## Sheet1
Uploaded | deposit_name | deposit_local_id | deposit_environment | deposit_group | deposit_type | primary_commodities | secondary_commodities | all_commodities | deposit_source | sample_uid | sample_name | sample_local_id | feature_type | feature_name | feature_uid | top_depth_m | bottom_depth_m | sample_deposit_relation | sample_type | sampling_method | material_class | material_class_comments | province | strat_unit_name | strat_unit_uid | strat_grouping | earth_material_group | earth_material_qualifier | earth_material | metamorphic_grade | mineral | paragenetic_stage | mode_of_occurrence | texture | color | alteration | sample_description | associated_minerals | sample_preparation | analytical_method | instrument_type_model | laboratory_location/if reported | operating_conditions/if reported | standards_used/if reported | ag_ppm | ag_detection_limit | al_ppm | al_detection_limit | as_ppm | as_detection_limit | au_ppm | au_detection_limit | b_ppm | b_detection_limit | ba_ppm | ba_detection_limit | be_ppm | be_detection_limit | bi_ppm | bi_detection_limit | br_ppm | br_detection_limit | ca_ppm | ca_detection_limit | cd_ppm | cd_detection_limit | ce_ppm | ce_detection_limit | cl_ppm | cl_detection_limit | co_ppm | co_detection_limit | cr_ppm | cr_detection_limit | cs_ppm | cs_detection_limit | cu_ppm | cu_detection_limit | dy_ppm | dy_detection_limit | er_ppm | er_detection_limit | eu_ppm | eu_detection_limit | f_ppm | f_detection_limit | fe_ppm | fe_detection_limit | ga_ppm | ga_detection_limit | gd_ppm | gd_detection_limit | ge_ppm | ge_detection_limit | hf_ppm | hf_detection_limit | hg_ppm | hg_detection_limit | ho_ppm | ho_detection_limit | in_ppm | in_detection_limit | ir_ppm | ir_detection_limit | k_ppm | k_detection_limit | la_ppm | la_detection_limit | li_ppm | li_detection_limit | lu_ppm | lu_detection_limit | mg_ppm | mg_detection_limit | mn_ppm | mn_detection_limit | mo_ppm | mo_detection_limit | na_ppm | na_detection_limit | nb_ppm | nb_detection_limit | nd_ppm | nd_detection_limit | ni_ppm | ni_detection_limit | os_ppm | os_detection_limit | p_ppm | p_detection_limit | pb_ppm | pb_detection_limit | pd_ppm | pd_detection_limit | pr_ppm | pr_detection_limit | pt_ppm | pt_detection_limit | rb_ppm | rb_detection_limit | re_ppm | re_detection_limit | rh_ppm | rh_detection_limit | ru_ppm | ru_detection_limit | s_ppm | s_detection_limit | sb_ppm | sb_detection_limit | sc_ppm | sc_detection_limit | se_ppm | se_detection_limit | si_ppm | si_detection_limit | sm_ppm | sm_detection_limit | sn_ppm | sn_detection_limit | sr_ppm | sr_detection_limit | ta_ppm | ta_detection_limit | tb_ppm | tb_detection_limit | te_ppm | te_detection_limit | th_ppm | th_detection_limit | ti_ppm | ti_detection_limit | tl_ppm | tl_detection_limit | tm_ppm | tm_detection_limit | u_ppm | u_detection_limit | v_ppm | v_detection_limit | w_ppm | w_detection_limit | y_ppm | y_detection_limit | yb_ppm | yb_detection_limit | zn_ppm | zn_detection_limit | zr_ppm | zr_detection_limit | analysis_datetime | publication_date | sample_source | submitter | country | state | deposit_longitude_wgs84 | deposit_latitude_wgs84 | sample_longitude_wgs84 | sample_latitude_wgs84 | sample_easting | sample_northing | sample_utm_zone | sample_location_description | location_source | location_accuracy | comments | last_update
| Shuangjianzishan |  | Magmatic hydrothermal | Intrusion-related | vein-type Ag-Pb-Zn | Ag, Pb, Zn |  | Ag, Pb, Zn | Wei et al., 2024 |  | 1220-1 |  | underground mine |  |  |  |  | ore material | polished section | grab | mineral separate | [5 empty] | mineralisation |  |  |  | sphalerite, pyrite, pyrrhotite, galena, arsenopyrite, chalcopyrite, canfieldite |  |  | Sp1 |  |  |  | quartz, arsenopyrite, galena, pyrrhotite, pyrargyrite, canfieldite, tetrahedrite, calcite | polished thin sections | LA-ICPMS, EMPA, MC-ICPMS |  | CODES, University of Tasmania, Hobart, Tasmania 7001, Australia | [22 empty] | 334.719996 | [81 empty] | 328434.3 | [11 empty] | 5.301095 | [32 empty] | 2024 | Wei, W., Lv, X., Danyushevsky, L., Wu, Q., Wang, X., Ma, J., Olin, P., Wang, J. (2024). Textural and chemical variations of sphalerite in the Giant Shuangjianzishan Ag-Pb-Zn deposit, South Great Xing'an Range, China: Implications for ore-forming processes. Ore Geology Reviews, 165, 105849. |  | CHN | Inner Mongolia
| Shuangjianzishan |  | Magmatic hydrothermal | Intrusion-related | vein-type Ag-Pb-Zn | Ag, Pb, Zn |  | Ag, Pb, Zn | Wei et al., 2024 |  | 1220-1 |  | underground mine |  |  |  |  | ore material | polished section | grab | mineral separate | [5 empty] | mineralisation |  |  |  | sphalerite, pyrite, pyrrhotite, galena, arsenopyrite, chalcopyrite, canfieldite |  |  | Sp2 |  |  |  | quartz, arsenopyrite, galena, pyrrhotite, pyrargyrite, canfieldite, tetrahedrite, calcite | polished thin sections | LA-ICPMS, EMPA, MC-ICPMS |  | CODES, University of Tasmania, Hobart, Tasmania 7001, Australia | [22 empty] | 1985.199182 | [81 empty] | 328536.1 | [11 empty] | 0.310787 | [32 empty] | 2024 | Wei, W., Lv, X., Danyushevsky, L., Wu, Q., Wang, X., Ma, J., Olin, P., Wang, J. (2024). Textural and chemical variations of sphalerite in the Giant Shuangjianzishan Ag-Pb-Zn deposit, South Great Xing'an Range, China: Implications for ore-forming processes. Ore Geology Reviews, 165, 105849. |  | CHN | Inner Mongolia
| Shuangjianzishan |  | Magmatic hydrothermal | Intrusion-related | vein-type Ag-Pb-Zn | Ag, Pb, Zn |  | Ag, Pb, Zn | Wei et al., 2024 |  | 1220-1 |  | underground mine |  |  |  |  | ore material | polished section | grab | mineral separate | [5 empty] | mineralisation |  |  |  | sphalerite, pyrite, pyrrhotite, galena, arsenopyrite, chalcopyrite, canfieldite |  |  | Sp2 |  |  |  | quartz, arsenopyrite, galena, pyrrhotite, pyrargyrite, canfieldite, tetrahedrite, calcite | polished thin sections | LA-ICPMS, EMPA, MC-ICPMS |  | CODES, University of Tasmania, Hobart, Tasmania 7001, Australia | [22 empty] | 1822.594842 | [81 empty] | 328458.0424 | [11 empty] | 6.68544 | [32 empty] | 2024 | Wei, W., Lv, X., Danyushevsky, L., Wu, Q., Wang, X., Ma, J., Olin, P., Wang, J. (2024). Textural and chemical variations of sphalerite in the Giant Shuangjianzishan Ag-Pb-Zn deposit, South Great Xing'an Range, China: Implications for ore-forming processes. Ore Geology Reviews, 165, 105849. |  | CHN | Inner Mongolia
| Shuangjianzishan |  | Magmatic hydrothermal | Intrusion-related | vein-type Ag-Pb-Zn | Ag, Pb, Zn |  | Ag, Pb, Zn | Wei et al., 2024 |  | 1220-1 |  | underground mine |  |  |  |  | ore material | polished section | grab | mineral separate | [5 empty] | mineralisation |  |  |  | sphalerite, pyrite, pyrrhotite, galena, arsenopyrite, chalcopyrite, canfieldite |  |  | Sp2 |  |  |  | quartz, arsenopyrite, galena, pyrrhotite, pyrargyrite, canfieldite, tetrahedrite, calcite | polished thin sections | LA-ICPMS, EMPA, MC-ICPMS |  | CODES, University of Tasmania, Hobart, Tasmania 7001, Australia | [22 empty] | 1759.754764 | [81 empty] | 328507.7 | [11 empty] | 4.670896 | [32 empty] | 2024 | Wei, W., Lv, X., Danyushevsky, L., Wu, Q., Wang, X., Ma, J., Olin, P., Wang, J. (2024). Textural and chemical variations of sphalerite in the Giant Shuangjianzishan Ag-Pb-Zn deposit, South Great Xing'an Range, China: Implications for ore-forming processes. Ore Geology Reviews, 165, 105849. |  | CHN | Inner Mongolia
| Shuangjianzishan |  | Magmatic hydrothermal | Intrusion-related | vein-type Ag-Pb-Zn | Ag, Pb, Zn |  | Ag, Pb, Zn | Wei et al., 2024 |  | 1220-1 |  | underground mine |  |  |  |  | ore material | polished section | grab | mineral separate | [5 empty] | mineralisation |  |  |  | sphalerite, pyrite, pyrrhotite, galena, arsenopyrite, chalcopyrite, canfieldite |  |  | Sp1 |  |  |  | quartz, arsenopyrite, galena, pyrrhotite, pyrargyrite, canfieldite, tetrahedrite, calcite | polished thin sections | LA-ICPMS, EMPA, MC-ICPMS |  | CODES, University of Tasmania, Hobart, Tasmania 7001, Australia | [22 empty] | 650.02095 | [81 empty] | 328536.839 | [11 empty] | 16.482733 | [32 empty] | 2024 | Wei, W., Lv, X., Danyushevsky, L., Wu, Q., Wang, X., Ma, J., Olin, P., Wang, J. (2024). Textural and chemical variations of sphalerite in the Giant Shuangjianzishan Ag-Pb-Zn deposit, South Great Xing'an Range, China: Implications for ore-forming processes. Ore Geology Reviews, 165, 105849. |  | CHN | Inner Mongolia
| Shuangjianzishan |  | Magmatic hydrothermal | Intrusion-related | vein-type Ag-Pb-Zn | Ag, Pb, Zn |  | Ag, Pb, Zn | Wei et al., 2024 |  | 1220-1 |  | underground mine |  |  |  |  | ore material | polished section | grab | mineral separate | [5 empty] | mineralisation |  |  |  | sphalerite, pyrite, pyrrhotite, galena, arsenopyrite, chalcopyrite, canfieldite |  |  | Sp2 |  |  |  | quartz, arsenopyrite, galena, pyrrhotite, pyrargyrite, canfieldite, tetrahedrite, calcite | polished thin sections | LA-ICPMS, EMPA, MC-ICPMS |  | CODES, University of Tasmania, Hobart, Tasmania 7001, Australia | [22 empty] | 923.455363 | [81 empty] | 328820.9 | [11 empty] | 0.0398 | [32 empty] | 2024 | Wei, W., Lv, X., Danyushevsky, L., Wu, Q., Wang, X., Ma, J., Olin, P., Wang, J. (2024). Textural and chemical variations of sphalerite in the Giant Shuangjianzishan Ag-Pb-Zn deposit, South Great Xing'an Range, China: Implications for ore-forming processes. Ore Geology Reviews, 165, 105849. |  | CHN | Inner Mongolia
| Shuangjianzishan |  | Magmatic hydrothermal | Intrusion-related | vein-type Ag-Pb-Zn | Ag, Pb, Zn |  | Ag, Pb, Zn | Wei et al., 2024 |  | 1220-1 |  | underground mine |  |  |  |  | ore material | polished section | grab | mineral separate | [5 empty] | mineralisation |  |  |  | sphalerite, pyrite, pyrrhotite, galena, arsenopyrite, chalcopyrite, canfieldite |  |  | Sp1 |  |  |  | quartz, arsenopyrite, galena, pyrrhotite, pyrargyrite, canfieldite, tetrahedrite, calcite | polished thin sections | LA-ICPMS, EMPA, MC-ICPMS |  | CODES, University of Tasmania, Hobart, Tasmania 7001, Australia | [22 empty] | 1135.978964 | [81 empty] | 327384.1 | [11 empty] | 12.733114 | [32 empty] | 2024 | Wei, W., Lv, X., Danyushevsky, L., Wu, Q., Wang, X., Ma, J., Olin, P., Wang, J. (2024). Textural and chemical variations of sphalerite in the Giant Shuangjianzishan Ag-Pb-Zn deposit, South Great Xing'an Range, China: Implications for ore-forming processes. Ore Geology Reviews, 165, 105849. |  | CHN | Inner Mongolia
| Shuangjianzishan |  | Magmatic hydrothermal | Intrusion-related | vein-type Ag-Pb-Zn | Ag, Pb, Zn |  | Ag, Pb, Zn | Wei et al., 2024 |  | 1220-1 |  | underground mine |  |  |  |  | ore material | polished section | grab | mineral separate | [5 empty] | mineralisation |  |  |  | sphalerite, pyrite, pyrrhotite, galena, arsenopyrite, chalcopyrite, canfieldite |  |  | Sp2 |  |  |  | quartz, arsenopyrite, galena, pyrrhotite, pyrargyrite, canfieldite, tetrahedrite, calcite | polished thin sections | LA-ICPMS, EMPA, MC-ICPMS |  | CODES, University of Tasmania, Hobart, Tasmania 7001, Australia | [22 empty] | 2122.069113 | [81 empty] | 327730.4 | [11 empty] | 1.277862 | [32 empty] | 2024 | Wei, W., Lv, X., Danyushevsky, L., Wu, Q., Wang, X., Ma, J., Olin, P., Wang, J. (2024). Textural and chemical variations of sphalerite in the Giant Shuangjianzishan Ag-Pb-Zn deposit, South Great Xing'an Range, China: Implications for ore-forming processes. Ore Geology Reviews, 165, 105849. |  | CHN | Inner Mongolia
| Shuangjianzishan |  | Magmatic hydrothermal | Intrusion-related | vein-type Ag-Pb-Zn | Ag, Pb, Zn |  | Ag, Pb, Zn | Wei et al., 2024 |  | 1220-1 |  | underground mine |  |  |  |  | ore material | polished section | grab | mineral separate | [5 empty] | mineralisation |  |  |  | sphalerite, pyrite, pyrrhotite, galena, arsenopyrite, chalcopyrite, canfieldite |  |  | Sp1 |  |  |  | quartz, arsenopyrite, galena, pyrrhotite, pyrargyrite, canfieldite, tetrahedrite, calcite | polished thin sections | LA-ICPMS, EMPA, MC-ICPMS |  | CODES, University of Tasmania, Hobart, Tasmania 7001, Australia | [22 empty] | 540.131113 | [81 empty] | 328353.8 | [11 empty] | 0.849249 | [32 empty] | 2024 | Wei, W., Lv, X., Danyushevsky, L., Wu, Q., Wang, X., Ma, J., Olin, P., Wang, J. (2024). Textural and chemical variations of sphalerite in the Giant Shuangjianzishan Ag-Pb-Zn deposit, South Great Xing'an Range, China: Implications for ore-forming processes. Ore Geology Reviews, 165, 105849. |  | CHN | Inner Mongolia
| Shuangjianzishan |  | Magmatic hydrothermal | Intrusion-related | vein-type Ag-Pb-Zn | Ag, Pb, Zn |  | Ag, Pb, Zn | Wei et al., 2024 |  | 1220-2 |  | underground mine |  |  |  |  | ore material | polished section | grab | mineral separate | [5 empty] | mineralisation |  |  |  | sphalerite, pyrite, pyrrhotite, galena, arsenopyrite, chalcopyrite, canfieldite |  |  | Sp2 |  |  |  | quartz, arsenopyrite, galena, pyrrhotite, pyrargyrite, canfieldite, tetrahedrite, calcite | polished thin sections | LA-ICPMS, EMPA, MC-ICPMS |  | CODES, University of Tasmania, Hobart, Tasmania 7001, Australia | [22 empty] | 1081.92639 | [81 empty] | 328918.1 | [11 empty] | 0.0492 | [32 empty] | 2024 | Wei, W., Lv, X., Danyushevsky, L., Wu, Q., Wang, X., Ma, J., Olin, P., Wang, J. (2024). Textural and chemical variations of sphalerite in the Giant Shuangjianzishan Ag-Pb-Zn deposit, South Great Xing'an Range, China: Implications for ore-forming processes. Ore Geology Reviews, 165, 105849. |  | CHN | Inner Mongolia
| Shuangjianzishan |  | Magmatic hydrothermal | Intrusion-related | vein-type Ag-Pb-Zn | Ag, Pb, Zn |  | Ag, Pb, Zn | Wei et al., 2024 |  | 1220-2 |  | underground mine |  |  |  |  | ore material | polished section | grab | mineral separate | [5 empty] | mineralisation |  |  |  | sphalerite, pyrite, pyrrhotite, galena, arsenopyrite, chalcopyrite, canfieldite |  |  | Sp2 |  |  |  | quartz, arsenopyrite, galena, pyrrhotite, pyrargyrite, canfieldite, tetrahedrite, calcite | polished thin sections | LA-ICPMS, EMPA, MC-ICPMS |  | CODES, University of Tasmania, Hobart, Tasmania 7001, Australia | [22 empty] | 1422.303225 | [81 empty] | 328812 | [11 empty] | 0.189908 | [32 empty] | 2024 | Wei, W., Lv, X., Danyushevsky, L., Wu, Q., Wang, X., Ma, J., Olin, P., Wang, J. (2024). Textural and chemical variations of sphalerite in the Giant Shuangjianzishan Ag-Pb-Zn deposit, South Great Xing'an Range, China: Implications for ore-forming processes. Ore Geology Reviews, 165, 105849. |  | CHN | Inner Mongolia
| Shuangjianzishan |  | Magmatic hydrothermal | Intrusion-related | vein-type Ag-Pb-Zn | Ag, Pb, Zn |  | Ag, Pb, Zn | Wei et al., 2024 |  | 1220-2 |  | underground mine |  |  |  |  | ore material | polished section | grab | mineral separate | [5 empty] | mineralisation |  |  |  | sphalerite, pyrite, pyrrhotite, galena, arsenopyrite, chalcopyrite, canfieldite |  |  | Sp2 |  |  |  | quartz, arsenopyrite, galena, pyrrhotite, pyrargyrite, canfieldite, tetrahedrite, calcite | polished thin sections | LA-ICPMS, EMPA, MC-ICPMS |  | CODES, University of Tasmania, Hobart, Tasmania 7001, Australia | [22 empty] | 2384.520217 | [81 empty] | 328284.3 | [11 empty] | 0.425758 | [32 empty] | 2024 | Wei, W., Lv, X., Danyushevsky, L., Wu, Q., Wang, X., Ma, J., Olin, P., Wang, J. (2024). Textural and chemical variations of sphalerite in the Giant Shuangjianzishan Ag-Pb-Zn deposit, South Great Xing'an Range, China: Implications for ore-forming processes. Ore Geology Reviews, 165, 105849. |  | CHN | Inner Mongolia
| Shuangjianzishan |  | Magmatic hydrothermal | Intrusion-related | vein-type Ag-Pb-Zn | Ag, Pb, Zn |  | Ag, Pb, Zn | Wei et al., 2024 |  | 1220-2 |  | underground mine |  |  |  |  | ore material | polished section | grab | mineral separate | [5 empty] | mineralisation |  |  |  | sphalerite, pyrite, pyrrhotite, galena, arsenopyrite, chalcopyrite, canfieldite |  |  | Sp1 |  |  |  | quartz, arsenopyrite, galena, pyrrhotite, pyrargyrite, canfieldite, tetrahedrite, calcite | polished thin sections | LA-ICPMS, EMPA, MC-ICPMS |  | CODES, University of Tasmania, Hobart, Tasmania 7001, Australia | [22 empty] | 1380.924405 | [81 empty] | 328366.5 | [11 empty] | 3.356851 | [32 empty] | 2024 | Wei, W., Lv, X., Danyushevsky, L., Wu, Q., Wang, X., Ma, J., Olin, P., Wang, J. (2024). Textural and chemical variations of sphalerite in the Giant Shuangjianzishan Ag-Pb-Zn deposit, South Great Xing'an Range, China: Implications for ore-forming processes. Ore Geology Reviews, 165, 105849. |  | CHN | Inner Mongolia
| Shuangjianzishan |  | Magmatic hydrothermal | Intrusion-related | vein-type Ag-Pb-Zn | Ag, Pb, Zn |  | Ag, Pb, Zn | Wei et al., 2024 |  | 1220-2 |  | underground mine |  |  |  |  | ore material | polished section | grab | mineral separate | [5 empty] | mineralisation |  |  |  | sphalerite, pyrite, pyrrhotite, galena, arsenopyrite, chalcopyrite, canfieldite |  |  | Sp1 |  |  |  | quartz, arsenopyrite, galena, pyrrhotite, pyrargyrite, canfieldite, tetrahedrite, calcite | polished thin sections | LA-ICPMS, EMPA, MC-ICPMS |  | CODES, University of Tasmania, Hobart, Tasmania 7001, Australia | [22 empty] | 600.060585 | [81 empty] | 328444.9 | [11 empty] | 0.340208 | [32 empty] | 2024 | Wei, W., Lv, X., Danyushevsky, L., Wu, Q., Wang, X., Ma, J., Olin, P., Wang, J. (2024). Textural and chemical variations of sphalerite in the Giant Shuangjianzishan Ag-Pb-Zn deposit, South Great Xing'an Range, China: Implications for ore-forming processes. Ore Geology Reviews, 165, 105849. |  | CHN | Inner Mongolia
| Shuangjianzishan |  | Magmatic hydrothermal | Intrusion-related | vein-type Ag-Pb-Zn | Ag, Pb, Zn |  | Ag, Pb, Zn | Wei et al., 2024 |  | 1220-2 |  | underground mine |  |  |  |  | ore material | polished section | grab | mineral separate | [5 empty] | mineralisation |  |  |  | sphalerite, pyrite, pyrrhotite, galena, arsenopyrite, chalcopyrite, canfieldite |  |  | Sp1 |  |  |  | quartz, arsenopyrite, galena, pyrrhotite, pyrargyrite, canfieldite, tetrahedrite, calcite | polished thin sections | LA-ICPMS, EMPA, MC-ICPMS |  | CODES, University of Tasmania, Hobart, Tasmania 7001, Australia | [22 empty] | 372.896276 | [81 empty] | 329026.8 | [11 empty] | 0.208668 | [32 empty] | 2024 | Wei, W., Lv, X., Danyushevsky, L., Wu, Q., Wang, X., Ma, J., Olin, P., Wang, J. (2024). Textural and chemical variations of sphalerite in the Giant Shuangjianzishan Ag-Pb-Zn deposit, South Great Xing'an Range, China: Implications for ore-forming processes. Ore Geology Reviews, 165, 105849. |  | CHN | Inner Mongolia
| Shuangjianzishan |  | Magmatic hydrothermal | Intrusion-related | vein-type Ag-Pb-Zn | Ag, Pb, Zn |  | Ag, Pb, Zn | Wei et al., 2024 |  | 1220-2 |  | underground mine |  |  |  |  | ore material | polished section | grab | mineral separate | [5 empty] | mineralisation |  |  |  | sphalerite, pyrite, pyrrhotite, galena, arsenopyrite, chalcopyrite, canfieldite |  |  | Sp2 |  |  |  | quartz, arsenopyrite, galena, pyrrhotite, pyrargyrite, canfieldite, tetrahedrite, calcite | polished thin sections | LA-ICPMS, EMPA, MC-ICPMS |  | CODES, University of Tasmania, Hobart, Tasmania 7001, Australia | [22 empty] | 1689.525443 | [81 empty] | 328660.8 | [11 empty] | 0.342308 | [32 empty] | 2024 | Wei, W., Lv, X., Danyushevsky, L., Wu, Q., Wang, X., Ma, J., Olin, P., Wang, J. (2024). Textural and chemical variations of sphalerite in the Giant Shuangjianzishan Ag-Pb-Zn deposit, South Great Xing'an Range, China: Implications for ore-forming processes. Ore Geology Reviews, 165, 105849. |  | CHN | Inner Mongolia
| Shuangjianzishan |  | Magmatic hydrothermal | Intrusion-related | vein-type Ag-Pb-Zn | Ag, Pb, Zn |  | Ag, Pb, Zn | Wei et al., 2024 |  | 1220-2 |  | underground mine |  |  |  |  | ore material | polished section | grab | mineral separate | [5 empty] | mineralisation |  |  |  | sphalerite, pyrite, pyrrhotite, galena, arsenopyrite, chalcopyrite, canfieldite |  |  | Sp1 |  |  |  | quartz, arsenopyrite, galena, pyrrhotite, pyrargyrite, canfieldite, tetrahedrite, calcite | polished thin sections | LA-ICPMS, EMPA, MC-ICPMS |  | CODES, University of Tasmania, Hobart, Tasmania 7001, Australia | [22 empty] | 960.468743 | [81 empty] | 328398.1 | [11 empty] | 0.534852 | [32 empty] | 2024 | Wei, W., Lv, X., Danyushevsky, L., Wu, Q., Wang, X., Ma, J., Olin, P., Wang, J. (2024). Textural and chemical variations of sphalerite in the Giant Shuangjianzishan Ag-Pb-Zn deposit, South Great Xing'an Range, China: Implications for ore-forming processes. Ore Geology Reviews, 165, 105849. |  | CHN | Inner Mongolia
| Shuangjianzishan |  | Magmatic hydrothermal | Intrusion-related | vein-type Ag-Pb-Zn | Ag, Pb, Zn |  | Ag, Pb, Zn | Wei et al., 2024 |  | 1220-3 |  | underground mine |  |  |  |  | ore material | polished section | grab | mineral separate | [5 empty] | mineralisation |  |  |  | sphalerite, pyrite, pyrrhotite, galena, arsenopyrite, chalcopyrite, canfieldite |  |  | Sp2 |  |  |  | quartz, arsenopyrite, galena, pyrrhotite, pyrargyrite, canfieldite, tetrahedrite, calcite | polished thin sections | LA-ICPMS, EMPA, MC-ICPMS |  | CODES, University of Tasmania, Hobart, Tasmania 7001, Australia | [22 empty] | 800.119289 | [81 empty] | 328432.3 | [11 empty] | 0.0974 | [32 empty] | 2024 | Wei, W., Lv, X., Danyushevsky, L., Wu, Q., Wang, X., Ma, J., Olin, P., Wang, J. (2024). Textural and chemical variations of sphalerite in the Giant Shuangjianzishan Ag-Pb-Zn deposit, South Great Xing'an Range, China: Implications for ore-forming processes. Ore Geology Reviews, 165, 105849. |  | CHN | Inner Mongolia
| Shuangjianzishan |  | Magmatic hydrothermal | Intrusion-related | vein-type Ag-Pb-Zn | Ag, Pb, Zn |  | Ag, Pb, Zn | Wei et al., 2024 |  | 1220-3 |  | underground mine |  |  |  |  | ore material | polished section | grab | mineral separate | [5 empty] | mineralisation |  |  |  | sphalerite, pyrite, pyrrhotite, galena, arsenopyrite, chalcopyrite, canfieldite |  |  | Sp2 |  |  |  | quartz, arsenopyrite, galena, pyrrhotite, pyrargyrite, canfieldite, tetrahedrite, calcite | polished thin sections | LA-ICPMS, EMPA, MC-ICPMS |  | CODES, University of Tasmania, Hobart, Tasmania 7001, Australia | [22 empty] | 769.806058 | [81 empty] | 328381.5 | [11 empty] | 0.0981 | [32 empty] | 2024 | Wei, W., Lv, X., Danyushevsky, L., Wu, Q., Wang, X., Ma, J., Olin, P., Wang, J. (2024). Textural and chemical variations of sphalerite in the Giant Shuangjianzishan Ag-Pb-Zn deposit, South Great Xing'an Range, China: Implications for ore-forming processes. Ore Geology Reviews, 165, 105849. |  | CHN | Inner Mongolia
| Shuangjianzishan |  | Magmatic hydrothermal | Intrusion-related | vein-type Ag-Pb-Zn | Ag, Pb, Zn |  | Ag, Pb, Zn | Wei et al., 2024 |  | 1220-3 |  | underground mine |  |  |  |  | ore material | polished section | grab | mineral separate | [5 empty] | mineralisation |  |  |  | sphalerite, pyrite, pyrrhotite, galena, arsenopyrite, chalcopyrite, canfieldite |  |  | Sp2 |  |  |  | quartz, arsenopyrite, galena, pyrrhotite, pyrargyrite, canfieldite, tetrahedrite, calcite | polished thin sections | LA-ICPMS, EMPA, MC-ICPMS |  | CODES, University of Tasmania, Hobart, Tasmania 7001, Australia | [22 empty] | 1762.298776 | [81 empty] | 329008 | [11 empty] | 0.314784 | [32 empty] | 2024 | Wei, W., Lv, X., Danyushevsky, L., Wu, Q., Wang, X., Ma, J., Olin, P., Wang, J. (2024). Textural and chemical variations of sphalerite in the Giant Shuangjianzishan Ag-Pb-Zn deposit, South Great Xing'an Range, China: Implications for ore-forming processes. Ore Geology Reviews, 165, 105849. |  | CHN | Inner Mongolia
| Shuangjianzishan |  | Magmatic hydrothermal | Intrusion-related | vein-type Ag-Pb-Zn | Ag, Pb, Zn |  | Ag, Pb, Zn | Wei et al., 2024 |  | 1220-3 |  | underground mine |  |  |  |  | ore material | polished section | grab | mineral separate | [5 empty] | mineralisation |  |  |  | sphalerite, pyrite, pyrrhotite, galena, arsenopyrite, chalcopyrite, canfieldite |  |  | Sp1 |  |  |  | quartz, arsenopyrite, galena, pyrrhotite, pyrargyrite, canfieldite, tetrahedrite, calcite | polished thin sections | LA-ICPMS, EMPA, MC-ICPMS |  | CODES, University of Tasmania, Hobart, Tasmania 7001, Australia | [22 empty] | 604.480828 | [81 empty] | 329217.2 | [11 empty] | 1.461181 | [32 empty] | 2024 | Wei, W., Lv, X., Danyushevsky, L., Wu, Q., Wang, X., Ma, J., Olin, P., Wang, J. (2024). Textural and chemical variations of sphalerite in the Giant Shuangjianzishan Ag-Pb-Zn deposit, South Great Xing'an Range, China: Implications for ore-forming processes. Ore Geology Reviews, 165, 105849. |  | CHN | Inner Mongolia
| Shuangjianzishan |  | Magmatic hydrothermal | Intrusion-related | vein-type Ag-Pb-Zn | Ag, Pb, Zn |  | Ag, Pb, Zn | Wei et al., 2024 |  | 1220-3 |  | underground mine |  |  |  |  | ore material | polished section | grab | mineral separate | [5 empty] | mineralisation |  |  |  | sphalerite, pyrite, pyrrhotite, galena, arsenopyrite, chalcopyrite, canfieldite |  |  | Sp1 |  |  |  | quartz, arsenopyrite, galena, pyrrhotite, pyrargyrite, canfieldite, tetrahedrite, calcite | polished thin sections | LA-ICPMS, EMPA, MC-ICPMS |  | CODES, University of Tasmania, Hobart, Tasmania 7001, Australia | [22 empty] | 584.29401 | [81 empty] | 327933.2 | [11 empty] | 1.919196 | [32 empty] | 2024 | Wei, W., Lv, X., Danyushevsky, L., Wu, Q., Wang, X., Ma, J., Olin, P., Wang, J. (2024). Textural and chemical variations of sphalerite in the Giant Shuangjianzishan Ag-Pb-Zn deposit, South Great Xing'an Range, China: Implications for ore-forming processes. Ore Geology Reviews, 165, 105849. |  | CHN | Inner Mongolia
| Shuangjianzishan |  | Magmatic hydrothermal | Intrusion-related | vein-type Ag-Pb-Zn | Ag, Pb, Zn |  | Ag, Pb, Zn | Wei et al., 2024 |  | 1220-3 |  | underground mine |  |  |  |  | ore material | polished section | grab | mineral separate | [5 empty] | mineralisation |  |  |  | sphalerite, pyrite, pyrrhotite, galena, arsenopyrite, chalcopyrite, canfieldite |  |  | Sp1 |  |  |  | quartz, arsenopyrite, galena, pyrrhotite, pyrargyrite, canfieldite, tetrahedrite, calcite | polished thin sections | LA-ICPMS, EMPA, MC-ICPMS |  | CODES, University of Tasmania, Hobart, Tasmania 7001, Australia | [22 empty] | 516.675917 | [81 empty] | 328883.6 | [11 empty] | 0.543711 | [32 empty] | 2024 | Wei, W., Lv, X., Danyushevsky, L., Wu, Q., Wang, X., Ma, J., Olin, P., Wang, J. (2024). Textural and chemical variations of sphalerite in the Giant Shuangjianzishan Ag-Pb-Zn deposit, South Great Xing'an Range, China: Implications for ore-forming processes. Ore Geology Reviews, 165, 105849. |  | CHN | Inner Mongolia
| Shuangjianzishan |  | Magmatic hydrothermal | Intrusion-related | vein-type Ag-Pb-Zn | Ag, Pb, Zn |  | Ag, Pb, Zn | Wei et al., 2024 |  | 1220-3 |  | underground mine |  |  |  |  | ore material | polished section | grab | mineral separate | [5 empty] | mineralisation |  |  |  | sphalerite, pyrite, pyrrhotite, galena, arsenopyrite, chalcopyrite, canfieldite |  |  | Sp1 |  |  |  | quartz, arsenopyrite, galena, pyrrhotite, pyrargyrite, canfieldite, tetrahedrite, calcite | polished thin sections | LA-ICPMS, EMPA, MC-ICPMS |  | CODES, University of Tasmania, Hobart, Tasmania 7001, Australia | [22 empty] | 484.295408 | [81 empty] | 328884.1 | [11 empty] | 0.924676 | [32 empty] | 2024 | Wei, W., Lv, X., Danyushevsky, L., Wu, Q., Wang, X., Ma, J., Olin, P., Wang, J. (2024). Textural and chemical variations of sphalerite in the Giant Shuangjianzishan Ag-Pb-Zn deposit, South Great Xing'an Range, China: Implications for ore-forming processes. Ore Geology Reviews, 165, 105849. |  | CHN | Inner Mongolia
| Shuangjianzishan |  | Magmatic hydrothermal | Intrusion-related | vein-type Ag-Pb-Zn | Ag, Pb, Zn |  | Ag, Pb, Zn | Wei et al., 2024 |  | 1220-3 |  | underground mine |  |  |  |  | ore material | polished section | grab | mineral separate | [5 empty] | mineralisation |  |  |  | sphalerite, pyrite, pyrrhotite, galena, arsenopyrite, chalcopyrite, canfieldite |  |  | Sp1 |  |  |  | quartz, arsenopyrite, galena, pyrrhotite, pyrargyrite, canfieldite, tetrahedrite, calcite | polished thin sections | LA-ICPMS, EMPA, MC-ICPMS |  | CODES, University of Tasmania, Hobart, Tasmania 7001, Australia | [22 empty] | 568.159298 | [81 empty] | 328426.8 | [11 empty] | 1.550807 | [32 empty] | 2024 | Wei, W., Lv, X., Danyushevsky, L., Wu, Q., Wang, X., Ma, J., Olin, P., Wang, J. (2024). Textural and chemical variations of sphalerite in the Giant Shuangjianzishan Ag-Pb-Zn deposit, South Great Xing'an Range, China: Implications for ore-forming processes. Ore Geology Reviews, 165, 105849. |  | CHN | Inner Mongolia
| Shuangjianzishan |  | Magmatic hydrothermal | Intrusion-related | vein-type Ag-Pb-Zn | Ag, Pb, Zn |  | Ag, Pb, Zn | Wei et al., 2024 |  | 1220-3 |  | underground mine |  |  |  |  | ore material | polished section | grab | mineral separate | [5 empty] | mineralisation |  |  |  | sphalerite, pyrite, pyrrhotite, galena, arsenopyrite, chalcopyrite, canfieldite |  |  | Sp2 |  |  |  | quartz, arsenopyrite, galena, pyrrhotite, pyrargyrite, canfieldite, tetrahedrite, calcite | polished thin sections | LA-ICPMS, EMPA, MC-ICPMS |  | CODES, University of Tasmania, Hobart, Tasmania 7001, Australia | [22 empty] | 1903.843383 | [81 empty] | 328554.8 | [11 empty] | 0.229098 | [32 empty] | 2024 | Wei, W., Lv, X., Danyushevsky, L., Wu, Q., Wang, X., Ma, J., Olin, P., Wang, J. (2024). Textural and chemical variations of sphalerite in the Giant Shuangjianzishan Ag-Pb-Zn deposit, South Great Xing'an Range, China: Implications for ore-forming processes. Ore Geology Reviews, 165, 105849. |  | CHN | Inner Mongolia
| Shuangjianzishan |  | Magmatic hydrothermal | Intrusion-related | vein-type Ag-Pb-Zn | Ag, Pb, Zn |  | Ag, Pb, Zn | Wei et al., 2024 |  | 1220-3 |  | underground mine |  |  |  |  | ore material | polished section | grab | mineral separate | [5 empty] | mineralisation |  |  |  | sphalerite, pyrite, pyrrhotite, galena, arsenopyrite, chalcopyrite, canfieldite |  |  | Sp1 |  |  |  | quartz, arsenopyrite, galena, pyrrhotite, pyrargyrite, canfieldite, tetrahedrite, calcite | polished thin sections | LA-ICPMS, EMPA, MC-ICPMS |  | CODES, University of Tasmania, Hobart, Tasmania 7001, Australia | [22 empty] | 810.91123 | [81 empty] | 327999.1 | [11 empty] | 0.0978 | [32 empty] | 2024 | Wei, W., Lv, X., Danyushevsky, L., Wu, Q., Wang, X., Ma, J., Olin, P., Wang, J. (2024). Textural and chemical variations of sphalerite in the Giant Shuangjianzishan Ag-Pb-Zn deposit, South Great Xing'an Range, China: Implications for ore-forming processes. Ore Geology Reviews, 165, 105849. |  | CHN | Inner Mongolia
| Shuangjianzishan |  | Magmatic hydrothermal | Intrusion-related | vein-type Ag-Pb-Zn | Ag, Pb, Zn |  | Ag, Pb, Zn | Wei et al., 2024 |  | 1220-3 |  | underground mine |  |  |  |  | ore material | polished section | grab | mineral separate | [5 empty] | mineralisation |  |  |  | sphalerite, pyrite, pyrrhotite, galena, arsenopyrite, chalcopyrite, canfieldite |  |  | Sp1 |  |  |  | quartz, arsenopyrite, galena, pyrrhotite, pyrargyrite, canfieldite, tetrahedrite, calcite | polished thin sections | LA-ICPMS, EMPA, MC-ICPMS |  | CODES, University of Tasmania, Hobart, Tasmania 7001, Australia | [22 empty] | 699.382304 | [81 empty] | 328165.1 | [11 empty] | 0.216157 | [32 empty] | 2024 | Wei, W., Lv, X., Danyushevsky, L., Wu, Q., Wang, X., Ma, J., Olin, P., Wang, J. (2024). Textural and chemical variations of sphalerite in the Giant Shuangjianzishan Ag-Pb-Zn deposit, South Great Xing'an Range, China: Implications for ore-forming processes. Ore Geology Reviews, 165, 105849. |  | CHN | Inner Mongolia
| Shuangjianzishan |  | Magmatic hydrothermal | Intrusion-related | vein-type Ag-Pb-Zn | Ag, Pb, Zn |  | Ag, Pb, Zn | Wei et al., 2024 |  | 1220-3 |  | underground mine |  |  |  |  | ore material | polished section | grab | mineral separate | [5 empty] | mineralisation |  |  |  | sphalerite, pyrite, pyrrhotite, galena, arsenopyrite, chalcopyrite, canfieldite |  |  | Sp2 |  |  |  | quartz, arsenopyrite, galena, pyrrhotite, pyrargyrite, canfieldite, tetrahedrite, calcite | polished thin sections | LA-ICPMS, EMPA, MC-ICPMS |  | CODES, University of Tasmania, Hobart, Tasmania 7001, Australia | [22 empty] | 2088.509315 | [81 empty] | 329053.8 | [11 empty] | 1.371172 | [32 empty] | 2024 | Wei, W., Lv, X., Danyushevsky, L., Wu, Q., Wang, X., Ma, J., Olin, P., Wang, J. (2024). Textural and chemical variations of sphalerite in the Giant Shuangjianzishan Ag-Pb-Zn deposit, South Great Xing'an Range, China: Implications for ore-forming processes. Ore Geology Reviews, 165, 105849. |  | CHN | Inner Mongolia
| Shuangjianzishan |  | Magmatic hydrothermal | Intrusion-related | vein-type Ag-Pb-Zn | Ag, Pb, Zn |  | Ag, Pb, Zn | Wei et al., 2024 |  | 1220-4 |  | underground mine |  |  |  |  | ore material | polished section | grab | mineral separate | [5 empty] | mineralisation |  |  |  | sphalerite, pyrite, pyrrhotite, galena, arsenopyrite, chalcopyrite, canfieldite |  |  | Sp2 |  |  |  | quartz, arsenopyrite, galena, pyrrhotite, pyrargyrite, canfieldite, tetrahedrite, calcite | polished thin sections | LA-ICPMS, EMPA, MC-ICPMS |  | CODES, University of Tasmania, Hobart, Tasmania 7001, Australia | [22 empty] | 3197.12465 | [81 empty] | 327926.4 | [11 empty] | 0.428473 | [32 empty] | 2024 | Wei, W., Lv, X., Danyushevsky, L., Wu, Q., Wang, X., Ma, J., Olin, P., Wang, J. (2024). Textural and chemical variations of sphalerite in the Giant Shuangjianzishan Ag-Pb-Zn deposit, South Great Xing'an Range, China: Implications for ore-forming processes. Ore Geology Reviews, 165, 105849. |  | CHN | Inner Mongolia
| Shuangjianzishan |  | Magmatic hydrothermal | Intrusion-related | vein-type Ag-Pb-Zn | Ag, Pb, Zn |  | Ag, Pb, Zn | Wei et al., 2024 |  | 1220-4 |  | underground mine |  |  |  |  | ore material | polished section | grab | mineral separate | [5 empty] | mineralisation |  |  |  | sphalerite, pyrite, pyrrhotite, galena, arsenopyrite, chalcopyrite, canfieldite |  |  | Sp1 |  |  |  | quartz, arsenopyrite, galena, pyrrhotite, pyrargyrite, canfieldite, tetrahedrite, calcite | polished thin sections | LA-ICPMS, EMPA, MC-ICPMS |  | CODES, University of Tasmania, Hobart, Tasmania 7001, Australia | [22 empty] | 413.817697 | [81 empty] | 327918.8 | [11 empty] | 0.0455 | [32 empty] | 2024 | Wei, W., Lv, X., Danyushevsky, L., Wu, Q., Wang, X., Ma, J., Olin, P., Wang, J. (2024). Textural and chemical variations of sphalerite in the Giant Shuangjianzishan Ag-Pb-Zn deposit, South Great Xing'an Range, China: Implications for ore-forming processes. Ore Geology Reviews, 165, 105849. |  | CHN | Inner Mongolia
| Shuangjianzishan |  | Magmatic hydrothermal | Intrusion-related | vein-type Ag-Pb-Zn | Ag, Pb, Zn |  | Ag, Pb, Zn | Wei et al., 2024 |  | 1220-4 |  | underground mine |  |  |  |  | ore material | polished section | grab | mineral separate | [5 empty] | mineralisation |  |  |  | sphalerite, pyrite, pyrrhotite, galena, arsenopyrite, chalcopyrite, canfieldite |  |  | Sp2 |  |  |  | quartz, arsenopyrite, galena, pyrrhotite, pyrargyrite, canfieldite, tetrahedrite, calcite | polished thin sections | LA-ICPMS, EMPA, MC-ICPMS |  | CODES, University of Tasmania, Hobart, Tasmania 7001, Australia | [22 empty] | 2842.053408 | [81 empty] | 327900.2 | [11 empty] | 0.182101 | [32 empty] | 2024 | Wei, W., Lv, X., Danyushevsky, L., Wu, Q., Wang, X., Ma, J., Olin, P., Wang, J. (2024). Textural and chemical variations of sphalerite in the Giant Shuangjianzishan Ag-Pb-Zn deposit, South Great Xing'an Range, China: Implications for ore-forming processes. Ore Geology Reviews, 165, 105849. |  | CHN | Inner Mongolia
| Shuangjianzishan |  | Magmatic hydrothermal | Intrusion-related | vein-type Ag-Pb-Zn | Ag, Pb, Zn |  | Ag, Pb, Zn | Wei et al., 2024 |  | 1220-4 |  | underground mine |  |  |  |  | ore material | polished section | grab | mineral separate | [5 empty] | mineralisation |  |  |  | sphalerite, pyrite, pyrrhotite, galena, arsenopyrite, chalcopyrite, canfieldite |  |  | Sp1 |  |  |  | quartz, arsenopyrite, galena, pyrrhotite, pyrargyrite, canfieldite, tetrahedrite, calcite | polished thin sections | LA-ICPMS, EMPA, MC-ICPMS |  | CODES, University of Tasmania, Hobart, Tasmania 7001, Australia | [22 empty] | 411.880335 | [81 empty] | 328026.8 | [11 empty] | 0.0541 | [32 empty] | 2024 | Wei, W., Lv, X., Danyushevsky, L., Wu, Q., Wang, X., Ma, J., Olin, P., Wang, J. (2024). Textural and chemical variations of sphalerite in the Giant Shuangjianzishan Ag-Pb-Zn deposit, South Great Xing'an Range, China: Implications for ore-forming processes. Ore Geology Reviews, 165, 105849. |  | CHN | Inner Mongolia
| Shuangjianzishan |  | Magmatic hydrothermal | Intrusion-related | vein-type Ag-Pb-Zn | Ag, Pb, Zn |  | Ag, Pb, Zn | Wei et al., 2024 |  | 1220-4 |  | underground mine |  |  |  |  | ore material | polished section | grab | mineral separate | [5 empty] | mineralisation |  |  |  | sphalerite, pyrite, pyrrhotite, galena, arsenopyrite, chalcopyrite, canfieldite |  |  | Sp2 |  |  |  | quartz, arsenopyrite, galena, pyrrhotite, pyrargyrite, canfieldite, tetrahedrite, calcite | polished thin sections | LA-ICPMS, EMPA, MC-ICPMS |  | CODES, University of Tasmania, Hobart, Tasmania 7001, Australia | [22 empty] | 1142.153196 | [81 empty] | 327911.9 | [11 empty] | 0.0543 | [32 empty] | 2024 | Wei, W., Lv, X., Danyushevsky, L., Wu, Q., Wang, X., Ma, J., Olin, P., Wang, J. (2024). Textural and chemical variations of sphalerite in the Giant Shuangjianzishan Ag-Pb-Zn deposit, South Great Xing'an Range, China: Implications for ore-forming processes. Ore Geology Reviews, 165, 105849. |  | CHN | Inner Mongolia
| Shuangjianzishan |  | Magmatic hydrothermal | Intrusion-related | vein-type Ag-Pb-Zn | Ag, Pb, Zn |  | Ag, Pb, Zn | Wei et al., 2024 |  | 1220-4 |  | underground mine |  |  |  |  | ore material | polished section | grab | mineral separate | [5 empty] | mineralisation |  |  |  | sphalerite, pyrite, pyrrhotite, galena, arsenopyrite, chalcopyrite, canfieldite |  |  | Sp1 |  |  |  | quartz, arsenopyrite, galena, pyrrhotite, pyrargyrite, canfieldite, tetrahedrite, calcite | polished thin sections | LA-ICPMS, EMPA, MC-ICPMS |  | CODES, University of Tasmania, Hobart, Tasmania 7001, Australia | [22 empty] | 634.447934 | [81 empty] | 327856.3 | [11 empty] | 0.135313 | [32 empty] | 2024 | Wei, W., Lv, X., Danyushevsky, L., Wu, Q., Wang, X., Ma, J., Olin, P., Wang, J. (2024). Textural and chemical variations of sphalerite in the Giant Shuangjianzishan Ag-Pb-Zn deposit, South Great Xing'an Range, China: Implications for ore-forming processes. Ore Geology Reviews, 165, 105849. |  | CHN | Inner Mongolia
| Shuangjianzishan |  | Magmatic hydrothermal | Intrusion-related | vein-type Ag-Pb-Zn | Ag, Pb, Zn |  | Ag, Pb, Zn | Wei et al., 2024 |  | 1220-4 |  | underground mine |  |  |  |  | ore material | polished section | grab | mineral separate | [5 empty] | mineralisation |  |  |  | sphalerite, pyrite, pyrrhotite, galena, arsenopyrite, chalcopyrite, canfieldite |  |  | Sp2 |  |  |  | quartz, arsenopyrite, galena, pyrrhotite, pyrargyrite, canfieldite, tetrahedrite, calcite | polished thin sections | LA-ICPMS, EMPA, MC-ICPMS |  | CODES, University of Tasmania, Hobart, Tasmania 7001, Australia | [22 empty] | 592.063498 | [81 empty] | 328027.8 | [11 empty] | 0.245534 | [32 empty] | 2024 | Wei, W., Lv, X., Danyushevsky, L., Wu, Q., Wang, X., Ma, J., Olin, P., Wang, J. (2024). Textural and chemical variations of sphalerite in the Giant Shuangjianzishan Ag-Pb-Zn deposit, South Great Xing'an Range, China: Implications for ore-forming processes. Ore Geology Reviews, 165, 105849. |  | CHN | Inner Mongolia
| Shuangjianzishan |  | Magmatic hydrothermal | Intrusion-related | vein-type Ag-Pb-Zn | Ag, Pb, Zn |  | Ag, Pb, Zn | Wei et al., 2024 |  | 1220-4 |  | underground mine |  |  |  |  | ore material | polished section | grab | mineral separate | [5 empty] | mineralisation |  |  |  | sphalerite, pyrite, pyrrhotite, galena, arsenopyrite, chalcopyrite, canfieldite |  |  | Sp1 |  |  |  | quartz, arsenopyrite, galena, pyrrhotite, pyrargyrite, canfieldite, tetrahedrite, calcite | polished thin sections | LA-ICPMS, EMPA, MC-ICPMS |  | CODES, University of Tasmania, Hobart, Tasmania 7001, Australia | [22 empty] | 338.863018 | [81 empty] | 328219.4 | [11 empty] | 0.148571 | [32 empty] | 2024 | Wei, W., Lv, X., Danyushevsky, L., Wu, Q., Wang, X., Ma, J., Olin, P., Wang, J. (2024). Textural and chemical variations of sphalerite in the Giant Shuangjianzishan Ag-Pb-Zn deposit, South Great Xing'an Range, China: Implications for ore-forming processes. Ore Geology Reviews, 165, 105849. |  | CHN | Inner Mongolia
| Shuangjianzishan |  | Magmatic hydrothermal | Intrusion-related | vein-type Ag-Pb-Zn | Ag, Pb, Zn |  | Ag, Pb, Zn | Wei et al., 2024 |  | 1390-11 |  | underground mine |  |  |  |  | ore material | polished section | grab | mineral separate | [5 empty] | mineralisation |  |  |  | sphalerite, pyrite, pyrrhotite, galena, arsenopyrite, chalcopyrite, canfieldite |  |  | Sp2 |  |  |  | quartz, arsenopyrite, galena, pyrrhotite, pyrargyrite, canfieldite, tetrahedrite, calcite | polished thin sections | LA-ICPMS, EMPA, MC-ICPMS |  | CODES, University of Tasmania, Hobart, Tasmania 7001, Australia | [22 empty] | 1227.472711 | [81 empty] | 328383.2 | [11 empty] | 3.693309 | [32 empty] | 2024 | Wei, W., Lv, X., Danyushevsky, L., Wu, Q., Wang, X., Ma, J., Olin, P., Wang, J. (2024). Textural and chemical variations of sphalerite in the Giant Shuangjianzishan Ag-Pb-Zn deposit, South Great Xing'an Range, China: Implications for ore-forming processes. Ore Geology Reviews, 165, 105849. |  | CHN | Inner Mongolia
| Shuangjianzishan |  | Magmatic hydrothermal | Intrusion-related | vein-type Ag-Pb-Zn | Ag, Pb, Zn |  | Ag, Pb, Zn | Wei et al., 2024 |  | 1390-11 |  | underground mine |  |  |  |  | ore material | polished section | grab | mineral separate | [5 empty] | mineralisation |  |  |  | sphalerite, pyrite, pyrrhotite, galena, arsenopyrite, chalcopyrite, canfieldite |  |  | Sp1 |  |  |  | quartz, arsenopyrite, galena, pyrrhotite, pyrargyrite, canfieldite, tetrahedrite, calcite | polished thin sections | LA-ICPMS, EMPA, MC-ICPMS |  | CODES, University of Tasmania, Hobart, Tasmania 7001, Australia | [22 empty] | 1172.971729 | [81 empty] | 328495.4 | [11 empty] | 1.641309 | [32 empty] | 2024 | Wei, W., Lv, X., Danyushevsky, L., Wu, Q., Wang, X., Ma, J., Olin, P., Wang, J. (2024). Textural and chemical variations of sphalerite in the Giant Shuangjianzishan Ag-Pb-Zn deposit, South Great Xing'an Range, China: Implications for ore-forming processes. Ore Geology Reviews, 165, 105849. |  | CHN | Inner Mongolia
| Shuangjianzishan |  | Magmatic hydrothermal | Intrusion-related | vein-type Ag-Pb-Zn | Ag, Pb, Zn |  | Ag, Pb, Zn | Wei et al., 2024 |  | 1390-11 |  | underground mine |  |  |  |  | ore material | polished section | grab | mineral separate | [5 empty] | mineralisation |  |  |  | sphalerite, pyrite, pyrrhotite, galena, arsenopyrite, chalcopyrite, canfieldite |  |  | Sp1 |  |  |  | quartz, arsenopyrite, galena, pyrrhotite, pyrargyrite, canfieldite, tetrahedrite, calcite | polished thin sections | LA-ICPMS, EMPA, MC-ICPMS |  | CODES, University of Tasmania, Hobart, Tasmania 7001, Australia | [22 empty] | 1837.042518 | [81 empty] | 328581.5 | [11 empty] | 34.595043 | [32 empty] | 2024 | Wei, W., Lv, X., Danyushevsky, L., Wu, Q., Wang, X., Ma, J., Olin, P., Wang, J. (2024). Textural and chemical variations of sphalerite in the Giant Shuangjianzishan Ag-Pb-Zn deposit, South Great Xing'an Range, China: Implications for ore-forming processes. Ore Geology Reviews, 165, 105849. |  | CHN | Inner Mongolia
| Shuangjianzishan |  | Magmatic hydrothermal | Intrusion-related | vein-type Ag-Pb-Zn | Ag, Pb, Zn |  | Ag, Pb, Zn | Wei et al., 2024 |  | 1390-11 |  | underground mine |  |  |  |  | ore material | polished section | grab | mineral separate | [5 empty] | mineralisation |  |  |  | sphalerite, pyrite, pyrrhotite, galena, arsenopyrite, chalcopyrite, canfieldite |  |  | Sp1 |  |  |  | quartz, arsenopyrite, galena, pyrrhotite, pyrargyrite, canfieldite, tetrahedrite, calcite | polished thin sections | LA-ICPMS, EMPA, MC-ICPMS |  | CODES, University of Tasmania, Hobart, Tasmania 7001, Australia | [22 empty] | 1794.773087 | [81 empty] | 327744.1 | [11 empty] | 19.806198 | [32 empty] | 2024 | Wei, W., Lv, X., Danyushevsky, L., Wu, Q., Wang, X., Ma, J., Olin, P., Wang, J. (2024). Textural and chemical variations of sphalerite in the Giant Shuangjianzishan Ag-Pb-Zn deposit, South Great Xing'an Range, China: Implications for ore-forming processes. Ore Geology Reviews, 165, 105849. |  | CHN | Inner Mongolia
| Shuangjianzishan |  | Magmatic hydrothermal | Intrusion-related | vein-type Ag-Pb-Zn | Ag, Pb, Zn |  | Ag, Pb, Zn | Wei et al., 2024 |  | 1390-11 |  | underground mine |  |  |  |  | ore material | polished section | grab | mineral separate | [5 empty] | mineralisation |  |  |  | sphalerite, pyrite, pyrrhotite, galena, arsenopyrite, chalcopyrite, canfieldite |  |  | Sp1 |  |  |  | quartz, arsenopyrite, galena, pyrrhotite, pyrargyrite, canfieldite, tetrahedrite, calcite | polished thin sections | LA-ICPMS, EMPA, MC-ICPMS |  | CODES, University of Tasmania, Hobart, Tasmania 7001, Australia | [22 empty] | 526.238291 | [81 empty] | 328523.5 | [11 empty] | 17.233932 | [32 empty] | 2024 | Wei, W., Lv, X., Danyushevsky, L., Wu, Q., Wang, X., Ma, J., Olin, P., Wang, J. (2024). Textural and chemical variations of sphalerite in the Giant Shuangjianzishan Ag-Pb-Zn deposit, South Great Xing'an Range, China: Implications for ore-forming processes. Ore Geology Reviews, 165, 105849. |  | CHN | Inner Mongolia
| Shuangjianzishan |  | Magmatic hydrothermal | Intrusion-related | vein-type Ag-Pb-Zn | Ag, Pb, Zn |  | Ag, Pb, Zn | Wei et al., 2024 |  | 1390-11 |  | underground mine |  |  |  |  | ore material | polished section | grab | mineral separate | [5 empty] | mineralisation |  |  |  | sphalerite, pyrite, pyrrhotite, galena, arsenopyrite, chalcopyrite, canfieldite |  |  | Sp1 |  |  |  | quartz, arsenopyrite, galena, pyrrhotite, pyrargyrite, canfieldite, tetrahedrite, calcite | polished thin sections | LA-ICPMS, EMPA, MC-ICPMS |  | CODES, University of Tasmania, Hobart, Tasmania 7001, Australia | [22 empty] | 270.935351 | [81 empty] | 328254.6 | [11 empty] | 23.266126 | [32 empty] | 2024 | Wei, W., Lv, X., Danyushevsky, L., Wu, Q., Wang, X., Ma, J., Olin, P., Wang, J. (2024). Textural and chemical variations of sphalerite in the Giant Shuangjianzishan Ag-Pb-Zn deposit, South Great Xing'an Range, China: Implications for ore-forming processes. Ore Geology Reviews, 165, 105849. |  | CHN | Inner Mongolia
| Shuangjianzishan |  | Magmatic hydrothermal | Intrusion-related | vein-type Ag-Pb-Zn | Ag, Pb, Zn |  | Ag, Pb, Zn | Wei et al., 2024 |  | 1390-11 |  | underground mine |  |  |  |  | ore material | polished section | grab | mineral separate | [5 empty] | mineralisation |  |  |  | sphalerite, pyrite, pyrrhotite, galena, arsenopyrite, chalcopyrite, canfieldite |  |  | Sp1 |  |  |  | quartz, arsenopyrite, galena, pyrrhotite, pyrargyrite, canfieldite, tetrahedrite, calcite | polished thin sections | LA-ICPMS, EMPA, MC-ICPMS |  | CODES, University of Tasmania, Hobart, Tasmania 7001, Australia | [22 empty] | 1778.768011 | [81 empty] | 329305.4 | [11 empty] | 17.152102 | [32 empty] | 2024 | Wei, W., Lv, X., Danyushevsky, L., Wu, Q., Wang, X., Ma, J., Olin, P., Wang, J. (2024). Textural and chemical variations of sphalerite in the Giant Shuangjianzishan Ag-Pb-Zn deposit, South Great Xing'an Range, China: Implications for ore-forming processes. Ore Geology Reviews, 165, 105849. |  | CHN | Inner Mongolia
| Shuangjianzishan |  | Magmatic hydrothermal | Intrusion-related | vein-type Ag-Pb-Zn | Ag, Pb, Zn |  | Ag, Pb, Zn | Wei et al., 2024 |  | 1390-11 |  | underground mine |  |  |  |  | ore material | polished section | grab | mineral separate | [5 empty] | mineralisation |  |  |  | sphalerite, pyrite, pyrrhotite, galena, arsenopyrite, chalcopyrite, canfieldite |  |  | Sp2 |  |  |  | quartz, arsenopyrite, galena, pyrrhotite, pyrargyrite, canfieldite, tetrahedrite, calcite | polished thin sections | LA-ICPMS, EMPA, MC-ICPMS |  | CODES, University of Tasmania, Hobart, Tasmania 7001, Australia | [22 empty] | 1984.000231 | [81 empty] | 328207.2 | [11 empty] | 3.09877 | [32 empty] | 2024 | Wei, W., Lv, X., Danyushevsky, L., Wu, Q., Wang, X., Ma, J., Olin, P., Wang, J. (2024). Textural and chemical variations of sphalerite in the Giant Shuangjianzishan Ag-Pb-Zn deposit, South Great Xing'an Range, China: Implications for ore-forming processes. Ore Geology Reviews, 165, 105849. |  | CHN | Inner Mongolia
| Shuangjianzishan |  | Magmatic hydrothermal | Intrusion-related | vein-type Ag-Pb-Zn | Ag, Pb, Zn |  | Ag, Pb, Zn | Wei et al., 2024 |  | 1390-11 |  | underground mine |  |  |  |  | ore material | polished section | grab | mineral separate | [5 empty] | mineralisation |  |  |  | sphalerite, pyrite, pyrrhotite, galena, arsenopyrite, chalcopyrite, canfieldite |  |  | Sp1 |  |  |  | quartz, arsenopyrite, galena, pyrrhotite, pyrargyrite, canfieldite, tetrahedrite, calcite | polished thin sections | LA-ICPMS, EMPA, MC-ICPMS |  | CODES, University of Tasmania, Hobart, Tasmania 7001, Australia | [22 empty] | 358.712224 | [81 empty] | 319713.8 | [11 empty] | 15.584587 | [32 empty] | 2024 | Wei, W., Lv, X., Danyushevsky, L., Wu, Q., Wang, X., Ma, J., Olin, P., Wang, J. (2024). Textural and chemical variations of sphalerite in the Giant Shuangjianzishan Ag-Pb-Zn deposit, South Great Xing'an Range, China: Implications for ore-forming processes. Ore Geology Reviews, 165, 105849. |  | CHN | Inner Mongolia
| Shuangjianzishan |  | Magmatic hydrothermal | Intrusion-related | vein-type Ag-Pb-Zn | Ag, Pb, Zn |  | Ag, Pb, Zn | Wei et al., 2024 |  | 1390-11 |  | underground mine |  |  |  |  | ore material | polished section | grab | mineral separate | [5 empty] | mineralisation |  |  |  | sphalerite, pyrite, pyrrhotite, galena, arsenopyrite, chalcopyrite, canfieldite |  |  | Sp2 |  |  |  | quartz, arsenopyrite, galena, pyrrhotite, pyrargyrite, canfieldite, tetrahedrite, calcite | polished thin sections | LA-ICPMS, EMPA, MC-ICPMS |  | CODES, University of Tasmania, Hobart, Tasmania 7001, Australia | [22 empty] | 2722.87086 | [81 empty] | 328423.7 | [11 empty] | 2.837389 | [32 empty] | 2024 | Wei, W., Lv, X., Danyushevsky, L., Wu, Q., Wang, X., Ma, J., Olin, P., Wang, J. (2024). Textural and chemical variations of sphalerite in the Giant Shuangjianzishan Ag-Pb-Zn deposit, South Great Xing'an Range, China: Implications for ore-forming processes. Ore Geology Reviews, 165, 105849. |  | CHN | Inner Mongolia
| Shuangjianzishan |  | Magmatic hydrothermal | Intrusion-related | vein-type Ag-Pb-Zn | Ag, Pb, Zn |  | Ag, Pb, Zn | Wei et al., 2024 |  | 1390-11 |  | underground mine |  |  |  |  | ore material | polished section | grab | mineral separate | [5 empty] | mineralisation |  |  |  | sphalerite, pyrite, pyrrhotite, galena, arsenopyrite, chalcopyrite, canfieldite |  |  | Sp1 |  |  |  | quartz, arsenopyrite, galena, pyrrhotite, pyrargyrite, canfieldite, tetrahedrite, calcite | polished thin sections | LA-ICPMS, EMPA, MC-ICPMS |  | CODES, University of Tasmania, Hobart, Tasmania 7001, Australia | [22 empty] | 2019.827101 | [81 empty] | 328332.1 | [11 empty] | 2.90402 | [32 empty] | 2024 | Wei, W., Lv, X., Danyushevsky, L., Wu, Q., Wang, X., Ma, J., Olin, P., Wang, J. (2024). Textural and chemical variations of sphalerite in the Giant Shuangjianzishan Ag-Pb-Zn deposit, South Great Xing'an Range, China: Implications for ore-forming processes. Ore Geology Reviews, 165, 105849. |  | CHN | Inner Mongolia
| Shuangjianzishan |  | Magmatic hydrothermal | Intrusion-related | vein-type Ag-Pb-Zn | Ag, Pb, Zn |  | Ag, Pb, Zn | Wei et al., 2024 |  | 1390-11 |  | underground mine |  |  |  |  | ore material | polished section | grab | mineral separate | [5 empty] | mineralisation |  |  |  | sphalerite, pyrite, pyrrhotite, galena, arsenopyrite, chalcopyrite, canfieldite |  |  | Sp2 |  |  |  | quartz, arsenopyrite, galena, pyrrhotite, pyrargyrite, canfieldite, tetrahedrite, calcite | polished thin sections | LA-ICPMS, EMPA, MC-ICPMS |  | CODES, University of Tasmania, Hobart, Tasmania 7001, Australia | [22 empty] | 468.073065 | [81 empty] | 328397.3 | [11 empty] | 1.988397 | [32 empty] | 2024 | Wei, W., Lv, X., Danyushevsky, L., Wu, Q., Wang, X., Ma, J., Olin, P., Wang, J. (2024). Textural and chemical variations of sphalerite in the Giant Shuangjianzishan Ag-Pb-Zn deposit, South Great Xing'an Range, China: Implications for ore-forming processes. Ore Geology Reviews, 165, 105849. |  | CHN | Inner Mongolia
| Shuangjianzishan |  | Magmatic hydrothermal | Intrusion-related | vein-type Ag-Pb-Zn | Ag, Pb, Zn |  | Ag, Pb, Zn | Wei et al., 2024 |  | 1390-11 |  | underground mine |  |  |  |  | ore material | polished section | grab | mineral separate | [5 empty] | mineralisation |  |  |  | sphalerite, pyrite, pyrrhotite, galena, arsenopyrite, chalcopyrite, canfieldite |  |  | Sp2 |  |  |  | quartz, arsenopyrite, galena, pyrrhotite, pyrargyrite, canfieldite, tetrahedrite, calcite | polished thin sections | LA-ICPMS, EMPA, MC-ICPMS |  | CODES, University of Tasmania, Hobart, Tasmania 7001, Australia | [22 empty] | 1970.586285 | [81 empty] | 327990.1 | [11 empty] | 24.790483 | [32 empty] | 2024 | Wei, W., Lv, X., Danyushevsky, L., Wu, Q., Wang, X., Ma, J., Olin, P., Wang, J. (2024). Textural and chemical variations of sphalerite in the Giant Shuangjianzishan Ag-Pb-Zn deposit, South Great Xing'an Range, China: Implications for ore-forming processes. Ore Geology Reviews, 165, 105849. |  | CHN | Inner Mongolia
| Shuangjianzishan |  | Magmatic hydrothermal | Intrusion-related | vein-type Ag-Pb-Zn | Ag, Pb, Zn |  | Ag, Pb, Zn | Wei et al., 2024 |  | 1390-11 |  | underground mine |  |  |  |  | ore material | polished section | grab | mineral separate | [5 empty] | mineralisation |  |  |  | sphalerite, pyrite, pyrrhotite, galena, arsenopyrite, chalcopyrite, canfieldite |  |  | Sp2 |  |  |  | quartz, arsenopyrite, galena, pyrrhotite, pyrargyrite, canfieldite, tetrahedrite, calcite | polished thin sections | LA-ICPMS, EMPA, MC-ICPMS |  | CODES, University of Tasmania, Hobart, Tasmania 7001, Australia | [22 empty] | 1461.867333 | [81 empty] | 327863.3 | [11 empty] | 3.004471 | [32 empty] | 2024 | Wei, W., Lv, X., Danyushevsky, L., Wu, Q., Wang, X., Ma, J., Olin, P., Wang, J. (2024). Textural and chemical variations of sphalerite in the Giant Shuangjianzishan Ag-Pb-Zn deposit, South Great Xing'an Range, China: Implications for ore-forming processes. Ore Geology Reviews, 165, 105849. |  | CHN | Inner Mongolia
| Shuangjianzishan |  | Magmatic hydrothermal | Intrusion-related | vein-type Ag-Pb-Zn | Ag, Pb, Zn |  | Ag, Pb, Zn | Wei et al., 2024 |  | 1390-11 |  | underground mine |  |  |  |  | ore material | polished section | grab | mineral separate | [5 empty] | mineralisation |  |  |  | sphalerite, pyrite, pyrrhotite, galena, arsenopyrite, chalcopyrite, canfieldite |  |  | Sp1 |  |  |  | quartz, arsenopyrite, galena, pyrrhotite, pyrargyrite, canfieldite, tetrahedrite, calcite | polished thin sections | LA-ICPMS, EMPA, MC-ICPMS |  | CODES, University of Tasmania, Hobart, Tasmania 7001, Australia | [22 empty] | 507.856022 | [81 empty] | 327414.9 | [11 empty] | 20.934077 | [32 empty] | 2024 | Wei, W., Lv, X., Danyushevsky, L., Wu, Q., Wang, X., Ma, J., Olin, P., Wang, J. (2024). Textural and chemical variations of sphalerite in the Giant Shuangjianzishan Ag-Pb-Zn deposit, South Great Xing'an Range, China: Implications for ore-forming processes. Ore Geology Reviews, 165, 105849. |  | CHN | Inner Mongolia
| Shuangjianzishan |  | Magmatic hydrothermal | Intrusion-related | vein-type Ag-Pb-Zn | Ag, Pb, Zn |  | Ag, Pb, Zn | Wei et al., 2024 |  | 1390-11 |  | underground mine |  |  |  |  | ore material | polished section | grab | mineral separate | [5 empty] | mineralisation |  |  |  | sphalerite, pyrite, pyrrhotite, galena, arsenopyrite, chalcopyrite, canfieldite |  |  | Sp1 |  |  |  | quartz, arsenopyrite, galena, pyrrhotite, pyrargyrite, canfieldite, tetrahedrite, calcite | polished thin sections | LA-ICPMS, EMPA, MC-ICPMS |  | CODES, University of Tasmania, Hobart, Tasmania 7001, Australia | [22 empty] | 388.228516 | [81 empty] | 328422.9 | [11 empty] | 0.53699 | [32 empty] | 2024 | Wei, W., Lv, X., Danyushevsky, L., Wu, Q., Wang, X., Ma, J., Olin, P., Wang, J. (2024). Textural and chemical variations of sphalerite in the Giant Shuangjianzishan Ag-Pb-Zn deposit, South Great Xing'an Range, China: Implications for ore-forming processes. Ore Geology Reviews, 165, 105849. |  | CHN | Inner Mongolia
| Shuangjianzishan |  | Magmatic hydrothermal | Intrusion-related | vein-type Ag-Pb-Zn | Ag, Pb, Zn |  | Ag, Pb, Zn | Wei et al., 2024 |  | 1390-11 |  | underground mine |  |  |  |  | ore material | polished section | grab | mineral separate | [5 empty] | mineralisation |  |  |  | sphalerite, pyrite, pyrrhotite, galena, arsenopyrite, chalcopyrite, canfieldite |  |  | Sp1 |  |  |  | quartz, arsenopyrite, galena, pyrrhotite, pyrargyrite, canfieldite, tetrahedrite, calcite | polished thin sections | LA-ICPMS, EMPA, MC-ICPMS |  | CODES, University of Tasmania, Hobart, Tasmania 7001, Australia | [22 empty] | 1773.93805 | [81 empty] | 330068.6 | [11 empty] | 20.187884 | [32 empty] | 2024 | Wei, W., Lv, X., Danyushevsky, L., Wu, Q., Wang, X., Ma, J., Olin, P., Wang, J. (2024). Textural and chemical variations of sphalerite in the Giant Shuangjianzishan Ag-Pb-Zn deposit, South Great Xing'an Range, China: Implications for ore-forming processes. Ore Geology Reviews, 165, 105849. |  | CHN | Inner Mongolia
| Shuangjianzishan |  | Magmatic hydrothermal | Intrusion-related | vein-type Ag-Pb-Zn | Ag, Pb, Zn |  | Ag, Pb, Zn | Wei et al., 2024 |  | 1390-2 |  | underground mine |  |  |  |  | ore material | polished section | grab | mineral separate | [5 empty] | mineralisation |  |  |  | sphalerite, pyrite, pyrrhotite, galena, arsenopyrite, chalcopyrite, canfieldite |  |  | Sp2 |  |  |  | quartz, arsenopyrite, galena, pyrrhotite, pyrargyrite, canfieldite, tetrahedrite, calcite | polished thin sections | LA-ICPMS, EMPA, MC-ICPMS |  | CODES, University of Tasmania, Hobart, Tasmania 7001, Australia | [22 empty] | 2096.320837 | [81 empty] | 327555.1 | [11 empty] | 2.029729 | [32 empty] | 2024 | Wei, W., Lv, X., Danyushevsky, L., Wu, Q., Wang, X., Ma, J., Olin, P., Wang, J. (2024). Textural and chemical variations of sphalerite in the Giant Shuangjianzishan Ag-Pb-Zn deposit, South Great Xing'an Range, China: Implications for ore-forming processes. Ore Geology Reviews, 165, 105849. |  | CHN | Inner Mongolia
| Shuangjianzishan |  | Magmatic hydrothermal | Intrusion-related | vein-type Ag-Pb-Zn | Ag, Pb, Zn |  | Ag, Pb, Zn | Wei et al., 2024 |  | 1390-2 |  | underground mine |  |  |  |  | ore material | polished section | grab | mineral separate | [5 empty] | mineralisation |  |  |  | sphalerite, pyrite, pyrrhotite, galena, arsenopyrite, chalcopyrite, canfieldite |  |  | Sp1 |  |  |  | quartz, arsenopyrite, galena, pyrrhotite, pyrargyrite, canfieldite, tetrahedrite, calcite | polished thin sections | LA-ICPMS, EMPA, MC-ICPMS |  | CODES, University of Tasmania, Hobart, Tasmania 7001, Australia | [22 empty] | 1628.491995 | [81 empty] | 327834.3 | [11 empty] | 15.476753 | [32 empty] | 2024 | Wei, W., Lv, X., Danyushevsky, L., Wu, Q., Wang, X., Ma, J., Olin, P., Wang, J. (2024). Textural and chemical variations of sphalerite in the Giant Shuangjianzishan Ag-Pb-Zn deposit, South Great Xing'an Range, China: Implications for ore-forming processes. Ore Geology Reviews, 165, 105849. |  | CHN | Inner Mongolia
| Shuangjianzishan |  | Magmatic hydrothermal | Intrusion-related | vein-type Ag-Pb-Zn | Ag, Pb, Zn |  | Ag, Pb, Zn | Wei et al., 2024 |  | 1390-2 |  | underground mine |  |  |  |  | ore material | polished section | grab | mineral separate | [5 empty] | mineralisation |  |  |  | sphalerite, pyrite, pyrrhotite, galena, arsenopyrite, chalcopyrite, canfieldite |  |  | Sp2 |  |  |  | quartz, arsenopyrite, galena, pyrrhotite, pyrargyrite, canfieldite, tetrahedrite, calcite | polished thin sections | LA-ICPMS, EMPA, MC-ICPMS |  | CODES, University of Tasmania, Hobart, Tasmania 7001, Australia | [22 empty] | 1153.891561 | [81 empty] | 327440.6 | [11 empty] | 27.326142 | [32 empty] | 2024 | Wei, W., Lv, X., Danyushevsky, L., Wu, Q., Wang, X., Ma, J., Olin, P., Wang, J. (2024). Textural and chemical variations of sphalerite in the Giant Shuangjianzishan Ag-Pb-Zn deposit, South Great Xing'an Range, China: Implications for ore-forming processes. Ore Geology Reviews, 165, 105849. |  | CHN | Inner Mongolia
| Shuangjianzishan |  | Magmatic hydrothermal | Intrusion-related | vein-type Ag-Pb-Zn | Ag, Pb, Zn |  | Ag, Pb, Zn | Wei et al., 2024 |  | 1390-2 |  | underground mine |  |  |  |  | ore material | polished section | grab | mineral separate | [5 empty] | mineralisation |  |  |  | sphalerite, pyrite, pyrrhotite, galena, arsenopyrite, chalcopyrite, canfieldite |  |  | Sp1 |  |  |  | quartz, arsenopyrite, galena, pyrrhotite, pyrargyrite, canfieldite, tetrahedrite, calcite | polished thin sections | LA-ICPMS, EMPA, MC-ICPMS |  | CODES, University of Tasmania, Hobart, Tasmania 7001, Australia | [22 empty] | 874.670024 | [81 empty] | 327796.3 | [11 empty] | 10.435778 | [32 empty] | 2024 | Wei, W., Lv, X., Danyushevsky, L., Wu, Q., Wang, X., Ma, J., Olin, P., Wang, J. (2024). Textural and chemical variations of sphalerite in the Giant Shuangjianzishan Ag-Pb-Zn deposit, South Great Xing'an Range, China: Implications for ore-forming processes. Ore Geology Reviews, 165, 105849. |  | CHN | Inner Mongolia
| Shuangjianzishan |  | Magmatic hydrothermal | Intrusion-related | vein-type Ag-Pb-Zn | Ag, Pb, Zn |  | Ag, Pb, Zn | Wei et al., 2024 |  | 1390-2 |  | underground mine |  |  |  |  | ore material | polished section | grab | mineral separate | [5 empty] | mineralisation |  |  |  | sphalerite, pyrite, pyrrhotite, galena, arsenopyrite, chalcopyrite, canfieldite |  |  | Sp2 |  |  |  | quartz, arsenopyrite, galena, pyrrhotite, pyrargyrite, canfieldite, tetrahedrite, calcite | polished thin sections | LA-ICPMS, EMPA, MC-ICPMS |  | CODES, University of Tasmania, Hobart, Tasmania 7001, Australia | [22 empty] | 2360.951434 | [81 empty] | 327526.4 | [11 empty] | 11.15161 | [32 empty] | 2024 | Wei, W., Lv, X., Danyushevsky, L., Wu, Q., Wang, X., Ma, J., Olin, P., Wang, J. (2024). Textural and chemical variations of sphalerite in the Giant Shuangjianzishan Ag-Pb-Zn deposit, South Great Xing'an Range, China: Implications for ore-forming processes. Ore Geology Reviews, 165, 105849. |  | CHN | Inner Mongolia
| Shuangjianzishan |  | Magmatic hydrothermal | Intrusion-related | vein-type Ag-Pb-Zn | Ag, Pb, Zn |  | Ag, Pb, Zn | Wei et al., 2024 |  | 1390-2 |  | underground mine |  |  |  |  | ore material | polished section | grab | mineral separate | [5 empty] | mineralisation |  |  |  | sphalerite, pyrite, pyrrhotite, galena, arsenopyrite, chalcopyrite, canfieldite |  |  | Sp2 |  |  |  | quartz, arsenopyrite, galena, pyrrhotite, pyrargyrite, canfieldite, tetrahedrite, calcite | polished thin sections | LA-ICPMS, EMPA, MC-ICPMS |  | CODES, University of Tasmania, Hobart, Tasmania 7001, Australia | [22 empty] | 2060.143753 | [81 empty] | 327630.7 | [11 empty] | 3.723431 | [32 empty] | 2024 | Wei, W., Lv, X., Danyushevsky, L., Wu, Q., Wang, X., Ma, J., Olin, P., Wang, J. (2024). Textural and chemical variations of sphalerite in the Giant Shuangjianzishan Ag-Pb-Zn deposit, South Great Xing'an Range, China: Implications for ore-forming processes. Ore Geology Reviews, 165, 105849. |  | CHN | Inner Mongolia
| Shuangjianzishan |  | Magmatic hydrothermal | Intrusion-related | vein-type Ag-Pb-Zn | Ag, Pb, Zn |  | Ag, Pb, Zn | Wei et al., 2024 |  | 1390-2 |  | underground mine |  |  |  |  | ore material | polished section | grab | mineral separate | [5 empty] | mineralisation |  |  |  | sphalerite, pyrite, pyrrhotite, galena, arsenopyrite, chalcopyrite, canfieldite |  |  | Sp2 |  |  |  | quartz, arsenopyrite, galena, pyrrhotite, pyrargyrite, canfieldite, tetrahedrite, calcite | polished thin sections | LA-ICPMS, EMPA, MC-ICPMS |  | CODES, University of Tasmania, Hobart, Tasmania 7001, Australia | [22 empty] | 1748.505886 | [81 empty] | 327544.7 | [11 empty] | 27.349865 | [32 empty] | 2024 | Wei, W., Lv, X., Danyushevsky, L., Wu, Q., Wang, X., Ma, J., Olin, P., Wang, J. (2024). Textural and chemical variations of sphalerite in the Giant Shuangjianzishan Ag-Pb-Zn deposit, South Great Xing'an Range, China: Implications for ore-forming processes. Ore Geology Reviews, 165, 105849. |  | CHN | Inner Mongolia
| Shuangjianzishan |  | Magmatic hydrothermal | Intrusion-related | vein-type Ag-Pb-Zn | Ag, Pb, Zn |  | Ag, Pb, Zn | Wei et al., 2024 |  | 1390-2 |  | underground mine |  |  |  |  | ore material | polished section | grab | mineral separate | [5 empty] | mineralisation |  |  |  | sphalerite, pyrite, pyrrhotite, galena, arsenopyrite, chalcopyrite, canfieldite |  |  | Sp2 |  |  |  | quartz, arsenopyrite, galena, pyrrhotite, pyrargyrite, canfieldite, tetrahedrite, calcite | polished thin sections | LA-ICPMS, EMPA, MC-ICPMS |  | CODES, University of Tasmania, Hobart, Tasmania 7001, Australia | [22 empty] | 2041.087844 | [81 empty] | 327501.2 | [11 empty] | 24.491136 | [32 empty] | 2024 | Wei, W., Lv, X., Danyushevsky, L., Wu, Q., Wang, X., Ma, J., Olin, P., Wang, J. (2024). Textural and chemical variations of sphalerite in the Giant Shuangjianzishan Ag-Pb-Zn deposit, South Great Xing'an Range, China: Implications for ore-forming processes. Ore Geology Reviews, 165, 105849. |  | CHN | Inner Mongolia
| Shuangjianzishan |  | Magmatic hydrothermal | Intrusion-related | vein-type Ag-Pb-Zn | Ag, Pb, Zn |  | Ag, Pb, Zn | Wei et al., 2024 |  | 1390-2 |  | underground mine |  |  |  |  | ore material | polished section | grab | mineral separate | [5 empty] | mineralisation |  |  |  | sphalerite, pyrite, pyrrhotite, galena, arsenopyrite, chalcopyrite, canfieldite |  |  | Sp2 |  |  |  | quartz, arsenopyrite, galena, pyrrhotite, pyrargyrite, canfieldite, tetrahedrite, calcite | polished thin sections | LA-ICPMS, EMPA, MC-ICPMS |  | CODES, University of Tasmania, Hobart, Tasmania 7001, Australia | [22 empty] | 1693.23656 | [81 empty] | 327797 | [11 empty] | 11.193513 | [32 empty] | 2024 | Wei, W., Lv, X., Danyushevsky, L., Wu, Q., Wang, X., Ma, J., Olin, P., Wang, J. (2024). Textural and chemical variations of sphalerite in the Giant Shuangjianzishan Ag-Pb-Zn deposit, South Great Xing'an Range, China: Implications for ore-forming processes. Ore Geology Reviews, 165, 105849. |  | CHN | Inner Mongolia
| Shuangjianzishan |  | Magmatic hydrothermal | Intrusion-related | vein-type Ag-Pb-Zn | Ag, Pb, Zn |  | Ag, Pb, Zn | Wei et al., 2024 |  | 1390-2 |  | underground mine |  |  |  |  | ore material | polished section | grab | mineral separate | [5 empty] | mineralisation |  |  |  | sphalerite, pyrite, pyrrhotite, galena, arsenopyrite, chalcopyrite, canfieldite |  |  | Sp2 |  |  |  | quartz, arsenopyrite, galena, pyrrhotite, pyrargyrite, canfieldite, tetrahedrite, calcite | polished thin sections | LA-ICPMS, EMPA, MC-ICPMS |  | CODES, University of Tasmania, Hobart, Tasmania 7001, Australia | [22 empty] | 2113.310854 | [81 empty] | 327627.1 | [11 empty] | 4.913414 | [32 empty] | 2024 | Wei, W., Lv, X., Danyushevsky, L., Wu, Q., Wang, X., Ma, J., Olin, P., Wang, J. (2024). Textural and chemical variations of sphalerite in the Giant Shuangjianzishan Ag-Pb-Zn deposit, South Great Xing'an Range, China: Implications for ore-forming processes. Ore Geology Reviews, 165, 105849. |  | CHN | Inner Mongolia
| Shuangjianzishan |  | Magmatic hydrothermal | Intrusion-related | vein-type Ag-Pb-Zn | Ag, Pb, Zn |  | Ag, Pb, Zn | Wei et al., 2024 |  | 1390-2 |  | underground mine |  |  |  |  | ore material | polished section | grab | mineral separate | [5 empty] | mineralisation |  |  |  | sphalerite, pyrite, pyrrhotite, galena, arsenopyrite, chalcopyrite, canfieldite |  |  | Sp1 |  |  |  | quartz, arsenopyrite, galena, pyrrhotite, pyrargyrite, canfieldite, tetrahedrite, calcite | polished thin sections | LA-ICPMS, EMPA, MC-ICPMS |  | CODES, University of Tasmania, Hobart, Tasmania 7001, Australia | [22 empty] | 1335.569542 | [81 empty] | 327833.4 | [11 empty] | 13.749966 | [32 empty] | 2024 | Wei, W., Lv, X., Danyushevsky, L., Wu, Q., Wang, X., Ma, J., Olin, P., Wang, J. (2024). Textural and chemical variations of sphalerite in the Giant Shuangjianzishan Ag-Pb-Zn deposit, South Great Xing'an Range, China: Implications for ore-forming processes. Ore Geology Reviews, 165, 105849. |  | CHN | Inner Mongolia
| Shuangjianzishan |  | Magmatic hydrothermal | Intrusion-related | vein-type Ag-Pb-Zn | Ag, Pb, Zn |  | Ag, Pb, Zn | Wei et al., 2024 |  | 1390-2 |  | underground mine |  |  |  |  | ore material | polished section | grab | mineral separate | [5 empty] | mineralisation |  |  |  | sphalerite, pyrite, pyrrhotite, galena, arsenopyrite, chalcopyrite, canfieldite |  |  | Sp1 |  |  |  | quartz, arsenopyrite, galena, pyrrhotite, pyrargyrite, canfieldite, tetrahedrite, calcite | polished thin sections | LA-ICPMS, EMPA, MC-ICPMS |  | CODES, University of Tasmania, Hobart, Tasmania 7001, Australia | [22 empty] | 738.491128 | [81 empty] | 327529.6 | [11 empty] | 14.969673 | [32 empty] | 2024 | Wei, W., Lv, X., Danyushevsky, L., Wu, Q., Wang, X., Ma, J., Olin, P., Wang, J. (2024). Textural and chemical variations of sphalerite in the Giant Shuangjianzishan Ag-Pb-Zn deposit, South Great Xing'an Range, China: Implications for ore-forming processes. Ore Geology Reviews, 165, 105849. |  | CHN | Inner Mongolia
| Shuangjianzishan |  | Magmatic hydrothermal | Intrusion-related | vein-type Ag-Pb-Zn | Ag, Pb, Zn |  | Ag, Pb, Zn | Wei et al., 2024 |  | 1390-2 |  | underground mine |  |  |  |  | ore material | polished section | grab | mineral separate | [5 empty] | mineralisation |  |  |  | sphalerite, pyrite, pyrrhotite, galena, arsenopyrite, chalcopyrite, canfieldite |  |  | Sp1 |  |  |  | quartz, arsenopyrite, galena, pyrrhotite, pyrargyrite, canfieldite, tetrahedrite, calcite | polished thin sections | LA-ICPMS, EMPA, MC-ICPMS |  | CODES, University of Tasmania, Hobart, Tasmania 7001, Australia | [22 empty] | 890.034627 | [81 empty] | 326542.7 | [11 empty] | 22.474178 | [32 empty] | 2024 | Wei, W., Lv, X., Danyushevsky, L., Wu, Q., Wang, X., Ma, J., Olin, P., Wang, J. (2024). Textural and chemical variations of sphalerite in the Giant Shuangjianzishan Ag-Pb-Zn deposit, South Great Xing'an Range, China: Implications for ore-forming processes. Ore Geology Reviews, 165, 105849. |  | CHN | Inner Mongolia
| Shuangjianzishan |  | Magmatic hydrothermal | Intrusion-related | vein-type Ag-Pb-Zn | Ag, Pb, Zn |  | Ag, Pb, Zn | Wei et al., 2024 |  | 1390-2 |  | underground mine |  |  |  |  | ore material | polished section | grab | mineral separate | [5 empty] | mineralisation |  |  |  | sphalerite, pyrite, pyrrhotite, galena, arsenopyrite, chalcopyrite, canfieldite |  |  | Sp1 |  |  |  | quartz, arsenopyrite, galena, pyrrhotite, pyrargyrite, canfieldite, tetrahedrite, calcite | polished thin sections | LA-ICPMS, EMPA, MC-ICPMS |  | CODES, University of Tasmania, Hobart, Tasmania 7001, Australia | [22 empty] | 1139.891198 | [81 empty] | 327906.1 | [11 empty] | 14.528667 | [32 empty] | 2024 | Wei, W., Lv, X., Danyushevsky, L., Wu, Q., Wang, X., Ma, J., Olin, P., Wang, J. (2024). Textural and chemical variations of sphalerite in the Giant Shuangjianzishan Ag-Pb-Zn deposit, South Great Xing'an Range, China: Implications for ore-forming processes. Ore Geology Reviews, 165, 105849. |  | CHN | Inner Mongolia
| Shuangjianzishan |  | Magmatic hydrothermal | Intrusion-related | vein-type Ag-Pb-Zn | Ag, Pb, Zn |  | Ag, Pb, Zn | Wei et al., 2024 |  | 1390-2 |  | underground mine |  |  |  |  | ore material | polished section | grab | mineral separate | [5 empty] | mineralisation |  |  |  | sphalerite, pyrite, pyrrhotite, galena, arsenopyrite, chalcopyrite, canfieldite |  |  | Sp1 |  |  |  | quartz, arsenopyrite, galena, pyrrhotite, pyrargyrite, canfieldite, tetrahedrite, calcite | polished thin sections | LA-ICPMS, EMPA, MC-ICPMS |  | CODES, University of Tasmania, Hobart, Tasmania 7001, Australia | [22 empty] | 743.974905 | [81 empty] | 261305.3 | [11 empty] | 33.40678 | [32 empty] | 2024 | Wei, W., Lv, X., Danyushevsky, L., Wu, Q., Wang, X., Ma, J., Olin, P., Wang, J. (2024). Textural and chemical variations of sphalerite in the Giant Shuangjianzishan Ag-Pb-Zn deposit, South Great Xing'an Range, China: Implications for ore-forming processes. Ore Geology Reviews, 165, 105849. |  | CHN | Inner Mongolia
| Shuangjianzishan |  | Magmatic hydrothermal | Intrusion-related | vein-type Ag-Pb-Zn | Ag, Pb, Zn |  | Ag, Pb, Zn | Wei et al., 2024 |  | 1390-2 |  | underground mine |  |  |  |  | ore material | polished section | grab | mineral separate | [5 empty] | mineralisation |  |  |  | sphalerite, pyrite, pyrrhotite, galena, arsenopyrite, chalcopyrite, canfieldite |  |  | Sp1 |  |  |  | quartz, arsenopyrite, galena, pyrrhotite, pyrargyrite, canfieldite, tetrahedrite, calcite | polished thin sections | LA-ICPMS, EMPA, MC-ICPMS |  | CODES, University of Tasmania, Hobart, Tasmania 7001, Australia | [22 empty] | 795.475301 | [81 empty] | 304343.5 | [11 empty] | 24.765717 | [32 empty] | 2024 | Wei, W., Lv, X., Danyushevsky, L., Wu, Q., Wang, X., Ma, J., Olin, P., Wang, J. (2024). Textural and chemical variations of sphalerite in the Giant Shuangjianzishan Ag-Pb-Zn deposit, South Great Xing'an Range, China: Implications for ore-forming processes. Ore Geology Reviews, 165, 105849. |  | CHN | Inner Mongolia
| Shuangjianzishan |  | Magmatic hydrothermal | Intrusion-related | vein-type Ag-Pb-Zn | Ag, Pb, Zn |  | Ag, Pb, Zn | Wei et al., 2024 |  | 1390-2 |  | underground mine |  |  |  |  | ore material | polished section | grab | mineral separate | [5 empty] | mineralisation |  |  |  | sphalerite, pyrite, pyrrhotite, galena, arsenopyrite, chalcopyrite, canfieldite |  |  | Sp1 |  |  |  | quartz, arsenopyrite, galena, pyrrhotite, pyrargyrite, canfieldite, tetrahedrite, calcite | polished thin sections | LA-ICPMS, EMPA, MC-ICPMS |  | CODES, University of Tasmania, Hobart, Tasmania 7001, Australia | [22 empty] | 783.160739 | [81 empty] | 320659.3 | [11 empty] | 21.672846 | [32 empty] | 2024 | Wei, W., Lv, X., Danyushevsky, L., Wu, Q., Wang, X., Ma, J., Olin, P., Wang, J. (2024). Textural and chemical variations of sphalerite in the Giant Shuangjianzishan Ag-Pb-Zn deposit, South Great Xing'an Range, China: Implications for ore-forming processes. Ore Geology Reviews, 165, 105849. |  | CHN | Inner Mongolia
| Shuangjianzishan |  | Magmatic hydrothermal | Intrusion-related | vein-type Ag-Pb-Zn | Ag, Pb, Zn |  | Ag, Pb, Zn | Wei et al., 2024 |  | 1390-2 |  | underground mine |  |  |  |  | ore material | polished section | grab | mineral separate | [5 empty] | mineralisation |  |  |  | sphalerite, pyrite, pyrrhotite, galena, arsenopyrite, chalcopyrite, canfieldite |  |  | Sp1 |  |  |  | quartz, arsenopyrite, galena, pyrrhotite, pyrargyrite, canfieldite, tetrahedrite, calcite | polished thin sections | LA-ICPMS, EMPA, MC-ICPMS |  | CODES, University of Tasmania, Hobart, Tasmania 7001, Australia | [22 empty] | 700.359898 | [81 empty] | 279537.9 | [11 empty] | 12.550804 | [32 empty] | 2024 | Wei, W., Lv, X., Danyushevsky, L., Wu, Q., Wang, X., Ma, J., Olin, P., Wang, J. (2024). Textural and chemical variations of sphalerite in the Giant Shuangjianzishan Ag-Pb-Zn deposit, South Great Xing'an Range, China: Implications for ore-forming processes. Ore Geology Reviews, 165, 105849. |  | CHN | Inner Mongolia
| Shuangjianzishan |  | Magmatic hydrothermal | Intrusion-related | vein-type Ag-Pb-Zn | Ag, Pb, Zn |  | Ag, Pb, Zn | Wei et al., 2024 |  | 1390-2 |  | underground mine |  |  |  |  | ore material | polished section | grab | mineral separate | [5 empty] | mineralisation |  |  |  | sphalerite, pyrite, pyrrhotite, galena, arsenopyrite, chalcopyrite, canfieldite |  |  | Sp1 |  |  |  | quartz, arsenopyrite, galena, pyrrhotite, pyrargyrite, canfieldite, tetrahedrite, calcite | polished thin sections | LA-ICPMS, EMPA, MC-ICPMS |  | CODES, University of Tasmania, Hobart, Tasmania 7001, Australia | [22 empty] | 766.01213 | [81 empty] | 219141 | [11 empty] | 6.28138 | [32 empty] | 2024 | Wei, W., Lv, X., Danyushevsky, L., Wu, Q., Wang, X., Ma, J., Olin, P., Wang, J. (2024). Textural and chemical variations of sphalerite in the Giant Shuangjianzishan Ag-Pb-Zn deposit, South Great Xing'an Range, China: Implications for ore-forming processes. Ore Geology Reviews, 165, 105849. |  | CHN | Inner Mongolia
| Shuangjianzishan |  | Magmatic hydrothermal | Intrusion-related | vein-type Ag-Pb-Zn | Ag, Pb, Zn |  | Ag, Pb, Zn | Wei et al., 2024 |  | JP-1 |  | underground mine |  |  |  |  | ore material | polished section | grab | mineral separate | [5 empty] | mineralisation |  |  |  | sphalerite, pyrite, pyrrhotite, galena, arsenopyrite, chalcopyrite, canfieldite |  |  | Sp2 |  |  |  | quartz, arsenopyrite, galena, pyrrhotite, pyrargyrite, canfieldite, tetrahedrite, calcite | polished thin sections | LA-ICPMS, EMPA, MC-ICPMS |  | CODES, University of Tasmania, Hobart, Tasmania 7001, Australia | [22 empty] | 2487.923385 | [81 empty] | 327382.9 | [11 empty] | 22.623192 | [32 empty] | 2024 | Wei, W., Lv, X., Danyushevsky, L., Wu, Q., Wang, X., Ma, J., Olin, P., Wang, J. (2024). Textural and chemical variations of sphalerite in the Giant Shuangjianzishan Ag-Pb-Zn deposit, South Great Xing'an Range, China: Implications for ore-forming processes. Ore Geology Reviews, 165, 105849. |  | CHN | Inner Mongolia
| Shuangjianzishan |  | Magmatic hydrothermal | Intrusion-related | vein-type Ag-Pb-Zn | Ag, Pb, Zn |  | Ag, Pb, Zn | Wei et al., 2024 |  | JP-1 |  | underground mine |  |  |  |  | ore material | polished section | grab | mineral separate | [5 empty] | mineralisation |  |  |  | sphalerite, pyrite, pyrrhotite, galena, arsenopyrite, chalcopyrite, canfieldite |  |  | Sp2 |  |  |  | quartz, arsenopyrite, galena, pyrrhotite, pyrargyrite, canfieldite, tetrahedrite, calcite | polished thin sections | LA-ICPMS, EMPA, MC-ICPMS |  | CODES, University of Tasmania, Hobart, Tasmania 7001, Australia | [22 empty] | 2013.855196 | [81 empty] | 327696.9 | [11 empty] | 39.15561 | [32 empty] | 2024 | Wei, W., Lv, X., Danyushevsky, L., Wu, Q., Wang, X., Ma, J., Olin, P., Wang, J. (2024). Textural and chemical variations of sphalerite in the Giant Shuangjianzishan Ag-Pb-Zn deposit, South Great Xing'an Range, China: Implications for ore-forming processes. Ore Geology Reviews, 165, 105849. |  | CHN | Inner Mongolia
| Shuangjianzishan |  | Magmatic hydrothermal | Intrusion-related | vein-type Ag-Pb-Zn | Ag, Pb, Zn |  | Ag, Pb, Zn | Wei et al., 2024 |  | JP-1 |  | underground mine |  |  |  |  | ore material | polished section | grab | mineral separate | [5 empty] | mineralisation |  |  |  | sphalerite, pyrite, pyrrhotite, galena, arsenopyrite, chalcopyrite, canfieldite |  |  | Sp1 |  |  |  | quartz, arsenopyrite, galena, pyrrhotite, pyrargyrite, canfieldite, tetrahedrite, calcite | polished thin sections | LA-ICPMS, EMPA, MC-ICPMS |  | CODES, University of Tasmania, Hobart, Tasmania 7001, Australia | [22 empty] | 439.908278 | [81 empty] | 326363 | [11 empty] | 39.93909 | [32 empty] | 2024 | Wei, W., Lv, X., Danyushevsky, L., Wu, Q., Wang, X., Ma, J., Olin, P., Wang, J. (2024). Textural and chemical variations of sphalerite in the Giant Shuangjianzishan Ag-Pb-Zn deposit, South Great Xing'an Range, China: Implications for ore-forming processes. Ore Geology Reviews, 165, 105849. |  | CHN | Inner Mongolia
| Shuangjianzishan |  | Magmatic hydrothermal | Intrusion-related | vein-type Ag-Pb-Zn | Ag, Pb, Zn |  | Ag, Pb, Zn | Wei et al., 2024 |  | JP-1 |  | underground mine |  |  |  |  | ore material | polished section | grab | mineral separate | [5 empty] | mineralisation |  |  |  | sphalerite, pyrite, pyrrhotite, galena, arsenopyrite, chalcopyrite, canfieldite |  |  | Sp2 |  |  |  | quartz, arsenopyrite, galena, pyrrhotite, pyrargyrite, canfieldite, tetrahedrite, calcite | polished thin sections | LA-ICPMS, EMPA, MC-ICPMS |  | CODES, University of Tasmania, Hobart, Tasmania 7001, Australia | [22 empty] | 1837.928916 | [81 empty] | 327839.8 | [11 empty] | 16.842375 | [32 empty] | 2024 | Wei, W., Lv, X., Danyushevsky, L., Wu, Q., Wang, X., Ma, J., Olin, P., Wang, J. (2024). Textural and chemical variations of sphalerite in the Giant Shuangjianzishan Ag-Pb-Zn deposit, South Great Xing'an Range, China: Implications for ore-forming processes. Ore Geology Reviews, 165, 105849. |  | CHN | Inner Mongolia
| Shuangjianzishan |  | Magmatic hydrothermal | Intrusion-related | vein-type Ag-Pb-Zn | Ag, Pb, Zn |  | Ag, Pb, Zn | Wei et al., 2024 |  | JP-1 |  | underground mine |  |  |  |  | ore material | polished section | grab | mineral separate | [5 empty] | mineralisation |  |  |  | sphalerite, pyrite, pyrrhotite, galena, arsenopyrite, chalcopyrite, canfieldite |  |  | Sp1 |  |  |  | quartz, arsenopyrite, galena, pyrrhotite, pyrargyrite, canfieldite, tetrahedrite, calcite | polished thin sections | LA-ICPMS, EMPA, MC-ICPMS |  | CODES, University of Tasmania, Hobart, Tasmania 7001, Australia | [22 empty] | 746.786949 | [81 empty] | 326722.8 | [11 empty] | 37.087951 | [32 empty] | 2024 | Wei, W., Lv, X., Danyushevsky, L., Wu, Q., Wang, X., Ma, J., Olin, P., Wang, J. (2024). Textural and chemical variations of sphalerite in the Giant Shuangjianzishan Ag-Pb-Zn deposit, South Great Xing'an Range, China: Implications for ore-forming processes. Ore Geology Reviews, 165, 105849. |  | CHN | Inner Mongolia
| Shuangjianzishan |  | Magmatic hydrothermal | Intrusion-related | vein-type Ag-Pb-Zn | Ag, Pb, Zn |  | Ag, Pb, Zn | Wei et al., 2024 |  | JP-1 |  | underground mine |  |  |  |  | ore material | polished section | grab | mineral separate | [5 empty] | mineralisation |  |  |  | sphalerite, pyrite, pyrrhotite, galena, arsenopyrite, chalcopyrite, canfieldite |  |  | Sp1 |  |  |  | quartz, arsenopyrite, galena, pyrrhotite, pyrargyrite, canfieldite, tetrahedrite, calcite | polished thin sections | LA-ICPMS, EMPA, MC-ICPMS |  | CODES, University of Tasmania, Hobart, Tasmania 7001, Australia | [22 empty] | 642.894231 | [81 empty] | 325946.4 | [11 empty] | 36.872866 | [32 empty] | 2024 | Wei, W., Lv, X., Danyushevsky, L., Wu, Q., Wang, X., Ma, J., Olin, P., Wang, J. (2024). Textural and chemical variations of sphalerite in the Giant Shuangjianzishan Ag-Pb-Zn deposit, South Great Xing'an Range, China: Implications for ore-forming processes. Ore Geology Reviews, 165, 105849. |  | CHN | Inner Mongolia
| Shuangjianzishan |  | Magmatic hydrothermal | Intrusion-related | vein-type Ag-Pb-Zn | Ag, Pb, Zn |  | Ag, Pb, Zn | Wei et al., 2024 |  | JP-1 |  | underground mine |  |  |  |  | ore material | polished section | grab | mineral separate | [5 empty] | mineralisation |  |  |  | sphalerite, pyrite, pyrrhotite, galena, arsenopyrite, chalcopyrite, canfieldite |  |  | Sp2 |  |  |  | quartz, arsenopyrite, galena, pyrrhotite, pyrargyrite, canfieldite, tetrahedrite, calcite | polished thin sections | LA-ICPMS, EMPA, MC-ICPMS |  | CODES, University of Tasmania, Hobart, Tasmania 7001, Australia | [22 empty] | 2512.84423 | [81 empty] | 327005.8 | [11 empty] | 41.208121 | [32 empty] | 2024 | Wei, W., Lv, X., Danyushevsky, L., Wu, Q., Wang, X., Ma, J., Olin, P., Wang, J. (2024). Textural and chemical variations of sphalerite in the Giant Shuangjianzishan Ag-Pb-Zn deposit, South Great Xing'an Range, China: Implications for ore-forming processes. Ore Geology Reviews, 165, 105849. |  | CHN | Inner Mongolia
| Shuangjianzishan |  | Magmatic hydrothermal | Intrusion-related | vein-type Ag-Pb-Zn | Ag, Pb, Zn |  | Ag, Pb, Zn | Wei et al., 2024 |  | JP-1 |  | underground mine |  |  |  |  | ore material | polished section | grab | mineral separate | [5 empty] | mineralisation |  |  |  | sphalerite, pyrite, pyrrhotite, galena, arsenopyrite, chalcopyrite, canfieldite |  |  | Sp1 |  |  |  | quartz, arsenopyrite, galena, pyrrhotite, pyrargyrite, canfieldite, tetrahedrite, calcite | polished thin sections | LA-ICPMS, EMPA, MC-ICPMS |  | CODES, University of Tasmania, Hobart, Tasmania 7001, Australia | [22 empty] | 488.094287 | [81 empty] | 326212.4 | [11 empty] | 45.818914 | [32 empty] | 2024 | Wei, W., Lv, X., Danyushevsky, L., Wu, Q., Wang, X., Ma, J., Olin, P., Wang, J. (2024). Textural and chemical variations of sphalerite in the Giant Shuangjianzishan Ag-Pb-Zn deposit, South Great Xing'an Range, China: Implications for ore-forming processes. Ore Geology Reviews, 165, 105849. |  | CHN | Inner Mongolia
| Shuangjianzishan |  | Magmatic hydrothermal | Intrusion-related | vein-type Ag-Pb-Zn | Ag, Pb, Zn |  | Ag, Pb, Zn | Wei et al., 2024 |  | JP-1 |  | underground mine |  |  |  |  | ore material | polished section | grab | mineral separate | [5 empty] | mineralisation |  |  |  | sphalerite, pyrite, pyrrhotite, galena, arsenopyrite, chalcopyrite, canfieldite |  |  | Sp1 |  |  |  | quartz, arsenopyrite, galena, pyrrhotite, pyrargyrite, canfieldite, tetrahedrite, calcite | polished thin sections | LA-ICPMS, EMPA, MC-ICPMS |  | CODES, University of Tasmania, Hobart, Tasmania 7001, Australia | [22 empty] | 662.384796 | [81 empty] | 326804.8 | [11 empty] | 41.553489 | [32 empty] | 2024 | Wei, W., Lv, X., Danyushevsky, L., Wu, Q., Wang, X., Ma, J., Olin, P., Wang, J. (2024). Textural and chemical variations of sphalerite in the Giant Shuangjianzishan Ag-Pb-Zn deposit, South Great Xing'an Range, China: Implications for ore-forming processes. Ore Geology Reviews, 165, 105849. |  | CHN | Inner Mongolia
| Shuangjianzishan |  | Magmatic hydrothermal | Intrusion-related | vein-type Ag-Pb-Zn | Ag, Pb, Zn |  | Ag, Pb, Zn | Wei et al., 2024 |  | JP-1 |  | underground mine |  |  |  |  | ore material | polished section | grab | mineral separate | [5 empty] | mineralisation |  |  |  | sphalerite, pyrite, pyrrhotite, galena, arsenopyrite, chalcopyrite, canfieldite |  |  | Sp2 |  |  |  | quartz, arsenopyrite, galena, pyrrhotite, pyrargyrite, canfieldite, tetrahedrite, calcite | polished thin sections | LA-ICPMS, EMPA, MC-ICPMS |  | CODES, University of Tasmania, Hobart, Tasmania 7001, Australia | [22 empty] | 2058.381372 | [81 empty] | 328007.2 | [11 empty] | 47.773593 | [32 empty] | 2024 | Wei, W., Lv, X., Danyushevsky, L., Wu, Q., Wang, X., Ma, J., Olin, P., Wang, J. (2024). Textural and chemical variations of sphalerite in the Giant Shuangjianzishan Ag-Pb-Zn deposit, South Great Xing'an Range, China: Implications for ore-forming processes. Ore Geology Reviews, 165, 105849. |  | CHN | Inner Mongolia
| Shuangjianzishan |  | Magmatic hydrothermal | Intrusion-related | vein-type Ag-Pb-Zn | Ag, Pb, Zn |  | Ag, Pb, Zn | Wei et al., 2024 |  | JP-1 |  | underground mine |  |  |  |  | ore material | polished section | grab | mineral separate | [5 empty] | mineralisation |  |  |  | sphalerite, pyrite, pyrrhotite, galena, arsenopyrite, chalcopyrite, canfieldite |  |  | Sp2 |  |  |  | quartz, arsenopyrite, galena, pyrrhotite, pyrargyrite, canfieldite, tetrahedrite, calcite | polished thin sections | LA-ICPMS, EMPA, MC-ICPMS |  | CODES, University of Tasmania, Hobart, Tasmania 7001, Australia | [22 empty] | 2783.63841 | [81 empty] | 327014.6 | [11 empty] | 21.782549 | [32 empty] | 2024 | Wei, W., Lv, X., Danyushevsky, L., Wu, Q., Wang, X., Ma, J., Olin, P., Wang, J. (2024). Textural and chemical variations of sphalerite in the Giant Shuangjianzishan Ag-Pb-Zn deposit, South Great Xing'an Range, China: Implications for ore-forming processes. Ore Geology Reviews, 165, 105849. |  | CHN | Inner Mongolia
| Shuangjianzishan |  | Magmatic hydrothermal | Intrusion-related | vein-type Ag-Pb-Zn | Ag, Pb, Zn |  | Ag, Pb, Zn | Wei et al., 2024 |  | JP-1 |  | underground mine |  |  |  |  | ore material | polished section | grab | mineral separate | [5 empty] | mineralisation |  |  |  | sphalerite, pyrite, pyrrhotite, galena, arsenopyrite, chalcopyrite, canfieldite |  |  | Sp2 |  |  |  | quartz, arsenopyrite, galena, pyrrhotite, pyrargyrite, canfieldite, tetrahedrite, calcite | polished thin sections | LA-ICPMS, EMPA, MC-ICPMS |  | CODES, University of Tasmania, Hobart, Tasmania 7001, Australia | [22 empty] | 2722.06961 | [81 empty] | 327315.7 | [11 empty] | 15.212522 | [32 empty] | 2024 | Wei, W., Lv, X., Danyushevsky, L., Wu, Q., Wang, X., Ma, J., Olin, P., Wang, J. (2024). Textural and chemical variations of sphalerite in the Giant Shuangjianzishan Ag-Pb-Zn deposit, South Great Xing'an Range, China: Implications for ore-forming processes. Ore Geology Reviews, 165, 105849. |  | CHN | Inner Mongolia
| Shuangjianzishan |  | Magmatic hydrothermal | Intrusion-related | vein-type Ag-Pb-Zn | Ag, Pb, Zn |  | Ag, Pb, Zn | Wei et al., 2024 |  | JP-21 |  | underground mine |  |  |  |  | ore material | polished section | grab | mineral separate | [5 empty] | mineralisation |  |  |  | sphalerite, pyrite, pyrrhotite, galena, arsenopyrite, chalcopyrite, canfieldite |  |  | Sp1 |  |  |  | quartz, arsenopyrite, galena, pyrrhotite, pyrargyrite, canfieldite, tetrahedrite, calcite | polished thin sections | LA-ICPMS, EMPA, MC-ICPMS |  | CODES, University of Tasmania, Hobart, Tasmania 7001, Australia | [22 empty] | 997.397815 | [81 empty] | 327808 | [11 empty] | 0.284195 | [32 empty] | 2024 | Wei, W., Lv, X., Danyushevsky, L., Wu, Q., Wang, X., Ma, J., Olin, P., Wang, J. (2024). Textural and chemical variations of sphalerite in the Giant Shuangjianzishan Ag-Pb-Zn deposit, South Great Xing'an Range, China: Implications for ore-forming processes. Ore Geology Reviews, 165, 105849. |  | CHN | Inner Mongolia
| Shuangjianzishan |  | Magmatic hydrothermal | Intrusion-related | vein-type Ag-Pb-Zn | Ag, Pb, Zn |  | Ag, Pb, Zn | Wei et al., 2024 |  | JP-21 |  | underground mine |  |  |  |  | ore material | polished section | grab | mineral separate | [5 empty] | mineralisation |  |  |  | sphalerite, pyrite, pyrrhotite, galena, arsenopyrite, chalcopyrite, canfieldite |  |  | Sp2 |  |  |  | quartz, arsenopyrite, galena, pyrrhotite, pyrargyrite, canfieldite, tetrahedrite, calcite | polished thin sections | LA-ICPMS, EMPA, MC-ICPMS |  | CODES, University of Tasmania, Hobart, Tasmania 7001, Australia | [22 empty] | 2252.88486 | [81 empty] | 328286.2 | [11 empty] | 0.0837 | [32 empty] | 2024 | Wei, W., Lv, X., Danyushevsky, L., Wu, Q., Wang, X., Ma, J., Olin, P., Wang, J. (2024). Textural and chemical variations of sphalerite in the Giant Shuangjianzishan Ag-Pb-Zn deposit, South Great Xing'an Range, China: Implications for ore-forming processes. Ore Geology Reviews, 165, 105849. |  | CHN | Inner Mongolia
| Shuangjianzishan |  | Magmatic hydrothermal | Intrusion-related | vein-type Ag-Pb-Zn | Ag, Pb, Zn |  | Ag, Pb, Zn | Wei et al., 2024 |  | JP-21 |  | underground mine |  |  |  |  | ore material | polished section | grab | mineral separate | [5 empty] | mineralisation |  |  |  | sphalerite, pyrite, pyrrhotite, galena, arsenopyrite, chalcopyrite, canfieldite |  |  | Sp2 |  |  |  | quartz, arsenopyrite, galena, pyrrhotite, pyrargyrite, canfieldite, tetrahedrite, calcite | polished thin sections | LA-ICPMS, EMPA, MC-ICPMS |  | CODES, University of Tasmania, Hobart, Tasmania 7001, Australia | [22 empty] | 2276.090924 | [81 empty] | 327872.4 | [11 empty] | 0.166965 | [32 empty] | 2024 | Wei, W., Lv, X., Danyushevsky, L., Wu, Q., Wang, X., Ma, J., Olin, P., Wang, J. (2024). Textural and chemical variations of sphalerite in the Giant Shuangjianzishan Ag-Pb-Zn deposit, South Great Xing'an Range, China: Implications for ore-forming processes. Ore Geology Reviews, 165, 105849. |  | CHN | Inner Mongolia
| Shuangjianzishan |  | Magmatic hydrothermal | Intrusion-related | vein-type Ag-Pb-Zn | Ag, Pb, Zn |  | Ag, Pb, Zn | Wei et al., 2024 |  | JP-21 |  | underground mine |  |  |  |  | ore material | polished section | grab | mineral separate | [5 empty] | mineralisation |  |  |  | sphalerite, pyrite, pyrrhotite, galena, arsenopyrite, chalcopyrite, canfieldite |  |  | Sp1 |  |  |  | quartz, arsenopyrite, galena, pyrrhotite, pyrargyrite, canfieldite, tetrahedrite, calcite | polished thin sections | LA-ICPMS, EMPA, MC-ICPMS |  | CODES, University of Tasmania, Hobart, Tasmania 7001, Australia | [22 empty] | 1310.481664 | [81 empty] | 327924.6 | [11 empty] | 0.145072 | [32 empty] | 2024 | Wei, W., Lv, X., Danyushevsky, L., Wu, Q., Wang, X., Ma, J., Olin, P., Wang, J. (2024). Textural and chemical variations of sphalerite in the Giant Shuangjianzishan Ag-Pb-Zn deposit, South Great Xing'an Range, China: Implications for ore-forming processes. Ore Geology Reviews, 165, 105849. |  | CHN | Inner Mongolia
| Shuangjianzishan |  | Magmatic hydrothermal | Intrusion-related | vein-type Ag-Pb-Zn | Ag, Pb, Zn |  | Ag, Pb, Zn | Wei et al., 2024 |  | JP-21 |  | underground mine |  |  |  |  | ore material | polished section | grab | mineral separate | [5 empty] | mineralisation |  |  |  | sphalerite, pyrite, pyrrhotite, galena, arsenopyrite, chalcopyrite, canfieldite |  |  | Sp1 |  |  |  | quartz, arsenopyrite, galena, pyrrhotite, pyrargyrite, canfieldite, tetrahedrite, calcite | polished thin sections | LA-ICPMS, EMPA, MC-ICPMS |  | CODES, University of Tasmania, Hobart, Tasmania 7001, Australia | [22 empty] | 983.767733 | [81 empty] | 327921.9 | [11 empty] | 0.090134 | [32 empty] | 2024 | Wei, W., Lv, X., Danyushevsky, L., Wu, Q., Wang, X., Ma, J., Olin, P., Wang, J. (2024). Textural and chemical variations of sphalerite in the Giant Shuangjianzishan Ag-Pb-Zn deposit, South Great Xing'an Range, China: Implications for ore-forming processes. Ore Geology Reviews, 165, 105849. |  | CHN | Inner Mongolia
| Shuangjianzishan |  | Magmatic hydrothermal | Intrusion-related | vein-type Ag-Pb-Zn | Ag, Pb, Zn |  | Ag, Pb, Zn | Wei et al., 2024 |  | JP-21 |  | underground mine |  |  |  |  | ore material | polished section | grab | mineral separate | [5 empty] | mineralisation |  |  |  | sphalerite, pyrite, pyrrhotite, galena, arsenopyrite, chalcopyrite, canfieldite |  |  | Sp2 |  |  |  | quartz, arsenopyrite, galena, pyrrhotite, pyrargyrite, canfieldite, tetrahedrite, calcite | polished thin sections | LA-ICPMS, EMPA, MC-ICPMS |  | CODES, University of Tasmania, Hobart, Tasmania 7001, Australia | [22 empty] | 2205.617272 | [81 empty] | 327955.4 | [11 empty] | 0.083 | [32 empty] | 2024 | Wei, W., Lv, X., Danyushevsky, L., Wu, Q., Wang, X., Ma, J., Olin, P., Wang, J. (2024). Textural and chemical variations of sphalerite in the Giant Shuangjianzishan Ag-Pb-Zn deposit, South Great Xing'an Range, China: Implications for ore-forming processes. Ore Geology Reviews, 165, 105849. |  | CHN | Inner Mongolia
| Shuangjianzishan |  | Magmatic hydrothermal | Intrusion-related | vein-type Ag-Pb-Zn | Ag, Pb, Zn |  | Ag, Pb, Zn | Wei et al., 2024 |  | JP-21 |  | underground mine |  |  |  |  | ore material | polished section | grab | mineral separate | [5 empty] | mineralisation |  |  |  | sphalerite, pyrite, pyrrhotite, galena, arsenopyrite, chalcopyrite, canfieldite |  |  | Sp2 |  |  |  | quartz, arsenopyrite, galena, pyrrhotite, pyrargyrite, canfieldite, tetrahedrite, calcite | polished thin sections | LA-ICPMS, EMPA, MC-ICPMS |  | CODES, University of Tasmania, Hobart, Tasmania 7001, Australia | [22 empty] | 2752.899406 | [81 empty] | 327705.4 | [11 empty] | 0.383899 | [32 empty] | 2024 | Wei, W., Lv, X., Danyushevsky, L., Wu, Q., Wang, X., Ma, J., Olin, P., Wang, J. (2024). Textural and chemical variations of sphalerite in the Giant Shuangjianzishan Ag-Pb-Zn deposit, South Great Xing'an Range, China: Implications for ore-forming processes. Ore Geology Reviews, 165, 105849. |  | CHN | Inner Mongolia
| Shuangjianzishan |  | Magmatic hydrothermal | Intrusion-related | vein-type Ag-Pb-Zn | Ag, Pb, Zn |  | Ag, Pb, Zn | Wei et al., 2024 |  | JP-21 |  | underground mine |  |  |  |  | ore material | polished section | grab | mineral separate | [5 empty] | mineralisation |  |  |  | sphalerite, pyrite, pyrrhotite, galena, arsenopyrite, chalcopyrite, canfieldite |  |  | Sp2 |  |  |  | quartz, arsenopyrite, galena, pyrrhotite, pyrargyrite, canfieldite, tetrahedrite, calcite | polished thin sections | LA-ICPMS, EMPA, MC-ICPMS |  | CODES, University of Tasmania, Hobart, Tasmania 7001, Australia | [22 empty] | 2210.98014 | [81 empty] | 328079.1 | [11 empty] | 0.63728 | [32 empty] | 2024 | Wei, W., Lv, X., Danyushevsky, L., Wu, Q., Wang, X., Ma, J., Olin, P., Wang, J. (2024). Textural and chemical variations of sphalerite in the Giant Shuangjianzishan Ag-Pb-Zn deposit, South Great Xing'an Range, China: Implications for ore-forming processes. Ore Geology Reviews, 165, 105849. |  | CHN | Inner Mongolia
| Shuangjianzishan |  | Magmatic hydrothermal | Intrusion-related | vein-type Ag-Pb-Zn | Ag, Pb, Zn |  | Ag, Pb, Zn | Wei et al., 2024 |  | JP-21 |  | underground mine |  |  |  |  | ore material | polished section | grab | mineral separate | [5 empty] | mineralisation |  |  |  | sphalerite, pyrite, pyrrhotite, galena, arsenopyrite, chalcopyrite, canfieldite |  |  | Sp1 |  |  |  | quartz, arsenopyrite, galena, pyrrhotite, pyrargyrite, canfieldite, tetrahedrite, calcite | polished thin sections | LA-ICPMS, EMPA, MC-ICPMS |  | CODES, University of Tasmania, Hobart, Tasmania 7001, Australia | [22 empty] | 1350.017029 | [81 empty] | 256051.7 | [11 empty] | 0.683876 | [32 empty] | 2024 | Wei, W., Lv, X., Danyushevsky, L., Wu, Q., Wang, X., Ma, J., Olin, P., Wang, J. (2024). Textural and chemical variations of sphalerite in the Giant Shuangjianzishan Ag-Pb-Zn deposit, South Great Xing'an Range, China: Implications for ore-forming processes. Ore Geology Reviews, 165, 105849. |  | CHN | Inner Mongolia
| Shuangjianzishan |  | Magmatic hydrothermal | Intrusion-related | vein-type Ag-Pb-Zn | Ag, Pb, Zn |  | Ag, Pb, Zn | Wei et al., 2024 |  | JP-21 |  | underground mine |  |  |  |  | ore material | polished section | grab | mineral separate | [5 empty] | mineralisation |  |  |  | sphalerite, pyrite, pyrrhotite, galena, arsenopyrite, chalcopyrite, canfieldite |  |  | Sp2 |  |  |  | quartz, arsenopyrite, galena, pyrrhotite, pyrargyrite, canfieldite, tetrahedrite, calcite | polished thin sections | LA-ICPMS, EMPA, MC-ICPMS |  | CODES, University of Tasmania, Hobart, Tasmania 7001, Australia | [22 empty] | 2185.275494 | [81 empty] | 328144.4 | [11 empty] | 2.929178 | [32 empty] | 2024 | Wei, W., Lv, X., Danyushevsky, L., Wu, Q., Wang, X., Ma, J., Olin, P., Wang, J. (2024). Textural and chemical variations of sphalerite in the Giant Shuangjianzishan Ag-Pb-Zn deposit, South Great Xing'an Range, China: Implications for ore-forming processes. Ore Geology Reviews, 165, 105849. |  | CHN | Inner Mongolia
| Shuangjianzishan |  | Magmatic hydrothermal | Intrusion-related | vein-type Ag-Pb-Zn | Ag, Pb, Zn |  | Ag, Pb, Zn | Wei et al., 2024 |  | JP-5 |  | underground mine |  |  |  |  | ore material | polished section | grab | mineral separate | [5 empty] | mineralisation |  |  |  | sphalerite, pyrite, pyrrhotite, galena, arsenopyrite, chalcopyrite, canfieldite |  |  | Sp1 |  |  |  | quartz, arsenopyrite, galena, pyrrhotite, pyrargyrite, canfieldite, tetrahedrite, calcite | polished thin sections | LA-ICPMS, EMPA, MC-ICPMS |  | CODES, University of Tasmania, Hobart, Tasmania 7001, Australia | [22 empty] | 745.57636 | [81 empty] | 328669 | [11 empty] | 14.742542 | [32 empty] | 2024 | Wei, W., Lv, X., Danyushevsky, L., Wu, Q., Wang, X., Ma, J., Olin, P., Wang, J. (2024). Textural and chemical variations of sphalerite in the Giant Shuangjianzishan Ag-Pb-Zn deposit, South Great Xing'an Range, China: Implications for ore-forming processes. Ore Geology Reviews, 165, 105849. |  | CHN | Inner Mongolia
| Shuangjianzishan |  | Magmatic hydrothermal | Intrusion-related | vein-type Ag-Pb-Zn | Ag, Pb, Zn |  | Ag, Pb, Zn | Wei et al., 2024 |  | JP-5 |  | underground mine |  |  |  |  | ore material | polished section | grab | mineral separate | [5 empty] | mineralisation |  |  |  | sphalerite, pyrite, pyrrhotite, galena, arsenopyrite, chalcopyrite, canfieldite |  |  | Sp2 |  |  |  | quartz, arsenopyrite, galena, pyrrhotite, pyrargyrite, canfieldite, tetrahedrite, calcite | polished thin sections | LA-ICPMS, EMPA, MC-ICPMS |  | CODES, University of Tasmania, Hobart, Tasmania 7001, Australia | [22 empty] | 2934.65123 | [81 empty] | 328654.3 | [11 empty] | 17.040976 | [32 empty] | 2024 | Wei, W., Lv, X., Danyushevsky, L., Wu, Q., Wang, X., Ma, J., Olin, P., Wang, J. (2024). Textural and chemical variations of sphalerite in the Giant Shuangjianzishan Ag-Pb-Zn deposit, South Great Xing'an Range, China: Implications for ore-forming processes. Ore Geology Reviews, 165, 105849. |  | CHN | Inner Mongolia
| Shuangjianzishan |  | Magmatic hydrothermal | Intrusion-related | vein-type Ag-Pb-Zn | Ag, Pb, Zn |  | Ag, Pb, Zn | Wei et al., 2024 |  | JP-5 |  | underground mine |  |  |  |  | ore material | polished section | grab | mineral separate | [5 empty] | mineralisation |  |  |  | sphalerite, pyrite, pyrrhotite, galena, arsenopyrite, chalcopyrite, canfieldite |  |  | Sp2 |  |  |  | quartz, arsenopyrite, galena, pyrrhotite, pyrargyrite, canfieldite, tetrahedrite, calcite | polished thin sections | LA-ICPMS, EMPA, MC-ICPMS |  | CODES, University of Tasmania, Hobart, Tasmania 7001, Australia | [22 empty] | 1663.689479 | [81 empty] | 328771.9 | [11 empty] | 2.930094 | [32 empty] | 2024 | Wei, W., Lv, X., Danyushevsky, L., Wu, Q., Wang, X., Ma, J., Olin, P., Wang, J. (2024). Textural and chemical variations of sphalerite in the Giant Shuangjianzishan Ag-Pb-Zn deposit, South Great Xing'an Range, China: Implications for ore-forming processes. Ore Geology Reviews, 165, 105849. |  | CHN | Inner Mongolia
| Shuangjianzishan |  | Magmatic hydrothermal | Intrusion-related | vein-type Ag-Pb-Zn | Ag, Pb, Zn |  | Ag, Pb, Zn | Wei et al., 2024 |  | JP-5 |  | underground mine |  |  |  |  | ore material | polished section | grab | mineral separate | [5 empty] | mineralisation |  |  |  | sphalerite, pyrite, pyrrhotite, galena, arsenopyrite, chalcopyrite, canfieldite |  |  | Sp1 |  |  |  | quartz, arsenopyrite, galena, pyrrhotite, pyrargyrite, canfieldite, tetrahedrite, calcite | polished thin sections | LA-ICPMS, EMPA, MC-ICPMS |  | CODES, University of Tasmania, Hobart, Tasmania 7001, Australia | [22 empty] | 2958.258114 | [81 empty] | 329334.7 | [11 empty] | 2.582126 | [32 empty] | 2024 | Wei, W., Lv, X., Danyushevsky, L., Wu, Q., Wang, X., Ma, J., Olin, P., Wang, J. (2024). Textural and chemical variations of sphalerite in the Giant Shuangjianzishan Ag-Pb-Zn deposit, South Great Xing'an Range, China: Implications for ore-forming processes. Ore Geology Reviews, 165, 105849. |  | CHN | Inner Mongolia
| Shuangjianzishan |  | Magmatic hydrothermal | Intrusion-related | vein-type Ag-Pb-Zn | Ag, Pb, Zn |  | Ag, Pb, Zn | Wei et al., 2024 |  | JP-5 |  | underground mine |  |  |  |  | ore material | polished section | grab | mineral separate | [5 empty] | mineralisation |  |  |  | sphalerite, pyrite, pyrrhotite, galena, arsenopyrite, chalcopyrite, canfieldite |  |  | Sp2 |  |  |  | quartz, arsenopyrite, galena, pyrrhotite, pyrargyrite, canfieldite, tetrahedrite, calcite | polished thin sections | LA-ICPMS, EMPA, MC-ICPMS |  | CODES, University of Tasmania, Hobart, Tasmania 7001, Australia | [22 empty] | 1032.022639 | [81 empty] | 328312.9 | [11 empty] | 2.665384 | [32 empty] | 2024 | Wei, W., Lv, X., Danyushevsky, L., Wu, Q., Wang, X., Ma, J., Olin, P., Wang, J. (2024). Textural and chemical variations of sphalerite in the Giant Shuangjianzishan Ag-Pb-Zn deposit, South Great Xing'an Range, China: Implications for ore-forming processes. Ore Geology Reviews, 165, 105849. |  | CHN | Inner Mongolia
| Shuangjianzishan |  | Magmatic hydrothermal | Intrusion-related | vein-type Ag-Pb-Zn | Ag, Pb, Zn |  | Ag, Pb, Zn | Wei et al., 2024 |  | JP-5 |  | underground mine |  |  |  |  | ore material | polished section | grab | mineral separate | [5 empty] | mineralisation |  |  |  | sphalerite, pyrite, pyrrhotite, galena, arsenopyrite, chalcopyrite, canfieldite |  |  | Sp2 |  |  |  | quartz, arsenopyrite, galena, pyrrhotite, pyrargyrite, canfieldite, tetrahedrite, calcite | polished thin sections | LA-ICPMS, EMPA, MC-ICPMS |  | CODES, University of Tasmania, Hobart, Tasmania 7001, Australia | [22 empty] | 2721.444231 | [81 empty] | 328601.3 | [11 empty] | 7.6404 | [32 empty] | 2024 | Wei, W., Lv, X., Danyushevsky, L., Wu, Q., Wang, X., Ma, J., Olin, P., Wang, J. (2024). Textural and chemical variations of sphalerite in the Giant Shuangjianzishan Ag-Pb-Zn deposit, South Great Xing'an Range, China: Implications for ore-forming processes. Ore Geology Reviews, 165, 105849. |  | CHN | Inner Mongolia
| Shuangjianzishan |  | Magmatic hydrothermal | Intrusion-related | vein-type Ag-Pb-Zn | Ag, Pb, Zn |  | Ag, Pb, Zn | Wei et al., 2024 |  | LML-7 |  | underground mine |  |  |  |  | ore material | polished section | grab | mineral separate | [5 empty] | mineralisation |  |  |  | sphalerite, pyrite, pyrrhotite, galena, arsenopyrite, chalcopyrite, canfieldite |  |  | Sp1 |  |  |  | quartz, arsenopyrite, galena, pyrrhotite, pyrargyrite, canfieldite, tetrahedrite, calcite | polished thin sections | LA-ICPMS, EMPA, MC-ICPMS |  | CODES, University of Tasmania, Hobart, Tasmania 7001, Australia | [22 empty] | 1133.025148 | [81 empty] | 328126.6 | [11 empty] | 0.106108 | [32 empty] | 2024 | Wei, W., Lv, X., Danyushevsky, L., Wu, Q., Wang, X., Ma, J., Olin, P., Wang, J. (2024). Textural and chemical variations of sphalerite in the Giant Shuangjianzishan Ag-Pb-Zn deposit, South Great Xing'an Range, China: Implications for ore-forming processes. Ore Geology Reviews, 165, 105849. |  | CHN | Inner Mongolia
| Shuangjianzishan |  | Magmatic hydrothermal | Intrusion-related | vein-type Ag-Pb-Zn | Ag, Pb, Zn |  | Ag, Pb, Zn | Wei et al., 2024 |  | LML-7 |  | underground mine |  |  |  |  | ore material | polished section | grab | mineral separate | [5 empty] | mineralisation |  |  |  | sphalerite, pyrite, pyrrhotite, galena, arsenopyrite, chalcopyrite, canfieldite |  |  | Sp1 |  |  |  | quartz, arsenopyrite, galena, pyrrhotite, pyrargyrite, canfieldite, tetrahedrite, calcite | polished thin sections | LA-ICPMS, EMPA, MC-ICPMS |  | CODES, University of Tasmania, Hobart, Tasmania 7001, Australia | [22 empty] | 1893.175122 | [81 empty] | 328993.5 | [11 empty] | 0.069997 | [32 empty] | 2024 | Wei, W., Lv, X., Danyushevsky, L., Wu, Q., Wang, X., Ma, J., Olin, P., Wang, J. (2024). Textural and chemical variations of sphalerite in the Giant Shuangjianzishan Ag-Pb-Zn deposit, South Great Xing'an Range, China: Implications for ore-forming processes. Ore Geology Reviews, 165, 105849. |  | CHN | Inner Mongolia
| Shuangjianzishan |  | Magmatic hydrothermal | Intrusion-related | vein-type Ag-Pb-Zn | Ag, Pb, Zn |  | Ag, Pb, Zn | Wei et al., 2024 |  | LML-7 |  | underground mine |  |  |  |  | ore material | polished section | grab | mineral separate | [5 empty] | mineralisation |  |  |  | sphalerite, pyrite, pyrrhotite, galena, arsenopyrite, chalcopyrite, canfieldite |  |  | Sp1 |  |  |  | quartz, arsenopyrite, galena, pyrrhotite, pyrargyrite, canfieldite, tetrahedrite, calcite | polished thin sections | LA-ICPMS, EMPA, MC-ICPMS |  | CODES, University of Tasmania, Hobart, Tasmania 7001, Australia | [22 empty] | 2050.043962 | [81 empty] | 330044.1 | [11 empty] | 0.319356 | [32 empty] | 2024 | Wei, W., Lv, X., Danyushevsky, L., Wu, Q., Wang, X., Ma, J., Olin, P., Wang, J. (2024). Textural and chemical variations of sphalerite in the Giant Shuangjianzishan Ag-Pb-Zn deposit, South Great Xing'an Range, China: Implications for ore-forming processes. Ore Geology Reviews, 165, 105849. |  | CHN | Inner Mongolia
| Shuangjianzishan |  | Magmatic hydrothermal | Intrusion-related | vein-type Ag-Pb-Zn | Ag, Pb, Zn |  | Ag, Pb, Zn | Wei et al., 2024 |  | LML-7 |  | underground mine |  |  |  |  | ore material | polished section | grab | mineral separate | [5 empty] | mineralisation |  |  |  | sphalerite, pyrite, pyrrhotite, galena, arsenopyrite, chalcopyrite, canfieldite |  |  | Sp1 |  |  |  | quartz, arsenopyrite, galena, pyrrhotite, pyrargyrite, canfieldite, tetrahedrite, calcite | polished thin sections | LA-ICPMS, EMPA, MC-ICPMS |  | CODES, University of Tasmania, Hobart, Tasmania 7001, Australia | [22 empty] | 603.019427 | [81 empty] | 329219.3 | [11 empty] | 4.126909 | [32 empty] | 2024 | Wei, W., Lv, X., Danyushevsky, L., Wu, Q., Wang, X., Ma, J., Olin, P., Wang, J. (2024). Textural and chemical variations of sphalerite in the Giant Shuangjianzishan Ag-Pb-Zn deposit, South Great Xing'an Range, China: Implications for ore-forming processes. Ore Geology Reviews, 165, 105849. |  | CHN | Inner Mongolia
| Shuangjianzishan |  | Magmatic hydrothermal | Intrusion-related | vein-type Ag-Pb-Zn | Ag, Pb, Zn |  | Ag, Pb, Zn | Wei et al., 2024 |  | LML-7 |  | underground mine |  |  |  |  | ore material | polished section | grab | mineral separate | [5 empty] | mineralisation |  |  |  | sphalerite, pyrite, pyrrhotite, galena, arsenopyrite, chalcopyrite, canfieldite |  |  | Sp1 |  |  |  | quartz, arsenopyrite, galena, pyrrhotite, pyrargyrite, canfieldite, tetrahedrite, calcite | polished thin sections | LA-ICPMS, EMPA, MC-ICPMS |  | CODES, University of Tasmania, Hobart, Tasmania 7001, Australia | [22 empty] | 753.879208 | [81 empty] | 328922.8 | [11 empty] | 0.150326 | [32 empty] | 2024 | Wei, W., Lv, X., Danyushevsky, L., Wu, Q., Wang, X., Ma, J., Olin, P., Wang, J. (2024). Textural and chemical variations of sphalerite in the Giant Shuangjianzishan Ag-Pb-Zn deposit, South Great Xing'an Range, China: Implications for ore-forming processes. Ore Geology Reviews, 165, 105849. |  | CHN | Inner Mongolia
| Shuangjianzishan |  | Magmatic hydrothermal | Intrusion-related | vein-type Ag-Pb-Zn | Ag, Pb, Zn |  | Ag, Pb, Zn | Wei et al., 2024 |  | LML-7 |  | underground mine |  |  |  |  | ore material | polished section | grab | mineral separate | [5 empty] | mineralisation |  |  |  | sphalerite, pyrite, pyrrhotite, galena, arsenopyrite, chalcopyrite, canfieldite |  |  | Sp1 |  |  |  | quartz, arsenopyrite, galena, pyrrhotite, pyrargyrite, canfieldite, tetrahedrite, calcite | polished thin sections | LA-ICPMS, EMPA, MC-ICPMS |  | CODES, University of Tasmania, Hobart, Tasmania 7001, Australia | [22 empty] | 821.282242 | [81 empty] | 329433.7 | [11 empty] | 0.478967 | [32 empty] | 2024 | Wei, W., Lv, X., Danyushevsky, L., Wu, Q., Wang, X., Ma, J., Olin, P., Wang, J. (2024). Textural and chemical variations of sphalerite in the Giant Shuangjianzishan Ag-Pb-Zn deposit, South Great Xing'an Range, China: Implications for ore-forming processes. Ore Geology Reviews, 165, 105849. |  | CHN | Inner Mongolia
| Shuangjianzishan |  | Magmatic hydrothermal | Intrusion-related | vein-type Ag-Pb-Zn | Ag, Pb, Zn |  | Ag, Pb, Zn | Wei et al., 2024 |  | LML-7 |  | underground mine |  |  |  |  | ore material | polished section | grab | mineral separate | [5 empty] | mineralisation |  |  |  | sphalerite, pyrite, pyrrhotite, galena, arsenopyrite, chalcopyrite, canfieldite |  |  | Sp1 |  |  |  | quartz, arsenopyrite, galena, pyrrhotite, pyrargyrite, canfieldite, tetrahedrite, calcite | polished thin sections | LA-ICPMS, EMPA, MC-ICPMS |  | CODES, University of Tasmania, Hobart, Tasmania 7001, Australia | [22 empty] | 716.308091 | [81 empty] | 328995 | [11 empty] | 0.303121 | [32 empty] | 2024 | Wei, W., Lv, X., Danyushevsky, L., Wu, Q., Wang, X., Ma, J., Olin, P., Wang, J. (2024). Textural and chemical variations of sphalerite in the Giant Shuangjianzishan Ag-Pb-Zn deposit, South Great Xing'an Range, China: Implications for ore-forming processes. Ore Geology Reviews, 165, 105849. |  | CHN | Inner Mongolia
| Shuangjianzishan |  | Magmatic hydrothermal | Intrusion-related | vein-type Ag-Pb-Zn | Ag, Pb, Zn |  | Ag, Pb, Zn | Wei et al., 2024 |  | LML-7 |  | underground mine |  |  |  |  | ore material | polished section | grab | mineral separate | [5 empty] | mineralisation |  |  |  | sphalerite, pyrite, pyrrhotite, galena, arsenopyrite, chalcopyrite, canfieldite |  |  | Sp1 |  |  |  | quartz, arsenopyrite, galena, pyrrhotite, pyrargyrite, canfieldite, tetrahedrite, calcite | polished thin sections | LA-ICPMS, EMPA, MC-ICPMS |  | CODES, University of Tasmania, Hobart, Tasmania 7001, Australia | [22 empty] | 724.368279 | [81 empty] | 329432.8 | [11 empty] | 0.132821 | [32 empty] | 2024 | Wei, W., Lv, X., Danyushevsky, L., Wu, Q., Wang, X., Ma, J., Olin, P., Wang, J. (2024). Textural and chemical variations of sphalerite in the Giant Shuangjianzishan Ag-Pb-Zn deposit, South Great Xing'an Range, China: Implications for ore-forming processes. Ore Geology Reviews, 165, 105849. |  | CHN | Inner Mongolia
| Shuangjianzishan |  | Magmatic hydrothermal | Intrusion-related | vein-type Ag-Pb-Zn | Ag, Pb, Zn |  | Ag, Pb, Zn | Wei et al., 2024 |  | LML-7 |  | underground mine |  |  |  |  | ore material | polished section | grab | mineral separate | [5 empty] | mineralisation |  |  |  | sphalerite, pyrite, pyrrhotite, galena, arsenopyrite, chalcopyrite, canfieldite |  |  | Sp1 |  |  |  | quartz, arsenopyrite, galena, pyrrhotite, pyrargyrite, canfieldite, tetrahedrite, calcite | polished thin sections | LA-ICPMS, EMPA, MC-ICPMS |  | CODES, University of Tasmania, Hobart, Tasmania 7001, Australia | [22 empty] | 662.673754 | [81 empty] | 329278.3 | [11 empty] | 0.148064 | [32 empty] | 2024 | Wei, W., Lv, X., Danyushevsky, L., Wu, Q., Wang, X., Ma, J., Olin, P., Wang, J. (2024). Textural and chemical variations of sphalerite in the Giant Shuangjianzishan Ag-Pb-Zn deposit, South Great Xing'an Range, China: Implications for ore-forming processes. Ore Geology Reviews, 165, 105849. |  | CHN | Inner Mongolia
| Shuangjianzishan |  | Magmatic hydrothermal | Intrusion-related | vein-type Ag-Pb-Zn | Ag, Pb, Zn |  | Ag, Pb, Zn | Wei et al., 2024 |  | LML-7 |  | underground mine |  |  |  |  | ore material | polished section | grab | mineral separate | [5 empty] | mineralisation |  |  |  | sphalerite, pyrite, pyrrhotite, galena, arsenopyrite, chalcopyrite, canfieldite |  |  | Sp1 |  |  |  | quartz, arsenopyrite, galena, pyrrhotite, pyrargyrite, canfieldite, tetrahedrite, calcite | polished thin sections | LA-ICPMS, EMPA, MC-ICPMS |  | CODES, University of Tasmania, Hobart, Tasmania 7001, Australia | [22 empty] | 321.617185 | [81 empty] | 329465 | [11 empty] | 0.380716 | [32 empty] | 2024 | Wei, W., Lv, X., Danyushevsky, L., Wu, Q., Wang, X., Ma, J., Olin, P., Wang, J. (2024). Textural and chemical variations of sphalerite in the Giant Shuangjianzishan Ag-Pb-Zn deposit, South Great Xing'an Range, China: Implications for ore-forming processes. Ore Geology Reviews, 165, 105849. |  | CHN | Inner Mongolia
| Shuangjianzishan |  | Magmatic hydrothermal | Intrusion-related | vein-type Ag-Pb-Zn | Ag, Pb, Zn |  | Ag, Pb, Zn | Wei et al., 2024 |  | LML-7 |  | underground mine |  |  |  |  | ore material | polished section | grab | mineral separate | [5 empty] | mineralisation |  |  |  | sphalerite, pyrite, pyrrhotite, galena, arsenopyrite, chalcopyrite, canfieldite |  |  | Sp1 |  |  |  | quartz, arsenopyrite, galena, pyrrhotite, pyrargyrite, canfieldite, tetrahedrite, calcite | polished thin sections | LA-ICPMS, EMPA, MC-ICPMS |  | CODES, University of Tasmania, Hobart, Tasmania 7001, Australia | [22 empty] | 1148.893571 | [81 empty] | 329245.1 | [11 empty] | 0.480908 | [32 empty] | 2024 | Wei, W., Lv, X., Danyushevsky, L., Wu, Q., Wang, X., Ma, J., Olin, P., Wang, J. (2024). Textural and chemical variations of sphalerite in the Giant Shuangjianzishan Ag-Pb-Zn deposit, South Great Xing'an Range, China: Implications for ore-forming processes. Ore Geology Reviews, 165, 105849. |  | CHN | Inner Mongolia
| Shuangjianzishan |  | Magmatic hydrothermal | Intrusion-related | vein-type Ag-Pb-Zn | Ag, Pb, Zn |  | Ag, Pb, Zn | Wei et al., 2024 |  | LML-7 |  | underground mine |  |  |  |  | ore material | polished section | grab | mineral separate | [5 empty] | mineralisation |  |  |  | sphalerite, pyrite, pyrrhotite, galena, arsenopyrite, chalcopyrite, canfieldite |  |  | Sp1 |  |  |  | quartz, arsenopyrite, galena, pyrrhotite, pyrargyrite, canfieldite, tetrahedrite, calcite | polished thin sections | LA-ICPMS, EMPA, MC-ICPMS |  | CODES, University of Tasmania, Hobart, Tasmania 7001, Australia | [22 empty] | 423.634944 | [81 empty] | 329990.8 | [11 empty] | 0.637134 | [32 empty] | 2024 | Wei, W., Lv, X., Danyushevsky, L., Wu, Q., Wang, X., Ma, J., Olin, P., Wang, J. (2024). Textural and chemical variations of sphalerite in the Giant Shuangjianzishan Ag-Pb-Zn deposit, South Great Xing'an Range, China: Implications for ore-forming processes. Ore Geology Reviews, 165, 105849. |  | CHN | Inner Mongolia
| Shuangjianzishan |  | Magmatic hydrothermal | Intrusion-related | vein-type Ag-Pb-Zn | Ag, Pb, Zn |  | Ag, Pb, Zn | Wei et al., 2024 |  | LML-7 |  | underground mine |  |  |  |  | ore material | polished section | grab | mineral separate | [5 empty] | mineralisation |  |  |  | sphalerite, pyrite, pyrrhotite, galena, arsenopyrite, chalcopyrite, canfieldite |  |  | Sp1 |  |  |  | quartz, arsenopyrite, galena, pyrrhotite, pyrargyrite, canfieldite, tetrahedrite, calcite | polished thin sections | LA-ICPMS, EMPA, MC-ICPMS |  | CODES, University of Tasmania, Hobart, Tasmania 7001, Australia | [22 empty] | 418.875925 | [81 empty] | 329361.2 | [11 empty] | 0.520498 | [32 empty] | 2024 | Wei, W., Lv, X., Danyushevsky, L., Wu, Q., Wang, X., Ma, J., Olin, P., Wang, J. (2024). Textural and chemical variations of sphalerite in the Giant Shuangjianzishan Ag-Pb-Zn deposit, South Great Xing'an Range, China: Implications for ore-forming processes. Ore Geology Reviews, 165, 105849. |  | CHN | Inner Mongolia
| Shuangjianzishan |  | Magmatic hydrothermal | Intrusion-related | vein-type Ag-Pb-Zn | Ag, Pb, Zn |  | Ag, Pb, Zn | Wei et al., 2024 |  | LML-7 |  | underground mine |  |  |  |  | ore material | polished section | grab | mineral separate | [5 empty] | mineralisation |  |  |  | sphalerite, pyrite, pyrrhotite, galena, arsenopyrite, chalcopyrite, canfieldite |  |  | Sp1 |  |  |  | quartz, arsenopyrite, galena, pyrrhotite, pyrargyrite, canfieldite, tetrahedrite, calcite | polished thin sections | LA-ICPMS, EMPA, MC-ICPMS |  | CODES, University of Tasmania, Hobart, Tasmania 7001, Australia | [22 empty] | 660.627268 | [81 empty] | 329975 | [11 empty] | 0.402101 | [32 empty] | 2024 | Wei, W., Lv, X., Danyushevsky, L., Wu, Q., Wang, X., Ma, J., Olin, P., Wang, J. (2024). Textural and chemical variations of sphalerite in the Giant Shuangjianzishan Ag-Pb-Zn deposit, South Great Xing'an Range, China: Implications for ore-forming processes. Ore Geology Reviews, 165, 105849. |  | CHN | Inner Mongolia
| Shuangjianzishan |  | Magmatic hydrothermal | Intrusion-related | vein-type Ag-Pb-Zn | Ag, Pb, Zn |  | Ag, Pb, Zn | Wei et al., 2024 |  | LML-7 |  | underground mine |  |  |  |  | ore material | polished section | grab | mineral separate | [5 empty] | mineralisation |  |  |  | sphalerite, pyrite, pyrrhotite, galena, arsenopyrite, chalcopyrite, canfieldite |  |  | Sp2 |  |  |  | quartz, arsenopyrite, galena, pyrrhotite, pyrargyrite, canfieldite, tetrahedrite, calcite | polished thin sections | LA-ICPMS, EMPA, MC-ICPMS |  | CODES, University of Tasmania, Hobart, Tasmania 7001, Australia | [22 empty] | 2191.148855 | [81 empty] | 328429 | [11 empty] | 68.00434 | [32 empty] | 2024 | Wei, W., Lv, X., Danyushevsky, L., Wu, Q., Wang, X., Ma, J., Olin, P., Wang, J. (2024). Textural and chemical variations of sphalerite in the Giant Shuangjianzishan Ag-Pb-Zn deposit, South Great Xing'an Range, China: Implications for ore-forming processes. Ore Geology Reviews, 165, 105849. |  | CHN | Inner Mongolia
| Shuangjianzishan |  | Magmatic hydrothermal | Intrusion-related | vein-type Ag-Pb-Zn | Ag, Pb, Zn |  | Ag, Pb, Zn | Wei et al., 2024 |  | LML-7 |  | underground mine |  |  |  |  | ore material | polished section | grab | mineral separate | [5 empty] | mineralisation |  |  |  | sphalerite, pyrite, pyrrhotite, galena, arsenopyrite, chalcopyrite, canfieldite |  |  | Sp2 |  |  |  | quartz, arsenopyrite, galena, pyrrhotite, pyrargyrite, canfieldite, tetrahedrite, calcite | polished thin sections | LA-ICPMS, EMPA, MC-ICPMS |  | CODES, University of Tasmania, Hobart, Tasmania 7001, Australia | [22 empty] | 1813.230358 | [81 empty] | 327888.1 | [11 empty] | 52.606549 | [32 empty] | 2024 | Wei, W., Lv, X., Danyushevsky, L., Wu, Q., Wang, X., Ma, J., Olin, P., Wang, J. (2024). Textural and chemical variations of sphalerite in the Giant Shuangjianzishan Ag-Pb-Zn deposit, South Great Xing'an Range, China: Implications for ore-forming processes. Ore Geology Reviews, 165, 105849. |  | CHN | Inner Mongolia
| Shuangjianzishan |  | Magmatic hydrothermal | Intrusion-related | vein-type Ag-Pb-Zn | Ag, Pb, Zn |  | Ag, Pb, Zn | Wei et al., 2024 |  | LML-7 |  | underground mine |  |  |  |  | ore material | polished section | grab | mineral separate | [5 empty] | mineralisation |  |  |  | sphalerite, pyrite, pyrrhotite, galena, arsenopyrite, chalcopyrite, canfieldite |  |  | Sp2 |  |  |  | quartz, arsenopyrite, galena, pyrrhotite, pyrargyrite, canfieldite, tetrahedrite, calcite | polished thin sections | LA-ICPMS, EMPA, MC-ICPMS |  | CODES, University of Tasmania, Hobart, Tasmania 7001, Australia | [22 empty] | 2009.110248 | [81 empty] | 327941.8 | [11 empty] | 22.536642 | [32 empty] | 2024 | Wei, W., Lv, X., Danyushevsky, L., Wu, Q., Wang, X., Ma, J., Olin, P., Wang, J. (2024). Textural and chemical variations of sphalerite in the Giant Shuangjianzishan Ag-Pb-Zn deposit, South Great Xing'an Range, China: Implications for ore-forming processes. Ore Geology Reviews, 165, 105849. |  | CHN | Inner Mongolia
| Shuangjianzishan |  | Magmatic hydrothermal | Intrusion-related | vein-type Ag-Pb-Zn | Ag, Pb, Zn |  | Ag, Pb, Zn | Wei et al., 2024 |  | LML-7 |  | underground mine |  |  |  |  | ore material | polished section | grab | mineral separate | [5 empty] | mineralisation |  |  |  | sphalerite, pyrite, pyrrhotite, galena, arsenopyrite, chalcopyrite, canfieldite |  |  | Sp2 |  |  |  | quartz, arsenopyrite, galena, pyrrhotite, pyrargyrite, canfieldite, tetrahedrite, calcite | polished thin sections | LA-ICPMS, EMPA, MC-ICPMS |  | CODES, University of Tasmania, Hobart, Tasmania 7001, Australia | [22 empty] | 1561.75354 | [81 empty] | 328065.3 | [11 empty] | 18.328653 | [32 empty] | 2024 | Wei, W., Lv, X., Danyushevsky, L., Wu, Q., Wang, X., Ma, J., Olin, P., Wang, J. (2024). Textural and chemical variations of sphalerite in the Giant Shuangjianzishan Ag-Pb-Zn deposit, South Great Xing'an Range, China: Implications for ore-forming processes. Ore Geology Reviews, 165, 105849. |  | CHN | Inner Mongolia
| Shuangjianzishan |  | Magmatic hydrothermal | Intrusion-related | vein-type Ag-Pb-Zn | Ag, Pb, Zn |  | Ag, Pb, Zn | Wei et al., 2024 |  | LML-7 |  | underground mine |  |  |  |  | ore material | polished section | grab | mineral separate | [5 empty] | mineralisation |  |  |  | sphalerite, pyrite, pyrrhotite, galena, arsenopyrite, chalcopyrite, canfieldite |  |  | Sp2 |  |  |  | quartz, arsenopyrite, galena, pyrrhotite, pyrargyrite, canfieldite, tetrahedrite, calcite | polished thin sections | LA-ICPMS, EMPA, MC-ICPMS |  | CODES, University of Tasmania, Hobart, Tasmania 7001, Australia | [22 empty] | 2021.290189 | [81 empty] | 327990.3 | [11 empty] | 17.102387 | [32 empty] | 2024 | Wei, W., Lv, X., Danyushevsky, L., Wu, Q., Wang, X., Ma, J., Olin, P., Wang, J. (2024). Textural and chemical variations of sphalerite in the Giant Shuangjianzishan Ag-Pb-Zn deposit, South Great Xing'an Range, China: Implications for ore-forming processes. Ore Geology Reviews, 165, 105849. |  | CHN | Inner Mongolia
| Shuangjianzishan |  | Magmatic hydrothermal | Intrusion-related | vein-type Ag-Pb-Zn | Ag, Pb, Zn |  | Ag, Pb, Zn | Wei et al., 2024 |  | LML-7 |  | underground mine |  |  |  |  | ore material | polished section | grab | mineral separate | [5 empty] | mineralisation |  |  |  | sphalerite, pyrite, pyrrhotite, galena, arsenopyrite, chalcopyrite, canfieldite |  |  | Sp2 |  |  |  | quartz, arsenopyrite, galena, pyrrhotite, pyrargyrite, canfieldite, tetrahedrite, calcite | polished thin sections | LA-ICPMS, EMPA, MC-ICPMS |  | CODES, University of Tasmania, Hobart, Tasmania 7001, Australia | [22 empty] | 1981.117398 | [81 empty] | 328028.9 | [11 empty] | 14.343626 | [32 empty] | 2024 | Wei, W., Lv, X., Danyushevsky, L., Wu, Q., Wang, X., Ma, J., Olin, P., Wang, J. (2024). Textural and chemical variations of sphalerite in the Giant Shuangjianzishan Ag-Pb-Zn deposit, South Great Xing'an Range, China: Implications for ore-forming processes. Ore Geology Reviews, 165, 105849. |  | CHN | Inner Mongolia
| Shuangjianzishan |  | Magmatic hydrothermal | Intrusion-related | vein-type Ag-Pb-Zn | Ag, Pb, Zn |  | Ag, Pb, Zn | Wei et al., 2024 |  | LML-7 |  | underground mine |  |  |  |  | ore material | polished section | grab | mineral separate | [5 empty] | mineralisation |  |  |  | sphalerite, pyrite, pyrrhotite, galena, arsenopyrite, chalcopyrite, canfieldite |  |  | Sp2 |  |  |  | quartz, arsenopyrite, galena, pyrrhotite, pyrargyrite, canfieldite, tetrahedrite, calcite | polished thin sections | LA-ICPMS, EMPA, MC-ICPMS |  | CODES, University of Tasmania, Hobart, Tasmania 7001, Australia | [22 empty] | 1670.52053 | [81 empty] | 328065.1 | [11 empty] | 33.563022 | [32 empty] | 2024 | Wei, W., Lv, X., Danyushevsky, L., Wu, Q., Wang, X., Ma, J., Olin, P., Wang, J. (2024). Textural and chemical variations of sphalerite in the Giant Shuangjianzishan Ag-Pb-Zn deposit, South Great Xing'an Range, China: Implications for ore-forming processes. Ore Geology Reviews, 165, 105849. |  | CHN | Inner Mongolia
| Shuangjianzishan |  | Magmatic hydrothermal | Intrusion-related | vein-type Ag-Pb-Zn | Ag, Pb, Zn |  | Ag, Pb, Zn | Wei et al., 2024 |  | LML-7 |  | underground mine |  |  |  |  | ore material | polished section | grab | mineral separate | [5 empty] | mineralisation |  |  |  | sphalerite, pyrite, pyrrhotite, galena, arsenopyrite, chalcopyrite, canfieldite |  |  | Sp1 |  |  |  | quartz, arsenopyrite, galena, pyrrhotite, pyrargyrite, canfieldite, tetrahedrite, calcite | polished thin sections | LA-ICPMS, EMPA, MC-ICPMS |  | CODES, University of Tasmania, Hobart, Tasmania 7001, Australia | [22 empty] | 1895.389377 | [81 empty] | 329353.8 | [11 empty] | 0.20072 | [32 empty] | 2024 | Wei, W., Lv, X., Danyushevsky, L., Wu, Q., Wang, X., Ma, J., Olin, P., Wang, J. (2024). Textural and chemical variations of sphalerite in the Giant Shuangjianzishan Ag-Pb-Zn deposit, South Great Xing'an Range, China: Implications for ore-forming processes. Ore Geology Reviews, 165, 105849. |  | CHN | Inner Mongolia
| Shuangjianzishan |  | Magmatic hydrothermal | Intrusion-related | vein-type Ag-Pb-Zn | Ag, Pb, Zn |  | Ag, Pb, Zn | Wei et al., 2024 |  | LML-7 |  | underground mine |  |  |  |  | ore material | polished section | grab | mineral separate | [5 empty] | mineralisation |  |  |  | sphalerite, pyrite, pyrrhotite, galena, arsenopyrite, chalcopyrite, canfieldite |  |  | Sp1 |  |  |  | quartz, arsenopyrite, galena, pyrrhotite, pyrargyrite, canfieldite, tetrahedrite, calcite | polished thin sections | LA-ICPMS, EMPA, MC-ICPMS |  | CODES, University of Tasmania, Hobart, Tasmania 7001, Australia | [22 empty] | 1253.505221 | [81 empty] | 328983.1 | [11 empty] | 5.554662 | [32 empty] | 2024 | Wei, W., Lv, X., Danyushevsky, L., Wu, Q., Wang, X., Ma, J., Olin, P., Wang, J. (2024). Textural and chemical variations of sphalerite in the Giant Shuangjianzishan Ag-Pb-Zn deposit, South Great Xing'an Range, China: Implications for ore-forming processes. Ore Geology Reviews, 165, 105849. |  | CHN | Inner Mongolia
| Shuangjianzishan |  | Magmatic hydrothermal | Intrusion-related | vein-type Ag-Pb-Zn | Ag, Pb, Zn |  | Ag, Pb, Zn | Wei et al., 2024 |  | LML-7 |  | underground mine |  |  |  |  | ore material | polished section | grab | mineral separate | [5 empty] | mineralisation |  |  |  | sphalerite, pyrite, pyrrhotite, galena, arsenopyrite, chalcopyrite, canfieldite |  |  | Sp1 |  |  |  | quartz, arsenopyrite, galena, pyrrhotite, pyrargyrite, canfieldite, tetrahedrite, calcite | polished thin sections | LA-ICPMS, EMPA, MC-ICPMS |  | CODES, University of Tasmania, Hobart, Tasmania 7001, Australia | [22 empty] | 448.987658 | [81 empty] | 328755.6 | [11 empty] | 0.0436 | [32 empty] | 2024 | Wei, W., Lv, X., Danyushevsky, L., Wu, Q., Wang, X., Ma, J., Olin, P., Wang, J. (2024). Textural and chemical variations of sphalerite in the Giant Shuangjianzishan Ag-Pb-Zn deposit, South Great Xing'an Range, China: Implications for ore-forming processes. Ore Geology Reviews, 165, 105849. |  | CHN | Inner Mongolia
| Shuangjianzishan |  | Magmatic hydrothermal | Intrusion-related | vein-type Ag-Pb-Zn | Ag, Pb, Zn |  | Ag, Pb, Zn | Wei et al., 2024 |  | LML-7 |  | underground mine |  |  |  |  | ore material | polished section | grab | mineral separate | [5 empty] | mineralisation |  |  |  | sphalerite, pyrite, pyrrhotite, galena, arsenopyrite, chalcopyrite, canfieldite |  |  | Sp1 |  |  |  | quartz, arsenopyrite, galena, pyrrhotite, pyrargyrite, canfieldite, tetrahedrite, calcite | polished thin sections | LA-ICPMS, EMPA, MC-ICPMS |  | CODES, University of Tasmania, Hobart, Tasmania 7001, Australia | [22 empty] | 1214.917608 | [81 empty] | 329704 | [11 empty] | 2.231148 | [32 empty] | 2024 | Wei, W., Lv, X., Danyushevsky, L., Wu, Q., Wang, X., Ma, J., Olin, P., Wang, J. (2024). Textural and chemical variations of sphalerite in the Giant Shuangjianzishan Ag-Pb-Zn deposit, South Great Xing'an Range, China: Implications for ore-forming processes. Ore Geology Reviews, 165, 105849. |  | CHN | Inner Mongolia
| Shuangjianzishan |  | Magmatic hydrothermal | Intrusion-related | vein-type Ag-Pb-Zn | Ag, Pb, Zn |  | Ag, Pb, Zn | Wei et al., 2024 |  | LML-7 |  | underground mine |  |  |  |  | ore material | polished section | grab | mineral separate | [5 empty] | mineralisation |  |  |  | sphalerite, pyrite, pyrrhotite, galena, arsenopyrite, chalcopyrite, canfieldite |  |  | Sp2 |  |  |  | quartz, arsenopyrite, galena, pyrrhotite, pyrargyrite, canfieldite, tetrahedrite, calcite | polished thin sections | LA-ICPMS, EMPA, MC-ICPMS |  | CODES, University of Tasmania, Hobart, Tasmania 7001, Australia | [22 empty] | 1767.828923 | [81 empty] | 328140.7 | [11 empty] | 51.530539 | [32 empty] | 2024 | Wei, W., Lv, X., Danyushevsky, L., Wu, Q., Wang, X., Ma, J., Olin, P., Wang, J. (2024). Textural and chemical variations of sphalerite in the Giant Shuangjianzishan Ag-Pb-Zn deposit, South Great Xing'an Range, China: Implications for ore-forming processes. Ore Geology Reviews, 165, 105849. |  | CHN | Inner Mongolia
| Shuangjianzishan |  | Magmatic hydrothermal | Intrusion-related | vein-type Ag-Pb-Zn | Ag, Pb, Zn |  | Ag, Pb, Zn | Wei et al., 2024 |  | LML-7 |  | underground mine |  |  |  |  | ore material | polished section | grab | mineral separate | [5 empty] | mineralisation |  |  |  | sphalerite, pyrite, pyrrhotite, galena, arsenopyrite, chalcopyrite, canfieldite |  |  | Sp1 |  |  |  | quartz, arsenopyrite, galena, pyrrhotite, pyrargyrite, canfieldite, tetrahedrite, calcite | polished thin sections | LA-ICPMS, EMPA, MC-ICPMS |  | CODES, University of Tasmania, Hobart, Tasmania 7001, Australia | [22 empty] | 1850.304893 | [81 empty] | 329257.5 | [11 empty] | 0.218482 | [32 empty] | 2024 | Wei, W., Lv, X., Danyushevsky, L., Wu, Q., Wang, X., Ma, J., Olin, P., Wang, J. (2024). Textural and chemical variations of sphalerite in the Giant Shuangjianzishan Ag-Pb-Zn deposit, South Great Xing'an Range, China: Implications for ore-forming processes. Ore Geology Reviews, 165, 105849. |  | CHN | Inner Mongolia
| Shuangjianzishan |  | Magmatic hydrothermal | Intrusion-related | vein-type Ag-Pb-Zn | Ag, Pb, Zn |  | Ag, Pb, Zn | Wei et al., 2024 |  | LML-7 |  | underground mine |  |  |  |  | ore material | polished section | grab | mineral separate | [5 empty] | mineralisation |  |  |  | sphalerite, pyrite, pyrrhotite, galena, arsenopyrite, chalcopyrite, canfieldite |  |  | Sp1 |  |  |  | quartz, arsenopyrite, galena, pyrrhotite, pyrargyrite, canfieldite, tetrahedrite, calcite | polished thin sections | LA-ICPMS, EMPA, MC-ICPMS |  | CODES, University of Tasmania, Hobart, Tasmania 7001, Australia | [22 empty] | 454.182532 | [81 empty] | 330123.5 | [11 empty] | 0.151079 | [32 empty] | 2024 | Wei, W., Lv, X., Danyushevsky, L., Wu, Q., Wang, X., Ma, J., Olin, P., Wang, J. (2024). Textural and chemical variations of sphalerite in the Giant Shuangjianzishan Ag-Pb-Zn deposit, South Great Xing'an Range, China: Implications for ore-forming processes. Ore Geology Reviews, 165, 105849. |  | CHN | Inner Mongolia
| Shuangjianzishan |  | Magmatic hydrothermal | Intrusion-related | vein-type Ag-Pb-Zn | Ag, Pb, Zn |  | Ag, Pb, Zn | Wei et al., 2024 |  | LML-7 |  | underground mine |  |  |  |  | ore material | polished section | grab | mineral separate | [5 empty] | mineralisation |  |  |  | sphalerite, pyrite, pyrrhotite, galena, arsenopyrite, chalcopyrite, canfieldite |  |  | Sp1 |  |  |  | quartz, arsenopyrite, galena, pyrrhotite, pyrargyrite, canfieldite, tetrahedrite, calcite | polished thin sections | LA-ICPMS, EMPA, MC-ICPMS |  | CODES, University of Tasmania, Hobart, Tasmania 7001, Australia | [22 empty] | 1127.631603 | [81 empty] | 328723.8 | [11 empty] | 0.124838 | [32 empty] | 2024 | Wei, W., Lv, X., Danyushevsky, L., Wu, Q., Wang, X., Ma, J., Olin, P., Wang, J. (2024). Textural and chemical variations of sphalerite in the Giant Shuangjianzishan Ag-Pb-Zn deposit, South Great Xing'an Range, China: Implications for ore-forming processes. Ore Geology Reviews, 165, 105849. |  | CHN | Inner Mongolia
| Shuangjianzishan |  | Magmatic hydrothermal | Intrusion-related | vein-type Ag-Pb-Zn | Ag, Pb, Zn |  | Ag, Pb, Zn | Wei et al., 2024 |  | LML-8-2 |  | underground mine |  |  |  |  | ore material | polished section | grab | mineral separate | [5 empty] | mineralisation |  |  |  | sphalerite, pyrite, pyrrhotite, galena, arsenopyrite, chalcopyrite, canfieldite |  |  | Sp2 |  |  |  | quartz, arsenopyrite, galena, pyrrhotite, pyrargyrite, canfieldite, tetrahedrite, calcite | polished thin sections | LA-ICPMS, EMPA, MC-ICPMS |  | CODES, University of Tasmania, Hobart, Tasmania 7001, Australia | [22 empty] | 747.018574 | [81 empty] | 327973.5 | [11 empty] | 71.550178 | [32 empty] | 2024 | Wei, W., Lv, X., Danyushevsky, L., Wu, Q., Wang, X., Ma, J., Olin, P., Wang, J. (2024). Textural and chemical variations of sphalerite in the Giant Shuangjianzishan Ag-Pb-Zn deposit, South Great Xing'an Range, China: Implications for ore-forming processes. Ore Geology Reviews, 165, 105849. |  | CHN | Inner Mongolia
| Shuangjianzishan |  | Magmatic hydrothermal | Intrusion-related | vein-type Ag-Pb-Zn | Ag, Pb, Zn |  | Ag, Pb, Zn | Wei et al., 2024 |  | LML-8-2 |  | underground mine |  |  |  |  | ore material | polished section | grab | mineral separate | [5 empty] | mineralisation |  |  |  | sphalerite, pyrite, pyrrhotite, galena, arsenopyrite, chalcopyrite, canfieldite |  |  | Sp1 |  |  |  | quartz, arsenopyrite, galena, pyrrhotite, pyrargyrite, canfieldite, tetrahedrite, calcite | polished thin sections | LA-ICPMS, EMPA, MC-ICPMS |  | CODES, University of Tasmania, Hobart, Tasmania 7001, Australia | [22 empty] | 811.440928 | [81 empty] | 328305.2 | [11 empty] | 24.955889 | [32 empty] | 2024 | Wei, W., Lv, X., Danyushevsky, L., Wu, Q., Wang, X., Ma, J., Olin, P., Wang, J. (2024). Textural and chemical variations of sphalerite in the Giant Shuangjianzishan Ag-Pb-Zn deposit, South Great Xing'an Range, China: Implications for ore-forming processes. Ore Geology Reviews, 165, 105849. |  | CHN | Inner Mongolia
| Shuangjianzishan |  | Magmatic hydrothermal | Intrusion-related | vein-type Ag-Pb-Zn | Ag, Pb, Zn |  | Ag, Pb, Zn | Wei et al., 2024 |  | LML-8-2 |  | underground mine |  |  |  |  | ore material | polished section | grab | mineral separate | [5 empty] | mineralisation |  |  |  | sphalerite, pyrite, pyrrhotite, galena, arsenopyrite, chalcopyrite, canfieldite |  |  | Sp1 |  |  |  | quartz, arsenopyrite, galena, pyrrhotite, pyrargyrite, canfieldite, tetrahedrite, calcite | polished thin sections | LA-ICPMS, EMPA, MC-ICPMS |  | CODES, University of Tasmania, Hobart, Tasmania 7001, Australia | [22 empty] | 710.284508 | [81 empty] | 327486.8 | [11 empty] | 24.360763 | [32 empty] | 2024 | Wei, W., Lv, X., Danyushevsky, L., Wu, Q., Wang, X., Ma, J., Olin, P., Wang, J. (2024). Textural and chemical variations of sphalerite in the Giant Shuangjianzishan Ag-Pb-Zn deposit, South Great Xing'an Range, China: Implications for ore-forming processes. Ore Geology Reviews, 165, 105849. |  | CHN | Inner Mongolia
| Shuangjianzishan |  | Magmatic hydrothermal | Intrusion-related | vein-type Ag-Pb-Zn | Ag, Pb, Zn |  | Ag, Pb, Zn | Wei et al., 2024 |  | LML-8-2 |  | underground mine |  |  |  |  | ore material | polished section | grab | mineral separate | [5 empty] | mineralisation |  |  |  | sphalerite, pyrite, pyrrhotite, galena, arsenopyrite, chalcopyrite, canfieldite |  |  | Sp1 |  |  |  | quartz, arsenopyrite, galena, pyrrhotite, pyrargyrite, canfieldite, tetrahedrite, calcite | polished thin sections | LA-ICPMS, EMPA, MC-ICPMS |  | CODES, University of Tasmania, Hobart, Tasmania 7001, Australia | [22 empty] | 2296.585979 | [81 empty] | 327630.6 | [11 empty] | 46.135547 | [32 empty] | 2024 | Wei, W., Lv, X., Danyushevsky, L., Wu, Q., Wang, X., Ma, J., Olin, P., Wang, J. (2024). Textural and chemical variations of sphalerite in the Giant Shuangjianzishan Ag-Pb-Zn deposit, South Great Xing'an Range, China: Implications for ore-forming processes. Ore Geology Reviews, 165, 105849. |  | CHN | Inner Mongolia
| Shuangjianzishan |  | Magmatic hydrothermal | Intrusion-related | vein-type Ag-Pb-Zn | Ag, Pb, Zn |  | Ag, Pb, Zn | Wei et al., 2024 |  | LML-8-2 |  | underground mine |  |  |  |  | ore material | polished section | grab | mineral separate | [5 empty] | mineralisation |  |  |  | sphalerite, pyrite, pyrrhotite, galena, arsenopyrite, chalcopyrite, canfieldite |  |  | Sp2 |  |  |  | quartz, arsenopyrite, galena, pyrrhotite, pyrargyrite, canfieldite, tetrahedrite, calcite | polished thin sections | LA-ICPMS, EMPA, MC-ICPMS |  | CODES, University of Tasmania, Hobart, Tasmania 7001, Australia | [22 empty] | 1622.587898 | [81 empty] | 327710.2 | [11 empty] | 41.817645 | [32 empty] | 2024 | Wei, W., Lv, X., Danyushevsky, L., Wu, Q., Wang, X., Ma, J., Olin, P., Wang, J. (2024). Textural and chemical variations of sphalerite in the Giant Shuangjianzishan Ag-Pb-Zn deposit, South Great Xing'an Range, China: Implications for ore-forming processes. Ore Geology Reviews, 165, 105849. |  | CHN | Inner Mongolia
| Shuangjianzishan |  | Magmatic hydrothermal | Intrusion-related | vein-type Ag-Pb-Zn | Ag, Pb, Zn |  | Ag, Pb, Zn | Wei et al., 2024 |  | LML-8-2 |  | underground mine |  |  |  |  | ore material | polished section | grab | mineral separate | [5 empty] | mineralisation |  |  |  | sphalerite, pyrite, pyrrhotite, galena, arsenopyrite, chalcopyrite, canfieldite |  |  | Sp2 |  |  |  | quartz, arsenopyrite, galena, pyrrhotite, pyrargyrite, canfieldite, tetrahedrite, calcite | polished thin sections | LA-ICPMS, EMPA, MC-ICPMS |  | CODES, University of Tasmania, Hobart, Tasmania 7001, Australia | [22 empty] | 1609.764923 | [81 empty] | 327827.1 | [11 empty] | 22.198292 | [32 empty] | 2024 | Wei, W., Lv, X., Danyushevsky, L., Wu, Q., Wang, X., Ma, J., Olin, P., Wang, J. (2024). Textural and chemical variations of sphalerite in the Giant Shuangjianzishan Ag-Pb-Zn deposit, South Great Xing'an Range, China: Implications for ore-forming processes. Ore Geology Reviews, 165, 105849. |  | CHN | Inner Mongolia
| Shuangjianzishan |  | Magmatic hydrothermal | Intrusion-related | vein-type Ag-Pb-Zn | Ag, Pb, Zn |  | Ag, Pb, Zn | Wei et al., 2024 |  | LML-8-2 |  | underground mine |  |  |  |  | ore material | polished section | grab | mineral separate | [5 empty] | mineralisation |  |  |  | sphalerite, pyrite, pyrrhotite, galena, arsenopyrite, chalcopyrite, canfieldite |  |  | Sp2 |  |  |  | quartz, arsenopyrite, galena, pyrrhotite, pyrargyrite, canfieldite, tetrahedrite, calcite | polished thin sections | LA-ICPMS, EMPA, MC-ICPMS |  | CODES, University of Tasmania, Hobart, Tasmania 7001, Australia | [22 empty] | 672.061219 | [81 empty] | 328059.1 | [11 empty] | 6.202269 | [32 empty] | 2024 | Wei, W., Lv, X., Danyushevsky, L., Wu, Q., Wang, X., Ma, J., Olin, P., Wang, J. (2024). Textural and chemical variations of sphalerite in the Giant Shuangjianzishan Ag-Pb-Zn deposit, South Great Xing'an Range, China: Implications for ore-forming processes. Ore Geology Reviews, 165, 105849. |  | CHN | Inner Mongolia
| Shuangjianzishan |  | Magmatic hydrothermal | Intrusion-related | vein-type Ag-Pb-Zn | Ag, Pb, Zn |  | Ag, Pb, Zn | Wei et al., 2024 |  | LML-8-2 |  | underground mine |  |  |  |  | ore material | polished section | grab | mineral separate | [5 empty] | mineralisation |  |  |  | sphalerite, pyrite, pyrrhotite, galena, arsenopyrite, chalcopyrite, canfieldite |  |  | Sp2 |  |  |  | quartz, arsenopyrite, galena, pyrrhotite, pyrargyrite, canfieldite, tetrahedrite, calcite | polished thin sections | LA-ICPMS, EMPA, MC-ICPMS |  | CODES, University of Tasmania, Hobart, Tasmania 7001, Australia | [22 empty] | 1618.424767 | [81 empty] | 327962.1 | [11 empty] | 30.391871 | [32 empty] | 2024 | Wei, W., Lv, X., Danyushevsky, L., Wu, Q., Wang, X., Ma, J., Olin, P., Wang, J. (2024). Textural and chemical variations of sphalerite in the Giant Shuangjianzishan Ag-Pb-Zn deposit, South Great Xing'an Range, China: Implications for ore-forming processes. Ore Geology Reviews, 165, 105849. |  | CHN | Inner Mongolia
| Shuangjianzishan |  | Magmatic hydrothermal | Intrusion-related | vein-type Ag-Pb-Zn | Ag, Pb, Zn |  | Ag, Pb, Zn | Wei et al., 2024 |  | LML-8-2 |  | underground mine |  |  |  |  | ore material | polished section | grab | mineral separate | [5 empty] | mineralisation |  |  |  | sphalerite, pyrite, pyrrhotite, galena, arsenopyrite, chalcopyrite, canfieldite |  |  | Sp1 |  |  |  | quartz, arsenopyrite, galena, pyrrhotite, pyrargyrite, canfieldite, tetrahedrite, calcite | polished thin sections | LA-ICPMS, EMPA, MC-ICPMS |  | CODES, University of Tasmania, Hobart, Tasmania 7001, Australia | [22 empty] | 370.483396 | [81 empty] | 329348.6 | [11 empty] | 0.0864 | [32 empty] | 2024 | Wei, W., Lv, X., Danyushevsky, L., Wu, Q., Wang, X., Ma, J., Olin, P., Wang, J. (2024). Textural and chemical variations of sphalerite in the Giant Shuangjianzishan Ag-Pb-Zn deposit, South Great Xing'an Range, China: Implications for ore-forming processes. Ore Geology Reviews, 165, 105849. |  | CHN | Inner Mongolia
| Shuangjianzishan |  | Magmatic hydrothermal | Intrusion-related | vein-type Ag-Pb-Zn | Ag, Pb, Zn |  | Ag, Pb, Zn | Wei et al., 2024 |  | LML-8-2 |  | underground mine |  |  |  |  | ore material | polished section | grab | mineral separate | [5 empty] | mineralisation |  |  |  | sphalerite, pyrite, pyrrhotite, galena, arsenopyrite, chalcopyrite, canfieldite |  |  | Sp1 |  |  |  | quartz, arsenopyrite, galena, pyrrhotite, pyrargyrite, canfieldite, tetrahedrite, calcite | polished thin sections | LA-ICPMS, EMPA, MC-ICPMS |  | CODES, University of Tasmania, Hobart, Tasmania 7001, Australia | [22 empty] | 454.17207 | [81 empty] | 328914.8 | [11 empty] | 0.209615 | [32 empty] | 2024 | Wei, W., Lv, X., Danyushevsky, L., Wu, Q., Wang, X., Ma, J., Olin, P., Wang, J. (2024). Textural and chemical variations of sphalerite in the Giant Shuangjianzishan Ag-Pb-Zn deposit, South Great Xing'an Range, China: Implications for ore-forming processes. Ore Geology Reviews, 165, 105849. |  | CHN | Inner Mongolia
| Shuangjianzishan |  | Magmatic hydrothermal | Intrusion-related | vein-type Ag-Pb-Zn | Ag, Pb, Zn |  | Ag, Pb, Zn | Wei et al., 2024 |  | LML-8-2 |  | underground mine |  |  |  |  | ore material | polished section | grab | mineral separate | [5 empty] | mineralisation |  |  |  | sphalerite, pyrite, pyrrhotite, galena, arsenopyrite, chalcopyrite, canfieldite |  |  | Sp1 |  |  |  | quartz, arsenopyrite, galena, pyrrhotite, pyrargyrite, canfieldite, tetrahedrite, calcite | polished thin sections | LA-ICPMS, EMPA, MC-ICPMS |  | CODES, University of Tasmania, Hobart, Tasmania 7001, Australia | [22 empty] | 480.384346 | [81 empty] | 328302.6 | [11 empty] | 0.0832 | [32 empty] | 2024 | Wei, W., Lv, X., Danyushevsky, L., Wu, Q., Wang, X., Ma, J., Olin, P., Wang, J. (2024). Textural and chemical variations of sphalerite in the Giant Shuangjianzishan Ag-Pb-Zn deposit, South Great Xing'an Range, China: Implications for ore-forming processes. Ore Geology Reviews, 165, 105849. |  | CHN | Inner Mongolia
| Shuangjianzishan |  | Magmatic hydrothermal | Intrusion-related | vein-type Ag-Pb-Zn | Ag, Pb, Zn |  | Ag, Pb, Zn | Wei et al., 2024 |  | LML-8-2 |  | underground mine |  |  |  |  | ore material | polished section | grab | mineral separate | [5 empty] | mineralisation |  |  |  | sphalerite, pyrite, pyrrhotite, galena, arsenopyrite, chalcopyrite, canfieldite |  |  | Sp2 |  |  |  | quartz, arsenopyrite, galena, pyrrhotite, pyrargyrite, canfieldite, tetrahedrite, calcite | polished thin sections | LA-ICPMS, EMPA, MC-ICPMS |  | CODES, University of Tasmania, Hobart, Tasmania 7001, Australia | [22 empty] | 2298.857163 | [81 empty] | 327612.1 | [11 empty] | 12.438612 | [32 empty] | 2024 | Wei, W., Lv, X., Danyushevsky, L., Wu, Q., Wang, X., Ma, J., Olin, P., Wang, J. (2024). Textural and chemical variations of sphalerite in the Giant Shuangjianzishan Ag-Pb-Zn deposit, South Great Xing'an Range, China: Implications for ore-forming processes. Ore Geology Reviews, 165, 105849. |  | CHN | Inner Mongolia
| Shuangjianzishan |  | Magmatic hydrothermal | Intrusion-related | vein-type Ag-Pb-Zn | Ag, Pb, Zn |  | Ag, Pb, Zn | Wei et al., 2024 |  | SY-10 |  | underground mine |  |  |  |  | ore material | polished section | grab | mineral separate | [5 empty] | mineralisation |  |  |  | sphalerite, pyrite, pyrrhotite, galena, arsenopyrite, chalcopyrite, canfieldite |  |  | Sp1 |  |  |  | quartz, arsenopyrite, galena, pyrrhotite, pyrargyrite, canfieldite, tetrahedrite, calcite | polished thin sections | LA-ICPMS, EMPA, MC-ICPMS |  | CODES, University of Tasmania, Hobart, Tasmania 7001, Australia | [22 empty] | 765.441905 | [81 empty] | 328739.8 | [11 empty] | 0.0936 | [32 empty] | 2024 | Wei, W., Lv, X., Danyushevsky, L., Wu, Q., Wang, X., Ma, J., Olin, P., Wang, J. (2024). Textural and chemical variations of sphalerite in the Giant Shuangjianzishan Ag-Pb-Zn deposit, South Great Xing'an Range, China: Implications for ore-forming processes. Ore Geology Reviews, 165, 105849. |  | CHN | Inner Mongolia
| Shuangjianzishan |  | Magmatic hydrothermal | Intrusion-related | vein-type Ag-Pb-Zn | Ag, Pb, Zn |  | Ag, Pb, Zn | Wei et al., 2024 |  | SY-10 |  | underground mine |  |  |  |  | ore material | polished section | grab | mineral separate | [5 empty] | mineralisation |  |  |  | sphalerite, pyrite, pyrrhotite, galena, arsenopyrite, chalcopyrite, canfieldite |  |  | Sp1 |  |  |  | quartz, arsenopyrite, galena, pyrrhotite, pyrargyrite, canfieldite, tetrahedrite, calcite | polished thin sections | LA-ICPMS, EMPA, MC-ICPMS |  | CODES, University of Tasmania, Hobart, Tasmania 7001, Australia | [22 empty] | 1693.288836 | [81 empty] | 328251.5 | [11 empty] | 0.0906 | [32 empty] | 2024 | Wei, W., Lv, X., Danyushevsky, L., Wu, Q., Wang, X., Ma, J., Olin, P., Wang, J. (2024). Textural and chemical variations of sphalerite in the Giant Shuangjianzishan Ag-Pb-Zn deposit, South Great Xing'an Range, China: Implications for ore-forming processes. Ore Geology Reviews, 165, 105849. |  | CHN | Inner Mongolia
| Shuangjianzishan |  | Magmatic hydrothermal | Intrusion-related | vein-type Ag-Pb-Zn | Ag, Pb, Zn |  | Ag, Pb, Zn | Wei et al., 2024 |  | SY-10 |  | underground mine |  |  |  |  | ore material | polished section | grab | mineral separate | [5 empty] | mineralisation |  |  |  | sphalerite, pyrite, pyrrhotite, galena, arsenopyrite, chalcopyrite, canfieldite |  |  | Sp1 |  |  |  | quartz, arsenopyrite, galena, pyrrhotite, pyrargyrite, canfieldite, tetrahedrite, calcite | polished thin sections | LA-ICPMS, EMPA, MC-ICPMS |  | CODES, University of Tasmania, Hobart, Tasmania 7001, Australia | [22 empty] | 2140.569913 | [81 empty] | 328034.6 | [11 empty] | 0.0906 | [32 empty] | 2024 | Wei, W., Lv, X., Danyushevsky, L., Wu, Q., Wang, X., Ma, J., Olin, P., Wang, J. (2024). Textural and chemical variations of sphalerite in the Giant Shuangjianzishan Ag-Pb-Zn deposit, South Great Xing'an Range, China: Implications for ore-forming processes. Ore Geology Reviews, 165, 105849. |  | CHN | Inner Mongolia
| Shuangjianzishan |  | Magmatic hydrothermal | Intrusion-related | vein-type Ag-Pb-Zn | Ag, Pb, Zn |  | Ag, Pb, Zn | Wei et al., 2024 |  | SY-10 |  | underground mine |  |  |  |  | ore material | polished section | grab | mineral separate | [5 empty] | mineralisation |  |  |  | sphalerite, pyrite, pyrrhotite, galena, arsenopyrite, chalcopyrite, canfieldite |  |  | Sp2 |  |  |  | quartz, arsenopyrite, galena, pyrrhotite, pyrargyrite, canfieldite, tetrahedrite, calcite | polished thin sections | LA-ICPMS, EMPA, MC-ICPMS |  | CODES, University of Tasmania, Hobart, Tasmania 7001, Australia | [22 empty] | 2146.123458 | [81 empty] | 328550.4 | [11 empty] | 6.834164 | [32 empty] | 2024 | Wei, W., Lv, X., Danyushevsky, L., Wu, Q., Wang, X., Ma, J., Olin, P., Wang, J. (2024). Textural and chemical variations of sphalerite in the Giant Shuangjianzishan Ag-Pb-Zn deposit, South Great Xing'an Range, China: Implications for ore-forming processes. Ore Geology Reviews, 165, 105849. |  | CHN | Inner Mongolia
| Shuangjianzishan |  | Magmatic hydrothermal | Intrusion-related | vein-type Ag-Pb-Zn | Ag, Pb, Zn |  | Ag, Pb, Zn | Wei et al., 2024 |  | SY-10 |  | underground mine |  |  |  |  | ore material | polished section | grab | mineral separate | [5 empty] | mineralisation |  |  |  | sphalerite, pyrite, pyrrhotite, galena, arsenopyrite, chalcopyrite, canfieldite |  |  | Sp1 |  |  |  | quartz, arsenopyrite, galena, pyrrhotite, pyrargyrite, canfieldite, tetrahedrite, calcite | polished thin sections | LA-ICPMS, EMPA, MC-ICPMS |  | CODES, University of Tasmania, Hobart, Tasmania 7001, Australia | [22 empty] | 1042.827643 | [81 empty] | 328295 | [11 empty] | 1.848377 | [32 empty] | 2024 | Wei, W., Lv, X., Danyushevsky, L., Wu, Q., Wang, X., Ma, J., Olin, P., Wang, J. (2024). Textural and chemical variations of sphalerite in the Giant Shuangjianzishan Ag-Pb-Zn deposit, South Great Xing'an Range, China: Implications for ore-forming processes. Ore Geology Reviews, 165, 105849. |  | CHN | Inner Mongolia
| Shuangjianzishan |  | Magmatic hydrothermal | Intrusion-related | vein-type Ag-Pb-Zn | Ag, Pb, Zn |  | Ag, Pb, Zn | Wei et al., 2024 |  | SY-10 |  | underground mine |  |  |  |  | ore material | polished section | grab | mineral separate | [5 empty] | mineralisation |  |  |  | sphalerite, pyrite, pyrrhotite, galena, arsenopyrite, chalcopyrite, canfieldite |  |  | Sp1 |  |  |  | quartz, arsenopyrite, galena, pyrrhotite, pyrargyrite, canfieldite, tetrahedrite, calcite | polished thin sections | LA-ICPMS, EMPA, MC-ICPMS |  | CODES, University of Tasmania, Hobart, Tasmania 7001, Australia | [22 empty] | 1979.286865 | [81 empty] | 327250.9 | [11 empty] | 1.416552 | [32 empty] | 2024 | Wei, W., Lv, X., Danyushevsky, L., Wu, Q., Wang, X., Ma, J., Olin, P., Wang, J. (2024). Textural and chemical variations of sphalerite in the Giant Shuangjianzishan Ag-Pb-Zn deposit, South Great Xing'an Range, China: Implications for ore-forming processes. Ore Geology Reviews, 165, 105849. |  | CHN | Inner Mongolia
| Shuangjianzishan |  | Magmatic hydrothermal | Intrusion-related | vein-type Ag-Pb-Zn | Ag, Pb, Zn |  | Ag, Pb, Zn | Wei et al., 2024 |  | SY-10 |  | underground mine |  |  |  |  | ore material | polished section | grab | mineral separate | [5 empty] | mineralisation |  |  |  | sphalerite, pyrite, pyrrhotite, galena, arsenopyrite, chalcopyrite, canfieldite |  |  | Sp2 |  |  |  | quartz, arsenopyrite, galena, pyrrhotite, pyrargyrite, canfieldite, tetrahedrite, calcite | polished thin sections | LA-ICPMS, EMPA, MC-ICPMS |  | CODES, University of Tasmania, Hobart, Tasmania 7001, Australia | [22 empty] | 2811.084182 | [81 empty] | 327910.5 | [11 empty] | 0.163653 | [32 empty] | 2024 | Wei, W., Lv, X., Danyushevsky, L., Wu, Q., Wang, X., Ma, J., Olin, P., Wang, J. (2024). Textural and chemical variations of sphalerite in the Giant Shuangjianzishan Ag-Pb-Zn deposit, South Great Xing'an Range, China: Implications for ore-forming processes. Ore Geology Reviews, 165, 105849. |  | CHN | Inner Mongolia
| Shuangjianzishan |  | Magmatic hydrothermal | Intrusion-related | vein-type Ag-Pb-Zn | Ag, Pb, Zn |  | Ag, Pb, Zn | Wei et al., 2024 |  | SY-10 |  | underground mine |  |  |  |  | ore material | polished section | grab | mineral separate | [5 empty] | mineralisation |  |  |  | sphalerite, pyrite, pyrrhotite, galena, arsenopyrite, chalcopyrite, canfieldite |  |  | Sp1 |  |  |  | quartz, arsenopyrite, galena, pyrrhotite, pyrargyrite, canfieldite, tetrahedrite, calcite | polished thin sections | LA-ICPMS, EMPA, MC-ICPMS |  | CODES, University of Tasmania, Hobart, Tasmania 7001, Australia | [22 empty] | 666.903989 | [81 empty] | 326855.6 | [11 empty] | 6.166251 | [32 empty] | 2024 | Wei, W., Lv, X., Danyushevsky, L., Wu, Q., Wang, X., Ma, J., Olin, P., Wang, J. (2024). Textural and chemical variations of sphalerite in the Giant Shuangjianzishan Ag-Pb-Zn deposit, South Great Xing'an Range, China: Implications for ore-forming processes. Ore Geology Reviews, 165, 105849. |  | CHN | Inner Mongolia
| Shuangjianzishan |  | Magmatic hydrothermal | Intrusion-related | vein-type Ag-Pb-Zn | Ag, Pb, Zn |  | Ag, Pb, Zn | Wei et al., 2024 |  | SY-10 |  | underground mine |  |  |  |  | ore material | polished section | grab | mineral separate | [5 empty] | mineralisation |  |  |  | sphalerite, pyrite, pyrrhotite, galena, arsenopyrite, chalcopyrite, canfieldite |  |  | Sp2 |  |  |  | quartz, arsenopyrite, galena, pyrrhotite, pyrargyrite, canfieldite, tetrahedrite, calcite | polished thin sections | LA-ICPMS, EMPA, MC-ICPMS |  | CODES, University of Tasmania, Hobart, Tasmania 7001, Australia | [22 empty] | 1625.110096 | [81 empty] | 328318.4 | [11 empty] | 1.911617 | [32 empty] | 2024 | Wei, W., Lv, X., Danyushevsky, L., Wu, Q., Wang, X., Ma, J., Olin, P., Wang, J. (2024). Textural and chemical variations of sphalerite in the Giant Shuangjianzishan Ag-Pb-Zn deposit, South Great Xing'an Range, China: Implications for ore-forming processes. Ore Geology Reviews, 165, 105849. |  | CHN | Inner Mongolia
| Shuangjianzishan |  | Magmatic hydrothermal | Intrusion-related | vein-type Ag-Pb-Zn | Ag, Pb, Zn |  | Ag, Pb, Zn | Wei et al., 2024 |  | SY-10 |  | underground mine |  |  |  |  | ore material | polished section | grab | mineral separate | [5 empty] | mineralisation |  |  |  | sphalerite, pyrite, pyrrhotite, galena, arsenopyrite, chalcopyrite, canfieldite |  |  | Sp1 |  |  |  | quartz, arsenopyrite, galena, pyrrhotite, pyrargyrite, canfieldite, tetrahedrite, calcite | polished thin sections | LA-ICPMS, EMPA, MC-ICPMS |  | CODES, University of Tasmania, Hobart, Tasmania 7001, Australia | [22 empty] | 826.744092 | [81 empty] | 327626.9 | [11 empty] | 4.099336 | [32 empty] | 2024 | Wei, W., Lv, X., Danyushevsky, L., Wu, Q., Wang, X., Ma, J., Olin, P., Wang, J. (2024). Textural and chemical variations of sphalerite in the Giant Shuangjianzishan Ag-Pb-Zn deposit, South Great Xing'an Range, China: Implications for ore-forming processes. Ore Geology Reviews, 165, 105849. |  | CHN | Inner Mongolia
| Shuangjianzishan |  | Magmatic hydrothermal | Intrusion-related | vein-type Ag-Pb-Zn | Ag, Pb, Zn |  | Ag, Pb, Zn | Wei et al., 2024 |  | SY-10 |  | underground mine |  |  |  |  | ore material | polished section | grab | mineral separate | [5 empty] | mineralisation |  |  |  | sphalerite, pyrite, pyrrhotite, galena, arsenopyrite, chalcopyrite, canfieldite |  |  | Sp2 |  |  |  | quartz, arsenopyrite, galena, pyrrhotite, pyrargyrite, canfieldite, tetrahedrite, calcite | polished thin sections | LA-ICPMS, EMPA, MC-ICPMS |  | CODES, University of Tasmania, Hobart, Tasmania 7001, Australia | [22 empty] | 1617.338243 | [81 empty] | 327983.2 | [11 empty] | 0.0936 | [32 empty] | 2024 | Wei, W., Lv, X., Danyushevsky, L., Wu, Q., Wang, X., Ma, J., Olin, P., Wang, J. (2024). Textural and chemical variations of sphalerite in the Giant Shuangjianzishan Ag-Pb-Zn deposit, South Great Xing'an Range, China: Implications for ore-forming processes. Ore Geology Reviews, 165, 105849. |  | CHN | Inner Mongolia
| Shuangjianzishan |  | Magmatic hydrothermal | Intrusion-related | vein-type Ag-Pb-Zn | Ag, Pb, Zn |  | Ag, Pb, Zn | Wei et al., 2024 |  | SY-10 |  | underground mine |  |  |  |  | ore material | polished section | grab | mineral separate | [5 empty] | mineralisation |  |  |  | sphalerite, pyrite, pyrrhotite, galena, arsenopyrite, chalcopyrite, canfieldite |  |  | Sp2 |  |  |  | quartz, arsenopyrite, galena, pyrrhotite, pyrargyrite, canfieldite, tetrahedrite, calcite | polished thin sections | LA-ICPMS, EMPA, MC-ICPMS |  | CODES, University of Tasmania, Hobart, Tasmania 7001, Australia | [22 empty] | 2080.172539 | [81 empty] | 324920.3 | [11 empty] | 33.905831 | [32 empty] | 2024 | Wei, W., Lv, X., Danyushevsky, L., Wu, Q., Wang, X., Ma, J., Olin, P., Wang, J. (2024). Textural and chemical variations of sphalerite in the Giant Shuangjianzishan Ag-Pb-Zn deposit, South Great Xing'an Range, China: Implications for ore-forming processes. Ore Geology Reviews, 165, 105849. |  | CHN | Inner Mongolia
| Shuangjianzishan |  | Magmatic hydrothermal | Intrusion-related | vein-type Ag-Pb-Zn | Ag, Pb, Zn |  | Ag, Pb, Zn | Wei et al., 2024 |  | SY-10 |  | underground mine |  |  |  |  | ore material | polished section | grab | mineral separate | [5 empty] | mineralisation |  |  |  | sphalerite, pyrite, pyrrhotite, galena, arsenopyrite, chalcopyrite, canfieldite |  |  | Sp2 |  |  |  | quartz, arsenopyrite, galena, pyrrhotite, pyrargyrite, canfieldite, tetrahedrite, calcite | polished thin sections | LA-ICPMS, EMPA, MC-ICPMS |  | CODES, University of Tasmania, Hobart, Tasmania 7001, Australia | [22 empty] | 790.515538 | [81 empty] | 328053.8 | [11 empty] | 7.428828 | [32 empty] | 2024 | Wei, W., Lv, X., Danyushevsky, L., Wu, Q., Wang, X., Ma, J., Olin, P., Wang, J. (2024). Textural and chemical variations of sphalerite in the Giant Shuangjianzishan Ag-Pb-Zn deposit, South Great Xing'an Range, China: Implications for ore-forming processes. Ore Geology Reviews, 165, 105849. |  | CHN | Inner Mongolia
| Shuangjianzishan |  | Magmatic hydrothermal | Intrusion-related | vein-type Ag-Pb-Zn | Ag, Pb, Zn |  | Ag, Pb, Zn | Wei et al., 2024 |  | SY-10 |  | underground mine |  |  |  |  | ore material | polished section | grab | mineral separate | [5 empty] | mineralisation |  |  |  | sphalerite, pyrite, pyrrhotite, galena, arsenopyrite, chalcopyrite, canfieldite |  |  | Sp2 |  |  |  | quartz, arsenopyrite, galena, pyrrhotite, pyrargyrite, canfieldite, tetrahedrite, calcite | polished thin sections | LA-ICPMS, EMPA, MC-ICPMS |  | CODES, University of Tasmania, Hobart, Tasmania 7001, Australia | [22 empty] | 556.73673 | [81 empty] | 328014.9 | [11 empty] | 4.552777 | [32 empty] | 2024 | Wei, W., Lv, X., Danyushevsky, L., Wu, Q., Wang, X., Ma, J., Olin, P., Wang, J. (2024). Textural and chemical variations of sphalerite in the Giant Shuangjianzishan Ag-Pb-Zn deposit, South Great Xing'an Range, China: Implications for ore-forming processes. Ore Geology Reviews, 165, 105849. |  | CHN | Inner Mongolia
| Shuangjianzishan |  | Magmatic hydrothermal | Intrusion-related | vein-type Ag-Pb-Zn | Ag, Pb, Zn |  | Ag, Pb, Zn | Wei et al., 2024 |  | SY-6 |  | underground mine |  |  |  |  | ore material | polished section | grab | mineral separate | [5 empty] | mineralisation |  |  |  | sphalerite, pyrite, pyrrhotite, galena, arsenopyrite, chalcopyrite, canfieldite |  |  | Sp2 |  |  |  | quartz, arsenopyrite, galena, pyrrhotite, pyrargyrite, canfieldite, tetrahedrite, calcite | polished thin sections | LA-ICPMS, EMPA, MC-ICPMS |  | CODES, University of Tasmania, Hobart, Tasmania 7001, Australia | [22 empty] | 1571.816227 | [81 empty] | 327977.7 | [11 empty] | 5.396144 | [32 empty] | 2024 | Wei, W., Lv, X., Danyushevsky, L., Wu, Q., Wang, X., Ma, J., Olin, P., Wang, J. (2024). Textural and chemical variations of sphalerite in the Giant Shuangjianzishan Ag-Pb-Zn deposit, South Great Xing'an Range, China: Implications for ore-forming processes. Ore Geology Reviews, 165, 105849. |  | CHN | Inner Mongolia
| Shuangjianzishan |  | Magmatic hydrothermal | Intrusion-related | vein-type Ag-Pb-Zn | Ag, Pb, Zn |  | Ag, Pb, Zn | Wei et al., 2024 |  | SY-6 |  | underground mine |  |  |  |  | ore material | polished section | grab | mineral separate | [5 empty] | mineralisation |  |  |  | sphalerite, pyrite, pyrrhotite, galena, arsenopyrite, chalcopyrite, canfieldite |  |  | Sp1 |  |  |  | quartz, arsenopyrite, galena, pyrrhotite, pyrargyrite, canfieldite, tetrahedrite, calcite | polished thin sections | LA-ICPMS, EMPA, MC-ICPMS |  | CODES, University of Tasmania, Hobart, Tasmania 7001, Australia | [22 empty] | 645.440068 | [81 empty] | 328628.6 | [11 empty] | 0.222051 | [32 empty] | 2024 | Wei, W., Lv, X., Danyushevsky, L., Wu, Q., Wang, X., Ma, J., Olin, P., Wang, J. (2024). Textural and chemical variations of sphalerite in the Giant Shuangjianzishan Ag-Pb-Zn deposit, South Great Xing'an Range, China: Implications for ore-forming processes. Ore Geology Reviews, 165, 105849. |  | CHN | Inner Mongolia
| Shuangjianzishan |  | Magmatic hydrothermal | Intrusion-related | vein-type Ag-Pb-Zn | Ag, Pb, Zn |  | Ag, Pb, Zn | Wei et al., 2024 |  | SY-6 |  | underground mine |  |  |  |  | ore material | polished section | grab | mineral separate | [5 empty] | mineralisation |  |  |  | sphalerite, pyrite, pyrrhotite, galena, arsenopyrite, chalcopyrite, canfieldite |  |  | Sp2 |  |  |  | quartz, arsenopyrite, galena, pyrrhotite, pyrargyrite, canfieldite, tetrahedrite, calcite | polished thin sections | LA-ICPMS, EMPA, MC-ICPMS |  | CODES, University of Tasmania, Hobart, Tasmania 7001, Australia | [22 empty] | 1509.883697 | [81 empty] | 328052.1 | [11 empty] | 4.971285 | [32 empty] | 2024 | Wei, W., Lv, X., Danyushevsky, L., Wu, Q., Wang, X., Ma, J., Olin, P., Wang, J. (2024). Textural and chemical variations of sphalerite in the Giant Shuangjianzishan Ag-Pb-Zn deposit, South Great Xing'an Range, China: Implications for ore-forming processes. Ore Geology Reviews, 165, 105849. |  | CHN | Inner Mongolia
| Shuangjianzishan |  | Magmatic hydrothermal | Intrusion-related | vein-type Ag-Pb-Zn | Ag, Pb, Zn |  | Ag, Pb, Zn | Wei et al., 2024 |  | SY-6 |  | underground mine |  |  |  |  | ore material | polished section | grab | mineral separate | [5 empty] | mineralisation |  |  |  | sphalerite, pyrite, pyrrhotite, galena, arsenopyrite, chalcopyrite, canfieldite |  |  | Sp2 |  |  |  | quartz, arsenopyrite, galena, pyrrhotite, pyrargyrite, canfieldite, tetrahedrite, calcite | polished thin sections | LA-ICPMS, EMPA, MC-ICPMS |  | CODES, University of Tasmania, Hobart, Tasmania 7001, Australia | [22 empty] | 799.25148 | [81 empty] | 327839.6 | [11 empty] | 3.647968 | [32 empty] | 2024 | Wei, W., Lv, X., Danyushevsky, L., Wu, Q., Wang, X., Ma, J., Olin, P., Wang, J. (2024). Textural and chemical variations of sphalerite in the Giant Shuangjianzishan Ag-Pb-Zn deposit, South Great Xing'an Range, China: Implications for ore-forming processes. Ore Geology Reviews, 165, 105849. |  | CHN | Inner Mongolia
| Shuangjianzishan |  | Magmatic hydrothermal | Intrusion-related | vein-type Ag-Pb-Zn | Ag, Pb, Zn |  | Ag, Pb, Zn | Wei et al., 2024 |  | SY-6 |  | underground mine |  |  |  |  | ore material | polished section | grab | mineral separate | [5 empty] | mineralisation |  |  |  | sphalerite, pyrite, pyrrhotite, galena, arsenopyrite, chalcopyrite, canfieldite |  |  | Sp2 |  |  |  | quartz, arsenopyrite, galena, pyrrhotite, pyrargyrite, canfieldite, tetrahedrite, calcite | polished thin sections | LA-ICPMS, EMPA, MC-ICPMS |  | CODES, University of Tasmania, Hobart, Tasmania 7001, Australia | [22 empty] | 2215.712069 | [81 empty] | 328424.6 | [11 empty] | 0.0827 | [32 empty] | 2024 | Wei, W., Lv, X., Danyushevsky, L., Wu, Q., Wang, X., Ma, J., Olin, P., Wang, J. (2024). Textural and chemical variations of sphalerite in the Giant Shuangjianzishan Ag-Pb-Zn deposit, South Great Xing'an Range, China: Implications for ore-forming processes. Ore Geology Reviews, 165, 105849. |  | CHN | Inner Mongolia
| Shuangjianzishan |  | Magmatic hydrothermal | Intrusion-related | vein-type Ag-Pb-Zn | Ag, Pb, Zn |  | Ag, Pb, Zn | Wei et al., 2024 |  | SY-6 |  | underground mine |  |  |  |  | ore material | polished section | grab | mineral separate | [5 empty] | mineralisation |  |  |  | sphalerite, pyrite, pyrrhotite, galena, arsenopyrite, chalcopyrite, canfieldite |  |  | Sp1 |  |  |  | quartz, arsenopyrite, galena, pyrrhotite, pyrargyrite, canfieldite, tetrahedrite, calcite | polished thin sections | LA-ICPMS, EMPA, MC-ICPMS |  | CODES, University of Tasmania, Hobart, Tasmania 7001, Australia | [22 empty] | 685.593563 | [81 empty] | 328308.7 | [11 empty] | 0.0818 | [32 empty] | 2024 | Wei, W., Lv, X., Danyushevsky, L., Wu, Q., Wang, X., Ma, J., Olin, P., Wang, J. (2024). Textural and chemical variations of sphalerite in the Giant Shuangjianzishan Ag-Pb-Zn deposit, South Great Xing'an Range, China: Implications for ore-forming processes. Ore Geology Reviews, 165, 105849. |  | CHN | Inner Mongolia
| Shuangjianzishan |  | Magmatic hydrothermal | Intrusion-related | vein-type Ag-Pb-Zn | Ag, Pb, Zn |  | Ag, Pb, Zn | Wei et al., 2024 |  | SY-6 |  | underground mine |  |  |  |  | ore material | polished section | grab | mineral separate | [5 empty] | mineralisation |  |  |  | sphalerite, pyrite, pyrrhotite, galena, arsenopyrite, chalcopyrite, canfieldite |  |  | Sp2 |  |  |  | quartz, arsenopyrite, galena, pyrrhotite, pyrargyrite, canfieldite, tetrahedrite, calcite | polished thin sections | LA-ICPMS, EMPA, MC-ICPMS |  | CODES, University of Tasmania, Hobart, Tasmania 7001, Australia | [22 empty] | 1538.475342 | [81 empty] | 328176.6 | [11 empty] | 11.430747 | [32 empty] | 2024 | Wei, W., Lv, X., Danyushevsky, L., Wu, Q., Wang, X., Ma, J., Olin, P., Wang, J. (2024). Textural and chemical variations of sphalerite in the Giant Shuangjianzishan Ag-Pb-Zn deposit, South Great Xing'an Range, China: Implications for ore-forming processes. Ore Geology Reviews, 165, 105849. |  | CHN | Inner Mongolia
| Shuangjianzishan |  | Magmatic hydrothermal | Intrusion-related | vein-type Ag-Pb-Zn | Ag, Pb, Zn |  | Ag, Pb, Zn | Wei et al., 2024 |  | SY-6 |  | underground mine |  |  |  |  | ore material | polished section | grab | mineral separate | [5 empty] | mineralisation |  |  |  | sphalerite, pyrite, pyrrhotite, galena, arsenopyrite, chalcopyrite, canfieldite |  |  | Sp1 |  |  |  | quartz, arsenopyrite, galena, pyrrhotite, pyrargyrite, canfieldite, tetrahedrite, calcite | polished thin sections | LA-ICPMS, EMPA, MC-ICPMS |  | CODES, University of Tasmania, Hobart, Tasmania 7001, Australia | [22 empty] | 734.336411 | [81 empty] | 328329.3 | [11 empty] | 0.0854 | [32 empty] | 2024 | Wei, W., Lv, X., Danyushevsky, L., Wu, Q., Wang, X., Ma, J., Olin, P., Wang, J. (2024). Textural and chemical variations of sphalerite in the Giant Shuangjianzishan Ag-Pb-Zn deposit, South Great Xing'an Range, China: Implications for ore-forming processes. Ore Geology Reviews, 165, 105849. |  | CHN | Inner Mongolia
| Shuangjianzishan |  | Magmatic hydrothermal | Intrusion-related | vein-type Ag-Pb-Zn | Ag, Pb, Zn |  | Ag, Pb, Zn | Wei et al., 2024 |  | SY-6 |  | underground mine |  |  |  |  | ore material | polished section | grab | mineral separate | [5 empty] | mineralisation |  |  |  | sphalerite, pyrite, pyrrhotite, galena, arsenopyrite, chalcopyrite, canfieldite |  |  | Sp1 |  |  |  | quartz, arsenopyrite, galena, pyrrhotite, pyrargyrite, canfieldite, tetrahedrite, calcite | polished thin sections | LA-ICPMS, EMPA, MC-ICPMS |  | CODES, University of Tasmania, Hobart, Tasmania 7001, Australia | [22 empty] | 810.501227 | [81 empty] | 328223.1 | [11 empty] | 8.197675 | [32 empty] | 2024 | Wei, W., Lv, X., Danyushevsky, L., Wu, Q., Wang, X., Ma, J., Olin, P., Wang, J. (2024). Textural and chemical variations of sphalerite in the Giant Shuangjianzishan Ag-Pb-Zn deposit, South Great Xing'an Range, China: Implications for ore-forming processes. Ore Geology Reviews, 165, 105849. |  | CHN | Inner Mongolia
| Shuangjianzishan |  | Magmatic hydrothermal | Intrusion-related | vein-type Ag-Pb-Zn | Ag, Pb, Zn |  | Ag, Pb, Zn | Wei et al., 2024 |  | SY-6 |  | underground mine |  |  |  |  | ore material | polished section | grab | mineral separate | [5 empty] | mineralisation |  |  |  | sphalerite, pyrite, pyrrhotite, galena, arsenopyrite, chalcopyrite, canfieldite |  |  | Sp1 |  |  |  | quartz, arsenopyrite, galena, pyrrhotite, pyrargyrite, canfieldite, tetrahedrite, calcite | polished thin sections | LA-ICPMS, EMPA, MC-ICPMS |  | CODES, University of Tasmania, Hobart, Tasmania 7001, Australia | [22 empty] | 972.65487 | [81 empty] | 328324.8 | [11 empty] | 0.147323 | [32 empty] | 2024 | Wei, W., Lv, X., Danyushevsky, L., Wu, Q., Wang, X., Ma, J., Olin, P., Wang, J. (2024). Textural and chemical variations of sphalerite in the Giant Shuangjianzishan Ag-Pb-Zn deposit, South Great Xing'an Range, China: Implications for ore-forming processes. Ore Geology Reviews, 165, 105849. |  | CHN | Inner Mongolia
| Shuangjianzishan |  | Magmatic hydrothermal | Intrusion-related | vein-type Ag-Pb-Zn | Ag, Pb, Zn |  | Ag, Pb, Zn | Wei et al., 2024 |  | SY-6 |  | underground mine |  |  |  |  | ore material | polished section | grab | mineral separate | [5 empty] | mineralisation |  |  |  | sphalerite, pyrite, pyrrhotite, galena, arsenopyrite, chalcopyrite, canfieldite |  |  | Sp2 |  |  |  | quartz, arsenopyrite, galena, pyrrhotite, pyrargyrite, canfieldite, tetrahedrite, calcite | polished thin sections | LA-ICPMS, EMPA, MC-ICPMS |  | CODES, University of Tasmania, Hobart, Tasmania 7001, Australia | [22 empty] | 2153.976538 | [81 empty] | 327911.4 | [11 empty] | 0.0821 | [32 empty] | 2024 | Wei, W., Lv, X., Danyushevsky, L., Wu, Q., Wang, X., Ma, J., Olin, P., Wang, J. (2024). Textural and chemical variations of sphalerite in the Giant Shuangjianzishan Ag-Pb-Zn deposit, South Great Xing'an Range, China: Implications for ore-forming processes. Ore Geology Reviews, 165, 105849. |  | CHN | Inner Mongolia
| Shuangjianzishan |  | Magmatic hydrothermal | Intrusion-related | vein-type Ag-Pb-Zn | Ag, Pb, Zn |  | Ag, Pb, Zn | Wei et al., 2024 |  | SY-6 |  | underground mine |  |  |  |  | ore material | polished section | grab | mineral separate | [5 empty] | mineralisation |  |  |  | sphalerite, pyrite, pyrrhotite, galena, arsenopyrite, chalcopyrite, canfieldite |  |  | Sp1 |  |  |  | quartz, arsenopyrite, galena, pyrrhotite, pyrargyrite, canfieldite, tetrahedrite, calcite | polished thin sections | LA-ICPMS, EMPA, MC-ICPMS |  | CODES, University of Tasmania, Hobart, Tasmania 7001, Australia | [22 empty] | 561.51923 | [81 empty] | 328200 | [11 empty] | 21.537741 | [32 empty] | 2024 | Wei, W., Lv, X., Danyushevsky, L., Wu, Q., Wang, X., Ma, J., Olin, P., Wang, J. (2024). Textural and chemical variations of sphalerite in the Giant Shuangjianzishan Ag-Pb-Zn deposit, South Great Xing'an Range, China: Implications for ore-forming processes. Ore Geology Reviews, 165, 105849. |  | CHN | Inner Mongolia
| Shuangjianzishan |  | Magmatic hydrothermal | Intrusion-related | vein-type Ag-Pb-Zn | Ag, Pb, Zn |  | Ag, Pb, Zn | Wei et al., 2024 |  | SY-6 |  | underground mine |  |  |  |  | ore material | polished section | grab | mineral separate | [5 empty] | mineralisation |  |  |  | sphalerite, pyrite, pyrrhotite, galena, arsenopyrite, chalcopyrite, canfieldite |  |  | Sp1 |  |  |  | quartz, arsenopyrite, galena, pyrrhotite, pyrargyrite, canfieldite, tetrahedrite, calcite | polished thin sections | LA-ICPMS, EMPA, MC-ICPMS |  | CODES, University of Tasmania, Hobart, Tasmania 7001, Australia | [22 empty] | 736.370134 | [81 empty] | 328646.3 | [11 empty] | 0.860738 | [32 empty] | 2024 | Wei, W., Lv, X., Danyushevsky, L., Wu, Q., Wang, X., Ma, J., Olin, P., Wang, J. (2024). Textural and chemical variations of sphalerite in the Giant Shuangjianzishan Ag-Pb-Zn deposit, South Great Xing'an Range, China: Implications for ore-forming processes. Ore Geology Reviews, 165, 105849. |  | CHN | Inner Mongolia
| Shuangjianzishan |  | Magmatic hydrothermal | Intrusion-related | vein-type Ag-Pb-Zn | Ag, Pb, Zn |  | Ag, Pb, Zn | Wei et al., 2024 |  | SY-6 |  | underground mine |  |  |  |  | ore material | polished section | grab | mineral separate | [5 empty] | mineralisation |  |  |  | sphalerite, pyrite, pyrrhotite, galena, arsenopyrite, chalcopyrite, canfieldite |  |  | Sp1 |  |  |  | quartz, arsenopyrite, galena, pyrrhotite, pyrargyrite, canfieldite, tetrahedrite, calcite | polished thin sections | LA-ICPMS, EMPA, MC-ICPMS |  | CODES, University of Tasmania, Hobart, Tasmania 7001, Australia | [22 empty] | 1253.241256 | [81 empty] | 328757.1 | [11 empty] | 0.437816 | [32 empty] | 2024 | Wei, W., Lv, X., Danyushevsky, L., Wu, Q., Wang, X., Ma, J., Olin, P., Wang, J. (2024). Textural and chemical variations of sphalerite in the Giant Shuangjianzishan Ag-Pb-Zn deposit, South Great Xing'an Range, China: Implications for ore-forming processes. Ore Geology Reviews, 165, 105849. |  | CHN | Inner Mongolia
| Shuangjianzishan |  | Magmatic hydrothermal | Intrusion-related | vein-type Ag-Pb-Zn | Ag, Pb, Zn |  | Ag, Pb, Zn | Wei et al., 2024 |  | SY-6 |  | underground mine |  |  |  |  | ore material | polished section | grab | mineral separate | [5 empty] | mineralisation |  |  |  | sphalerite, pyrite, pyrrhotite, galena, arsenopyrite, chalcopyrite, canfieldite |  |  | Sp2 |  |  |  | quartz, arsenopyrite, galena, pyrrhotite, pyrargyrite, canfieldite, tetrahedrite, calcite | polished thin sections | LA-ICPMS, EMPA, MC-ICPMS |  | CODES, University of Tasmania, Hobart, Tasmania 7001, Australia | [22 empty] | 1308.00242 | [81 empty] | 328355 | [11 empty] | 41.127785 | [32 empty] | 2024 | Wei, W., Lv, X., Danyushevsky, L., Wu, Q., Wang, X., Ma, J., Olin, P., Wang, J. (2024). Textural and chemical variations of sphalerite in the Giant Shuangjianzishan Ag-Pb-Zn deposit, South Great Xing'an Range, China: Implications for ore-forming processes. Ore Geology Reviews, 165, 105849. |  | CHN | Inner Mongolia
| Shuangjianzishan |  | Magmatic hydrothermal | Intrusion-related | vein-type Ag-Pb-Zn | Ag, Pb, Zn |  | Ag, Pb, Zn | Wei et al., 2024 |  | SY-6 |  | underground mine |  |  |  |  | ore material | polished section | grab | mineral separate | [5 empty] | mineralisation |  |  |  | sphalerite, pyrite, pyrrhotite, galena, arsenopyrite, chalcopyrite, canfieldite |  |  | Sp1 |  |  |  | quartz, arsenopyrite, galena, pyrrhotite, pyrargyrite, canfieldite, tetrahedrite, calcite | polished thin sections | LA-ICPMS, EMPA, MC-ICPMS |  | CODES, University of Tasmania, Hobart, Tasmania 7001, Australia | [22 empty] | 848.928438 | [81 empty] | 330487 | [11 empty] | 2.233891 | [32 empty] | 2024 | Wei, W., Lv, X., Danyushevsky, L., Wu, Q., Wang, X., Ma, J., Olin, P., Wang, J. (2024). Textural and chemical variations of sphalerite in the Giant Shuangjianzishan Ag-Pb-Zn deposit, South Great Xing'an Range, China: Implications for ore-forming processes. Ore Geology Reviews, 165, 105849. |  | CHN | Inner Mongolia
| Shuangjianzishan |  | Magmatic hydrothermal | Intrusion-related | vein-type Ag-Pb-Zn | Ag, Pb, Zn |  | Ag, Pb, Zn | Wei et al., 2024 |  | SY-9 |  | underground mine |  |  |  |  | ore material | polished section | grab | mineral separate | [5 empty] | mineralisation |  |  |  | sphalerite, pyrite, pyrrhotite, galena, arsenopyrite, chalcopyrite, canfieldite |  |  | Sp2 |  |  |  | quartz, arsenopyrite, galena, pyrrhotite, pyrargyrite, canfieldite, tetrahedrite, calcite | polished thin sections | LA-ICPMS, EMPA, MC-ICPMS |  | CODES, University of Tasmania, Hobart, Tasmania 7001, Australia | [22 empty] | 3434.505298 | [81 empty] | 327928.7 | [11 empty] | 22.711463 | [32 empty] | 2024 | Wei, W., Lv, X., Danyushevsky, L., Wu, Q., Wang, X., Ma, J., Olin, P., Wang, J. (2024). Textural and chemical variations of sphalerite in the Giant Shuangjianzishan Ag-Pb-Zn deposit, South Great Xing'an Range, China: Implications for ore-forming processes. Ore Geology Reviews, 165, 105849. |  | CHN | Inner Mongolia
| Shuangjianzishan |  | Magmatic hydrothermal | Intrusion-related | vein-type Ag-Pb-Zn | Ag, Pb, Zn |  | Ag, Pb, Zn | Wei et al., 2024 |  | SY-9 |  | underground mine |  |  |  |  | ore material | polished section | grab | mineral separate | [5 empty] | mineralisation |  |  |  | sphalerite, pyrite, pyrrhotite, galena, arsenopyrite, chalcopyrite, canfieldite |  |  | Sp2 |  |  |  | quartz, arsenopyrite, galena, pyrrhotite, pyrargyrite, canfieldite, tetrahedrite, calcite | polished thin sections | LA-ICPMS, EMPA, MC-ICPMS |  | CODES, University of Tasmania, Hobart, Tasmania 7001, Australia | [22 empty] | 2879.061008 | [81 empty] | 328704.5 | [11 empty] | 0.35834 | [32 empty] | 2024 | Wei, W., Lv, X., Danyushevsky, L., Wu, Q., Wang, X., Ma, J., Olin, P., Wang, J. (2024). Textural and chemical variations of sphalerite in the Giant Shuangjianzishan Ag-Pb-Zn deposit, South Great Xing'an Range, China: Implications for ore-forming processes. Ore Geology Reviews, 165, 105849. |  | CHN | Inner Mongolia
| Shuangjianzishan |  | Magmatic hydrothermal | Intrusion-related | vein-type Ag-Pb-Zn | Ag, Pb, Zn |  | Ag, Pb, Zn | Wei et al., 2024 |  | SY-9 |  | underground mine |  |  |  |  | ore material | polished section | grab | mineral separate | [5 empty] | mineralisation |  |  |  | sphalerite, pyrite, pyrrhotite, galena, arsenopyrite, chalcopyrite, canfieldite |  |  | Sp2 |  |  |  | quartz, arsenopyrite, galena, pyrrhotite, pyrargyrite, canfieldite, tetrahedrite, calcite | polished thin sections | LA-ICPMS, EMPA, MC-ICPMS |  | CODES, University of Tasmania, Hobart, Tasmania 7001, Australia | [22 empty] | 3244.206305 | [81 empty] | 328072.1 | [11 empty] | 60.378193 | [32 empty] | 2024 | Wei, W., Lv, X., Danyushevsky, L., Wu, Q., Wang, X., Ma, J., Olin, P., Wang, J. (2024). Textural and chemical variations of sphalerite in the Giant Shuangjianzishan Ag-Pb-Zn deposit, South Great Xing'an Range, China: Implications for ore-forming processes. Ore Geology Reviews, 165, 105849. |  | CHN | Inner Mongolia
| Shuangjianzishan |  | Magmatic hydrothermal | Intrusion-related | vein-type Ag-Pb-Zn | Ag, Pb, Zn |  | Ag, Pb, Zn | Wei et al., 2024 |  | SY-9 |  | underground mine |  |  |  |  | ore material | polished section | grab | mineral separate | [5 empty] | mineralisation |  |  |  | sphalerite, pyrite, pyrrhotite, galena, arsenopyrite, chalcopyrite, canfieldite |  |  | Sp2 |  |  |  | quartz, arsenopyrite, galena, pyrrhotite, pyrargyrite, canfieldite, tetrahedrite, calcite | polished thin sections | LA-ICPMS, EMPA, MC-ICPMS |  | CODES, University of Tasmania, Hobart, Tasmania 7001, Australia | [22 empty] | 5725.512924 | [81 empty] | 328626.6 | [11 empty] | 0.380454 | [32 empty] | 2024 | Wei, W., Lv, X., Danyushevsky, L., Wu, Q., Wang, X., Ma, J., Olin, P., Wang, J. (2024). Textural and chemical variations of sphalerite in the Giant Shuangjianzishan Ag-Pb-Zn deposit, South Great Xing'an Range, China: Implications for ore-forming processes. Ore Geology Reviews, 165, 105849. |  | CHN | Inner Mongolia
| Shuangjianzishan |  | Magmatic hydrothermal | Intrusion-related | vein-type Ag-Pb-Zn | Ag, Pb, Zn |  | Ag, Pb, Zn | Wei et al., 2024 |  | SY-9 |  | underground mine |  |  |  |  | ore material | polished section | grab | mineral separate | [5 empty] | mineralisation |  |  |  | sphalerite, pyrite, pyrrhotite, galena, arsenopyrite, chalcopyrite, canfieldite |  |  | Sp1 |  |  |  | quartz, arsenopyrite, galena, pyrrhotite, pyrargyrite, canfieldite, tetrahedrite, calcite | polished thin sections | LA-ICPMS, EMPA, MC-ICPMS |  | CODES, University of Tasmania, Hobart, Tasmania 7001, Australia | [22 empty] | 1624.666282 | [81 empty] | 328732.3 | [11 empty] | 1.576014 | [32 empty] | 2024 | Wei, W., Lv, X., Danyushevsky, L., Wu, Q., Wang, X., Ma, J., Olin, P., Wang, J. (2024). Textural and chemical variations of sphalerite in the Giant Shuangjianzishan Ag-Pb-Zn deposit, South Great Xing'an Range, China: Implications for ore-forming processes. Ore Geology Reviews, 165, 105849. |  | CHN | Inner Mongolia
| Shuangjianzishan |  | Magmatic hydrothermal | Intrusion-related | vein-type Ag-Pb-Zn | Ag, Pb, Zn |  | Ag, Pb, Zn | Wei et al., 2024 |  | SY-9 |  | underground mine |  |  |  |  | ore material | polished section | grab | mineral separate | [5 empty] | mineralisation |  |  |  | sphalerite, pyrite, pyrrhotite, galena, arsenopyrite, chalcopyrite, canfieldite |  |  | Sp1 |  |  |  | quartz, arsenopyrite, galena, pyrrhotite, pyrargyrite, canfieldite, tetrahedrite, calcite | polished thin sections | LA-ICPMS, EMPA, MC-ICPMS |  | CODES, University of Tasmania, Hobart, Tasmania 7001, Australia | [22 empty] | 1789.894954 | [81 empty] | 328284.6 | [11 empty] | 33.057365 | [32 empty] | 2024 | Wei, W., Lv, X., Danyushevsky, L., Wu, Q., Wang, X., Ma, J., Olin, P., Wang, J. (2024). Textural and chemical variations of sphalerite in the Giant Shuangjianzishan Ag-Pb-Zn deposit, South Great Xing'an Range, China: Implications for ore-forming processes. Ore Geology Reviews, 165, 105849. |  | CHN | Inner Mongolia
| Shuangjianzishan |  | Magmatic hydrothermal | Intrusion-related | vein-type Ag-Pb-Zn | Ag, Pb, Zn |  | Ag, Pb, Zn | Wei et al., 2024 |  | SY-9 |  | underground mine |  |  |  |  | ore material | polished section | grab | mineral separate | [5 empty] | mineralisation |  |  |  | sphalerite, pyrite, pyrrhotite, galena, arsenopyrite, chalcopyrite, canfieldite |  |  | Sp1 |  |  |  | quartz, arsenopyrite, galena, pyrrhotite, pyrargyrite, canfieldite, tetrahedrite, calcite | polished thin sections | LA-ICPMS, EMPA, MC-ICPMS |  | CODES, University of Tasmania, Hobart, Tasmania 7001, Australia | [22 empty] | 1736.755244 | [81 empty] | 328541.6 | [11 empty] | 2.991444 | [32 empty] | 2024 | Wei, W., Lv, X., Danyushevsky, L., Wu, Q., Wang, X., Ma, J., Olin, P., Wang, J. (2024). Textural and chemical variations of sphalerite in the Giant Shuangjianzishan Ag-Pb-Zn deposit, South Great Xing'an Range, China: Implications for ore-forming processes. Ore Geology Reviews, 165, 105849. |  | CHN | Inner Mongolia
| Shuangjianzishan |  | Magmatic hydrothermal | Intrusion-related | vein-type Ag-Pb-Zn | Ag, Pb, Zn |  | Ag, Pb, Zn | Wei et al., 2024 |  | SY-9 |  | underground mine |  |  |  |  | ore material | polished section | grab | mineral separate | [5 empty] | mineralisation |  |  |  | sphalerite, pyrite, pyrrhotite, galena, arsenopyrite, chalcopyrite, canfieldite |  |  | Sp1 |  |  |  | quartz, arsenopyrite, galena, pyrrhotite, pyrargyrite, canfieldite, tetrahedrite, calcite | polished thin sections | LA-ICPMS, EMPA, MC-ICPMS |  | CODES, University of Tasmania, Hobart, Tasmania 7001, Australia | [22 empty] | 1818.314069 | [81 empty] | 328346 | [11 empty] | 5.579424 | [32 empty] | 2024 | Wei, W., Lv, X., Danyushevsky, L., Wu, Q., Wang, X., Ma, J., Olin, P., Wang, J. (2024). Textural and chemical variations of sphalerite in the Giant Shuangjianzishan Ag-Pb-Zn deposit, South Great Xing'an Range, China: Implications for ore-forming processes. Ore Geology Reviews, 165, 105849. |  | CHN | Inner Mongolia
| Shuangjianzishan |  | Magmatic hydrothermal | Intrusion-related | vein-type Ag-Pb-Zn | Ag, Pb, Zn |  | Ag, Pb, Zn | Wei et al., 2024 |  | SY-9 |  | underground mine |  |  |  |  | ore material | polished section | grab | mineral separate | [5 empty] | mineralisation |  |  |  | sphalerite, pyrite, pyrrhotite, galena, arsenopyrite, chalcopyrite, canfieldite |  |  | Sp2 |  |  |  | quartz, arsenopyrite, galena, pyrrhotite, pyrargyrite, canfieldite, tetrahedrite, calcite | polished thin sections | LA-ICPMS, EMPA, MC-ICPMS |  | CODES, University of Tasmania, Hobart, Tasmania 7001, Australia | [22 empty] | 2906.348626 | [81 empty] | 328066.5 | [11 empty] | 21.3535 | [32 empty] | 2024 | Wei, W., Lv, X., Danyushevsky, L., Wu, Q., Wang, X., Ma, J., Olin, P., Wang, J. (2024). Textural and chemical variations of sphalerite in the Giant Shuangjianzishan Ag-Pb-Zn deposit, South Great Xing'an Range, China: Implications for ore-forming processes. Ore Geology Reviews, 165, 105849. |  | CHN | Inner Mongolia
| Shuangjianzishan |  | Magmatic hydrothermal | Intrusion-related | vein-type Ag-Pb-Zn | Ag, Pb, Zn |  | Ag, Pb, Zn | Wei et al., 2024 |  | YH1175-2 |  | underground mine |  |  |  |  | ore material | polished section | grab | mineral separate | [5 empty] | mineralisation |  |  |  | sphalerite, pyrite, pyrrhotite, galena, arsenopyrite, chalcopyrite, canfieldite |  |  | Sp1 |  |  |  | quartz, arsenopyrite, galena, pyrrhotite, pyrargyrite, canfieldite, tetrahedrite, calcite | polished thin sections | LA-ICPMS, EMPA, MC-ICPMS |  | CODES, University of Tasmania, Hobart, Tasmania 7001, Australia | [22 empty] | 319.753912 | [81 empty] | 328486.8 | [11 empty] | 1.409921 | [32 empty] | 2024 | Wei, W., Lv, X., Danyushevsky, L., Wu, Q., Wang, X., Ma, J., Olin, P., Wang, J. (2024). Textural and chemical variations of sphalerite in the Giant Shuangjianzishan Ag-Pb-Zn deposit, South Great Xing'an Range, China: Implications for ore-forming processes. Ore Geology Reviews, 165, 105849. |  | CHN | Inner Mongolia
| Shuangjianzishan |  | Magmatic hydrothermal | Intrusion-related | vein-type Ag-Pb-Zn | Ag, Pb, Zn |  | Ag, Pb, Zn | Wei et al., 2024 |  | YH1175-2 |  | underground mine |  |  |  |  | ore material | polished section | grab | mineral separate | [5 empty] | mineralisation |  |  |  | sphalerite, pyrite, pyrrhotite, galena, arsenopyrite, chalcopyrite, canfieldite |  |  | Sp2 |  |  |  | quartz, arsenopyrite, galena, pyrrhotite, pyrargyrite, canfieldite, tetrahedrite, calcite | polished thin sections | LA-ICPMS, EMPA, MC-ICPMS |  | CODES, University of Tasmania, Hobart, Tasmania 7001, Australia | [22 empty] | 1735.756332 | [81 empty] | 327804.9 | [11 empty] | 0.26621 | [32 empty] | 2024 | Wei, W., Lv, X., Danyushevsky, L., Wu, Q., Wang, X., Ma, J., Olin, P., Wang, J. (2024). Textural and chemical variations of sphalerite in the Giant Shuangjianzishan Ag-Pb-Zn deposit, South Great Xing'an Range, China: Implications for ore-forming processes. Ore Geology Reviews, 165, 105849. |  | CHN | Inner Mongolia
| Shuangjianzishan |  | Magmatic hydrothermal | Intrusion-related | vein-type Ag-Pb-Zn | Ag, Pb, Zn |  | Ag, Pb, Zn | Wei et al., 2024 |  | YH1175-2 |  | underground mine |  |  |  |  | ore material | polished section | grab | mineral separate | [5 empty] | mineralisation |  |  |  | sphalerite, pyrite, pyrrhotite, galena, arsenopyrite, chalcopyrite, canfieldite |  |  | Sp2 |  |  |  | quartz, arsenopyrite, galena, pyrrhotite, pyrargyrite, canfieldite, tetrahedrite, calcite | polished thin sections | LA-ICPMS, EMPA, MC-ICPMS |  | CODES, University of Tasmania, Hobart, Tasmania 7001, Australia | [22 empty] | 1109.24015 | [81 empty] | 327330.3 | [11 empty] | 0.252702 | [32 empty] | 2024 | Wei, W., Lv, X., Danyushevsky, L., Wu, Q., Wang, X., Ma, J., Olin, P., Wang, J. (2024). Textural and chemical variations of sphalerite in the Giant Shuangjianzishan Ag-Pb-Zn deposit, South Great Xing'an Range, China: Implications for ore-forming processes. Ore Geology Reviews, 165, 105849. |  | CHN | Inner Mongolia
| Shuangjianzishan |  | Magmatic hydrothermal | Intrusion-related | vein-type Ag-Pb-Zn | Ag, Pb, Zn |  | Ag, Pb, Zn | Wei et al., 2024 |  | YH1175-2 |  | underground mine |  |  |  |  | ore material | polished section | grab | mineral separate | [5 empty] | mineralisation |  |  |  | sphalerite, pyrite, pyrrhotite, galena, arsenopyrite, chalcopyrite, canfieldite |  |  | Sp2 |  |  |  | quartz, arsenopyrite, galena, pyrrhotite, pyrargyrite, canfieldite, tetrahedrite, calcite | polished thin sections | LA-ICPMS, EMPA, MC-ICPMS |  | CODES, University of Tasmania, Hobart, Tasmania 7001, Australia | [22 empty] | 451.98561 | [81 empty] | 327888.8 | [11 empty] | 0.142474 | [32 empty] | 2024 | Wei, W., Lv, X., Danyushevsky, L., Wu, Q., Wang, X., Ma, J., Olin, P., Wang, J. (2024). Textural and chemical variations of sphalerite in the Giant Shuangjianzishan Ag-Pb-Zn deposit, South Great Xing'an Range, China: Implications for ore-forming processes. Ore Geology Reviews, 165, 105849. |  | CHN | Inner Mongolia
| Shuangjianzishan |  | Magmatic hydrothermal | Intrusion-related | vein-type Ag-Pb-Zn | Ag, Pb, Zn |  | Ag, Pb, Zn | Wei et al., 2024 |  | YH1175-2 |  | underground mine |  |  |  |  | ore material | polished section | grab | mineral separate | [5 empty] | mineralisation |  |  |  | sphalerite, pyrite, pyrrhotite, galena, arsenopyrite, chalcopyrite, canfieldite |  |  | Sp2 |  |  |  | quartz, arsenopyrite, galena, pyrrhotite, pyrargyrite, canfieldite, tetrahedrite, calcite | polished thin sections | LA-ICPMS, EMPA, MC-ICPMS |  | CODES, University of Tasmania, Hobart, Tasmania 7001, Australia | [22 empty] | 2034.684514 | [81 empty] | 327749 | [11 empty] | 0.470121 | [32 empty] | 2024 | Wei, W., Lv, X., Danyushevsky, L., Wu, Q., Wang, X., Ma, J., Olin, P., Wang, J. (2024). Textural and chemical variations of sphalerite in the Giant Shuangjianzishan Ag-Pb-Zn deposit, South Great Xing'an Range, China: Implications for ore-forming processes. Ore Geology Reviews, 165, 105849. |  | CHN | Inner Mongolia
| Shuangjianzishan |  | Magmatic hydrothermal | Intrusion-related | vein-type Ag-Pb-Zn | Ag, Pb, Zn |  | Ag, Pb, Zn | Wei et al., 2024 |  | YH1175-2 |  | underground mine |  |  |  |  | ore material | polished section | grab | mineral separate | [5 empty] | mineralisation |  |  |  | sphalerite, pyrite, pyrrhotite, galena, arsenopyrite, chalcopyrite, canfieldite |  |  | Sp1 |  |  |  | quartz, arsenopyrite, galena, pyrrhotite, pyrargyrite, canfieldite, tetrahedrite, calcite | polished thin sections | LA-ICPMS, EMPA, MC-ICPMS |  | CODES, University of Tasmania, Hobart, Tasmania 7001, Australia | [22 empty] | 284.342112 | [81 empty] | 328172.2 | [11 empty] | 0.496877 | [32 empty] | 2024 | Wei, W., Lv, X., Danyushevsky, L., Wu, Q., Wang, X., Ma, J., Olin, P., Wang, J. (2024). Textural and chemical variations of sphalerite in the Giant Shuangjianzishan Ag-Pb-Zn deposit, South Great Xing'an Range, China: Implications for ore-forming processes. Ore Geology Reviews, 165, 105849. |  | CHN | Inner Mongolia
| Shuangjianzishan |  | Magmatic hydrothermal | Intrusion-related | vein-type Ag-Pb-Zn | Ag, Pb, Zn |  | Ag, Pb, Zn | Wei et al., 2024 |  | YH1175-2 |  | underground mine |  |  |  |  | ore material | polished section | grab | mineral separate | [5 empty] | mineralisation |  |  |  | sphalerite, pyrite, pyrrhotite, galena, arsenopyrite, chalcopyrite, canfieldite |  |  | Sp2 |  |  |  | quartz, arsenopyrite, galena, pyrrhotite, pyrargyrite, canfieldite, tetrahedrite, calcite | polished thin sections | LA-ICPMS, EMPA, MC-ICPMS |  | CODES, University of Tasmania, Hobart, Tasmania 7001, Australia | [22 empty] | 968.110932 | [81 empty] | 327968.5 | [11 empty] | 0.150118 | [32 empty] | 2024 | Wei, W., Lv, X., Danyushevsky, L., Wu, Q., Wang, X., Ma, J., Olin, P., Wang, J. (2024). Textural and chemical variations of sphalerite in the Giant Shuangjianzishan Ag-Pb-Zn deposit, South Great Xing'an Range, China: Implications for ore-forming processes. Ore Geology Reviews, 165, 105849. |  | CHN | Inner Mongolia
| Shuangjianzishan |  | Magmatic hydrothermal | Intrusion-related | vein-type Ag-Pb-Zn | Ag, Pb, Zn |  | Ag, Pb, Zn | Wei et al., 2024 |  | YH1175-2 |  | underground mine |  |  |  |  | ore material | polished section | grab | mineral separate | [5 empty] | mineralisation |  |  |  | sphalerite, pyrite, pyrrhotite, galena, arsenopyrite, chalcopyrite, canfieldite |  |  | Sp1 |  |  |  | quartz, arsenopyrite, galena, pyrrhotite, pyrargyrite, canfieldite, tetrahedrite, calcite | polished thin sections | LA-ICPMS, EMPA, MC-ICPMS |  | CODES, University of Tasmania, Hobart, Tasmania 7001, Australia | [22 empty] | 1605.562357 | [81 empty] | 327883.8378 | [11 empty] | 0.595212 | [32 empty] | 2024 | Wei, W., Lv, X., Danyushevsky, L., Wu, Q., Wang, X., Ma, J., Olin, P., Wang, J. (2024). Textural and chemical variations of sphalerite in the Giant Shuangjianzishan Ag-Pb-Zn deposit, South Great Xing'an Range, China: Implications for ore-forming processes. Ore Geology Reviews, 165, 105849. |  | CHN | Inner Mongolia
| Shuangjianzishan |  | Magmatic hydrothermal | Intrusion-related | vein-type Ag-Pb-Zn | Ag, Pb, Zn |  | Ag, Pb, Zn | Wei et al., 2024 |  | YH1175-2 |  | underground mine |  |  |  |  | ore material | polished section | grab | mineral separate | [5 empty] | mineralisation |  |  |  | sphalerite, pyrite, pyrrhotite, galena, arsenopyrite, chalcopyrite, canfieldite |  |  | Sp2 |  |  |  | quartz, arsenopyrite, galena, pyrrhotite, pyrargyrite, canfieldite, tetrahedrite, calcite | polished thin sections | LA-ICPMS, EMPA, MC-ICPMS |  | CODES, University of Tasmania, Hobart, Tasmania 7001, Australia | [22 empty] | 2711.278684 | [81 empty] | 327651.5674 | [11 empty] | 0.0837 | [32 empty] | 2024 | Wei, W., Lv, X., Danyushevsky, L., Wu, Q., Wang, X., Ma, J., Olin, P., Wang, J. (2024). Textural and chemical variations of sphalerite in the Giant Shuangjianzishan Ag-Pb-Zn deposit, South Great Xing'an Range, China: Implications for ore-forming processes. Ore Geology Reviews, 165, 105849. |  | CHN | Inner Mongolia
| Shuangjianzishan |  | Magmatic hydrothermal | Intrusion-related | vein-type Ag-Pb-Zn | Ag, Pb, Zn |  | Ag, Pb, Zn | Wei et al., 2024 |  | YH1175-2 |  | underground mine |  |  |  |  | ore material | polished section | grab | mineral separate | [5 empty] | mineralisation |  |  |  | sphalerite, pyrite, pyrrhotite, galena, arsenopyrite, chalcopyrite, canfieldite |  |  | Sp1 |  |  |  | quartz, arsenopyrite, galena, pyrrhotite, pyrargyrite, canfieldite, tetrahedrite, calcite | polished thin sections | LA-ICPMS, EMPA, MC-ICPMS |  | CODES, University of Tasmania, Hobart, Tasmania 7001, Australia | [22 empty] | 1695.288494 | [81 empty] | 328041.1 | [11 empty] | 0.0854 | [32 empty] | 2024 | Wei, W., Lv, X., Danyushevsky, L., Wu, Q., Wang, X., Ma, J., Olin, P., Wang, J. (2024). Textural and chemical variations of sphalerite in the Giant Shuangjianzishan Ag-Pb-Zn deposit, South Great Xing'an Range, China: Implications for ore-forming processes. Ore Geology Reviews, 165, 105849. |  | CHN | Inner Mongolia
| Shuangjianzishan |  | Magmatic hydrothermal | Intrusion-related | vein-type Ag-Pb-Zn | Ag, Pb, Zn |  | Ag, Pb, Zn | Wei et al., 2024 |  | YH-15-2 |  | underground mine |  |  |  |  | ore material | polished section | grab | mineral separate | [5 empty] | mineralisation |  |  |  | sphalerite, pyrite, pyrrhotite, galena, arsenopyrite, chalcopyrite, canfieldite |  |  | Sp1 |  |  |  | quartz, arsenopyrite, galena, pyrrhotite, pyrargyrite, canfieldite, tetrahedrite, calcite | polished thin sections | LA-ICPMS, EMPA, MC-ICPMS |  | CODES, University of Tasmania, Hobart, Tasmania 7001, Australia | [22 empty] | 550.953127 | [81 empty] | 328292.4 | [11 empty] | 2.330697 | [32 empty] | 2024 | Wei, W., Lv, X., Danyushevsky, L., Wu, Q., Wang, X., Ma, J., Olin, P., Wang, J. (2024). Textural and chemical variations of sphalerite in the Giant Shuangjianzishan Ag-Pb-Zn deposit, South Great Xing'an Range, China: Implications for ore-forming processes. Ore Geology Reviews, 165, 105849. |  | CHN | Inner Mongolia
| Shuangjianzishan |  | Magmatic hydrothermal | Intrusion-related | vein-type Ag-Pb-Zn | Ag, Pb, Zn |  | Ag, Pb, Zn | Wei et al., 2024 |  | YH-15-2 |  | underground mine |  |  |  |  | ore material | polished section | grab | mineral separate | [5 empty] | mineralisation |  |  |  | sphalerite, pyrite, pyrrhotite, galena, arsenopyrite, chalcopyrite, canfieldite |  |  | Sp1 |  |  |  | quartz, arsenopyrite, galena, pyrrhotite, pyrargyrite, canfieldite, tetrahedrite, calcite | polished thin sections | LA-ICPMS, EMPA, MC-ICPMS |  | CODES, University of Tasmania, Hobart, Tasmania 7001, Australia | [22 empty] | 822.108198 | [81 empty] | 328597.3 | [11 empty] | 12.993546 | [32 empty] | 2024 | Wei, W., Lv, X., Danyushevsky, L., Wu, Q., Wang, X., Ma, J., Olin, P., Wang, J. (2024). Textural and chemical variations of sphalerite in the Giant Shuangjianzishan Ag-Pb-Zn deposit, South Great Xing'an Range, China: Implications for ore-forming processes. Ore Geology Reviews, 165, 105849. |  | CHN | Inner Mongolia
| Shuangjianzishan |  | Magmatic hydrothermal | Intrusion-related | vein-type Ag-Pb-Zn | Ag, Pb, Zn |  | Ag, Pb, Zn | Wei et al., 2024 |  | YH-15-2 |  | underground mine |  |  |  |  | ore material | polished section | grab | mineral separate | [5 empty] | mineralisation |  |  |  | sphalerite, pyrite, pyrrhotite, galena, arsenopyrite, chalcopyrite, canfieldite |  |  | Sp2 |  |  |  | quartz, arsenopyrite, galena, pyrrhotite, pyrargyrite, canfieldite, tetrahedrite, calcite | polished thin sections | LA-ICPMS, EMPA, MC-ICPMS |  | CODES, University of Tasmania, Hobart, Tasmania 7001, Australia | [22 empty] | 1060.267662 | [81 empty] | 328221.8 | [11 empty] | 2.848721 | [32 empty] | 2024 | Wei, W., Lv, X., Danyushevsky, L., Wu, Q., Wang, X., Ma, J., Olin, P., Wang, J. (2024). Textural and chemical variations of sphalerite in the Giant Shuangjianzishan Ag-Pb-Zn deposit, South Great Xing'an Range, China: Implications for ore-forming processes. Ore Geology Reviews, 165, 105849. |  | CHN | Inner Mongolia
| Shuangjianzishan |  | Magmatic hydrothermal | Intrusion-related | vein-type Ag-Pb-Zn | Ag, Pb, Zn |  | Ag, Pb, Zn | Wei et al., 2024 |  | YH-15-2 |  | underground mine |  |  |  |  | ore material | polished section | grab | mineral separate | [5 empty] | mineralisation |  |  |  | sphalerite, pyrite, pyrrhotite, galena, arsenopyrite, chalcopyrite, canfieldite |  |  | Sp2 |  |  |  | quartz, arsenopyrite, galena, pyrrhotite, pyrargyrite, canfieldite, tetrahedrite, calcite | polished thin sections | LA-ICPMS, EMPA, MC-ICPMS |  | CODES, University of Tasmania, Hobart, Tasmania 7001, Australia | [22 empty] | 932.22531 | [81 empty] | 328297.9 | [11 empty] | 3.965163 | [32 empty] | 2024 | Wei, W., Lv, X., Danyushevsky, L., Wu, Q., Wang, X., Ma, J., Olin, P., Wang, J. (2024). Textural and chemical variations of sphalerite in the Giant Shuangjianzishan Ag-Pb-Zn deposit, South Great Xing'an Range, China: Implications for ore-forming processes. Ore Geology Reviews, 165, 105849. |  | CHN | Inner Mongolia
| Shuangjianzishan |  | Magmatic hydrothermal | Intrusion-related | vein-type Ag-Pb-Zn | Ag, Pb, Zn |  | Ag, Pb, Zn | Wei et al., 2024 |  | YH-15-2 |  | underground mine |  |  |  |  | ore material | polished section | grab | mineral separate | [5 empty] | mineralisation |  |  |  | sphalerite, pyrite, pyrrhotite, galena, arsenopyrite, chalcopyrite, canfieldite |  |  | Sp2 |  |  |  | quartz, arsenopyrite, galena, pyrrhotite, pyrargyrite, canfieldite, tetrahedrite, calcite | polished thin sections | LA-ICPMS, EMPA, MC-ICPMS |  | CODES, University of Tasmania, Hobart, Tasmania 7001, Australia | [22 empty] | 1035.24493 | [81 empty] | 328330.2 | [11 empty] | 7.641033 | [32 empty] | 2024 | Wei, W., Lv, X., Danyushevsky, L., Wu, Q., Wang, X., Ma, J., Olin, P., Wang, J. (2024). Textural and chemical variations of sphalerite in the Giant Shuangjianzishan Ag-Pb-Zn deposit, South Great Xing'an Range, China: Implications for ore-forming processes. Ore Geology Reviews, 165, 105849. |  | CHN | Inner Mongolia
| Shuangjianzishan |  | Magmatic hydrothermal | Intrusion-related | vein-type Ag-Pb-Zn | Ag, Pb, Zn |  | Ag, Pb, Zn | Wei et al., 2024 |  | YH-15-2 |  | underground mine |  |  |  |  | ore material | polished section | grab | mineral separate | [5 empty] | mineralisation |  |  |  | sphalerite, pyrite, pyrrhotite, galena, arsenopyrite, chalcopyrite, canfieldite |  |  | Sp2 |  |  |  | quartz, arsenopyrite, galena, pyrrhotite, pyrargyrite, canfieldite, tetrahedrite, calcite | polished thin sections | LA-ICPMS, EMPA, MC-ICPMS |  | CODES, University of Tasmania, Hobart, Tasmania 7001, Australia | [22 empty] | 941.293683 | [81 empty] | 328521.2 | [11 empty] | 4.726761 | [32 empty] | 2024 | Wei, W., Lv, X., Danyushevsky, L., Wu, Q., Wang, X., Ma, J., Olin, P., Wang, J. (2024). Textural and chemical variations of sphalerite in the Giant Shuangjianzishan Ag-Pb-Zn deposit, South Great Xing'an Range, China: Implications for ore-forming processes. Ore Geology Reviews, 165, 105849. |  | CHN | Inner Mongolia
| Shuangjianzishan |  | Magmatic hydrothermal | Intrusion-related | vein-type Ag-Pb-Zn | Ag, Pb, Zn |  | Ag, Pb, Zn | Wei et al., 2024 |  | YH-15-2 |  | underground mine |  |  |  |  | ore material | polished section | grab | mineral separate | [5 empty] | mineralisation |  |  |  | sphalerite, pyrite, pyrrhotite, galena, arsenopyrite, chalcopyrite, canfieldite |  |  | Sp1 |  |  |  | quartz, arsenopyrite, galena, pyrrhotite, pyrargyrite, canfieldite, tetrahedrite, calcite | polished thin sections | LA-ICPMS, EMPA, MC-ICPMS |  | CODES, University of Tasmania, Hobart, Tasmania 7001, Australia | [22 empty] | 283.691196 | [81 empty] | 328156.2 | [11 empty] | 0.502549 | [32 empty] | 2024 | Wei, W., Lv, X., Danyushevsky, L., Wu, Q., Wang, X., Ma, J., Olin, P., Wang, J. (2024). Textural and chemical variations of sphalerite in the Giant Shuangjianzishan Ag-Pb-Zn deposit, South Great Xing'an Range, China: Implications for ore-forming processes. Ore Geology Reviews, 165, 105849. |  | CHN | Inner Mongolia
| Shuangjianzishan |  | Magmatic hydrothermal | Intrusion-related | vein-type Ag-Pb-Zn | Ag, Pb, Zn |  | Ag, Pb, Zn | Wei et al., 2024 |  | YH-15-2 |  | underground mine |  |  |  |  | ore material | polished section | grab | mineral separate | [5 empty] | mineralisation |  |  |  | sphalerite, pyrite, pyrrhotite, galena, arsenopyrite, chalcopyrite, canfieldite |  |  | Sp1 |  |  |  | quartz, arsenopyrite, galena, pyrrhotite, pyrargyrite, canfieldite, tetrahedrite, calcite | polished thin sections | LA-ICPMS, EMPA, MC-ICPMS |  | CODES, University of Tasmania, Hobart, Tasmania 7001, Australia | [22 empty] | 519.656278 | [81 empty] | 329216.7 | [11 empty] | 2.557898 | [32 empty] | 2024 | Wei, W., Lv, X., Danyushevsky, L., Wu, Q., Wang, X., Ma, J., Olin, P., Wang, J. (2024). Textural and chemical variations of sphalerite in the Giant Shuangjianzishan Ag-Pb-Zn deposit, South Great Xing'an Range, China: Implications for ore-forming processes. Ore Geology Reviews, 165, 105849. |  | CHN | Inner Mongolia
| Shuangjianzishan |  | Magmatic hydrothermal | Intrusion-related | vein-type Ag-Pb-Zn | Ag, Pb, Zn |  | Ag, Pb, Zn | Wei et al., 2024 |  | YH-15-2 |  | underground mine |  |  |  |  | ore material | polished section | grab | mineral separate | [5 empty] | mineralisation |  |  |  | sphalerite, pyrite, pyrrhotite, galena, arsenopyrite, chalcopyrite, canfieldite |  |  | Sp1 |  |  |  | quartz, arsenopyrite, galena, pyrrhotite, pyrargyrite, canfieldite, tetrahedrite, calcite | polished thin sections | LA-ICPMS, EMPA, MC-ICPMS |  | CODES, University of Tasmania, Hobart, Tasmania 7001, Australia | [22 empty] | 747.239167 | [81 empty] | 329039.7 | [11 empty] | 1.112839 | [32 empty] | 2024 | Wei, W., Lv, X., Danyushevsky, L., Wu, Q., Wang, X., Ma, J., Olin, P., Wang, J. (2024). Textural and chemical variations of sphalerite in the Giant Shuangjianzishan Ag-Pb-Zn deposit, South Great Xing'an Range, China: Implications for ore-forming processes. Ore Geology Reviews, 165, 105849. |  | CHN | Inner Mongolia
| Shuangjianzishan |  | Magmatic hydrothermal | Intrusion-related | vein-type Ag-Pb-Zn | Ag, Pb, Zn |  | Ag, Pb, Zn | Wei et al., 2024 |  | YH-15-2 |  | underground mine |  |  |  |  | ore material | polished section | grab | mineral separate | [5 empty] | mineralisation |  |  |  | sphalerite, pyrite, pyrrhotite, galena, arsenopyrite, chalcopyrite, canfieldite |  |  | Sp1 |  |  |  | quartz, arsenopyrite, galena, pyrrhotite, pyrargyrite, canfieldite, tetrahedrite, calcite | polished thin sections | LA-ICPMS, EMPA, MC-ICPMS |  | CODES, University of Tasmania, Hobart, Tasmania 7001, Australia | [22 empty] | 902.442929 | [81 empty] | 329263.6 | [11 empty] | 2.633933 | [32 empty] | 2024 | Wei, W., Lv, X., Danyushevsky, L., Wu, Q., Wang, X., Ma, J., Olin, P., Wang, J. (2024). Textural and chemical variations of sphalerite in the Giant Shuangjianzishan Ag-Pb-Zn deposit, South Great Xing'an Range, China: Implications for ore-forming processes. Ore Geology Reviews, 165, 105849. |  | CHN | Inner Mongolia
| Shuangjianzishan |  | Magmatic hydrothermal | Intrusion-related | vein-type Ag-Pb-Zn | Ag, Pb, Zn |  | Ag, Pb, Zn | Wei et al., 2024 |  | YH-15-2 |  | underground mine |  |  |  |  | ore material | polished section | grab | mineral separate | [5 empty] | mineralisation |  |  |  | sphalerite, pyrite, pyrrhotite, galena, arsenopyrite, chalcopyrite, canfieldite |  |  | Sp2 |  |  |  | quartz, arsenopyrite, galena, pyrrhotite, pyrargyrite, canfieldite, tetrahedrite, calcite | polished thin sections | LA-ICPMS, EMPA, MC-ICPMS |  | CODES, University of Tasmania, Hobart, Tasmania 7001, Australia | [22 empty] | 879.300517 | [81 empty] | 328627.5 | [11 empty] | 16.292588 | [32 empty] | 2024 | Wei, W., Lv, X., Danyushevsky, L., Wu, Q., Wang, X., Ma, J., Olin, P., Wang, J. (2024). Textural and chemical variations of sphalerite in the Giant Shuangjianzishan Ag-Pb-Zn deposit, South Great Xing'an Range, China: Implications for ore-forming processes. Ore Geology Reviews, 165, 105849. |  | CHN | Inner Mongolia
| Shuangjianzishan |  | Magmatic hydrothermal | Intrusion-related | vein-type Ag-Pb-Zn | Ag, Pb, Zn |  | Ag, Pb, Zn | Wei et al., 2024 |  | YH-15-2 |  | underground mine |  |  |  |  | ore material | polished section | grab | mineral separate | [5 empty] | mineralisation |  |  |  | sphalerite, pyrite, pyrrhotite, galena, arsenopyrite, chalcopyrite, canfieldite |  |  | Sp2 |  |  |  | quartz, arsenopyrite, galena, pyrrhotite, pyrargyrite, canfieldite, tetrahedrite, calcite | polished thin sections | LA-ICPMS, EMPA, MC-ICPMS |  | CODES, University of Tasmania, Hobart, Tasmania 7001, Australia | [22 empty] | 1071.859292 | [81 empty] | 329173.5 | [11 empty] | 6.151326 | [32 empty] | 2024 | Wei, W., Lv, X., Danyushevsky, L., Wu, Q., Wang, X., Ma, J., Olin, P., Wang, J. (2024). Textural and chemical variations of sphalerite in the Giant Shuangjianzishan Ag-Pb-Zn deposit, South Great Xing'an Range, China: Implications for ore-forming processes. Ore Geology Reviews, 165, 105849. |  | CHN | Inner Mongolia
| Shuangjianzishan |  | Magmatic hydrothermal | Intrusion-related | vein-type Ag-Pb-Zn | Ag, Pb, Zn |  | Ag, Pb, Zn | Wei et al., 2024 |  | YH-15-2 |  | underground mine |  |  |  |  | ore material | polished section | grab | mineral separate | [5 empty] | mineralisation |  |  |  | sphalerite, pyrite, pyrrhotite, galena, arsenopyrite, chalcopyrite, canfieldite |  |  | Sp2 |  |  |  | quartz, arsenopyrite, galena, pyrrhotite, pyrargyrite, canfieldite, tetrahedrite, calcite | polished thin sections | LA-ICPMS, EMPA, MC-ICPMS |  | CODES, University of Tasmania, Hobart, Tasmania 7001, Australia | [22 empty] | 1444.551749 | [81 empty] | 328427.2 | [11 empty] | 28.476968 | [32 empty] | 2024 | Wei, W., Lv, X., Danyushevsky, L., Wu, Q., Wang, X., Ma, J., Olin, P., Wang, J. (2024). Textural and chemical variations of sphalerite in the Giant Shuangjianzishan Ag-Pb-Zn deposit, South Great Xing'an Range, China: Implications for ore-forming processes. Ore Geology Reviews, 165, 105849. |  | CHN | Inner Mongolia
| Shuangjianzishan |  | Magmatic hydrothermal | Intrusion-related | vein-type Ag-Pb-Zn | Ag, Pb, Zn |  | Ag, Pb, Zn | Wei et al., 2024 |  | YH-15-2 |  | underground mine |  |  |  |  | ore material | polished section | grab | mineral separate | [5 empty] | mineralisation |  |  |  | sphalerite, pyrite, pyrrhotite, galena, arsenopyrite, chalcopyrite, canfieldite |  |  | Sp1 |  |  |  | quartz, arsenopyrite, galena, pyrrhotite, pyrargyrite, canfieldite, tetrahedrite, calcite | polished thin sections | LA-ICPMS, EMPA, MC-ICPMS |  | CODES, University of Tasmania, Hobart, Tasmania 7001, Australia | [22 empty] | 476.197384 | [81 empty] | 328589 | [11 empty] | 16.772547 | [32 empty] | 2024 | Wei, W., Lv, X., Danyushevsky, L., Wu, Q., Wang, X., Ma, J., Olin, P., Wang, J. (2024). Textural and chemical variations of sphalerite in the Giant Shuangjianzishan Ag-Pb-Zn deposit, South Great Xing'an Range, China: Implications for ore-forming processes. Ore Geology Reviews, 165, 105849. |  | CHN | Inner Mongolia
| Shuangjianzishan |  | Magmatic hydrothermal | Intrusion-related | vein-type Ag-Pb-Zn | Ag, Pb, Zn |  | Ag, Pb, Zn | Wei et al., 2024 |  | YH-15-2 |  | underground mine |  |  |  |  | ore material | polished section | grab | mineral separate | [5 empty] | mineralisation |  |  |  | sphalerite, pyrite, pyrrhotite, galena, arsenopyrite, chalcopyrite, canfieldite |  |  | Sp1 |  |  |  | quartz, arsenopyrite, galena, pyrrhotite, pyrargyrite, canfieldite, tetrahedrite, calcite | polished thin sections | LA-ICPMS, EMPA, MC-ICPMS |  | CODES, University of Tasmania, Hobart, Tasmania 7001, Australia | [22 empty] | 647.391934 | [81 empty] | 329026.9 | [11 empty] | 10.364867 | [32 empty] | 2024 | Wei, W., Lv, X., Danyushevsky, L., Wu, Q., Wang, X., Ma, J., Olin, P., Wang, J. (2024). Textural and chemical variations of sphalerite in the Giant Shuangjianzishan Ag-Pb-Zn deposit, South Great Xing'an Range, China: Implications for ore-forming processes. Ore Geology Reviews, 165, 105849. |  | CHN | Inner Mongolia
| Shuangjianzishan |  | Magmatic hydrothermal | Intrusion-related | vein-type Ag-Pb-Zn | Ag, Pb, Zn |  | Ag, Pb, Zn | Wei et al., 2024 |  | YH-15-2 |  | underground mine |  |  |  |  | ore material | polished section | grab | mineral separate | [5 empty] | mineralisation |  |  |  | sphalerite, pyrite, pyrrhotite, galena, arsenopyrite, chalcopyrite, canfieldite |  |  | Sp1 |  |  |  | quartz, arsenopyrite, galena, pyrrhotite, pyrargyrite, canfieldite, tetrahedrite, calcite | polished thin sections | LA-ICPMS, EMPA, MC-ICPMS |  | CODES, University of Tasmania, Hobart, Tasmania 7001, Australia | [22 empty] | 609.110919 | [81 empty] | 329560.6 | [11 empty] | 1.685217 | [32 empty] | 2024 | Wei, W., Lv, X., Danyushevsky, L., Wu, Q., Wang, X., Ma, J., Olin, P., Wang, J. (2024). Textural and chemical variations of sphalerite in the Giant Shuangjianzishan Ag-Pb-Zn deposit, South Great Xing'an Range, China: Implications for ore-forming processes. Ore Geology Reviews, 165, 105849. |  | CHN | Inner Mongolia
| Shuangjianzishan |  | Magmatic hydrothermal | Intrusion-related | vein-type Ag-Pb-Zn | Ag, Pb, Zn |  | Ag, Pb, Zn | Wei et al., 2024 |  | YH-15-2 |  | underground mine |  |  |  |  | ore material | polished section | grab | mineral separate | [5 empty] | mineralisation |  |  |  | sphalerite, pyrite, pyrrhotite, galena, arsenopyrite, chalcopyrite, canfieldite |  |  | Sp1 |  |  |  | quartz, arsenopyrite, galena, pyrrhotite, pyrargyrite, canfieldite, tetrahedrite, calcite | polished thin sections | LA-ICPMS, EMPA, MC-ICPMS |  | CODES, University of Tasmania, Hobart, Tasmania 7001, Australia | [22 empty] | 470.205729 | [81 empty] | 329613.6 | [11 empty] | 1.724799 | [32 empty] | 2024 | Wei, W., Lv, X., Danyushevsky, L., Wu, Q., Wang, X., Ma, J., Olin, P., Wang, J. (2024). Textural and chemical variations of sphalerite in the Giant Shuangjianzishan Ag-Pb-Zn deposit, South Great Xing'an Range, China: Implications for ore-forming processes. Ore Geology Reviews, 165, 105849. |  | CHN | Inner Mongolia
| Shuangjianzishan |  | Magmatic hydrothermal | Intrusion-related | vein-type Ag-Pb-Zn | Ag, Pb, Zn |  | Ag, Pb, Zn | Wei et al., 2024 |  | YH-15-2 |  | underground mine |  |  |  |  | ore material | polished section | grab | mineral separate | [5 empty] | mineralisation |  |  |  | sphalerite, pyrite, pyrrhotite, galena, arsenopyrite, chalcopyrite, canfieldite |  |  | Sp2 |  |  |  | quartz, arsenopyrite, galena, pyrrhotite, pyrargyrite, canfieldite, tetrahedrite, calcite | polished thin sections | LA-ICPMS, EMPA, MC-ICPMS |  | CODES, University of Tasmania, Hobart, Tasmania 7001, Australia | [22 empty] | 1123.201945 | [81 empty] | 328741.7 | [11 empty] | 15.227863 | [32 empty] | 2024 | Wei, W., Lv, X., Danyushevsky, L., Wu, Q., Wang, X., Ma, J., Olin, P., Wang, J. (2024). Textural and chemical variations of sphalerite in the Giant Shuangjianzishan Ag-Pb-Zn deposit, South Great Xing'an Range, China: Implications for ore-forming processes. Ore Geology Reviews, 165, 105849. |  | CHN | Inner Mongolia
| Shuangjianzishan |  | Magmatic hydrothermal | Intrusion-related | vein-type Ag-Pb-Zn | Ag, Pb, Zn |  | Ag, Pb, Zn | Wei et al., 2024 |  | YH-15-2 |  | underground mine |  |  |  |  | ore material | polished section | grab | mineral separate | [5 empty] | mineralisation |  |  |  | sphalerite, pyrite, pyrrhotite, galena, arsenopyrite, chalcopyrite, canfieldite |  |  | Sp2 |  |  |  | quartz, arsenopyrite, galena, pyrrhotite, pyrargyrite, canfieldite, tetrahedrite, calcite | polished thin sections | LA-ICPMS, EMPA, MC-ICPMS |  | CODES, University of Tasmania, Hobart, Tasmania 7001, Australia | [22 empty] | 1003.326951 | [81 empty] | 329154.8 | [11 empty] | 4.104904 | [32 empty] | 2024 | Wei, W., Lv, X., Danyushevsky, L., Wu, Q., Wang, X., Ma, J., Olin, P., Wang, J. (2024). Textural and chemical variations of sphalerite in the Giant Shuangjianzishan Ag-Pb-Zn deposit, South Great Xing'an Range, China: Implications for ore-forming processes. Ore Geology Reviews, 165, 105849. |  | CHN | Inner Mongolia
| Shuangjianzishan |  | Magmatic hydrothermal | Intrusion-related | vein-type Ag-Pb-Zn | Ag, Pb, Zn |  | Ag, Pb, Zn | Wei et al., 2024 |  | YH-15-2 |  | underground mine |  |  |  |  | ore material | polished section | grab | mineral separate | [5 empty] | mineralisation |  |  |  | sphalerite, pyrite, pyrrhotite, galena, arsenopyrite, chalcopyrite, canfieldite |  |  | Sp2 |  |  |  | quartz, arsenopyrite, galena, pyrrhotite, pyrargyrite, canfieldite, tetrahedrite, calcite | polished thin sections | LA-ICPMS, EMPA, MC-ICPMS |  | CODES, University of Tasmania, Hobart, Tasmania 7001, Australia | [22 empty] | 1050.60375 | [81 empty] | 328912.8 | [11 empty] | 1.838653 | [32 empty] | 2024 | Wei, W., Lv, X., Danyushevsky, L., Wu, Q., Wang, X., Ma, J., Olin, P., Wang, J. (2024). Textural and chemical variations of sphalerite in the Giant Shuangjianzishan Ag-Pb-Zn deposit, South Great Xing'an Range, China: Implications for ore-forming processes. Ore Geology Reviews, 165, 105849. |  | CHN | Inner Mongolia
| Shuangjianzishan |  | Magmatic hydrothermal | Intrusion-related | vein-type Ag-Pb-Zn | Ag, Pb, Zn |  | Ag, Pb, Zn | Wei et al., 2024 |  | YH-15-2 |  | underground mine |  |  |  |  | ore material | polished section | grab | mineral separate | [5 empty] | mineralisation |  |  |  | sphalerite, pyrite, pyrrhotite, galena, arsenopyrite, chalcopyrite, canfieldite |  |  | Sp2 |  |  |  | quartz, arsenopyrite, galena, pyrrhotite, pyrargyrite, canfieldite, tetrahedrite, calcite | polished thin sections | LA-ICPMS, EMPA, MC-ICPMS |  | CODES, University of Tasmania, Hobart, Tasmania 7001, Australia | [22 empty] | 978.461308 | [81 empty] | 328802.9 | [11 empty] | 1.38048 | [32 empty] | 2024 | Wei, W., Lv, X., Danyushevsky, L., Wu, Q., Wang, X., Ma, J., Olin, P., Wang, J. (2024). Textural and chemical variations of sphalerite in the Giant Shuangjianzishan Ag-Pb-Zn deposit, South Great Xing'an Range, China: Implications for ore-forming processes. Ore Geology Reviews, 165, 105849. |  | CHN | Inner Mongolia
| Shuangjianzishan |  | Magmatic hydrothermal | Intrusion-related | vein-type Ag-Pb-Zn | Ag, Pb, Zn |  | Ag, Pb, Zn | Wei et al., 2024 |  | YH-15-2 |  | underground mine |  |  |  |  | ore material | polished section | grab | mineral separate | [5 empty] | mineralisation |  |  |  | sphalerite, pyrite, pyrrhotite, galena, arsenopyrite, chalcopyrite, canfieldite |  |  | Sp1 |  |  |  | quartz, arsenopyrite, galena, pyrrhotite, pyrargyrite, canfieldite, tetrahedrite, calcite | polished thin sections | LA-ICPMS, EMPA, MC-ICPMS |  | CODES, University of Tasmania, Hobart, Tasmania 7001, Australia | [22 empty] | 593.585495 | [81 empty] | 329187.9 | [11 empty] | 1.90515 | [32 empty] | 2024 | Wei, W., Lv, X., Danyushevsky, L., Wu, Q., Wang, X., Ma, J., Olin, P., Wang, J. (2024). Textural and chemical variations of sphalerite in the Giant Shuangjianzishan Ag-Pb-Zn deposit, South Great Xing'an Range, China: Implications for ore-forming processes. Ore Geology Reviews, 165, 105849. |  | CHN | Inner Mongolia
| Shuangjianzishan |  | Magmatic hydrothermal | Intrusion-related | vein-type Ag-Pb-Zn | Ag, Pb, Zn |  | Ag, Pb, Zn | Wei et al., 2024 |  | YH-15-2 |  | underground mine |  |  |  |  | ore material | polished section | grab | mineral separate | [5 empty] | mineralisation |  |  |  | sphalerite, pyrite, pyrrhotite, galena, arsenopyrite, chalcopyrite, canfieldite |  |  | Sp1 |  |  |  | quartz, arsenopyrite, galena, pyrrhotite, pyrargyrite, canfieldite, tetrahedrite, calcite | polished thin sections | LA-ICPMS, EMPA, MC-ICPMS |  | CODES, University of Tasmania, Hobart, Tasmania 7001, Australia | [22 empty] | 577.232814 | [81 empty] | 329604.7 | [11 empty] | 0.37583 | [32 empty] | 2024 | Wei, W., Lv, X., Danyushevsky, L., Wu, Q., Wang, X., Ma, J., Olin, P., Wang, J. (2024). Textural and chemical variations of sphalerite in the Giant Shuangjianzishan Ag-Pb-Zn deposit, South Great Xing'an Range, China: Implications for ore-forming processes. Ore Geology Reviews, 165, 105849. |  | CHN | Inner Mongolia
| Shuangjianzishan |  | Magmatic hydrothermal | Intrusion-related | vein-type Ag-Pb-Zn | Ag, Pb, Zn |  | Ag, Pb, Zn | Wei et al., 2024 |  | YH-15-2 |  | underground mine |  |  |  |  | ore material | polished section | grab | mineral separate | [5 empty] | mineralisation |  |  |  | sphalerite, pyrite, pyrrhotite, galena, arsenopyrite, chalcopyrite, canfieldite |  |  | Sp1 |  |  |  | quartz, arsenopyrite, galena, pyrrhotite, pyrargyrite, canfieldite, tetrahedrite, calcite | polished thin sections | LA-ICPMS, EMPA, MC-ICPMS |  | CODES, University of Tasmania, Hobart, Tasmania 7001, Australia | [22 empty] | 712.872623 | [81 empty] | 329104.5 | [11 empty] | 2.133577 | [32 empty] | 2024 | Wei, W., Lv, X., Danyushevsky, L., Wu, Q., Wang, X., Ma, J., Olin, P., Wang, J. (2024). Textural and chemical variations of sphalerite in the Giant Shuangjianzishan Ag-Pb-Zn deposit, South Great Xing'an Range, China: Implications for ore-forming processes. Ore Geology Reviews, 165, 105849. |  | CHN | Inner Mongolia
| Shuangjianzishan |  | Magmatic hydrothermal | Intrusion-related | vein-type Ag-Pb-Zn | Ag, Pb, Zn |  | Ag, Pb, Zn | Wei et al., 2024 |  | YH-15-2 |  | underground mine |  |  |  |  | ore material | polished section | grab | mineral separate | [5 empty] | mineralisation |  |  |  | sphalerite, pyrite, pyrrhotite, galena, arsenopyrite, chalcopyrite, canfieldite |  |  | Sp2 |  |  |  | quartz, arsenopyrite, galena, pyrrhotite, pyrargyrite, canfieldite, tetrahedrite, calcite | polished thin sections | LA-ICPMS, EMPA, MC-ICPMS |  | CODES, University of Tasmania, Hobart, Tasmania 7001, Australia | [22 empty] | 1032.862653 | [81 empty] | 328842.6 | [11 empty] | 0.867108 | [32 empty] | 2024 | Wei, W., Lv, X., Danyushevsky, L., Wu, Q., Wang, X., Ma, J., Olin, P., Wang, J. (2024). Textural and chemical variations of sphalerite in the Giant Shuangjianzishan Ag-Pb-Zn deposit, South Great Xing'an Range, China: Implications for ore-forming processes. Ore Geology Reviews, 165, 105849. |  | CHN | Inner Mongolia
| Shuangjianzishan |  | Magmatic hydrothermal | Intrusion-related | vein-type Ag-Pb-Zn | Ag, Pb, Zn |  | Ag, Pb, Zn | Wei et al., 2024 |  | YH-15-2 |  | underground mine |  |  |  |  | ore material | polished section | grab | mineral separate | [5 empty] | mineralisation |  |  |  | sphalerite, pyrite, pyrrhotite, galena, arsenopyrite, chalcopyrite, canfieldite |  |  | Sp1 |  |  |  | quartz, arsenopyrite, galena, pyrrhotite, pyrargyrite, canfieldite, tetrahedrite, calcite | polished thin sections | LA-ICPMS, EMPA, MC-ICPMS |  | CODES, University of Tasmania, Hobart, Tasmania 7001, Australia | [22 empty] | 659.374724 | [81 empty] | 329375.2 | [11 empty] | 0.532352 | [32 empty] | 2024 | Wei, W., Lv, X., Danyushevsky, L., Wu, Q., Wang, X., Ma, J., Olin, P., Wang, J. (2024). Textural and chemical variations of sphalerite in the Giant Shuangjianzishan Ag-Pb-Zn deposit, South Great Xing'an Range, China: Implications for ore-forming processes. Ore Geology Reviews, 165, 105849. |  | CHN | Inner Mongolia
| Shuangjianzishan |  | Magmatic hydrothermal | Intrusion-related | vein-type Ag-Pb-Zn | Ag, Pb, Zn |  | Ag, Pb, Zn | Wei et al., 2024 |  | YH-15-2 |  | underground mine |  |  |  |  | ore material | polished section | grab | mineral separate | [5 empty] | mineralisation |  |  |  | sphalerite, pyrite, pyrrhotite, galena, arsenopyrite, chalcopyrite, canfieldite |  |  | Sp1 |  |  |  | quartz, arsenopyrite, galena, pyrrhotite, pyrargyrite, canfieldite, tetrahedrite, calcite | polished thin sections | LA-ICPMS, EMPA, MC-ICPMS |  | CODES, University of Tasmania, Hobart, Tasmania 7001, Australia | [22 empty] | 553.658259 | [81 empty] | 329472.2 | [11 empty] | 1.983837 | [32 empty] | 2024 | Wei, W., Lv, X., Danyushevsky, L., Wu, Q., Wang, X., Ma, J., Olin, P., Wang, J. (2024). Textural and chemical variations of sphalerite in the Giant Shuangjianzishan Ag-Pb-Zn deposit, South Great Xing'an Range, China: Implications for ore-forming processes. Ore Geology Reviews, 165, 105849. |  | CHN | Inner Mongolia
| Shuangjianzishan |  | Magmatic hydrothermal | Intrusion-related | vein-type Ag-Pb-Zn | Ag, Pb, Zn |  | Ag, Pb, Zn | Wei et al., 2024 |  | YH-15-2 |  | underground mine |  |  |  |  | ore material | polished section | grab | mineral separate | [5 empty] | mineralisation |  |  |  | sphalerite, pyrite, pyrrhotite, galena, arsenopyrite, chalcopyrite, canfieldite |  |  | Sp2 |  |  |  | quartz, arsenopyrite, galena, pyrrhotite, pyrargyrite, canfieldite, tetrahedrite, calcite | polished thin sections | LA-ICPMS, EMPA, MC-ICPMS |  | CODES, University of Tasmania, Hobart, Tasmania 7001, Australia | [22 empty] | 1051.052434 | [81 empty] | 328621.6 | [11 empty] | 1.509297 | [32 empty] | 2024 | Wei, W., Lv, X., Danyushevsky, L., Wu, Q., Wang, X., Ma, J., Olin, P., Wang, J. (2024). Textural and chemical variations of sphalerite in the Giant Shuangjianzishan Ag-Pb-Zn deposit, South Great Xing'an Range, China: Implications for ore-forming processes. Ore Geology Reviews, 165, 105849. |  | CHN | Inner Mongolia
| Shuangjianzishan |  | Magmatic hydrothermal | Intrusion-related | vein-type Ag-Pb-Zn | Ag, Pb, Zn |  | Ag, Pb, Zn | Wei et al., 2024 |  | YH-15-2 |  | underground mine |  |  |  |  | ore material | polished section | grab | mineral separate | [5 empty] | mineralisation |  |  |  | sphalerite, pyrite, pyrrhotite, galena, arsenopyrite, chalcopyrite, canfieldite |  |  | Sp2 |  |  |  | quartz, arsenopyrite, galena, pyrrhotite, pyrargyrite, canfieldite, tetrahedrite, calcite | polished thin sections | LA-ICPMS, EMPA, MC-ICPMS |  | CODES, University of Tasmania, Hobart, Tasmania 7001, Australia | [22 empty] | 1075.499197 | [81 empty] | 329197.8 | [11 empty] | 4.595113 | [32 empty] | 2024 | Wei, W., Lv, X., Danyushevsky, L., Wu, Q., Wang, X., Ma, J., Olin, P., Wang, J. (2024). Textural and chemical variations of sphalerite in the Giant Shuangjianzishan Ag-Pb-Zn deposit, South Great Xing'an Range, China: Implications for ore-forming processes. Ore Geology Reviews, 165, 105849. |  | CHN | Inner Mongolia
| Shuangjianzishan |  | Magmatic hydrothermal | Intrusion-related | vein-type Ag-Pb-Zn | Ag, Pb, Zn |  | Ag, Pb, Zn | Wei et al., 2024 |  | YH-15-2 |  | underground mine |  |  |  |  | ore material | polished section | grab | mineral separate | [5 empty] | mineralisation |  |  |  | sphalerite, pyrite, pyrrhotite, galena, arsenopyrite, chalcopyrite, canfieldite |  |  | Sp2 |  |  |  | quartz, arsenopyrite, galena, pyrrhotite, pyrargyrite, canfieldite, tetrahedrite, calcite | polished thin sections | LA-ICPMS, EMPA, MC-ICPMS |  | CODES, University of Tasmania, Hobart, Tasmania 7001, Australia | [22 empty] | 975.063546 | [81 empty] | 327728.6 | [11 empty] | 17.25898 | [32 empty] | 2024 | Wei, W., Lv, X., Danyushevsky, L., Wu, Q., Wang, X., Ma, J., Olin, P., Wang, J. (2024). Textural and chemical variations of sphalerite in the Giant Shuangjianzishan Ag-Pb-Zn deposit, South Great Xing'an Range, China: Implications for ore-forming processes. Ore Geology Reviews, 165, 105849. |  | CHN | Inner Mongolia
| Shuangjianzishan |  | Magmatic hydrothermal | Intrusion-related | vein-type Ag-Pb-Zn | Ag, Pb, Zn |  | Ag, Pb, Zn | Wei et al., 2024 |  | YH-15-2 |  | underground mine |  |  |  |  | ore material | polished section | grab | mineral separate | [5 empty] | mineralisation |  |  |  | sphalerite, pyrite, pyrrhotite, galena, arsenopyrite, chalcopyrite, canfieldite |  |  | Sp1 |  |  |  | quartz, arsenopyrite, galena, pyrrhotite, pyrargyrite, canfieldite, tetrahedrite, calcite | polished thin sections | LA-ICPMS, EMPA, MC-ICPMS |  | CODES, University of Tasmania, Hobart, Tasmania 7001, Australia | [22 empty] | 571.171713 | [81 empty] | 328046.2 | [11 empty] | 0.901038 | [32 empty] | 2024 | Wei, W., Lv, X., Danyushevsky, L., Wu, Q., Wang, X., Ma, J., Olin, P., Wang, J. (2024). Textural and chemical variations of sphalerite in the Giant Shuangjianzishan Ag-Pb-Zn deposit, South Great Xing'an Range, China: Implications for ore-forming processes. Ore Geology Reviews, 165, 105849. |  | CHN | Inner Mongolia
| Shuangjianzishan |  | Magmatic hydrothermal | Intrusion-related | vein-type Ag-Pb-Zn | Ag, Pb, Zn |  | Ag, Pb, Zn | Wei et al., 2024 |  | YH-15-2 |  | underground mine |  |  |  |  | ore material | polished section | grab | mineral separate | [5 empty] | mineralisation |  |  |  | sphalerite, pyrite, pyrrhotite, galena, arsenopyrite, chalcopyrite, canfieldite |  |  | Sp1 |  |  |  | quartz, arsenopyrite, galena, pyrrhotite, pyrargyrite, canfieldite, tetrahedrite, calcite | polished thin sections | LA-ICPMS, EMPA, MC-ICPMS |  | CODES, University of Tasmania, Hobart, Tasmania 7001, Australia | [22 empty] | 561.993262 | [81 empty] | 326267.6 | [11 empty] | 2.522028 | [32 empty] | 2024 | Wei, W., Lv, X., Danyushevsky, L., Wu, Q., Wang, X., Ma, J., Olin, P., Wang, J. (2024). Textural and chemical variations of sphalerite in the Giant Shuangjianzishan Ag-Pb-Zn deposit, South Great Xing'an Range, China: Implications for ore-forming processes. Ore Geology Reviews, 165, 105849. |  | CHN | Inner Mongolia
| Shuangjianzishan |  | Magmatic hydrothermal | Intrusion-related | vein-type Ag-Pb-Zn | Ag, Pb, Zn |  | Ag, Pb, Zn | Wei et al., 2024 |  | YH-15-2 |  | underground mine |  |  |  |  | ore material | polished section | grab | mineral separate | [5 empty] | mineralisation |  |  |  | sphalerite, pyrite, pyrrhotite, galena, arsenopyrite, chalcopyrite, canfieldite |  |  | Sp2 |  |  |  | quartz, arsenopyrite, galena, pyrrhotite, pyrargyrite, canfieldite, tetrahedrite, calcite | polished thin sections | LA-ICPMS, EMPA, MC-ICPMS |  | CODES, University of Tasmania, Hobart, Tasmania 7001, Australia | [22 empty] | 1053.065699 | [81 empty] | 328452.6 | [11 empty] | 1.9778 | [32 empty] | 2024 | Wei, W., Lv, X., Danyushevsky, L., Wu, Q., Wang, X., Ma, J., Olin, P., Wang, J. (2024). Textural and chemical variations of sphalerite in the Giant Shuangjianzishan Ag-Pb-Zn deposit, South Great Xing'an Range, China: Implications for ore-forming processes. Ore Geology Reviews, 165, 105849. |  | CHN | Inner Mongolia
| Shuangjianzishan |  | Magmatic hydrothermal | Intrusion-related | vein-type Ag-Pb-Zn | Ag, Pb, Zn |  | Ag, Pb, Zn | Wei et al., 2024 |  | YH-15-2 |  | underground mine |  |  |  |  | ore material | polished section | grab | mineral separate | [5 empty] | mineralisation |  |  |  | sphalerite, pyrite, pyrrhotite, galena, arsenopyrite, chalcopyrite, canfieldite |  |  | Sp2 |  |  |  | quartz, arsenopyrite, galena, pyrrhotite, pyrargyrite, canfieldite, tetrahedrite, calcite | polished thin sections | LA-ICPMS, EMPA, MC-ICPMS |  | CODES, University of Tasmania, Hobart, Tasmania 7001, Australia | [22 empty] | 774.791343 | [81 empty] | 328896.9 | [11 empty] | 3.621841 | [32 empty] | 2024 | Wei, W., Lv, X., Danyushevsky, L., Wu, Q., Wang, X., Ma, J., Olin, P., Wang, J. (2024). Textural and chemical variations of sphalerite in the Giant Shuangjianzishan Ag-Pb-Zn deposit, South Great Xing'an Range, China: Implications for ore-forming processes. Ore Geology Reviews, 165, 105849. |  | CHN | Inner Mongolia
| Shuangjianzishan |  | Magmatic hydrothermal | Intrusion-related | vein-type Ag-Pb-Zn | Ag, Pb, Zn |  | Ag, Pb, Zn | Wei et al., 2024 |  | YH-15-2 |  | underground mine |  |  |  |  | ore material | polished section | grab | mineral separate | [5 empty] | mineralisation |  |  |  | sphalerite, pyrite, pyrrhotite, galena, arsenopyrite, chalcopyrite, canfieldite |  |  | Sp2 |  |  |  | quartz, arsenopyrite, galena, pyrrhotite, pyrargyrite, canfieldite, tetrahedrite, calcite | polished thin sections | LA-ICPMS, EMPA, MC-ICPMS |  | CODES, University of Tasmania, Hobart, Tasmania 7001, Australia | [22 empty] | 1126.360541 | [81 empty] | 328767 | [11 empty] | 13.109349 | [32 empty] | 2024 | Wei, W., Lv, X., Danyushevsky, L., Wu, Q., Wang, X., Ma, J., Olin, P., Wang, J. (2024). Textural and chemical variations of sphalerite in the Giant Shuangjianzishan Ag-Pb-Zn deposit, South Great Xing'an Range, China: Implications for ore-forming processes. Ore Geology Reviews, 165, 105849. |  | CHN | Inner Mongolia
| Shuangjianzishan |  | Magmatic hydrothermal | Intrusion-related | vein-type Ag-Pb-Zn | Ag, Pb, Zn |  | Ag, Pb, Zn | Wei et al., 2024 |  | YH-15-2 |  | underground mine |  |  |  |  | ore material | polished section | grab | mineral separate | [5 empty] | mineralisation |  |  |  | sphalerite, pyrite, pyrrhotite, galena, arsenopyrite, chalcopyrite, canfieldite |  |  | Sp2 |  |  |  | quartz, arsenopyrite, galena, pyrrhotite, pyrargyrite, canfieldite, tetrahedrite, calcite | polished thin sections | LA-ICPMS, EMPA, MC-ICPMS |  | CODES, University of Tasmania, Hobart, Tasmania 7001, Australia | [22 empty] | 1144.986238 | [81 empty] | 328810.6 | [11 empty] | 8.248209 | [32 empty] | 2024 | Wei, W., Lv, X., Danyushevsky, L., Wu, Q., Wang, X., Ma, J., Olin, P., Wang, J. (2024). Textural and chemical variations of sphalerite in the Giant Shuangjianzishan Ag-Pb-Zn deposit, South Great Xing'an Range, China: Implications for ore-forming processes. Ore Geology Reviews, 165, 105849. |  | CHN | Inner Mongolia
| Shuangjianzishan |  | Magmatic hydrothermal | Intrusion-related | vein-type Ag-Pb-Zn | Ag, Pb, Zn |  | Ag, Pb, Zn | Wei et al., 2024 |  | YH-15-2 |  | underground mine |  |  |  |  | ore material | polished section | grab | mineral separate | [5 empty] | mineralisation |  |  |  | sphalerite, pyrite, pyrrhotite, galena, arsenopyrite, chalcopyrite, canfieldite |  |  | Sp2 |  |  |  | quartz, arsenopyrite, galena, pyrrhotite, pyrargyrite, canfieldite, tetrahedrite, calcite | polished thin sections | LA-ICPMS, EMPA, MC-ICPMS |  | CODES, University of Tasmania, Hobart, Tasmania 7001, Australia | [22 empty] | 1126.132184 | [81 empty] | 328755.6 | [11 empty] | 9.755064 | [32 empty] | 2024 | Wei, W., Lv, X., Danyushevsky, L., Wu, Q., Wang, X., Ma, J., Olin, P., Wang, J. (2024). Textural and chemical variations of sphalerite in the Giant Shuangjianzishan Ag-Pb-Zn deposit, South Great Xing'an Range, China: Implications for ore-forming processes. Ore Geology Reviews, 165, 105849. |  | CHN | Inner Mongolia
| Shuangjianzishan |  | Magmatic hydrothermal | Intrusion-related | vein-type Ag-Pb-Zn | Ag, Pb, Zn |  | Ag, Pb, Zn | Wei et al., 2024 |  | YH-15-4 |  | underground mine |  |  |  |  | ore material | polished section | grab | mineral separate | [5 empty] | mineralisation |  |  |  | sphalerite, pyrite, pyrrhotite, galena, arsenopyrite, chalcopyrite, canfieldite |  |  | Sp1 |  |  |  | quartz, arsenopyrite, galena, pyrrhotite, pyrargyrite, canfieldite, tetrahedrite, calcite | polished thin sections | LA-ICPMS, EMPA, MC-ICPMS |  | CODES, University of Tasmania, Hobart, Tasmania 7001, Australia | [22 empty] | 1428.223398 | [81 empty] | 327786.6 | [11 empty] | 0.0947 | [32 empty] | 2024 | Wei, W., Lv, X., Danyushevsky, L., Wu, Q., Wang, X., Ma, J., Olin, P., Wang, J. (2024). Textural and chemical variations of sphalerite in the Giant Shuangjianzishan Ag-Pb-Zn deposit, South Great Xing'an Range, China: Implications for ore-forming processes. Ore Geology Reviews, 165, 105849. |  | CHN | Inner Mongolia
| Shuangjianzishan |  | Magmatic hydrothermal | Intrusion-related | vein-type Ag-Pb-Zn | Ag, Pb, Zn |  | Ag, Pb, Zn | Wei et al., 2024 |  | YH-15-4 |  | underground mine |  |  |  |  | ore material | polished section | grab | mineral separate | [5 empty] | mineralisation |  |  |  | sphalerite, pyrite, pyrrhotite, galena, arsenopyrite, chalcopyrite, canfieldite |  |  | Sp1 |  |  |  | quartz, arsenopyrite, galena, pyrrhotite, pyrargyrite, canfieldite, tetrahedrite, calcite | polished thin sections | LA-ICPMS, EMPA, MC-ICPMS |  | CODES, University of Tasmania, Hobart, Tasmania 7001, Australia | [22 empty] | 1434.753301 | [81 empty] | 327839.2 | [11 empty] | 1.271621 | [32 empty] | 2024 | Wei, W., Lv, X., Danyushevsky, L., Wu, Q., Wang, X., Ma, J., Olin, P., Wang, J. (2024). Textural and chemical variations of sphalerite in the Giant Shuangjianzishan Ag-Pb-Zn deposit, South Great Xing'an Range, China: Implications for ore-forming processes. Ore Geology Reviews, 165, 105849. |  | CHN | Inner Mongolia
| Shuangjianzishan |  | Magmatic hydrothermal | Intrusion-related | vein-type Ag-Pb-Zn | Ag, Pb, Zn |  | Ag, Pb, Zn | Wei et al., 2024 |  | YH-15-4 |  | underground mine |  |  |  |  | ore material | polished section | grab | mineral separate | [5 empty] | mineralisation |  |  |  | sphalerite, pyrite, pyrrhotite, galena, arsenopyrite, chalcopyrite, canfieldite |  |  | Sp1 |  |  |  | quartz, arsenopyrite, galena, pyrrhotite, pyrargyrite, canfieldite, tetrahedrite, calcite | polished thin sections | LA-ICPMS, EMPA, MC-ICPMS |  | CODES, University of Tasmania, Hobart, Tasmania 7001, Australia | [22 empty] | 290.692744 | [81 empty] | 327771.1 | [11 empty] | 0.0958 | [32 empty] | 2024 | Wei, W., Lv, X., Danyushevsky, L., Wu, Q., Wang, X., Ma, J., Olin, P., Wang, J. (2024). Textural and chemical variations of sphalerite in the Giant Shuangjianzishan Ag-Pb-Zn deposit, South Great Xing'an Range, China: Implications for ore-forming processes. Ore Geology Reviews, 165, 105849. |  | CHN | Inner Mongolia
| Shuangjianzishan |  | Magmatic hydrothermal | Intrusion-related | vein-type Ag-Pb-Zn | Ag, Pb, Zn |  | Ag, Pb, Zn | Wei et al., 2024 |  | YH-15-4 |  | underground mine |  |  |  |  | ore material | polished section | grab | mineral separate | [5 empty] | mineralisation |  |  |  | sphalerite, pyrite, pyrrhotite, galena, arsenopyrite, chalcopyrite, canfieldite |  |  | Sp2 |  |  |  | quartz, arsenopyrite, galena, pyrrhotite, pyrargyrite, canfieldite, tetrahedrite, calcite | polished thin sections | LA-ICPMS, EMPA, MC-ICPMS |  | CODES, University of Tasmania, Hobart, Tasmania 7001, Australia | [22 empty] | 2455.250697 | [81 empty] | 327855 | [11 empty] | 0.260201 | [32 empty] | 2024 | Wei, W., Lv, X., Danyushevsky, L., Wu, Q., Wang, X., Ma, J., Olin, P., Wang, J. (2024). Textural and chemical variations of sphalerite in the Giant Shuangjianzishan Ag-Pb-Zn deposit, South Great Xing'an Range, China: Implications for ore-forming processes. Ore Geology Reviews, 165, 105849. |  | CHN | Inner Mongolia
| Shuangjianzishan |  | Magmatic hydrothermal | Intrusion-related | vein-type Ag-Pb-Zn | Ag, Pb, Zn |  | Ag, Pb, Zn | Wei et al., 2024 |  | YH-15-4 |  | underground mine |  |  |  |  | ore material | polished section | grab | mineral separate | [5 empty] | mineralisation |  |  |  | sphalerite, pyrite, pyrrhotite, galena, arsenopyrite, chalcopyrite, canfieldite |  |  | Sp1 |  |  |  | quartz, arsenopyrite, galena, pyrrhotite, pyrargyrite, canfieldite, tetrahedrite, calcite | polished thin sections | LA-ICPMS, EMPA, MC-ICPMS |  | CODES, University of Tasmania, Hobart, Tasmania 7001, Australia | [22 empty] | 333.358799 | [81 empty] | 327952.7 | [11 empty] | 0.694607 | [32 empty] | 2024 | Wei, W., Lv, X., Danyushevsky, L., Wu, Q., Wang, X., Ma, J., Olin, P., Wang, J. (2024). Textural and chemical variations of sphalerite in the Giant Shuangjianzishan Ag-Pb-Zn deposit, South Great Xing'an Range, China: Implications for ore-forming processes. Ore Geology Reviews, 165, 105849. |  | CHN | Inner Mongolia
| Shuangjianzishan |  | Magmatic hydrothermal | Intrusion-related | vein-type Ag-Pb-Zn | Ag, Pb, Zn |  | Ag, Pb, Zn | Wei et al., 2024 |  | YH-15-4 |  | underground mine |  |  |  |  | ore material | polished section | grab | mineral separate | [5 empty] | mineralisation |  |  |  | sphalerite, pyrite, pyrrhotite, galena, arsenopyrite, chalcopyrite, canfieldite |  |  | Sp1 |  |  |  | quartz, arsenopyrite, galena, pyrrhotite, pyrargyrite, canfieldite, tetrahedrite, calcite | polished thin sections | LA-ICPMS, EMPA, MC-ICPMS |  | CODES, University of Tasmania, Hobart, Tasmania 7001, Australia | [22 empty] | 2436.275524 | [81 empty] | 327890.8 | [11 empty] | 2.91566 | [32 empty] | 2024 | Wei, W., Lv, X., Danyushevsky, L., Wu, Q., Wang, X., Ma, J., Olin, P., Wang, J. (2024). Textural and chemical variations of sphalerite in the Giant Shuangjianzishan Ag-Pb-Zn deposit, South Great Xing'an Range, China: Implications for ore-forming processes. Ore Geology Reviews, 165, 105849. |  | CHN | Inner Mongolia
| Shuangjianzishan |  | Magmatic hydrothermal | Intrusion-related | vein-type Ag-Pb-Zn | Ag, Pb, Zn |  | Ag, Pb, Zn | Wei et al., 2024 |  | YH-15-4 |  | underground mine |  |  |  |  | ore material | polished section | grab | mineral separate | [5 empty] | mineralisation |  |  |  | sphalerite, pyrite, pyrrhotite, galena, arsenopyrite, chalcopyrite, canfieldite |  |  | Sp2 |  |  |  | quartz, arsenopyrite, galena, pyrrhotite, pyrargyrite, canfieldite, tetrahedrite, calcite | polished thin sections | LA-ICPMS, EMPA, MC-ICPMS |  | CODES, University of Tasmania, Hobart, Tasmania 7001, Australia | [22 empty] | 1700.723686 | [81 empty] | 294249.9 | [11 empty] | 0.666428 | [32 empty] | 2024 | Wei, W., Lv, X., Danyushevsky, L., Wu, Q., Wang, X., Ma, J., Olin, P., Wang, J. (2024). Textural and chemical variations of sphalerite in the Giant Shuangjianzishan Ag-Pb-Zn deposit, South Great Xing'an Range, China: Implications for ore-forming processes. Ore Geology Reviews, 165, 105849. |  | CHN | Inner Mongolia
| Shuangjianzishan |  | Magmatic hydrothermal | Intrusion-related | vein-type Ag-Pb-Zn | Ag, Pb, Zn |  | Ag, Pb, Zn | Wei et al., 2024 |  | YH-15-4 |  | underground mine |  |  |  |  | ore material | polished section | grab | mineral separate | [5 empty] | mineralisation |  |  |  | sphalerite, pyrite, pyrrhotite, galena, arsenopyrite, chalcopyrite, canfieldite |  |  | Sp1 |  |  |  | quartz, arsenopyrite, galena, pyrrhotite, pyrargyrite, canfieldite, tetrahedrite, calcite | polished thin sections | LA-ICPMS, EMPA, MC-ICPMS |  | CODES, University of Tasmania, Hobart, Tasmania 7001, Australia | [22 empty] | 421.527661 | [81 empty] | 327385.8 | [11 empty] | 0.237158 | [32 empty] | 2024 | Wei, W., Lv, X., Danyushevsky, L., Wu, Q., Wang, X., Ma, J., Olin, P., Wang, J. (2024). Textural and chemical variations of sphalerite in the Giant Shuangjianzishan Ag-Pb-Zn deposit, South Great Xing'an Range, China: Implications for ore-forming processes. Ore Geology Reviews, 165, 105849. |  | CHN | Inner Mongolia
| Shuangjianzishan |  | Magmatic hydrothermal | Intrusion-related | vein-type Ag-Pb-Zn | Ag, Pb, Zn |  | Ag, Pb, Zn | Wei et al., 2024 |  | YH-15-4 |  | underground mine |  |  |  |  | ore material | polished section | grab | mineral separate | [5 empty] | mineralisation |  |  |  | sphalerite, pyrite, pyrrhotite, galena, arsenopyrite, chalcopyrite, canfieldite |  |  | Sp2 |  |  |  | quartz, arsenopyrite, galena, pyrrhotite, pyrargyrite, canfieldite, tetrahedrite, calcite | polished thin sections | LA-ICPMS, EMPA, MC-ICPMS |  | CODES, University of Tasmania, Hobart, Tasmania 7001, Australia | [22 empty] | 2150.696439 | [81 empty] | 327350.9 | [11 empty] | 0.571589 | [32 empty] | 2024 | Wei, W., Lv, X., Danyushevsky, L., Wu, Q., Wang, X., Ma, J., Olin, P., Wang, J. (2024). Textural and chemical variations of sphalerite in the Giant Shuangjianzishan Ag-Pb-Zn deposit, South Great Xing'an Range, China: Implications for ore-forming processes. Ore Geology Reviews, 165, 105849. |  | CHN | Inner Mongolia
| Shuangjianzishan |  | Magmatic hydrothermal | Intrusion-related | vein-type Ag-Pb-Zn | Ag, Pb, Zn |  | Ag, Pb, Zn | Wei et al., 2024 |  | YH-15-4 |  | underground mine |  |  |  |  | ore material | polished section | grab | mineral separate | [5 empty] | mineralisation |  |  |  | sphalerite, pyrite, pyrrhotite, galena, arsenopyrite, chalcopyrite, canfieldite |  |  | Sp2 |  |  |  | quartz, arsenopyrite, galena, pyrrhotite, pyrargyrite, canfieldite, tetrahedrite, calcite | polished thin sections | LA-ICPMS, EMPA, MC-ICPMS |  | CODES, University of Tasmania, Hobart, Tasmania 7001, Australia | [22 empty] | 1019.659149 | [81 empty] | 327778.2 | [11 empty] | 1.023224 | [32 empty] | 2024 | Wei, W., Lv, X., Danyushevsky, L., Wu, Q., Wang, X., Ma, J., Olin, P., Wang, J. (2024). Textural and chemical variations of sphalerite in the Giant Shuangjianzishan Ag-Pb-Zn deposit, South Great Xing'an Range, China: Implications for ore-forming processes. Ore Geology Reviews, 165, 105849. |  | CHN | Inner Mongolia
| Shuangjianzishan |  | Magmatic hydrothermal | Intrusion-related | vein-type Ag-Pb-Zn | Ag, Pb, Zn |  | Ag, Pb, Zn | Wei et al., 2024 |  | YH-15-4 |  | underground mine |  |  |  |  | ore material | polished section | grab | mineral separate | [5 empty] | mineralisation |  |  |  | sphalerite, pyrite, pyrrhotite, galena, arsenopyrite, chalcopyrite, canfieldite |  |  | Sp2 |  |  |  | quartz, arsenopyrite, galena, pyrrhotite, pyrargyrite, canfieldite, tetrahedrite, calcite | polished thin sections | LA-ICPMS, EMPA, MC-ICPMS |  | CODES, University of Tasmania, Hobart, Tasmania 7001, Australia | [22 empty] | 1667.796323 | [81 empty] | 302753.7 | [11 empty] | 3.340506 | [32 empty] | 2024 | Wei, W., Lv, X., Danyushevsky, L., Wu, Q., Wang, X., Ma, J., Olin, P., Wang, J. (2024). Textural and chemical variations of sphalerite in the Giant Shuangjianzishan Ag-Pb-Zn deposit, South Great Xing'an Range, China: Implications for ore-forming processes. Ore Geology Reviews, 165, 105849. |  | CHN | Inner Mongolia
| Shuangjianzishan |  | Magmatic hydrothermal | Intrusion-related | vein-type Ag-Pb-Zn | Ag, Pb, Zn |  | Ag, Pb, Zn | Wei et al., 2024 |  | YH-15-4 |  | underground mine |  |  |  |  | ore material | polished section | grab | mineral separate | [5 empty] | mineralisation |  |  |  | sphalerite, pyrite, pyrrhotite, galena, arsenopyrite, chalcopyrite, canfieldite |  |  | Sp2 |  |  |  | quartz, arsenopyrite, galena, pyrrhotite, pyrargyrite, canfieldite, tetrahedrite, calcite | polished thin sections | LA-ICPMS, EMPA, MC-ICPMS |  | CODES, University of Tasmania, Hobart, Tasmania 7001, Australia | [22 empty] | 1242.633192 | [81 empty] | 328020.8 | [11 empty] | 0.402265 | [32 empty] | 2024 | Wei, W., Lv, X., Danyushevsky, L., Wu, Q., Wang, X., Ma, J., Olin, P., Wang, J. (2024). Textural and chemical variations of sphalerite in the Giant Shuangjianzishan Ag-Pb-Zn deposit, South Great Xing'an Range, China: Implications for ore-forming processes. Ore Geology Reviews, 165, 105849. |  | CHN | Inner Mongolia
| Shuangjianzishan |  | Magmatic hydrothermal | Intrusion-related | vein-type Ag-Pb-Zn | Ag, Pb, Zn |  | Ag, Pb, Zn | Wei et al., 2024 |  | ZK202-1 |  | underground mine |  |  |  |  | ore material | polished section | grab | mineral separate | [5 empty] | mineralisation |  |  |  | sphalerite, pyrite, pyrrhotite, galena, arsenopyrite, chalcopyrite, canfieldite |  |  | Sp2 |  |  |  | quartz, arsenopyrite, galena, pyrrhotite, pyrargyrite, canfieldite, tetrahedrite, calcite | polished thin sections | LA-ICPMS, EMPA, MC-ICPMS |  | CODES, University of Tasmania, Hobart, Tasmania 7001, Australia | [22 empty] | 1912.961878 | [81 empty] | 328457.2 | [11 empty] | 33.607167 | [32 empty] | 2024 | Wei, W., Lv, X., Danyushevsky, L., Wu, Q., Wang, X., Ma, J., Olin, P., Wang, J. (2024). Textural and chemical variations of sphalerite in the Giant Shuangjianzishan Ag-Pb-Zn deposit, South Great Xing'an Range, China: Implications for ore-forming processes. Ore Geology Reviews, 165, 105849. |  | CHN | Inner Mongolia
| Shuangjianzishan |  | Magmatic hydrothermal | Intrusion-related | vein-type Ag-Pb-Zn | Ag, Pb, Zn |  | Ag, Pb, Zn | Wei et al., 2024 |  | ZK202-1 |  | underground mine |  |  |  |  | ore material | polished section | grab | mineral separate | [5 empty] | mineralisation |  |  |  | sphalerite, pyrite, pyrrhotite, galena, arsenopyrite, chalcopyrite, canfieldite |  |  | Sp2 |  |  |  | quartz, arsenopyrite, galena, pyrrhotite, pyrargyrite, canfieldite, tetrahedrite, calcite | polished thin sections | LA-ICPMS, EMPA, MC-ICPMS |  | CODES, University of Tasmania, Hobart, Tasmania 7001, Australia | [22 empty] | 1380.030908 | [81 empty] | 328328.3 | [11 empty] | 1.898007 | [32 empty] | 2024 | Wei, W., Lv, X., Danyushevsky, L., Wu, Q., Wang, X., Ma, J., Olin, P., Wang, J. (2024). Textural and chemical variations of sphalerite in the Giant Shuangjianzishan Ag-Pb-Zn deposit, South Great Xing'an Range, China: Implications for ore-forming processes. Ore Geology Reviews, 165, 105849. |  | CHN | Inner Mongolia
| Shuangjianzishan |  | Magmatic hydrothermal | Intrusion-related | vein-type Ag-Pb-Zn | Ag, Pb, Zn |  | Ag, Pb, Zn | Wei et al., 2024 |  | ZK202-1 |  | underground mine |  |  |  |  | ore material | polished section | grab | mineral separate | [5 empty] | mineralisation |  |  |  | sphalerite, pyrite, pyrrhotite, galena, arsenopyrite, chalcopyrite, canfieldite |  |  | Sp1 |  |  |  | quartz, arsenopyrite, galena, pyrrhotite, pyrargyrite, canfieldite, tetrahedrite, calcite | polished thin sections | LA-ICPMS, EMPA, MC-ICPMS |  | CODES, University of Tasmania, Hobart, Tasmania 7001, Australia | [22 empty] | 1465.130321 | [81 empty] | 328575.2 | [11 empty] | 44.309672 | [32 empty] | 2024 | Wei, W., Lv, X., Danyushevsky, L., Wu, Q., Wang, X., Ma, J., Olin, P., Wang, J. (2024). Textural and chemical variations of sphalerite in the Giant Shuangjianzishan Ag-Pb-Zn deposit, South Great Xing'an Range, China: Implications for ore-forming processes. Ore Geology Reviews, 165, 105849. |  | CHN | Inner Mongolia
| Shuangjianzishan |  | Magmatic hydrothermal | Intrusion-related | vein-type Ag-Pb-Zn | Ag, Pb, Zn |  | Ag, Pb, Zn | Wei et al., 2024 |  | ZK202-1 |  | underground mine |  |  |  |  | ore material | polished section | grab | mineral separate | [5 empty] | mineralisation |  |  |  | sphalerite, pyrite, pyrrhotite, galena, arsenopyrite, chalcopyrite, canfieldite |  |  | Sp2 |  |  |  | quartz, arsenopyrite, galena, pyrrhotite, pyrargyrite, canfieldite, tetrahedrite, calcite | polished thin sections | LA-ICPMS, EMPA, MC-ICPMS |  | CODES, University of Tasmania, Hobart, Tasmania 7001, Australia | [22 empty] | 1628.034962 | [81 empty] | 328536.2 | [11 empty] | 4.512766 | [32 empty] | 2024 | Wei, W., Lv, X., Danyushevsky, L., Wu, Q., Wang, X., Ma, J., Olin, P., Wang, J. (2024). Textural and chemical variations of sphalerite in the Giant Shuangjianzishan Ag-Pb-Zn deposit, South Great Xing'an Range, China: Implications for ore-forming processes. Ore Geology Reviews, 165, 105849. |  | CHN | Inner Mongolia
| Shuangjianzishan |  | Magmatic hydrothermal | Intrusion-related | vein-type Ag-Pb-Zn | Ag, Pb, Zn |  | Ag, Pb, Zn | Wei et al., 2024 |  | ZK202-1 |  | underground mine |  |  |  |  | ore material | polished section | grab | mineral separate | [5 empty] | mineralisation |  |  |  | sphalerite, pyrite, pyrrhotite, galena, arsenopyrite, chalcopyrite, canfieldite |  |  | Sp2 |  |  |  | quartz, arsenopyrite, galena, pyrrhotite, pyrargyrite, canfieldite, tetrahedrite, calcite | polished thin sections | LA-ICPMS, EMPA, MC-ICPMS |  | CODES, University of Tasmania, Hobart, Tasmania 7001, Australia | [22 empty] | 4028.273349 | [81 empty] | 327927 | [11 empty] | 2.690492 | [32 empty] | 2024 | Wei, W., Lv, X., Danyushevsky, L., Wu, Q., Wang, X., Ma, J., Olin, P., Wang, J. (2024). Textural and chemical variations of sphalerite in the Giant Shuangjianzishan Ag-Pb-Zn deposit, South Great Xing'an Range, China: Implications for ore-forming processes. Ore Geology Reviews, 165, 105849. |  | CHN | Inner Mongolia
| Shuangjianzishan |  | Magmatic hydrothermal | Intrusion-related | vein-type Ag-Pb-Zn | Ag, Pb, Zn |  | Ag, Pb, Zn | Wei et al., 2024 |  | ZK202-1 |  | underground mine |  |  |  |  | ore material | polished section | grab | mineral separate | [5 empty] | mineralisation |  |  |  | sphalerite, pyrite, pyrrhotite, galena, arsenopyrite, chalcopyrite, canfieldite |  |  | Sp2 |  |  |  | quartz, arsenopyrite, galena, pyrrhotite, pyrargyrite, canfieldite, tetrahedrite, calcite | polished thin sections | LA-ICPMS, EMPA, MC-ICPMS |  | CODES, University of Tasmania, Hobart, Tasmania 7001, Australia | [22 empty] | 1666.667041 | [81 empty] | 328710.4 | [11 empty] | 1.50248 | [32 empty] | 2024 | Wei, W., Lv, X., Danyushevsky, L., Wu, Q., Wang, X., Ma, J., Olin, P., Wang, J. (2024). Textural and chemical variations of sphalerite in the Giant Shuangjianzishan Ag-Pb-Zn deposit, South Great Xing'an Range, China: Implications for ore-forming processes. Ore Geology Reviews, 165, 105849. |  | CHN | Inner Mongolia
| Shuangjianzishan |  | Magmatic hydrothermal | Intrusion-related | vein-type Ag-Pb-Zn | Ag, Pb, Zn |  | Ag, Pb, Zn | Wei et al., 2024 |  | ZK202-1 |  | underground mine |  |  |  |  | ore material | polished section | grab | mineral separate | [5 empty] | mineralisation |  |  |  | sphalerite, pyrite, pyrrhotite, galena, arsenopyrite, chalcopyrite, canfieldite |  |  | Sp2 |  |  |  | quartz, arsenopyrite, galena, pyrrhotite, pyrargyrite, canfieldite, tetrahedrite, calcite | polished thin sections | LA-ICPMS, EMPA, MC-ICPMS |  | CODES, University of Tasmania, Hobart, Tasmania 7001, Australia | [22 empty] | 4584.868268 | [81 empty] | 327537.2 | [11 empty] | 8.81432 | [32 empty] | 2024 | Wei, W., Lv, X., Danyushevsky, L., Wu, Q., Wang, X., Ma, J., Olin, P., Wang, J. (2024). Textural and chemical variations of sphalerite in the Giant Shuangjianzishan Ag-Pb-Zn deposit, South Great Xing'an Range, China: Implications for ore-forming processes. Ore Geology Reviews, 165, 105849. |  | CHN | Inner Mongolia
| Shuangjianzishan |  | Magmatic hydrothermal | Intrusion-related | vein-type Ag-Pb-Zn | Ag, Pb, Zn |  | Ag, Pb, Zn | Wei et al., 2024 |  | ZK202-1 |  | underground mine |  |  |  |  | ore material | polished section | grab | mineral separate | [5 empty] | mineralisation |  |  |  | sphalerite, pyrite, pyrrhotite, galena, arsenopyrite, chalcopyrite, canfieldite |  |  | Sp1 |  |  |  | quartz, arsenopyrite, galena, pyrrhotite, pyrargyrite, canfieldite, tetrahedrite, calcite | polished thin sections | LA-ICPMS, EMPA, MC-ICPMS |  | CODES, University of Tasmania, Hobart, Tasmania 7001, Australia | [22 empty] | 2396.884909 | [81 empty] | 328267.5 | [11 empty] | 24.992768 | [32 empty] | 2024 | Wei, W., Lv, X., Danyushevsky, L., Wu, Q., Wang, X., Ma, J., Olin, P., Wang, J. (2024). Textural and chemical variations of sphalerite in the Giant Shuangjianzishan Ag-Pb-Zn deposit, South Great Xing'an Range, China: Implications for ore-forming processes. Ore Geology Reviews, 165, 105849. |  | CHN | Inner Mongolia
| Shuangjianzishan |  | Magmatic hydrothermal | Intrusion-related | vein-type Ag-Pb-Zn | Ag, Pb, Zn |  | Ag, Pb, Zn | Wei et al., 2024 |  | ZK3502 |  | underground mine |  |  |  |  | ore material | polished section | grab | mineral separate | [5 empty] | mineralisation |  |  |  | sphalerite, pyrite, pyrrhotite, galena, arsenopyrite, chalcopyrite, canfieldite |  |  | Sp1 |  |  |  | quartz, arsenopyrite, galena, pyrrhotite, pyrargyrite, canfieldite, tetrahedrite, calcite | polished thin sections | LA-ICPMS, EMPA, MC-ICPMS |  | CODES, University of Tasmania, Hobart, Tasmania 7001, Australia | [22 empty] | 553.587829 | [81 empty] | 328563.2 | [11 empty] | 1.844878 | [32 empty] | 2024 | Wei, W., Lv, X., Danyushevsky, L., Wu, Q., Wang, X., Ma, J., Olin, P., Wang, J. (2024). Textural and chemical variations of sphalerite in the Giant Shuangjianzishan Ag-Pb-Zn deposit, South Great Xing'an Range, China: Implications for ore-forming processes. Ore Geology Reviews, 165, 105849. |  | CHN | Inner Mongolia
| Shuangjianzishan |  | Magmatic hydrothermal | Intrusion-related | vein-type Ag-Pb-Zn | Ag, Pb, Zn |  | Ag, Pb, Zn | Wei et al., 2024 |  | ZK3502 |  | underground mine |  |  |  |  | ore material | polished section | grab | mineral separate | [5 empty] | mineralisation |  |  |  | sphalerite, pyrite, pyrrhotite, galena, arsenopyrite, chalcopyrite, canfieldite |  |  | Sp1 |  |  |  | quartz, arsenopyrite, galena, pyrrhotite, pyrargyrite, canfieldite, tetrahedrite, calcite | polished thin sections | LA-ICPMS, EMPA, MC-ICPMS |  | CODES, University of Tasmania, Hobart, Tasmania 7001, Australia | [22 empty] | 463.3137 | [81 empty] | 328364.3 | [11 empty] | 1.67977 | [32 empty] | 2024 | Wei, W., Lv, X., Danyushevsky, L., Wu, Q., Wang, X., Ma, J., Olin, P., Wang, J. (2024). Textural and chemical variations of sphalerite in the Giant Shuangjianzishan Ag-Pb-Zn deposit, South Great Xing'an Range, China: Implications for ore-forming processes. Ore Geology Reviews, 165, 105849. |  | CHN | Inner Mongolia
| Shuangjianzishan |  | Magmatic hydrothermal | Intrusion-related | vein-type Ag-Pb-Zn | Ag, Pb, Zn |  | Ag, Pb, Zn | Wei et al., 2024 |  | ZK3502 |  | underground mine |  |  |  |  | ore material | polished section | grab | mineral separate | [5 empty] | mineralisation |  |  |  | sphalerite, pyrite, pyrrhotite, galena, arsenopyrite, chalcopyrite, canfieldite |  |  | Sp1 |  |  |  | quartz, arsenopyrite, galena, pyrrhotite, pyrargyrite, canfieldite, tetrahedrite, calcite | polished thin sections | LA-ICPMS, EMPA, MC-ICPMS |  | CODES, University of Tasmania, Hobart, Tasmania 7001, Australia | [22 empty] | 813.341549 | [81 empty] | 328230.8 | [11 empty] | 5.533081 | [32 empty] | 2024 | Wei, W., Lv, X., Danyushevsky, L., Wu, Q., Wang, X., Ma, J., Olin, P., Wang, J. (2024). Textural and chemical variations of sphalerite in the Giant Shuangjianzishan Ag-Pb-Zn deposit, South Great Xing'an Range, China: Implications for ore-forming processes. Ore Geology Reviews, 165, 105849. |  | CHN | Inner Mongolia
| Shuangjianzishan |  | Magmatic hydrothermal | Intrusion-related | vein-type Ag-Pb-Zn | Ag, Pb, Zn |  | Ag, Pb, Zn | Wei et al., 2024 |  | ZK3502 |  | underground mine |  |  |  |  | ore material | polished section | grab | mineral separate | [5 empty] | mineralisation |  |  |  | sphalerite, pyrite, pyrrhotite, galena, arsenopyrite, chalcopyrite, canfieldite |  |  | Sp1 |  |  |  | quartz, arsenopyrite, galena, pyrrhotite, pyrargyrite, canfieldite, tetrahedrite, calcite | polished thin sections | LA-ICPMS, EMPA, MC-ICPMS |  | CODES, University of Tasmania, Hobart, Tasmania 7001, Australia | [22 empty] | 916.178777 | [81 empty] | 329309.2 | [11 empty] | 0.09312 | [32 empty] | 2024 | Wei, W., Lv, X., Danyushevsky, L., Wu, Q., Wang, X., Ma, J., Olin, P., Wang, J. (2024). Textural and chemical variations of sphalerite in the Giant Shuangjianzishan Ag-Pb-Zn deposit, South Great Xing'an Range, China: Implications for ore-forming processes. Ore Geology Reviews, 165, 105849. |  | CHN | Inner Mongolia
| Shuangjianzishan |  | Magmatic hydrothermal | Intrusion-related | vein-type Ag-Pb-Zn | Ag, Pb, Zn |  | Ag, Pb, Zn | Wei et al., 2024 |  | ZK3502 |  | underground mine |  |  |  |  | ore material | polished section | grab | mineral separate | [5 empty] | mineralisation |  |  |  | sphalerite, pyrite, pyrrhotite, galena, arsenopyrite, chalcopyrite, canfieldite |  |  | Sp1 |  |  |  | quartz, arsenopyrite, galena, pyrrhotite, pyrargyrite, canfieldite, tetrahedrite, calcite | polished thin sections | LA-ICPMS, EMPA, MC-ICPMS |  | CODES, University of Tasmania, Hobart, Tasmania 7001, Australia | [22 empty] | 1210.093624 | [81 empty] | 328781 | [11 empty] | 1.427896 | [32 empty] | 2024 | Wei, W., Lv, X., Danyushevsky, L., Wu, Q., Wang, X., Ma, J., Olin, P., Wang, J. (2024). Textural and chemical variations of sphalerite in the Giant Shuangjianzishan Ag-Pb-Zn deposit, South Great Xing'an Range, China: Implications for ore-forming processes. Ore Geology Reviews, 165, 105849. |  | CHN | Inner Mongolia
| Shuangjianzishan |  | Magmatic hydrothermal | Intrusion-related | vein-type Ag-Pb-Zn | Ag, Pb, Zn |  | Ag, Pb, Zn | Wei et al., 2024 |  | ZK3502 |  | underground mine |  |  |  |  | ore material | polished section | grab | mineral separate | [5 empty] | mineralisation |  |  |  | sphalerite, pyrite, pyrrhotite, galena, arsenopyrite, chalcopyrite, canfieldite |  |  | Sp1 |  |  |  | quartz, arsenopyrite, galena, pyrrhotite, pyrargyrite, canfieldite, tetrahedrite, calcite | polished thin sections | LA-ICPMS, EMPA, MC-ICPMS |  | CODES, University of Tasmania, Hobart, Tasmania 7001, Australia | [22 empty] | 805.051271 | [81 empty] | 329159 | [11 empty] | 0.353792 | [32 empty] | 2024 | Wei, W., Lv, X., Danyushevsky, L., Wu, Q., Wang, X., Ma, J., Olin, P., Wang, J. (2024). Textural and chemical variations of sphalerite in the Giant Shuangjianzishan Ag-Pb-Zn deposit, South Great Xing'an Range, China: Implications for ore-forming processes. Ore Geology Reviews, 165, 105849. |  | CHN | Inner Mongolia
| Shuangjianzishan |  | Magmatic hydrothermal | Intrusion-related | vein-type Ag-Pb-Zn | Ag, Pb, Zn |  | Ag, Pb, Zn | Wei et al., 2024 |  | ZK3502 |  | underground mine |  |  |  |  | ore material | polished section | grab | mineral separate | [5 empty] | mineralisation |  |  |  | sphalerite, pyrite, pyrrhotite, galena, arsenopyrite, chalcopyrite, canfieldite |  |  | Sp1 |  |  |  | quartz, arsenopyrite, galena, pyrrhotite, pyrargyrite, canfieldite, tetrahedrite, calcite | polished thin sections | LA-ICPMS, EMPA, MC-ICPMS |  | CODES, University of Tasmania, Hobart, Tasmania 7001, Australia | [22 empty] | 548.342081 | [81 empty] | 328904.8 | [11 empty] | 0.161245 | [32 empty] | 2024 | Wei, W., Lv, X., Danyushevsky, L., Wu, Q., Wang, X., Ma, J., Olin, P., Wang, J. (2024). Textural and chemical variations of sphalerite in the Giant Shuangjianzishan Ag-Pb-Zn deposit, South Great Xing'an Range, China: Implications for ore-forming processes. Ore Geology Reviews, 165, 105849. |  | CHN | Inner Mongolia
| Shuangjianzishan |  | Magmatic hydrothermal | Intrusion-related | vein-type Ag-Pb-Zn | Ag, Pb, Zn |  | Ag, Pb, Zn | Wei et al., 2024 |  | ZK3502 |  | underground mine |  |  |  |  | ore material | polished section | grab | mineral separate | [5 empty] | mineralisation |  |  |  | sphalerite, pyrite, pyrrhotite, galena, arsenopyrite, chalcopyrite, canfieldite |  |  | Sp1 |  |  |  | quartz, arsenopyrite, galena, pyrrhotite, pyrargyrite, canfieldite, tetrahedrite, calcite | polished thin sections | LA-ICPMS, EMPA, MC-ICPMS |  | CODES, University of Tasmania, Hobart, Tasmania 7001, Australia | [22 empty] | 1043.551238 | [81 empty] | 329359 | [11 empty] | 0.0444 | [32 empty] | 2024 | Wei, W., Lv, X., Danyushevsky, L., Wu, Q., Wang, X., Ma, J., Olin, P., Wang, J. (2024). Textural and chemical variations of sphalerite in the Giant Shuangjianzishan Ag-Pb-Zn deposit, South Great Xing'an Range, China: Implications for ore-forming processes. Ore Geology Reviews, 165, 105849. |  | CHN | Inner Mongolia
| Shuangjianzishan |  | Magmatic hydrothermal | Intrusion-related | vein-type Ag-Pb-Zn | Ag, Pb, Zn |  | Ag, Pb, Zn | Wei et al., 2024 |  | ZK3502 |  | underground mine |  |  |  |  | ore material | polished section | grab | mineral separate | [5 empty] | mineralisation |  |  |  | sphalerite, pyrite, pyrrhotite, galena, arsenopyrite, chalcopyrite, canfieldite |  |  | Sp2 |  |  |  | quartz, arsenopyrite, galena, pyrrhotite, pyrargyrite, canfieldite, tetrahedrite, calcite | polished thin sections | LA-ICPMS, EMPA, MC-ICPMS |  | CODES, University of Tasmania, Hobart, Tasmania 7001, Australia | [22 empty] | 1203.679825 | [81 empty] | 327815.1 | [11 empty] | 15.345895 | [32 empty] | 2024 | Wei, W., Lv, X., Danyushevsky, L., Wu, Q., Wang, X., Ma, J., Olin, P., Wang, J. (2024). Textural and chemical variations of sphalerite in the Giant Shuangjianzishan Ag-Pb-Zn deposit, South Great Xing'an Range, China: Implications for ore-forming processes. Ore Geology Reviews, 165, 105849. |  | CHN | Inner Mongolia
| Shuangjianzishan |  | Magmatic hydrothermal | Intrusion-related | vein-type Ag-Pb-Zn | Ag, Pb, Zn |  | Ag, Pb, Zn | Wei et al., 2024 |  | ZK3502 |  | underground mine |  |  |  |  | ore material | polished section | grab | mineral separate | [5 empty] | mineralisation |  |  |  | sphalerite, pyrite, pyrrhotite, galena, arsenopyrite, chalcopyrite, canfieldite |  |  | Sp2 |  |  |  | quartz, arsenopyrite, galena, pyrrhotite, pyrargyrite, canfieldite, tetrahedrite, calcite | polished thin sections | LA-ICPMS, EMPA, MC-ICPMS |  | CODES, University of Tasmania, Hobart, Tasmania 7001, Australia | [22 empty] | 2582.138476 | [81 empty] | 328399.9 | [11 empty] | 50.239671 | [32 empty] | 2024 | Wei, W., Lv, X., Danyushevsky, L., Wu, Q., Wang, X., Ma, J., Olin, P., Wang, J. (2024). Textural and chemical variations of sphalerite in the Giant Shuangjianzishan Ag-Pb-Zn deposit, South Great Xing'an Range, China: Implications for ore-forming processes. Ore Geology Reviews, 165, 105849. |  | CHN | Inner Mongolia
| Shuangjianzishan |  | Magmatic hydrothermal | Intrusion-related | vein-type Ag-Pb-Zn | Ag, Pb, Zn |  | Ag, Pb, Zn | Wei et al., 2024 |  | ZK3502 |  | underground mine |  |  |  |  | ore material | polished section | grab | mineral separate | [5 empty] | mineralisation |  |  |  | sphalerite, pyrite, pyrrhotite, galena, arsenopyrite, chalcopyrite, canfieldite |  |  | Sp2 |  |  |  | quartz, arsenopyrite, galena, pyrrhotite, pyrargyrite, canfieldite, tetrahedrite, calcite | polished thin sections | LA-ICPMS, EMPA, MC-ICPMS |  | CODES, University of Tasmania, Hobart, Tasmania 7001, Australia | [22 empty] | 547.51729 | [81 empty] | 327626.5 | [11 empty] | 54.269945 | [32 empty] | 2024 | Wei, W., Lv, X., Danyushevsky, L., Wu, Q., Wang, X., Ma, J., Olin, P., Wang, J. (2024). Textural and chemical variations of sphalerite in the Giant Shuangjianzishan Ag-Pb-Zn deposit, South Great Xing'an Range, China: Implications for ore-forming processes. Ore Geology Reviews, 165, 105849. |  | CHN | Inner Mongolia
| Shuangjianzishan |  | Magmatic hydrothermal | Intrusion-related | vein-type Ag-Pb-Zn | Ag, Pb, Zn |  | Ag, Pb, Zn | Wei et al., 2024 |  | ZK3502 |  | underground mine |  |  |  |  | ore material | polished section | grab | mineral separate | [5 empty] | mineralisation |  |  |  | sphalerite, pyrite, pyrrhotite, galena, arsenopyrite, chalcopyrite, canfieldite |  |  | Sp2 |  |  |  | quartz, arsenopyrite, galena, pyrrhotite, pyrargyrite, canfieldite, tetrahedrite, calcite | polished thin sections | LA-ICPMS, EMPA, MC-ICPMS |  | CODES, University of Tasmania, Hobart, Tasmania 7001, Australia | [22 empty] | 543.262618 | [81 empty] | 328761.2 | [11 empty] | 41.344784 | [32 empty] | 2024 | Wei, W., Lv, X., Danyushevsky, L., Wu, Q., Wang, X., Ma, J., Olin, P., Wang, J. (2024). Textural and chemical variations of sphalerite in the Giant Shuangjianzishan Ag-Pb-Zn deposit, South Great Xing'an Range, China: Implications for ore-forming processes. Ore Geology Reviews, 165, 105849. |  | CHN | Inner Mongolia
| Shuangjianzishan |  | Magmatic hydrothermal | Intrusion-related | vein-type Ag-Pb-Zn | Ag, Pb, Zn |  | Ag, Pb, Zn | Wei et al., 2024 |  | ZK3502 |  | underground mine |  |  |  |  | ore material | polished section | grab | mineral separate | [5 empty] | mineralisation |  |  |  | sphalerite, pyrite, pyrrhotite, galena, arsenopyrite, chalcopyrite, canfieldite |  |  | Sp2 |  |  |  | quartz, arsenopyrite, galena, pyrrhotite, pyrargyrite, canfieldite, tetrahedrite, calcite | polished thin sections | LA-ICPMS, EMPA, MC-ICPMS |  | CODES, University of Tasmania, Hobart, Tasmania 7001, Australia | [22 empty] | 2480.55674 | [81 empty] | 328129.6 | [11 empty] | 29.730142 | [32 empty] | 2024 | Wei, W., Lv, X., Danyushevsky, L., Wu, Q., Wang, X., Ma, J., Olin, P., Wang, J. (2024). Textural and chemical variations of sphalerite in the Giant Shuangjianzishan Ag-Pb-Zn deposit, South Great Xing'an Range, China: Implications for ore-forming processes. Ore Geology Reviews, 165, 105849. |  | CHN | Inner Mongolia
| Shuangjianzishan |  | Magmatic hydrothermal | Intrusion-related | vein-type Ag-Pb-Zn | Ag, Pb, Zn |  | Ag, Pb, Zn | Wei et al., 2024 |  | ZK3502 |  | underground mine |  |  |  |  | ore material | polished section | grab | mineral separate | [5 empty] | mineralisation |  |  |  | sphalerite, pyrite, pyrrhotite, galena, arsenopyrite, chalcopyrite, canfieldite |  |  | Sp2 |  |  |  | quartz, arsenopyrite, galena, pyrrhotite, pyrargyrite, canfieldite, tetrahedrite, calcite | polished thin sections | LA-ICPMS, EMPA, MC-ICPMS |  | CODES, University of Tasmania, Hobart, Tasmania 7001, Australia | [22 empty] | 540.204435 | [81 empty] | 328455.2 | [11 empty] | 50.636162 | [32 empty] | 2024 | Wei, W., Lv, X., Danyushevsky, L., Wu, Q., Wang, X., Ma, J., Olin, P., Wang, J. (2024). Textural and chemical variations of sphalerite in the Giant Shuangjianzishan Ag-Pb-Zn deposit, South Great Xing'an Range, China: Implications for ore-forming processes. Ore Geology Reviews, 165, 105849. |  | CHN | Inner Mongolia
| Shuangjianzishan |  | Magmatic hydrothermal | Intrusion-related | vein-type Ag-Pb-Zn | Ag, Pb, Zn |  | Ag, Pb, Zn | Wei et al., 2024 |  | ZK3502 |  | underground mine |  |  |  |  | ore material | polished section | grab | mineral separate | [5 empty] | mineralisation |  |  |  | sphalerite, pyrite, pyrrhotite, galena, arsenopyrite, chalcopyrite, canfieldite |  |  | Sp2 |  |  |  | quartz, arsenopyrite, galena, pyrrhotite, pyrargyrite, canfieldite, tetrahedrite, calcite | polished thin sections | LA-ICPMS, EMPA, MC-ICPMS |  | CODES, University of Tasmania, Hobart, Tasmania 7001, Australia | [22 empty] | 1888.171362 | [81 empty] | 312608.7 | [11 empty] | 44.180587 | [32 empty] | 2024 | Wei, W., Lv, X., Danyushevsky, L., Wu, Q., Wang, X., Ma, J., Olin, P., Wang, J. (2024). Textural and chemical variations of sphalerite in the Giant Shuangjianzishan Ag-Pb-Zn deposit, South Great Xing'an Range, China: Implications for ore-forming processes. Ore Geology Reviews, 165, 105849. |  | CHN | Inner Mongolia
| Shuangjianzishan |  | Magmatic hydrothermal | Intrusion-related | vein-type Ag-Pb-Zn | Ag, Pb, Zn |  | Ag, Pb, Zn | Wei et al., 2024 |  | ZK3502 |  | underground mine |  |  |  |  | ore material | polished section | grab | mineral separate | [5 empty] | mineralisation |  |  |  | sphalerite, pyrite, pyrrhotite, galena, arsenopyrite, chalcopyrite, canfieldite |  |  | Sp2 |  |  |  | quartz, arsenopyrite, galena, pyrrhotite, pyrargyrite, canfieldite, tetrahedrite, calcite | polished thin sections | LA-ICPMS, EMPA, MC-ICPMS |  | CODES, University of Tasmania, Hobart, Tasmania 7001, Australia | [22 empty] | 495.707714 | [81 empty] | 328440.1 | [11 empty] | 32.664576 | [32 empty] | 2024 | Wei, W., Lv, X., Danyushevsky, L., Wu, Q., Wang, X., Ma, J., Olin, P., Wang, J. (2024). Textural and chemical variations of sphalerite in the Giant Shuangjianzishan Ag-Pb-Zn deposit, South Great Xing'an Range, China: Implications for ore-forming processes. Ore Geology Reviews, 165, 105849. |  | CHN | Inner Mongolia
| Shuangjianzishan |  | Magmatic hydrothermal | Intrusion-related | vein-type Ag-Pb-Zn | Ag, Pb, Zn |  | Ag, Pb, Zn | Wei et al., 2024 |  | Sample ID |  | underground mine |  |  |  |  | ore material | polished section | grab | mineral separate | [5 empty] | mineralisation |  |  |  | sphalerite, pyrite, pyrrhotite, galena, arsenopyrite, chalcopyrite, canfieldite |  |  | Generation |  |  |  | quartz, arsenopyrite, galena, pyrrhotite, pyrargyrite, canfieldite, tetrahedrite, calcite | polished thin sections | LA-ICPMS, EMPA, MC-ICPMS |  | CODES, University of Tasmania, Hobart, Tasmania 7001, Australia | [149 empty] | 2024 | Wei, W., Lv, X., Danyushevsky, L., Wu, Q., Wang, X., Ma, J., Olin, P., Wang, J. (2024). Textural and chemical variations of sphalerite in the Giant Shuangjianzishan Ag-Pb-Zn deposit, South Great Xing'an Range, China: Implications for ore-forming processes. Ore Geology Reviews, 165, 105849. |  | CHN | Inner Mongolia
| Shuangjianzishan |  | Magmatic hydrothermal | Intrusion-related | vein-type Ag-Pb-Zn | Ag, Pb, Zn |  | Ag, Pb, Zn | Wei et al., 2024 |  | 1220-1 |  | underground mine |  |  |  |  | ore material | polished section | grab | mineral separate | [5 empty] | mineralisation |  |  |  | sphalerite, pyrite, pyrrhotite, galena, arsenopyrite, chalcopyrite, canfieldite |  |  | Sp1 |  |  |  | quartz, arsenopyrite, galena, pyrrhotite, pyrargyrite, canfieldite, tetrahedrite, calcite | polished thin sections | LA-ICPMS, EMPA, MC-ICPMS |  | CODES, University of Tasmania, Hobart, Tasmania 7001, Australia | [22 empty] | 0.273111 | [93 empty] | 0.036021 | [32 empty] | 2024 | Wei, W., Lv, X., Danyushevsky, L., Wu, Q., Wang, X., Ma, J., Olin, P., Wang, J. (2024). Textural and chemical variations of sphalerite in the Giant Shuangjianzishan Ag-Pb-Zn deposit, South Great Xing'an Range, China: Implications for ore-forming processes. Ore Geology Reviews, 165, 105849. |  | CHN | Inner Mongolia
| Shuangjianzishan |  | Magmatic hydrothermal | Intrusion-related | vein-type Ag-Pb-Zn | Ag, Pb, Zn |  | Ag, Pb, Zn | Wei et al., 2024 |  | 1220-1 |  | underground mine |  |  |  |  | ore material | polished section | grab | mineral separate | [5 empty] | mineralisation |  |  |  | sphalerite, pyrite, pyrrhotite, galena, arsenopyrite, chalcopyrite, canfieldite |  |  | Sp2 |  |  |  | quartz, arsenopyrite, galena, pyrrhotite, pyrargyrite, canfieldite, tetrahedrite, calcite | polished thin sections | LA-ICPMS, EMPA, MC-ICPMS |  | CODES, University of Tasmania, Hobart, Tasmania 7001, Australia | [22 empty] | 0.2692 | [93 empty] | 0.035182 | [32 empty] | 2024 | Wei, W., Lv, X., Danyushevsky, L., Wu, Q., Wang, X., Ma, J., Olin, P., Wang, J. (2024). Textural and chemical variations of sphalerite in the Giant Shuangjianzishan Ag-Pb-Zn deposit, South Great Xing'an Range, China: Implications for ore-forming processes. Ore Geology Reviews, 165, 105849. |  | CHN | Inner Mongolia
| Shuangjianzishan |  | Magmatic hydrothermal | Intrusion-related | vein-type Ag-Pb-Zn | Ag, Pb, Zn |  | Ag, Pb, Zn | Wei et al., 2024 |  | 1220-1 |  | underground mine |  |  |  |  | ore material | polished section | grab | mineral separate | [5 empty] | mineralisation |  |  |  | sphalerite, pyrite, pyrrhotite, galena, arsenopyrite, chalcopyrite, canfieldite |  |  | Sp2 |  |  |  | quartz, arsenopyrite, galena, pyrrhotite, pyrargyrite, canfieldite, tetrahedrite, calcite | polished thin sections | LA-ICPMS, EMPA, MC-ICPMS |  | CODES, University of Tasmania, Hobart, Tasmania 7001, Australia | [22 empty] | 0.271768 | [93 empty] | 0.035221 | [32 empty] | 2024 | Wei, W., Lv, X., Danyushevsky, L., Wu, Q., Wang, X., Ma, J., Olin, P., Wang, J. (2024). Textural and chemical variations of sphalerite in the Giant Shuangjianzishan Ag-Pb-Zn deposit, South Great Xing'an Range, China: Implications for ore-forming processes. Ore Geology Reviews, 165, 105849. |  | CHN | Inner Mongolia
| Shuangjianzishan |  | Magmatic hydrothermal | Intrusion-related | vein-type Ag-Pb-Zn | Ag, Pb, Zn |  | Ag, Pb, Zn | Wei et al., 2024 |  | 1220-1 |  | underground mine |  |  |  |  | ore material | polished section | grab | mineral separate | [5 empty] | mineralisation |  |  |  | sphalerite, pyrite, pyrrhotite, galena, arsenopyrite, chalcopyrite, canfieldite |  |  | Sp2 |  |  |  | quartz, arsenopyrite, galena, pyrrhotite, pyrargyrite, canfieldite, tetrahedrite, calcite | polished thin sections | LA-ICPMS, EMPA, MC-ICPMS |  | CODES, University of Tasmania, Hobart, Tasmania 7001, Australia | [22 empty] | 0.273246 | [93 empty] | 0.035087 | [32 empty] | 2024 | Wei, W., Lv, X., Danyushevsky, L., Wu, Q., Wang, X., Ma, J., Olin, P., Wang, J. (2024). Textural and chemical variations of sphalerite in the Giant Shuangjianzishan Ag-Pb-Zn deposit, South Great Xing'an Range, China: Implications for ore-forming processes. Ore Geology Reviews, 165, 105849. |  | CHN | Inner Mongolia
| Shuangjianzishan |  | Magmatic hydrothermal | Intrusion-related | vein-type Ag-Pb-Zn | Ag, Pb, Zn |  | Ag, Pb, Zn | Wei et al., 2024 |  | 1220-1 |  | underground mine |  |  |  |  | ore material | polished section | grab | mineral separate | [5 empty] | mineralisation |  |  |  | sphalerite, pyrite, pyrrhotite, galena, arsenopyrite, chalcopyrite, canfieldite |  |  | Sp1 |  |  |  | quartz, arsenopyrite, galena, pyrrhotite, pyrargyrite, canfieldite, tetrahedrite, calcite | polished thin sections | LA-ICPMS, EMPA, MC-ICPMS |  | CODES, University of Tasmania, Hobart, Tasmania 7001, Australia | [22 empty] | 0.277349 | [93 empty] | 0.035278 | [32 empty] | 2024 | Wei, W., Lv, X., Danyushevsky, L., Wu, Q., Wang, X., Ma, J., Olin, P., Wang, J. (2024). Textural and chemical variations of sphalerite in the Giant Shuangjianzishan Ag-Pb-Zn deposit, South Great Xing'an Range, China: Implications for ore-forming processes. Ore Geology Reviews, 165, 105849. |  | CHN | Inner Mongolia
| Shuangjianzishan |  | Magmatic hydrothermal | Intrusion-related | vein-type Ag-Pb-Zn | Ag, Pb, Zn |  | Ag, Pb, Zn | Wei et al., 2024 |  | 1220-1 |  | underground mine |  |  |  |  | ore material | polished section | grab | mineral separate | [5 empty] | mineralisation |  |  |  | sphalerite, pyrite, pyrrhotite, galena, arsenopyrite, chalcopyrite, canfieldite |  |  | Sp2 |  |  |  | quartz, arsenopyrite, galena, pyrrhotite, pyrargyrite, canfieldite, tetrahedrite, calcite | polished thin sections | LA-ICPMS, EMPA, MC-ICPMS |  | CODES, University of Tasmania, Hobart, Tasmania 7001, Australia | [22 empty] | 0.273207 | [93 empty] | 0.034457 | [32 empty] | 2024 | Wei, W., Lv, X., Danyushevsky, L., Wu, Q., Wang, X., Ma, J., Olin, P., Wang, J. (2024). Textural and chemical variations of sphalerite in the Giant Shuangjianzishan Ag-Pb-Zn deposit, South Great Xing'an Range, China: Implications for ore-forming processes. Ore Geology Reviews, 165, 105849. |  | CHN | Inner Mongolia
| Shuangjianzishan |  | Magmatic hydrothermal | Intrusion-related | vein-type Ag-Pb-Zn | Ag, Pb, Zn |  | Ag, Pb, Zn | Wei et al., 2024 |  | 1220-1 |  | underground mine |  |  |  |  | ore material | polished section | grab | mineral separate | [5 empty] | mineralisation |  |  |  | sphalerite, pyrite, pyrrhotite, galena, arsenopyrite, chalcopyrite, canfieldite |  |  | Sp1 |  |  |  | quartz, arsenopyrite, galena, pyrrhotite, pyrargyrite, canfieldite, tetrahedrite, calcite | polished thin sections | LA-ICPMS, EMPA, MC-ICPMS |  | CODES, University of Tasmania, Hobart, Tasmania 7001, Australia | [22 empty] | 0.269132 | [93 empty] | 0.033628 | [32 empty] | 2024 | Wei, W., Lv, X., Danyushevsky, L., Wu, Q., Wang, X., Ma, J., Olin, P., Wang, J. (2024). Textural and chemical variations of sphalerite in the Giant Shuangjianzishan Ag-Pb-Zn deposit, South Great Xing'an Range, China: Implications for ore-forming processes. Ore Geology Reviews, 165, 105849. |  | CHN | Inner Mongolia
| Shuangjianzishan |  | Magmatic hydrothermal | Intrusion-related | vein-type Ag-Pb-Zn | Ag, Pb, Zn |  | Ag, Pb, Zn | Wei et al., 2024 |  | 1220-1 |  | underground mine |  |  |  |  | ore material | polished section | grab | mineral separate | [5 empty] | mineralisation |  |  |  | sphalerite, pyrite, pyrrhotite, galena, arsenopyrite, chalcopyrite, canfieldite |  |  | Sp2 |  |  |  | quartz, arsenopyrite, galena, pyrrhotite, pyrargyrite, canfieldite, tetrahedrite, calcite | polished thin sections | LA-ICPMS, EMPA, MC-ICPMS |  | CODES, University of Tasmania, Hobart, Tasmania 7001, Australia | [22 empty] | 0.270517 | [93 empty] | 0.033502 | [32 empty] | 2024 | Wei, W., Lv, X., Danyushevsky, L., Wu, Q., Wang, X., Ma, J., Olin, P., Wang, J. (2024). Textural and chemical variations of sphalerite in the Giant Shuangjianzishan Ag-Pb-Zn deposit, South Great Xing'an Range, China: Implications for ore-forming processes. Ore Geology Reviews, 165, 105849. |  | CHN | Inner Mongolia
| Shuangjianzishan |  | Magmatic hydrothermal | Intrusion-related | vein-type Ag-Pb-Zn | Ag, Pb, Zn |  | Ag, Pb, Zn | Wei et al., 2024 |  | 1220-1 |  | underground mine |  |  |  |  | ore material | polished section | grab | mineral separate | [5 empty] | mineralisation |  |  |  | sphalerite, pyrite, pyrrhotite, galena, arsenopyrite, chalcopyrite, canfieldite |  |  | Sp1 |  |  |  | quartz, arsenopyrite, galena, pyrrhotite, pyrargyrite, canfieldite, tetrahedrite, calcite | polished thin sections | LA-ICPMS, EMPA, MC-ICPMS |  | CODES, University of Tasmania, Hobart, Tasmania 7001, Australia | [22 empty] | 0.273263 | [93 empty] | 0.033551 | [32 empty] | 2024 | Wei, W., Lv, X., Danyushevsky, L., Wu, Q., Wang, X., Ma, J., Olin, P., Wang, J. (2024). Textural and chemical variations of sphalerite in the Giant Shuangjianzishan Ag-Pb-Zn deposit, South Great Xing'an Range, China: Implications for ore-forming processes. Ore Geology Reviews, 165, 105849. |  | CHN | Inner Mongolia
| Shuangjianzishan |  | Magmatic hydrothermal | Intrusion-related | vein-type Ag-Pb-Zn | Ag, Pb, Zn |  | Ag, Pb, Zn | Wei et al., 2024 |  | 1220-2 |  | underground mine |  |  |  |  | ore material | polished section | grab | mineral separate | [5 empty] | mineralisation |  |  |  | sphalerite, pyrite, pyrrhotite, galena, arsenopyrite, chalcopyrite, canfieldite |  |  | Sp2 |  |  |  | quartz, arsenopyrite, galena, pyrrhotite, pyrargyrite, canfieldite, tetrahedrite, calcite | polished thin sections | LA-ICPMS, EMPA, MC-ICPMS |  | CODES, University of Tasmania, Hobart, Tasmania 7001, Australia | [22 empty] | 0.322548 | [93 empty] | 0.027787 | [32 empty] | 2024 | Wei, W., Lv, X., Danyushevsky, L., Wu, Q., Wang, X., Ma, J., Olin, P., Wang, J. (2024). Textural and chemical variations of sphalerite in the Giant Shuangjianzishan Ag-Pb-Zn deposit, South Great Xing'an Range, China: Implications for ore-forming processes. Ore Geology Reviews, 165, 105849. |  | CHN | Inner Mongolia
| Shuangjianzishan |  | Magmatic hydrothermal | Intrusion-related | vein-type Ag-Pb-Zn | Ag, Pb, Zn |  | Ag, Pb, Zn | Wei et al., 2024 |  | 1220-2 |  | underground mine |  |  |  |  | ore material | polished section | grab | mineral separate | [5 empty] | mineralisation |  |  |  | sphalerite, pyrite, pyrrhotite, galena, arsenopyrite, chalcopyrite, canfieldite |  |  | Sp2 |  |  |  | quartz, arsenopyrite, galena, pyrrhotite, pyrargyrite, canfieldite, tetrahedrite, calcite | polished thin sections | LA-ICPMS, EMPA, MC-ICPMS |  | CODES, University of Tasmania, Hobart, Tasmania 7001, Australia | [22 empty] | 0.336793 | [93 empty] | 0.028861 | [32 empty] | 2024 | Wei, W., Lv, X., Danyushevsky, L., Wu, Q., Wang, X., Ma, J., Olin, P., Wang, J. (2024). Textural and chemical variations of sphalerite in the Giant Shuangjianzishan Ag-Pb-Zn deposit, South Great Xing'an Range, China: Implications for ore-forming processes. Ore Geology Reviews, 165, 105849. |  | CHN | Inner Mongolia
| Shuangjianzishan |  | Magmatic hydrothermal | Intrusion-related | vein-type Ag-Pb-Zn | Ag, Pb, Zn |  | Ag, Pb, Zn | Wei et al., 2024 |  | 1220-2 |  | underground mine |  |  |  |  | ore material | polished section | grab | mineral separate | [5 empty] | mineralisation |  |  |  | sphalerite, pyrite, pyrrhotite, galena, arsenopyrite, chalcopyrite, canfieldite |  |  | Sp2 |  |  |  | quartz, arsenopyrite, galena, pyrrhotite, pyrargyrite, canfieldite, tetrahedrite, calcite | polished thin sections | LA-ICPMS, EMPA, MC-ICPMS |  | CODES, University of Tasmania, Hobart, Tasmania 7001, Australia | [22 empty] | 0.332601 | [93 empty] | 0.028304 | [32 empty] | 2024 | Wei, W., Lv, X., Danyushevsky, L., Wu, Q., Wang, X., Ma, J., Olin, P., Wang, J. (2024). Textural and chemical variations of sphalerite in the Giant Shuangjianzishan Ag-Pb-Zn deposit, South Great Xing'an Range, China: Implications for ore-forming processes. Ore Geology Reviews, 165, 105849. |  | CHN | Inner Mongolia
| Shuangjianzishan |  | Magmatic hydrothermal | Intrusion-related | vein-type Ag-Pb-Zn | Ag, Pb, Zn |  | Ag, Pb, Zn | Wei et al., 2024 |  | 1220-2 |  | underground mine |  |  |  |  | ore material | polished section | grab | mineral separate | [5 empty] | mineralisation |  |  |  | sphalerite, pyrite, pyrrhotite, galena, arsenopyrite, chalcopyrite, canfieldite |  |  | Sp1 |  |  |  | quartz, arsenopyrite, galena, pyrrhotite, pyrargyrite, canfieldite, tetrahedrite, calcite | polished thin sections | LA-ICPMS, EMPA, MC-ICPMS |  | CODES, University of Tasmania, Hobart, Tasmania 7001, Australia | [22 empty] | 0.437345 | [93 empty] | 0.036998 | [32 empty] | 2024 | Wei, W., Lv, X., Danyushevsky, L., Wu, Q., Wang, X., Ma, J., Olin, P., Wang, J. (2024). Textural and chemical variations of sphalerite in the Giant Shuangjianzishan Ag-Pb-Zn deposit, South Great Xing'an Range, China: Implications for ore-forming processes. Ore Geology Reviews, 165, 105849. |  | CHN | Inner Mongolia
| Shuangjianzishan |  | Magmatic hydrothermal | Intrusion-related | vein-type Ag-Pb-Zn | Ag, Pb, Zn |  | Ag, Pb, Zn | Wei et al., 2024 |  | 1220-2 |  | underground mine |  |  |  |  | ore material | polished section | grab | mineral separate | [5 empty] | mineralisation |  |  |  | sphalerite, pyrite, pyrrhotite, galena, arsenopyrite, chalcopyrite, canfieldite |  |  | Sp1 |  |  |  | quartz, arsenopyrite, galena, pyrrhotite, pyrargyrite, canfieldite, tetrahedrite, calcite | polished thin sections | LA-ICPMS, EMPA, MC-ICPMS |  | CODES, University of Tasmania, Hobart, Tasmania 7001, Australia | [22 empty] | 0.365864 | [93 empty] | 0.030786 | [32 empty] | 2024 | Wei, W., Lv, X., Danyushevsky, L., Wu, Q., Wang, X., Ma, J., Olin, P., Wang, J. (2024). Textural and chemical variations of sphalerite in the Giant Shuangjianzishan Ag-Pb-Zn deposit, South Great Xing'an Range, China: Implications for ore-forming processes. Ore Geology Reviews, 165, 105849. |  | CHN | Inner Mongolia
| Shuangjianzishan |  | Magmatic hydrothermal | Intrusion-related | vein-type Ag-Pb-Zn | Ag, Pb, Zn |  | Ag, Pb, Zn | Wei et al., 2024 |  | 1220-2 |  | underground mine |  |  |  |  | ore material | polished section | grab | mineral separate | [5 empty] | mineralisation |  |  |  | sphalerite, pyrite, pyrrhotite, galena, arsenopyrite, chalcopyrite, canfieldite |  |  | Sp1 |  |  |  | quartz, arsenopyrite, galena, pyrrhotite, pyrargyrite, canfieldite, tetrahedrite, calcite | polished thin sections | LA-ICPMS, EMPA, MC-ICPMS |  | CODES, University of Tasmania, Hobart, Tasmania 7001, Australia | [22 empty] | 0.339719 | [93 empty] | 0.028431 | [32 empty] | 2024 | Wei, W., Lv, X., Danyushevsky, L., Wu, Q., Wang, X., Ma, J., Olin, P., Wang, J. (2024). Textural and chemical variations of sphalerite in the Giant Shuangjianzishan Ag-Pb-Zn deposit, South Great Xing'an Range, China: Implications for ore-forming processes. Ore Geology Reviews, 165, 105849. |  | CHN | Inner Mongolia
| Shuangjianzishan |  | Magmatic hydrothermal | Intrusion-related | vein-type Ag-Pb-Zn | Ag, Pb, Zn |  | Ag, Pb, Zn | Wei et al., 2024 |  | 1220-2 |  | underground mine |  |  |  |  | ore material | polished section | grab | mineral separate | [5 empty] | mineralisation |  |  |  | sphalerite, pyrite, pyrrhotite, galena, arsenopyrite, chalcopyrite, canfieldite |  |  | Sp2 |  |  |  | quartz, arsenopyrite, galena, pyrrhotite, pyrargyrite, canfieldite, tetrahedrite, calcite | polished thin sections | LA-ICPMS, EMPA, MC-ICPMS |  | CODES, University of Tasmania, Hobart, Tasmania 7001, Australia | [22 empty] | 0.341158 | [93 empty] | 0.028407 | [32 empty] | 2024 | Wei, W., Lv, X., Danyushevsky, L., Wu, Q., Wang, X., Ma, J., Olin, P., Wang, J. (2024). Textural and chemical variations of sphalerite in the Giant Shuangjianzishan Ag-Pb-Zn deposit, South Great Xing'an Range, China: Implications for ore-forming processes. Ore Geology Reviews, 165, 105849. |  | CHN | Inner Mongolia
| Shuangjianzishan |  | Magmatic hydrothermal | Intrusion-related | vein-type Ag-Pb-Zn | Ag, Pb, Zn |  | Ag, Pb, Zn | Wei et al., 2024 |  | 1220-2 |  | underground mine |  |  |  |  | ore material | polished section | grab | mineral separate | [5 empty] | mineralisation |  |  |  | sphalerite, pyrite, pyrrhotite, galena, arsenopyrite, chalcopyrite, canfieldite |  |  | Sp1 |  |  |  | quartz, arsenopyrite, galena, pyrrhotite, pyrargyrite, canfieldite, tetrahedrite, calcite | polished thin sections | LA-ICPMS, EMPA, MC-ICPMS |  | CODES, University of Tasmania, Hobart, Tasmania 7001, Australia | [22 empty] | 0.357817 | [93 empty] | 0.02965 | [32 empty] | 2024 | Wei, W., Lv, X., Danyushevsky, L., Wu, Q., Wang, X., Ma, J., Olin, P., Wang, J. (2024). Textural and chemical variations of sphalerite in the Giant Shuangjianzishan Ag-Pb-Zn deposit, South Great Xing'an Range, China: Implications for ore-forming processes. Ore Geology Reviews, 165, 105849. |  | CHN | Inner Mongolia
| Shuangjianzishan |  | Magmatic hydrothermal | Intrusion-related | vein-type Ag-Pb-Zn | Ag, Pb, Zn |  | Ag, Pb, Zn | Wei et al., 2024 |  | 1220-3 |  | underground mine |  |  |  |  | ore material | polished section | grab | mineral separate | [5 empty] | mineralisation |  |  |  | sphalerite, pyrite, pyrrhotite, galena, arsenopyrite, chalcopyrite, canfieldite |  |  | Sp2 |  |  |  | quartz, arsenopyrite, galena, pyrrhotite, pyrargyrite, canfieldite, tetrahedrite, calcite | polished thin sections | LA-ICPMS, EMPA, MC-ICPMS |  | CODES, University of Tasmania, Hobart, Tasmania 7001, Australia | [22 empty] | 0.310098 | [93 empty] | 0.211476 | [32 empty] | 2024 | Wei, W., Lv, X., Danyushevsky, L., Wu, Q., Wang, X., Ma, J., Olin, P., Wang, J. (2024). Textural and chemical variations of sphalerite in the Giant Shuangjianzishan Ag-Pb-Zn deposit, South Great Xing'an Range, China: Implications for ore-forming processes. Ore Geology Reviews, 165, 105849. |  | CHN | Inner Mongolia
| Shuangjianzishan |  | Magmatic hydrothermal | Intrusion-related | vein-type Ag-Pb-Zn | Ag, Pb, Zn |  | Ag, Pb, Zn | Wei et al., 2024 |  | 1220-3 |  | underground mine |  |  |  |  | ore material | polished section | grab | mineral separate | [5 empty] | mineralisation |  |  |  | sphalerite, pyrite, pyrrhotite, galena, arsenopyrite, chalcopyrite, canfieldite |  |  | Sp2 |  |  |  | quartz, arsenopyrite, galena, pyrrhotite, pyrargyrite, canfieldite, tetrahedrite, calcite | polished thin sections | LA-ICPMS, EMPA, MC-ICPMS |  | CODES, University of Tasmania, Hobart, Tasmania 7001, Australia | [22 empty] | 0.312768 | [93 empty] | 0.213813 | [32 empty] | 2024 | Wei, W., Lv, X., Danyushevsky, L., Wu, Q., Wang, X., Ma, J., Olin, P., Wang, J. (2024). Textural and chemical variations of sphalerite in the Giant Shuangjianzishan Ag-Pb-Zn deposit, South Great Xing'an Range, China: Implications for ore-forming processes. Ore Geology Reviews, 165, 105849. |  | CHN | Inner Mongolia
| Shuangjianzishan |  | Magmatic hydrothermal | Intrusion-related | vein-type Ag-Pb-Zn | Ag, Pb, Zn |  | Ag, Pb, Zn | Wei et al., 2024 |  | 1220-3 |  | underground mine |  |  |  |  | ore material | polished section | grab | mineral separate | [5 empty] | mineralisation |  |  |  | sphalerite, pyrite, pyrrhotite, galena, arsenopyrite, chalcopyrite, canfieldite |  |  | Sp2 |  |  |  | quartz, arsenopyrite, galena, pyrrhotite, pyrargyrite, canfieldite, tetrahedrite, calcite | polished thin sections | LA-ICPMS, EMPA, MC-ICPMS |  | CODES, University of Tasmania, Hobart, Tasmania 7001, Australia | [22 empty] | 0.322034 | [93 empty] | 0.220541 | [32 empty] | 2024 | Wei, W., Lv, X., Danyushevsky, L., Wu, Q., Wang, X., Ma, J., Olin, P., Wang, J. (2024). Textural and chemical variations of sphalerite in the Giant Shuangjianzishan Ag-Pb-Zn deposit, South Great Xing'an Range, China: Implications for ore-forming processes. Ore Geology Reviews, 165, 105849. |  | CHN | Inner Mongolia
| Shuangjianzishan |  | Magmatic hydrothermal | Intrusion-related | vein-type Ag-Pb-Zn | Ag, Pb, Zn |  | Ag, Pb, Zn | Wei et al., 2024 |  | 1220-3 |  | underground mine |  |  |  |  | ore material | polished section | grab | mineral separate | [5 empty] | mineralisation |  |  |  | sphalerite, pyrite, pyrrhotite, galena, arsenopyrite, chalcopyrite, canfieldite |  |  | Sp1 |  |  |  | quartz, arsenopyrite, galena, pyrrhotite, pyrargyrite, canfieldite, tetrahedrite, calcite | polished thin sections | LA-ICPMS, EMPA, MC-ICPMS |  | CODES, University of Tasmania, Hobart, Tasmania 7001, Australia | [22 empty] | 0.317161 | [93 empty] | 0.217655 | [32 empty] | 2024 | Wei, W., Lv, X., Danyushevsky, L., Wu, Q., Wang, X., Ma, J., Olin, P., Wang, J. (2024). Textural and chemical variations of sphalerite in the Giant Shuangjianzishan Ag-Pb-Zn deposit, South Great Xing'an Range, China: Implications for ore-forming processes. Ore Geology Reviews, 165, 105849. |  | CHN | Inner Mongolia
| Shuangjianzishan |  | Magmatic hydrothermal | Intrusion-related | vein-type Ag-Pb-Zn | Ag, Pb, Zn |  | Ag, Pb, Zn | Wei et al., 2024 |  | 1220-3 |  | underground mine |  |  |  |  | ore material | polished section | grab | mineral separate | [5 empty] | mineralisation |  |  |  | sphalerite, pyrite, pyrrhotite, galena, arsenopyrite, chalcopyrite, canfieldite |  |  | Sp1 |  |  |  | quartz, arsenopyrite, galena, pyrrhotite, pyrargyrite, canfieldite, tetrahedrite, calcite | polished thin sections | LA-ICPMS, EMPA, MC-ICPMS |  | CODES, University of Tasmania, Hobart, Tasmania 7001, Australia | [22 empty] | 0.318524 | [93 empty] | 0.218955 | [32 empty] | 2024 | Wei, W., Lv, X., Danyushevsky, L., Wu, Q., Wang, X., Ma, J., Olin, P., Wang, J. (2024). Textural and chemical variations of sphalerite in the Giant Shuangjianzishan Ag-Pb-Zn deposit, South Great Xing'an Range, China: Implications for ore-forming processes. Ore Geology Reviews, 165, 105849. |  | CHN | Inner Mongolia
| Shuangjianzishan |  | Magmatic hydrothermal | Intrusion-related | vein-type Ag-Pb-Zn | Ag, Pb, Zn |  | Ag, Pb, Zn | Wei et al., 2024 |  | 1220-3 |  | underground mine |  |  |  |  | ore material | polished section | grab | mineral separate | [5 empty] | mineralisation |  |  |  | sphalerite, pyrite, pyrrhotite, galena, arsenopyrite, chalcopyrite, canfieldite |  |  | Sp1 |  |  |  | quartz, arsenopyrite, galena, pyrrhotite, pyrargyrite, canfieldite, tetrahedrite, calcite | polished thin sections | LA-ICPMS, EMPA, MC-ICPMS |  | CODES, University of Tasmania, Hobart, Tasmania 7001, Australia | [22 empty] | 0.319943 | [93 empty] | 0.220263 | [32 empty] | 2024 | Wei, W., Lv, X., Danyushevsky, L., Wu, Q., Wang, X., Ma, J., Olin, P., Wang, J. (2024). Textural and chemical variations of sphalerite in the Giant Shuangjianzishan Ag-Pb-Zn deposit, South Great Xing'an Range, China: Implications for ore-forming processes. Ore Geology Reviews, 165, 105849. |  | CHN | Inner Mongolia
| Shuangjianzishan |  | Magmatic hydrothermal | Intrusion-related | vein-type Ag-Pb-Zn | Ag, Pb, Zn |  | Ag, Pb, Zn | Wei et al., 2024 |  | 1220-3 |  | underground mine |  |  |  |  | ore material | polished section | grab | mineral separate | [5 empty] | mineralisation |  |  |  | sphalerite, pyrite, pyrrhotite, galena, arsenopyrite, chalcopyrite, canfieldite |  |  | Sp1 |  |  |  | quartz, arsenopyrite, galena, pyrrhotite, pyrargyrite, canfieldite, tetrahedrite, calcite | polished thin sections | LA-ICPMS, EMPA, MC-ICPMS |  | CODES, University of Tasmania, Hobart, Tasmania 7001, Australia | [22 empty] | 0.315321 | [93 empty] | 0.217299 | [32 empty] | 2024 | Wei, W., Lv, X., Danyushevsky, L., Wu, Q., Wang, X., Ma, J., Olin, P., Wang, J. (2024). Textural and chemical variations of sphalerite in the Giant Shuangjianzishan Ag-Pb-Zn deposit, South Great Xing'an Range, China: Implications for ore-forming processes. Ore Geology Reviews, 165, 105849. |  | CHN | Inner Mongolia
| Shuangjianzishan |  | Magmatic hydrothermal | Intrusion-related | vein-type Ag-Pb-Zn | Ag, Pb, Zn |  | Ag, Pb, Zn | Wei et al., 2024 |  | 1220-3 |  | underground mine |  |  |  |  | ore material | polished section | grab | mineral separate | [5 empty] | mineralisation |  |  |  | sphalerite, pyrite, pyrrhotite, galena, arsenopyrite, chalcopyrite, canfieldite |  |  | Sp1 |  |  |  | quartz, arsenopyrite, galena, pyrrhotite, pyrargyrite, canfieldite, tetrahedrite, calcite | polished thin sections | LA-ICPMS, EMPA, MC-ICPMS |  | CODES, University of Tasmania, Hobart, Tasmania 7001, Australia | [22 empty] | 0.314065 | [93 empty] | 0.216559 | [32 empty] | 2024 | Wei, W., Lv, X., Danyushevsky, L., Wu, Q., Wang, X., Ma, J., Olin, P., Wang, J. (2024). Textural and chemical variations of sphalerite in the Giant Shuangjianzishan Ag-Pb-Zn deposit, South Great Xing'an Range, China: Implications for ore-forming processes. Ore Geology Reviews, 165, 105849. |  | CHN | Inner Mongolia
| Shuangjianzishan |  | Magmatic hydrothermal | Intrusion-related | vein-type Ag-Pb-Zn | Ag, Pb, Zn |  | Ag, Pb, Zn | Wei et al., 2024 |  | 1220-3 |  | underground mine |  |  |  |  | ore material | polished section | grab | mineral separate | [5 empty] | mineralisation |  |  |  | sphalerite, pyrite, pyrrhotite, galena, arsenopyrite, chalcopyrite, canfieldite |  |  | Sp2 |  |  |  | quartz, arsenopyrite, galena, pyrrhotite, pyrargyrite, canfieldite, tetrahedrite, calcite | polished thin sections | LA-ICPMS, EMPA, MC-ICPMS |  | CODES, University of Tasmania, Hobart, Tasmania 7001, Australia | [22 empty] | 0.313696 | [93 empty] | 0.216513 | [32 empty] | 2024 | Wei, W., Lv, X., Danyushevsky, L., Wu, Q., Wang, X., Ma, J., Olin, P., Wang, J. (2024). Textural and chemical variations of sphalerite in the Giant Shuangjianzishan Ag-Pb-Zn deposit, South Great Xing'an Range, China: Implications for ore-forming processes. Ore Geology Reviews, 165, 105849. |  | CHN | Inner Mongolia
| Shuangjianzishan |  | Magmatic hydrothermal | Intrusion-related | vein-type Ag-Pb-Zn | Ag, Pb, Zn |  | Ag, Pb, Zn | Wei et al., 2024 |  | 1220-3 |  | underground mine |  |  |  |  | ore material | polished section | grab | mineral separate | [5 empty] | mineralisation |  |  |  | sphalerite, pyrite, pyrrhotite, galena, arsenopyrite, chalcopyrite, canfieldite |  |  | Sp1 |  |  |  | quartz, arsenopyrite, galena, pyrrhotite, pyrargyrite, canfieldite, tetrahedrite, calcite | polished thin sections | LA-ICPMS, EMPA, MC-ICPMS |  | CODES, University of Tasmania, Hobart, Tasmania 7001, Australia | [22 empty] | 0.307989 | [93 empty] | 0.211706 | [32 empty] | 2024 | Wei, W., Lv, X., Danyushevsky, L., Wu, Q., Wang, X., Ma, J., Olin, P., Wang, J. (2024). Textural and chemical variations of sphalerite in the Giant Shuangjianzishan Ag-Pb-Zn deposit, South Great Xing'an Range, China: Implications for ore-forming processes. Ore Geology Reviews, 165, 105849. |  | CHN | Inner Mongolia
| Shuangjianzishan |  | Magmatic hydrothermal | Intrusion-related | vein-type Ag-Pb-Zn | Ag, Pb, Zn |  | Ag, Pb, Zn | Wei et al., 2024 |  | 1220-3 |  | underground mine |  |  |  |  | ore material | polished section | grab | mineral separate | [5 empty] | mineralisation |  |  |  | sphalerite, pyrite, pyrrhotite, galena, arsenopyrite, chalcopyrite, canfieldite |  |  | Sp1 |  |  |  | quartz, arsenopyrite, galena, pyrrhotite, pyrargyrite, canfieldite, tetrahedrite, calcite | polished thin sections | LA-ICPMS, EMPA, MC-ICPMS |  | CODES, University of Tasmania, Hobart, Tasmania 7001, Australia | [22 empty] | 0.310349 | [93 empty] | 0.212954 | [32 empty] | 2024 | Wei, W., Lv, X., Danyushevsky, L., Wu, Q., Wang, X., Ma, J., Olin, P., Wang, J. (2024). Textural and chemical variations of sphalerite in the Giant Shuangjianzishan Ag-Pb-Zn deposit, South Great Xing'an Range, China: Implications for ore-forming processes. Ore Geology Reviews, 165, 105849. |  | CHN | Inner Mongolia
| Shuangjianzishan |  | Magmatic hydrothermal | Intrusion-related | vein-type Ag-Pb-Zn | Ag, Pb, Zn |  | Ag, Pb, Zn | Wei et al., 2024 |  | 1220-3 |  | underground mine |  |  |  |  | ore material | polished section | grab | mineral separate | [5 empty] | mineralisation |  |  |  | sphalerite, pyrite, pyrrhotite, galena, arsenopyrite, chalcopyrite, canfieldite |  |  | Sp2 |  |  |  | quartz, arsenopyrite, galena, pyrrhotite, pyrargyrite, canfieldite, tetrahedrite, calcite | polished thin sections | LA-ICPMS, EMPA, MC-ICPMS |  | CODES, University of Tasmania, Hobart, Tasmania 7001, Australia | [22 empty] | 0.323942 | [93 empty] | 0.221852 | [32 empty] | 2024 | Wei, W., Lv, X., Danyushevsky, L., Wu, Q., Wang, X., Ma, J., Olin, P., Wang, J. (2024). Textural and chemical variations of sphalerite in the Giant Shuangjianzishan Ag-Pb-Zn deposit, South Great Xing'an Range, China: Implications for ore-forming processes. Ore Geology Reviews, 165, 105849. |  | CHN | Inner Mongolia
| Shuangjianzishan |  | Magmatic hydrothermal | Intrusion-related | vein-type Ag-Pb-Zn | Ag, Pb, Zn |  | Ag, Pb, Zn | Wei et al., 2024 |  | 1220-4 |  | underground mine |  |  |  |  | ore material | polished section | grab | mineral separate | [5 empty] | mineralisation |  |  |  | sphalerite, pyrite, pyrrhotite, galena, arsenopyrite, chalcopyrite, canfieldite |  |  | Sp2 |  |  |  | quartz, arsenopyrite, galena, pyrrhotite, pyrargyrite, canfieldite, tetrahedrite, calcite | polished thin sections | LA-ICPMS, EMPA, MC-ICPMS |  | CODES, University of Tasmania, Hobart, Tasmania 7001, Australia | [22 empty] | 0.197802 | [93 empty] | 0.034217 | [32 empty] | 2024 | Wei, W., Lv, X., Danyushevsky, L., Wu, Q., Wang, X., Ma, J., Olin, P., Wang, J. (2024). Textural and chemical variations of sphalerite in the Giant Shuangjianzishan Ag-Pb-Zn deposit, South Great Xing'an Range, China: Implications for ore-forming processes. Ore Geology Reviews, 165, 105849. |  | CHN | Inner Mongolia
| Shuangjianzishan |  | Magmatic hydrothermal | Intrusion-related | vein-type Ag-Pb-Zn | Ag, Pb, Zn |  | Ag, Pb, Zn | Wei et al., 2024 |  | 1220-4 |  | underground mine |  |  |  |  | ore material | polished section | grab | mineral separate | [5 empty] | mineralisation |  |  |  | sphalerite, pyrite, pyrrhotite, galena, arsenopyrite, chalcopyrite, canfieldite |  |  | Sp1 |  |  |  | quartz, arsenopyrite, galena, pyrrhotite, pyrargyrite, canfieldite, tetrahedrite, calcite | polished thin sections | LA-ICPMS, EMPA, MC-ICPMS |  | CODES, University of Tasmania, Hobart, Tasmania 7001, Australia | [22 empty] | 0.195264 | [93 empty] | 0.033905 | [32 empty] | 2024 | Wei, W., Lv, X., Danyushevsky, L., Wu, Q., Wang, X., Ma, J., Olin, P., Wang, J. (2024). Textural and chemical variations of sphalerite in the Giant Shuangjianzishan Ag-Pb-Zn deposit, South Great Xing'an Range, China: Implications for ore-forming processes. Ore Geology Reviews, 165, 105849. |  | CHN | Inner Mongolia
| Shuangjianzishan |  | Magmatic hydrothermal | Intrusion-related | vein-type Ag-Pb-Zn | Ag, Pb, Zn |  | Ag, Pb, Zn | Wei et al., 2024 |  | 1220-4 |  | underground mine |  |  |  |  | ore material | polished section | grab | mineral separate | [5 empty] | mineralisation |  |  |  | sphalerite, pyrite, pyrrhotite, galena, arsenopyrite, chalcopyrite, canfieldite |  |  | Sp2 |  |  |  | quartz, arsenopyrite, galena, pyrrhotite, pyrargyrite, canfieldite, tetrahedrite, calcite | polished thin sections | LA-ICPMS, EMPA, MC-ICPMS |  | CODES, University of Tasmania, Hobart, Tasmania 7001, Australia | [22 empty] | 0.197505 | [93 empty] | 0.034387 | [32 empty] | 2024 | Wei, W., Lv, X., Danyushevsky, L., Wu, Q., Wang, X., Ma, J., Olin, P., Wang, J. (2024). Textural and chemical variations of sphalerite in the Giant Shuangjianzishan Ag-Pb-Zn deposit, South Great Xing'an Range, China: Implications for ore-forming processes. Ore Geology Reviews, 165, 105849. |  | CHN | Inner Mongolia
| Shuangjianzishan |  | Magmatic hydrothermal | Intrusion-related | vein-type Ag-Pb-Zn | Ag, Pb, Zn |  | Ag, Pb, Zn | Wei et al., 2024 |  | 1220-4 |  | underground mine |  |  |  |  | ore material | polished section | grab | mineral separate | [5 empty] | mineralisation |  |  |  | sphalerite, pyrite, pyrrhotite, galena, arsenopyrite, chalcopyrite, canfieldite |  |  | Sp1 |  |  |  | quartz, arsenopyrite, galena, pyrrhotite, pyrargyrite, canfieldite, tetrahedrite, calcite | polished thin sections | LA-ICPMS, EMPA, MC-ICPMS |  | CODES, University of Tasmania, Hobart, Tasmania 7001, Australia | [22 empty] | 0.192932 | [93 empty] | 0.033705 | [32 empty] | 2024 | Wei, W., Lv, X., Danyushevsky, L., Wu, Q., Wang, X., Ma, J., Olin, P., Wang, J. (2024). Textural and chemical variations of sphalerite in the Giant Shuangjianzishan Ag-Pb-Zn deposit, South Great Xing'an Range, China: Implications for ore-forming processes. Ore Geology Reviews, 165, 105849. |  | CHN | Inner Mongolia
| Shuangjianzishan |  | Magmatic hydrothermal | Intrusion-related | vein-type Ag-Pb-Zn | Ag, Pb, Zn |  | Ag, Pb, Zn | Wei et al., 2024 |  | 1220-4 |  | underground mine |  |  |  |  | ore material | polished section | grab | mineral separate | [5 empty] | mineralisation |  |  |  | sphalerite, pyrite, pyrrhotite, galena, arsenopyrite, chalcopyrite, canfieldite |  |  | Sp2 |  |  |  | quartz, arsenopyrite, galena, pyrrhotite, pyrargyrite, canfieldite, tetrahedrite, calcite | polished thin sections | LA-ICPMS, EMPA, MC-ICPMS |  | CODES, University of Tasmania, Hobart, Tasmania 7001, Australia | [22 empty] | 0.197457 | [93 empty] | 0.034614 | [32 empty] | 2024 | Wei, W., Lv, X., Danyushevsky, L., Wu, Q., Wang, X., Ma, J., Olin, P., Wang, J. (2024). Textural and chemical variations of sphalerite in the Giant Shuangjianzishan Ag-Pb-Zn deposit, South Great Xing'an Range, China: Implications for ore-forming processes. Ore Geology Reviews, 165, 105849. |  | CHN | Inner Mongolia
| Shuangjianzishan |  | Magmatic hydrothermal | Intrusion-related | vein-type Ag-Pb-Zn | Ag, Pb, Zn |  | Ag, Pb, Zn | Wei et al., 2024 |  | 1220-4 |  | underground mine |  |  |  |  | ore material | polished section | grab | mineral separate | [5 empty] | mineralisation |  |  |  | sphalerite, pyrite, pyrrhotite, galena, arsenopyrite, chalcopyrite, canfieldite |  |  | Sp1 |  |  |  | quartz, arsenopyrite, galena, pyrrhotite, pyrargyrite, canfieldite, tetrahedrite, calcite | polished thin sections | LA-ICPMS, EMPA, MC-ICPMS |  | CODES, University of Tasmania, Hobart, Tasmania 7001, Australia | [22 empty] | 0.19488 | [93 empty] | 0.034266 | [32 empty] | 2024 | Wei, W., Lv, X., Danyushevsky, L., Wu, Q., Wang, X., Ma, J., Olin, P., Wang, J. (2024). Textural and chemical variations of sphalerite in the Giant Shuangjianzishan Ag-Pb-Zn deposit, South Great Xing'an Range, China: Implications for ore-forming processes. Ore Geology Reviews, 165, 105849. |  | CHN | Inner Mongolia
| Shuangjianzishan |  | Magmatic hydrothermal | Intrusion-related | vein-type Ag-Pb-Zn | Ag, Pb, Zn |  | Ag, Pb, Zn | Wei et al., 2024 |  | 1220-4 |  | underground mine |  |  |  |  | ore material | polished section | grab | mineral separate | [5 empty] | mineralisation |  |  |  | sphalerite, pyrite, pyrrhotite, galena, arsenopyrite, chalcopyrite, canfieldite |  |  | Sp2 |  |  |  | quartz, arsenopyrite, galena, pyrrhotite, pyrargyrite, canfieldite, tetrahedrite, calcite | polished thin sections | LA-ICPMS, EMPA, MC-ICPMS |  | CODES, University of Tasmania, Hobart, Tasmania 7001, Australia | [22 empty] | 0.193119 | [93 empty] | 0.034014 | [32 empty] | 2024 | Wei, W., Lv, X., Danyushevsky, L., Wu, Q., Wang, X., Ma, J., Olin, P., Wang, J. (2024). Textural and chemical variations of sphalerite in the Giant Shuangjianzishan Ag-Pb-Zn deposit, South Great Xing'an Range, China: Implications for ore-forming processes. Ore Geology Reviews, 165, 105849. |  | CHN | Inner Mongolia
| Shuangjianzishan |  | Magmatic hydrothermal | Intrusion-related | vein-type Ag-Pb-Zn | Ag, Pb, Zn |  | Ag, Pb, Zn | Wei et al., 2024 |  | 1220-4 |  | underground mine |  |  |  |  | ore material | polished section | grab | mineral separate | [5 empty] | mineralisation |  |  |  | sphalerite, pyrite, pyrrhotite, galena, arsenopyrite, chalcopyrite, canfieldite |  |  | Sp1 |  |  |  | quartz, arsenopyrite, galena, pyrrhotite, pyrargyrite, canfieldite, tetrahedrite, calcite | polished thin sections | LA-ICPMS, EMPA, MC-ICPMS |  | CODES, University of Tasmania, Hobart, Tasmania 7001, Australia | [22 empty] | 0.200681 | [93 empty] | 0.035451 | [32 empty] | 2024 | Wei, W., Lv, X., Danyushevsky, L., Wu, Q., Wang, X., Ma, J., Olin, P., Wang, J. (2024). Textural and chemical variations of sphalerite in the Giant Shuangjianzishan Ag-Pb-Zn deposit, South Great Xing'an Range, China: Implications for ore-forming processes. Ore Geology Reviews, 165, 105849. |  | CHN | Inner Mongolia
| Shuangjianzishan |  | Magmatic hydrothermal | Intrusion-related | vein-type Ag-Pb-Zn | Ag, Pb, Zn |  | Ag, Pb, Zn | Wei et al., 2024 |  | 1390-11 |  | underground mine |  |  |  |  | ore material | polished section | grab | mineral separate | [5 empty] | mineralisation |  |  |  | sphalerite, pyrite, pyrrhotite, galena, arsenopyrite, chalcopyrite, canfieldite |  |  | Sp2 |  |  |  | quartz, arsenopyrite, galena, pyrrhotite, pyrargyrite, canfieldite, tetrahedrite, calcite | polished thin sections | LA-ICPMS, EMPA, MC-ICPMS |  | CODES, University of Tasmania, Hobart, Tasmania 7001, Australia | [22 empty] | 0.319399 | [93 empty] | 0.177474 | [32 empty] | 2024 | Wei, W., Lv, X., Danyushevsky, L., Wu, Q., Wang, X., Ma, J., Olin, P., Wang, J. (2024). Textural and chemical variations of sphalerite in the Giant Shuangjianzishan Ag-Pb-Zn deposit, South Great Xing'an Range, China: Implications for ore-forming processes. Ore Geology Reviews, 165, 105849. |  | CHN | Inner Mongolia
| Shuangjianzishan |  | Magmatic hydrothermal | Intrusion-related | vein-type Ag-Pb-Zn | Ag, Pb, Zn |  | Ag, Pb, Zn | Wei et al., 2024 |  | 1390-11 |  | underground mine |  |  |  |  | ore material | polished section | grab | mineral separate | [5 empty] | mineralisation |  |  |  | sphalerite, pyrite, pyrrhotite, galena, arsenopyrite, chalcopyrite, canfieldite |  |  | Sp1 |  |  |  | quartz, arsenopyrite, galena, pyrrhotite, pyrargyrite, canfieldite, tetrahedrite, calcite | polished thin sections | LA-ICPMS, EMPA, MC-ICPMS |  | CODES, University of Tasmania, Hobart, Tasmania 7001, Australia | [22 empty] | 0.320225 | [93 empty] | 0.177647 | [32 empty] | 2024 | Wei, W., Lv, X., Danyushevsky, L., Wu, Q., Wang, X., Ma, J., Olin, P., Wang, J. (2024). Textural and chemical variations of sphalerite in the Giant Shuangjianzishan Ag-Pb-Zn deposit, South Great Xing'an Range, China: Implications for ore-forming processes. Ore Geology Reviews, 165, 105849. |  | CHN | Inner Mongolia
| Shuangjianzishan |  | Magmatic hydrothermal | Intrusion-related | vein-type Ag-Pb-Zn | Ag, Pb, Zn |  | Ag, Pb, Zn | Wei et al., 2024 |  | 1390-11 |  | underground mine |  |  |  |  | ore material | polished section | grab | mineral separate | [5 empty] | mineralisation |  |  |  | sphalerite, pyrite, pyrrhotite, galena, arsenopyrite, chalcopyrite, canfieldite |  |  | Sp1 |  |  |  | quartz, arsenopyrite, galena, pyrrhotite, pyrargyrite, canfieldite, tetrahedrite, calcite | polished thin sections | LA-ICPMS, EMPA, MC-ICPMS |  | CODES, University of Tasmania, Hobart, Tasmania 7001, Australia | [22 empty] | 0.277219 | [93 empty] | 0.153576 | [32 empty] | 2024 | Wei, W., Lv, X., Danyushevsky, L., Wu, Q., Wang, X., Ma, J., Olin, P., Wang, J. (2024). Textural and chemical variations of sphalerite in the Giant Shuangjianzishan Ag-Pb-Zn deposit, South Great Xing'an Range, China: Implications for ore-forming processes. Ore Geology Reviews, 165, 105849. |  | CHN | Inner Mongolia
| Shuangjianzishan |  | Magmatic hydrothermal | Intrusion-related | vein-type Ag-Pb-Zn | Ag, Pb, Zn |  | Ag, Pb, Zn | Wei et al., 2024 |  | 1390-11 |  | underground mine |  |  |  |  | ore material | polished section | grab | mineral separate | [5 empty] | mineralisation |  |  |  | sphalerite, pyrite, pyrrhotite, galena, arsenopyrite, chalcopyrite, canfieldite |  |  | Sp1 |  |  |  | quartz, arsenopyrite, galena, pyrrhotite, pyrargyrite, canfieldite, tetrahedrite, calcite | polished thin sections | LA-ICPMS, EMPA, MC-ICPMS |  | CODES, University of Tasmania, Hobart, Tasmania 7001, Australia | [22 empty] | 0.27277 | [93 empty] | 0.15081 | [32 empty] | 2024 | Wei, W., Lv, X., Danyushevsky, L., Wu, Q., Wang, X., Ma, J., Olin, P., Wang, J. (2024). Textural and chemical variations of sphalerite in the Giant Shuangjianzishan Ag-Pb-Zn deposit, South Great Xing'an Range, China: Implications for ore-forming processes. Ore Geology Reviews, 165, 105849. |  | CHN | Inner Mongolia
| Shuangjianzishan |  | Magmatic hydrothermal | Intrusion-related | vein-type Ag-Pb-Zn | Ag, Pb, Zn |  | Ag, Pb, Zn | Wei et al., 2024 |  | 1390-11 |  | underground mine |  |  |  |  | ore material | polished section | grab | mineral separate | [5 empty] | mineralisation |  |  |  | sphalerite, pyrite, pyrrhotite, galena, arsenopyrite, chalcopyrite, canfieldite |  |  | Sp1 |  |  |  | quartz, arsenopyrite, galena, pyrrhotite, pyrargyrite, canfieldite, tetrahedrite, calcite | polished thin sections | LA-ICPMS, EMPA, MC-ICPMS |  | CODES, University of Tasmania, Hobart, Tasmania 7001, Australia | [22 empty] | 0.32693 | [93 empty] | 0.180659 | [32 empty] | 2024 | Wei, W., Lv, X., Danyushevsky, L., Wu, Q., Wang, X., Ma, J., Olin, P., Wang, J. (2024). Textural and chemical variations of sphalerite in the Giant Shuangjianzishan Ag-Pb-Zn deposit, South Great Xing'an Range, China: Implications for ore-forming processes. Ore Geology Reviews, 165, 105849. |  | CHN | Inner Mongolia
| Shuangjianzishan |  | Magmatic hydrothermal | Intrusion-related | vein-type Ag-Pb-Zn | Ag, Pb, Zn |  | Ag, Pb, Zn | Wei et al., 2024 |  | 1390-11 |  | underground mine |  |  |  |  | ore material | polished section | grab | mineral separate | [5 empty] | mineralisation |  |  |  | sphalerite, pyrite, pyrrhotite, galena, arsenopyrite, chalcopyrite, canfieldite |  |  | Sp1 |  |  |  | quartz, arsenopyrite, galena, pyrrhotite, pyrargyrite, canfieldite, tetrahedrite, calcite | polished thin sections | LA-ICPMS, EMPA, MC-ICPMS |  | CODES, University of Tasmania, Hobart, Tasmania 7001, Australia | [22 empty] | 0.329014 | [93 empty] | 0.181493 | [32 empty] | 2024 | Wei, W., Lv, X., Danyushevsky, L., Wu, Q., Wang, X., Ma, J., Olin, P., Wang, J. (2024). Textural and chemical variations of sphalerite in the Giant Shuangjianzishan Ag-Pb-Zn deposit, South Great Xing'an Range, China: Implications for ore-forming processes. Ore Geology Reviews, 165, 105849. |  | CHN | Inner Mongolia
| Shuangjianzishan |  | Magmatic hydrothermal | Intrusion-related | vein-type Ag-Pb-Zn | Ag, Pb, Zn |  | Ag, Pb, Zn | Wei et al., 2024 |  | 1390-11 |  | underground mine |  |  |  |  | ore material | polished section | grab | mineral separate | [5 empty] | mineralisation |  |  |  | sphalerite, pyrite, pyrrhotite, galena, arsenopyrite, chalcopyrite, canfieldite |  |  | Sp1 |  |  |  | quartz, arsenopyrite, galena, pyrrhotite, pyrargyrite, canfieldite, tetrahedrite, calcite | polished thin sections | LA-ICPMS, EMPA, MC-ICPMS |  | CODES, University of Tasmania, Hobart, Tasmania 7001, Australia | [22 empty] | 0.300354 | [93 empty] | 0.164113 | [32 empty] | 2024 | Wei, W., Lv, X., Danyushevsky, L., Wu, Q., Wang, X., Ma, J., Olin, P., Wang, J. (2024). Textural and chemical variations of sphalerite in the Giant Shuangjianzishan Ag-Pb-Zn deposit, South Great Xing'an Range, China: Implications for ore-forming processes. Ore Geology Reviews, 165, 105849. |  | CHN | Inner Mongolia
| Shuangjianzishan |  | Magmatic hydrothermal | Intrusion-related | vein-type Ag-Pb-Zn | Ag, Pb, Zn |  | Ag, Pb, Zn | Wei et al., 2024 |  | 1390-11 |  | underground mine |  |  |  |  | ore material | polished section | grab | mineral separate | [5 empty] | mineralisation |  |  |  | sphalerite, pyrite, pyrrhotite, galena, arsenopyrite, chalcopyrite, canfieldite |  |  | Sp2 |  |  |  | quartz, arsenopyrite, galena, pyrrhotite, pyrargyrite, canfieldite, tetrahedrite, calcite | polished thin sections | LA-ICPMS, EMPA, MC-ICPMS |  | CODES, University of Tasmania, Hobart, Tasmania 7001, Australia | [22 empty] | 0.333919 | [93 empty] | 0.181974 | [32 empty] | 2024 | Wei, W., Lv, X., Danyushevsky, L., Wu, Q., Wang, X., Ma, J., Olin, P., Wang, J. (2024). Textural and chemical variations of sphalerite in the Giant Shuangjianzishan Ag-Pb-Zn deposit, South Great Xing'an Range, China: Implications for ore-forming processes. Ore Geology Reviews, 165, 105849. |  | CHN | Inner Mongolia
| Shuangjianzishan |  | Magmatic hydrothermal | Intrusion-related | vein-type Ag-Pb-Zn | Ag, Pb, Zn |  | Ag, Pb, Zn | Wei et al., 2024 |  | 1390-11 |  | underground mine |  |  |  |  | ore material | polished section | grab | mineral separate | [5 empty] | mineralisation |  |  |  | sphalerite, pyrite, pyrrhotite, galena, arsenopyrite, chalcopyrite, canfieldite |  |  | Sp1 |  |  |  | quartz, arsenopyrite, galena, pyrrhotite, pyrargyrite, canfieldite, tetrahedrite, calcite | polished thin sections | LA-ICPMS, EMPA, MC-ICPMS |  | CODES, University of Tasmania, Hobart, Tasmania 7001, Australia | [22 empty] | 0.321681 | [93 empty] | 0.175144 | [32 empty] | 2024 | Wei, W., Lv, X., Danyushevsky, L., Wu, Q., Wang, X., Ma, J., Olin, P., Wang, J. (2024). Textural and chemical variations of sphalerite in the Giant Shuangjianzishan Ag-Pb-Zn deposit, South Great Xing'an Range, China: Implications for ore-forming processes. Ore Geology Reviews, 165, 105849. |  | CHN | Inner Mongolia
| Shuangjianzishan |  | Magmatic hydrothermal | Intrusion-related | vein-type Ag-Pb-Zn | Ag, Pb, Zn |  | Ag, Pb, Zn | Wei et al., 2024 |  | 1390-11 |  | underground mine |  |  |  |  | ore material | polished section | grab | mineral separate | [5 empty] | mineralisation |  |  |  | sphalerite, pyrite, pyrrhotite, galena, arsenopyrite, chalcopyrite, canfieldite |  |  | Sp2 |  |  |  | quartz, arsenopyrite, galena, pyrrhotite, pyrargyrite, canfieldite, tetrahedrite, calcite | polished thin sections | LA-ICPMS, EMPA, MC-ICPMS |  | CODES, University of Tasmania, Hobart, Tasmania 7001, Australia | [22 empty] | 0.297484 | [93 empty] | 0.161718 | [32 empty] | 2024 | Wei, W., Lv, X., Danyushevsky, L., Wu, Q., Wang, X., Ma, J., Olin, P., Wang, J. (2024). Textural and chemical variations of sphalerite in the Giant Shuangjianzishan Ag-Pb-Zn deposit, South Great Xing'an Range, China: Implications for ore-forming processes. Ore Geology Reviews, 165, 105849. |  | CHN | Inner Mongolia
| Shuangjianzishan |  | Magmatic hydrothermal | Intrusion-related | vein-type Ag-Pb-Zn | Ag, Pb, Zn |  | Ag, Pb, Zn | Wei et al., 2024 |  | 1390-11 |  | underground mine |  |  |  |  | ore material | polished section | grab | mineral separate | [5 empty] | mineralisation |  |  |  | sphalerite, pyrite, pyrrhotite, galena, arsenopyrite, chalcopyrite, canfieldite |  |  | Sp1 |  |  |  | quartz, arsenopyrite, galena, pyrrhotite, pyrargyrite, canfieldite, tetrahedrite, calcite | polished thin sections | LA-ICPMS, EMPA, MC-ICPMS |  | CODES, University of Tasmania, Hobart, Tasmania 7001, Australia | [22 empty] | 0.329914 | [93 empty] | 0.179188 | [32 empty] | 2024 | Wei, W., Lv, X., Danyushevsky, L., Wu, Q., Wang, X., Ma, J., Olin, P., Wang, J. (2024). Textural and chemical variations of sphalerite in the Giant Shuangjianzishan Ag-Pb-Zn deposit, South Great Xing'an Range, China: Implications for ore-forming processes. Ore Geology Reviews, 165, 105849. |  | CHN | Inner Mongolia
| Shuangjianzishan |  | Magmatic hydrothermal | Intrusion-related | vein-type Ag-Pb-Zn | Ag, Pb, Zn |  | Ag, Pb, Zn | Wei et al., 2024 |  | 1390-11 |  | underground mine |  |  |  |  | ore material | polished section | grab | mineral separate | [5 empty] | mineralisation |  |  |  | sphalerite, pyrite, pyrrhotite, galena, arsenopyrite, chalcopyrite, canfieldite |  |  | Sp2 |  |  |  | quartz, arsenopyrite, galena, pyrrhotite, pyrargyrite, canfieldite, tetrahedrite, calcite | polished thin sections | LA-ICPMS, EMPA, MC-ICPMS |  | CODES, University of Tasmania, Hobart, Tasmania 7001, Australia | [22 empty] | 0.323269 | [93 empty] | 0.175383 | [32 empty] | 2024 | Wei, W., Lv, X., Danyushevsky, L., Wu, Q., Wang, X., Ma, J., Olin, P., Wang, J. (2024). Textural and chemical variations of sphalerite in the Giant Shuangjianzishan Ag-Pb-Zn deposit, South Great Xing'an Range, China: Implications for ore-forming processes. Ore Geology Reviews, 165, 105849. |  | CHN | Inner Mongolia
| Shuangjianzishan |  | Magmatic hydrothermal | Intrusion-related | vein-type Ag-Pb-Zn | Ag, Pb, Zn |  | Ag, Pb, Zn | Wei et al., 2024 |  | 1390-11 |  | underground mine |  |  |  |  | ore material | polished section | grab | mineral separate | [5 empty] | mineralisation |  |  |  | sphalerite, pyrite, pyrrhotite, galena, arsenopyrite, chalcopyrite, canfieldite |  |  | Sp2 |  |  |  | quartz, arsenopyrite, galena, pyrrhotite, pyrargyrite, canfieldite, tetrahedrite, calcite | polished thin sections | LA-ICPMS, EMPA, MC-ICPMS |  | CODES, University of Tasmania, Hobart, Tasmania 7001, Australia | [22 empty] | 0.276701 | [93 empty] | 0.149876 | [32 empty] | 2024 | Wei, W., Lv, X., Danyushevsky, L., Wu, Q., Wang, X., Ma, J., Olin, P., Wang, J. (2024). Textural and chemical variations of sphalerite in the Giant Shuangjianzishan Ag-Pb-Zn deposit, South Great Xing'an Range, China: Implications for ore-forming processes. Ore Geology Reviews, 165, 105849. |  | CHN | Inner Mongolia
| Shuangjianzishan |  | Magmatic hydrothermal | Intrusion-related | vein-type Ag-Pb-Zn | Ag, Pb, Zn |  | Ag, Pb, Zn | Wei et al., 2024 |  | 1390-11 |  | underground mine |  |  |  |  | ore material | polished section | grab | mineral separate | [5 empty] | mineralisation |  |  |  | sphalerite, pyrite, pyrrhotite, galena, arsenopyrite, chalcopyrite, canfieldite |  |  | Sp2 |  |  |  | quartz, arsenopyrite, galena, pyrrhotite, pyrargyrite, canfieldite, tetrahedrite, calcite | polished thin sections | LA-ICPMS, EMPA, MC-ICPMS |  | CODES, University of Tasmania, Hobart, Tasmania 7001, Australia | [22 empty] | 0.319766 | [93 empty] | 0.17315 | [32 empty] | 2024 | Wei, W., Lv, X., Danyushevsky, L., Wu, Q., Wang, X., Ma, J., Olin, P., Wang, J. (2024). Textural and chemical variations of sphalerite in the Giant Shuangjianzishan Ag-Pb-Zn deposit, South Great Xing'an Range, China: Implications for ore-forming processes. Ore Geology Reviews, 165, 105849. |  | CHN | Inner Mongolia
| Shuangjianzishan |  | Magmatic hydrothermal | Intrusion-related | vein-type Ag-Pb-Zn | Ag, Pb, Zn |  | Ag, Pb, Zn | Wei et al., 2024 |  | 1390-11 |  | underground mine |  |  |  |  | ore material | polished section | grab | mineral separate | [5 empty] | mineralisation |  |  |  | sphalerite, pyrite, pyrrhotite, galena, arsenopyrite, chalcopyrite, canfieldite |  |  | Sp1 |  |  |  | quartz, arsenopyrite, galena, pyrrhotite, pyrargyrite, canfieldite, tetrahedrite, calcite | polished thin sections | LA-ICPMS, EMPA, MC-ICPMS |  | CODES, University of Tasmania, Hobart, Tasmania 7001, Australia | [22 empty] | 0.288619 | [93 empty] | 0.156138 | [32 empty] | 2024 | Wei, W., Lv, X., Danyushevsky, L., Wu, Q., Wang, X., Ma, J., Olin, P., Wang, J. (2024). Textural and chemical variations of sphalerite in the Giant Shuangjianzishan Ag-Pb-Zn deposit, South Great Xing'an Range, China: Implications for ore-forming processes. Ore Geology Reviews, 165, 105849. |  | CHN | Inner Mongolia
| Shuangjianzishan |  | Magmatic hydrothermal | Intrusion-related | vein-type Ag-Pb-Zn | Ag, Pb, Zn |  | Ag, Pb, Zn | Wei et al., 2024 |  | 1390-11 |  | underground mine |  |  |  |  | ore material | polished section | grab | mineral separate | [5 empty] | mineralisation |  |  |  | sphalerite, pyrite, pyrrhotite, galena, arsenopyrite, chalcopyrite, canfieldite |  |  | Sp1 |  |  |  | quartz, arsenopyrite, galena, pyrrhotite, pyrargyrite, canfieldite, tetrahedrite, calcite | polished thin sections | LA-ICPMS, EMPA, MC-ICPMS |  | CODES, University of Tasmania, Hobart, Tasmania 7001, Australia | [22 empty] | 0.314533 | [93 empty] | 0.169966 | [32 empty] | 2024 | Wei, W., Lv, X., Danyushevsky, L., Wu, Q., Wang, X., Ma, J., Olin, P., Wang, J. (2024). Textural and chemical variations of sphalerite in the Giant Shuangjianzishan Ag-Pb-Zn deposit, South Great Xing'an Range, China: Implications for ore-forming processes. Ore Geology Reviews, 165, 105849. |  | CHN | Inner Mongolia
| Shuangjianzishan |  | Magmatic hydrothermal | Intrusion-related | vein-type Ag-Pb-Zn | Ag, Pb, Zn |  | Ag, Pb, Zn | Wei et al., 2024 |  | 1390-11 |  | underground mine |  |  |  |  | ore material | polished section | grab | mineral separate | [5 empty] | mineralisation |  |  |  | sphalerite, pyrite, pyrrhotite, galena, arsenopyrite, chalcopyrite, canfieldite |  |  | Sp1 |  |  |  | quartz, arsenopyrite, galena, pyrrhotite, pyrargyrite, canfieldite, tetrahedrite, calcite | polished thin sections | LA-ICPMS, EMPA, MC-ICPMS |  | CODES, University of Tasmania, Hobart, Tasmania 7001, Australia | [22 empty] | 0.412089 | [93 empty] | 0.222431 | [32 empty] | 2024 | Wei, W., Lv, X., Danyushevsky, L., Wu, Q., Wang, X., Ma, J., Olin, P., Wang, J. (2024). Textural and chemical variations of sphalerite in the Giant Shuangjianzishan Ag-Pb-Zn deposit, South Great Xing'an Range, China: Implications for ore-forming processes. Ore Geology Reviews, 165, 105849. |  | CHN | Inner Mongolia
| Shuangjianzishan |  | Magmatic hydrothermal | Intrusion-related | vein-type Ag-Pb-Zn | Ag, Pb, Zn |  | Ag, Pb, Zn | Wei et al., 2024 |  | 1390-2 |  | underground mine |  |  |  |  | ore material | polished section | grab | mineral separate | [5 empty] | mineralisation |  |  |  | sphalerite, pyrite, pyrrhotite, galena, arsenopyrite, chalcopyrite, canfieldite |  |  | Sp2 |  |  |  | quartz, arsenopyrite, galena, pyrrhotite, pyrargyrite, canfieldite, tetrahedrite, calcite | polished thin sections | LA-ICPMS, EMPA, MC-ICPMS |  | CODES, University of Tasmania, Hobart, Tasmania 7001, Australia | [22 empty] | 0.248983 | [93 empty] | 0.12858 | [32 empty] | 2024 | Wei, W., Lv, X., Danyushevsky, L., Wu, Q., Wang, X., Ma, J., Olin, P., Wang, J. (2024). Textural and chemical variations of sphalerite in the Giant Shuangjianzishan Ag-Pb-Zn deposit, South Great Xing'an Range, China: Implications for ore-forming processes. Ore Geology Reviews, 165, 105849. |  | CHN | Inner Mongolia
| Shuangjianzishan |  | Magmatic hydrothermal | Intrusion-related | vein-type Ag-Pb-Zn | Ag, Pb, Zn |  | Ag, Pb, Zn | Wei et al., 2024 |  | 1390-2 |  | underground mine |  |  |  |  | ore material | polished section | grab | mineral separate | [5 empty] | mineralisation |  |  |  | sphalerite, pyrite, pyrrhotite, galena, arsenopyrite, chalcopyrite, canfieldite |  |  | Sp1 |  |  |  | quartz, arsenopyrite, galena, pyrrhotite, pyrargyrite, canfieldite, tetrahedrite, calcite | polished thin sections | LA-ICPMS, EMPA, MC-ICPMS |  | CODES, University of Tasmania, Hobart, Tasmania 7001, Australia | [22 empty] | 0.253259 | [93 empty] | 0.130536 | [32 empty] | 2024 | Wei, W., Lv, X., Danyushevsky, L., Wu, Q., Wang, X., Ma, J., Olin, P., Wang, J. (2024). Textural and chemical variations of sphalerite in the Giant Shuangjianzishan Ag-Pb-Zn deposit, South Great Xing'an Range, China: Implications for ore-forming processes. Ore Geology Reviews, 165, 105849. |  | CHN | Inner Mongolia
| Shuangjianzishan |  | Magmatic hydrothermal | Intrusion-related | vein-type Ag-Pb-Zn | Ag, Pb, Zn |  | Ag, Pb, Zn | Wei et al., 2024 |  | 1390-2 |  | underground mine |  |  |  |  | ore material | polished section | grab | mineral separate | [5 empty] | mineralisation |  |  |  | sphalerite, pyrite, pyrrhotite, galena, arsenopyrite, chalcopyrite, canfieldite |  |  | Sp2 |  |  |  | quartz, arsenopyrite, galena, pyrrhotite, pyrargyrite, canfieldite, tetrahedrite, calcite | polished thin sections | LA-ICPMS, EMPA, MC-ICPMS |  | CODES, University of Tasmania, Hobart, Tasmania 7001, Australia | [22 empty] | 0.304557 | [93 empty] | 0.156961 | [32 empty] | 2024 | Wei, W., Lv, X., Danyushevsky, L., Wu, Q., Wang, X., Ma, J., Olin, P., Wang, J. (2024). Textural and chemical variations of sphalerite in the Giant Shuangjianzishan Ag-Pb-Zn deposit, South Great Xing'an Range, China: Implications for ore-forming processes. Ore Geology Reviews, 165, 105849. |  | CHN | Inner Mongolia
| Shuangjianzishan |  | Magmatic hydrothermal | Intrusion-related | vein-type Ag-Pb-Zn | Ag, Pb, Zn |  | Ag, Pb, Zn | Wei et al., 2024 |  | 1390-2 |  | underground mine |  |  |  |  | ore material | polished section | grab | mineral separate | [5 empty] | mineralisation |  |  |  | sphalerite, pyrite, pyrrhotite, galena, arsenopyrite, chalcopyrite, canfieldite |  |  | Sp1 |  |  |  | quartz, arsenopyrite, galena, pyrrhotite, pyrargyrite, canfieldite, tetrahedrite, calcite | polished thin sections | LA-ICPMS, EMPA, MC-ICPMS |  | CODES, University of Tasmania, Hobart, Tasmania 7001, Australia | [22 empty] | 0.309912 | [93 empty] | 0.159468 | [32 empty] | 2024 | Wei, W., Lv, X., Danyushevsky, L., Wu, Q., Wang, X., Ma, J., Olin, P., Wang, J. (2024). Textural and chemical variations of sphalerite in the Giant Shuangjianzishan Ag-Pb-Zn deposit, South Great Xing'an Range, China: Implications for ore-forming processes. Ore Geology Reviews, 165, 105849. |  | CHN | Inner Mongolia
| Shuangjianzishan |  | Magmatic hydrothermal | Intrusion-related | vein-type Ag-Pb-Zn | Ag, Pb, Zn |  | Ag, Pb, Zn | Wei et al., 2024 |  | 1390-2 |  | underground mine |  |  |  |  | ore material | polished section | grab | mineral separate | [5 empty] | mineralisation |  |  |  | sphalerite, pyrite, pyrrhotite, galena, arsenopyrite, chalcopyrite, canfieldite |  |  | Sp2 |  |  |  | quartz, arsenopyrite, galena, pyrrhotite, pyrargyrite, canfieldite, tetrahedrite, calcite | polished thin sections | LA-ICPMS, EMPA, MC-ICPMS |  | CODES, University of Tasmania, Hobart, Tasmania 7001, Australia | [22 empty] | 0.257609 | [93 empty] | 0.132345 | [32 empty] | 2024 | Wei, W., Lv, X., Danyushevsky, L., Wu, Q., Wang, X., Ma, J., Olin, P., Wang, J. (2024). Textural and chemical variations of sphalerite in the Giant Shuangjianzishan Ag-Pb-Zn deposit, South Great Xing'an Range, China: Implications for ore-forming processes. Ore Geology Reviews, 165, 105849. |  | CHN | Inner Mongolia
| Shuangjianzishan |  | Magmatic hydrothermal | Intrusion-related | vein-type Ag-Pb-Zn | Ag, Pb, Zn |  | Ag, Pb, Zn | Wei et al., 2024 |  | 1390-2 |  | underground mine |  |  |  |  | ore material | polished section | grab | mineral separate | [5 empty] | mineralisation |  |  |  | sphalerite, pyrite, pyrrhotite, galena, arsenopyrite, chalcopyrite, canfieldite |  |  | Sp2 |  |  |  | quartz, arsenopyrite, galena, pyrrhotite, pyrargyrite, canfieldite, tetrahedrite, calcite | polished thin sections | LA-ICPMS, EMPA, MC-ICPMS |  | CODES, University of Tasmania, Hobart, Tasmania 7001, Australia | [22 empty] | 0.271858 | [93 empty] | 0.139383 | [32 empty] | 2024 | Wei, W., Lv, X., Danyushevsky, L., Wu, Q., Wang, X., Ma, J., Olin, P., Wang, J. (2024). Textural and chemical variations of sphalerite in the Giant Shuangjianzishan Ag-Pb-Zn deposit, South Great Xing'an Range, China: Implications for ore-forming processes. Ore Geology Reviews, 165, 105849. |  | CHN | Inner Mongolia
| Shuangjianzishan |  | Magmatic hydrothermal | Intrusion-related | vein-type Ag-Pb-Zn | Ag, Pb, Zn |  | Ag, Pb, Zn | Wei et al., 2024 |  | 1390-2 |  | underground mine |  |  |  |  | ore material | polished section | grab | mineral separate | [5 empty] | mineralisation |  |  |  | sphalerite, pyrite, pyrrhotite, galena, arsenopyrite, chalcopyrite, canfieldite |  |  | Sp2 |  |  |  | quartz, arsenopyrite, galena, pyrrhotite, pyrargyrite, canfieldite, tetrahedrite, calcite | polished thin sections | LA-ICPMS, EMPA, MC-ICPMS |  | CODES, University of Tasmania, Hobart, Tasmania 7001, Australia | [22 empty] | 0.312773 | [93 empty] | 0.160271 | [32 empty] | 2024 | Wei, W., Lv, X., Danyushevsky, L., Wu, Q., Wang, X., Ma, J., Olin, P., Wang, J. (2024). Textural and chemical variations of sphalerite in the Giant Shuangjianzishan Ag-Pb-Zn deposit, South Great Xing'an Range, China: Implications for ore-forming processes. Ore Geology Reviews, 165, 105849. |  | CHN | Inner Mongolia
| Shuangjianzishan |  | Magmatic hydrothermal | Intrusion-related | vein-type Ag-Pb-Zn | Ag, Pb, Zn |  | Ag, Pb, Zn | Wei et al., 2024 |  | 1390-2 |  | underground mine |  |  |  |  | ore material | polished section | grab | mineral separate | [5 empty] | mineralisation |  |  |  | sphalerite, pyrite, pyrrhotite, galena, arsenopyrite, chalcopyrite, canfieldite |  |  | Sp2 |  |  |  | quartz, arsenopyrite, galena, pyrrhotite, pyrargyrite, canfieldite, tetrahedrite, calcite | polished thin sections | LA-ICPMS, EMPA, MC-ICPMS |  | CODES, University of Tasmania, Hobart, Tasmania 7001, Australia | [22 empty] | 0.313397 | [93 empty] | 0.160353 | [32 empty] | 2024 | Wei, W., Lv, X., Danyushevsky, L., Wu, Q., Wang, X., Ma, J., Olin, P., Wang, J. (2024). Textural and chemical variations of sphalerite in the Giant Shuangjianzishan Ag-Pb-Zn deposit, South Great Xing'an Range, China: Implications for ore-forming processes. Ore Geology Reviews, 165, 105849. |  | CHN | Inner Mongolia
| Shuangjianzishan |  | Magmatic hydrothermal | Intrusion-related | vein-type Ag-Pb-Zn | Ag, Pb, Zn |  | Ag, Pb, Zn | Wei et al., 2024 |  | 1390-2 |  | underground mine |  |  |  |  | ore material | polished section | grab | mineral separate | [5 empty] | mineralisation |  |  |  | sphalerite, pyrite, pyrrhotite, galena, arsenopyrite, chalcopyrite, canfieldite |  |  | Sp2 |  |  |  | quartz, arsenopyrite, galena, pyrrhotite, pyrargyrite, canfieldite, tetrahedrite, calcite | polished thin sections | LA-ICPMS, EMPA, MC-ICPMS |  | CODES, University of Tasmania, Hobart, Tasmania 7001, Australia | [22 empty] | 0.312585 | [93 empty] | 0.159616 | [32 empty] | 2024 | Wei, W., Lv, X., Danyushevsky, L., Wu, Q., Wang, X., Ma, J., Olin, P., Wang, J. (2024). Textural and chemical variations of sphalerite in the Giant Shuangjianzishan Ag-Pb-Zn deposit, South Great Xing'an Range, China: Implications for ore-forming processes. Ore Geology Reviews, 165, 105849. |  | CHN | Inner Mongolia
| Shuangjianzishan |  | Magmatic hydrothermal | Intrusion-related | vein-type Ag-Pb-Zn | Ag, Pb, Zn |  | Ag, Pb, Zn | Wei et al., 2024 |  | 1390-2 |  | underground mine |  |  |  |  | ore material | polished section | grab | mineral separate | [5 empty] | mineralisation |  |  |  | sphalerite, pyrite, pyrrhotite, galena, arsenopyrite, chalcopyrite, canfieldite |  |  | Sp2 |  |  |  | quartz, arsenopyrite, galena, pyrrhotite, pyrargyrite, canfieldite, tetrahedrite, calcite | polished thin sections | LA-ICPMS, EMPA, MC-ICPMS |  | CODES, University of Tasmania, Hobart, Tasmania 7001, Australia | [22 empty] | 0.312055 | [93 empty] | 0.159067 | [32 empty] | 2024 | Wei, W., Lv, X., Danyushevsky, L., Wu, Q., Wang, X., Ma, J., Olin, P., Wang, J. (2024). Textural and chemical variations of sphalerite in the Giant Shuangjianzishan Ag-Pb-Zn deposit, South Great Xing'an Range, China: Implications for ore-forming processes. Ore Geology Reviews, 165, 105849. |  | CHN | Inner Mongolia
| Shuangjianzishan |  | Magmatic hydrothermal | Intrusion-related | vein-type Ag-Pb-Zn | Ag, Pb, Zn |  | Ag, Pb, Zn | Wei et al., 2024 |  | 1390-2 |  | underground mine |  |  |  |  | ore material | polished section | grab | mineral separate | [5 empty] | mineralisation |  |  |  | sphalerite, pyrite, pyrrhotite, galena, arsenopyrite, chalcopyrite, canfieldite |  |  | Sp1 |  |  |  | quartz, arsenopyrite, galena, pyrrhotite, pyrargyrite, canfieldite, tetrahedrite, calcite | polished thin sections | LA-ICPMS, EMPA, MC-ICPMS |  | CODES, University of Tasmania, Hobart, Tasmania 7001, Australia | [22 empty] | 0.281738 | [93 empty] | 0.143442 | [32 empty] | 2024 | Wei, W., Lv, X., Danyushevsky, L., Wu, Q., Wang, X., Ma, J., Olin, P., Wang, J. (2024). Textural and chemical variations of sphalerite in the Giant Shuangjianzishan Ag-Pb-Zn deposit, South Great Xing'an Range, China: Implications for ore-forming processes. Ore Geology Reviews, 165, 105849. |  | CHN | Inner Mongolia
| Shuangjianzishan |  | Magmatic hydrothermal | Intrusion-related | vein-type Ag-Pb-Zn | Ag, Pb, Zn |  | Ag, Pb, Zn | Wei et al., 2024 |  | 1390-2 |  | underground mine |  |  |  |  | ore material | polished section | grab | mineral separate | [5 empty] | mineralisation |  |  |  | sphalerite, pyrite, pyrrhotite, galena, arsenopyrite, chalcopyrite, canfieldite |  |  | Sp1 |  |  |  | quartz, arsenopyrite, galena, pyrrhotite, pyrargyrite, canfieldite, tetrahedrite, calcite | polished thin sections | LA-ICPMS, EMPA, MC-ICPMS |  | CODES, University of Tasmania, Hobart, Tasmania 7001, Australia | [22 empty] | 0.315576 | [93 empty] | 0.160585 | [32 empty] | 2024 | Wei, W., Lv, X., Danyushevsky, L., Wu, Q., Wang, X., Ma, J., Olin, P., Wang, J. (2024). Textural and chemical variations of sphalerite in the Giant Shuangjianzishan Ag-Pb-Zn deposit, South Great Xing'an Range, China: Implications for ore-forming processes. Ore Geology Reviews, 165, 105849. |  | CHN | Inner Mongolia
| Shuangjianzishan |  | Magmatic hydrothermal | Intrusion-related | vein-type Ag-Pb-Zn | Ag, Pb, Zn |  | Ag, Pb, Zn | Wei et al., 2024 |  | 1390-2 |  | underground mine |  |  |  |  | ore material | polished section | grab | mineral separate | [5 empty] | mineralisation |  |  |  | sphalerite, pyrite, pyrrhotite, galena, arsenopyrite, chalcopyrite, canfieldite |  |  | Sp1 |  |  |  | quartz, arsenopyrite, galena, pyrrhotite, pyrargyrite, canfieldite, tetrahedrite, calcite | polished thin sections | LA-ICPMS, EMPA, MC-ICPMS |  | CODES, University of Tasmania, Hobart, Tasmania 7001, Australia | [22 empty] | 0.406699 | [93 empty] | 0.206197 | [32 empty] | 2024 | Wei, W., Lv, X., Danyushevsky, L., Wu, Q., Wang, X., Ma, J., Olin, P., Wang, J. (2024). Textural and chemical variations of sphalerite in the Giant Shuangjianzishan Ag-Pb-Zn deposit, South Great Xing'an Range, China: Implications for ore-forming processes. Ore Geology Reviews, 165, 105849. |  | CHN | Inner Mongolia
| Shuangjianzishan |  | Magmatic hydrothermal | Intrusion-related | vein-type Ag-Pb-Zn | Ag, Pb, Zn |  | Ag, Pb, Zn | Wei et al., 2024 |  | 1390-2 |  | underground mine |  |  |  |  | ore material | polished section | grab | mineral separate | [5 empty] | mineralisation |  |  |  | sphalerite, pyrite, pyrrhotite, galena, arsenopyrite, chalcopyrite, canfieldite |  |  | Sp1 |  |  |  | quartz, arsenopyrite, galena, pyrrhotite, pyrargyrite, canfieldite, tetrahedrite, calcite | polished thin sections | LA-ICPMS, EMPA, MC-ICPMS |  | CODES, University of Tasmania, Hobart, Tasmania 7001, Australia | [22 empty] | 0.307863 | [93 empty] | 0.155928 | [32 empty] | 2024 | Wei, W., Lv, X., Danyushevsky, L., Wu, Q., Wang, X., Ma, J., Olin, P., Wang, J. (2024). Textural and chemical variations of sphalerite in the Giant Shuangjianzishan Ag-Pb-Zn deposit, South Great Xing'an Range, China: Implications for ore-forming processes. Ore Geology Reviews, 165, 105849. |  | CHN | Inner Mongolia
| Shuangjianzishan |  | Magmatic hydrothermal | Intrusion-related | vein-type Ag-Pb-Zn | Ag, Pb, Zn |  | Ag, Pb, Zn | Wei et al., 2024 |  | 1390-2 |  | underground mine |  |  |  |  | ore material | polished section | grab | mineral separate | [5 empty] | mineralisation |  |  |  | sphalerite, pyrite, pyrrhotite, galena, arsenopyrite, chalcopyrite, canfieldite |  |  | Sp1 |  |  |  | quartz, arsenopyrite, galena, pyrrhotite, pyrargyrite, canfieldite, tetrahedrite, calcite | polished thin sections | LA-ICPMS, EMPA, MC-ICPMS |  | CODES, University of Tasmania, Hobart, Tasmania 7001, Australia | [22 empty] | 0.41274 | [93 empty] | 0.208638 | [32 empty] | 2024 | Wei, W., Lv, X., Danyushevsky, L., Wu, Q., Wang, X., Ma, J., Olin, P., Wang, J. (2024). Textural and chemical variations of sphalerite in the Giant Shuangjianzishan Ag-Pb-Zn deposit, South Great Xing'an Range, China: Implications for ore-forming processes. Ore Geology Reviews, 165, 105849. |  | CHN | Inner Mongolia
| Shuangjianzishan |  | Magmatic hydrothermal | Intrusion-related | vein-type Ag-Pb-Zn | Ag, Pb, Zn |  | Ag, Pb, Zn | Wei et al., 2024 |  | 1390-2 |  | underground mine |  |  |  |  | ore material | polished section | grab | mineral separate | [5 empty] | mineralisation |  |  |  | sphalerite, pyrite, pyrrhotite, galena, arsenopyrite, chalcopyrite, canfieldite |  |  | Sp1 |  |  |  | quartz, arsenopyrite, galena, pyrrhotite, pyrargyrite, canfieldite, tetrahedrite, calcite | polished thin sections | LA-ICPMS, EMPA, MC-ICPMS |  | CODES, University of Tasmania, Hobart, Tasmania 7001, Australia | [22 empty] | 0.356229 | [93 empty] | 0.179733 | [32 empty] | 2024 | Wei, W., Lv, X., Danyushevsky, L., Wu, Q., Wang, X., Ma, J., Olin, P., Wang, J. (2024). Textural and chemical variations of sphalerite in the Giant Shuangjianzishan Ag-Pb-Zn deposit, South Great Xing'an Range, China: Implications for ore-forming processes. Ore Geology Reviews, 165, 105849. |  | CHN | Inner Mongolia
| Shuangjianzishan |  | Magmatic hydrothermal | Intrusion-related | vein-type Ag-Pb-Zn | Ag, Pb, Zn |  | Ag, Pb, Zn | Wei et al., 2024 |  | 1390-2 |  | underground mine |  |  |  |  | ore material | polished section | grab | mineral separate | [5 empty] | mineralisation |  |  |  | sphalerite, pyrite, pyrrhotite, galena, arsenopyrite, chalcopyrite, canfieldite |  |  | Sp1 |  |  |  | quartz, arsenopyrite, galena, pyrrhotite, pyrargyrite, canfieldite, tetrahedrite, calcite | polished thin sections | LA-ICPMS, EMPA, MC-ICPMS |  | CODES, University of Tasmania, Hobart, Tasmania 7001, Australia | [22 empty] | 0.288266 | [93 empty] | 0.143828 | [32 empty] | 2024 | Wei, W., Lv, X., Danyushevsky, L., Wu, Q., Wang, X., Ma, J., Olin, P., Wang, J. (2024). Textural and chemical variations of sphalerite in the Giant Shuangjianzishan Ag-Pb-Zn deposit, South Great Xing'an Range, China: Implications for ore-forming processes. Ore Geology Reviews, 165, 105849. |  | CHN | Inner Mongolia
| Shuangjianzishan |  | Magmatic hydrothermal | Intrusion-related | vein-type Ag-Pb-Zn | Ag, Pb, Zn |  | Ag, Pb, Zn | Wei et al., 2024 |  | 1390-2 |  | underground mine |  |  |  |  | ore material | polished section | grab | mineral separate | [5 empty] | mineralisation |  |  |  | sphalerite, pyrite, pyrrhotite, galena, arsenopyrite, chalcopyrite, canfieldite |  |  | Sp1 |  |  |  | quartz, arsenopyrite, galena, pyrrhotite, pyrargyrite, canfieldite, tetrahedrite, calcite | polished thin sections | LA-ICPMS, EMPA, MC-ICPMS |  | CODES, University of Tasmania, Hobart, Tasmania 7001, Australia | [22 empty] | 0.384905 | [93 empty] | 0.191968 | [32 empty] | 2024 | Wei, W., Lv, X., Danyushevsky, L., Wu, Q., Wang, X., Ma, J., Olin, P., Wang, J. (2024). Textural and chemical variations of sphalerite in the Giant Shuangjianzishan Ag-Pb-Zn deposit, South Great Xing'an Range, China: Implications for ore-forming processes. Ore Geology Reviews, 165, 105849. |  | CHN | Inner Mongolia
| Shuangjianzishan |  | Magmatic hydrothermal | Intrusion-related | vein-type Ag-Pb-Zn | Ag, Pb, Zn |  | Ag, Pb, Zn | Wei et al., 2024 |  | 1390-2 |  | underground mine |  |  |  |  | ore material | polished section | grab | mineral separate | [5 empty] | mineralisation |  |  |  | sphalerite, pyrite, pyrrhotite, galena, arsenopyrite, chalcopyrite, canfieldite |  |  | Sp1 |  |  |  | quartz, arsenopyrite, galena, pyrrhotite, pyrargyrite, canfieldite, tetrahedrite, calcite | polished thin sections | LA-ICPMS, EMPA, MC-ICPMS |  | CODES, University of Tasmania, Hobart, Tasmania 7001, Australia | [22 empty] | 0.477448 | [93 empty] | 0.237913 | [32 empty] | 2024 | Wei, W., Lv, X., Danyushevsky, L., Wu, Q., Wang, X., Ma, J., Olin, P., Wang, J. (2024). Textural and chemical variations of sphalerite in the Giant Shuangjianzishan Ag-Pb-Zn deposit, South Great Xing'an Range, China: Implications for ore-forming processes. Ore Geology Reviews, 165, 105849. |  | CHN | Inner Mongolia
| Shuangjianzishan |  | Magmatic hydrothermal | Intrusion-related | vein-type Ag-Pb-Zn | Ag, Pb, Zn |  | Ag, Pb, Zn | Wei et al., 2024 |  | JP-1 |  | underground mine |  |  |  |  | ore material | polished section | grab | mineral separate | [5 empty] | mineralisation |  |  |  | sphalerite, pyrite, pyrrhotite, galena, arsenopyrite, chalcopyrite, canfieldite |  |  | Sp2 |  |  |  | quartz, arsenopyrite, galena, pyrrhotite, pyrargyrite, canfieldite, tetrahedrite, calcite | polished thin sections | LA-ICPMS, EMPA, MC-ICPMS |  | CODES, University of Tasmania, Hobart, Tasmania 7001, Australia | [22 empty] | 0.293419 | [93 empty] | 0.033189 | [32 empty] | 2024 | Wei, W., Lv, X., Danyushevsky, L., Wu, Q., Wang, X., Ma, J., Olin, P., Wang, J. (2024). Textural and chemical variations of sphalerite in the Giant Shuangjianzishan Ag-Pb-Zn deposit, South Great Xing'an Range, China: Implications for ore-forming processes. Ore Geology Reviews, 165, 105849. |  | CHN | Inner Mongolia
| Shuangjianzishan |  | Magmatic hydrothermal | Intrusion-related | vein-type Ag-Pb-Zn | Ag, Pb, Zn |  | Ag, Pb, Zn | Wei et al., 2024 |  | JP-1 |  | underground mine |  |  |  |  | ore material | polished section | grab | mineral separate | [5 empty] | mineralisation |  |  |  | sphalerite, pyrite, pyrrhotite, galena, arsenopyrite, chalcopyrite, canfieldite |  |  | Sp2 |  |  |  | quartz, arsenopyrite, galena, pyrrhotite, pyrargyrite, canfieldite, tetrahedrite, calcite | polished thin sections | LA-ICPMS, EMPA, MC-ICPMS |  | CODES, University of Tasmania, Hobart, Tasmania 7001, Australia | [22 empty] | 0.28928 | [93 empty] | 0.032423 | [32 empty] | 2024 | Wei, W., Lv, X., Danyushevsky, L., Wu, Q., Wang, X., Ma, J., Olin, P., Wang, J. (2024). Textural and chemical variations of sphalerite in the Giant Shuangjianzishan Ag-Pb-Zn deposit, South Great Xing'an Range, China: Implications for ore-forming processes. Ore Geology Reviews, 165, 105849. |  | CHN | Inner Mongolia
| Shuangjianzishan |  | Magmatic hydrothermal | Intrusion-related | vein-type Ag-Pb-Zn | Ag, Pb, Zn |  | Ag, Pb, Zn | Wei et al., 2024 |  | JP-1 |  | underground mine |  |  |  |  | ore material | polished section | grab | mineral separate | [5 empty] | mineralisation |  |  |  | sphalerite, pyrite, pyrrhotite, galena, arsenopyrite, chalcopyrite, canfieldite |  |  | Sp1 |  |  |  | quartz, arsenopyrite, galena, pyrrhotite, pyrargyrite, canfieldite, tetrahedrite, calcite | polished thin sections | LA-ICPMS, EMPA, MC-ICPMS |  | CODES, University of Tasmania, Hobart, Tasmania 7001, Australia | [22 empty] | 0.293726 | [93 empty] | 0.032618 | [32 empty] | 2024 | Wei, W., Lv, X., Danyushevsky, L., Wu, Q., Wang, X., Ma, J., Olin, P., Wang, J. (2024). Textural and chemical variations of sphalerite in the Giant Shuangjianzishan Ag-Pb-Zn deposit, South Great Xing'an Range, China: Implications for ore-forming processes. Ore Geology Reviews, 165, 105849. |  | CHN | Inner Mongolia
| Shuangjianzishan |  | Magmatic hydrothermal | Intrusion-related | vein-type Ag-Pb-Zn | Ag, Pb, Zn |  | Ag, Pb, Zn | Wei et al., 2024 |  | JP-1 |  | underground mine |  |  |  |  | ore material | polished section | grab | mineral separate | [5 empty] | mineralisation |  |  |  | sphalerite, pyrite, pyrrhotite, galena, arsenopyrite, chalcopyrite, canfieldite |  |  | Sp2 |  |  |  | quartz, arsenopyrite, galena, pyrrhotite, pyrargyrite, canfieldite, tetrahedrite, calcite | polished thin sections | LA-ICPMS, EMPA, MC-ICPMS |  | CODES, University of Tasmania, Hobart, Tasmania 7001, Australia | [22 empty] | 0.397398 | [93 empty] | 0.044643 | [32 empty] | 2024 | Wei, W., Lv, X., Danyushevsky, L., Wu, Q., Wang, X., Ma, J., Olin, P., Wang, J. (2024). Textural and chemical variations of sphalerite in the Giant Shuangjianzishan Ag-Pb-Zn deposit, South Great Xing'an Range, China: Implications for ore-forming processes. Ore Geology Reviews, 165, 105849. |  | CHN | Inner Mongolia
| Shuangjianzishan |  | Magmatic hydrothermal | Intrusion-related | vein-type Ag-Pb-Zn | Ag, Pb, Zn |  | Ag, Pb, Zn | Wei et al., 2024 |  | JP-1 |  | underground mine |  |  |  |  | ore material | polished section | grab | mineral separate | [5 empty] | mineralisation |  |  |  | sphalerite, pyrite, pyrrhotite, galena, arsenopyrite, chalcopyrite, canfieldite |  |  | Sp1 |  |  |  | quartz, arsenopyrite, galena, pyrrhotite, pyrargyrite, canfieldite, tetrahedrite, calcite | polished thin sections | LA-ICPMS, EMPA, MC-ICPMS |  | CODES, University of Tasmania, Hobart, Tasmania 7001, Australia | [22 empty] | 0.29854 | [93 empty] | 0.032289 | [32 empty] | 2024 | Wei, W., Lv, X., Danyushevsky, L., Wu, Q., Wang, X., Ma, J., Olin, P., Wang, J. (2024). Textural and chemical variations of sphalerite in the Giant Shuangjianzishan Ag-Pb-Zn deposit, South Great Xing'an Range, China: Implications for ore-forming processes. Ore Geology Reviews, 165, 105849. |  | CHN | Inner Mongolia
| Shuangjianzishan |  | Magmatic hydrothermal | Intrusion-related | vein-type Ag-Pb-Zn | Ag, Pb, Zn |  | Ag, Pb, Zn | Wei et al., 2024 |  | JP-1 |  | underground mine |  |  |  |  | ore material | polished section | grab | mineral separate | [5 empty] | mineralisation |  |  |  | sphalerite, pyrite, pyrrhotite, galena, arsenopyrite, chalcopyrite, canfieldite |  |  | Sp1 |  |  |  | quartz, arsenopyrite, galena, pyrrhotite, pyrargyrite, canfieldite, tetrahedrite, calcite | polished thin sections | LA-ICPMS, EMPA, MC-ICPMS |  | CODES, University of Tasmania, Hobart, Tasmania 7001, Australia | [22 empty] | 0.378522 | [93 empty] | 0.041917 | [32 empty] | 2024 | Wei, W., Lv, X., Danyushevsky, L., Wu, Q., Wang, X., Ma, J., Olin, P., Wang, J. (2024). Textural and chemical variations of sphalerite in the Giant Shuangjianzishan Ag-Pb-Zn deposit, South Great Xing'an Range, China: Implications for ore-forming processes. Ore Geology Reviews, 165, 105849. |  | CHN | Inner Mongolia
| Shuangjianzishan |  | Magmatic hydrothermal | Intrusion-related | vein-type Ag-Pb-Zn | Ag, Pb, Zn |  | Ag, Pb, Zn | Wei et al., 2024 |  | JP-1 |  | underground mine |  |  |  |  | ore material | polished section | grab | mineral separate | [5 empty] | mineralisation |  |  |  | sphalerite, pyrite, pyrrhotite, galena, arsenopyrite, chalcopyrite, canfieldite |  |  | Sp2 |  |  |  | quartz, arsenopyrite, galena, pyrrhotite, pyrargyrite, canfieldite, tetrahedrite, calcite | polished thin sections | LA-ICPMS, EMPA, MC-ICPMS |  | CODES, University of Tasmania, Hobart, Tasmania 7001, Australia | [22 empty] | 0.301914 | [93 empty] | 0.032351 | [32 empty] | 2024 | Wei, W., Lv, X., Danyushevsky, L., Wu, Q., Wang, X., Ma, J., Olin, P., Wang, J. (2024). Textural and chemical variations of sphalerite in the Giant Shuangjianzishan Ag-Pb-Zn deposit, South Great Xing'an Range, China: Implications for ore-forming processes. Ore Geology Reviews, 165, 105849. |  | CHN | Inner Mongolia
| Shuangjianzishan |  | Magmatic hydrothermal | Intrusion-related | vein-type Ag-Pb-Zn | Ag, Pb, Zn |  | Ag, Pb, Zn | Wei et al., 2024 |  | JP-1 |  | underground mine |  |  |  |  | ore material | polished section | grab | mineral separate | [5 empty] | mineralisation |  |  |  | sphalerite, pyrite, pyrrhotite, galena, arsenopyrite, chalcopyrite, canfieldite |  |  | Sp1 |  |  |  | quartz, arsenopyrite, galena, pyrrhotite, pyrargyrite, canfieldite, tetrahedrite, calcite | polished thin sections | LA-ICPMS, EMPA, MC-ICPMS |  | CODES, University of Tasmania, Hobart, Tasmania 7001, Australia | [22 empty] | 0.303732 | [93 empty] | 0.032294 | [32 empty] | 2024 | Wei, W., Lv, X., Danyushevsky, L., Wu, Q., Wang, X., Ma, J., Olin, P., Wang, J. (2024). Textural and chemical variations of sphalerite in the Giant Shuangjianzishan Ag-Pb-Zn deposit, South Great Xing'an Range, China: Implications for ore-forming processes. Ore Geology Reviews, 165, 105849. |  | CHN | Inner Mongolia
| Shuangjianzishan |  | Magmatic hydrothermal | Intrusion-related | vein-type Ag-Pb-Zn | Ag, Pb, Zn |  | Ag, Pb, Zn | Wei et al., 2024 |  | JP-1 |  | underground mine |  |  |  |  | ore material | polished section | grab | mineral separate | [5 empty] | mineralisation |  |  |  | sphalerite, pyrite, pyrrhotite, galena, arsenopyrite, chalcopyrite, canfieldite |  |  | Sp1 |  |  |  | quartz, arsenopyrite, galena, pyrrhotite, pyrargyrite, canfieldite, tetrahedrite, calcite | polished thin sections | LA-ICPMS, EMPA, MC-ICPMS |  | CODES, University of Tasmania, Hobart, Tasmania 7001, Australia | [22 empty] | 0.300312 | [93 empty] | 0.031634 | [32 empty] | 2024 | Wei, W., Lv, X., Danyushevsky, L., Wu, Q., Wang, X., Ma, J., Olin, P., Wang, J. (2024). Textural and chemical variations of sphalerite in the Giant Shuangjianzishan Ag-Pb-Zn deposit, South Great Xing'an Range, China: Implications for ore-forming processes. Ore Geology Reviews, 165, 105849. |  | CHN | Inner Mongolia
| Shuangjianzishan |  | Magmatic hydrothermal | Intrusion-related | vein-type Ag-Pb-Zn | Ag, Pb, Zn |  | Ag, Pb, Zn | Wei et al., 2024 |  | JP-1 |  | underground mine |  |  |  |  | ore material | polished section | grab | mineral separate | [5 empty] | mineralisation |  |  |  | sphalerite, pyrite, pyrrhotite, galena, arsenopyrite, chalcopyrite, canfieldite |  |  | Sp2 |  |  |  | quartz, arsenopyrite, galena, pyrrhotite, pyrargyrite, canfieldite, tetrahedrite, calcite | polished thin sections | LA-ICPMS, EMPA, MC-ICPMS |  | CODES, University of Tasmania, Hobart, Tasmania 7001, Australia | [22 empty] | 0.309965 | [93 empty] | 0.032374 | [32 empty] | 2024 | Wei, W., Lv, X., Danyushevsky, L., Wu, Q., Wang, X., Ma, J., Olin, P., Wang, J. (2024). Textural and chemical variations of sphalerite in the Giant Shuangjianzishan Ag-Pb-Zn deposit, South Great Xing'an Range, China: Implications for ore-forming processes. Ore Geology Reviews, 165, 105849. |  | CHN | Inner Mongolia
| Shuangjianzishan |  | Magmatic hydrothermal | Intrusion-related | vein-type Ag-Pb-Zn | Ag, Pb, Zn |  | Ag, Pb, Zn | Wei et al., 2024 |  | JP-1 |  | underground mine |  |  |  |  | ore material | polished section | grab | mineral separate | [5 empty] | mineralisation |  |  |  | sphalerite, pyrite, pyrrhotite, galena, arsenopyrite, chalcopyrite, canfieldite |  |  | Sp2 |  |  |  | quartz, arsenopyrite, galena, pyrrhotite, pyrargyrite, canfieldite, tetrahedrite, calcite | polished thin sections | LA-ICPMS, EMPA, MC-ICPMS |  | CODES, University of Tasmania, Hobart, Tasmania 7001, Australia | [22 empty] | 0.299522 | [93 empty] | 0.031018 | [32 empty] | 2024 | Wei, W., Lv, X., Danyushevsky, L., Wu, Q., Wang, X., Ma, J., Olin, P., Wang, J. (2024). Textural and chemical variations of sphalerite in the Giant Shuangjianzishan Ag-Pb-Zn deposit, South Great Xing'an Range, China: Implications for ore-forming processes. Ore Geology Reviews, 165, 105849. |  | CHN | Inner Mongolia
| Shuangjianzishan |  | Magmatic hydrothermal | Intrusion-related | vein-type Ag-Pb-Zn | Ag, Pb, Zn |  | Ag, Pb, Zn | Wei et al., 2024 |  | JP-1 |  | underground mine |  |  |  |  | ore material | polished section | grab | mineral separate | [5 empty] | mineralisation |  |  |  | sphalerite, pyrite, pyrrhotite, galena, arsenopyrite, chalcopyrite, canfieldite |  |  | Sp2 |  |  |  | quartz, arsenopyrite, galena, pyrrhotite, pyrargyrite, canfieldite, tetrahedrite, calcite | polished thin sections | LA-ICPMS, EMPA, MC-ICPMS |  | CODES, University of Tasmania, Hobart, Tasmania 7001, Australia | [22 empty] | 0.296214 | [93 empty] | 0.030392 | [32 empty] | 2024 | Wei, W., Lv, X., Danyushevsky, L., Wu, Q., Wang, X., Ma, J., Olin, P., Wang, J. (2024). Textural and chemical variations of sphalerite in the Giant Shuangjianzishan Ag-Pb-Zn deposit, South Great Xing'an Range, China: Implications for ore-forming processes. Ore Geology Reviews, 165, 105849. |  | CHN | Inner Mongolia
| Shuangjianzishan |  | Magmatic hydrothermal | Intrusion-related | vein-type Ag-Pb-Zn | Ag, Pb, Zn |  | Ag, Pb, Zn | Wei et al., 2024 |  | JP-21 |  | underground mine |  |  |  |  | ore material | polished section | grab | mineral separate | [5 empty] | mineralisation |  |  |  | sphalerite, pyrite, pyrrhotite, galena, arsenopyrite, chalcopyrite, canfieldite |  |  | Sp1 |  |  |  | quartz, arsenopyrite, galena, pyrrhotite, pyrargyrite, canfieldite, tetrahedrite, calcite | polished thin sections | LA-ICPMS, EMPA, MC-ICPMS |  | CODES, University of Tasmania, Hobart, Tasmania 7001, Australia | [22 empty] | 0.335797 | [93 empty] | 0.182163 | [32 empty] | 2024 | Wei, W., Lv, X., Danyushevsky, L., Wu, Q., Wang, X., Ma, J., Olin, P., Wang, J. (2024). Textural and chemical variations of sphalerite in the Giant Shuangjianzishan Ag-Pb-Zn deposit, South Great Xing'an Range, China: Implications for ore-forming processes. Ore Geology Reviews, 165, 105849. |  | CHN | Inner Mongolia
| Shuangjianzishan |  | Magmatic hydrothermal | Intrusion-related | vein-type Ag-Pb-Zn | Ag, Pb, Zn |  | Ag, Pb, Zn | Wei et al., 2024 |  | JP-21 |  | underground mine |  |  |  |  | ore material | polished section | grab | mineral separate | [5 empty] | mineralisation |  |  |  | sphalerite, pyrite, pyrrhotite, galena, arsenopyrite, chalcopyrite, canfieldite |  |  | Sp2 |  |  |  | quartz, arsenopyrite, galena, pyrrhotite, pyrargyrite, canfieldite, tetrahedrite, calcite | polished thin sections | LA-ICPMS, EMPA, MC-ICPMS |  | CODES, University of Tasmania, Hobart, Tasmania 7001, Australia | [22 empty] | 0.339148 | [93 empty] | 0.184229 | [32 empty] | 2024 | Wei, W., Lv, X., Danyushevsky, L., Wu, Q., Wang, X., Ma, J., Olin, P., Wang, J. (2024). Textural and chemical variations of sphalerite in the Giant Shuangjianzishan Ag-Pb-Zn deposit, South Great Xing'an Range, China: Implications for ore-forming processes. Ore Geology Reviews, 165, 105849. |  | CHN | Inner Mongolia
| Shuangjianzishan |  | Magmatic hydrothermal | Intrusion-related | vein-type Ag-Pb-Zn | Ag, Pb, Zn |  | Ag, Pb, Zn | Wei et al., 2024 |  | JP-21 |  | underground mine |  |  |  |  | ore material | polished section | grab | mineral separate | [5 empty] | mineralisation |  |  |  | sphalerite, pyrite, pyrrhotite, galena, arsenopyrite, chalcopyrite, canfieldite |  |  | Sp2 |  |  |  | quartz, arsenopyrite, galena, pyrrhotite, pyrargyrite, canfieldite, tetrahedrite, calcite | polished thin sections | LA-ICPMS, EMPA, MC-ICPMS |  | CODES, University of Tasmania, Hobart, Tasmania 7001, Australia | [22 empty] | 0.33595 | [93 empty] | 0.182759 | [32 empty] | 2024 | Wei, W., Lv, X., Danyushevsky, L., Wu, Q., Wang, X., Ma, J., Olin, P., Wang, J. (2024). Textural and chemical variations of sphalerite in the Giant Shuangjianzishan Ag-Pb-Zn deposit, South Great Xing'an Range, China: Implications for ore-forming processes. Ore Geology Reviews, 165, 105849. |  | CHN | Inner Mongolia
| Shuangjianzishan |  | Magmatic hydrothermal | Intrusion-related | vein-type Ag-Pb-Zn | Ag, Pb, Zn |  | Ag, Pb, Zn | Wei et al., 2024 |  | JP-21 |  | underground mine |  |  |  |  | ore material | polished section | grab | mineral separate | [5 empty] | mineralisation |  |  |  | sphalerite, pyrite, pyrrhotite, galena, arsenopyrite, chalcopyrite, canfieldite |  |  | Sp1 |  |  |  | quartz, arsenopyrite, galena, pyrrhotite, pyrargyrite, canfieldite, tetrahedrite, calcite | polished thin sections | LA-ICPMS, EMPA, MC-ICPMS |  | CODES, University of Tasmania, Hobart, Tasmania 7001, Australia | [22 empty] | 0.279497 | [93 empty] | 0.150385 | [32 empty] | 2024 | Wei, W., Lv, X., Danyushevsky, L., Wu, Q., Wang, X., Ma, J., Olin, P., Wang, J. (2024). Textural and chemical variations of sphalerite in the Giant Shuangjianzishan Ag-Pb-Zn deposit, South Great Xing'an Range, China: Implications for ore-forming processes. Ore Geology Reviews, 165, 105849. |  | CHN | Inner Mongolia
| Shuangjianzishan |  | Magmatic hydrothermal | Intrusion-related | vein-type Ag-Pb-Zn | Ag, Pb, Zn |  | Ag, Pb, Zn | Wei et al., 2024 |  | JP-21 |  | underground mine |  |  |  |  | ore material | polished section | grab | mineral separate | [5 empty] | mineralisation |  |  |  | sphalerite, pyrite, pyrrhotite, galena, arsenopyrite, chalcopyrite, canfieldite |  |  | Sp1 |  |  |  | quartz, arsenopyrite, galena, pyrrhotite, pyrargyrite, canfieldite, tetrahedrite, calcite | polished thin sections | LA-ICPMS, EMPA, MC-ICPMS |  | CODES, University of Tasmania, Hobart, Tasmania 7001, Australia | [22 empty] | 0.32913 | [93 empty] | 0.179652 | [32 empty] | 2024 | Wei, W., Lv, X., Danyushevsky, L., Wu, Q., Wang, X., Ma, J., Olin, P., Wang, J. (2024). Textural and chemical variations of sphalerite in the Giant Shuangjianzishan Ag-Pb-Zn deposit, South Great Xing'an Range, China: Implications for ore-forming processes. Ore Geology Reviews, 165, 105849. |  | CHN | Inner Mongolia
| Shuangjianzishan |  | Magmatic hydrothermal | Intrusion-related | vein-type Ag-Pb-Zn | Ag, Pb, Zn |  | Ag, Pb, Zn | Wei et al., 2024 |  | JP-21 |  | underground mine |  |  |  |  | ore material | polished section | grab | mineral separate | [5 empty] | mineralisation |  |  |  | sphalerite, pyrite, pyrrhotite, galena, arsenopyrite, chalcopyrite, canfieldite |  |  | Sp2 |  |  |  | quartz, arsenopyrite, galena, pyrrhotite, pyrargyrite, canfieldite, tetrahedrite, calcite | polished thin sections | LA-ICPMS, EMPA, MC-ICPMS |  | CODES, University of Tasmania, Hobart, Tasmania 7001, Australia | [22 empty] | 0.334305 | [93 empty] | 0.182753 | [32 empty] | 2024 | Wei, W., Lv, X., Danyushevsky, L., Wu, Q., Wang, X., Ma, J., Olin, P., Wang, J. (2024). Textural and chemical variations of sphalerite in the Giant Shuangjianzishan Ag-Pb-Zn deposit, South Great Xing'an Range, China: Implications for ore-forming processes. Ore Geology Reviews, 165, 105849. |  | CHN | Inner Mongolia
| Shuangjianzishan |  | Magmatic hydrothermal | Intrusion-related | vein-type Ag-Pb-Zn | Ag, Pb, Zn |  | Ag, Pb, Zn | Wei et al., 2024 |  | JP-21 |  | underground mine |  |  |  |  | ore material | polished section | grab | mineral separate | [5 empty] | mineralisation |  |  |  | sphalerite, pyrite, pyrrhotite, galena, arsenopyrite, chalcopyrite, canfieldite |  |  | Sp2 |  |  |  | quartz, arsenopyrite, galena, pyrrhotite, pyrargyrite, canfieldite, tetrahedrite, calcite | polished thin sections | LA-ICPMS, EMPA, MC-ICPMS |  | CODES, University of Tasmania, Hobart, Tasmania 7001, Australia | [22 empty] | 0.320013 | [93 empty] | 0.178115 | [32 empty] | 2024 | Wei, W., Lv, X., Danyushevsky, L., Wu, Q., Wang, X., Ma, J., Olin, P., Wang, J. (2024). Textural and chemical variations of sphalerite in the Giant Shuangjianzishan Ag-Pb-Zn deposit, South Great Xing'an Range, China: Implications for ore-forming processes. Ore Geology Reviews, 165, 105849. |  | CHN | Inner Mongolia
| Shuangjianzishan |  | Magmatic hydrothermal | Intrusion-related | vein-type Ag-Pb-Zn | Ag, Pb, Zn |  | Ag, Pb, Zn | Wei et al., 2024 |  | JP-21 |  | underground mine |  |  |  |  | ore material | polished section | grab | mineral separate | [5 empty] | mineralisation |  |  |  | sphalerite, pyrite, pyrrhotite, galena, arsenopyrite, chalcopyrite, canfieldite |  |  | Sp2 |  |  |  | quartz, arsenopyrite, galena, pyrrhotite, pyrargyrite, canfieldite, tetrahedrite, calcite | polished thin sections | LA-ICPMS, EMPA, MC-ICPMS |  | CODES, University of Tasmania, Hobart, Tasmania 7001, Australia | [22 empty] | 0.327194 | [93 empty] | 0.18256 | [32 empty] | 2024 | Wei, W., Lv, X., Danyushevsky, L., Wu, Q., Wang, X., Ma, J., Olin, P., Wang, J. (2024). Textural and chemical variations of sphalerite in the Giant Shuangjianzishan Ag-Pb-Zn deposit, South Great Xing'an Range, China: Implications for ore-forming processes. Ore Geology Reviews, 165, 105849. |  | CHN | Inner Mongolia
| Shuangjianzishan |  | Magmatic hydrothermal | Intrusion-related | vein-type Ag-Pb-Zn | Ag, Pb, Zn |  | Ag, Pb, Zn | Wei et al., 2024 |  | JP-21 |  | underground mine |  |  |  |  | ore material | polished section | grab | mineral separate | [5 empty] | mineralisation |  |  |  | sphalerite, pyrite, pyrrhotite, galena, arsenopyrite, chalcopyrite, canfieldite |  |  | Sp1 |  |  |  | quartz, arsenopyrite, galena, pyrrhotite, pyrargyrite, canfieldite, tetrahedrite, calcite | polished thin sections | LA-ICPMS, EMPA, MC-ICPMS |  | CODES, University of Tasmania, Hobart, Tasmania 7001, Australia | [22 empty] | 0.398402 | [93 empty] | 0.222896 | [32 empty] | 2024 | Wei, W., Lv, X., Danyushevsky, L., Wu, Q., Wang, X., Ma, J., Olin, P., Wang, J. (2024). Textural and chemical variations of sphalerite in the Giant Shuangjianzishan Ag-Pb-Zn deposit, South Great Xing'an Range, China: Implications for ore-forming processes. Ore Geology Reviews, 165, 105849. |  | CHN | Inner Mongolia
| Shuangjianzishan |  | Magmatic hydrothermal | Intrusion-related | vein-type Ag-Pb-Zn | Ag, Pb, Zn |  | Ag, Pb, Zn | Wei et al., 2024 |  | JP-21 |  | underground mine |  |  |  |  | ore material | polished section | grab | mineral separate | [5 empty] | mineralisation |  |  |  | sphalerite, pyrite, pyrrhotite, galena, arsenopyrite, chalcopyrite, canfieldite |  |  | Sp2 |  |  |  | quartz, arsenopyrite, galena, pyrrhotite, pyrargyrite, canfieldite, tetrahedrite, calcite | polished thin sections | LA-ICPMS, EMPA, MC-ICPMS |  | CODES, University of Tasmania, Hobart, Tasmania 7001, Australia | [22 empty] | 0.333894 | [93 empty] | 0.187418 | [32 empty] | 2024 | Wei, W., Lv, X., Danyushevsky, L., Wu, Q., Wang, X., Ma, J., Olin, P., Wang, J. (2024). Textural and chemical variations of sphalerite in the Giant Shuangjianzishan Ag-Pb-Zn deposit, South Great Xing'an Range, China: Implications for ore-forming processes. Ore Geology Reviews, 165, 105849. |  | CHN | Inner Mongolia
| Shuangjianzishan |  | Magmatic hydrothermal | Intrusion-related | vein-type Ag-Pb-Zn | Ag, Pb, Zn |  | Ag, Pb, Zn | Wei et al., 2024 |  | JP-5 |  | underground mine |  |  |  |  | ore material | polished section | grab | mineral separate | [5 empty] | mineralisation |  |  |  | sphalerite, pyrite, pyrrhotite, galena, arsenopyrite, chalcopyrite, canfieldite |  |  | Sp1 |  |  |  | quartz, arsenopyrite, galena, pyrrhotite, pyrargyrite, canfieldite, tetrahedrite, calcite | polished thin sections | LA-ICPMS, EMPA, MC-ICPMS |  | CODES, University of Tasmania, Hobart, Tasmania 7001, Australia | [22 empty] | 0.330762 | [93 empty] | 0.03198 | [32 empty] | 2024 | Wei, W., Lv, X., Danyushevsky, L., Wu, Q., Wang, X., Ma, J., Olin, P., Wang, J. (2024). Textural and chemical variations of sphalerite in the Giant Shuangjianzishan Ag-Pb-Zn deposit, South Great Xing'an Range, China: Implications for ore-forming processes. Ore Geology Reviews, 165, 105849. |  | CHN | Inner Mongolia
| Shuangjianzishan |  | Magmatic hydrothermal | Intrusion-related | vein-type Ag-Pb-Zn | Ag, Pb, Zn |  | Ag, Pb, Zn | Wei et al., 2024 |  | JP-5 |  | underground mine |  |  |  |  | ore material | polished section | grab | mineral separate | [5 empty] | mineralisation |  |  |  | sphalerite, pyrite, pyrrhotite, galena, arsenopyrite, chalcopyrite, canfieldite |  |  | Sp2 |  |  |  | quartz, arsenopyrite, galena, pyrrhotite, pyrargyrite, canfieldite, tetrahedrite, calcite | polished thin sections | LA-ICPMS, EMPA, MC-ICPMS |  | CODES, University of Tasmania, Hobart, Tasmania 7001, Australia | [22 empty] | 0.329737 | [93 empty] | 0.03169 | [32 empty] | 2024 | Wei, W., Lv, X., Danyushevsky, L., Wu, Q., Wang, X., Ma, J., Olin, P., Wang, J. (2024). Textural and chemical variations of sphalerite in the Giant Shuangjianzishan Ag-Pb-Zn deposit, South Great Xing'an Range, China: Implications for ore-forming processes. Ore Geology Reviews, 165, 105849. |  | CHN | Inner Mongolia
| Shuangjianzishan |  | Magmatic hydrothermal | Intrusion-related | vein-type Ag-Pb-Zn | Ag, Pb, Zn |  | Ag, Pb, Zn | Wei et al., 2024 |  | JP-5 |  | underground mine |  |  |  |  | ore material | polished section | grab | mineral separate | [5 empty] | mineralisation |  |  |  | sphalerite, pyrite, pyrrhotite, galena, arsenopyrite, chalcopyrite, canfieldite |  |  | Sp2 |  |  |  | quartz, arsenopyrite, galena, pyrrhotite, pyrargyrite, canfieldite, tetrahedrite, calcite | polished thin sections | LA-ICPMS, EMPA, MC-ICPMS |  | CODES, University of Tasmania, Hobart, Tasmania 7001, Australia | [22 empty] | 0.324194 | [93 empty] | 0.03084 | [32 empty] | 2024 | Wei, W., Lv, X., Danyushevsky, L., Wu, Q., Wang, X., Ma, J., Olin, P., Wang, J. (2024). Textural and chemical variations of sphalerite in the Giant Shuangjianzishan Ag-Pb-Zn deposit, South Great Xing'an Range, China: Implications for ore-forming processes. Ore Geology Reviews, 165, 105849. |  | CHN | Inner Mongolia
| Shuangjianzishan |  | Magmatic hydrothermal | Intrusion-related | vein-type Ag-Pb-Zn | Ag, Pb, Zn |  | Ag, Pb, Zn | Wei et al., 2024 |  | JP-5 |  | underground mine |  |  |  |  | ore material | polished section | grab | mineral separate | [5 empty] | mineralisation |  |  |  | sphalerite, pyrite, pyrrhotite, galena, arsenopyrite, chalcopyrite, canfieldite |  |  | Sp1 |  |  |  | quartz, arsenopyrite, galena, pyrrhotite, pyrargyrite, canfieldite, tetrahedrite, calcite | polished thin sections | LA-ICPMS, EMPA, MC-ICPMS |  | CODES, University of Tasmania, Hobart, Tasmania 7001, Australia | [22 empty] | 0.319938 | [93 empty] | 0.030212 | [32 empty] | 2024 | Wei, W., Lv, X., Danyushevsky, L., Wu, Q., Wang, X., Ma, J., Olin, P., Wang, J. (2024). Textural and chemical variations of sphalerite in the Giant Shuangjianzishan Ag-Pb-Zn deposit, South Great Xing'an Range, China: Implications for ore-forming processes. Ore Geology Reviews, 165, 105849. |  | CHN | Inner Mongolia
| Shuangjianzishan |  | Magmatic hydrothermal | Intrusion-related | vein-type Ag-Pb-Zn | Ag, Pb, Zn |  | Ag, Pb, Zn | Wei et al., 2024 |  | JP-5 |  | underground mine |  |  |  |  | ore material | polished section | grab | mineral separate | [5 empty] | mineralisation |  |  |  | sphalerite, pyrite, pyrrhotite, galena, arsenopyrite, chalcopyrite, canfieldite |  |  | Sp2 |  |  |  | quartz, arsenopyrite, galena, pyrrhotite, pyrargyrite, canfieldite, tetrahedrite, calcite | polished thin sections | LA-ICPMS, EMPA, MC-ICPMS |  | CODES, University of Tasmania, Hobart, Tasmania 7001, Australia | [22 empty] | 0.321082 | [93 empty] | 0.030082 | [32 empty] | 2024 | Wei, W., Lv, X., Danyushevsky, L., Wu, Q., Wang, X., Ma, J., Olin, P., Wang, J. (2024). Textural and chemical variations of sphalerite in the Giant Shuangjianzishan Ag-Pb-Zn deposit, South Great Xing'an Range, China: Implications for ore-forming processes. Ore Geology Reviews, 165, 105849. |  | CHN | Inner Mongolia
| Shuangjianzishan |  | Magmatic hydrothermal | Intrusion-related | vein-type Ag-Pb-Zn | Ag, Pb, Zn |  | Ag, Pb, Zn | Wei et al., 2024 |  | JP-5 |  | underground mine |  |  |  |  | ore material | polished section | grab | mineral separate | [5 empty] | mineralisation |  |  |  | sphalerite, pyrite, pyrrhotite, galena, arsenopyrite, chalcopyrite, canfieldite |  |  | Sp2 |  |  |  | quartz, arsenopyrite, galena, pyrrhotite, pyrargyrite, canfieldite, tetrahedrite, calcite | polished thin sections | LA-ICPMS, EMPA, MC-ICPMS |  | CODES, University of Tasmania, Hobart, Tasmania 7001, Australia | [22 empty] | 0.308432 | [93 empty] | 0.02814 | [32 empty] | 2024 | Wei, W., Lv, X., Danyushevsky, L., Wu, Q., Wang, X., Ma, J., Olin, P., Wang, J. (2024). Textural and chemical variations of sphalerite in the Giant Shuangjianzishan Ag-Pb-Zn deposit, South Great Xing'an Range, China: Implications for ore-forming processes. Ore Geology Reviews, 165, 105849. |  | CHN | Inner Mongolia
| Shuangjianzishan |  | Magmatic hydrothermal | Intrusion-related | vein-type Ag-Pb-Zn | Ag, Pb, Zn |  | Ag, Pb, Zn | Wei et al., 2024 |  | LML-7 |  | underground mine |  |  |  |  | ore material | polished section | grab | mineral separate | [5 empty] | mineralisation |  |  |  | sphalerite, pyrite, pyrrhotite, galena, arsenopyrite, chalcopyrite, canfieldite |  |  | Sp1 |  |  |  | quartz, arsenopyrite, galena, pyrrhotite, pyrargyrite, canfieldite, tetrahedrite, calcite | polished thin sections | LA-ICPMS, EMPA, MC-ICPMS |  | CODES, University of Tasmania, Hobart, Tasmania 7001, Australia | [22 empty] | 0.118111 | [93 empty] | 0.081267 | [32 empty] | 2024 | Wei, W., Lv, X., Danyushevsky, L., Wu, Q., Wang, X., Ma, J., Olin, P., Wang, J. (2024). Textural and chemical variations of sphalerite in the Giant Shuangjianzishan Ag-Pb-Zn deposit, South Great Xing'an Range, China: Implications for ore-forming processes. Ore Geology Reviews, 165, 105849. |  | CHN | Inner Mongolia
| Shuangjianzishan |  | Magmatic hydrothermal | Intrusion-related | vein-type Ag-Pb-Zn | Ag, Pb, Zn |  | Ag, Pb, Zn | Wei et al., 2024 |  | LML-7 |  | underground mine |  |  |  |  | ore material | polished section | grab | mineral separate | [5 empty] | mineralisation |  |  |  | sphalerite, pyrite, pyrrhotite, galena, arsenopyrite, chalcopyrite, canfieldite |  |  | Sp1 |  |  |  | quartz, arsenopyrite, galena, pyrrhotite, pyrargyrite, canfieldite, tetrahedrite, calcite | polished thin sections | LA-ICPMS, EMPA, MC-ICPMS |  | CODES, University of Tasmania, Hobart, Tasmania 7001, Australia | [22 empty] | 0.126315 | [93 empty] | 0.087149 | [32 empty] | 2024 | Wei, W., Lv, X., Danyushevsky, L., Wu, Q., Wang, X., Ma, J., Olin, P., Wang, J. (2024). Textural and chemical variations of sphalerite in the Giant Shuangjianzishan Ag-Pb-Zn deposit, South Great Xing'an Range, China: Implications for ore-forming processes. Ore Geology Reviews, 165, 105849. |  | CHN | Inner Mongolia
| Shuangjianzishan |  | Magmatic hydrothermal | Intrusion-related | vein-type Ag-Pb-Zn | Ag, Pb, Zn |  | Ag, Pb, Zn | Wei et al., 2024 |  | LML-7 |  | underground mine |  |  |  |  | ore material | polished section | grab | mineral separate | [5 empty] | mineralisation |  |  |  | sphalerite, pyrite, pyrrhotite, galena, arsenopyrite, chalcopyrite, canfieldite |  |  | Sp1 |  |  |  | quartz, arsenopyrite, galena, pyrrhotite, pyrargyrite, canfieldite, tetrahedrite, calcite | polished thin sections | LA-ICPMS, EMPA, MC-ICPMS |  | CODES, University of Tasmania, Hobart, Tasmania 7001, Australia | [22 empty] | 0.129332 | [93 empty] | 0.089482 | [32 empty] | 2024 | Wei, W., Lv, X., Danyushevsky, L., Wu, Q., Wang, X., Ma, J., Olin, P., Wang, J. (2024). Textural and chemical variations of sphalerite in the Giant Shuangjianzishan Ag-Pb-Zn deposit, South Great Xing'an Range, China: Implications for ore-forming processes. Ore Geology Reviews, 165, 105849. |  | CHN | Inner Mongolia
| Shuangjianzishan |  | Magmatic hydrothermal | Intrusion-related | vein-type Ag-Pb-Zn | Ag, Pb, Zn |  | Ag, Pb, Zn | Wei et al., 2024 |  | LML-7 |  | underground mine |  |  |  |  | ore material | polished section | grab | mineral separate | [5 empty] | mineralisation |  |  |  | sphalerite, pyrite, pyrrhotite, galena, arsenopyrite, chalcopyrite, canfieldite |  |  | Sp1 |  |  |  | quartz, arsenopyrite, galena, pyrrhotite, pyrargyrite, canfieldite, tetrahedrite, calcite | polished thin sections | LA-ICPMS, EMPA, MC-ICPMS |  | CODES, University of Tasmania, Hobart, Tasmania 7001, Australia | [22 empty] | 0.134273 | [93 empty] | 0.093457 | [32 empty] | 2024 | Wei, W., Lv, X., Danyushevsky, L., Wu, Q., Wang, X., Ma, J., Olin, P., Wang, J. (2024). Textural and chemical variations of sphalerite in the Giant Shuangjianzishan Ag-Pb-Zn deposit, South Great Xing'an Range, China: Implications for ore-forming processes. Ore Geology Reviews, 165, 105849. |  | CHN | Inner Mongolia
| Shuangjianzishan |  | Magmatic hydrothermal | Intrusion-related | vein-type Ag-Pb-Zn | Ag, Pb, Zn |  | Ag, Pb, Zn | Wei et al., 2024 |  | LML-7 |  | underground mine |  |  |  |  | ore material | polished section | grab | mineral separate | [5 empty] | mineralisation |  |  |  | sphalerite, pyrite, pyrrhotite, galena, arsenopyrite, chalcopyrite, canfieldite |  |  | Sp1 |  |  |  | quartz, arsenopyrite, galena, pyrrhotite, pyrargyrite, canfieldite, tetrahedrite, calcite | polished thin sections | LA-ICPMS, EMPA, MC-ICPMS |  | CODES, University of Tasmania, Hobart, Tasmania 7001, Australia | [22 empty] | 0.129515 | [93 empty] | 0.090006 | [32 empty] | 2024 | Wei, W., Lv, X., Danyushevsky, L., Wu, Q., Wang, X., Ma, J., Olin, P., Wang, J. (2024). Textural and chemical variations of sphalerite in the Giant Shuangjianzishan Ag-Pb-Zn deposit, South Great Xing'an Range, China: Implications for ore-forming processes. Ore Geology Reviews, 165, 105849. |  | CHN | Inner Mongolia
| Shuangjianzishan |  | Magmatic hydrothermal | Intrusion-related | vein-type Ag-Pb-Zn | Ag, Pb, Zn |  | Ag, Pb, Zn | Wei et al., 2024 |  | LML-7 |  | underground mine |  |  |  |  | ore material | polished section | grab | mineral separate | [5 empty] | mineralisation |  |  |  | sphalerite, pyrite, pyrrhotite, galena, arsenopyrite, chalcopyrite, canfieldite |  |  | Sp1 |  |  |  | quartz, arsenopyrite, galena, pyrrhotite, pyrargyrite, canfieldite, tetrahedrite, calcite | polished thin sections | LA-ICPMS, EMPA, MC-ICPMS |  | CODES, University of Tasmania, Hobart, Tasmania 7001, Australia | [22 empty] | 0.134363 | [93 empty] | 0.093621 | [32 empty] | 2024 | Wei, W., Lv, X., Danyushevsky, L., Wu, Q., Wang, X., Ma, J., Olin, P., Wang, J. (2024). Textural and chemical variations of sphalerite in the Giant Shuangjianzishan Ag-Pb-Zn deposit, South Great Xing'an Range, China: Implications for ore-forming processes. Ore Geology Reviews, 165, 105849. |  | CHN | Inner Mongolia
| Shuangjianzishan |  | Magmatic hydrothermal | Intrusion-related | vein-type Ag-Pb-Zn | Ag, Pb, Zn |  | Ag, Pb, Zn | Wei et al., 2024 |  | LML-7 |  | underground mine |  |  |  |  | ore material | polished section | grab | mineral separate | [5 empty] | mineralisation |  |  |  | sphalerite, pyrite, pyrrhotite, galena, arsenopyrite, chalcopyrite, canfieldite |  |  | Sp1 |  |  |  | quartz, arsenopyrite, galena, pyrrhotite, pyrargyrite, canfieldite, tetrahedrite, calcite | polished thin sections | LA-ICPMS, EMPA, MC-ICPMS |  | CODES, University of Tasmania, Hobart, Tasmania 7001, Australia | [22 empty] | 0.132624 | [93 empty] | 0.092466 | [32 empty] | 2024 | Wei, W., Lv, X., Danyushevsky, L., Wu, Q., Wang, X., Ma, J., Olin, P., Wang, J. (2024). Textural and chemical variations of sphalerite in the Giant Shuangjianzishan Ag-Pb-Zn deposit, South Great Xing'an Range, China: Implications for ore-forming processes. Ore Geology Reviews, 165, 105849. |  | CHN | Inner Mongolia
| Shuangjianzishan |  | Magmatic hydrothermal | Intrusion-related | vein-type Ag-Pb-Zn | Ag, Pb, Zn |  | Ag, Pb, Zn | Wei et al., 2024 |  | LML-7 |  | underground mine |  |  |  |  | ore material | polished section | grab | mineral separate | [5 empty] | mineralisation |  |  |  | sphalerite, pyrite, pyrrhotite, galena, arsenopyrite, chalcopyrite, canfieldite |  |  | Sp1 |  |  |  | quartz, arsenopyrite, galena, pyrrhotite, pyrargyrite, canfieldite, tetrahedrite, calcite | polished thin sections | LA-ICPMS, EMPA, MC-ICPMS |  | CODES, University of Tasmania, Hobart, Tasmania 7001, Australia | [22 empty] | 0.133354 | [93 empty] | 0.093092 | [32 empty] | 2024 | Wei, W., Lv, X., Danyushevsky, L., Wu, Q., Wang, X., Ma, J., Olin, P., Wang, J. (2024). Textural and chemical variations of sphalerite in the Giant Shuangjianzishan Ag-Pb-Zn deposit, South Great Xing'an Range, China: Implications for ore-forming processes. Ore Geology Reviews, 165, 105849. |  | CHN | Inner Mongolia
| Shuangjianzishan |  | Magmatic hydrothermal | Intrusion-related | vein-type Ag-Pb-Zn | Ag, Pb, Zn |  | Ag, Pb, Zn | Wei et al., 2024 |  | LML-7 |  | underground mine |  |  |  |  | ore material | polished section | grab | mineral separate | [5 empty] | mineralisation |  |  |  | sphalerite, pyrite, pyrrhotite, galena, arsenopyrite, chalcopyrite, canfieldite |  |  | Sp1 |  |  |  | quartz, arsenopyrite, galena, pyrrhotite, pyrargyrite, canfieldite, tetrahedrite, calcite | polished thin sections | LA-ICPMS, EMPA, MC-ICPMS |  | CODES, University of Tasmania, Hobart, Tasmania 7001, Australia | [22 empty] | 0.174438 | [93 empty] | 0.121889 | [32 empty] | 2024 | Wei, W., Lv, X., Danyushevsky, L., Wu, Q., Wang, X., Ma, J., Olin, P., Wang, J. (2024). Textural and chemical variations of sphalerite in the Giant Shuangjianzishan Ag-Pb-Zn deposit, South Great Xing'an Range, China: Implications for ore-forming processes. Ore Geology Reviews, 165, 105849. |  | CHN | Inner Mongolia
| Shuangjianzishan |  | Magmatic hydrothermal | Intrusion-related | vein-type Ag-Pb-Zn | Ag, Pb, Zn |  | Ag, Pb, Zn | Wei et al., 2024 |  | LML-7 |  | underground mine |  |  |  |  | ore material | polished section | grab | mineral separate | [5 empty] | mineralisation |  |  |  | sphalerite, pyrite, pyrrhotite, galena, arsenopyrite, chalcopyrite, canfieldite |  |  | Sp1 |  |  |  | quartz, arsenopyrite, galena, pyrrhotite, pyrargyrite, canfieldite, tetrahedrite, calcite | polished thin sections | LA-ICPMS, EMPA, MC-ICPMS |  | CODES, University of Tasmania, Hobart, Tasmania 7001, Australia | [22 empty] | 0.155173 | [93 empty] | 0.108479 | [32 empty] | 2024 | Wei, W., Lv, X., Danyushevsky, L., Wu, Q., Wang, X., Ma, J., Olin, P., Wang, J. (2024). Textural and chemical variations of sphalerite in the Giant Shuangjianzishan Ag-Pb-Zn deposit, South Great Xing'an Range, China: Implications for ore-forming processes. Ore Geology Reviews, 165, 105849. |  | CHN | Inner Mongolia
| Shuangjianzishan |  | Magmatic hydrothermal | Intrusion-related | vein-type Ag-Pb-Zn | Ag, Pb, Zn |  | Ag, Pb, Zn | Wei et al., 2024 |  | LML-7 |  | underground mine |  |  |  |  | ore material | polished section | grab | mineral separate | [5 empty] | mineralisation |  |  |  | sphalerite, pyrite, pyrrhotite, galena, arsenopyrite, chalcopyrite, canfieldite |  |  | Sp1 |  |  |  | quartz, arsenopyrite, galena, pyrrhotite, pyrargyrite, canfieldite, tetrahedrite, calcite | polished thin sections | LA-ICPMS, EMPA, MC-ICPMS |  | CODES, University of Tasmania, Hobart, Tasmania 7001, Australia | [22 empty] | 0.136869 | [93 empty] | 0.095737 | [32 empty] | 2024 | Wei, W., Lv, X., Danyushevsky, L., Wu, Q., Wang, X., Ma, J., Olin, P., Wang, J. (2024). Textural and chemical variations of sphalerite in the Giant Shuangjianzishan Ag-Pb-Zn deposit, South Great Xing'an Range, China: Implications for ore-forming processes. Ore Geology Reviews, 165, 105849. |  | CHN | Inner Mongolia
| Shuangjianzishan |  | Magmatic hydrothermal | Intrusion-related | vein-type Ag-Pb-Zn | Ag, Pb, Zn |  | Ag, Pb, Zn | Wei et al., 2024 |  | LML-7 |  | underground mine |  |  |  |  | ore material | polished section | grab | mineral separate | [5 empty] | mineralisation |  |  |  | sphalerite, pyrite, pyrrhotite, galena, arsenopyrite, chalcopyrite, canfieldite |  |  | Sp1 |  |  |  | quartz, arsenopyrite, galena, pyrrhotite, pyrargyrite, canfieldite, tetrahedrite, calcite | polished thin sections | LA-ICPMS, EMPA, MC-ICPMS |  | CODES, University of Tasmania, Hobart, Tasmania 7001, Australia | [22 empty] | 0.137583 | [93 empty] | 0.096277 | [32 empty] | 2024 | Wei, W., Lv, X., Danyushevsky, L., Wu, Q., Wang, X., Ma, J., Olin, P., Wang, J. (2024). Textural and chemical variations of sphalerite in the Giant Shuangjianzishan Ag-Pb-Zn deposit, South Great Xing'an Range, China: Implications for ore-forming processes. Ore Geology Reviews, 165, 105849. |  | CHN | Inner Mongolia
| Shuangjianzishan |  | Magmatic hydrothermal | Intrusion-related | vein-type Ag-Pb-Zn | Ag, Pb, Zn |  | Ag, Pb, Zn | Wei et al., 2024 |  | LML-7 |  | underground mine |  |  |  |  | ore material | polished section | grab | mineral separate | [5 empty] | mineralisation |  |  |  | sphalerite, pyrite, pyrrhotite, galena, arsenopyrite, chalcopyrite, canfieldite |  |  | Sp1 |  |  |  | quartz, arsenopyrite, galena, pyrrhotite, pyrargyrite, canfieldite, tetrahedrite, calcite | polished thin sections | LA-ICPMS, EMPA, MC-ICPMS |  | CODES, University of Tasmania, Hobart, Tasmania 7001, Australia | [22 empty] | 0.140902 | [93 empty] | 0.098565 | [32 empty] | 2024 | Wei, W., Lv, X., Danyushevsky, L., Wu, Q., Wang, X., Ma, J., Olin, P., Wang, J. (2024). Textural and chemical variations of sphalerite in the Giant Shuangjianzishan Ag-Pb-Zn deposit, South Great Xing'an Range, China: Implications for ore-forming processes. Ore Geology Reviews, 165, 105849. |  | CHN | Inner Mongolia
| Shuangjianzishan |  | Magmatic hydrothermal | Intrusion-related | vein-type Ag-Pb-Zn | Ag, Pb, Zn |  | Ag, Pb, Zn | Wei et al., 2024 |  | LML-7 |  | underground mine |  |  |  |  | ore material | polished section | grab | mineral separate | [5 empty] | mineralisation |  |  |  | sphalerite, pyrite, pyrrhotite, galena, arsenopyrite, chalcopyrite, canfieldite |  |  | Sp1 |  |  |  | quartz, arsenopyrite, galena, pyrrhotite, pyrargyrite, canfieldite, tetrahedrite, calcite | polished thin sections | LA-ICPMS, EMPA, MC-ICPMS |  | CODES, University of Tasmania, Hobart, Tasmania 7001, Australia | [22 empty] | 0.138652 | [93 empty] | 0.096999 | [32 empty] | 2024 | Wei, W., Lv, X., Danyushevsky, L., Wu, Q., Wang, X., Ma, J., Olin, P., Wang, J. (2024). Textural and chemical variations of sphalerite in the Giant Shuangjianzishan Ag-Pb-Zn deposit, South Great Xing'an Range, China: Implications for ore-forming processes. Ore Geology Reviews, 165, 105849. |  | CHN | Inner Mongolia
| Shuangjianzishan |  | Magmatic hydrothermal | Intrusion-related | vein-type Ag-Pb-Zn | Ag, Pb, Zn |  | Ag, Pb, Zn | Wei et al., 2024 |  | LML-7 |  | underground mine |  |  |  |  | ore material | polished section | grab | mineral separate | [5 empty] | mineralisation |  |  |  | sphalerite, pyrite, pyrrhotite, galena, arsenopyrite, chalcopyrite, canfieldite |  |  | Sp2 |  |  |  | quartz, arsenopyrite, galena, pyrrhotite, pyrargyrite, canfieldite, tetrahedrite, calcite | polished thin sections | LA-ICPMS, EMPA, MC-ICPMS |  | CODES, University of Tasmania, Hobart, Tasmania 7001, Australia | [22 empty] | 0.143243 | [93 empty] | 0.099807 | [32 empty] | 2024 | Wei, W., Lv, X., Danyushevsky, L., Wu, Q., Wang, X., Ma, J., Olin, P., Wang, J. (2024). Textural and chemical variations of sphalerite in the Giant Shuangjianzishan Ag-Pb-Zn deposit, South Great Xing'an Range, China: Implications for ore-forming processes. Ore Geology Reviews, 165, 105849. |  | CHN | Inner Mongolia
| Shuangjianzishan |  | Magmatic hydrothermal | Intrusion-related | vein-type Ag-Pb-Zn | Ag, Pb, Zn |  | Ag, Pb, Zn | Wei et al., 2024 |  | LML-7 |  | underground mine |  |  |  |  | ore material | polished section | grab | mineral separate | [5 empty] | mineralisation |  |  |  | sphalerite, pyrite, pyrrhotite, galena, arsenopyrite, chalcopyrite, canfieldite |  |  | Sp2 |  |  |  | quartz, arsenopyrite, galena, pyrrhotite, pyrargyrite, canfieldite, tetrahedrite, calcite | polished thin sections | LA-ICPMS, EMPA, MC-ICPMS |  | CODES, University of Tasmania, Hobart, Tasmania 7001, Australia | [22 empty] | 0.137311 | [93 empty] | 0.095619 | [32 empty] | 2024 | Wei, W., Lv, X., Danyushevsky, L., Wu, Q., Wang, X., Ma, J., Olin, P., Wang, J. (2024). Textural and chemical variations of sphalerite in the Giant Shuangjianzishan Ag-Pb-Zn deposit, South Great Xing'an Range, China: Implications for ore-forming processes. Ore Geology Reviews, 165, 105849. |  | CHN | Inner Mongolia
| Shuangjianzishan |  | Magmatic hydrothermal | Intrusion-related | vein-type Ag-Pb-Zn | Ag, Pb, Zn |  | Ag, Pb, Zn | Wei et al., 2024 |  | LML-7 |  | underground mine |  |  |  |  | ore material | polished section | grab | mineral separate | [5 empty] | mineralisation |  |  |  | sphalerite, pyrite, pyrrhotite, galena, arsenopyrite, chalcopyrite, canfieldite |  |  | Sp2 |  |  |  | quartz, arsenopyrite, galena, pyrrhotite, pyrargyrite, canfieldite, tetrahedrite, calcite | polished thin sections | LA-ICPMS, EMPA, MC-ICPMS |  | CODES, University of Tasmania, Hobart, Tasmania 7001, Australia | [22 empty] | 0.137125 | [93 empty] | 0.095495 | [32 empty] | 2024 | Wei, W., Lv, X., Danyushevsky, L., Wu, Q., Wang, X., Ma, J., Olin, P., Wang, J. (2024). Textural and chemical variations of sphalerite in the Giant Shuangjianzishan Ag-Pb-Zn deposit, South Great Xing'an Range, China: Implications for ore-forming processes. Ore Geology Reviews, 165, 105849. |  | CHN | Inner Mongolia
| Shuangjianzishan |  | Magmatic hydrothermal | Intrusion-related | vein-type Ag-Pb-Zn | Ag, Pb, Zn |  | Ag, Pb, Zn | Wei et al., 2024 |  | LML-7 |  | underground mine |  |  |  |  | ore material | polished section | grab | mineral separate | [5 empty] | mineralisation |  |  |  | sphalerite, pyrite, pyrrhotite, galena, arsenopyrite, chalcopyrite, canfieldite |  |  | Sp2 |  |  |  | quartz, arsenopyrite, galena, pyrrhotite, pyrargyrite, canfieldite, tetrahedrite, calcite | polished thin sections | LA-ICPMS, EMPA, MC-ICPMS |  | CODES, University of Tasmania, Hobart, Tasmania 7001, Australia | [22 empty] | 0.137056 | [93 empty] | 0.0955 | [32 empty] | 2024 | Wei, W., Lv, X., Danyushevsky, L., Wu, Q., Wang, X., Ma, J., Olin, P., Wang, J. (2024). Textural and chemical variations of sphalerite in the Giant Shuangjianzishan Ag-Pb-Zn deposit, South Great Xing'an Range, China: Implications for ore-forming processes. Ore Geology Reviews, 165, 105849. |  | CHN | Inner Mongolia
| Shuangjianzishan |  | Magmatic hydrothermal | Intrusion-related | vein-type Ag-Pb-Zn | Ag, Pb, Zn |  | Ag, Pb, Zn | Wei et al., 2024 |  | LML-7 |  | underground mine |  |  |  |  | ore material | polished section | grab | mineral separate | [5 empty] | mineralisation |  |  |  | sphalerite, pyrite, pyrrhotite, galena, arsenopyrite, chalcopyrite, canfieldite |  |  | Sp2 |  |  |  | quartz, arsenopyrite, galena, pyrrhotite, pyrargyrite, canfieldite, tetrahedrite, calcite | polished thin sections | LA-ICPMS, EMPA, MC-ICPMS |  | CODES, University of Tasmania, Hobart, Tasmania 7001, Australia | [22 empty] | 0.136803 | [93 empty] | 0.095349 | [32 empty] | 2024 | Wei, W., Lv, X., Danyushevsky, L., Wu, Q., Wang, X., Ma, J., Olin, P., Wang, J. (2024). Textural and chemical variations of sphalerite in the Giant Shuangjianzishan Ag-Pb-Zn deposit, South Great Xing'an Range, China: Implications for ore-forming processes. Ore Geology Reviews, 165, 105849. |  | CHN | Inner Mongolia
| Shuangjianzishan |  | Magmatic hydrothermal | Intrusion-related | vein-type Ag-Pb-Zn | Ag, Pb, Zn |  | Ag, Pb, Zn | Wei et al., 2024 |  | LML-7 |  | underground mine |  |  |  |  | ore material | polished section | grab | mineral separate | [5 empty] | mineralisation |  |  |  | sphalerite, pyrite, pyrrhotite, galena, arsenopyrite, chalcopyrite, canfieldite |  |  | Sp2 |  |  |  | quartz, arsenopyrite, galena, pyrrhotite, pyrargyrite, canfieldite, tetrahedrite, calcite | polished thin sections | LA-ICPMS, EMPA, MC-ICPMS |  | CODES, University of Tasmania, Hobart, Tasmania 7001, Australia | [22 empty] | 0.138212 | [93 empty] | 0.096501 | [32 empty] | 2024 | Wei, W., Lv, X., Danyushevsky, L., Wu, Q., Wang, X., Ma, J., Olin, P., Wang, J. (2024). Textural and chemical variations of sphalerite in the Giant Shuangjianzishan Ag-Pb-Zn deposit, South Great Xing'an Range, China: Implications for ore-forming processes. Ore Geology Reviews, 165, 105849. |  | CHN | Inner Mongolia
| Shuangjianzishan |  | Magmatic hydrothermal | Intrusion-related | vein-type Ag-Pb-Zn | Ag, Pb, Zn |  | Ag, Pb, Zn | Wei et al., 2024 |  | LML-7 |  | underground mine |  |  |  |  | ore material | polished section | grab | mineral separate | [5 empty] | mineralisation |  |  |  | sphalerite, pyrite, pyrrhotite, galena, arsenopyrite, chalcopyrite, canfieldite |  |  | Sp2 |  |  |  | quartz, arsenopyrite, galena, pyrrhotite, pyrargyrite, canfieldite, tetrahedrite, calcite | polished thin sections | LA-ICPMS, EMPA, MC-ICPMS |  | CODES, University of Tasmania, Hobart, Tasmania 7001, Australia | [22 empty] | 0.13866 | [93 empty] | 0.096961 | [32 empty] | 2024 | Wei, W., Lv, X., Danyushevsky, L., Wu, Q., Wang, X., Ma, J., Olin, P., Wang, J. (2024). Textural and chemical variations of sphalerite in the Giant Shuangjianzishan Ag-Pb-Zn deposit, South Great Xing'an Range, China: Implications for ore-forming processes. Ore Geology Reviews, 165, 105849. |  | CHN | Inner Mongolia
| Shuangjianzishan |  | Magmatic hydrothermal | Intrusion-related | vein-type Ag-Pb-Zn | Ag, Pb, Zn |  | Ag, Pb, Zn | Wei et al., 2024 |  | LML-7 |  | underground mine |  |  |  |  | ore material | polished section | grab | mineral separate | [5 empty] | mineralisation |  |  |  | sphalerite, pyrite, pyrrhotite, galena, arsenopyrite, chalcopyrite, canfieldite |  |  | Sp1 |  |  |  | quartz, arsenopyrite, galena, pyrrhotite, pyrargyrite, canfieldite, tetrahedrite, calcite | polished thin sections | LA-ICPMS, EMPA, MC-ICPMS |  | CODES, University of Tasmania, Hobart, Tasmania 7001, Australia | [22 empty] | 0.134669 | [93 empty] | 0.093617 | [32 empty] | 2024 | Wei, W., Lv, X., Danyushevsky, L., Wu, Q., Wang, X., Ma, J., Olin, P., Wang, J. (2024). Textural and chemical variations of sphalerite in the Giant Shuangjianzishan Ag-Pb-Zn deposit, South Great Xing'an Range, China: Implications for ore-forming processes. Ore Geology Reviews, 165, 105849. |  | CHN | Inner Mongolia
| Shuangjianzishan |  | Magmatic hydrothermal | Intrusion-related | vein-type Ag-Pb-Zn | Ag, Pb, Zn |  | Ag, Pb, Zn | Wei et al., 2024 |  | LML-7 |  | underground mine |  |  |  |  | ore material | polished section | grab | mineral separate | [5 empty] | mineralisation |  |  |  | sphalerite, pyrite, pyrrhotite, galena, arsenopyrite, chalcopyrite, canfieldite |  |  | Sp1 |  |  |  | quartz, arsenopyrite, galena, pyrrhotite, pyrargyrite, canfieldite, tetrahedrite, calcite | polished thin sections | LA-ICPMS, EMPA, MC-ICPMS |  | CODES, University of Tasmania, Hobart, Tasmania 7001, Australia | [22 empty] | 0.139792 | [93 empty] | 0.098146 | [32 empty] | 2024 | Wei, W., Lv, X., Danyushevsky, L., Wu, Q., Wang, X., Ma, J., Olin, P., Wang, J. (2024). Textural and chemical variations of sphalerite in the Giant Shuangjianzishan Ag-Pb-Zn deposit, South Great Xing'an Range, China: Implications for ore-forming processes. Ore Geology Reviews, 165, 105849. |  | CHN | Inner Mongolia
| Shuangjianzishan |  | Magmatic hydrothermal | Intrusion-related | vein-type Ag-Pb-Zn | Ag, Pb, Zn |  | Ag, Pb, Zn | Wei et al., 2024 |  | LML-7 |  | underground mine |  |  |  |  | ore material | polished section | grab | mineral separate | [5 empty] | mineralisation |  |  |  | sphalerite, pyrite, pyrrhotite, galena, arsenopyrite, chalcopyrite, canfieldite |  |  | Sp1 |  |  |  | quartz, arsenopyrite, galena, pyrrhotite, pyrargyrite, canfieldite, tetrahedrite, calcite | polished thin sections | LA-ICPMS, EMPA, MC-ICPMS |  | CODES, University of Tasmania, Hobart, Tasmania 7001, Australia | [22 empty] | 0.140878 | [93 empty] | 0.099195 | [32 empty] | 2024 | Wei, W., Lv, X., Danyushevsky, L., Wu, Q., Wang, X., Ma, J., Olin, P., Wang, J. (2024). Textural and chemical variations of sphalerite in the Giant Shuangjianzishan Ag-Pb-Zn deposit, South Great Xing'an Range, China: Implications for ore-forming processes. Ore Geology Reviews, 165, 105849. |  | CHN | Inner Mongolia
| Shuangjianzishan |  | Magmatic hydrothermal | Intrusion-related | vein-type Ag-Pb-Zn | Ag, Pb, Zn |  | Ag, Pb, Zn | Wei et al., 2024 |  | LML-7 |  | underground mine |  |  |  |  | ore material | polished section | grab | mineral separate | [5 empty] | mineralisation |  |  |  | sphalerite, pyrite, pyrrhotite, galena, arsenopyrite, chalcopyrite, canfieldite |  |  | Sp1 |  |  |  | quartz, arsenopyrite, galena, pyrrhotite, pyrargyrite, canfieldite, tetrahedrite, calcite | polished thin sections | LA-ICPMS, EMPA, MC-ICPMS |  | CODES, University of Tasmania, Hobart, Tasmania 7001, Australia | [22 empty] | 0.142617 | [93 empty] | 0.100693 | [32 empty] | 2024 | Wei, W., Lv, X., Danyushevsky, L., Wu, Q., Wang, X., Ma, J., Olin, P., Wang, J. (2024). Textural and chemical variations of sphalerite in the Giant Shuangjianzishan Ag-Pb-Zn deposit, South Great Xing'an Range, China: Implications for ore-forming processes. Ore Geology Reviews, 165, 105849. |  | CHN | Inner Mongolia
| Shuangjianzishan |  | Magmatic hydrothermal | Intrusion-related | vein-type Ag-Pb-Zn | Ag, Pb, Zn |  | Ag, Pb, Zn | Wei et al., 2024 |  | LML-7 |  | underground mine |  |  |  |  | ore material | polished section | grab | mineral separate | [5 empty] | mineralisation |  |  |  | sphalerite, pyrite, pyrrhotite, galena, arsenopyrite, chalcopyrite, canfieldite |  |  | Sp2 |  |  |  | quartz, arsenopyrite, galena, pyrrhotite, pyrargyrite, canfieldite, tetrahedrite, calcite | polished thin sections | LA-ICPMS, EMPA, MC-ICPMS |  | CODES, University of Tasmania, Hobart, Tasmania 7001, Australia | [22 empty] | 0.137019 | [93 empty] | 0.097091 | [32 empty] | 2024 | Wei, W., Lv, X., Danyushevsky, L., Wu, Q., Wang, X., Ma, J., Olin, P., Wang, J. (2024). Textural and chemical variations of sphalerite in the Giant Shuangjianzishan Ag-Pb-Zn deposit, South Great Xing'an Range, China: Implications for ore-forming processes. Ore Geology Reviews, 165, 105849. |  | CHN | Inner Mongolia
| Shuangjianzishan |  | Magmatic hydrothermal | Intrusion-related | vein-type Ag-Pb-Zn | Ag, Pb, Zn |  | Ag, Pb, Zn | Wei et al., 2024 |  | LML-7 |  | underground mine |  |  |  |  | ore material | polished section | grab | mineral separate | [5 empty] | mineralisation |  |  |  | sphalerite, pyrite, pyrrhotite, galena, arsenopyrite, chalcopyrite, canfieldite |  |  | Sp1 |  |  |  | quartz, arsenopyrite, galena, pyrrhotite, pyrargyrite, canfieldite, tetrahedrite, calcite | polished thin sections | LA-ICPMS, EMPA, MC-ICPMS |  | CODES, University of Tasmania, Hobart, Tasmania 7001, Australia | [22 empty] | 0.143497 | [93 empty] | 0.102149 | [32 empty] | 2024 | Wei, W., Lv, X., Danyushevsky, L., Wu, Q., Wang, X., Ma, J., Olin, P., Wang, J. (2024). Textural and chemical variations of sphalerite in the Giant Shuangjianzishan Ag-Pb-Zn deposit, South Great Xing'an Range, China: Implications for ore-forming processes. Ore Geology Reviews, 165, 105849. |  | CHN | Inner Mongolia
| Shuangjianzishan |  | Magmatic hydrothermal | Intrusion-related | vein-type Ag-Pb-Zn | Ag, Pb, Zn |  | Ag, Pb, Zn | Wei et al., 2024 |  | LML-7 |  | underground mine |  |  |  |  | ore material | polished section | grab | mineral separate | [5 empty] | mineralisation |  |  |  | sphalerite, pyrite, pyrrhotite, galena, arsenopyrite, chalcopyrite, canfieldite |  |  | Sp1 |  |  |  | quartz, arsenopyrite, galena, pyrrhotite, pyrargyrite, canfieldite, tetrahedrite, calcite | polished thin sections | LA-ICPMS, EMPA, MC-ICPMS |  | CODES, University of Tasmania, Hobart, Tasmania 7001, Australia | [22 empty] | 0.140905 | [93 empty] | 0.100725 | [32 empty] | 2024 | Wei, W., Lv, X., Danyushevsky, L., Wu, Q., Wang, X., Ma, J., Olin, P., Wang, J. (2024). Textural and chemical variations of sphalerite in the Giant Shuangjianzishan Ag-Pb-Zn deposit, South Great Xing'an Range, China: Implications for ore-forming processes. Ore Geology Reviews, 165, 105849. |  | CHN | Inner Mongolia
| Shuangjianzishan |  | Magmatic hydrothermal | Intrusion-related | vein-type Ag-Pb-Zn | Ag, Pb, Zn |  | Ag, Pb, Zn | Wei et al., 2024 |  | LML-7 |  | underground mine |  |  |  |  | ore material | polished section | grab | mineral separate | [5 empty] | mineralisation |  |  |  | sphalerite, pyrite, pyrrhotite, galena, arsenopyrite, chalcopyrite, canfieldite |  |  | Sp1 |  |  |  | quartz, arsenopyrite, galena, pyrrhotite, pyrargyrite, canfieldite, tetrahedrite, calcite | polished thin sections | LA-ICPMS, EMPA, MC-ICPMS |  | CODES, University of Tasmania, Hobart, Tasmania 7001, Australia | [22 empty] | 0.139435 | [93 empty] | 0.100172 | [32 empty] | 2024 | Wei, W., Lv, X., Danyushevsky, L., Wu, Q., Wang, X., Ma, J., Olin, P., Wang, J. (2024). Textural and chemical variations of sphalerite in the Giant Shuangjianzishan Ag-Pb-Zn deposit, South Great Xing'an Range, China: Implications for ore-forming processes. Ore Geology Reviews, 165, 105849. |  | CHN | Inner Mongolia
| Shuangjianzishan |  | Magmatic hydrothermal | Intrusion-related | vein-type Ag-Pb-Zn | Ag, Pb, Zn |  | Ag, Pb, Zn | Wei et al., 2024 |  | LML-8-2 |  | underground mine |  |  |  |  | ore material | polished section | grab | mineral separate | [5 empty] | mineralisation |  |  |  | sphalerite, pyrite, pyrrhotite, galena, arsenopyrite, chalcopyrite, canfieldite |  |  | Sp2 |  |  |  | quartz, arsenopyrite, galena, pyrrhotite, pyrargyrite, canfieldite, tetrahedrite, calcite | polished thin sections | LA-ICPMS, EMPA, MC-ICPMS |  | CODES, University of Tasmania, Hobart, Tasmania 7001, Australia | [22 empty] | 0.293558 | [93 empty] | 0.167038 | [32 empty] | 2024 | Wei, W., Lv, X., Danyushevsky, L., Wu, Q., Wang, X., Ma, J., Olin, P., Wang, J. (2024). Textural and chemical variations of sphalerite in the Giant Shuangjianzishan Ag-Pb-Zn deposit, South Great Xing'an Range, China: Implications for ore-forming processes. Ore Geology Reviews, 165, 105849. |  | CHN | Inner Mongolia
| Shuangjianzishan |  | Magmatic hydrothermal | Intrusion-related | vein-type Ag-Pb-Zn | Ag, Pb, Zn |  | Ag, Pb, Zn | Wei et al., 2024 |  | LML-8-2 |  | underground mine |  |  |  |  | ore material | polished section | grab | mineral separate | [5 empty] | mineralisation |  |  |  | sphalerite, pyrite, pyrrhotite, galena, arsenopyrite, chalcopyrite, canfieldite |  |  | Sp1 |  |  |  | quartz, arsenopyrite, galena, pyrrhotite, pyrargyrite, canfieldite, tetrahedrite, calcite | polished thin sections | LA-ICPMS, EMPA, MC-ICPMS |  | CODES, University of Tasmania, Hobart, Tasmania 7001, Australia | [22 empty] | 0.311103 | [93 empty] | 0.176943 | [32 empty] | 2024 | Wei, W., Lv, X., Danyushevsky, L., Wu, Q., Wang, X., Ma, J., Olin, P., Wang, J. (2024). Textural and chemical variations of sphalerite in the Giant Shuangjianzishan Ag-Pb-Zn deposit, South Great Xing'an Range, China: Implications for ore-forming processes. Ore Geology Reviews, 165, 105849. |  | CHN | Inner Mongolia
| Shuangjianzishan |  | Magmatic hydrothermal | Intrusion-related | vein-type Ag-Pb-Zn | Ag, Pb, Zn |  | Ag, Pb, Zn | Wei et al., 2024 |  | LML-8-2 |  | underground mine |  |  |  |  | ore material | polished section | grab | mineral separate | [5 empty] | mineralisation |  |  |  | sphalerite, pyrite, pyrrhotite, galena, arsenopyrite, chalcopyrite, canfieldite |  |  | Sp1 |  |  |  | quartz, arsenopyrite, galena, pyrrhotite, pyrargyrite, canfieldite, tetrahedrite, calcite | polished thin sections | LA-ICPMS, EMPA, MC-ICPMS |  | CODES, University of Tasmania, Hobart, Tasmania 7001, Australia | [22 empty] | 0.303429 | [93 empty] | 0.170992 | [32 empty] | 2024 | Wei, W., Lv, X., Danyushevsky, L., Wu, Q., Wang, X., Ma, J., Olin, P., Wang, J. (2024). Textural and chemical variations of sphalerite in the Giant Shuangjianzishan Ag-Pb-Zn deposit, South Great Xing'an Range, China: Implications for ore-forming processes. Ore Geology Reviews, 165, 105849. |  | CHN | Inner Mongolia
| Shuangjianzishan |  | Magmatic hydrothermal | Intrusion-related | vein-type Ag-Pb-Zn | Ag, Pb, Zn |  | Ag, Pb, Zn | Wei et al., 2024 |  | LML-8-2 |  | underground mine |  |  |  |  | ore material | polished section | grab | mineral separate | [5 empty] | mineralisation |  |  |  | sphalerite, pyrite, pyrrhotite, galena, arsenopyrite, chalcopyrite, canfieldite |  |  | Sp1 |  |  |  | quartz, arsenopyrite, galena, pyrrhotite, pyrargyrite, canfieldite, tetrahedrite, calcite | polished thin sections | LA-ICPMS, EMPA, MC-ICPMS |  | CODES, University of Tasmania, Hobart, Tasmania 7001, Australia | [22 empty] | 0.302439 | [93 empty] | 0.170202 | [32 empty] | 2024 | Wei, W., Lv, X., Danyushevsky, L., Wu, Q., Wang, X., Ma, J., Olin, P., Wang, J. (2024). Textural and chemical variations of sphalerite in the Giant Shuangjianzishan Ag-Pb-Zn deposit, South Great Xing'an Range, China: Implications for ore-forming processes. Ore Geology Reviews, 165, 105849. |  | CHN | Inner Mongolia
| Shuangjianzishan |  | Magmatic hydrothermal | Intrusion-related | vein-type Ag-Pb-Zn | Ag, Pb, Zn |  | Ag, Pb, Zn | Wei et al., 2024 |  | LML-8-2 |  | underground mine |  |  |  |  | ore material | polished section | grab | mineral separate | [5 empty] | mineralisation |  |  |  | sphalerite, pyrite, pyrrhotite, galena, arsenopyrite, chalcopyrite, canfieldite |  |  | Sp2 |  |  |  | quartz, arsenopyrite, galena, pyrrhotite, pyrargyrite, canfieldite, tetrahedrite, calcite | polished thin sections | LA-ICPMS, EMPA, MC-ICPMS |  | CODES, University of Tasmania, Hobart, Tasmania 7001, Australia | [22 empty] | 0.365005 | [93 empty] | 0.205121 | [32 empty] | 2024 | Wei, W., Lv, X., Danyushevsky, L., Wu, Q., Wang, X., Ma, J., Olin, P., Wang, J. (2024). Textural and chemical variations of sphalerite in the Giant Shuangjianzishan Ag-Pb-Zn deposit, South Great Xing'an Range, China: Implications for ore-forming processes. Ore Geology Reviews, 165, 105849. |  | CHN | Inner Mongolia
| Shuangjianzishan |  | Magmatic hydrothermal | Intrusion-related | vein-type Ag-Pb-Zn | Ag, Pb, Zn |  | Ag, Pb, Zn | Wei et al., 2024 |  | LML-8-2 |  | underground mine |  |  |  |  | ore material | polished section | grab | mineral separate | [5 empty] | mineralisation |  |  |  | sphalerite, pyrite, pyrrhotite, galena, arsenopyrite, chalcopyrite, canfieldite |  |  | Sp2 |  |  |  | quartz, arsenopyrite, galena, pyrrhotite, pyrargyrite, canfieldite, tetrahedrite, calcite | polished thin sections | LA-ICPMS, EMPA, MC-ICPMS |  | CODES, University of Tasmania, Hobart, Tasmania 7001, Australia | [22 empty] | 0.323258 | [93 empty] | 0.181391 | [32 empty] | 2024 | Wei, W., Lv, X., Danyushevsky, L., Wu, Q., Wang, X., Ma, J., Olin, P., Wang, J. (2024). Textural and chemical variations of sphalerite in the Giant Shuangjianzishan Ag-Pb-Zn deposit, South Great Xing'an Range, China: Implications for ore-forming processes. Ore Geology Reviews, 165, 105849. |  | CHN | Inner Mongolia
| Shuangjianzishan |  | Magmatic hydrothermal | Intrusion-related | vein-type Ag-Pb-Zn | Ag, Pb, Zn |  | Ag, Pb, Zn | Wei et al., 2024 |  | LML-8-2 |  | underground mine |  |  |  |  | ore material | polished section | grab | mineral separate | [5 empty] | mineralisation |  |  |  | sphalerite, pyrite, pyrrhotite, galena, arsenopyrite, chalcopyrite, canfieldite |  |  | Sp2 |  |  |  | quartz, arsenopyrite, galena, pyrrhotite, pyrargyrite, canfieldite, tetrahedrite, calcite | polished thin sections | LA-ICPMS, EMPA, MC-ICPMS |  | CODES, University of Tasmania, Hobart, Tasmania 7001, Australia | [22 empty] | 0.312823 | [93 empty] | 0.175321 | [32 empty] | 2024 | Wei, W., Lv, X., Danyushevsky, L., Wu, Q., Wang, X., Ma, J., Olin, P., Wang, J. (2024). Textural and chemical variations of sphalerite in the Giant Shuangjianzishan Ag-Pb-Zn deposit, South Great Xing'an Range, China: Implications for ore-forming processes. Ore Geology Reviews, 165, 105849. |  | CHN | Inner Mongolia
| Shuangjianzishan |  | Magmatic hydrothermal | Intrusion-related | vein-type Ag-Pb-Zn | Ag, Pb, Zn |  | Ag, Pb, Zn | Wei et al., 2024 |  | LML-8-2 |  | underground mine |  |  |  |  | ore material | polished section | grab | mineral separate | [5 empty] | mineralisation |  |  |  | sphalerite, pyrite, pyrrhotite, galena, arsenopyrite, chalcopyrite, canfieldite |  |  | Sp2 |  |  |  | quartz, arsenopyrite, galena, pyrrhotite, pyrargyrite, canfieldite, tetrahedrite, calcite | polished thin sections | LA-ICPMS, EMPA, MC-ICPMS |  | CODES, University of Tasmania, Hobart, Tasmania 7001, Australia | [22 empty] | 0.314117 | [93 empty] | 0.175819 | [32 empty] | 2024 | Wei, W., Lv, X., Danyushevsky, L., Wu, Q., Wang, X., Ma, J., Olin, P., Wang, J. (2024). Textural and chemical variations of sphalerite in the Giant Shuangjianzishan Ag-Pb-Zn deposit, South Great Xing'an Range, China: Implications for ore-forming processes. Ore Geology Reviews, 165, 105849. |  | CHN | Inner Mongolia
| Shuangjianzishan |  | Magmatic hydrothermal | Intrusion-related | vein-type Ag-Pb-Zn | Ag, Pb, Zn |  | Ag, Pb, Zn | Wei et al., 2024 |  | LML-8-2 |  | underground mine |  |  |  |  | ore material | polished section | grab | mineral separate | [5 empty] | mineralisation |  |  |  | sphalerite, pyrite, pyrrhotite, galena, arsenopyrite, chalcopyrite, canfieldite |  |  | Sp1 |  |  |  | quartz, arsenopyrite, galena, pyrrhotite, pyrargyrite, canfieldite, tetrahedrite, calcite | polished thin sections | LA-ICPMS, EMPA, MC-ICPMS |  | CODES, University of Tasmania, Hobart, Tasmania 7001, Australia | [22 empty] | 0.331627 | [93 empty] | 0.18533 | [32 empty] | 2024 | Wei, W., Lv, X., Danyushevsky, L., Wu, Q., Wang, X., Ma, J., Olin, P., Wang, J. (2024). Textural and chemical variations of sphalerite in the Giant Shuangjianzishan Ag-Pb-Zn deposit, South Great Xing'an Range, China: Implications for ore-forming processes. Ore Geology Reviews, 165, 105849. |  | CHN | Inner Mongolia
| Shuangjianzishan |  | Magmatic hydrothermal | Intrusion-related | vein-type Ag-Pb-Zn | Ag, Pb, Zn |  | Ag, Pb, Zn | Wei et al., 2024 |  | LML-8-2 |  | underground mine |  |  |  |  | ore material | polished section | grab | mineral separate | [5 empty] | mineralisation |  |  |  | sphalerite, pyrite, pyrrhotite, galena, arsenopyrite, chalcopyrite, canfieldite |  |  | Sp1 |  |  |  | quartz, arsenopyrite, galena, pyrrhotite, pyrargyrite, canfieldite, tetrahedrite, calcite | polished thin sections | LA-ICPMS, EMPA, MC-ICPMS |  | CODES, University of Tasmania, Hobart, Tasmania 7001, Australia | [22 empty] | 0.328495 | [93 empty] | 0.183352 | [32 empty] | 2024 | Wei, W., Lv, X., Danyushevsky, L., Wu, Q., Wang, X., Ma, J., Olin, P., Wang, J. (2024). Textural and chemical variations of sphalerite in the Giant Shuangjianzishan Ag-Pb-Zn deposit, South Great Xing'an Range, China: Implications for ore-forming processes. Ore Geology Reviews, 165, 105849. |  | CHN | Inner Mongolia
| Shuangjianzishan |  | Magmatic hydrothermal | Intrusion-related | vein-type Ag-Pb-Zn | Ag, Pb, Zn |  | Ag, Pb, Zn | Wei et al., 2024 |  | LML-8-2 |  | underground mine |  |  |  |  | ore material | polished section | grab | mineral separate | [5 empty] | mineralisation |  |  |  | sphalerite, pyrite, pyrrhotite, galena, arsenopyrite, chalcopyrite, canfieldite |  |  | Sp1 |  |  |  | quartz, arsenopyrite, galena, pyrrhotite, pyrargyrite, canfieldite, tetrahedrite, calcite | polished thin sections | LA-ICPMS, EMPA, MC-ICPMS |  | CODES, University of Tasmania, Hobart, Tasmania 7001, Australia | [22 empty] | 0.32331 | [93 empty] | 0.180186 | [32 empty] | 2024 | Wei, W., Lv, X., Danyushevsky, L., Wu, Q., Wang, X., Ma, J., Olin, P., Wang, J. (2024). Textural and chemical variations of sphalerite in the Giant Shuangjianzishan Ag-Pb-Zn deposit, South Great Xing'an Range, China: Implications for ore-forming processes. Ore Geology Reviews, 165, 105849. |  | CHN | Inner Mongolia
| Shuangjianzishan |  | Magmatic hydrothermal | Intrusion-related | vein-type Ag-Pb-Zn | Ag, Pb, Zn |  | Ag, Pb, Zn | Wei et al., 2024 |  | LML-8-2 |  | underground mine |  |  |  |  | ore material | polished section | grab | mineral separate | [5 empty] | mineralisation |  |  |  | sphalerite, pyrite, pyrrhotite, galena, arsenopyrite, chalcopyrite, canfieldite |  |  | Sp2 |  |  |  | quartz, arsenopyrite, galena, pyrrhotite, pyrargyrite, canfieldite, tetrahedrite, calcite | polished thin sections | LA-ICPMS, EMPA, MC-ICPMS |  | CODES, University of Tasmania, Hobart, Tasmania 7001, Australia | [22 empty] | 0.316509 | [93 empty] | 0.176125 | [32 empty] | 2024 | Wei, W., Lv, X., Danyushevsky, L., Wu, Q., Wang, X., Ma, J., Olin, P., Wang, J. (2024). Textural and chemical variations of sphalerite in the Giant Shuangjianzishan Ag-Pb-Zn deposit, South Great Xing'an Range, China: Implications for ore-forming processes. Ore Geology Reviews, 165, 105849. |  | CHN | Inner Mongolia
| Shuangjianzishan |  | Magmatic hydrothermal | Intrusion-related | vein-type Ag-Pb-Zn | Ag, Pb, Zn |  | Ag, Pb, Zn | Wei et al., 2024 |  | SY-10 |  | underground mine |  |  |  |  | ore material | polished section | grab | mineral separate | [5 empty] | mineralisation |  |  |  | sphalerite, pyrite, pyrrhotite, galena, arsenopyrite, chalcopyrite, canfieldite |  |  | Sp1 |  |  |  | quartz, arsenopyrite, galena, pyrrhotite, pyrargyrite, canfieldite, tetrahedrite, calcite | polished thin sections | LA-ICPMS, EMPA, MC-ICPMS |  | CODES, University of Tasmania, Hobart, Tasmania 7001, Australia | [22 empty] | 0.318865 | [93 empty] | 0.20067 | [32 empty] | 2024 | Wei, W., Lv, X., Danyushevsky, L., Wu, Q., Wang, X., Ma, J., Olin, P., Wang, J. (2024). Textural and chemical variations of sphalerite in the Giant Shuangjianzishan Ag-Pb-Zn deposit, South Great Xing'an Range, China: Implications for ore-forming processes. Ore Geology Reviews, 165, 105849. |  | CHN | Inner Mongolia
| Shuangjianzishan |  | Magmatic hydrothermal | Intrusion-related | vein-type Ag-Pb-Zn | Ag, Pb, Zn |  | Ag, Pb, Zn | Wei et al., 2024 |  | SY-10 |  | underground mine |  |  |  |  | ore material | polished section | grab | mineral separate | [5 empty] | mineralisation |  |  |  | sphalerite, pyrite, pyrrhotite, galena, arsenopyrite, chalcopyrite, canfieldite |  |  | Sp1 |  |  |  | quartz, arsenopyrite, galena, pyrrhotite, pyrargyrite, canfieldite, tetrahedrite, calcite | polished thin sections | LA-ICPMS, EMPA, MC-ICPMS |  | CODES, University of Tasmania, Hobart, Tasmania 7001, Australia | [22 empty] | 0.310675 | [93 empty] | 0.196407 | [32 empty] | 2024 | Wei, W., Lv, X., Danyushevsky, L., Wu, Q., Wang, X., Ma, J., Olin, P., Wang, J. (2024). Textural and chemical variations of sphalerite in the Giant Shuangjianzishan Ag-Pb-Zn deposit, South Great Xing'an Range, China: Implications for ore-forming processes. Ore Geology Reviews, 165, 105849. |  | CHN | Inner Mongolia
| Shuangjianzishan |  | Magmatic hydrothermal | Intrusion-related | vein-type Ag-Pb-Zn | Ag, Pb, Zn |  | Ag, Pb, Zn | Wei et al., 2024 |  | SY-10 |  | underground mine |  |  |  |  | ore material | polished section | grab | mineral separate | [5 empty] | mineralisation |  |  |  | sphalerite, pyrite, pyrrhotite, galena, arsenopyrite, chalcopyrite, canfieldite |  |  | Sp1 |  |  |  | quartz, arsenopyrite, galena, pyrrhotite, pyrargyrite, canfieldite, tetrahedrite, calcite | polished thin sections | LA-ICPMS, EMPA, MC-ICPMS |  | CODES, University of Tasmania, Hobart, Tasmania 7001, Australia | [22 empty] | 0.309825 | [93 empty] | 0.196786 | [32 empty] | 2024 | Wei, W., Lv, X., Danyushevsky, L., Wu, Q., Wang, X., Ma, J., Olin, P., Wang, J. (2024). Textural and chemical variations of sphalerite in the Giant Shuangjianzishan Ag-Pb-Zn deposit, South Great Xing'an Range, China: Implications for ore-forming processes. Ore Geology Reviews, 165, 105849. |  | CHN | Inner Mongolia
| Shuangjianzishan |  | Magmatic hydrothermal | Intrusion-related | vein-type Ag-Pb-Zn | Ag, Pb, Zn |  | Ag, Pb, Zn | Wei et al., 2024 |  | SY-10 |  | underground mine |  |  |  |  | ore material | polished section | grab | mineral separate | [5 empty] | mineralisation |  |  |  | sphalerite, pyrite, pyrrhotite, galena, arsenopyrite, chalcopyrite, canfieldite |  |  | Sp2 |  |  |  | quartz, arsenopyrite, galena, pyrrhotite, pyrargyrite, canfieldite, tetrahedrite, calcite | polished thin sections | LA-ICPMS, EMPA, MC-ICPMS |  | CODES, University of Tasmania, Hobart, Tasmania 7001, Australia | [22 empty] | 0.317894 | [93 empty] | 0.20279 | [32 empty] | 2024 | Wei, W., Lv, X., Danyushevsky, L., Wu, Q., Wang, X., Ma, J., Olin, P., Wang, J. (2024). Textural and chemical variations of sphalerite in the Giant Shuangjianzishan Ag-Pb-Zn deposit, South Great Xing'an Range, China: Implications for ore-forming processes. Ore Geology Reviews, 165, 105849. |  | CHN | Inner Mongolia
| Shuangjianzishan |  | Magmatic hydrothermal | Intrusion-related | vein-type Ag-Pb-Zn | Ag, Pb, Zn |  | Ag, Pb, Zn | Wei et al., 2024 |  | SY-10 |  | underground mine |  |  |  |  | ore material | polished section | grab | mineral separate | [5 empty] | mineralisation |  |  |  | sphalerite, pyrite, pyrrhotite, galena, arsenopyrite, chalcopyrite, canfieldite |  |  | Sp1 |  |  |  | quartz, arsenopyrite, galena, pyrrhotite, pyrargyrite, canfieldite, tetrahedrite, calcite | polished thin sections | LA-ICPMS, EMPA, MC-ICPMS |  | CODES, University of Tasmania, Hobart, Tasmania 7001, Australia | [22 empty] | 0.314977 | [93 empty] | 0.201855 | [32 empty] | 2024 | Wei, W., Lv, X., Danyushevsky, L., Wu, Q., Wang, X., Ma, J., Olin, P., Wang, J. (2024). Textural and chemical variations of sphalerite in the Giant Shuangjianzishan Ag-Pb-Zn deposit, South Great Xing'an Range, China: Implications for ore-forming processes. Ore Geology Reviews, 165, 105849. |  | CHN | Inner Mongolia
| Shuangjianzishan |  | Magmatic hydrothermal | Intrusion-related | vein-type Ag-Pb-Zn | Ag, Pb, Zn |  | Ag, Pb, Zn | Wei et al., 2024 |  | SY-10 |  | underground mine |  |  |  |  | ore material | polished section | grab | mineral separate | [5 empty] | mineralisation |  |  |  | sphalerite, pyrite, pyrrhotite, galena, arsenopyrite, chalcopyrite, canfieldite |  |  | Sp1 |  |  |  | quartz, arsenopyrite, galena, pyrrhotite, pyrargyrite, canfieldite, tetrahedrite, calcite | polished thin sections | LA-ICPMS, EMPA, MC-ICPMS |  | CODES, University of Tasmania, Hobart, Tasmania 7001, Australia | [22 empty] | 0.309587 | [93 empty] | 0.199336 | [32 empty] | 2024 | Wei, W., Lv, X., Danyushevsky, L., Wu, Q., Wang, X., Ma, J., Olin, P., Wang, J. (2024). Textural and chemical variations of sphalerite in the Giant Shuangjianzishan Ag-Pb-Zn deposit, South Great Xing'an Range, China: Implications for ore-forming processes. Ore Geology Reviews, 165, 105849. |  | CHN | Inner Mongolia
| Shuangjianzishan |  | Magmatic hydrothermal | Intrusion-related | vein-type Ag-Pb-Zn | Ag, Pb, Zn |  | Ag, Pb, Zn | Wei et al., 2024 |  | SY-10 |  | underground mine |  |  |  |  | ore material | polished section | grab | mineral separate | [5 empty] | mineralisation |  |  |  | sphalerite, pyrite, pyrrhotite, galena, arsenopyrite, chalcopyrite, canfieldite |  |  | Sp2 |  |  |  | quartz, arsenopyrite, galena, pyrrhotite, pyrargyrite, canfieldite, tetrahedrite, calcite | polished thin sections | LA-ICPMS, EMPA, MC-ICPMS |  | CODES, University of Tasmania, Hobart, Tasmania 7001, Australia | [22 empty] | 0.306719 | [93 empty] | 0.198352 | [32 empty] | 2024 | Wei, W., Lv, X., Danyushevsky, L., Wu, Q., Wang, X., Ma, J., Olin, P., Wang, J. (2024). Textural and chemical variations of sphalerite in the Giant Shuangjianzishan Ag-Pb-Zn deposit, South Great Xing'an Range, China: Implications for ore-forming processes. Ore Geology Reviews, 165, 105849. |  | CHN | Inner Mongolia
| Shuangjianzishan |  | Magmatic hydrothermal | Intrusion-related | vein-type Ag-Pb-Zn | Ag, Pb, Zn |  | Ag, Pb, Zn | Wei et al., 2024 |  | SY-10 |  | underground mine |  |  |  |  | ore material | polished section | grab | mineral separate | [5 empty] | mineralisation |  |  |  | sphalerite, pyrite, pyrrhotite, galena, arsenopyrite, chalcopyrite, canfieldite |  |  | Sp1 |  |  |  | quartz, arsenopyrite, galena, pyrrhotite, pyrargyrite, canfieldite, tetrahedrite, calcite | polished thin sections | LA-ICPMS, EMPA, MC-ICPMS |  | CODES, University of Tasmania, Hobart, Tasmania 7001, Australia | [22 empty] | 0.320141 | [93 empty] | 0.207911 | [32 empty] | 2024 | Wei, W., Lv, X., Danyushevsky, L., Wu, Q., Wang, X., Ma, J., Olin, P., Wang, J. (2024). Textural and chemical variations of sphalerite in the Giant Shuangjianzishan Ag-Pb-Zn deposit, South Great Xing'an Range, China: Implications for ore-forming processes. Ore Geology Reviews, 165, 105849. |  | CHN | Inner Mongolia
| Shuangjianzishan |  | Magmatic hydrothermal | Intrusion-related | vein-type Ag-Pb-Zn | Ag, Pb, Zn |  | Ag, Pb, Zn | Wei et al., 2024 |  | SY-10 |  | underground mine |  |  |  |  | ore material | polished section | grab | mineral separate | [5 empty] | mineralisation |  |  |  | sphalerite, pyrite, pyrrhotite, galena, arsenopyrite, chalcopyrite, canfieldite |  |  | Sp2 |  |  |  | quartz, arsenopyrite, galena, pyrrhotite, pyrargyrite, canfieldite, tetrahedrite, calcite | polished thin sections | LA-ICPMS, EMPA, MC-ICPMS |  | CODES, University of Tasmania, Hobart, Tasmania 7001, Australia | [22 empty] | 0.310081 | [93 empty] | 0.202231 | [32 empty] | 2024 | Wei, W., Lv, X., Danyushevsky, L., Wu, Q., Wang, X., Ma, J., Olin, P., Wang, J. (2024). Textural and chemical variations of sphalerite in the Giant Shuangjianzishan Ag-Pb-Zn deposit, South Great Xing'an Range, China: Implications for ore-forming processes. Ore Geology Reviews, 165, 105849. |  | CHN | Inner Mongolia
| Shuangjianzishan |  | Magmatic hydrothermal | Intrusion-related | vein-type Ag-Pb-Zn | Ag, Pb, Zn |  | Ag, Pb, Zn | Wei et al., 2024 |  | SY-10 |  | underground mine |  |  |  |  | ore material | polished section | grab | mineral separate | [5 empty] | mineralisation |  |  |  | sphalerite, pyrite, pyrrhotite, galena, arsenopyrite, chalcopyrite, canfieldite |  |  | Sp1 |  |  |  | quartz, arsenopyrite, galena, pyrrhotite, pyrargyrite, canfieldite, tetrahedrite, calcite | polished thin sections | LA-ICPMS, EMPA, MC-ICPMS |  | CODES, University of Tasmania, Hobart, Tasmania 7001, Australia | [22 empty] | 0.306116 | [93 empty] | 0.205802 | [32 empty] | 2024 | Wei, W., Lv, X., Danyushevsky, L., Wu, Q., Wang, X., Ma, J., Olin, P., Wang, J. (2024). Textural and chemical variations of sphalerite in the Giant Shuangjianzishan Ag-Pb-Zn deposit, South Great Xing'an Range, China: Implications for ore-forming processes. Ore Geology Reviews, 165, 105849. |  | CHN | Inner Mongolia
| Shuangjianzishan |  | Magmatic hydrothermal | Intrusion-related | vein-type Ag-Pb-Zn | Ag, Pb, Zn |  | Ag, Pb, Zn | Wei et al., 2024 |  | SY-10 |  | underground mine |  |  |  |  | ore material | polished section | grab | mineral separate | [5 empty] | mineralisation |  |  |  | sphalerite, pyrite, pyrrhotite, galena, arsenopyrite, chalcopyrite, canfieldite |  |  | Sp2 |  |  |  | quartz, arsenopyrite, galena, pyrrhotite, pyrargyrite, canfieldite, tetrahedrite, calcite | polished thin sections | LA-ICPMS, EMPA, MC-ICPMS |  | CODES, University of Tasmania, Hobart, Tasmania 7001, Australia | [22 empty] | 0.299667 | [93 empty] | 0.202157 | [32 empty] | 2024 | Wei, W., Lv, X., Danyushevsky, L., Wu, Q., Wang, X., Ma, J., Olin, P., Wang, J. (2024). Textural and chemical variations of sphalerite in the Giant Shuangjianzishan Ag-Pb-Zn deposit, South Great Xing'an Range, China: Implications for ore-forming processes. Ore Geology Reviews, 165, 105849. |  | CHN | Inner Mongolia
| Shuangjianzishan |  | Magmatic hydrothermal | Intrusion-related | vein-type Ag-Pb-Zn | Ag, Pb, Zn |  | Ag, Pb, Zn | Wei et al., 2024 |  | SY-10 |  | underground mine |  |  |  |  | ore material | polished section | grab | mineral separate | [5 empty] | mineralisation |  |  |  | sphalerite, pyrite, pyrrhotite, galena, arsenopyrite, chalcopyrite, canfieldite |  |  | Sp2 |  |  |  | quartz, arsenopyrite, galena, pyrrhotite, pyrargyrite, canfieldite, tetrahedrite, calcite | polished thin sections | LA-ICPMS, EMPA, MC-ICPMS |  | CODES, University of Tasmania, Hobart, Tasmania 7001, Australia | [22 empty] | 0.302688 | [93 empty] | 0.20474 | [32 empty] | 2024 | Wei, W., Lv, X., Danyushevsky, L., Wu, Q., Wang, X., Ma, J., Olin, P., Wang, J. (2024). Textural and chemical variations of sphalerite in the Giant Shuangjianzishan Ag-Pb-Zn deposit, South Great Xing'an Range, China: Implications for ore-forming processes. Ore Geology Reviews, 165, 105849. |  | CHN | Inner Mongolia
| Shuangjianzishan |  | Magmatic hydrothermal | Intrusion-related | vein-type Ag-Pb-Zn | Ag, Pb, Zn |  | Ag, Pb, Zn | Wei et al., 2024 |  | SY-10 |  | underground mine |  |  |  |  | ore material | polished section | grab | mineral separate | [5 empty] | mineralisation |  |  |  | sphalerite, pyrite, pyrrhotite, galena, arsenopyrite, chalcopyrite, canfieldite |  |  | Sp2 |  |  |  | quartz, arsenopyrite, galena, pyrrhotite, pyrargyrite, canfieldite, tetrahedrite, calcite | polished thin sections | LA-ICPMS, EMPA, MC-ICPMS |  | CODES, University of Tasmania, Hobart, Tasmania 7001, Australia | [22 empty] | 0.298495 | [93 empty] | 0.202439 | [32 empty] | 2024 | Wei, W., Lv, X., Danyushevsky, L., Wu, Q., Wang, X., Ma, J., Olin, P., Wang, J. (2024). Textural and chemical variations of sphalerite in the Giant Shuangjianzishan Ag-Pb-Zn deposit, South Great Xing'an Range, China: Implications for ore-forming processes. Ore Geology Reviews, 165, 105849. |  | CHN | Inner Mongolia
| Shuangjianzishan |  | Magmatic hydrothermal | Intrusion-related | vein-type Ag-Pb-Zn | Ag, Pb, Zn |  | Ag, Pb, Zn | Wei et al., 2024 |  | SY-10 |  | underground mine |  |  |  |  | ore material | polished section | grab | mineral separate | [5 empty] | mineralisation |  |  |  | sphalerite, pyrite, pyrrhotite, galena, arsenopyrite, chalcopyrite, canfieldite |  |  | Sp2 |  |  |  | quartz, arsenopyrite, galena, pyrrhotite, pyrargyrite, canfieldite, tetrahedrite, calcite | polished thin sections | LA-ICPMS, EMPA, MC-ICPMS |  | CODES, University of Tasmania, Hobart, Tasmania 7001, Australia | [22 empty] | 0.308903 | [93 empty] | 0.210131 | [32 empty] | 2024 | Wei, W., Lv, X., Danyushevsky, L., Wu, Q., Wang, X., Ma, J., Olin, P., Wang, J. (2024). Textural and chemical variations of sphalerite in the Giant Shuangjianzishan Ag-Pb-Zn deposit, South Great Xing'an Range, China: Implications for ore-forming processes. Ore Geology Reviews, 165, 105849. |  | CHN | Inner Mongolia
| Shuangjianzishan |  | Magmatic hydrothermal | Intrusion-related | vein-type Ag-Pb-Zn | Ag, Pb, Zn |  | Ag, Pb, Zn | Wei et al., 2024 |  | SY-6 |  | underground mine |  |  |  |  | ore material | polished section | grab | mineral separate | [5 empty] | mineralisation |  |  |  | sphalerite, pyrite, pyrrhotite, galena, arsenopyrite, chalcopyrite, canfieldite |  |  | Sp2 |  |  |  | quartz, arsenopyrite, galena, pyrrhotite, pyrargyrite, canfieldite, tetrahedrite, calcite | polished thin sections | LA-ICPMS, EMPA, MC-ICPMS |  | CODES, University of Tasmania, Hobart, Tasmania 7001, Australia | [22 empty] | 0.329148 | [93 empty] | 0.177719 | [32 empty] | 2024 | Wei, W., Lv, X., Danyushevsky, L., Wu, Q., Wang, X., Ma, J., Olin, P., Wang, J. (2024). Textural and chemical variations of sphalerite in the Giant Shuangjianzishan Ag-Pb-Zn deposit, South Great Xing'an Range, China: Implications for ore-forming processes. Ore Geology Reviews, 165, 105849. |  | CHN | Inner Mongolia
| Shuangjianzishan |  | Magmatic hydrothermal | Intrusion-related | vein-type Ag-Pb-Zn | Ag, Pb, Zn |  | Ag, Pb, Zn | Wei et al., 2024 |  | SY-6 |  | underground mine |  |  |  |  | ore material | polished section | grab | mineral separate | [5 empty] | mineralisation |  |  |  | sphalerite, pyrite, pyrrhotite, galena, arsenopyrite, chalcopyrite, canfieldite |  |  | Sp1 |  |  |  | quartz, arsenopyrite, galena, pyrrhotite, pyrargyrite, canfieldite, tetrahedrite, calcite | polished thin sections | LA-ICPMS, EMPA, MC-ICPMS |  | CODES, University of Tasmania, Hobart, Tasmania 7001, Australia | [22 empty] | 0.345602 | [93 empty] | 0.186381 | [32 empty] | 2024 | Wei, W., Lv, X., Danyushevsky, L., Wu, Q., Wang, X., Ma, J., Olin, P., Wang, J. (2024). Textural and chemical variations of sphalerite in the Giant Shuangjianzishan Ag-Pb-Zn deposit, South Great Xing'an Range, China: Implications for ore-forming processes. Ore Geology Reviews, 165, 105849. |  | CHN | Inner Mongolia
| Shuangjianzishan |  | Magmatic hydrothermal | Intrusion-related | vein-type Ag-Pb-Zn | Ag, Pb, Zn |  | Ag, Pb, Zn | Wei et al., 2024 |  | SY-6 |  | underground mine |  |  |  |  | ore material | polished section | grab | mineral separate | [5 empty] | mineralisation |  |  |  | sphalerite, pyrite, pyrrhotite, galena, arsenopyrite, chalcopyrite, canfieldite |  |  | Sp2 |  |  |  | quartz, arsenopyrite, galena, pyrrhotite, pyrargyrite, canfieldite, tetrahedrite, calcite | polished thin sections | LA-ICPMS, EMPA, MC-ICPMS |  | CODES, University of Tasmania, Hobart, Tasmania 7001, Australia | [22 empty] | 0.334098 | [93 empty] | 0.180077 | [32 empty] | 2024 | Wei, W., Lv, X., Danyushevsky, L., Wu, Q., Wang, X., Ma, J., Olin, P., Wang, J. (2024). Textural and chemical variations of sphalerite in the Giant Shuangjianzishan Ag-Pb-Zn deposit, South Great Xing'an Range, China: Implications for ore-forming processes. Ore Geology Reviews, 165, 105849. |  | CHN | Inner Mongolia
| Shuangjianzishan |  | Magmatic hydrothermal | Intrusion-related | vein-type Ag-Pb-Zn | Ag, Pb, Zn |  | Ag, Pb, Zn | Wei et al., 2024 |  | SY-6 |  | underground mine |  |  |  |  | ore material | polished section | grab | mineral separate | [5 empty] | mineralisation |  |  |  | sphalerite, pyrite, pyrrhotite, galena, arsenopyrite, chalcopyrite, canfieldite |  |  | Sp2 |  |  |  | quartz, arsenopyrite, galena, pyrrhotite, pyrargyrite, canfieldite, tetrahedrite, calcite | polished thin sections | LA-ICPMS, EMPA, MC-ICPMS |  | CODES, University of Tasmania, Hobart, Tasmania 7001, Australia | [22 empty] | 0.335117 | [93 empty] | 0.180552 | [32 empty] | 2024 | Wei, W., Lv, X., Danyushevsky, L., Wu, Q., Wang, X., Ma, J., Olin, P., Wang, J. (2024). Textural and chemical variations of sphalerite in the Giant Shuangjianzishan Ag-Pb-Zn deposit, South Great Xing'an Range, China: Implications for ore-forming processes. Ore Geology Reviews, 165, 105849. |  | CHN | Inner Mongolia
| Shuangjianzishan |  | Magmatic hydrothermal | Intrusion-related | vein-type Ag-Pb-Zn | Ag, Pb, Zn |  | Ag, Pb, Zn | Wei et al., 2024 |  | SY-6 |  | underground mine |  |  |  |  | ore material | polished section | grab | mineral separate | [5 empty] | mineralisation |  |  |  | sphalerite, pyrite, pyrrhotite, galena, arsenopyrite, chalcopyrite, canfieldite |  |  | Sp2 |  |  |  | quartz, arsenopyrite, galena, pyrrhotite, pyrargyrite, canfieldite, tetrahedrite, calcite | polished thin sections | LA-ICPMS, EMPA, MC-ICPMS |  | CODES, University of Tasmania, Hobart, Tasmania 7001, Australia | [22 empty] | 0.339781 | [93 empty] | 0.182965 | [32 empty] | 2024 | Wei, W., Lv, X., Danyushevsky, L., Wu, Q., Wang, X., Ma, J., Olin, P., Wang, J. (2024). Textural and chemical variations of sphalerite in the Giant Shuangjianzishan Ag-Pb-Zn deposit, South Great Xing'an Range, China: Implications for ore-forming processes. Ore Geology Reviews, 165, 105849. |  | CHN | Inner Mongolia
| Shuangjianzishan |  | Magmatic hydrothermal | Intrusion-related | vein-type Ag-Pb-Zn | Ag, Pb, Zn |  | Ag, Pb, Zn | Wei et al., 2024 |  | SY-6 |  | underground mine |  |  |  |  | ore material | polished section | grab | mineral separate | [5 empty] | mineralisation |  |  |  | sphalerite, pyrite, pyrrhotite, galena, arsenopyrite, chalcopyrite, canfieldite |  |  | Sp1 |  |  |  | quartz, arsenopyrite, galena, pyrrhotite, pyrargyrite, canfieldite, tetrahedrite, calcite | polished thin sections | LA-ICPMS, EMPA, MC-ICPMS |  | CODES, University of Tasmania, Hobart, Tasmania 7001, Australia | [22 empty] | 0.337912 | [93 empty] | 0.181902 | [32 empty] | 2024 | Wei, W., Lv, X., Danyushevsky, L., Wu, Q., Wang, X., Ma, J., Olin, P., Wang, J. (2024). Textural and chemical variations of sphalerite in the Giant Shuangjianzishan Ag-Pb-Zn deposit, South Great Xing'an Range, China: Implications for ore-forming processes. Ore Geology Reviews, 165, 105849. |  | CHN | Inner Mongolia
| Shuangjianzishan |  | Magmatic hydrothermal | Intrusion-related | vein-type Ag-Pb-Zn | Ag, Pb, Zn |  | Ag, Pb, Zn | Wei et al., 2024 |  | SY-6 |  | underground mine |  |  |  |  | ore material | polished section | grab | mineral separate | [5 empty] | mineralisation |  |  |  | sphalerite, pyrite, pyrrhotite, galena, arsenopyrite, chalcopyrite, canfieldite |  |  | Sp2 |  |  |  | quartz, arsenopyrite, galena, pyrrhotite, pyrargyrite, canfieldite, tetrahedrite, calcite | polished thin sections | LA-ICPMS, EMPA, MC-ICPMS |  | CODES, University of Tasmania, Hobart, Tasmania 7001, Australia | [22 empty] | 0.352027 | [93 empty] | 0.189427 | [32 empty] | 2024 | Wei, W., Lv, X., Danyushevsky, L., Wu, Q., Wang, X., Ma, J., Olin, P., Wang, J. (2024). Textural and chemical variations of sphalerite in the Giant Shuangjianzishan Ag-Pb-Zn deposit, South Great Xing'an Range, China: Implications for ore-forming processes. Ore Geology Reviews, 165, 105849. |  | CHN | Inner Mongolia
| Shuangjianzishan |  | Magmatic hydrothermal | Intrusion-related | vein-type Ag-Pb-Zn | Ag, Pb, Zn |  | Ag, Pb, Zn | Wei et al., 2024 |  | SY-6 |  | underground mine |  |  |  |  | ore material | polished section | grab | mineral separate | [5 empty] | mineralisation |  |  |  | sphalerite, pyrite, pyrrhotite, galena, arsenopyrite, chalcopyrite, canfieldite |  |  | Sp1 |  |  |  | quartz, arsenopyrite, galena, pyrrhotite, pyrargyrite, canfieldite, tetrahedrite, calcite | polished thin sections | LA-ICPMS, EMPA, MC-ICPMS |  | CODES, University of Tasmania, Hobart, Tasmania 7001, Australia | [22 empty] | 0.349216 | [93 empty] | 0.188063 | [32 empty] | 2024 | Wei, W., Lv, X., Danyushevsky, L., Wu, Q., Wang, X., Ma, J., Olin, P., Wang, J. (2024). Textural and chemical variations of sphalerite in the Giant Shuangjianzishan Ag-Pb-Zn deposit, South Great Xing'an Range, China: Implications for ore-forming processes. Ore Geology Reviews, 165, 105849. |  | CHN | Inner Mongolia
| Shuangjianzishan |  | Magmatic hydrothermal | Intrusion-related | vein-type Ag-Pb-Zn | Ag, Pb, Zn |  | Ag, Pb, Zn | Wei et al., 2024 |  | SY-6 |  | underground mine |  |  |  |  | ore material | polished section | grab | mineral separate | [5 empty] | mineralisation |  |  |  | sphalerite, pyrite, pyrrhotite, galena, arsenopyrite, chalcopyrite, canfieldite |  |  | Sp1 |  |  |  | quartz, arsenopyrite, galena, pyrrhotite, pyrargyrite, canfieldite, tetrahedrite, calcite | polished thin sections | LA-ICPMS, EMPA, MC-ICPMS |  | CODES, University of Tasmania, Hobart, Tasmania 7001, Australia | [22 empty] | 0.338559 | [93 empty] | 0.182364 | [32 empty] | 2024 | Wei, W., Lv, X., Danyushevsky, L., Wu, Q., Wang, X., Ma, J., Olin, P., Wang, J. (2024). Textural and chemical variations of sphalerite in the Giant Shuangjianzishan Ag-Pb-Zn deposit, South Great Xing'an Range, China: Implications for ore-forming processes. Ore Geology Reviews, 165, 105849. |  | CHN | Inner Mongolia
| Shuangjianzishan |  | Magmatic hydrothermal | Intrusion-related | vein-type Ag-Pb-Zn | Ag, Pb, Zn |  | Ag, Pb, Zn | Wei et al., 2024 |  | SY-6 |  | underground mine |  |  |  |  | ore material | polished section | grab | mineral separate | [5 empty] | mineralisation |  |  |  | sphalerite, pyrite, pyrrhotite, galena, arsenopyrite, chalcopyrite, canfieldite |  |  | Sp1 |  |  |  | quartz, arsenopyrite, galena, pyrrhotite, pyrargyrite, canfieldite, tetrahedrite, calcite | polished thin sections | LA-ICPMS, EMPA, MC-ICPMS |  | CODES, University of Tasmania, Hobart, Tasmania 7001, Australia | [22 empty] | 0.338127 | [93 empty] | 0.182232 | [32 empty] | 2024 | Wei, W., Lv, X., Danyushevsky, L., Wu, Q., Wang, X., Ma, J., Olin, P., Wang, J. (2024). Textural and chemical variations of sphalerite in the Giant Shuangjianzishan Ag-Pb-Zn deposit, South Great Xing'an Range, China: Implications for ore-forming processes. Ore Geology Reviews, 165, 105849. |  | CHN | Inner Mongolia
| Shuangjianzishan |  | Magmatic hydrothermal | Intrusion-related | vein-type Ag-Pb-Zn | Ag, Pb, Zn |  | Ag, Pb, Zn | Wei et al., 2024 |  | SY-6 |  | underground mine |  |  |  |  | ore material | polished section | grab | mineral separate | [5 empty] | mineralisation |  |  |  | sphalerite, pyrite, pyrrhotite, galena, arsenopyrite, chalcopyrite, canfieldite |  |  | Sp2 |  |  |  | quartz, arsenopyrite, galena, pyrrhotite, pyrargyrite, canfieldite, tetrahedrite, calcite | polished thin sections | LA-ICPMS, EMPA, MC-ICPMS |  | CODES, University of Tasmania, Hobart, Tasmania 7001, Australia | [22 empty] | 0.336656 | [93 empty] | 0.181565 | [32 empty] | 2024 | Wei, W., Lv, X., Danyushevsky, L., Wu, Q., Wang, X., Ma, J., Olin, P., Wang, J. (2024). Textural and chemical variations of sphalerite in the Giant Shuangjianzishan Ag-Pb-Zn deposit, South Great Xing'an Range, China: Implications for ore-forming processes. Ore Geology Reviews, 165, 105849. |  | CHN | Inner Mongolia
| Shuangjianzishan |  | Magmatic hydrothermal | Intrusion-related | vein-type Ag-Pb-Zn | Ag, Pb, Zn |  | Ag, Pb, Zn | Wei et al., 2024 |  | SY-6 |  | underground mine |  |  |  |  | ore material | polished section | grab | mineral separate | [5 empty] | mineralisation |  |  |  | sphalerite, pyrite, pyrrhotite, galena, arsenopyrite, chalcopyrite, canfieldite |  |  | Sp1 |  |  |  | quartz, arsenopyrite, galena, pyrrhotite, pyrargyrite, canfieldite, tetrahedrite, calcite | polished thin sections | LA-ICPMS, EMPA, MC-ICPMS |  | CODES, University of Tasmania, Hobart, Tasmania 7001, Australia | [22 empty] | 0.338785 | [93 empty] | 0.182823 | [32 empty] | 2024 | Wei, W., Lv, X., Danyushevsky, L., Wu, Q., Wang, X., Ma, J., Olin, P., Wang, J. (2024). Textural and chemical variations of sphalerite in the Giant Shuangjianzishan Ag-Pb-Zn deposit, South Great Xing'an Range, China: Implications for ore-forming processes. Ore Geology Reviews, 165, 105849. |  | CHN | Inner Mongolia
| Shuangjianzishan |  | Magmatic hydrothermal | Intrusion-related | vein-type Ag-Pb-Zn | Ag, Pb, Zn |  | Ag, Pb, Zn | Wei et al., 2024 |  | SY-6 |  | underground mine |  |  |  |  | ore material | polished section | grab | mineral separate | [5 empty] | mineralisation |  |  |  | sphalerite, pyrite, pyrrhotite, galena, arsenopyrite, chalcopyrite, canfieldite |  |  | Sp1 |  |  |  | quartz, arsenopyrite, galena, pyrrhotite, pyrargyrite, canfieldite, tetrahedrite, calcite | polished thin sections | LA-ICPMS, EMPA, MC-ICPMS |  | CODES, University of Tasmania, Hobart, Tasmania 7001, Australia | [22 empty] | 0.344912 | [93 empty] | 0.186321 | [32 empty] | 2024 | Wei, W., Lv, X., Danyushevsky, L., Wu, Q., Wang, X., Ma, J., Olin, P., Wang, J. (2024). Textural and chemical variations of sphalerite in the Giant Shuangjianzishan Ag-Pb-Zn deposit, South Great Xing'an Range, China: Implications for ore-forming processes. Ore Geology Reviews, 165, 105849. |  | CHN | Inner Mongolia
| Shuangjianzishan |  | Magmatic hydrothermal | Intrusion-related | vein-type Ag-Pb-Zn | Ag, Pb, Zn |  | Ag, Pb, Zn | Wei et al., 2024 |  | SY-6 |  | underground mine |  |  |  |  | ore material | polished section | grab | mineral separate | [5 empty] | mineralisation |  |  |  | sphalerite, pyrite, pyrrhotite, galena, arsenopyrite, chalcopyrite, canfieldite |  |  | Sp1 |  |  |  | quartz, arsenopyrite, galena, pyrrhotite, pyrargyrite, canfieldite, tetrahedrite, calcite | polished thin sections | LA-ICPMS, EMPA, MC-ICPMS |  | CODES, University of Tasmania, Hobart, Tasmania 7001, Australia | [22 empty] | 0.346189 | [93 empty] | 0.187153 | [32 empty] | 2024 | Wei, W., Lv, X., Danyushevsky, L., Wu, Q., Wang, X., Ma, J., Olin, P., Wang, J. (2024). Textural and chemical variations of sphalerite in the Giant Shuangjianzishan Ag-Pb-Zn deposit, South Great Xing'an Range, China: Implications for ore-forming processes. Ore Geology Reviews, 165, 105849. |  | CHN | Inner Mongolia
| Shuangjianzishan |  | Magmatic hydrothermal | Intrusion-related | vein-type Ag-Pb-Zn | Ag, Pb, Zn |  | Ag, Pb, Zn | Wei et al., 2024 |  | SY-6 |  | underground mine |  |  |  |  | ore material | polished section | grab | mineral separate | [5 empty] | mineralisation |  |  |  | sphalerite, pyrite, pyrrhotite, galena, arsenopyrite, chalcopyrite, canfieldite |  |  | Sp2 |  |  |  | quartz, arsenopyrite, galena, pyrrhotite, pyrargyrite, canfieldite, tetrahedrite, calcite | polished thin sections | LA-ICPMS, EMPA, MC-ICPMS |  | CODES, University of Tasmania, Hobart, Tasmania 7001, Australia | [22 empty] | 0.340676 | [93 empty] | 0.184389 | [32 empty] | 2024 | Wei, W., Lv, X., Danyushevsky, L., Wu, Q., Wang, X., Ma, J., Olin, P., Wang, J. (2024). Textural and chemical variations of sphalerite in the Giant Shuangjianzishan Ag-Pb-Zn deposit, South Great Xing'an Range, China: Implications for ore-forming processes. Ore Geology Reviews, 165, 105849. |  | CHN | Inner Mongolia
| Shuangjianzishan |  | Magmatic hydrothermal | Intrusion-related | vein-type Ag-Pb-Zn | Ag, Pb, Zn |  | Ag, Pb, Zn | Wei et al., 2024 |  | SY-6 |  | underground mine |  |  |  |  | ore material | polished section | grab | mineral separate | [5 empty] | mineralisation |  |  |  | sphalerite, pyrite, pyrrhotite, galena, arsenopyrite, chalcopyrite, canfieldite |  |  | Sp1 |  |  |  | quartz, arsenopyrite, galena, pyrrhotite, pyrargyrite, canfieldite, tetrahedrite, calcite | polished thin sections | LA-ICPMS, EMPA, MC-ICPMS |  | CODES, University of Tasmania, Hobart, Tasmania 7001, Australia | [22 empty] | 0.349865 | [93 empty] | 0.189525 | [32 empty] | 2024 | Wei, W., Lv, X., Danyushevsky, L., Wu, Q., Wang, X., Ma, J., Olin, P., Wang, J. (2024). Textural and chemical variations of sphalerite in the Giant Shuangjianzishan Ag-Pb-Zn deposit, South Great Xing'an Range, China: Implications for ore-forming processes. Ore Geology Reviews, 165, 105849. |  | CHN | Inner Mongolia
| Shuangjianzishan |  | Magmatic hydrothermal | Intrusion-related | vein-type Ag-Pb-Zn | Ag, Pb, Zn |  | Ag, Pb, Zn | Wei et al., 2024 |  | SY-9 |  | underground mine |  |  |  |  | ore material | polished section | grab | mineral separate | [5 empty] | mineralisation |  |  |  | sphalerite, pyrite, pyrrhotite, galena, arsenopyrite, chalcopyrite, canfieldite |  |  | Sp2 |  |  |  | quartz, arsenopyrite, galena, pyrrhotite, pyrargyrite, canfieldite, tetrahedrite, calcite | polished thin sections | LA-ICPMS, EMPA, MC-ICPMS |  | CODES, University of Tasmania, Hobart, Tasmania 7001, Australia | [22 empty] | 0.238559 | [93 empty] | 0.035057 | [32 empty] | 2024 | Wei, W., Lv, X., Danyushevsky, L., Wu, Q., Wang, X., Ma, J., Olin, P., Wang, J. (2024). Textural and chemical variations of sphalerite in the Giant Shuangjianzishan Ag-Pb-Zn deposit, South Great Xing'an Range, China: Implications for ore-forming processes. Ore Geology Reviews, 165, 105849. |  | CHN | Inner Mongolia
| Shuangjianzishan |  | Magmatic hydrothermal | Intrusion-related | vein-type Ag-Pb-Zn | Ag, Pb, Zn |  | Ag, Pb, Zn | Wei et al., 2024 |  | SY-9 |  | underground mine |  |  |  |  | ore material | polished section | grab | mineral separate | [5 empty] | mineralisation |  |  |  | sphalerite, pyrite, pyrrhotite, galena, arsenopyrite, chalcopyrite, canfieldite |  |  | Sp2 |  |  |  | quartz, arsenopyrite, galena, pyrrhotite, pyrargyrite, canfieldite, tetrahedrite, calcite | polished thin sections | LA-ICPMS, EMPA, MC-ICPMS |  | CODES, University of Tasmania, Hobart, Tasmania 7001, Australia | [22 empty] | 0.245404 | [93 empty] | 0.03579 | [32 empty] | 2024 | Wei, W., Lv, X., Danyushevsky, L., Wu, Q., Wang, X., Ma, J., Olin, P., Wang, J. (2024). Textural and chemical variations of sphalerite in the Giant Shuangjianzishan Ag-Pb-Zn deposit, South Great Xing'an Range, China: Implications for ore-forming processes. Ore Geology Reviews, 165, 105849. |  | CHN | Inner Mongolia
| Shuangjianzishan |  | Magmatic hydrothermal | Intrusion-related | vein-type Ag-Pb-Zn | Ag, Pb, Zn |  | Ag, Pb, Zn | Wei et al., 2024 |  | SY-9 |  | underground mine |  |  |  |  | ore material | polished section | grab | mineral separate | [5 empty] | mineralisation |  |  |  | sphalerite, pyrite, pyrrhotite, galena, arsenopyrite, chalcopyrite, canfieldite |  |  | Sp2 |  |  |  | quartz, arsenopyrite, galena, pyrrhotite, pyrargyrite, canfieldite, tetrahedrite, calcite | polished thin sections | LA-ICPMS, EMPA, MC-ICPMS |  | CODES, University of Tasmania, Hobart, Tasmania 7001, Australia | [22 empty] | 0.247951 | [93 empty] | 0.035871 | [32 empty] | 2024 | Wei, W., Lv, X., Danyushevsky, L., Wu, Q., Wang, X., Ma, J., Olin, P., Wang, J. (2024). Textural and chemical variations of sphalerite in the Giant Shuangjianzishan Ag-Pb-Zn deposit, South Great Xing'an Range, China: Implications for ore-forming processes. Ore Geology Reviews, 165, 105849. |  | CHN | Inner Mongolia
| Shuangjianzishan |  | Magmatic hydrothermal | Intrusion-related | vein-type Ag-Pb-Zn | Ag, Pb, Zn |  | Ag, Pb, Zn | Wei et al., 2024 |  | SY-9 |  | underground mine |  |  |  |  | ore material | polished section | grab | mineral separate | [5 empty] | mineralisation |  |  |  | sphalerite, pyrite, pyrrhotite, galena, arsenopyrite, chalcopyrite, canfieldite |  |  | Sp2 |  |  |  | quartz, arsenopyrite, galena, pyrrhotite, pyrargyrite, canfieldite, tetrahedrite, calcite | polished thin sections | LA-ICPMS, EMPA, MC-ICPMS |  | CODES, University of Tasmania, Hobart, Tasmania 7001, Australia | [22 empty] | 0.251273 | [93 empty] | 0.036051 | [32 empty] | 2024 | Wei, W., Lv, X., Danyushevsky, L., Wu, Q., Wang, X., Ma, J., Olin, P., Wang, J. (2024). Textural and chemical variations of sphalerite in the Giant Shuangjianzishan Ag-Pb-Zn deposit, South Great Xing'an Range, China: Implications for ore-forming processes. Ore Geology Reviews, 165, 105849. |  | CHN | Inner Mongolia
| Shuangjianzishan |  | Magmatic hydrothermal | Intrusion-related | vein-type Ag-Pb-Zn | Ag, Pb, Zn |  | Ag, Pb, Zn | Wei et al., 2024 |  | SY-9 |  | underground mine |  |  |  |  | ore material | polished section | grab | mineral separate | [5 empty] | mineralisation |  |  |  | sphalerite, pyrite, pyrrhotite, galena, arsenopyrite, chalcopyrite, canfieldite |  |  | Sp1 |  |  |  | quartz, arsenopyrite, galena, pyrrhotite, pyrargyrite, canfieldite, tetrahedrite, calcite | polished thin sections | LA-ICPMS, EMPA, MC-ICPMS |  | CODES, University of Tasmania, Hobart, Tasmania 7001, Australia | [22 empty] | 0.255939 | [93 empty] | 0.036443 | [32 empty] | 2024 | Wei, W., Lv, X., Danyushevsky, L., Wu, Q., Wang, X., Ma, J., Olin, P., Wang, J. (2024). Textural and chemical variations of sphalerite in the Giant Shuangjianzishan Ag-Pb-Zn deposit, South Great Xing'an Range, China: Implications for ore-forming processes. Ore Geology Reviews, 165, 105849. |  | CHN | Inner Mongolia
| Shuangjianzishan |  | Magmatic hydrothermal | Intrusion-related | vein-type Ag-Pb-Zn | Ag, Pb, Zn |  | Ag, Pb, Zn | Wei et al., 2024 |  | SY-9 |  | underground mine |  |  |  |  | ore material | polished section | grab | mineral separate | [5 empty] | mineralisation |  |  |  | sphalerite, pyrite, pyrrhotite, galena, arsenopyrite, chalcopyrite, canfieldite |  |  | Sp1 |  |  |  | quartz, arsenopyrite, galena, pyrrhotite, pyrargyrite, canfieldite, tetrahedrite, calcite | polished thin sections | LA-ICPMS, EMPA, MC-ICPMS |  | CODES, University of Tasmania, Hobart, Tasmania 7001, Australia | [22 empty] | 0.253837 | [93 empty] | 0.035833 | [32 empty] | 2024 | Wei, W., Lv, X., Danyushevsky, L., Wu, Q., Wang, X., Ma, J., Olin, P., Wang, J. (2024). Textural and chemical variations of sphalerite in the Giant Shuangjianzishan Ag-Pb-Zn deposit, South Great Xing'an Range, China: Implications for ore-forming processes. Ore Geology Reviews, 165, 105849. |  | CHN | Inner Mongolia
| Shuangjianzishan |  | Magmatic hydrothermal | Intrusion-related | vein-type Ag-Pb-Zn | Ag, Pb, Zn |  | Ag, Pb, Zn | Wei et al., 2024 |  | SY-9 |  | underground mine |  |  |  |  | ore material | polished section | grab | mineral separate | [5 empty] | mineralisation |  |  |  | sphalerite, pyrite, pyrrhotite, galena, arsenopyrite, chalcopyrite, canfieldite |  |  | Sp1 |  |  |  | quartz, arsenopyrite, galena, pyrrhotite, pyrargyrite, canfieldite, tetrahedrite, calcite | polished thin sections | LA-ICPMS, EMPA, MC-ICPMS |  | CODES, University of Tasmania, Hobart, Tasmania 7001, Australia | [22 empty] | 0.252879 | [93 empty] | 0.03544 | [32 empty] | 2024 | Wei, W., Lv, X., Danyushevsky, L., Wu, Q., Wang, X., Ma, J., Olin, P., Wang, J. (2024). Textural and chemical variations of sphalerite in the Giant Shuangjianzishan Ag-Pb-Zn deposit, South Great Xing'an Range, China: Implications for ore-forming processes. Ore Geology Reviews, 165, 105849. |  | CHN | Inner Mongolia
| Shuangjianzishan |  | Magmatic hydrothermal | Intrusion-related | vein-type Ag-Pb-Zn | Ag, Pb, Zn |  | Ag, Pb, Zn | Wei et al., 2024 |  | SY-9 |  | underground mine |  |  |  |  | ore material | polished section | grab | mineral separate | [5 empty] | mineralisation |  |  |  | sphalerite, pyrite, pyrrhotite, galena, arsenopyrite, chalcopyrite, canfieldite |  |  | Sp1 |  |  |  | quartz, arsenopyrite, galena, pyrrhotite, pyrargyrite, canfieldite, tetrahedrite, calcite | polished thin sections | LA-ICPMS, EMPA, MC-ICPMS |  | CODES, University of Tasmania, Hobart, Tasmania 7001, Australia | [22 empty] | 0.247804 | [93 empty] | 0.034435 | [32 empty] | 2024 | Wei, W., Lv, X., Danyushevsky, L., Wu, Q., Wang, X., Ma, J., Olin, P., Wang, J. (2024). Textural and chemical variations of sphalerite in the Giant Shuangjianzishan Ag-Pb-Zn deposit, South Great Xing'an Range, China: Implications for ore-forming processes. Ore Geology Reviews, 165, 105849. |  | CHN | Inner Mongolia
| Shuangjianzishan |  | Magmatic hydrothermal | Intrusion-related | vein-type Ag-Pb-Zn | Ag, Pb, Zn |  | Ag, Pb, Zn | Wei et al., 2024 |  | SY-9 |  | underground mine |  |  |  |  | ore material | polished section | grab | mineral separate | [5 empty] | mineralisation |  |  |  | sphalerite, pyrite, pyrrhotite, galena, arsenopyrite, chalcopyrite, canfieldite |  |  | Sp2 |  |  |  | quartz, arsenopyrite, galena, pyrrhotite, pyrargyrite, canfieldite, tetrahedrite, calcite | polished thin sections | LA-ICPMS, EMPA, MC-ICPMS |  | CODES, University of Tasmania, Hobart, Tasmania 7001, Australia | [22 empty] | 0.250067 | [93 empty] | 0.034451 | [32 empty] | 2024 | Wei, W., Lv, X., Danyushevsky, L., Wu, Q., Wang, X., Ma, J., Olin, P., Wang, J. (2024). Textural and chemical variations of sphalerite in the Giant Shuangjianzishan Ag-Pb-Zn deposit, South Great Xing'an Range, China: Implications for ore-forming processes. Ore Geology Reviews, 165, 105849. |  | CHN | Inner Mongolia
| Shuangjianzishan |  | Magmatic hydrothermal | Intrusion-related | vein-type Ag-Pb-Zn | Ag, Pb, Zn |  | Ag, Pb, Zn | Wei et al., 2024 |  | YH1175-2 |  | underground mine |  |  |  |  | ore material | polished section | grab | mineral separate | [5 empty] | mineralisation |  |  |  | sphalerite, pyrite, pyrrhotite, galena, arsenopyrite, chalcopyrite, canfieldite |  |  | Sp1 |  |  |  | quartz, arsenopyrite, galena, pyrrhotite, pyrargyrite, canfieldite, tetrahedrite, calcite | polished thin sections | LA-ICPMS, EMPA, MC-ICPMS |  | CODES, University of Tasmania, Hobart, Tasmania 7001, Australia | [22 empty] | 0.318656 | [93 empty] | 0.183778 | [32 empty] | 2024 | Wei, W., Lv, X., Danyushevsky, L., Wu, Q., Wang, X., Ma, J., Olin, P., Wang, J. (2024). Textural and chemical variations of sphalerite in the Giant Shuangjianzishan Ag-Pb-Zn deposit, South Great Xing'an Range, China: Implications for ore-forming processes. Ore Geology Reviews, 165, 105849. |  | CHN | Inner Mongolia
| Shuangjianzishan |  | Magmatic hydrothermal | Intrusion-related | vein-type Ag-Pb-Zn | Ag, Pb, Zn |  | Ag, Pb, Zn | Wei et al., 2024 |  | YH1175-2 |  | underground mine |  |  |  |  | ore material | polished section | grab | mineral separate | [5 empty] | mineralisation |  |  |  | sphalerite, pyrite, pyrrhotite, galena, arsenopyrite, chalcopyrite, canfieldite |  |  | Sp2 |  |  |  | quartz, arsenopyrite, galena, pyrrhotite, pyrargyrite, canfieldite, tetrahedrite, calcite | polished thin sections | LA-ICPMS, EMPA, MC-ICPMS |  | CODES, University of Tasmania, Hobart, Tasmania 7001, Australia | [22 empty] | 0.306265 | [93 empty] | 0.17733 | [32 empty] | 2024 | Wei, W., Lv, X., Danyushevsky, L., Wu, Q., Wang, X., Ma, J., Olin, P., Wang, J. (2024). Textural and chemical variations of sphalerite in the Giant Shuangjianzishan Ag-Pb-Zn deposit, South Great Xing'an Range, China: Implications for ore-forming processes. Ore Geology Reviews, 165, 105849. |  | CHN | Inner Mongolia
| Shuangjianzishan |  | Magmatic hydrothermal | Intrusion-related | vein-type Ag-Pb-Zn | Ag, Pb, Zn |  | Ag, Pb, Zn | Wei et al., 2024 |  | YH1175-2 |  | underground mine |  |  |  |  | ore material | polished section | grab | mineral separate | [5 empty] | mineralisation |  |  |  | sphalerite, pyrite, pyrrhotite, galena, arsenopyrite, chalcopyrite, canfieldite |  |  | Sp2 |  |  |  | quartz, arsenopyrite, galena, pyrrhotite, pyrargyrite, canfieldite, tetrahedrite, calcite | polished thin sections | LA-ICPMS, EMPA, MC-ICPMS |  | CODES, University of Tasmania, Hobart, Tasmania 7001, Australia | [22 empty] | 0.299123 | [93 empty] | 0.181456 | [32 empty] | 2024 | Wei, W., Lv, X., Danyushevsky, L., Wu, Q., Wang, X., Ma, J., Olin, P., Wang, J. (2024). Textural and chemical variations of sphalerite in the Giant Shuangjianzishan Ag-Pb-Zn deposit, South Great Xing'an Range, China: Implications for ore-forming processes. Ore Geology Reviews, 165, 105849. |  | CHN | Inner Mongolia
| Shuangjianzishan |  | Magmatic hydrothermal | Intrusion-related | vein-type Ag-Pb-Zn | Ag, Pb, Zn |  | Ag, Pb, Zn | Wei et al., 2024 |  | YH1175-2 |  | underground mine |  |  |  |  | ore material | polished section | grab | mineral separate | [5 empty] | mineralisation |  |  |  | sphalerite, pyrite, pyrrhotite, galena, arsenopyrite, chalcopyrite, canfieldite |  |  | Sp2 |  |  |  | quartz, arsenopyrite, galena, pyrrhotite, pyrargyrite, canfieldite, tetrahedrite, calcite | polished thin sections | LA-ICPMS, EMPA, MC-ICPMS |  | CODES, University of Tasmania, Hobart, Tasmania 7001, Australia | [22 empty] | 0.297446 | [93 empty] | 0.181238 | [32 empty] | 2024 | Wei, W., Lv, X., Danyushevsky, L., Wu, Q., Wang, X., Ma, J., Olin, P., Wang, J. (2024). Textural and chemical variations of sphalerite in the Giant Shuangjianzishan Ag-Pb-Zn deposit, South Great Xing'an Range, China: Implications for ore-forming processes. Ore Geology Reviews, 165, 105849. |  | CHN | Inner Mongolia
| Shuangjianzishan |  | Magmatic hydrothermal | Intrusion-related | vein-type Ag-Pb-Zn | Ag, Pb, Zn |  | Ag, Pb, Zn | Wei et al., 2024 |  | YH1175-2 |  | underground mine |  |  |  |  | ore material | polished section | grab | mineral separate | [5 empty] | mineralisation |  |  |  | sphalerite, pyrite, pyrrhotite, galena, arsenopyrite, chalcopyrite, canfieldite |  |  | Sp2 |  |  |  | quartz, arsenopyrite, galena, pyrrhotite, pyrargyrite, canfieldite, tetrahedrite, calcite | polished thin sections | LA-ICPMS, EMPA, MC-ICPMS |  | CODES, University of Tasmania, Hobart, Tasmania 7001, Australia | [22 empty] | 0.290195 | [93 empty] | 0.177626 | [32 empty] | 2024 | Wei, W., Lv, X., Danyushevsky, L., Wu, Q., Wang, X., Ma, J., Olin, P., Wang, J. (2024). Textural and chemical variations of sphalerite in the Giant Shuangjianzishan Ag-Pb-Zn deposit, South Great Xing'an Range, China: Implications for ore-forming processes. Ore Geology Reviews, 165, 105849. |  | CHN | Inner Mongolia
| Shuangjianzishan |  | Magmatic hydrothermal | Intrusion-related | vein-type Ag-Pb-Zn | Ag, Pb, Zn |  | Ag, Pb, Zn | Wei et al., 2024 |  | YH1175-2 |  | underground mine |  |  |  |  | ore material | polished section | grab | mineral separate | [5 empty] | mineralisation |  |  |  | sphalerite, pyrite, pyrrhotite, galena, arsenopyrite, chalcopyrite, canfieldite |  |  | Sp1 |  |  |  | quartz, arsenopyrite, galena, pyrrhotite, pyrargyrite, canfieldite, tetrahedrite, calcite | polished thin sections | LA-ICPMS, EMPA, MC-ICPMS |  | CODES, University of Tasmania, Hobart, Tasmania 7001, Australia | [22 empty] | 0.304174 | [93 empty] | 0.187229 | [32 empty] | 2024 | Wei, W., Lv, X., Danyushevsky, L., Wu, Q., Wang, X., Ma, J., Olin, P., Wang, J. (2024). Textural and chemical variations of sphalerite in the Giant Shuangjianzishan Ag-Pb-Zn deposit, South Great Xing'an Range, China: Implications for ore-forming processes. Ore Geology Reviews, 165, 105849. |  | CHN | Inner Mongolia
| Shuangjianzishan |  | Magmatic hydrothermal | Intrusion-related | vein-type Ag-Pb-Zn | Ag, Pb, Zn |  | Ag, Pb, Zn | Wei et al., 2024 |  | YH1175-2 |  | underground mine |  |  |  |  | ore material | polished section | grab | mineral separate | [5 empty] | mineralisation |  |  |  | sphalerite, pyrite, pyrrhotite, galena, arsenopyrite, chalcopyrite, canfieldite |  |  | Sp2 |  |  |  | quartz, arsenopyrite, galena, pyrrhotite, pyrargyrite, canfieldite, tetrahedrite, calcite | polished thin sections | LA-ICPMS, EMPA, MC-ICPMS |  | CODES, University of Tasmania, Hobart, Tasmania 7001, Australia | [22 empty] | 0.294764 | [93 empty] | 0.18208 | [32 empty] | 2024 | Wei, W., Lv, X., Danyushevsky, L., Wu, Q., Wang, X., Ma, J., Olin, P., Wang, J. (2024). Textural and chemical variations of sphalerite in the Giant Shuangjianzishan Ag-Pb-Zn deposit, South Great Xing'an Range, China: Implications for ore-forming processes. Ore Geology Reviews, 165, 105849. |  | CHN | Inner Mongolia
| Shuangjianzishan |  | Magmatic hydrothermal | Intrusion-related | vein-type Ag-Pb-Zn | Ag, Pb, Zn |  | Ag, Pb, Zn | Wei et al., 2024 |  | YH1175-2 |  | underground mine |  |  |  |  | ore material | polished section | grab | mineral separate | [5 empty] | mineralisation |  |  |  | sphalerite, pyrite, pyrrhotite, galena, arsenopyrite, chalcopyrite, canfieldite |  |  | Sp1 |  |  |  | quartz, arsenopyrite, galena, pyrrhotite, pyrargyrite, canfieldite, tetrahedrite, calcite | polished thin sections | LA-ICPMS, EMPA, MC-ICPMS |  | CODES, University of Tasmania, Hobart, Tasmania 7001, Australia | [22 empty] | 0.295653 | [93 empty] | 0.183355 | [32 empty] | 2024 | Wei, W., Lv, X., Danyushevsky, L., Wu, Q., Wang, X., Ma, J., Olin, P., Wang, J. (2024). Textural and chemical variations of sphalerite in the Giant Shuangjianzishan Ag-Pb-Zn deposit, South Great Xing'an Range, China: Implications for ore-forming processes. Ore Geology Reviews, 165, 105849. |  | CHN | Inner Mongolia
| Shuangjianzishan |  | Magmatic hydrothermal | Intrusion-related | vein-type Ag-Pb-Zn | Ag, Pb, Zn |  | Ag, Pb, Zn | Wei et al., 2024 |  | YH1175-2 |  | underground mine |  |  |  |  | ore material | polished section | grab | mineral separate | [5 empty] | mineralisation |  |  |  | sphalerite, pyrite, pyrrhotite, galena, arsenopyrite, chalcopyrite, canfieldite |  |  | Sp2 |  |  |  | quartz, arsenopyrite, galena, pyrrhotite, pyrargyrite, canfieldite, tetrahedrite, calcite | polished thin sections | LA-ICPMS, EMPA, MC-ICPMS |  | CODES, University of Tasmania, Hobart, Tasmania 7001, Australia | [22 empty] | 0.29024 | [93 empty] | 0.181037 | [32 empty] | 2024 | Wei, W., Lv, X., Danyushevsky, L., Wu, Q., Wang, X., Ma, J., Olin, P., Wang, J. (2024). Textural and chemical variations of sphalerite in the Giant Shuangjianzishan Ag-Pb-Zn deposit, South Great Xing'an Range, China: Implications for ore-forming processes. Ore Geology Reviews, 165, 105849. |  | CHN | Inner Mongolia
| Shuangjianzishan |  | Magmatic hydrothermal | Intrusion-related | vein-type Ag-Pb-Zn | Ag, Pb, Zn |  | Ag, Pb, Zn | Wei et al., 2024 |  | YH1175-2 |  | underground mine |  |  |  |  | ore material | polished section | grab | mineral separate | [5 empty] | mineralisation |  |  |  | sphalerite, pyrite, pyrrhotite, galena, arsenopyrite, chalcopyrite, canfieldite |  |  | Sp1 |  |  |  | quartz, arsenopyrite, galena, pyrrhotite, pyrargyrite, canfieldite, tetrahedrite, calcite | polished thin sections | LA-ICPMS, EMPA, MC-ICPMS |  | CODES, University of Tasmania, Hobart, Tasmania 7001, Australia | [22 empty] | 0.296573 | [93 empty] | 0.185774 | [32 empty] | 2024 | Wei, W., Lv, X., Danyushevsky, L., Wu, Q., Wang, X., Ma, J., Olin, P., Wang, J. (2024). Textural and chemical variations of sphalerite in the Giant Shuangjianzishan Ag-Pb-Zn deposit, South Great Xing'an Range, China: Implications for ore-forming processes. Ore Geology Reviews, 165, 105849. |  | CHN | Inner Mongolia
| Shuangjianzishan |  | Magmatic hydrothermal | Intrusion-related | vein-type Ag-Pb-Zn | Ag, Pb, Zn |  | Ag, Pb, Zn | Wei et al., 2024 |  | YH-15-2 |  | underground mine |  |  |  |  | ore material | polished section | grab | mineral separate | [5 empty] | mineralisation |  |  |  | sphalerite, pyrite, pyrrhotite, galena, arsenopyrite, chalcopyrite, canfieldite |  |  | Sp1 |  |  |  | quartz, arsenopyrite, galena, pyrrhotite, pyrargyrite, canfieldite, tetrahedrite, calcite | polished thin sections | LA-ICPMS, EMPA, MC-ICPMS |  | CODES, University of Tasmania, Hobart, Tasmania 7001, Australia | [22 empty] | 0.144507 | [93 empty] | 0.092281 | [32 empty] | 2024 | Wei, W., Lv, X., Danyushevsky, L., Wu, Q., Wang, X., Ma, J., Olin, P., Wang, J. (2024). Textural and chemical variations of sphalerite in the Giant Shuangjianzishan Ag-Pb-Zn deposit, South Great Xing'an Range, China: Implications for ore-forming processes. Ore Geology Reviews, 165, 105849. |  | CHN | Inner Mongolia
| Shuangjianzishan |  | Magmatic hydrothermal | Intrusion-related | vein-type Ag-Pb-Zn | Ag, Pb, Zn |  | Ag, Pb, Zn | Wei et al., 2024 |  | YH-15-2 |  | underground mine |  |  |  |  | ore material | polished section | grab | mineral separate | [5 empty] | mineralisation |  |  |  | sphalerite, pyrite, pyrrhotite, galena, arsenopyrite, chalcopyrite, canfieldite |  |  | Sp1 |  |  |  | quartz, arsenopyrite, galena, pyrrhotite, pyrargyrite, canfieldite, tetrahedrite, calcite | polished thin sections | LA-ICPMS, EMPA, MC-ICPMS |  | CODES, University of Tasmania, Hobart, Tasmania 7001, Australia | [22 empty] | 0.122906 | [93 empty] | 0.078527 | [32 empty] | 2024 | Wei, W., Lv, X., Danyushevsky, L., Wu, Q., Wang, X., Ma, J., Olin, P., Wang, J. (2024). Textural and chemical variations of sphalerite in the Giant Shuangjianzishan Ag-Pb-Zn deposit, South Great Xing'an Range, China: Implications for ore-forming processes. Ore Geology Reviews, 165, 105849. |  | CHN | Inner Mongolia
| Shuangjianzishan |  | Magmatic hydrothermal | Intrusion-related | vein-type Ag-Pb-Zn | Ag, Pb, Zn |  | Ag, Pb, Zn | Wei et al., 2024 |  | YH-15-2 |  | underground mine |  |  |  |  | ore material | polished section | grab | mineral separate | [5 empty] | mineralisation |  |  |  | sphalerite, pyrite, pyrrhotite, galena, arsenopyrite, chalcopyrite, canfieldite |  |  | Sp2 |  |  |  | quartz, arsenopyrite, galena, pyrrhotite, pyrargyrite, canfieldite, tetrahedrite, calcite | polished thin sections | LA-ICPMS, EMPA, MC-ICPMS |  | CODES, University of Tasmania, Hobart, Tasmania 7001, Australia | [22 empty] | 0.155971 | [93 empty] | 0.099674 | [32 empty] | 2024 | Wei, W., Lv, X., Danyushevsky, L., Wu, Q., Wang, X., Ma, J., Olin, P., Wang, J. (2024). Textural and chemical variations of sphalerite in the Giant Shuangjianzishan Ag-Pb-Zn deposit, South Great Xing'an Range, China: Implications for ore-forming processes. Ore Geology Reviews, 165, 105849. |  | CHN | Inner Mongolia
| Shuangjianzishan |  | Magmatic hydrothermal | Intrusion-related | vein-type Ag-Pb-Zn | Ag, Pb, Zn |  | Ag, Pb, Zn | Wei et al., 2024 |  | YH-15-2 |  | underground mine |  |  |  |  | ore material | polished section | grab | mineral separate | [5 empty] | mineralisation |  |  |  | sphalerite, pyrite, pyrrhotite, galena, arsenopyrite, chalcopyrite, canfieldite |  |  | Sp2 |  |  |  | quartz, arsenopyrite, galena, pyrrhotite, pyrargyrite, canfieldite, tetrahedrite, calcite | polished thin sections | LA-ICPMS, EMPA, MC-ICPMS |  | CODES, University of Tasmania, Hobart, Tasmania 7001, Australia | [22 empty] | 0.141183 | [93 empty] | 0.090196 | [32 empty] | 2024 | Wei, W., Lv, X., Danyushevsky, L., Wu, Q., Wang, X., Ma, J., Olin, P., Wang, J. (2024). Textural and chemical variations of sphalerite in the Giant Shuangjianzishan Ag-Pb-Zn deposit, South Great Xing'an Range, China: Implications for ore-forming processes. Ore Geology Reviews, 165, 105849. |  | CHN | Inner Mongolia
| Shuangjianzishan |  | Magmatic hydrothermal | Intrusion-related | vein-type Ag-Pb-Zn | Ag, Pb, Zn |  | Ag, Pb, Zn | Wei et al., 2024 |  | YH-15-2 |  | underground mine |  |  |  |  | ore material | polished section | grab | mineral separate | [5 empty] | mineralisation |  |  |  | sphalerite, pyrite, pyrrhotite, galena, arsenopyrite, chalcopyrite, canfieldite |  |  | Sp2 |  |  |  | quartz, arsenopyrite, galena, pyrrhotite, pyrargyrite, canfieldite, tetrahedrite, calcite | polished thin sections | LA-ICPMS, EMPA, MC-ICPMS |  | CODES, University of Tasmania, Hobart, Tasmania 7001, Australia | [22 empty] | 0.119519 | [93 empty] | 0.076336 | [32 empty] | 2024 | Wei, W., Lv, X., Danyushevsky, L., Wu, Q., Wang, X., Ma, J., Olin, P., Wang, J. (2024). Textural and chemical variations of sphalerite in the Giant Shuangjianzishan Ag-Pb-Zn deposit, South Great Xing'an Range, China: Implications for ore-forming processes. Ore Geology Reviews, 165, 105849. |  | CHN | Inner Mongolia
| Shuangjianzishan |  | Magmatic hydrothermal | Intrusion-related | vein-type Ag-Pb-Zn | Ag, Pb, Zn |  | Ag, Pb, Zn | Wei et al., 2024 |  | YH-15-2 |  | underground mine |  |  |  |  | ore material | polished section | grab | mineral separate | [5 empty] | mineralisation |  |  |  | sphalerite, pyrite, pyrrhotite, galena, arsenopyrite, chalcopyrite, canfieldite |  |  | Sp2 |  |  |  | quartz, arsenopyrite, galena, pyrrhotite, pyrargyrite, canfieldite, tetrahedrite, calcite | polished thin sections | LA-ICPMS, EMPA, MC-ICPMS |  | CODES, University of Tasmania, Hobart, Tasmania 7001, Australia | [22 empty] | 0.120428 | [93 empty] | 0.076846 | [32 empty] | 2024 | Wei, W., Lv, X., Danyushevsky, L., Wu, Q., Wang, X., Ma, J., Olin, P., Wang, J. (2024). Textural and chemical variations of sphalerite in the Giant Shuangjianzishan Ag-Pb-Zn deposit, South Great Xing'an Range, China: Implications for ore-forming processes. Ore Geology Reviews, 165, 105849. |  | CHN | Inner Mongolia
| Shuangjianzishan |  | Magmatic hydrothermal | Intrusion-related | vein-type Ag-Pb-Zn | Ag, Pb, Zn |  | Ag, Pb, Zn | Wei et al., 2024 |  | YH-15-2 |  | underground mine |  |  |  |  | ore material | polished section | grab | mineral separate | [5 empty] | mineralisation |  |  |  | sphalerite, pyrite, pyrrhotite, galena, arsenopyrite, chalcopyrite, canfieldite |  |  | Sp1 |  |  |  | quartz, arsenopyrite, galena, pyrrhotite, pyrargyrite, canfieldite, tetrahedrite, calcite | polished thin sections | LA-ICPMS, EMPA, MC-ICPMS |  | CODES, University of Tasmania, Hobart, Tasmania 7001, Australia | [22 empty] | 0.124263 | [93 empty] | 0.079201 | [32 empty] | 2024 | Wei, W., Lv, X., Danyushevsky, L., Wu, Q., Wang, X., Ma, J., Olin, P., Wang, J. (2024). Textural and chemical variations of sphalerite in the Giant Shuangjianzishan Ag-Pb-Zn deposit, South Great Xing'an Range, China: Implications for ore-forming processes. Ore Geology Reviews, 165, 105849. |  | CHN | Inner Mongolia
| Shuangjianzishan |  | Magmatic hydrothermal | Intrusion-related | vein-type Ag-Pb-Zn | Ag, Pb, Zn |  | Ag, Pb, Zn | Wei et al., 2024 |  | YH-15-2 |  | underground mine |  |  |  |  | ore material | polished section | grab | mineral separate | [5 empty] | mineralisation |  |  |  | sphalerite, pyrite, pyrrhotite, galena, arsenopyrite, chalcopyrite, canfieldite |  |  | Sp1 |  |  |  | quartz, arsenopyrite, galena, pyrrhotite, pyrargyrite, canfieldite, tetrahedrite, calcite | polished thin sections | LA-ICPMS, EMPA, MC-ICPMS |  | CODES, University of Tasmania, Hobart, Tasmania 7001, Australia | [22 empty] | 0.123606 | [93 empty] | 0.078657 | [32 empty] | 2024 | Wei, W., Lv, X., Danyushevsky, L., Wu, Q., Wang, X., Ma, J., Olin, P., Wang, J. (2024). Textural and chemical variations of sphalerite in the Giant Shuangjianzishan Ag-Pb-Zn deposit, South Great Xing'an Range, China: Implications for ore-forming processes. Ore Geology Reviews, 165, 105849. |  | CHN | Inner Mongolia
| Shuangjianzishan |  | Magmatic hydrothermal | Intrusion-related | vein-type Ag-Pb-Zn | Ag, Pb, Zn |  | Ag, Pb, Zn | Wei et al., 2024 |  | YH-15-2 |  | underground mine |  |  |  |  | ore material | polished section | grab | mineral separate | [5 empty] | mineralisation |  |  |  | sphalerite, pyrite, pyrrhotite, galena, arsenopyrite, chalcopyrite, canfieldite |  |  | Sp1 |  |  |  | quartz, arsenopyrite, galena, pyrrhotite, pyrargyrite, canfieldite, tetrahedrite, calcite | polished thin sections | LA-ICPMS, EMPA, MC-ICPMS |  | CODES, University of Tasmania, Hobart, Tasmania 7001, Australia | [22 empty] | 0.125949 | [93 empty] | 0.080005 | [32 empty] | 2024 | Wei, W., Lv, X., Danyushevsky, L., Wu, Q., Wang, X., Ma, J., Olin, P., Wang, J. (2024). Textural and chemical variations of sphalerite in the Giant Shuangjianzishan Ag-Pb-Zn deposit, South Great Xing'an Range, China: Implications for ore-forming processes. Ore Geology Reviews, 165, 105849. |  | CHN | Inner Mongolia
| Shuangjianzishan |  | Magmatic hydrothermal | Intrusion-related | vein-type Ag-Pb-Zn | Ag, Pb, Zn |  | Ag, Pb, Zn | Wei et al., 2024 |  | YH-15-2 |  | underground mine |  |  |  |  | ore material | polished section | grab | mineral separate | [5 empty] | mineralisation |  |  |  | sphalerite, pyrite, pyrrhotite, galena, arsenopyrite, chalcopyrite, canfieldite |  |  | Sp1 |  |  |  | quartz, arsenopyrite, galena, pyrrhotite, pyrargyrite, canfieldite, tetrahedrite, calcite | polished thin sections | LA-ICPMS, EMPA, MC-ICPMS |  | CODES, University of Tasmania, Hobart, Tasmania 7001, Australia | [22 empty] | 0.121739 | [93 empty] | 0.077167 | [32 empty] | 2024 | Wei, W., Lv, X., Danyushevsky, L., Wu, Q., Wang, X., Ma, J., Olin, P., Wang, J. (2024). Textural and chemical variations of sphalerite in the Giant Shuangjianzishan Ag-Pb-Zn deposit, South Great Xing'an Range, China: Implications for ore-forming processes. Ore Geology Reviews, 165, 105849. |  | CHN | Inner Mongolia
| Shuangjianzishan |  | Magmatic hydrothermal | Intrusion-related | vein-type Ag-Pb-Zn | Ag, Pb, Zn |  | Ag, Pb, Zn | Wei et al., 2024 |  | YH-15-2 |  | underground mine |  |  |  |  | ore material | polished section | grab | mineral separate | [5 empty] | mineralisation |  |  |  | sphalerite, pyrite, pyrrhotite, galena, arsenopyrite, chalcopyrite, canfieldite |  |  | Sp2 |  |  |  | quartz, arsenopyrite, galena, pyrrhotite, pyrargyrite, canfieldite, tetrahedrite, calcite | polished thin sections | LA-ICPMS, EMPA, MC-ICPMS |  | CODES, University of Tasmania, Hobart, Tasmania 7001, Australia | [22 empty] | 0.124975 | [93 empty] | 0.079249 | [32 empty] | 2024 | Wei, W., Lv, X., Danyushevsky, L., Wu, Q., Wang, X., Ma, J., Olin, P., Wang, J. (2024). Textural and chemical variations of sphalerite in the Giant Shuangjianzishan Ag-Pb-Zn deposit, South Great Xing'an Range, China: Implications for ore-forming processes. Ore Geology Reviews, 165, 105849. |  | CHN | Inner Mongolia
| Shuangjianzishan |  | Magmatic hydrothermal | Intrusion-related | vein-type Ag-Pb-Zn | Ag, Pb, Zn |  | Ag, Pb, Zn | Wei et al., 2024 |  | YH-15-2 |  | underground mine |  |  |  |  | ore material | polished section | grab | mineral separate | [5 empty] | mineralisation |  |  |  | sphalerite, pyrite, pyrrhotite, galena, arsenopyrite, chalcopyrite, canfieldite |  |  | Sp2 |  |  |  | quartz, arsenopyrite, galena, pyrrhotite, pyrargyrite, canfieldite, tetrahedrite, calcite | polished thin sections | LA-ICPMS, EMPA, MC-ICPMS |  | CODES, University of Tasmania, Hobart, Tasmania 7001, Australia | [22 empty] | 0.123622 | [93 empty] | 0.078008 | [32 empty] | 2024 | Wei, W., Lv, X., Danyushevsky, L., Wu, Q., Wang, X., Ma, J., Olin, P., Wang, J. (2024). Textural and chemical variations of sphalerite in the Giant Shuangjianzishan Ag-Pb-Zn deposit, South Great Xing'an Range, China: Implications for ore-forming processes. Ore Geology Reviews, 165, 105849. |  | CHN | Inner Mongolia
| Shuangjianzishan |  | Magmatic hydrothermal | Intrusion-related | vein-type Ag-Pb-Zn | Ag, Pb, Zn |  | Ag, Pb, Zn | Wei et al., 2024 |  | YH-15-2 |  | underground mine |  |  |  |  | ore material | polished section | grab | mineral separate | [5 empty] | mineralisation |  |  |  | sphalerite, pyrite, pyrrhotite, galena, arsenopyrite, chalcopyrite, canfieldite |  |  | Sp2 |  |  |  | quartz, arsenopyrite, galena, pyrrhotite, pyrargyrite, canfieldite, tetrahedrite, calcite | polished thin sections | LA-ICPMS, EMPA, MC-ICPMS |  | CODES, University of Tasmania, Hobart, Tasmania 7001, Australia | [22 empty] | 0.123479 | [93 empty] | 0.07773 | [32 empty] | 2024 | Wei, W., Lv, X., Danyushevsky, L., Wu, Q., Wang, X., Ma, J., Olin, P., Wang, J. (2024). Textural and chemical variations of sphalerite in the Giant Shuangjianzishan Ag-Pb-Zn deposit, South Great Xing'an Range, China: Implications for ore-forming processes. Ore Geology Reviews, 165, 105849. |  | CHN | Inner Mongolia
| Shuangjianzishan |  | Magmatic hydrothermal | Intrusion-related | vein-type Ag-Pb-Zn | Ag, Pb, Zn |  | Ag, Pb, Zn | Wei et al., 2024 |  | YH-15-2 |  | underground mine |  |  |  |  | ore material | polished section | grab | mineral separate | [5 empty] | mineralisation |  |  |  | sphalerite, pyrite, pyrrhotite, galena, arsenopyrite, chalcopyrite, canfieldite |  |  | Sp1 |  |  |  | quartz, arsenopyrite, galena, pyrrhotite, pyrargyrite, canfieldite, tetrahedrite, calcite | polished thin sections | LA-ICPMS, EMPA, MC-ICPMS |  | CODES, University of Tasmania, Hobart, Tasmania 7001, Australia | [22 empty] | 0.124344 | [93 empty] | 0.078024 | [32 empty] | 2024 | Wei, W., Lv, X., Danyushevsky, L., Wu, Q., Wang, X., Ma, J., Olin, P., Wang, J. (2024). Textural and chemical variations of sphalerite in the Giant Shuangjianzishan Ag-Pb-Zn deposit, South Great Xing'an Range, China: Implications for ore-forming processes. Ore Geology Reviews, 165, 105849. |  | CHN | Inner Mongolia
| Shuangjianzishan |  | Magmatic hydrothermal | Intrusion-related | vein-type Ag-Pb-Zn | Ag, Pb, Zn |  | Ag, Pb, Zn | Wei et al., 2024 |  | YH-15-2 |  | underground mine |  |  |  |  | ore material | polished section | grab | mineral separate | [5 empty] | mineralisation |  |  |  | sphalerite, pyrite, pyrrhotite, galena, arsenopyrite, chalcopyrite, canfieldite |  |  | Sp1 |  |  |  | quartz, arsenopyrite, galena, pyrrhotite, pyrargyrite, canfieldite, tetrahedrite, calcite | polished thin sections | LA-ICPMS, EMPA, MC-ICPMS |  | CODES, University of Tasmania, Hobart, Tasmania 7001, Australia | [22 empty] | 0.128473 | [93 empty] | 0.080365 | [32 empty] | 2024 | Wei, W., Lv, X., Danyushevsky, L., Wu, Q., Wang, X., Ma, J., Olin, P., Wang, J. (2024). Textural and chemical variations of sphalerite in the Giant Shuangjianzishan Ag-Pb-Zn deposit, South Great Xing'an Range, China: Implications for ore-forming processes. Ore Geology Reviews, 165, 105849. |  | CHN | Inner Mongolia
| Shuangjianzishan |  | Magmatic hydrothermal | Intrusion-related | vein-type Ag-Pb-Zn | Ag, Pb, Zn |  | Ag, Pb, Zn | Wei et al., 2024 |  | YH-15-2 |  | underground mine |  |  |  |  | ore material | polished section | grab | mineral separate | [5 empty] | mineralisation |  |  |  | sphalerite, pyrite, pyrrhotite, galena, arsenopyrite, chalcopyrite, canfieldite |  |  | Sp1 |  |  |  | quartz, arsenopyrite, galena, pyrrhotite, pyrargyrite, canfieldite, tetrahedrite, calcite | polished thin sections | LA-ICPMS, EMPA, MC-ICPMS |  | CODES, University of Tasmania, Hobart, Tasmania 7001, Australia | [22 empty] | 0.134155 | [93 empty] | 0.08116 | [32 empty] | 2024 | Wei, W., Lv, X., Danyushevsky, L., Wu, Q., Wang, X., Ma, J., Olin, P., Wang, J. (2024). Textural and chemical variations of sphalerite in the Giant Shuangjianzishan Ag-Pb-Zn deposit, South Great Xing'an Range, China: Implications for ore-forming processes. Ore Geology Reviews, 165, 105849. |  | CHN | Inner Mongolia
| Shuangjianzishan |  | Magmatic hydrothermal | Intrusion-related | vein-type Ag-Pb-Zn | Ag, Pb, Zn |  | Ag, Pb, Zn | Wei et al., 2024 |  | YH-15-2 |  | underground mine |  |  |  |  | ore material | polished section | grab | mineral separate | [5 empty] | mineralisation |  |  |  | sphalerite, pyrite, pyrrhotite, galena, arsenopyrite, chalcopyrite, canfieldite |  |  | Sp1 |  |  |  | quartz, arsenopyrite, galena, pyrrhotite, pyrargyrite, canfieldite, tetrahedrite, calcite | polished thin sections | LA-ICPMS, EMPA, MC-ICPMS |  | CODES, University of Tasmania, Hobart, Tasmania 7001, Australia | [22 empty] | 0.134402 | [93 empty] | 0.081072 | [32 empty] | 2024 | Wei, W., Lv, X., Danyushevsky, L., Wu, Q., Wang, X., Ma, J., Olin, P., Wang, J. (2024). Textural and chemical variations of sphalerite in the Giant Shuangjianzishan Ag-Pb-Zn deposit, South Great Xing'an Range, China: Implications for ore-forming processes. Ore Geology Reviews, 165, 105849. |  | CHN | Inner Mongolia
| Shuangjianzishan |  | Magmatic hydrothermal | Intrusion-related | vein-type Ag-Pb-Zn | Ag, Pb, Zn |  | Ag, Pb, Zn | Wei et al., 2024 |  | YH-15-2 |  | underground mine |  |  |  |  | ore material | polished section | grab | mineral separate | [5 empty] | mineralisation |  |  |  | sphalerite, pyrite, pyrrhotite, galena, arsenopyrite, chalcopyrite, canfieldite |  |  | Sp2 |  |  |  | quartz, arsenopyrite, galena, pyrrhotite, pyrargyrite, canfieldite, tetrahedrite, calcite | polished thin sections | LA-ICPMS, EMPA, MC-ICPMS |  | CODES, University of Tasmania, Hobart, Tasmania 7001, Australia | [22 empty] | 0.128345 | [93 empty] | 0.077184 | [32 empty] | 2024 | Wei, W., Lv, X., Danyushevsky, L., Wu, Q., Wang, X., Ma, J., Olin, P., Wang, J. (2024). Textural and chemical variations of sphalerite in the Giant Shuangjianzishan Ag-Pb-Zn deposit, South Great Xing'an Range, China: Implications for ore-forming processes. Ore Geology Reviews, 165, 105849. |  | CHN | Inner Mongolia
| Shuangjianzishan |  | Magmatic hydrothermal | Intrusion-related | vein-type Ag-Pb-Zn | Ag, Pb, Zn |  | Ag, Pb, Zn | Wei et al., 2024 |  | YH-15-2 |  | underground mine |  |  |  |  | ore material | polished section | grab | mineral separate | [5 empty] | mineralisation |  |  |  | sphalerite, pyrite, pyrrhotite, galena, arsenopyrite, chalcopyrite, canfieldite |  |  | Sp2 |  |  |  | quartz, arsenopyrite, galena, pyrrhotite, pyrargyrite, canfieldite, tetrahedrite, calcite | polished thin sections | LA-ICPMS, EMPA, MC-ICPMS |  | CODES, University of Tasmania, Hobart, Tasmania 7001, Australia | [22 empty] | 0.128744 | [93 empty] | 0.077217 | [32 empty] | 2024 | Wei, W., Lv, X., Danyushevsky, L., Wu, Q., Wang, X., Ma, J., Olin, P., Wang, J. (2024). Textural and chemical variations of sphalerite in the Giant Shuangjianzishan Ag-Pb-Zn deposit, South Great Xing'an Range, China: Implications for ore-forming processes. Ore Geology Reviews, 165, 105849. |  | CHN | Inner Mongolia
| Shuangjianzishan |  | Magmatic hydrothermal | Intrusion-related | vein-type Ag-Pb-Zn | Ag, Pb, Zn |  | Ag, Pb, Zn | Wei et al., 2024 |  | YH-15-2 |  | underground mine |  |  |  |  | ore material | polished section | grab | mineral separate | [5 empty] | mineralisation |  |  |  | sphalerite, pyrite, pyrrhotite, galena, arsenopyrite, chalcopyrite, canfieldite |  |  | Sp2 |  |  |  | quartz, arsenopyrite, galena, pyrrhotite, pyrargyrite, canfieldite, tetrahedrite, calcite | polished thin sections | LA-ICPMS, EMPA, MC-ICPMS |  | CODES, University of Tasmania, Hobart, Tasmania 7001, Australia | [22 empty] | 0.130211 | [93 empty] | 0.077903 | [32 empty] | 2024 | Wei, W., Lv, X., Danyushevsky, L., Wu, Q., Wang, X., Ma, J., Olin, P., Wang, J. (2024). Textural and chemical variations of sphalerite in the Giant Shuangjianzishan Ag-Pb-Zn deposit, South Great Xing'an Range, China: Implications for ore-forming processes. Ore Geology Reviews, 165, 105849. |  | CHN | Inner Mongolia
| Shuangjianzishan |  | Magmatic hydrothermal | Intrusion-related | vein-type Ag-Pb-Zn | Ag, Pb, Zn |  | Ag, Pb, Zn | Wei et al., 2024 |  | YH-15-2 |  | underground mine |  |  |  |  | ore material | polished section | grab | mineral separate | [5 empty] | mineralisation |  |  |  | sphalerite, pyrite, pyrrhotite, galena, arsenopyrite, chalcopyrite, canfieldite |  |  | Sp2 |  |  |  | quartz, arsenopyrite, galena, pyrrhotite, pyrargyrite, canfieldite, tetrahedrite, calcite | polished thin sections | LA-ICPMS, EMPA, MC-ICPMS |  | CODES, University of Tasmania, Hobart, Tasmania 7001, Australia | [22 empty] | 0.131005 | [93 empty] | 0.078185 | [32 empty] | 2024 | Wei, W., Lv, X., Danyushevsky, L., Wu, Q., Wang, X., Ma, J., Olin, P., Wang, J. (2024). Textural and chemical variations of sphalerite in the Giant Shuangjianzishan Ag-Pb-Zn deposit, South Great Xing'an Range, China: Implications for ore-forming processes. Ore Geology Reviews, 165, 105849. |  | CHN | Inner Mongolia
| Shuangjianzishan |  | Magmatic hydrothermal | Intrusion-related | vein-type Ag-Pb-Zn | Ag, Pb, Zn |  | Ag, Pb, Zn | Wei et al., 2024 |  | YH-15-2 |  | underground mine |  |  |  |  | ore material | polished section | grab | mineral separate | [5 empty] | mineralisation |  |  |  | sphalerite, pyrite, pyrrhotite, galena, arsenopyrite, chalcopyrite, canfieldite |  |  | Sp1 |  |  |  | quartz, arsenopyrite, galena, pyrrhotite, pyrargyrite, canfieldite, tetrahedrite, calcite | polished thin sections | LA-ICPMS, EMPA, MC-ICPMS |  | CODES, University of Tasmania, Hobart, Tasmania 7001, Australia | [22 empty] | 0.133459 | [93 empty] | 0.079486 | [32 empty] | 2024 | Wei, W., Lv, X., Danyushevsky, L., Wu, Q., Wang, X., Ma, J., Olin, P., Wang, J. (2024). Textural and chemical variations of sphalerite in the Giant Shuangjianzishan Ag-Pb-Zn deposit, South Great Xing'an Range, China: Implications for ore-forming processes. Ore Geology Reviews, 165, 105849. |  | CHN | Inner Mongolia
| Shuangjianzishan |  | Magmatic hydrothermal | Intrusion-related | vein-type Ag-Pb-Zn | Ag, Pb, Zn |  | Ag, Pb, Zn | Wei et al., 2024 |  | YH-15-2 |  | underground mine |  |  |  |  | ore material | polished section | grab | mineral separate | [5 empty] | mineralisation |  |  |  | sphalerite, pyrite, pyrrhotite, galena, arsenopyrite, chalcopyrite, canfieldite |  |  | Sp1 |  |  |  | quartz, arsenopyrite, galena, pyrrhotite, pyrargyrite, canfieldite, tetrahedrite, calcite | polished thin sections | LA-ICPMS, EMPA, MC-ICPMS |  | CODES, University of Tasmania, Hobart, Tasmania 7001, Australia | [22 empty] | 0.136869 | [93 empty] | 0.081361 | [32 empty] | 2024 | Wei, W., Lv, X., Danyushevsky, L., Wu, Q., Wang, X., Ma, J., Olin, P., Wang, J. (2024). Textural and chemical variations of sphalerite in the Giant Shuangjianzishan Ag-Pb-Zn deposit, South Great Xing'an Range, China: Implications for ore-forming processes. Ore Geology Reviews, 165, 105849. |  | CHN | Inner Mongolia
| Shuangjianzishan |  | Magmatic hydrothermal | Intrusion-related | vein-type Ag-Pb-Zn | Ag, Pb, Zn |  | Ag, Pb, Zn | Wei et al., 2024 |  | YH-15-2 |  | underground mine |  |  |  |  | ore material | polished section | grab | mineral separate | [5 empty] | mineralisation |  |  |  | sphalerite, pyrite, pyrrhotite, galena, arsenopyrite, chalcopyrite, canfieldite |  |  | Sp1 |  |  |  | quartz, arsenopyrite, galena, pyrrhotite, pyrargyrite, canfieldite, tetrahedrite, calcite | polished thin sections | LA-ICPMS, EMPA, MC-ICPMS |  | CODES, University of Tasmania, Hobart, Tasmania 7001, Australia | [22 empty] | 0.130037 | [93 empty] | 0.077165 | [32 empty] | 2024 | Wei, W., Lv, X., Danyushevsky, L., Wu, Q., Wang, X., Ma, J., Olin, P., Wang, J. (2024). Textural and chemical variations of sphalerite in the Giant Shuangjianzishan Ag-Pb-Zn deposit, South Great Xing'an Range, China: Implications for ore-forming processes. Ore Geology Reviews, 165, 105849. |  | CHN | Inner Mongolia
| Shuangjianzishan |  | Magmatic hydrothermal | Intrusion-related | vein-type Ag-Pb-Zn | Ag, Pb, Zn |  | Ag, Pb, Zn | Wei et al., 2024 |  | YH-15-2 |  | underground mine |  |  |  |  | ore material | polished section | grab | mineral separate | [5 empty] | mineralisation |  |  |  | sphalerite, pyrite, pyrrhotite, galena, arsenopyrite, chalcopyrite, canfieldite |  |  | Sp2 |  |  |  | quartz, arsenopyrite, galena, pyrrhotite, pyrargyrite, canfieldite, tetrahedrite, calcite | polished thin sections | LA-ICPMS, EMPA, MC-ICPMS |  | CODES, University of Tasmania, Hobart, Tasmania 7001, Australia | [22 empty] | 0.127048 | [93 empty] | 0.075286 | [32 empty] | 2024 | Wei, W., Lv, X., Danyushevsky, L., Wu, Q., Wang, X., Ma, J., Olin, P., Wang, J. (2024). Textural and chemical variations of sphalerite in the Giant Shuangjianzishan Ag-Pb-Zn deposit, South Great Xing'an Range, China: Implications for ore-forming processes. Ore Geology Reviews, 165, 105849. |  | CHN | Inner Mongolia
| Shuangjianzishan |  | Magmatic hydrothermal | Intrusion-related | vein-type Ag-Pb-Zn | Ag, Pb, Zn |  | Ag, Pb, Zn | Wei et al., 2024 |  | YH-15-2 |  | underground mine |  |  |  |  | ore material | polished section | grab | mineral separate | [5 empty] | mineralisation |  |  |  | sphalerite, pyrite, pyrrhotite, galena, arsenopyrite, chalcopyrite, canfieldite |  |  | Sp1 |  |  |  | quartz, arsenopyrite, galena, pyrrhotite, pyrargyrite, canfieldite, tetrahedrite, calcite | polished thin sections | LA-ICPMS, EMPA, MC-ICPMS |  | CODES, University of Tasmania, Hobart, Tasmania 7001, Australia | [22 empty] | 0.127568 | [93 empty] | 0.075505 | [32 empty] | 2024 | Wei, W., Lv, X., Danyushevsky, L., Wu, Q., Wang, X., Ma, J., Olin, P., Wang, J. (2024). Textural and chemical variations of sphalerite in the Giant Shuangjianzishan Ag-Pb-Zn deposit, South Great Xing'an Range, China: Implications for ore-forming processes. Ore Geology Reviews, 165, 105849. |  | CHN | Inner Mongolia
| Shuangjianzishan |  | Magmatic hydrothermal | Intrusion-related | vein-type Ag-Pb-Zn | Ag, Pb, Zn |  | Ag, Pb, Zn | Wei et al., 2024 |  | YH-15-2 |  | underground mine |  |  |  |  | ore material | polished section | grab | mineral separate | [5 empty] | mineralisation |  |  |  | sphalerite, pyrite, pyrrhotite, galena, arsenopyrite, chalcopyrite, canfieldite |  |  | Sp1 |  |  |  | quartz, arsenopyrite, galena, pyrrhotite, pyrargyrite, canfieldite, tetrahedrite, calcite | polished thin sections | LA-ICPMS, EMPA, MC-ICPMS |  | CODES, University of Tasmania, Hobart, Tasmania 7001, Australia | [22 empty] | 0.126985 | [93 empty] | 0.075094 | [32 empty] | 2024 | Wei, W., Lv, X., Danyushevsky, L., Wu, Q., Wang, X., Ma, J., Olin, P., Wang, J. (2024). Textural and chemical variations of sphalerite in the Giant Shuangjianzishan Ag-Pb-Zn deposit, South Great Xing'an Range, China: Implications for ore-forming processes. Ore Geology Reviews, 165, 105849. |  | CHN | Inner Mongolia
| Shuangjianzishan |  | Magmatic hydrothermal | Intrusion-related | vein-type Ag-Pb-Zn | Ag, Pb, Zn |  | Ag, Pb, Zn | Wei et al., 2024 |  | YH-15-2 |  | underground mine |  |  |  |  | ore material | polished section | grab | mineral separate | [5 empty] | mineralisation |  |  |  | sphalerite, pyrite, pyrrhotite, galena, arsenopyrite, chalcopyrite, canfieldite |  |  | Sp2 |  |  |  | quartz, arsenopyrite, galena, pyrrhotite, pyrargyrite, canfieldite, tetrahedrite, calcite | polished thin sections | LA-ICPMS, EMPA, MC-ICPMS |  | CODES, University of Tasmania, Hobart, Tasmania 7001, Australia | [22 empty] | 0.123708 | [93 empty] | 0.073136 | [32 empty] | 2024 | Wei, W., Lv, X., Danyushevsky, L., Wu, Q., Wang, X., Ma, J., Olin, P., Wang, J. (2024). Textural and chemical variations of sphalerite in the Giant Shuangjianzishan Ag-Pb-Zn deposit, South Great Xing'an Range, China: Implications for ore-forming processes. Ore Geology Reviews, 165, 105849. |  | CHN | Inner Mongolia
| Shuangjianzishan |  | Magmatic hydrothermal | Intrusion-related | vein-type Ag-Pb-Zn | Ag, Pb, Zn |  | Ag, Pb, Zn | Wei et al., 2024 |  | YH-15-2 |  | underground mine |  |  |  |  | ore material | polished section | grab | mineral separate | [5 empty] | mineralisation |  |  |  | sphalerite, pyrite, pyrrhotite, galena, arsenopyrite, chalcopyrite, canfieldite |  |  | Sp2 |  |  |  | quartz, arsenopyrite, galena, pyrrhotite, pyrargyrite, canfieldite, tetrahedrite, calcite | polished thin sections | LA-ICPMS, EMPA, MC-ICPMS |  | CODES, University of Tasmania, Hobart, Tasmania 7001, Australia | [22 empty] | 0.127726 | [93 empty] | 0.07551 | [32 empty] | 2024 | Wei, W., Lv, X., Danyushevsky, L., Wu, Q., Wang, X., Ma, J., Olin, P., Wang, J. (2024). Textural and chemical variations of sphalerite in the Giant Shuangjianzishan Ag-Pb-Zn deposit, South Great Xing'an Range, China: Implications for ore-forming processes. Ore Geology Reviews, 165, 105849. |  | CHN | Inner Mongolia
| Shuangjianzishan |  | Magmatic hydrothermal | Intrusion-related | vein-type Ag-Pb-Zn | Ag, Pb, Zn |  | Ag, Pb, Zn | Wei et al., 2024 |  | YH-15-2 |  | underground mine |  |  |  |  | ore material | polished section | grab | mineral separate | [5 empty] | mineralisation |  |  |  | sphalerite, pyrite, pyrrhotite, galena, arsenopyrite, chalcopyrite, canfieldite |  |  | Sp2 |  |  |  | quartz, arsenopyrite, galena, pyrrhotite, pyrargyrite, canfieldite, tetrahedrite, calcite | polished thin sections | LA-ICPMS, EMPA, MC-ICPMS |  | CODES, University of Tasmania, Hobart, Tasmania 7001, Australia | [22 empty] | 0.127599 | [93 empty] | 0.075419 | [32 empty] | 2024 | Wei, W., Lv, X., Danyushevsky, L., Wu, Q., Wang, X., Ma, J., Olin, P., Wang, J. (2024). Textural and chemical variations of sphalerite in the Giant Shuangjianzishan Ag-Pb-Zn deposit, South Great Xing'an Range, China: Implications for ore-forming processes. Ore Geology Reviews, 165, 105849. |  | CHN | Inner Mongolia
| Shuangjianzishan |  | Magmatic hydrothermal | Intrusion-related | vein-type Ag-Pb-Zn | Ag, Pb, Zn |  | Ag, Pb, Zn | Wei et al., 2024 |  | YH-15-2 |  | underground mine |  |  |  |  | ore material | polished section | grab | mineral separate | [5 empty] | mineralisation |  |  |  | sphalerite, pyrite, pyrrhotite, galena, arsenopyrite, chalcopyrite, canfieldite |  |  | Sp1 |  |  |  | quartz, arsenopyrite, galena, pyrrhotite, pyrargyrite, canfieldite, tetrahedrite, calcite | polished thin sections | LA-ICPMS, EMPA, MC-ICPMS |  | CODES, University of Tasmania, Hobart, Tasmania 7001, Australia | [22 empty] | 0.122035 | [93 empty] | 0.072175 | [32 empty] | 2024 | Wei, W., Lv, X., Danyushevsky, L., Wu, Q., Wang, X., Ma, J., Olin, P., Wang, J. (2024). Textural and chemical variations of sphalerite in the Giant Shuangjianzishan Ag-Pb-Zn deposit, South Great Xing'an Range, China: Implications for ore-forming processes. Ore Geology Reviews, 165, 105849. |  | CHN | Inner Mongolia
| Shuangjianzishan |  | Magmatic hydrothermal | Intrusion-related | vein-type Ag-Pb-Zn | Ag, Pb, Zn |  | Ag, Pb, Zn | Wei et al., 2024 |  | YH-15-2 |  | underground mine |  |  |  |  | ore material | polished section | grab | mineral separate | [5 empty] | mineralisation |  |  |  | sphalerite, pyrite, pyrrhotite, galena, arsenopyrite, chalcopyrite, canfieldite |  |  | Sp1 |  |  |  | quartz, arsenopyrite, galena, pyrrhotite, pyrargyrite, canfieldite, tetrahedrite, calcite | polished thin sections | LA-ICPMS, EMPA, MC-ICPMS |  | CODES, University of Tasmania, Hobart, Tasmania 7001, Australia | [22 empty] | 0.128278 | [93 empty] | 0.077613 | [32 empty] | 2024 | Wei, W., Lv, X., Danyushevsky, L., Wu, Q., Wang, X., Ma, J., Olin, P., Wang, J. (2024). Textural and chemical variations of sphalerite in the Giant Shuangjianzishan Ag-Pb-Zn deposit, South Great Xing'an Range, China: Implications for ore-forming processes. Ore Geology Reviews, 165, 105849. |  | CHN | Inner Mongolia
| Shuangjianzishan |  | Magmatic hydrothermal | Intrusion-related | vein-type Ag-Pb-Zn | Ag, Pb, Zn |  | Ag, Pb, Zn | Wei et al., 2024 |  | YH-15-2 |  | underground mine |  |  |  |  | ore material | polished section | grab | mineral separate | [5 empty] | mineralisation |  |  |  | sphalerite, pyrite, pyrrhotite, galena, arsenopyrite, chalcopyrite, canfieldite |  |  | Sp2 |  |  |  | quartz, arsenopyrite, galena, pyrrhotite, pyrargyrite, canfieldite, tetrahedrite, calcite | polished thin sections | LA-ICPMS, EMPA, MC-ICPMS |  | CODES, University of Tasmania, Hobart, Tasmania 7001, Australia | [22 empty] | 0.122725 | [93 empty] | 0.074558 | [32 empty] | 2024 | Wei, W., Lv, X., Danyushevsky, L., Wu, Q., Wang, X., Ma, J., Olin, P., Wang, J. (2024). Textural and chemical variations of sphalerite in the Giant Shuangjianzishan Ag-Pb-Zn deposit, South Great Xing'an Range, China: Implications for ore-forming processes. Ore Geology Reviews, 165, 105849. |  | CHN | Inner Mongolia
| Shuangjianzishan |  | Magmatic hydrothermal | Intrusion-related | vein-type Ag-Pb-Zn | Ag, Pb, Zn |  | Ag, Pb, Zn | Wei et al., 2024 |  | YH-15-2 |  | underground mine |  |  |  |  | ore material | polished section | grab | mineral separate | [5 empty] | mineralisation |  |  |  | sphalerite, pyrite, pyrrhotite, galena, arsenopyrite, chalcopyrite, canfieldite |  |  | Sp2 |  |  |  | quartz, arsenopyrite, galena, pyrrhotite, pyrargyrite, canfieldite, tetrahedrite, calcite | polished thin sections | LA-ICPMS, EMPA, MC-ICPMS |  | CODES, University of Tasmania, Hobart, Tasmania 7001, Australia | [22 empty] | 0.119795 | [93 empty] | 0.073083 | [32 empty] | 2024 | Wei, W., Lv, X., Danyushevsky, L., Wu, Q., Wang, X., Ma, J., Olin, P., Wang, J. (2024). Textural and chemical variations of sphalerite in the Giant Shuangjianzishan Ag-Pb-Zn deposit, South Great Xing'an Range, China: Implications for ore-forming processes. Ore Geology Reviews, 165, 105849. |  | CHN | Inner Mongolia
| Shuangjianzishan |  | Magmatic hydrothermal | Intrusion-related | vein-type Ag-Pb-Zn | Ag, Pb, Zn |  | Ag, Pb, Zn | Wei et al., 2024 |  | YH-15-2 |  | underground mine |  |  |  |  | ore material | polished section | grab | mineral separate | [5 empty] | mineralisation |  |  |  | sphalerite, pyrite, pyrrhotite, galena, arsenopyrite, chalcopyrite, canfieldite |  |  | Sp2 |  |  |  | quartz, arsenopyrite, galena, pyrrhotite, pyrargyrite, canfieldite, tetrahedrite, calcite | polished thin sections | LA-ICPMS, EMPA, MC-ICPMS |  | CODES, University of Tasmania, Hobart, Tasmania 7001, Australia | [22 empty] | 0.120087 | [93 empty] | 0.073583 | [32 empty] | 2024 | Wei, W., Lv, X., Danyushevsky, L., Wu, Q., Wang, X., Ma, J., Olin, P., Wang, J. (2024). Textural and chemical variations of sphalerite in the Giant Shuangjianzishan Ag-Pb-Zn deposit, South Great Xing'an Range, China: Implications for ore-forming processes. Ore Geology Reviews, 165, 105849. |  | CHN | Inner Mongolia
| Shuangjianzishan |  | Magmatic hydrothermal | Intrusion-related | vein-type Ag-Pb-Zn | Ag, Pb, Zn |  | Ag, Pb, Zn | Wei et al., 2024 |  | YH-15-2 |  | underground mine |  |  |  |  | ore material | polished section | grab | mineral separate | [5 empty] | mineralisation |  |  |  | sphalerite, pyrite, pyrrhotite, galena, arsenopyrite, chalcopyrite, canfieldite |  |  | Sp2 |  |  |  | quartz, arsenopyrite, galena, pyrrhotite, pyrargyrite, canfieldite, tetrahedrite, calcite | polished thin sections | LA-ICPMS, EMPA, MC-ICPMS |  | CODES, University of Tasmania, Hobart, Tasmania 7001, Australia | [22 empty] | 0.118092 | [93 empty] | 0.072715 | [32 empty] | 2024 | Wei, W., Lv, X., Danyushevsky, L., Wu, Q., Wang, X., Ma, J., Olin, P., Wang, J. (2024). Textural and chemical variations of sphalerite in the Giant Shuangjianzishan Ag-Pb-Zn deposit, South Great Xing'an Range, China: Implications for ore-forming processes. Ore Geology Reviews, 165, 105849. |  | CHN | Inner Mongolia
| Shuangjianzishan |  | Magmatic hydrothermal | Intrusion-related | vein-type Ag-Pb-Zn | Ag, Pb, Zn |  | Ag, Pb, Zn | Wei et al., 2024 |  | YH-15-2 |  | underground mine |  |  |  |  | ore material | polished section | grab | mineral separate | [5 empty] | mineralisation |  |  |  | sphalerite, pyrite, pyrrhotite, galena, arsenopyrite, chalcopyrite, canfieldite |  |  | Sp2 |  |  |  | quartz, arsenopyrite, galena, pyrrhotite, pyrargyrite, canfieldite, tetrahedrite, calcite | polished thin sections | LA-ICPMS, EMPA, MC-ICPMS |  | CODES, University of Tasmania, Hobart, Tasmania 7001, Australia | [22 empty] | 0.117979 | [93 empty] | 0.073009 | [32 empty] | 2024 | Wei, W., Lv, X., Danyushevsky, L., Wu, Q., Wang, X., Ma, J., Olin, P., Wang, J. (2024). Textural and chemical variations of sphalerite in the Giant Shuangjianzishan Ag-Pb-Zn deposit, South Great Xing'an Range, China: Implications for ore-forming processes. Ore Geology Reviews, 165, 105849. |  | CHN | Inner Mongolia
| Shuangjianzishan |  | Magmatic hydrothermal | Intrusion-related | vein-type Ag-Pb-Zn | Ag, Pb, Zn |  | Ag, Pb, Zn | Wei et al., 2024 |  | YH-15-4 |  | underground mine |  |  |  |  | ore material | polished section | grab | mineral separate | [5 empty] | mineralisation |  |  |  | sphalerite, pyrite, pyrrhotite, galena, arsenopyrite, chalcopyrite, canfieldite |  |  | Sp1 |  |  |  | quartz, arsenopyrite, galena, pyrrhotite, pyrargyrite, canfieldite, tetrahedrite, calcite | polished thin sections | LA-ICPMS, EMPA, MC-ICPMS |  | CODES, University of Tasmania, Hobart, Tasmania 7001, Australia | [22 empty] | 0.30028 | [93 empty] | 0.204909 | [32 empty] | 2024 | Wei, W., Lv, X., Danyushevsky, L., Wu, Q., Wang, X., Ma, J., Olin, P., Wang, J. (2024). Textural and chemical variations of sphalerite in the Giant Shuangjianzishan Ag-Pb-Zn deposit, South Great Xing'an Range, China: Implications for ore-forming processes. Ore Geology Reviews, 165, 105849. |  | CHN | Inner Mongolia
| Shuangjianzishan |  | Magmatic hydrothermal | Intrusion-related | vein-type Ag-Pb-Zn | Ag, Pb, Zn |  | Ag, Pb, Zn | Wei et al., 2024 |  | YH-15-4 |  | underground mine |  |  |  |  | ore material | polished section | grab | mineral separate | [5 empty] | mineralisation |  |  |  | sphalerite, pyrite, pyrrhotite, galena, arsenopyrite, chalcopyrite, canfieldite |  |  | Sp1 |  |  |  | quartz, arsenopyrite, galena, pyrrhotite, pyrargyrite, canfieldite, tetrahedrite, calcite | polished thin sections | LA-ICPMS, EMPA, MC-ICPMS |  | CODES, University of Tasmania, Hobart, Tasmania 7001, Australia | [22 empty] | 0.299124 | [93 empty] | 0.203545 | [32 empty] | 2024 | Wei, W., Lv, X., Danyushevsky, L., Wu, Q., Wang, X., Ma, J., Olin, P., Wang, J. (2024). Textural and chemical variations of sphalerite in the Giant Shuangjianzishan Ag-Pb-Zn deposit, South Great Xing'an Range, China: Implications for ore-forming processes. Ore Geology Reviews, 165, 105849. |  | CHN | Inner Mongolia
| Shuangjianzishan |  | Magmatic hydrothermal | Intrusion-related | vein-type Ag-Pb-Zn | Ag, Pb, Zn |  | Ag, Pb, Zn | Wei et al., 2024 |  | YH-15-4 |  | underground mine |  |  |  |  | ore material | polished section | grab | mineral separate | [5 empty] | mineralisation |  |  |  | sphalerite, pyrite, pyrrhotite, galena, arsenopyrite, chalcopyrite, canfieldite |  |  | Sp1 |  |  |  | quartz, arsenopyrite, galena, pyrrhotite, pyrargyrite, canfieldite, tetrahedrite, calcite | polished thin sections | LA-ICPMS, EMPA, MC-ICPMS |  | CODES, University of Tasmania, Hobart, Tasmania 7001, Australia | [22 empty] | 0.302702 | [93 empty] | 0.205235 | [32 empty] | 2024 | Wei, W., Lv, X., Danyushevsky, L., Wu, Q., Wang, X., Ma, J., Olin, P., Wang, J. (2024). Textural and chemical variations of sphalerite in the Giant Shuangjianzishan Ag-Pb-Zn deposit, South Great Xing'an Range, China: Implications for ore-forming processes. Ore Geology Reviews, 165, 105849. |  | CHN | Inner Mongolia
| Shuangjianzishan |  | Magmatic hydrothermal | Intrusion-related | vein-type Ag-Pb-Zn | Ag, Pb, Zn |  | Ag, Pb, Zn | Wei et al., 2024 |  | YH-15-4 |  | underground mine |  |  |  |  | ore material | polished section | grab | mineral separate | [5 empty] | mineralisation |  |  |  | sphalerite, pyrite, pyrrhotite, galena, arsenopyrite, chalcopyrite, canfieldite |  |  | Sp2 |  |  |  | quartz, arsenopyrite, galena, pyrrhotite, pyrargyrite, canfieldite, tetrahedrite, calcite | polished thin sections | LA-ICPMS, EMPA, MC-ICPMS |  | CODES, University of Tasmania, Hobart, Tasmania 7001, Australia | [22 empty] | 0.302893 | [93 empty] | 0.204581 | [32 empty] | 2024 | Wei, W., Lv, X., Danyushevsky, L., Wu, Q., Wang, X., Ma, J., Olin, P., Wang, J. (2024). Textural and chemical variations of sphalerite in the Giant Shuangjianzishan Ag-Pb-Zn deposit, South Great Xing'an Range, China: Implications for ore-forming processes. Ore Geology Reviews, 165, 105849. |  | CHN | Inner Mongolia
| Shuangjianzishan |  | Magmatic hydrothermal | Intrusion-related | vein-type Ag-Pb-Zn | Ag, Pb, Zn |  | Ag, Pb, Zn | Wei et al., 2024 |  | YH-15-4 |  | underground mine |  |  |  |  | ore material | polished section | grab | mineral separate | [5 empty] | mineralisation |  |  |  | sphalerite, pyrite, pyrrhotite, galena, arsenopyrite, chalcopyrite, canfieldite |  |  | Sp1 |  |  |  | quartz, arsenopyrite, galena, pyrrhotite, pyrargyrite, canfieldite, tetrahedrite, calcite | polished thin sections | LA-ICPMS, EMPA, MC-ICPMS |  | CODES, University of Tasmania, Hobart, Tasmania 7001, Australia | [22 empty] | 0.307551 | [93 empty] | 0.206833 | [32 empty] | 2024 | Wei, W., Lv, X., Danyushevsky, L., Wu, Q., Wang, X., Ma, J., Olin, P., Wang, J. (2024). Textural and chemical variations of sphalerite in the Giant Shuangjianzishan Ag-Pb-Zn deposit, South Great Xing'an Range, China: Implications for ore-forming processes. Ore Geology Reviews, 165, 105849. |  | CHN | Inner Mongolia
| Shuangjianzishan |  | Magmatic hydrothermal | Intrusion-related | vein-type Ag-Pb-Zn | Ag, Pb, Zn |  | Ag, Pb, Zn | Wei et al., 2024 |  | YH-15-4 |  | underground mine |  |  |  |  | ore material | polished section | grab | mineral separate | [5 empty] | mineralisation |  |  |  | sphalerite, pyrite, pyrrhotite, galena, arsenopyrite, chalcopyrite, canfieldite |  |  | Sp1 |  |  |  | quartz, arsenopyrite, galena, pyrrhotite, pyrargyrite, canfieldite, tetrahedrite, calcite | polished thin sections | LA-ICPMS, EMPA, MC-ICPMS |  | CODES, University of Tasmania, Hobart, Tasmania 7001, Australia | [22 empty] | 0.300645 | [93 empty] | 0.201236 | [32 empty] | 2024 | Wei, W., Lv, X., Danyushevsky, L., Wu, Q., Wang, X., Ma, J., Olin, P., Wang, J. (2024). Textural and chemical variations of sphalerite in the Giant Shuangjianzishan Ag-Pb-Zn deposit, South Great Xing'an Range, China: Implications for ore-forming processes. Ore Geology Reviews, 165, 105849. |  | CHN | Inner Mongolia
| Shuangjianzishan |  | Magmatic hydrothermal | Intrusion-related | vein-type Ag-Pb-Zn | Ag, Pb, Zn |  | Ag, Pb, Zn | Wei et al., 2024 |  | YH-15-4 |  | underground mine |  |  |  |  | ore material | polished section | grab | mineral separate | [5 empty] | mineralisation |  |  |  | sphalerite, pyrite, pyrrhotite, galena, arsenopyrite, chalcopyrite, canfieldite |  |  | Sp2 |  |  |  | quartz, arsenopyrite, galena, pyrrhotite, pyrargyrite, canfieldite, tetrahedrite, calcite | polished thin sections | LA-ICPMS, EMPA, MC-ICPMS |  | CODES, University of Tasmania, Hobart, Tasmania 7001, Australia | [22 empty] | 0.34067 | [93 empty] | 0.22667 | [32 empty] | 2024 | Wei, W., Lv, X., Danyushevsky, L., Wu, Q., Wang, X., Ma, J., Olin, P., Wang, J. (2024). Textural and chemical variations of sphalerite in the Giant Shuangjianzishan Ag-Pb-Zn deposit, South Great Xing'an Range, China: Implications for ore-forming processes. Ore Geology Reviews, 165, 105849. |  | CHN | Inner Mongolia
| Shuangjianzishan |  | Magmatic hydrothermal | Intrusion-related | vein-type Ag-Pb-Zn | Ag, Pb, Zn |  | Ag, Pb, Zn | Wei et al., 2024 |  | YH-15-4 |  | underground mine |  |  |  |  | ore material | polished section | grab | mineral separate | [5 empty] | mineralisation |  |  |  | sphalerite, pyrite, pyrrhotite, galena, arsenopyrite, chalcopyrite, canfieldite |  |  | Sp1 |  |  |  | quartz, arsenopyrite, galena, pyrrhotite, pyrargyrite, canfieldite, tetrahedrite, calcite | polished thin sections | LA-ICPMS, EMPA, MC-ICPMS |  | CODES, University of Tasmania, Hobart, Tasmania 7001, Australia | [22 empty] | 0.307909 | [93 empty] | 0.203848 | [32 empty] | 2024 | Wei, W., Lv, X., Danyushevsky, L., Wu, Q., Wang, X., Ma, J., Olin, P., Wang, J. (2024). Textural and chemical variations of sphalerite in the Giant Shuangjianzishan Ag-Pb-Zn deposit, South Great Xing'an Range, China: Implications for ore-forming processes. Ore Geology Reviews, 165, 105849. |  | CHN | Inner Mongolia
| Shuangjianzishan |  | Magmatic hydrothermal | Intrusion-related | vein-type Ag-Pb-Zn | Ag, Pb, Zn |  | Ag, Pb, Zn | Wei et al., 2024 |  | YH-15-4 |  | underground mine |  |  |  |  | ore material | polished section | grab | mineral separate | [5 empty] | mineralisation |  |  |  | sphalerite, pyrite, pyrrhotite, galena, arsenopyrite, chalcopyrite, canfieldite |  |  | Sp2 |  |  |  | quartz, arsenopyrite, galena, pyrrhotite, pyrargyrite, canfieldite, tetrahedrite, calcite | polished thin sections | LA-ICPMS, EMPA, MC-ICPMS |  | CODES, University of Tasmania, Hobart, Tasmania 7001, Australia | [22 empty] | 0.304858 | [93 empty] | 0.200603 | [32 empty] | 2024 | Wei, W., Lv, X., Danyushevsky, L., Wu, Q., Wang, X., Ma, J., Olin, P., Wang, J. (2024). Textural and chemical variations of sphalerite in the Giant Shuangjianzishan Ag-Pb-Zn deposit, South Great Xing'an Range, China: Implications for ore-forming processes. Ore Geology Reviews, 165, 105849. |  | CHN | Inner Mongolia
| Shuangjianzishan |  | Magmatic hydrothermal | Intrusion-related | vein-type Ag-Pb-Zn | Ag, Pb, Zn |  | Ag, Pb, Zn | Wei et al., 2024 |  | YH-15-4 |  | underground mine |  |  |  |  | ore material | polished section | grab | mineral separate | [5 empty] | mineralisation |  |  |  | sphalerite, pyrite, pyrrhotite, galena, arsenopyrite, chalcopyrite, canfieldite |  |  | Sp2 |  |  |  | quartz, arsenopyrite, galena, pyrrhotite, pyrargyrite, canfieldite, tetrahedrite, calcite | polished thin sections | LA-ICPMS, EMPA, MC-ICPMS |  | CODES, University of Tasmania, Hobart, Tasmania 7001, Australia | [22 empty] | 0.304912 | [93 empty] | 0.199342 | [32 empty] | 2024 | Wei, W., Lv, X., Danyushevsky, L., Wu, Q., Wang, X., Ma, J., Olin, P., Wang, J. (2024). Textural and chemical variations of sphalerite in the Giant Shuangjianzishan Ag-Pb-Zn deposit, South Great Xing'an Range, China: Implications for ore-forming processes. Ore Geology Reviews, 165, 105849. |  | CHN | Inner Mongolia
| Shuangjianzishan |  | Magmatic hydrothermal | Intrusion-related | vein-type Ag-Pb-Zn | Ag, Pb, Zn |  | Ag, Pb, Zn | Wei et al., 2024 |  | YH-15-4 |  | underground mine |  |  |  |  | ore material | polished section | grab | mineral separate | [5 empty] | mineralisation |  |  |  | sphalerite, pyrite, pyrrhotite, galena, arsenopyrite, chalcopyrite, canfieldite |  |  | Sp2 |  |  |  | quartz, arsenopyrite, galena, pyrrhotite, pyrargyrite, canfieldite, tetrahedrite, calcite | polished thin sections | LA-ICPMS, EMPA, MC-ICPMS |  | CODES, University of Tasmania, Hobart, Tasmania 7001, Australia | [22 empty] | 0.332247 | [93 empty] | 0.215525 | [32 empty] | 2024 | Wei, W., Lv, X., Danyushevsky, L., Wu, Q., Wang, X., Ma, J., Olin, P., Wang, J. (2024). Textural and chemical variations of sphalerite in the Giant Shuangjianzishan Ag-Pb-Zn deposit, South Great Xing'an Range, China: Implications for ore-forming processes. Ore Geology Reviews, 165, 105849. |  | CHN | Inner Mongolia
| Shuangjianzishan |  | Magmatic hydrothermal | Intrusion-related | vein-type Ag-Pb-Zn | Ag, Pb, Zn |  | Ag, Pb, Zn | Wei et al., 2024 |  | YH-15-4 |  | underground mine |  |  |  |  | ore material | polished section | grab | mineral separate | [5 empty] | mineralisation |  |  |  | sphalerite, pyrite, pyrrhotite, galena, arsenopyrite, chalcopyrite, canfieldite |  |  | Sp2 |  |  |  | quartz, arsenopyrite, galena, pyrrhotite, pyrargyrite, canfieldite, tetrahedrite, calcite | polished thin sections | LA-ICPMS, EMPA, MC-ICPMS |  | CODES, University of Tasmania, Hobart, Tasmania 7001, Australia | [22 empty] | 0.306774 | [93 empty] | 0.19741 | [32 empty] | 2024 | Wei, W., Lv, X., Danyushevsky, L., Wu, Q., Wang, X., Ma, J., Olin, P., Wang, J. (2024). Textural and chemical variations of sphalerite in the Giant Shuangjianzishan Ag-Pb-Zn deposit, South Great Xing'an Range, China: Implications for ore-forming processes. Ore Geology Reviews, 165, 105849. |  | CHN | Inner Mongolia
| Shuangjianzishan |  | Magmatic hydrothermal | Intrusion-related | vein-type Ag-Pb-Zn | Ag, Pb, Zn |  | Ag, Pb, Zn | Wei et al., 2024 |  | ZK202-1 |  | underground mine |  |  |  |  | ore material | polished section | grab | mineral separate | [5 empty] | mineralisation |  |  |  | sphalerite, pyrite, pyrrhotite, galena, arsenopyrite, chalcopyrite, canfieldite |  |  | Sp2 |  |  |  | quartz, arsenopyrite, galena, pyrrhotite, pyrargyrite, canfieldite, tetrahedrite, calcite | polished thin sections | LA-ICPMS, EMPA, MC-ICPMS |  | CODES, University of Tasmania, Hobart, Tasmania 7001, Australia | [22 empty] | 0.342916 | [93 empty] | 0.02675 | [32 empty] | 2024 | Wei, W., Lv, X., Danyushevsky, L., Wu, Q., Wang, X., Ma, J., Olin, P., Wang, J. (2024). Textural and chemical variations of sphalerite in the Giant Shuangjianzishan Ag-Pb-Zn deposit, South Great Xing'an Range, China: Implications for ore-forming processes. Ore Geology Reviews, 165, 105849. |  | CHN | Inner Mongolia
| Shuangjianzishan |  | Magmatic hydrothermal | Intrusion-related | vein-type Ag-Pb-Zn | Ag, Pb, Zn |  | Ag, Pb, Zn | Wei et al., 2024 |  | ZK202-1 |  | underground mine |  |  |  |  | ore material | polished section | grab | mineral separate | [5 empty] | mineralisation |  |  |  | sphalerite, pyrite, pyrrhotite, galena, arsenopyrite, chalcopyrite, canfieldite |  |  | Sp2 |  |  |  | quartz, arsenopyrite, galena, pyrrhotite, pyrargyrite, canfieldite, tetrahedrite, calcite | polished thin sections | LA-ICPMS, EMPA, MC-ICPMS |  | CODES, University of Tasmania, Hobart, Tasmania 7001, Australia | [22 empty] | 0.34572 | [93 empty] | 0.026983 | [32 empty] | 2024 | Wei, W., Lv, X., Danyushevsky, L., Wu, Q., Wang, X., Ma, J., Olin, P., Wang, J. (2024). Textural and chemical variations of sphalerite in the Giant Shuangjianzishan Ag-Pb-Zn deposit, South Great Xing'an Range, China: Implications for ore-forming processes. Ore Geology Reviews, 165, 105849. |  | CHN | Inner Mongolia
| Shuangjianzishan |  | Magmatic hydrothermal | Intrusion-related | vein-type Ag-Pb-Zn | Ag, Pb, Zn |  | Ag, Pb, Zn | Wei et al., 2024 |  | ZK202-1 |  | underground mine |  |  |  |  | ore material | polished section | grab | mineral separate | [5 empty] | mineralisation |  |  |  | sphalerite, pyrite, pyrrhotite, galena, arsenopyrite, chalcopyrite, canfieldite |  |  | Sp1 |  |  |  | quartz, arsenopyrite, galena, pyrrhotite, pyrargyrite, canfieldite, tetrahedrite, calcite | polished thin sections | LA-ICPMS, EMPA, MC-ICPMS |  | CODES, University of Tasmania, Hobart, Tasmania 7001, Australia | [22 empty] | 0.433479 | [93 empty] | 0.033803 | [32 empty] | 2024 | Wei, W., Lv, X., Danyushevsky, L., Wu, Q., Wang, X., Ma, J., Olin, P., Wang, J. (2024). Textural and chemical variations of sphalerite in the Giant Shuangjianzishan Ag-Pb-Zn deposit, South Great Xing'an Range, China: Implications for ore-forming processes. Ore Geology Reviews, 165, 105849. |  | CHN | Inner Mongolia
| Shuangjianzishan |  | Magmatic hydrothermal | Intrusion-related | vein-type Ag-Pb-Zn | Ag, Pb, Zn |  | Ag, Pb, Zn | Wei et al., 2024 |  | ZK202-1 |  | underground mine |  |  |  |  | ore material | polished section | grab | mineral separate | [5 empty] | mineralisation |  |  |  | sphalerite, pyrite, pyrrhotite, galena, arsenopyrite, chalcopyrite, canfieldite |  |  | Sp2 |  |  |  | quartz, arsenopyrite, galena, pyrrhotite, pyrargyrite, canfieldite, tetrahedrite, calcite | polished thin sections | LA-ICPMS, EMPA, MC-ICPMS |  | CODES, University of Tasmania, Hobart, Tasmania 7001, Australia | [22 empty] | 0.356174 | [93 empty] | 0.027823 | [32 empty] | 2024 | Wei, W., Lv, X., Danyushevsky, L., Wu, Q., Wang, X., Ma, J., Olin, P., Wang, J. (2024). Textural and chemical variations of sphalerite in the Giant Shuangjianzishan Ag-Pb-Zn deposit, South Great Xing'an Range, China: Implications for ore-forming processes. Ore Geology Reviews, 165, 105849. |  | CHN | Inner Mongolia
| Shuangjianzishan |  | Magmatic hydrothermal | Intrusion-related | vein-type Ag-Pb-Zn | Ag, Pb, Zn |  | Ag, Pb, Zn | Wei et al., 2024 |  | ZK202-1 |  | underground mine |  |  |  |  | ore material | polished section | grab | mineral separate | [5 empty] | mineralisation |  |  |  | sphalerite, pyrite, pyrrhotite, galena, arsenopyrite, chalcopyrite, canfieldite |  |  | Sp2 |  |  |  | quartz, arsenopyrite, galena, pyrrhotite, pyrargyrite, canfieldite, tetrahedrite, calcite | polished thin sections | LA-ICPMS, EMPA, MC-ICPMS |  | CODES, University of Tasmania, Hobart, Tasmania 7001, Australia | [22 empty] | 0.340729 | [93 empty] | 0.026737 | [32 empty] | 2024 | Wei, W., Lv, X., Danyushevsky, L., Wu, Q., Wang, X., Ma, J., Olin, P., Wang, J. (2024). Textural and chemical variations of sphalerite in the Giant Shuangjianzishan Ag-Pb-Zn deposit, South Great Xing'an Range, China: Implications for ore-forming processes. Ore Geology Reviews, 165, 105849. |  | CHN | Inner Mongolia
| Shuangjianzishan |  | Magmatic hydrothermal | Intrusion-related | vein-type Ag-Pb-Zn | Ag, Pb, Zn |  | Ag, Pb, Zn | Wei et al., 2024 |  | ZK202-1 |  | underground mine |  |  |  |  | ore material | polished section | grab | mineral separate | [5 empty] | mineralisation |  |  |  | sphalerite, pyrite, pyrrhotite, galena, arsenopyrite, chalcopyrite, canfieldite |  |  | Sp2 |  |  |  | quartz, arsenopyrite, galena, pyrrhotite, pyrargyrite, canfieldite, tetrahedrite, calcite | polished thin sections | LA-ICPMS, EMPA, MC-ICPMS |  | CODES, University of Tasmania, Hobart, Tasmania 7001, Australia | [22 empty] | 0.331225 | [93 empty] | 0.025865 | [32 empty] | 2024 | Wei, W., Lv, X., Danyushevsky, L., Wu, Q., Wang, X., Ma, J., Olin, P., Wang, J. (2024). Textural and chemical variations of sphalerite in the Giant Shuangjianzishan Ag-Pb-Zn deposit, South Great Xing'an Range, China: Implications for ore-forming processes. Ore Geology Reviews, 165, 105849. |  | CHN | Inner Mongolia
| Shuangjianzishan |  | Magmatic hydrothermal | Intrusion-related | vein-type Ag-Pb-Zn | Ag, Pb, Zn |  | Ag, Pb, Zn | Wei et al., 2024 |  | ZK202-1 |  | underground mine |  |  |  |  | ore material | polished section | grab | mineral separate | [5 empty] | mineralisation |  |  |  | sphalerite, pyrite, pyrrhotite, galena, arsenopyrite, chalcopyrite, canfieldite |  |  | Sp2 |  |  |  | quartz, arsenopyrite, galena, pyrrhotite, pyrargyrite, canfieldite, tetrahedrite, calcite | polished thin sections | LA-ICPMS, EMPA, MC-ICPMS |  | CODES, University of Tasmania, Hobart, Tasmania 7001, Australia | [22 empty] | 0.328813 | [93 empty] | 0.025672 | [32 empty] | 2024 | Wei, W., Lv, X., Danyushevsky, L., Wu, Q., Wang, X., Ma, J., Olin, P., Wang, J. (2024). Textural and chemical variations of sphalerite in the Giant Shuangjianzishan Ag-Pb-Zn deposit, South Great Xing'an Range, China: Implications for ore-forming processes. Ore Geology Reviews, 165, 105849. |  | CHN | Inner Mongolia
| Shuangjianzishan |  | Magmatic hydrothermal | Intrusion-related | vein-type Ag-Pb-Zn | Ag, Pb, Zn |  | Ag, Pb, Zn | Wei et al., 2024 |  | ZK202-1 |  | underground mine |  |  |  |  | ore material | polished section | grab | mineral separate | [5 empty] | mineralisation |  |  |  | sphalerite, pyrite, pyrrhotite, galena, arsenopyrite, chalcopyrite, canfieldite |  |  | Sp1 |  |  |  | quartz, arsenopyrite, galena, pyrrhotite, pyrargyrite, canfieldite, tetrahedrite, calcite | polished thin sections | LA-ICPMS, EMPA, MC-ICPMS |  | CODES, University of Tasmania, Hobart, Tasmania 7001, Australia | [22 empty] | 0.333012 | [93 empty] | 0.026039 | [32 empty] | 2024 | Wei, W., Lv, X., Danyushevsky, L., Wu, Q., Wang, X., Ma, J., Olin, P., Wang, J. (2024). Textural and chemical variations of sphalerite in the Giant Shuangjianzishan Ag-Pb-Zn deposit, South Great Xing'an Range, China: Implications for ore-forming processes. Ore Geology Reviews, 165, 105849. |  | CHN | Inner Mongolia
| Shuangjianzishan |  | Magmatic hydrothermal | Intrusion-related | vein-type Ag-Pb-Zn | Ag, Pb, Zn |  | Ag, Pb, Zn | Wei et al., 2024 |  | ZK3502 |  | underground mine |  |  |  |  | ore material | polished section | grab | mineral separate | [5 empty] | mineralisation |  |  |  | sphalerite, pyrite, pyrrhotite, galena, arsenopyrite, chalcopyrite, canfieldite |  |  | Sp1 |  |  |  | quartz, arsenopyrite, galena, pyrrhotite, pyrargyrite, canfieldite, tetrahedrite, calcite | polished thin sections | LA-ICPMS, EMPA, MC-ICPMS |  | CODES, University of Tasmania, Hobart, Tasmania 7001, Australia | [22 empty] | 0.199096 | [93 empty] | 0.035339 | [32 empty] | 2024 | Wei, W., Lv, X., Danyushevsky, L., Wu, Q., Wang, X., Ma, J., Olin, P., Wang, J. (2024). Textural and chemical variations of sphalerite in the Giant Shuangjianzishan Ag-Pb-Zn deposit, South Great Xing'an Range, China: Implications for ore-forming processes. Ore Geology Reviews, 165, 105849. |  | CHN | Inner Mongolia
| Shuangjianzishan |  | Magmatic hydrothermal | Intrusion-related | vein-type Ag-Pb-Zn | Ag, Pb, Zn |  | Ag, Pb, Zn | Wei et al., 2024 |  | ZK3502 |  | underground mine |  |  |  |  | ore material | polished section | grab | mineral separate | [5 empty] | mineralisation |  |  |  | sphalerite, pyrite, pyrrhotite, galena, arsenopyrite, chalcopyrite, canfieldite |  |  | Sp1 |  |  |  | quartz, arsenopyrite, galena, pyrrhotite, pyrargyrite, canfieldite, tetrahedrite, calcite | polished thin sections | LA-ICPMS, EMPA, MC-ICPMS |  | CODES, University of Tasmania, Hobart, Tasmania 7001, Australia | [22 empty] | 0.202325 | [93 empty] | 0.035854 | [32 empty] | 2024 | Wei, W., Lv, X., Danyushevsky, L., Wu, Q., Wang, X., Ma, J., Olin, P., Wang, J. (2024). Textural and chemical variations of sphalerite in the Giant Shuangjianzishan Ag-Pb-Zn deposit, South Great Xing'an Range, China: Implications for ore-forming processes. Ore Geology Reviews, 165, 105849. |  | CHN | Inner Mongolia
| Shuangjianzishan |  | Magmatic hydrothermal | Intrusion-related | vein-type Ag-Pb-Zn | Ag, Pb, Zn |  | Ag, Pb, Zn | Wei et al., 2024 |  | ZK3502 |  | underground mine |  |  |  |  | ore material | polished section | grab | mineral separate | [5 empty] | mineralisation |  |  |  | sphalerite, pyrite, pyrrhotite, galena, arsenopyrite, chalcopyrite, canfieldite |  |  | Sp1 |  |  |  | quartz, arsenopyrite, galena, pyrrhotite, pyrargyrite, canfieldite, tetrahedrite, calcite | polished thin sections | LA-ICPMS, EMPA, MC-ICPMS |  | CODES, University of Tasmania, Hobart, Tasmania 7001, Australia | [22 empty] | 0.226437 | [93 empty] | 0.039943 | [32 empty] | 2024 | Wei, W., Lv, X., Danyushevsky, L., Wu, Q., Wang, X., Ma, J., Olin, P., Wang, J. (2024). Textural and chemical variations of sphalerite in the Giant Shuangjianzishan Ag-Pb-Zn deposit, South Great Xing'an Range, China: Implications for ore-forming processes. Ore Geology Reviews, 165, 105849. |  | CHN | Inner Mongolia
| Shuangjianzishan |  | Magmatic hydrothermal | Intrusion-related | vein-type Ag-Pb-Zn | Ag, Pb, Zn |  | Ag, Pb, Zn | Wei et al., 2024 |  | ZK3502 |  | underground mine |  |  |  |  | ore material | polished section | grab | mineral separate | [5 empty] | mineralisation |  |  |  | sphalerite, pyrite, pyrrhotite, galena, arsenopyrite, chalcopyrite, canfieldite |  |  | Sp1 |  |  |  | quartz, arsenopyrite, galena, pyrrhotite, pyrargyrite, canfieldite, tetrahedrite, calcite | polished thin sections | LA-ICPMS, EMPA, MC-ICPMS |  | CODES, University of Tasmania, Hobart, Tasmania 7001, Australia | [22 empty] | 0.207152 | [93 empty] | 0.036534 | [32 empty] | 2024 | Wei, W., Lv, X., Danyushevsky, L., Wu, Q., Wang, X., Ma, J., Olin, P., Wang, J. (2024). Textural and chemical variations of sphalerite in the Giant Shuangjianzishan Ag-Pb-Zn deposit, South Great Xing'an Range, China: Implications for ore-forming processes. Ore Geology Reviews, 165, 105849. |  | CHN | Inner Mongolia
| Shuangjianzishan |  | Magmatic hydrothermal | Intrusion-related | vein-type Ag-Pb-Zn | Ag, Pb, Zn |  | Ag, Pb, Zn | Wei et al., 2024 |  | ZK3502 |  | underground mine |  |  |  |  | ore material | polished section | grab | mineral separate | [5 empty] | mineralisation |  |  |  | sphalerite, pyrite, pyrrhotite, galena, arsenopyrite, chalcopyrite, canfieldite |  |  | Sp1 |  |  |  | quartz, arsenopyrite, galena, pyrrhotite, pyrargyrite, canfieldite, tetrahedrite, calcite | polished thin sections | LA-ICPMS, EMPA, MC-ICPMS |  | CODES, University of Tasmania, Hobart, Tasmania 7001, Australia | [22 empty] | 0.201341 | [93 empty] | 0.035421 | [32 empty] | 2024 | Wei, W., Lv, X., Danyushevsky, L., Wu, Q., Wang, X., Ma, J., Olin, P., Wang, J. (2024). Textural and chemical variations of sphalerite in the Giant Shuangjianzishan Ag-Pb-Zn deposit, South Great Xing'an Range, China: Implications for ore-forming processes. Ore Geology Reviews, 165, 105849. |  | CHN | Inner Mongolia
| Shuangjianzishan |  | Magmatic hydrothermal | Intrusion-related | vein-type Ag-Pb-Zn | Ag, Pb, Zn |  | Ag, Pb, Zn | Wei et al., 2024 |  | ZK3502 |  | underground mine |  |  |  |  | ore material | polished section | grab | mineral separate | [5 empty] | mineralisation |  |  |  | sphalerite, pyrite, pyrrhotite, galena, arsenopyrite, chalcopyrite, canfieldite |  |  | Sp1 |  |  |  | quartz, arsenopyrite, galena, pyrrhotite, pyrargyrite, canfieldite, tetrahedrite, calcite | polished thin sections | LA-ICPMS, EMPA, MC-ICPMS |  | CODES, University of Tasmania, Hobart, Tasmania 7001, Australia | [22 empty] | 0.202945 | [93 empty] | 0.035591 | [32 empty] | 2024 | Wei, W., Lv, X., Danyushevsky, L., Wu, Q., Wang, X., Ma, J., Olin, P., Wang, J. (2024). Textural and chemical variations of sphalerite in the Giant Shuangjianzishan Ag-Pb-Zn deposit, South Great Xing'an Range, China: Implications for ore-forming processes. Ore Geology Reviews, 165, 105849. |  | CHN | Inner Mongolia
| Shuangjianzishan |  | Magmatic hydrothermal | Intrusion-related | vein-type Ag-Pb-Zn | Ag, Pb, Zn |  | Ag, Pb, Zn | Wei et al., 2024 |  | ZK3502 |  | underground mine |  |  |  |  | ore material | polished section | grab | mineral separate | [5 empty] | mineralisation |  |  |  | sphalerite, pyrite, pyrrhotite, galena, arsenopyrite, chalcopyrite, canfieldite |  |  | Sp1 |  |  |  | quartz, arsenopyrite, galena, pyrrhotite, pyrargyrite, canfieldite, tetrahedrite, calcite | polished thin sections | LA-ICPMS, EMPA, MC-ICPMS |  | CODES, University of Tasmania, Hobart, Tasmania 7001, Australia | [22 empty] | 0.207717 | [93 empty] | 0.036334 | [32 empty] | 2024 | Wei, W., Lv, X., Danyushevsky, L., Wu, Q., Wang, X., Ma, J., Olin, P., Wang, J. (2024). Textural and chemical variations of sphalerite in the Giant Shuangjianzishan Ag-Pb-Zn deposit, South Great Xing'an Range, China: Implications for ore-forming processes. Ore Geology Reviews, 165, 105849. |  | CHN | Inner Mongolia
| Shuangjianzishan |  | Magmatic hydrothermal | Intrusion-related | vein-type Ag-Pb-Zn | Ag, Pb, Zn |  | Ag, Pb, Zn | Wei et al., 2024 |  | ZK3502 |  | underground mine |  |  |  |  | ore material | polished section | grab | mineral separate | [5 empty] | mineralisation |  |  |  | sphalerite, pyrite, pyrrhotite, galena, arsenopyrite, chalcopyrite, canfieldite |  |  | Sp1 |  |  |  | quartz, arsenopyrite, galena, pyrrhotite, pyrargyrite, canfieldite, tetrahedrite, calcite | polished thin sections | LA-ICPMS, EMPA, MC-ICPMS |  | CODES, University of Tasmania, Hobart, Tasmania 7001, Australia | [22 empty] | 0.218849 | [93 empty] | 0.038074 | [32 empty] | 2024 | Wei, W., Lv, X., Danyushevsky, L., Wu, Q., Wang, X., Ma, J., Olin, P., Wang, J. (2024). Textural and chemical variations of sphalerite in the Giant Shuangjianzishan Ag-Pb-Zn deposit, South Great Xing'an Range, China: Implications for ore-forming processes. Ore Geology Reviews, 165, 105849. |  | CHN | Inner Mongolia
| Shuangjianzishan |  | Magmatic hydrothermal | Intrusion-related | vein-type Ag-Pb-Zn | Ag, Pb, Zn |  | Ag, Pb, Zn | Wei et al., 2024 |  | ZK3502 |  | underground mine |  |  |  |  | ore material | polished section | grab | mineral separate | [5 empty] | mineralisation |  |  |  | sphalerite, pyrite, pyrrhotite, galena, arsenopyrite, chalcopyrite, canfieldite |  |  | Sp2 |  |  |  | quartz, arsenopyrite, galena, pyrrhotite, pyrargyrite, canfieldite, tetrahedrite, calcite | polished thin sections | LA-ICPMS, EMPA, MC-ICPMS |  | CODES, University of Tasmania, Hobart, Tasmania 7001, Australia | [22 empty] | 0.205621 | [93 empty] | 0.035707 | [32 empty] | 2024 | Wei, W., Lv, X., Danyushevsky, L., Wu, Q., Wang, X., Ma, J., Olin, P., Wang, J. (2024). Textural and chemical variations of sphalerite in the Giant Shuangjianzishan Ag-Pb-Zn deposit, South Great Xing'an Range, China: Implications for ore-forming processes. Ore Geology Reviews, 165, 105849. |  | CHN | Inner Mongolia
| Shuangjianzishan |  | Magmatic hydrothermal | Intrusion-related | vein-type Ag-Pb-Zn | Ag, Pb, Zn |  | Ag, Pb, Zn | Wei et al., 2024 |  | ZK3502 |  | underground mine |  |  |  |  | ore material | polished section | grab | mineral separate | [5 empty] | mineralisation |  |  |  | sphalerite, pyrite, pyrrhotite, galena, arsenopyrite, chalcopyrite, canfieldite |  |  | Sp2 |  |  |  | quartz, arsenopyrite, galena, pyrrhotite, pyrargyrite, canfieldite, tetrahedrite, calcite | polished thin sections | LA-ICPMS, EMPA, MC-ICPMS |  | CODES, University of Tasmania, Hobart, Tasmania 7001, Australia | [22 empty] | 0.211847 | [93 empty] | 0.036688 | [32 empty] | 2024 | Wei, W., Lv, X., Danyushevsky, L., Wu, Q., Wang, X., Ma, J., Olin, P., Wang, J. (2024). Textural and chemical variations of sphalerite in the Giant Shuangjianzishan Ag-Pb-Zn deposit, South Great Xing'an Range, China: Implications for ore-forming processes. Ore Geology Reviews, 165, 105849. |  | CHN | Inner Mongolia
| Shuangjianzishan |  | Magmatic hydrothermal | Intrusion-related | vein-type Ag-Pb-Zn | Ag, Pb, Zn |  | Ag, Pb, Zn | Wei et al., 2024 |  | ZK3502 |  | underground mine |  |  |  |  | ore material | polished section | grab | mineral separate | [5 empty] | mineralisation |  |  |  | sphalerite, pyrite, pyrrhotite, galena, arsenopyrite, chalcopyrite, canfieldite |  |  | Sp2 |  |  |  | quartz, arsenopyrite, galena, pyrrhotite, pyrargyrite, canfieldite, tetrahedrite, calcite | polished thin sections | LA-ICPMS, EMPA, MC-ICPMS |  | CODES, University of Tasmania, Hobart, Tasmania 7001, Australia | [22 empty] | 0.209353 | [93 empty] | 0.036073 | [32 empty] | 2024 | Wei, W., Lv, X., Danyushevsky, L., Wu, Q., Wang, X., Ma, J., Olin, P., Wang, J. (2024). Textural and chemical variations of sphalerite in the Giant Shuangjianzishan Ag-Pb-Zn deposit, South Great Xing'an Range, China: Implications for ore-forming processes. Ore Geology Reviews, 165, 105849. |  | CHN | Inner Mongolia
| Shuangjianzishan |  | Magmatic hydrothermal | Intrusion-related | vein-type Ag-Pb-Zn | Ag, Pb, Zn |  | Ag, Pb, Zn | Wei et al., 2024 |  | ZK3502 |  | underground mine |  |  |  |  | ore material | polished section | grab | mineral separate | [5 empty] | mineralisation |  |  |  | sphalerite, pyrite, pyrrhotite, galena, arsenopyrite, chalcopyrite, canfieldite |  |  | Sp2 |  |  |  | quartz, arsenopyrite, galena, pyrrhotite, pyrargyrite, canfieldite, tetrahedrite, calcite | polished thin sections | LA-ICPMS, EMPA, MC-ICPMS |  | CODES, University of Tasmania, Hobart, Tasmania 7001, Australia | [22 empty] | 0.24364 | [93 empty] | 0.041832 | [32 empty] | 2024 | Wei, W., Lv, X., Danyushevsky, L., Wu, Q., Wang, X., Ma, J., Olin, P., Wang, J. (2024). Textural and chemical variations of sphalerite in the Giant Shuangjianzishan Ag-Pb-Zn deposit, South Great Xing'an Range, China: Implications for ore-forming processes. Ore Geology Reviews, 165, 105849. |  | CHN | Inner Mongolia
| Shuangjianzishan |  | Magmatic hydrothermal | Intrusion-related | vein-type Ag-Pb-Zn | Ag, Pb, Zn |  | Ag, Pb, Zn | Wei et al., 2024 |  | ZK3502 |  | underground mine |  |  |  |  | ore material | polished section | grab | mineral separate | [5 empty] | mineralisation |  |  |  | sphalerite, pyrite, pyrrhotite, galena, arsenopyrite, chalcopyrite, canfieldite |  |  | Sp2 |  |  |  | quartz, arsenopyrite, galena, pyrrhotite, pyrargyrite, canfieldite, tetrahedrite, calcite | polished thin sections | LA-ICPMS, EMPA, MC-ICPMS |  | CODES, University of Tasmania, Hobart, Tasmania 7001, Australia | [22 empty] | 0.212182 | [93 empty] | 0.036283 | [32 empty] | 2024 | Wei, W., Lv, X., Danyushevsky, L., Wu, Q., Wang, X., Ma, J., Olin, P., Wang, J. (2024). Textural and chemical variations of sphalerite in the Giant Shuangjianzishan Ag-Pb-Zn deposit, South Great Xing'an Range, China: Implications for ore-forming processes. Ore Geology Reviews, 165, 105849. |  | CHN | Inner Mongolia
| Shuangjianzishan |  | Magmatic hydrothermal | Intrusion-related | vein-type Ag-Pb-Zn | Ag, Pb, Zn |  | Ag, Pb, Zn | Wei et al., 2024 |  | ZK3502 |  | underground mine |  |  |  |  | ore material | polished section | grab | mineral separate | [5 empty] | mineralisation |  |  |  | sphalerite, pyrite, pyrrhotite, galena, arsenopyrite, chalcopyrite, canfieldite |  |  | Sp2 |  |  |  | quartz, arsenopyrite, galena, pyrrhotite, pyrargyrite, canfieldite, tetrahedrite, calcite | polished thin sections | LA-ICPMS, EMPA, MC-ICPMS |  | CODES, University of Tasmania, Hobart, Tasmania 7001, Australia | [22 empty] | 0.21104 | [93 empty] | 0.035928 | [32 empty] | 2024 | Wei, W., Lv, X., Danyushevsky, L., Wu, Q., Wang, X., Ma, J., Olin, P., Wang, J. (2024). Textural and chemical variations of sphalerite in the Giant Shuangjianzishan Ag-Pb-Zn deposit, South Great Xing'an Range, China: Implications for ore-forming processes. Ore Geology Reviews, 165, 105849. |  | CHN | Inner Mongolia
| Shuangjianzishan |  | Magmatic hydrothermal | Intrusion-related | vein-type Ag-Pb-Zn | Ag, Pb, Zn |  | Ag, Pb, Zn | Wei et al., 2024 |  | ZK3502 |  | underground mine |  |  |  |  | ore material | polished section | grab | mineral separate | [5 empty] | mineralisation |  |  |  | sphalerite, pyrite, pyrrhotite, galena, arsenopyrite, chalcopyrite, canfieldite |  |  | Sp2 |  |  |  | quartz, arsenopyrite, galena, pyrrhotite, pyrargyrite, canfieldite, tetrahedrite, calcite | polished thin sections | LA-ICPMS, EMPA, MC-ICPMS |  | CODES, University of Tasmania, Hobart, Tasmania 7001, Australia | [22 empty] | 0.235566 | [93 empty] | 0.039909 | [32 empty] | 2024 | Wei, W., Lv, X., Danyushevsky, L., Wu, Q., Wang, X., Ma, J., Olin, P., Wang, J. (2024). Textural and chemical variations of sphalerite in the Giant Shuangjianzishan Ag-Pb-Zn deposit, South Great Xing'an Range, China: Implications for ore-forming processes. Ore Geology Reviews, 165, 105849. |  | CHN | Inner Mongolia
| Shuangjianzishan |  | Magmatic hydrothermal | Intrusion-related | vein-type Ag-Pb-Zn | Ag, Pb, Zn |  | Ag, Pb, Zn | Wei et al., 2024 |  | ZK3502 |  | underground mine |  |  |  |  | ore material | polished section | grab | mineral separate | [5 empty] | mineralisation |  |  |  | sphalerite, pyrite, pyrrhotite, galena, arsenopyrite, chalcopyrite, canfieldite |  |  | Sp2 |  |  |  | quartz, arsenopyrite, galena, pyrrhotite, pyrargyrite, canfieldite, tetrahedrite, calcite | polished thin sections | LA-ICPMS, EMPA, MC-ICPMS |  | CODES, University of Tasmania, Hobart, Tasmania 7001, Australia | [22 empty] | 0.233888 | [93 empty] | 0.039436 | [32 empty] | 2024 | Wei, W., Lv, X., Danyushevsky, L., Wu, Q., Wang, X., Ma, J., Olin, P., Wang, J. (2024). Textural and chemical variations of sphalerite in the Giant Shuangjianzishan Ag-Pb-Zn deposit, South Great Xing'an Range, China: Implications for ore-forming processes. Ore Geology Reviews, 165, 105849. |  | CHN | Inner Mongolia
| Shuangjianzishan |  | Magmatic hydrothermal | Intrusion-related | vein-type Ag-Pb-Zn | Ag, Pb, Zn |  | Ag, Pb, Zn | Wei et al., 2024 |  | Sample ID |  | underground mine |  |  |  |  | ore material | polished section | grab | mineral separate | [5 empty] | mineralisation |  |  |  | sphalerite, pyrite, pyrrhotite, galena, arsenopyrite, chalcopyrite, canfieldite |  |  | Generation |  |  |  | quartz, arsenopyrite, galena, pyrrhotite, pyrargyrite, canfieldite, tetrahedrite, calcite | polished thin sections | LA-ICPMS, EMPA, MC-ICPMS |  | CODES, University of Tasmania, Hobart, Tasmania 7001, Australia | [149 empty] | 2024 | Wei, W., Lv, X., Danyushevsky, L., Wu, Q., Wang, X., Ma, J., Olin, P., Wang, J. (2024). Textural and chemical variations of sphalerite in the Giant Shuangjianzishan Ag-Pb-Zn deposit, South Great Xing'an Range, China: Implications for ore-forming processes. Ore Geology Reviews, 165, 105849. |  | CHN | Inner Mongolia
| Shuangjianzishan |  | Magmatic hydrothermal | Intrusion-related | vein-type Ag-Pb-Zn | Ag, Pb, Zn |  | Ag, Pb, Zn | Wei et al., 2024 |  | 1220-1 |  | underground mine |  |  |  |  | ore material | polished section | grab | mineral separate | [5 empty] | mineralisation |  |  |  | sphalerite, pyrite, pyrrhotite, galena, arsenopyrite, chalcopyrite, canfieldite |  |  | Sp1 |  |  |  | quartz, arsenopyrite, galena, pyrrhotite, pyrargyrite, canfieldite, tetrahedrite, calcite | polished thin sections | LA-ICPMS, EMPA, MC-ICPMS |  | CODES, University of Tasmania, Hobart, Tasmania 7001, Australia | [22 empty] | 59.840827 | [93 empty] | 0.334364 | [32 empty] | 2024 | Wei, W., Lv, X., Danyushevsky, L., Wu, Q., Wang, X., Ma, J., Olin, P., Wang, J. (2024). Textural and chemical variations of sphalerite in the Giant Shuangjianzishan Ag-Pb-Zn deposit, South Great Xing'an Range, China: Implications for ore-forming processes. Ore Geology Reviews, 165, 105849. |  | CHN | Inner Mongolia
| Shuangjianzishan |  | Magmatic hydrothermal | Intrusion-related | vein-type Ag-Pb-Zn | Ag, Pb, Zn |  | Ag, Pb, Zn | Wei et al., 2024 |  | 1220-1 |  | underground mine |  |  |  |  | ore material | polished section | grab | mineral separate | [5 empty] | mineralisation |  |  |  | sphalerite, pyrite, pyrrhotite, galena, arsenopyrite, chalcopyrite, canfieldite |  |  | Sp2 |  |  |  | quartz, arsenopyrite, galena, pyrrhotite, pyrargyrite, canfieldite, tetrahedrite, calcite | polished thin sections | LA-ICPMS, EMPA, MC-ICPMS |  | CODES, University of Tasmania, Hobart, Tasmania 7001, Australia | [22 empty] | 31.332952 | [93 empty] | 0.249207 | [32 empty] | 2024 | Wei, W., Lv, X., Danyushevsky, L., Wu, Q., Wang, X., Ma, J., Olin, P., Wang, J. (2024). Textural and chemical variations of sphalerite in the Giant Shuangjianzishan Ag-Pb-Zn deposit, South Great Xing'an Range, China: Implications for ore-forming processes. Ore Geology Reviews, 165, 105849. |  | CHN | Inner Mongolia
| Shuangjianzishan |  | Magmatic hydrothermal | Intrusion-related | vein-type Ag-Pb-Zn | Ag, Pb, Zn |  | Ag, Pb, Zn | Wei et al., 2024 |  | 1220-1 |  | underground mine |  |  |  |  | ore material | polished section | grab | mineral separate | [5 empty] | mineralisation |  |  |  | sphalerite, pyrite, pyrrhotite, galena, arsenopyrite, chalcopyrite, canfieldite |  |  | Sp2 |  |  |  | quartz, arsenopyrite, galena, pyrrhotite, pyrargyrite, canfieldite, tetrahedrite, calcite | polished thin sections | LA-ICPMS, EMPA, MC-ICPMS |  | CODES, University of Tasmania, Hobart, Tasmania 7001, Australia | [22 empty] | 26.73166 | [93 empty] | 0.675468 | [32 empty] | 2024 | Wei, W., Lv, X., Danyushevsky, L., Wu, Q., Wang, X., Ma, J., Olin, P., Wang, J. (2024). Textural and chemical variations of sphalerite in the Giant Shuangjianzishan Ag-Pb-Zn deposit, South Great Xing'an Range, China: Implications for ore-forming processes. Ore Geology Reviews, 165, 105849. |  | CHN | Inner Mongolia
| Shuangjianzishan |  | Magmatic hydrothermal | Intrusion-related | vein-type Ag-Pb-Zn | Ag, Pb, Zn |  | Ag, Pb, Zn | Wei et al., 2024 |  | 1220-1 |  | underground mine |  |  |  |  | ore material | polished section | grab | mineral separate | [5 empty] | mineralisation |  |  |  | sphalerite, pyrite, pyrrhotite, galena, arsenopyrite, chalcopyrite, canfieldite |  |  | Sp2 |  |  |  | quartz, arsenopyrite, galena, pyrrhotite, pyrargyrite, canfieldite, tetrahedrite, calcite | polished thin sections | LA-ICPMS, EMPA, MC-ICPMS |  | CODES, University of Tasmania, Hobart, Tasmania 7001, Australia | [22 empty] | 41.95884 | [93 empty] | 0.01826 | [32 empty] | 2024 | Wei, W., Lv, X., Danyushevsky, L., Wu, Q., Wang, X., Ma, J., Olin, P., Wang, J. (2024). Textural and chemical variations of sphalerite in the Giant Shuangjianzishan Ag-Pb-Zn deposit, South Great Xing'an Range, China: Implications for ore-forming processes. Ore Geology Reviews, 165, 105849. |  | CHN | Inner Mongolia
| Shuangjianzishan |  | Magmatic hydrothermal | Intrusion-related | vein-type Ag-Pb-Zn | Ag, Pb, Zn |  | Ag, Pb, Zn | Wei et al., 2024 |  | 1220-1 |  | underground mine |  |  |  |  | ore material | polished section | grab | mineral separate | [5 empty] | mineralisation |  |  |  | sphalerite, pyrite, pyrrhotite, galena, arsenopyrite, chalcopyrite, canfieldite |  |  | Sp1 |  |  |  | quartz, arsenopyrite, galena, pyrrhotite, pyrargyrite, canfieldite, tetrahedrite, calcite | polished thin sections | LA-ICPMS, EMPA, MC-ICPMS |  | CODES, University of Tasmania, Hobart, Tasmania 7001, Australia | [22 empty] | 168.348771 | [93 empty] | 0.673158 | [32 empty] | 2024 | Wei, W., Lv, X., Danyushevsky, L., Wu, Q., Wang, X., Ma, J., Olin, P., Wang, J. (2024). Textural and chemical variations of sphalerite in the Giant Shuangjianzishan Ag-Pb-Zn deposit, South Great Xing'an Range, China: Implications for ore-forming processes. Ore Geology Reviews, 165, 105849. |  | CHN | Inner Mongolia
| Shuangjianzishan |  | Magmatic hydrothermal | Intrusion-related | vein-type Ag-Pb-Zn | Ag, Pb, Zn |  | Ag, Pb, Zn | Wei et al., 2024 |  | 1220-1 |  | underground mine |  |  |  |  | ore material | polished section | grab | mineral separate | [5 empty] | mineralisation |  |  |  | sphalerite, pyrite, pyrrhotite, galena, arsenopyrite, chalcopyrite, canfieldite |  |  | Sp2 |  |  |  | quartz, arsenopyrite, galena, pyrrhotite, pyrargyrite, canfieldite, tetrahedrite, calcite | polished thin sections | LA-ICPMS, EMPA, MC-ICPMS |  | CODES, University of Tasmania, Hobart, Tasmania 7001, Australia | [22 empty] | 169.171148 | [93 empty] | 0.114075 | [32 empty] | 2024 | Wei, W., Lv, X., Danyushevsky, L., Wu, Q., Wang, X., Ma, J., Olin, P., Wang, J. (2024). Textural and chemical variations of sphalerite in the Giant Shuangjianzishan Ag-Pb-Zn deposit, South Great Xing'an Range, China: Implications for ore-forming processes. Ore Geology Reviews, 165, 105849. |  | CHN | Inner Mongolia
| Shuangjianzishan |  | Magmatic hydrothermal | Intrusion-related | vein-type Ag-Pb-Zn | Ag, Pb, Zn |  | Ag, Pb, Zn | Wei et al., 2024 |  | 1220-1 |  | underground mine |  |  |  |  | ore material | polished section | grab | mineral separate | [5 empty] | mineralisation |  |  |  | sphalerite, pyrite, pyrrhotite, galena, arsenopyrite, chalcopyrite, canfieldite |  |  | Sp1 |  |  |  | quartz, arsenopyrite, galena, pyrrhotite, pyrargyrite, canfieldite, tetrahedrite, calcite | polished thin sections | LA-ICPMS, EMPA, MC-ICPMS |  | CODES, University of Tasmania, Hobart, Tasmania 7001, Australia | [22 empty] | 12.136758 | [93 empty] | 0.073453 | [32 empty] | 2024 | Wei, W., Lv, X., Danyushevsky, L., Wu, Q., Wang, X., Ma, J., Olin, P., Wang, J. (2024). Textural and chemical variations of sphalerite in the Giant Shuangjianzishan Ag-Pb-Zn deposit, South Great Xing'an Range, China: Implications for ore-forming processes. Ore Geology Reviews, 165, 105849. |  | CHN | Inner Mongolia
| Shuangjianzishan |  | Magmatic hydrothermal | Intrusion-related | vein-type Ag-Pb-Zn | Ag, Pb, Zn |  | Ag, Pb, Zn | Wei et al., 2024 |  | 1220-1 |  | underground mine |  |  |  |  | ore material | polished section | grab | mineral separate | [5 empty] | mineralisation |  |  |  | sphalerite, pyrite, pyrrhotite, galena, arsenopyrite, chalcopyrite, canfieldite |  |  | Sp2 |  |  |  | quartz, arsenopyrite, galena, pyrrhotite, pyrargyrite, canfieldite, tetrahedrite, calcite | polished thin sections | LA-ICPMS, EMPA, MC-ICPMS |  | CODES, University of Tasmania, Hobart, Tasmania 7001, Australia | [22 empty] | 106.424357 | [93 empty] | 1.879205 | [32 empty] | 2024 | Wei, W., Lv, X., Danyushevsky, L., Wu, Q., Wang, X., Ma, J., Olin, P., Wang, J. (2024). Textural and chemical variations of sphalerite in the Giant Shuangjianzishan Ag-Pb-Zn deposit, South Great Xing'an Range, China: Implications for ore-forming processes. Ore Geology Reviews, 165, 105849. |  | CHN | Inner Mongolia
| Shuangjianzishan |  | Magmatic hydrothermal | Intrusion-related | vein-type Ag-Pb-Zn | Ag, Pb, Zn |  | Ag, Pb, Zn | Wei et al., 2024 |  | 1220-1 |  | underground mine |  |  |  |  | ore material | polished section | grab | mineral separate | [5 empty] | mineralisation |  |  |  | sphalerite, pyrite, pyrrhotite, galena, arsenopyrite, chalcopyrite, canfieldite |  |  | Sp1 |  |  |  | quartz, arsenopyrite, galena, pyrrhotite, pyrargyrite, canfieldite, tetrahedrite, calcite | polished thin sections | LA-ICPMS, EMPA, MC-ICPMS |  | CODES, University of Tasmania, Hobart, Tasmania 7001, Australia | [22 empty] | 43.135671 | [93 empty] | 1.560713 | [32 empty] | 2024 | Wei, W., Lv, X., Danyushevsky, L., Wu, Q., Wang, X., Ma, J., Olin, P., Wang, J. (2024). Textural and chemical variations of sphalerite in the Giant Shuangjianzishan Ag-Pb-Zn deposit, South Great Xing'an Range, China: Implications for ore-forming processes. Ore Geology Reviews, 165, 105849. |  | CHN | Inner Mongolia
| Shuangjianzishan |  | Magmatic hydrothermal | Intrusion-related | vein-type Ag-Pb-Zn | Ag, Pb, Zn |  | Ag, Pb, Zn | Wei et al., 2024 |  | 1220-2 |  | underground mine |  |  |  |  | ore material | polished section | grab | mineral separate | [5 empty] | mineralisation |  |  |  | sphalerite, pyrite, pyrrhotite, galena, arsenopyrite, chalcopyrite, canfieldite |  |  | Sp2 |  |  |  | quartz, arsenopyrite, galena, pyrrhotite, pyrargyrite, canfieldite, tetrahedrite, calcite | polished thin sections | LA-ICPMS, EMPA, MC-ICPMS |  | CODES, University of Tasmania, Hobart, Tasmania 7001, Australia | [22 empty] | 21.738338 | [93 empty] | 0.022367 | [32 empty] | 2024 | Wei, W., Lv, X., Danyushevsky, L., Wu, Q., Wang, X., Ma, J., Olin, P., Wang, J. (2024). Textural and chemical variations of sphalerite in the Giant Shuangjianzishan Ag-Pb-Zn deposit, South Great Xing'an Range, China: Implications for ore-forming processes. Ore Geology Reviews, 165, 105849. |  | CHN | Inner Mongolia
| Shuangjianzishan |  | Magmatic hydrothermal | Intrusion-related | vein-type Ag-Pb-Zn | Ag, Pb, Zn |  | Ag, Pb, Zn | Wei et al., 2024 |  | 1220-2 |  | underground mine |  |  |  |  | ore material | polished section | grab | mineral separate | [5 empty] | mineralisation |  |  |  | sphalerite, pyrite, pyrrhotite, galena, arsenopyrite, chalcopyrite, canfieldite |  |  | Sp2 |  |  |  | quartz, arsenopyrite, galena, pyrrhotite, pyrargyrite, canfieldite, tetrahedrite, calcite | polished thin sections | LA-ICPMS, EMPA, MC-ICPMS |  | CODES, University of Tasmania, Hobart, Tasmania 7001, Australia | [22 empty] | 36.53126 | [93 empty] | 0.035193 | [32 empty] | 2024 | Wei, W., Lv, X., Danyushevsky, L., Wu, Q., Wang, X., Ma, J., Olin, P., Wang, J. (2024). Textural and chemical variations of sphalerite in the Giant Shuangjianzishan Ag-Pb-Zn deposit, South Great Xing'an Range, China: Implications for ore-forming processes. Ore Geology Reviews, 165, 105849. |  | CHN | Inner Mongolia
| Shuangjianzishan |  | Magmatic hydrothermal | Intrusion-related | vein-type Ag-Pb-Zn | Ag, Pb, Zn |  | Ag, Pb, Zn | Wei et al., 2024 |  | 1220-2 |  | underground mine |  |  |  |  | ore material | polished section | grab | mineral separate | [5 empty] | mineralisation |  |  |  | sphalerite, pyrite, pyrrhotite, galena, arsenopyrite, chalcopyrite, canfieldite |  |  | Sp2 |  |  |  | quartz, arsenopyrite, galena, pyrrhotite, pyrargyrite, canfieldite, tetrahedrite, calcite | polished thin sections | LA-ICPMS, EMPA, MC-ICPMS |  | CODES, University of Tasmania, Hobart, Tasmania 7001, Australia | [22 empty] | 55.776362 | [93 empty] | 0.049454 | [32 empty] | 2024 | Wei, W., Lv, X., Danyushevsky, L., Wu, Q., Wang, X., Ma, J., Olin, P., Wang, J. (2024). Textural and chemical variations of sphalerite in the Giant Shuangjianzishan Ag-Pb-Zn deposit, South Great Xing'an Range, China: Implications for ore-forming processes. Ore Geology Reviews, 165, 105849. |  | CHN | Inner Mongolia
| Shuangjianzishan |  | Magmatic hydrothermal | Intrusion-related | vein-type Ag-Pb-Zn | Ag, Pb, Zn |  | Ag, Pb, Zn | Wei et al., 2024 |  | 1220-2 |  | underground mine |  |  |  |  | ore material | polished section | grab | mineral separate | [5 empty] | mineralisation |  |  |  | sphalerite, pyrite, pyrrhotite, galena, arsenopyrite, chalcopyrite, canfieldite |  |  | Sp1 |  |  |  | quartz, arsenopyrite, galena, pyrrhotite, pyrargyrite, canfieldite, tetrahedrite, calcite | polished thin sections | LA-ICPMS, EMPA, MC-ICPMS |  | CODES, University of Tasmania, Hobart, Tasmania 7001, Australia | [22 empty] | 36.332887 | [93 empty] | 0.275793 | [32 empty] | 2024 | Wei, W., Lv, X., Danyushevsky, L., Wu, Q., Wang, X., Ma, J., Olin, P., Wang, J. (2024). Textural and chemical variations of sphalerite in the Giant Shuangjianzishan Ag-Pb-Zn deposit, South Great Xing'an Range, China: Implications for ore-forming processes. Ore Geology Reviews, 165, 105849. |  | CHN | Inner Mongolia
| Shuangjianzishan |  | Magmatic hydrothermal | Intrusion-related | vein-type Ag-Pb-Zn | Ag, Pb, Zn |  | Ag, Pb, Zn | Wei et al., 2024 |  | 1220-2 |  | underground mine |  |  |  |  | ore material | polished section | grab | mineral separate | [5 empty] | mineralisation |  |  |  | sphalerite, pyrite, pyrrhotite, galena, arsenopyrite, chalcopyrite, canfieldite |  |  | Sp1 |  |  |  | quartz, arsenopyrite, galena, pyrrhotite, pyrargyrite, canfieldite, tetrahedrite, calcite | polished thin sections | LA-ICPMS, EMPA, MC-ICPMS |  | CODES, University of Tasmania, Hobart, Tasmania 7001, Australia | [22 empty] | 114.399884 | [93 empty] | 0.050223 | [32 empty] | 2024 | Wei, W., Lv, X., Danyushevsky, L., Wu, Q., Wang, X., Ma, J., Olin, P., Wang, J. (2024). Textural and chemical variations of sphalerite in the Giant Shuangjianzishan Ag-Pb-Zn deposit, South Great Xing'an Range, China: Implications for ore-forming processes. Ore Geology Reviews, 165, 105849. |  | CHN | Inner Mongolia
| Shuangjianzishan |  | Magmatic hydrothermal | Intrusion-related | vein-type Ag-Pb-Zn | Ag, Pb, Zn |  | Ag, Pb, Zn | Wei et al., 2024 |  | 1220-2 |  | underground mine |  |  |  |  | ore material | polished section | grab | mineral separate | [5 empty] | mineralisation |  |  |  | sphalerite, pyrite, pyrrhotite, galena, arsenopyrite, chalcopyrite, canfieldite |  |  | Sp1 |  |  |  | quartz, arsenopyrite, galena, pyrrhotite, pyrargyrite, canfieldite, tetrahedrite, calcite | polished thin sections | LA-ICPMS, EMPA, MC-ICPMS |  | CODES, University of Tasmania, Hobart, Tasmania 7001, Australia | [22 empty] | 9.070559 | [93 empty] | 0.03341 | [32 empty] | 2024 | Wei, W., Lv, X., Danyushevsky, L., Wu, Q., Wang, X., Ma, J., Olin, P., Wang, J. (2024). Textural and chemical variations of sphalerite in the Giant Shuangjianzishan Ag-Pb-Zn deposit, South Great Xing'an Range, China: Implications for ore-forming processes. Ore Geology Reviews, 165, 105849. |  | CHN | Inner Mongolia
| Shuangjianzishan |  | Magmatic hydrothermal | Intrusion-related | vein-type Ag-Pb-Zn | Ag, Pb, Zn |  | Ag, Pb, Zn | Wei et al., 2024 |  | 1220-2 |  | underground mine |  |  |  |  | ore material | polished section | grab | mineral separate | [5 empty] | mineralisation |  |  |  | sphalerite, pyrite, pyrrhotite, galena, arsenopyrite, chalcopyrite, canfieldite |  |  | Sp2 |  |  |  | quartz, arsenopyrite, galena, pyrrhotite, pyrargyrite, canfieldite, tetrahedrite, calcite | polished thin sections | LA-ICPMS, EMPA, MC-ICPMS |  | CODES, University of Tasmania, Hobart, Tasmania 7001, Australia | [22 empty] | 38.281815 | [93 empty] | 0.054457 | [32 empty] | 2024 | Wei, W., Lv, X., Danyushevsky, L., Wu, Q., Wang, X., Ma, J., Olin, P., Wang, J. (2024). Textural and chemical variations of sphalerite in the Giant Shuangjianzishan Ag-Pb-Zn deposit, South Great Xing'an Range, China: Implications for ore-forming processes. Ore Geology Reviews, 165, 105849. |  | CHN | Inner Mongolia
| Shuangjianzishan |  | Magmatic hydrothermal | Intrusion-related | vein-type Ag-Pb-Zn | Ag, Pb, Zn |  | Ag, Pb, Zn | Wei et al., 2024 |  | 1220-2 |  | underground mine |  |  |  |  | ore material | polished section | grab | mineral separate | [5 empty] | mineralisation |  |  |  | sphalerite, pyrite, pyrrhotite, galena, arsenopyrite, chalcopyrite, canfieldite |  |  | Sp1 |  |  |  | quartz, arsenopyrite, galena, pyrrhotite, pyrargyrite, canfieldite, tetrahedrite, calcite | polished thin sections | LA-ICPMS, EMPA, MC-ICPMS |  | CODES, University of Tasmania, Hobart, Tasmania 7001, Australia | [22 empty] | 22.6238 | [93 empty] | 0.071874 | [32 empty] | 2024 | Wei, W., Lv, X., Danyushevsky, L., Wu, Q., Wang, X., Ma, J., Olin, P., Wang, J. (2024). Textural and chemical variations of sphalerite in the Giant Shuangjianzishan Ag-Pb-Zn deposit, South Great Xing'an Range, China: Implications for ore-forming processes. Ore Geology Reviews, 165, 105849. |  | CHN | Inner Mongolia
| Shuangjianzishan |  | Magmatic hydrothermal | Intrusion-related | vein-type Ag-Pb-Zn | Ag, Pb, Zn |  | Ag, Pb, Zn | Wei et al., 2024 |  | 1220-3 |  | underground mine |  |  |  |  | ore material | polished section | grab | mineral separate | [5 empty] | mineralisation |  |  |  | sphalerite, pyrite, pyrrhotite, galena, arsenopyrite, chalcopyrite, canfieldite |  |  | Sp2 |  |  |  | quartz, arsenopyrite, galena, pyrrhotite, pyrargyrite, canfieldite, tetrahedrite, calcite | polished thin sections | LA-ICPMS, EMPA, MC-ICPMS |  | CODES, University of Tasmania, Hobart, Tasmania 7001, Australia | [22 empty] | 39.407728 | [93 empty] | 0.079686 | [32 empty] | 2024 | Wei, W., Lv, X., Danyushevsky, L., Wu, Q., Wang, X., Ma, J., Olin, P., Wang, J. (2024). Textural and chemical variations of sphalerite in the Giant Shuangjianzishan Ag-Pb-Zn deposit, South Great Xing'an Range, China: Implications for ore-forming processes. Ore Geology Reviews, 165, 105849. |  | CHN | Inner Mongolia
| Shuangjianzishan |  | Magmatic hydrothermal | Intrusion-related | vein-type Ag-Pb-Zn | Ag, Pb, Zn |  | Ag, Pb, Zn | Wei et al., 2024 |  | 1220-3 |  | underground mine |  |  |  |  | ore material | polished section | grab | mineral separate | [5 empty] | mineralisation |  |  |  | sphalerite, pyrite, pyrrhotite, galena, arsenopyrite, chalcopyrite, canfieldite |  |  | Sp2 |  |  |  | quartz, arsenopyrite, galena, pyrrhotite, pyrargyrite, canfieldite, tetrahedrite, calcite | polished thin sections | LA-ICPMS, EMPA, MC-ICPMS |  | CODES, University of Tasmania, Hobart, Tasmania 7001, Australia | [22 empty] | 38.318882 | [93 empty] | 0.051503 | [32 empty] | 2024 | Wei, W., Lv, X., Danyushevsky, L., Wu, Q., Wang, X., Ma, J., Olin, P., Wang, J. (2024). Textural and chemical variations of sphalerite in the Giant Shuangjianzishan Ag-Pb-Zn deposit, South Great Xing'an Range, China: Implications for ore-forming processes. Ore Geology Reviews, 165, 105849. |  | CHN | Inner Mongolia
| Shuangjianzishan |  | Magmatic hydrothermal | Intrusion-related | vein-type Ag-Pb-Zn | Ag, Pb, Zn |  | Ag, Pb, Zn | Wei et al., 2024 |  | 1220-3 |  | underground mine |  |  |  |  | ore material | polished section | grab | mineral separate | [5 empty] | mineralisation |  |  |  | sphalerite, pyrite, pyrrhotite, galena, arsenopyrite, chalcopyrite, canfieldite |  |  | Sp2 |  |  |  | quartz, arsenopyrite, galena, pyrrhotite, pyrargyrite, canfieldite, tetrahedrite, calcite | polished thin sections | LA-ICPMS, EMPA, MC-ICPMS |  | CODES, University of Tasmania, Hobart, Tasmania 7001, Australia | [22 empty] | 13.747415 | [93 empty] | 0.113473 | [32 empty] | 2024 | Wei, W., Lv, X., Danyushevsky, L., Wu, Q., Wang, X., Ma, J., Olin, P., Wang, J. (2024). Textural and chemical variations of sphalerite in the Giant Shuangjianzishan Ag-Pb-Zn deposit, South Great Xing'an Range, China: Implications for ore-forming processes. Ore Geology Reviews, 165, 105849. |  | CHN | Inner Mongolia
| Shuangjianzishan |  | Magmatic hydrothermal | Intrusion-related | vein-type Ag-Pb-Zn | Ag, Pb, Zn |  | Ag, Pb, Zn | Wei et al., 2024 |  | 1220-3 |  | underground mine |  |  |  |  | ore material | polished section | grab | mineral separate | [5 empty] | mineralisation |  |  |  | sphalerite, pyrite, pyrrhotite, galena, arsenopyrite, chalcopyrite, canfieldite |  |  | Sp1 |  |  |  | quartz, arsenopyrite, galena, pyrrhotite, pyrargyrite, canfieldite, tetrahedrite, calcite | polished thin sections | LA-ICPMS, EMPA, MC-ICPMS |  | CODES, University of Tasmania, Hobart, Tasmania 7001, Australia | [22 empty] | 30.645996 | [93 empty] | 0.173421 | [32 empty] | 2024 | Wei, W., Lv, X., Danyushevsky, L., Wu, Q., Wang, X., Ma, J., Olin, P., Wang, J. (2024). Textural and chemical variations of sphalerite in the Giant Shuangjianzishan Ag-Pb-Zn deposit, South Great Xing'an Range, China: Implications for ore-forming processes. Ore Geology Reviews, 165, 105849. |  | CHN | Inner Mongolia
| Shuangjianzishan |  | Magmatic hydrothermal | Intrusion-related | vein-type Ag-Pb-Zn | Ag, Pb, Zn |  | Ag, Pb, Zn | Wei et al., 2024 |  | 1220-3 |  | underground mine |  |  |  |  | ore material | polished section | grab | mineral separate | [5 empty] | mineralisation |  |  |  | sphalerite, pyrite, pyrrhotite, galena, arsenopyrite, chalcopyrite, canfieldite |  |  | Sp1 |  |  |  | quartz, arsenopyrite, galena, pyrrhotite, pyrargyrite, canfieldite, tetrahedrite, calcite | polished thin sections | LA-ICPMS, EMPA, MC-ICPMS |  | CODES, University of Tasmania, Hobart, Tasmania 7001, Australia | [22 empty] | 28.521256 | [93 empty] | 0.171853 | [32 empty] | 2024 | Wei, W., Lv, X., Danyushevsky, L., Wu, Q., Wang, X., Ma, J., Olin, P., Wang, J. (2024). Textural and chemical variations of sphalerite in the Giant Shuangjianzishan Ag-Pb-Zn deposit, South Great Xing'an Range, China: Implications for ore-forming processes. Ore Geology Reviews, 165, 105849. |  | CHN | Inner Mongolia
| Shuangjianzishan |  | Magmatic hydrothermal | Intrusion-related | vein-type Ag-Pb-Zn | Ag, Pb, Zn |  | Ag, Pb, Zn | Wei et al., 2024 |  | 1220-3 |  | underground mine |  |  |  |  | ore material | polished section | grab | mineral separate | [5 empty] | mineralisation |  |  |  | sphalerite, pyrite, pyrrhotite, galena, arsenopyrite, chalcopyrite, canfieldite |  |  | Sp1 |  |  |  | quartz, arsenopyrite, galena, pyrrhotite, pyrargyrite, canfieldite, tetrahedrite, calcite | polished thin sections | LA-ICPMS, EMPA, MC-ICPMS |  | CODES, University of Tasmania, Hobart, Tasmania 7001, Australia | [22 empty] | 28.07 | [93 empty] | 0.123547 | [32 empty] | 2024 | Wei, W., Lv, X., Danyushevsky, L., Wu, Q., Wang, X., Ma, J., Olin, P., Wang, J. (2024). Textural and chemical variations of sphalerite in the Giant Shuangjianzishan Ag-Pb-Zn deposit, South Great Xing'an Range, China: Implications for ore-forming processes. Ore Geology Reviews, 165, 105849. |  | CHN | Inner Mongolia
| Shuangjianzishan |  | Magmatic hydrothermal | Intrusion-related | vein-type Ag-Pb-Zn | Ag, Pb, Zn |  | Ag, Pb, Zn | Wei et al., 2024 |  | 1220-3 |  | underground mine |  |  |  |  | ore material | polished section | grab | mineral separate | [5 empty] | mineralisation |  |  |  | sphalerite, pyrite, pyrrhotite, galena, arsenopyrite, chalcopyrite, canfieldite |  |  | Sp1 |  |  |  | quartz, arsenopyrite, galena, pyrrhotite, pyrargyrite, canfieldite, tetrahedrite, calcite | polished thin sections | LA-ICPMS, EMPA, MC-ICPMS |  | CODES, University of Tasmania, Hobart, Tasmania 7001, Australia | [22 empty] | 22.119919 | [93 empty] | 0.133224 | [32 empty] | 2024 | Wei, W., Lv, X., Danyushevsky, L., Wu, Q., Wang, X., Ma, J., Olin, P., Wang, J. (2024). Textural and chemical variations of sphalerite in the Giant Shuangjianzishan Ag-Pb-Zn deposit, South Great Xing'an Range, China: Implications for ore-forming processes. Ore Geology Reviews, 165, 105849. |  | CHN | Inner Mongolia
| Shuangjianzishan |  | Magmatic hydrothermal | Intrusion-related | vein-type Ag-Pb-Zn | Ag, Pb, Zn |  | Ag, Pb, Zn | Wei et al., 2024 |  | 1220-3 |  | underground mine |  |  |  |  | ore material | polished section | grab | mineral separate | [5 empty] | mineralisation |  |  |  | sphalerite, pyrite, pyrrhotite, galena, arsenopyrite, chalcopyrite, canfieldite |  |  | Sp1 |  |  |  | quartz, arsenopyrite, galena, pyrrhotite, pyrargyrite, canfieldite, tetrahedrite, calcite | polished thin sections | LA-ICPMS, EMPA, MC-ICPMS |  | CODES, University of Tasmania, Hobart, Tasmania 7001, Australia | [22 empty] | 36.544085 | [93 empty] | 0.154128 | [32 empty] | 2024 | Wei, W., Lv, X., Danyushevsky, L., Wu, Q., Wang, X., Ma, J., Olin, P., Wang, J. (2024). Textural and chemical variations of sphalerite in the Giant Shuangjianzishan Ag-Pb-Zn deposit, South Great Xing'an Range, China: Implications for ore-forming processes. Ore Geology Reviews, 165, 105849. |  | CHN | Inner Mongolia
| Shuangjianzishan |  | Magmatic hydrothermal | Intrusion-related | vein-type Ag-Pb-Zn | Ag, Pb, Zn |  | Ag, Pb, Zn | Wei et al., 2024 |  | 1220-3 |  | underground mine |  |  |  |  | ore material | polished section | grab | mineral separate | [5 empty] | mineralisation |  |  |  | sphalerite, pyrite, pyrrhotite, galena, arsenopyrite, chalcopyrite, canfieldite |  |  | Sp2 |  |  |  | quartz, arsenopyrite, galena, pyrrhotite, pyrargyrite, canfieldite, tetrahedrite, calcite | polished thin sections | LA-ICPMS, EMPA, MC-ICPMS |  | CODES, University of Tasmania, Hobart, Tasmania 7001, Australia | [22 empty] | 20.332156 | [93 empty] | 0.097724 | [32 empty] | 2024 | Wei, W., Lv, X., Danyushevsky, L., Wu, Q., Wang, X., Ma, J., Olin, P., Wang, J. (2024). Textural and chemical variations of sphalerite in the Giant Shuangjianzishan Ag-Pb-Zn deposit, South Great Xing'an Range, China: Implications for ore-forming processes. Ore Geology Reviews, 165, 105849. |  | CHN | Inner Mongolia
| Shuangjianzishan |  | Magmatic hydrothermal | Intrusion-related | vein-type Ag-Pb-Zn | Ag, Pb, Zn |  | Ag, Pb, Zn | Wei et al., 2024 |  | 1220-3 |  | underground mine |  |  |  |  | ore material | polished section | grab | mineral separate | [5 empty] | mineralisation |  |  |  | sphalerite, pyrite, pyrrhotite, galena, arsenopyrite, chalcopyrite, canfieldite |  |  | Sp1 |  |  |  | quartz, arsenopyrite, galena, pyrrhotite, pyrargyrite, canfieldite, tetrahedrite, calcite | polished thin sections | LA-ICPMS, EMPA, MC-ICPMS |  | CODES, University of Tasmania, Hobart, Tasmania 7001, Australia | [22 empty] | 38.408477 | [93 empty] | 0.023156 | [32 empty] | 2024 | Wei, W., Lv, X., Danyushevsky, L., Wu, Q., Wang, X., Ma, J., Olin, P., Wang, J. (2024). Textural and chemical variations of sphalerite in the Giant Shuangjianzishan Ag-Pb-Zn deposit, South Great Xing'an Range, China: Implications for ore-forming processes. Ore Geology Reviews, 165, 105849. |  | CHN | Inner Mongolia
| Shuangjianzishan |  | Magmatic hydrothermal | Intrusion-related | vein-type Ag-Pb-Zn | Ag, Pb, Zn |  | Ag, Pb, Zn | Wei et al., 2024 |  | 1220-3 |  | underground mine |  |  |  |  | ore material | polished section | grab | mineral separate | [5 empty] | mineralisation |  |  |  | sphalerite, pyrite, pyrrhotite, galena, arsenopyrite, chalcopyrite, canfieldite |  |  | Sp1 |  |  |  | quartz, arsenopyrite, galena, pyrrhotite, pyrargyrite, canfieldite, tetrahedrite, calcite | polished thin sections | LA-ICPMS, EMPA, MC-ICPMS |  | CODES, University of Tasmania, Hobart, Tasmania 7001, Australia | [22 empty] | 32.875204 | [93 empty] | 0.101655 | [32 empty] | 2024 | Wei, W., Lv, X., Danyushevsky, L., Wu, Q., Wang, X., Ma, J., Olin, P., Wang, J. (2024). Textural and chemical variations of sphalerite in the Giant Shuangjianzishan Ag-Pb-Zn deposit, South Great Xing'an Range, China: Implications for ore-forming processes. Ore Geology Reviews, 165, 105849. |  | CHN | Inner Mongolia
| Shuangjianzishan |  | Magmatic hydrothermal | Intrusion-related | vein-type Ag-Pb-Zn | Ag, Pb, Zn |  | Ag, Pb, Zn | Wei et al., 2024 |  | 1220-3 |  | underground mine |  |  |  |  | ore material | polished section | grab | mineral separate | [5 empty] | mineralisation |  |  |  | sphalerite, pyrite, pyrrhotite, galena, arsenopyrite, chalcopyrite, canfieldite |  |  | Sp2 |  |  |  | quartz, arsenopyrite, galena, pyrrhotite, pyrargyrite, canfieldite, tetrahedrite, calcite | polished thin sections | LA-ICPMS, EMPA, MC-ICPMS |  | CODES, University of Tasmania, Hobart, Tasmania 7001, Australia | [22 empty] | 30.523273 | [93 empty] | 0.179169 | [32 empty] | 2024 | Wei, W., Lv, X., Danyushevsky, L., Wu, Q., Wang, X., Ma, J., Olin, P., Wang, J. (2024). Textural and chemical variations of sphalerite in the Giant Shuangjianzishan Ag-Pb-Zn deposit, South Great Xing'an Range, China: Implications for ore-forming processes. Ore Geology Reviews, 165, 105849. |  | CHN | Inner Mongolia
| Shuangjianzishan |  | Magmatic hydrothermal | Intrusion-related | vein-type Ag-Pb-Zn | Ag, Pb, Zn |  | Ag, Pb, Zn | Wei et al., 2024 |  | 1220-4 |  | underground mine |  |  |  |  | ore material | polished section | grab | mineral separate | [5 empty] | mineralisation |  |  |  | sphalerite, pyrite, pyrrhotite, galena, arsenopyrite, chalcopyrite, canfieldite |  |  | Sp2 |  |  |  | quartz, arsenopyrite, galena, pyrrhotite, pyrargyrite, canfieldite, tetrahedrite, calcite | polished thin sections | LA-ICPMS, EMPA, MC-ICPMS |  | CODES, University of Tasmania, Hobart, Tasmania 7001, Australia | [22 empty] | 79.504338 | [93 empty] | 0.034339 | [32 empty] | 2024 | Wei, W., Lv, X., Danyushevsky, L., Wu, Q., Wang, X., Ma, J., Olin, P., Wang, J. (2024). Textural and chemical variations of sphalerite in the Giant Shuangjianzishan Ag-Pb-Zn deposit, South Great Xing'an Range, China: Implications for ore-forming processes. Ore Geology Reviews, 165, 105849. |  | CHN | Inner Mongolia
| Shuangjianzishan |  | Magmatic hydrothermal | Intrusion-related | vein-type Ag-Pb-Zn | Ag, Pb, Zn |  | Ag, Pb, Zn | Wei et al., 2024 |  | 1220-4 |  | underground mine |  |  |  |  | ore material | polished section | grab | mineral separate | [5 empty] | mineralisation |  |  |  | sphalerite, pyrite, pyrrhotite, galena, arsenopyrite, chalcopyrite, canfieldite |  |  | Sp1 |  |  |  | quartz, arsenopyrite, galena, pyrrhotite, pyrargyrite, canfieldite, tetrahedrite, calcite | polished thin sections | LA-ICPMS, EMPA, MC-ICPMS |  | CODES, University of Tasmania, Hobart, Tasmania 7001, Australia | [22 empty] | 98.631556 | [93 empty] | 0.028301 | [32 empty] | 2024 | Wei, W., Lv, X., Danyushevsky, L., Wu, Q., Wang, X., Ma, J., Olin, P., Wang, J. (2024). Textural and chemical variations of sphalerite in the Giant Shuangjianzishan Ag-Pb-Zn deposit, South Great Xing'an Range, China: Implications for ore-forming processes. Ore Geology Reviews, 165, 105849. |  | CHN | Inner Mongolia
| Shuangjianzishan |  | Magmatic hydrothermal | Intrusion-related | vein-type Ag-Pb-Zn | Ag, Pb, Zn |  | Ag, Pb, Zn | Wei et al., 2024 |  | 1220-4 |  | underground mine |  |  |  |  | ore material | polished section | grab | mineral separate | [5 empty] | mineralisation |  |  |  | sphalerite, pyrite, pyrrhotite, galena, arsenopyrite, chalcopyrite, canfieldite |  |  | Sp2 |  |  |  | quartz, arsenopyrite, galena, pyrrhotite, pyrargyrite, canfieldite, tetrahedrite, calcite | polished thin sections | LA-ICPMS, EMPA, MC-ICPMS |  | CODES, University of Tasmania, Hobart, Tasmania 7001, Australia | [22 empty] | 137.761018 | [93 empty] | 0.019862 | [32 empty] | 2024 | Wei, W., Lv, X., Danyushevsky, L., Wu, Q., Wang, X., Ma, J., Olin, P., Wang, J. (2024). Textural and chemical variations of sphalerite in the Giant Shuangjianzishan Ag-Pb-Zn deposit, South Great Xing'an Range, China: Implications for ore-forming processes. Ore Geology Reviews, 165, 105849. |  | CHN | Inner Mongolia
| Shuangjianzishan |  | Magmatic hydrothermal | Intrusion-related | vein-type Ag-Pb-Zn | Ag, Pb, Zn |  | Ag, Pb, Zn | Wei et al., 2024 |  | 1220-4 |  | underground mine |  |  |  |  | ore material | polished section | grab | mineral separate | [5 empty] | mineralisation |  |  |  | sphalerite, pyrite, pyrrhotite, galena, arsenopyrite, chalcopyrite, canfieldite |  |  | Sp1 |  |  |  | quartz, arsenopyrite, galena, pyrrhotite, pyrargyrite, canfieldite, tetrahedrite, calcite | polished thin sections | LA-ICPMS, EMPA, MC-ICPMS |  | CODES, University of Tasmania, Hobart, Tasmania 7001, Australia | [22 empty] | 170.949298 | [93 empty] | 0.046901 | [32 empty] | 2024 | Wei, W., Lv, X., Danyushevsky, L., Wu, Q., Wang, X., Ma, J., Olin, P., Wang, J. (2024). Textural and chemical variations of sphalerite in the Giant Shuangjianzishan Ag-Pb-Zn deposit, South Great Xing'an Range, China: Implications for ore-forming processes. Ore Geology Reviews, 165, 105849. |  | CHN | Inner Mongolia
| Shuangjianzishan |  | Magmatic hydrothermal | Intrusion-related | vein-type Ag-Pb-Zn | Ag, Pb, Zn |  | Ag, Pb, Zn | Wei et al., 2024 |  | 1220-4 |  | underground mine |  |  |  |  | ore material | polished section | grab | mineral separate | [5 empty] | mineralisation |  |  |  | sphalerite, pyrite, pyrrhotite, galena, arsenopyrite, chalcopyrite, canfieldite |  |  | Sp2 |  |  |  | quartz, arsenopyrite, galena, pyrrhotite, pyrargyrite, canfieldite, tetrahedrite, calcite | polished thin sections | LA-ICPMS, EMPA, MC-ICPMS |  | CODES, University of Tasmania, Hobart, Tasmania 7001, Australia | [22 empty] | 79.440617 | [93 empty] | 0.039881 | [32 empty] | 2024 | Wei, W., Lv, X., Danyushevsky, L., Wu, Q., Wang, X., Ma, J., Olin, P., Wang, J. (2024). Textural and chemical variations of sphalerite in the Giant Shuangjianzishan Ag-Pb-Zn deposit, South Great Xing'an Range, China: Implications for ore-forming processes. Ore Geology Reviews, 165, 105849. |  | CHN | Inner Mongolia
| Shuangjianzishan |  | Magmatic hydrothermal | Intrusion-related | vein-type Ag-Pb-Zn | Ag, Pb, Zn |  | Ag, Pb, Zn | Wei et al., 2024 |  | 1220-4 |  | underground mine |  |  |  |  | ore material | polished section | grab | mineral separate | [5 empty] | mineralisation |  |  |  | sphalerite, pyrite, pyrrhotite, galena, arsenopyrite, chalcopyrite, canfieldite |  |  | Sp1 |  |  |  | quartz, arsenopyrite, galena, pyrrhotite, pyrargyrite, canfieldite, tetrahedrite, calcite | polished thin sections | LA-ICPMS, EMPA, MC-ICPMS |  | CODES, University of Tasmania, Hobart, Tasmania 7001, Australia | [22 empty] | 6.894483 | [93 empty] | 0.034176 | [32 empty] | 2024 | Wei, W., Lv, X., Danyushevsky, L., Wu, Q., Wang, X., Ma, J., Olin, P., Wang, J. (2024). Textural and chemical variations of sphalerite in the Giant Shuangjianzishan Ag-Pb-Zn deposit, South Great Xing'an Range, China: Implications for ore-forming processes. Ore Geology Reviews, 165, 105849. |  | CHN | Inner Mongolia
| Shuangjianzishan |  | Magmatic hydrothermal | Intrusion-related | vein-type Ag-Pb-Zn | Ag, Pb, Zn |  | Ag, Pb, Zn | Wei et al., 2024 |  | 1220-4 |  | underground mine |  |  |  |  | ore material | polished section | grab | mineral separate | [5 empty] | mineralisation |  |  |  | sphalerite, pyrite, pyrrhotite, galena, arsenopyrite, chalcopyrite, canfieldite |  |  | Sp2 |  |  |  | quartz, arsenopyrite, galena, pyrrhotite, pyrargyrite, canfieldite, tetrahedrite, calcite | polished thin sections | LA-ICPMS, EMPA, MC-ICPMS |  | CODES, University of Tasmania, Hobart, Tasmania 7001, Australia | [22 empty] | 57.261047 | [93 empty] | 0.104476 | [32 empty] | 2024 | Wei, W., Lv, X., Danyushevsky, L., Wu, Q., Wang, X., Ma, J., Olin, P., Wang, J. (2024). Textural and chemical variations of sphalerite in the Giant Shuangjianzishan Ag-Pb-Zn deposit, South Great Xing'an Range, China: Implications for ore-forming processes. Ore Geology Reviews, 165, 105849. |  | CHN | Inner Mongolia
| Shuangjianzishan |  | Magmatic hydrothermal | Intrusion-related | vein-type Ag-Pb-Zn | Ag, Pb, Zn |  | Ag, Pb, Zn | Wei et al., 2024 |  | 1220-4 |  | underground mine |  |  |  |  | ore material | polished section | grab | mineral separate | [5 empty] | mineralisation |  |  |  | sphalerite, pyrite, pyrrhotite, galena, arsenopyrite, chalcopyrite, canfieldite |  |  | Sp1 |  |  |  | quartz, arsenopyrite, galena, pyrrhotite, pyrargyrite, canfieldite, tetrahedrite, calcite | polished thin sections | LA-ICPMS, EMPA, MC-ICPMS |  | CODES, University of Tasmania, Hobart, Tasmania 7001, Australia | [22 empty] | 54.789457 | [93 empty] | 0.166738 | [32 empty] | 2024 | Wei, W., Lv, X., Danyushevsky, L., Wu, Q., Wang, X., Ma, J., Olin, P., Wang, J. (2024). Textural and chemical variations of sphalerite in the Giant Shuangjianzishan Ag-Pb-Zn deposit, South Great Xing'an Range, China: Implications for ore-forming processes. Ore Geology Reviews, 165, 105849. |  | CHN | Inner Mongolia
| Shuangjianzishan |  | Magmatic hydrothermal | Intrusion-related | vein-type Ag-Pb-Zn | Ag, Pb, Zn |  | Ag, Pb, Zn | Wei et al., 2024 |  | 1390-11 |  | underground mine |  |  |  |  | ore material | polished section | grab | mineral separate | [5 empty] | mineralisation |  |  |  | sphalerite, pyrite, pyrrhotite, galena, arsenopyrite, chalcopyrite, canfieldite |  |  | Sp2 |  |  |  | quartz, arsenopyrite, galena, pyrrhotite, pyrargyrite, canfieldite, tetrahedrite, calcite | polished thin sections | LA-ICPMS, EMPA, MC-ICPMS |  | CODES, University of Tasmania, Hobart, Tasmania 7001, Australia | [22 empty] | 25.473743 | [93 empty] | 0.23198 | [32 empty] | 2024 | Wei, W., Lv, X., Danyushevsky, L., Wu, Q., Wang, X., Ma, J., Olin, P., Wang, J. (2024). Textural and chemical variations of sphalerite in the Giant Shuangjianzishan Ag-Pb-Zn deposit, South Great Xing'an Range, China: Implications for ore-forming processes. Ore Geology Reviews, 165, 105849. |  | CHN | Inner Mongolia
| Shuangjianzishan |  | Magmatic hydrothermal | Intrusion-related | vein-type Ag-Pb-Zn | Ag, Pb, Zn |  | Ag, Pb, Zn | Wei et al., 2024 |  | 1390-11 |  | underground mine |  |  |  |  | ore material | polished section | grab | mineral separate | [5 empty] | mineralisation |  |  |  | sphalerite, pyrite, pyrrhotite, galena, arsenopyrite, chalcopyrite, canfieldite |  |  | Sp1 |  |  |  | quartz, arsenopyrite, galena, pyrrhotite, pyrargyrite, canfieldite, tetrahedrite, calcite | polished thin sections | LA-ICPMS, EMPA, MC-ICPMS |  | CODES, University of Tasmania, Hobart, Tasmania 7001, Australia | [22 empty] | 21.61789 | [93 empty] | 0.135035 | [32 empty] | 2024 | Wei, W., Lv, X., Danyushevsky, L., Wu, Q., Wang, X., Ma, J., Olin, P., Wang, J. (2024). Textural and chemical variations of sphalerite in the Giant Shuangjianzishan Ag-Pb-Zn deposit, South Great Xing'an Range, China: Implications for ore-forming processes. Ore Geology Reviews, 165, 105849. |  | CHN | Inner Mongolia
| Shuangjianzishan |  | Magmatic hydrothermal | Intrusion-related | vein-type Ag-Pb-Zn | Ag, Pb, Zn |  | Ag, Pb, Zn | Wei et al., 2024 |  | 1390-11 |  | underground mine |  |  |  |  | ore material | polished section | grab | mineral separate | [5 empty] | mineralisation |  |  |  | sphalerite, pyrite, pyrrhotite, galena, arsenopyrite, chalcopyrite, canfieldite |  |  | Sp1 |  |  |  | quartz, arsenopyrite, galena, pyrrhotite, pyrargyrite, canfieldite, tetrahedrite, calcite | polished thin sections | LA-ICPMS, EMPA, MC-ICPMS |  | CODES, University of Tasmania, Hobart, Tasmania 7001, Australia | [22 empty] | 22.22361 | [93 empty] | 2.270102 | [32 empty] | 2024 | Wei, W., Lv, X., Danyushevsky, L., Wu, Q., Wang, X., Ma, J., Olin, P., Wang, J. (2024). Textural and chemical variations of sphalerite in the Giant Shuangjianzishan Ag-Pb-Zn deposit, South Great Xing'an Range, China: Implications for ore-forming processes. Ore Geology Reviews, 165, 105849. |  | CHN | Inner Mongolia
| Shuangjianzishan |  | Magmatic hydrothermal | Intrusion-related | vein-type Ag-Pb-Zn | Ag, Pb, Zn |  | Ag, Pb, Zn | Wei et al., 2024 |  | 1390-11 |  | underground mine |  |  |  |  | ore material | polished section | grab | mineral separate | [5 empty] | mineralisation |  |  |  | sphalerite, pyrite, pyrrhotite, galena, arsenopyrite, chalcopyrite, canfieldite |  |  | Sp1 |  |  |  | quartz, arsenopyrite, galena, pyrrhotite, pyrargyrite, canfieldite, tetrahedrite, calcite | polished thin sections | LA-ICPMS, EMPA, MC-ICPMS |  | CODES, University of Tasmania, Hobart, Tasmania 7001, Australia | [22 empty] | 14.78406 | [93 empty] | 0.790348 | [32 empty] | 2024 | Wei, W., Lv, X., Danyushevsky, L., Wu, Q., Wang, X., Ma, J., Olin, P., Wang, J. (2024). Textural and chemical variations of sphalerite in the Giant Shuangjianzishan Ag-Pb-Zn deposit, South Great Xing'an Range, China: Implications for ore-forming processes. Ore Geology Reviews, 165, 105849. |  | CHN | Inner Mongolia
| Shuangjianzishan |  | Magmatic hydrothermal | Intrusion-related | vein-type Ag-Pb-Zn | Ag, Pb, Zn |  | Ag, Pb, Zn | Wei et al., 2024 |  | 1390-11 |  | underground mine |  |  |  |  | ore material | polished section | grab | mineral separate | [5 empty] | mineralisation |  |  |  | sphalerite, pyrite, pyrrhotite, galena, arsenopyrite, chalcopyrite, canfieldite |  |  | Sp1 |  |  |  | quartz, arsenopyrite, galena, pyrrhotite, pyrargyrite, canfieldite, tetrahedrite, calcite | polished thin sections | LA-ICPMS, EMPA, MC-ICPMS |  | CODES, University of Tasmania, Hobart, Tasmania 7001, Australia | [22 empty] | 32.542924 | [93 empty] | 0.990516 | [32 empty] | 2024 | Wei, W., Lv, X., Danyushevsky, L., Wu, Q., Wang, X., Ma, J., Olin, P., Wang, J. (2024). Textural and chemical variations of sphalerite in the Giant Shuangjianzishan Ag-Pb-Zn deposit, South Great Xing'an Range, China: Implications for ore-forming processes. Ore Geology Reviews, 165, 105849. |  | CHN | Inner Mongolia
| Shuangjianzishan |  | Magmatic hydrothermal | Intrusion-related | vein-type Ag-Pb-Zn | Ag, Pb, Zn |  | Ag, Pb, Zn | Wei et al., 2024 |  | 1390-11 |  | underground mine |  |  |  |  | ore material | polished section | grab | mineral separate | [5 empty] | mineralisation |  |  |  | sphalerite, pyrite, pyrrhotite, galena, arsenopyrite, chalcopyrite, canfieldite |  |  | Sp1 |  |  |  | quartz, arsenopyrite, galena, pyrrhotite, pyrargyrite, canfieldite, tetrahedrite, calcite | polished thin sections | LA-ICPMS, EMPA, MC-ICPMS |  | CODES, University of Tasmania, Hobart, Tasmania 7001, Australia | [22 empty] | 15.265512 | [93 empty] | 0.878846 | [32 empty] | 2024 | Wei, W., Lv, X., Danyushevsky, L., Wu, Q., Wang, X., Ma, J., Olin, P., Wang, J. (2024). Textural and chemical variations of sphalerite in the Giant Shuangjianzishan Ag-Pb-Zn deposit, South Great Xing'an Range, China: Implications for ore-forming processes. Ore Geology Reviews, 165, 105849. |  | CHN | Inner Mongolia
| Shuangjianzishan |  | Magmatic hydrothermal | Intrusion-related | vein-type Ag-Pb-Zn | Ag, Pb, Zn |  | Ag, Pb, Zn | Wei et al., 2024 |  | 1390-11 |  | underground mine |  |  |  |  | ore material | polished section | grab | mineral separate | [5 empty] | mineralisation |  |  |  | sphalerite, pyrite, pyrrhotite, galena, arsenopyrite, chalcopyrite, canfieldite |  |  | Sp1 |  |  |  | quartz, arsenopyrite, galena, pyrrhotite, pyrargyrite, canfieldite, tetrahedrite, calcite | polished thin sections | LA-ICPMS, EMPA, MC-ICPMS |  | CODES, University of Tasmania, Hobart, Tasmania 7001, Australia | [22 empty] | 19.837949 | [93 empty] | 1.338232 | [32 empty] | 2024 | Wei, W., Lv, X., Danyushevsky, L., Wu, Q., Wang, X., Ma, J., Olin, P., Wang, J. (2024). Textural and chemical variations of sphalerite in the Giant Shuangjianzishan Ag-Pb-Zn deposit, South Great Xing'an Range, China: Implications for ore-forming processes. Ore Geology Reviews, 165, 105849. |  | CHN | Inner Mongolia
| Shuangjianzishan |  | Magmatic hydrothermal | Intrusion-related | vein-type Ag-Pb-Zn | Ag, Pb, Zn |  | Ag, Pb, Zn | Wei et al., 2024 |  | 1390-11 |  | underground mine |  |  |  |  | ore material | polished section | grab | mineral separate | [5 empty] | mineralisation |  |  |  | sphalerite, pyrite, pyrrhotite, galena, arsenopyrite, chalcopyrite, canfieldite |  |  | Sp2 |  |  |  | quartz, arsenopyrite, galena, pyrrhotite, pyrargyrite, canfieldite, tetrahedrite, calcite | polished thin sections | LA-ICPMS, EMPA, MC-ICPMS |  | CODES, University of Tasmania, Hobart, Tasmania 7001, Australia | [22 empty] | 23.448656 | [93 empty] | 0.361002 | [32 empty] | 2024 | Wei, W., Lv, X., Danyushevsky, L., Wu, Q., Wang, X., Ma, J., Olin, P., Wang, J. (2024). Textural and chemical variations of sphalerite in the Giant Shuangjianzishan Ag-Pb-Zn deposit, South Great Xing'an Range, China: Implications for ore-forming processes. Ore Geology Reviews, 165, 105849. |  | CHN | Inner Mongolia
| Shuangjianzishan |  | Magmatic hydrothermal | Intrusion-related | vein-type Ag-Pb-Zn | Ag, Pb, Zn |  | Ag, Pb, Zn | Wei et al., 2024 |  | 1390-11 |  | underground mine |  |  |  |  | ore material | polished section | grab | mineral separate | [5 empty] | mineralisation |  |  |  | sphalerite, pyrite, pyrrhotite, galena, arsenopyrite, chalcopyrite, canfieldite |  |  | Sp1 |  |  |  | quartz, arsenopyrite, galena, pyrrhotite, pyrargyrite, canfieldite, tetrahedrite, calcite | polished thin sections | LA-ICPMS, EMPA, MC-ICPMS |  | CODES, University of Tasmania, Hobart, Tasmania 7001, Australia | [22 empty] | 21.949969 | [93 empty] | 1.428191 | [32 empty] | 2024 | Wei, W., Lv, X., Danyushevsky, L., Wu, Q., Wang, X., Ma, J., Olin, P., Wang, J. (2024). Textural and chemical variations of sphalerite in the Giant Shuangjianzishan Ag-Pb-Zn deposit, South Great Xing'an Range, China: Implications for ore-forming processes. Ore Geology Reviews, 165, 105849. |  | CHN | Inner Mongolia
| Shuangjianzishan |  | Magmatic hydrothermal | Intrusion-related | vein-type Ag-Pb-Zn | Ag, Pb, Zn |  | Ag, Pb, Zn | Wei et al., 2024 |  | 1390-11 |  | underground mine |  |  |  |  | ore material | polished section | grab | mineral separate | [5 empty] | mineralisation |  |  |  | sphalerite, pyrite, pyrrhotite, galena, arsenopyrite, chalcopyrite, canfieldite |  |  | Sp2 |  |  |  | quartz, arsenopyrite, galena, pyrrhotite, pyrargyrite, canfieldite, tetrahedrite, calcite | polished thin sections | LA-ICPMS, EMPA, MC-ICPMS |  | CODES, University of Tasmania, Hobart, Tasmania 7001, Australia | [22 empty] | 23.303915 | [93 empty] | 0.210758 | [32 empty] | 2024 | Wei, W., Lv, X., Danyushevsky, L., Wu, Q., Wang, X., Ma, J., Olin, P., Wang, J. (2024). Textural and chemical variations of sphalerite in the Giant Shuangjianzishan Ag-Pb-Zn deposit, South Great Xing'an Range, China: Implications for ore-forming processes. Ore Geology Reviews, 165, 105849. |  | CHN | Inner Mongolia
| Shuangjianzishan |  | Magmatic hydrothermal | Intrusion-related | vein-type Ag-Pb-Zn | Ag, Pb, Zn |  | Ag, Pb, Zn | Wei et al., 2024 |  | 1390-11 |  | underground mine |  |  |  |  | ore material | polished section | grab | mineral separate | [5 empty] | mineralisation |  |  |  | sphalerite, pyrite, pyrrhotite, galena, arsenopyrite, chalcopyrite, canfieldite |  |  | Sp1 |  |  |  | quartz, arsenopyrite, galena, pyrrhotite, pyrargyrite, canfieldite, tetrahedrite, calcite | polished thin sections | LA-ICPMS, EMPA, MC-ICPMS |  | CODES, University of Tasmania, Hobart, Tasmania 7001, Australia | [22 empty] | 25.508123 | [93 empty] | 0.272453 | [32 empty] | 2024 | Wei, W., Lv, X., Danyushevsky, L., Wu, Q., Wang, X., Ma, J., Olin, P., Wang, J. (2024). Textural and chemical variations of sphalerite in the Giant Shuangjianzishan Ag-Pb-Zn deposit, South Great Xing'an Range, China: Implications for ore-forming processes. Ore Geology Reviews, 165, 105849. |  | CHN | Inner Mongolia
| Shuangjianzishan |  | Magmatic hydrothermal | Intrusion-related | vein-type Ag-Pb-Zn | Ag, Pb, Zn |  | Ag, Pb, Zn | Wei et al., 2024 |  | 1390-11 |  | underground mine |  |  |  |  | ore material | polished section | grab | mineral separate | [5 empty] | mineralisation |  |  |  | sphalerite, pyrite, pyrrhotite, galena, arsenopyrite, chalcopyrite, canfieldite |  |  | Sp2 |  |  |  | quartz, arsenopyrite, galena, pyrrhotite, pyrargyrite, canfieldite, tetrahedrite, calcite | polished thin sections | LA-ICPMS, EMPA, MC-ICPMS |  | CODES, University of Tasmania, Hobart, Tasmania 7001, Australia | [22 empty] | 25.162303 | [93 empty] | 0.215653 | [32 empty] | 2024 | Wei, W., Lv, X., Danyushevsky, L., Wu, Q., Wang, X., Ma, J., Olin, P., Wang, J. (2024). Textural and chemical variations of sphalerite in the Giant Shuangjianzishan Ag-Pb-Zn deposit, South Great Xing'an Range, China: Implications for ore-forming processes. Ore Geology Reviews, 165, 105849. |  | CHN | Inner Mongolia
| Shuangjianzishan |  | Magmatic hydrothermal | Intrusion-related | vein-type Ag-Pb-Zn | Ag, Pb, Zn |  | Ag, Pb, Zn | Wei et al., 2024 |  | 1390-11 |  | underground mine |  |  |  |  | ore material | polished section | grab | mineral separate | [5 empty] | mineralisation |  |  |  | sphalerite, pyrite, pyrrhotite, galena, arsenopyrite, chalcopyrite, canfieldite |  |  | Sp2 |  |  |  | quartz, arsenopyrite, galena, pyrrhotite, pyrargyrite, canfieldite, tetrahedrite, calcite | polished thin sections | LA-ICPMS, EMPA, MC-ICPMS |  | CODES, University of Tasmania, Hobart, Tasmania 7001, Australia | [22 empty] | 31.273658 | [93 empty] | 1.696305 | [32 empty] | 2024 | Wei, W., Lv, X., Danyushevsky, L., Wu, Q., Wang, X., Ma, J., Olin, P., Wang, J. (2024). Textural and chemical variations of sphalerite in the Giant Shuangjianzishan Ag-Pb-Zn deposit, South Great Xing'an Range, China: Implications for ore-forming processes. Ore Geology Reviews, 165, 105849. |  | CHN | Inner Mongolia
| Shuangjianzishan |  | Magmatic hydrothermal | Intrusion-related | vein-type Ag-Pb-Zn | Ag, Pb, Zn |  | Ag, Pb, Zn | Wei et al., 2024 |  | 1390-11 |  | underground mine |  |  |  |  | ore material | polished section | grab | mineral separate | [5 empty] | mineralisation |  |  |  | sphalerite, pyrite, pyrrhotite, galena, arsenopyrite, chalcopyrite, canfieldite |  |  | Sp2 |  |  |  | quartz, arsenopyrite, galena, pyrrhotite, pyrargyrite, canfieldite, tetrahedrite, calcite | polished thin sections | LA-ICPMS, EMPA, MC-ICPMS |  | CODES, University of Tasmania, Hobart, Tasmania 7001, Australia | [22 empty] | 89.116713 | [93 empty] | 0.27269 | [32 empty] | 2024 | Wei, W., Lv, X., Danyushevsky, L., Wu, Q., Wang, X., Ma, J., Olin, P., Wang, J. (2024). Textural and chemical variations of sphalerite in the Giant Shuangjianzishan Ag-Pb-Zn deposit, South Great Xing'an Range, China: Implications for ore-forming processes. Ore Geology Reviews, 165, 105849. |  | CHN | Inner Mongolia
| Shuangjianzishan |  | Magmatic hydrothermal | Intrusion-related | vein-type Ag-Pb-Zn | Ag, Pb, Zn |  | Ag, Pb, Zn | Wei et al., 2024 |  | 1390-11 |  | underground mine |  |  |  |  | ore material | polished section | grab | mineral separate | [5 empty] | mineralisation |  |  |  | sphalerite, pyrite, pyrrhotite, galena, arsenopyrite, chalcopyrite, canfieldite |  |  | Sp1 |  |  |  | quartz, arsenopyrite, galena, pyrrhotite, pyrargyrite, canfieldite, tetrahedrite, calcite | polished thin sections | LA-ICPMS, EMPA, MC-ICPMS |  | CODES, University of Tasmania, Hobart, Tasmania 7001, Australia | [22 empty] | 30.698775 | [93 empty] | 1.135101 | [32 empty] | 2024 | Wei, W., Lv, X., Danyushevsky, L., Wu, Q., Wang, X., Ma, J., Olin, P., Wang, J. (2024). Textural and chemical variations of sphalerite in the Giant Shuangjianzishan Ag-Pb-Zn deposit, South Great Xing'an Range, China: Implications for ore-forming processes. Ore Geology Reviews, 165, 105849. |  | CHN | Inner Mongolia
| Shuangjianzishan |  | Magmatic hydrothermal | Intrusion-related | vein-type Ag-Pb-Zn | Ag, Pb, Zn |  | Ag, Pb, Zn | Wei et al., 2024 |  | 1390-11 |  | underground mine |  |  |  |  | ore material | polished section | grab | mineral separate | [5 empty] | mineralisation |  |  |  | sphalerite, pyrite, pyrrhotite, galena, arsenopyrite, chalcopyrite, canfieldite |  |  | Sp1 |  |  |  | quartz, arsenopyrite, galena, pyrrhotite, pyrargyrite, canfieldite, tetrahedrite, calcite | polished thin sections | LA-ICPMS, EMPA, MC-ICPMS |  | CODES, University of Tasmania, Hobart, Tasmania 7001, Australia | [22 empty] | 21.384603 | [93 empty] | 0.123215 | [32 empty] | 2024 | Wei, W., Lv, X., Danyushevsky, L., Wu, Q., Wang, X., Ma, J., Olin, P., Wang, J. (2024). Textural and chemical variations of sphalerite in the Giant Shuangjianzishan Ag-Pb-Zn deposit, South Great Xing'an Range, China: Implications for ore-forming processes. Ore Geology Reviews, 165, 105849. |  | CHN | Inner Mongolia
| Shuangjianzishan |  | Magmatic hydrothermal | Intrusion-related | vein-type Ag-Pb-Zn | Ag, Pb, Zn |  | Ag, Pb, Zn | Wei et al., 2024 |  | 1390-11 |  | underground mine |  |  |  |  | ore material | polished section | grab | mineral separate | [5 empty] | mineralisation |  |  |  | sphalerite, pyrite, pyrrhotite, galena, arsenopyrite, chalcopyrite, canfieldite |  |  | Sp1 |  |  |  | quartz, arsenopyrite, galena, pyrrhotite, pyrargyrite, canfieldite, tetrahedrite, calcite | polished thin sections | LA-ICPMS, EMPA, MC-ICPMS |  | CODES, University of Tasmania, Hobart, Tasmania 7001, Australia | [22 empty] | 17.535037 | [93 empty] | 1.431802 | [32 empty] | 2024 | Wei, W., Lv, X., Danyushevsky, L., Wu, Q., Wang, X., Ma, J., Olin, P., Wang, J. (2024). Textural and chemical variations of sphalerite in the Giant Shuangjianzishan Ag-Pb-Zn deposit, South Great Xing'an Range, China: Implications for ore-forming processes. Ore Geology Reviews, 165, 105849. |  | CHN | Inner Mongolia
| Shuangjianzishan |  | Magmatic hydrothermal | Intrusion-related | vein-type Ag-Pb-Zn | Ag, Pb, Zn |  | Ag, Pb, Zn | Wei et al., 2024 |  | 1390-2 |  | underground mine |  |  |  |  | ore material | polished section | grab | mineral separate | [5 empty] | mineralisation |  |  |  | sphalerite, pyrite, pyrrhotite, galena, arsenopyrite, chalcopyrite, canfieldite |  |  | Sp2 |  |  |  | quartz, arsenopyrite, galena, pyrrhotite, pyrargyrite, canfieldite, tetrahedrite, calcite | polished thin sections | LA-ICPMS, EMPA, MC-ICPMS |  | CODES, University of Tasmania, Hobart, Tasmania 7001, Australia | [22 empty] | 114.26623 | [93 empty] | 0.202872 | [32 empty] | 2024 | Wei, W., Lv, X., Danyushevsky, L., Wu, Q., Wang, X., Ma, J., Olin, P., Wang, J. (2024). Textural and chemical variations of sphalerite in the Giant Shuangjianzishan Ag-Pb-Zn deposit, South Great Xing'an Range, China: Implications for ore-forming processes. Ore Geology Reviews, 165, 105849. |  | CHN | Inner Mongolia
| Shuangjianzishan |  | Magmatic hydrothermal | Intrusion-related | vein-type Ag-Pb-Zn | Ag, Pb, Zn |  | Ag, Pb, Zn | Wei et al., 2024 |  | 1390-2 |  | underground mine |  |  |  |  | ore material | polished section | grab | mineral separate | [5 empty] | mineralisation |  |  |  | sphalerite, pyrite, pyrrhotite, galena, arsenopyrite, chalcopyrite, canfieldite |  |  | Sp1 |  |  |  | quartz, arsenopyrite, galena, pyrrhotite, pyrargyrite, canfieldite, tetrahedrite, calcite | polished thin sections | LA-ICPMS, EMPA, MC-ICPMS |  | CODES, University of Tasmania, Hobart, Tasmania 7001, Australia | [22 empty] | 103.603227 | [93 empty] | 0.844337 | [32 empty] | 2024 | Wei, W., Lv, X., Danyushevsky, L., Wu, Q., Wang, X., Ma, J., Olin, P., Wang, J. (2024). Textural and chemical variations of sphalerite in the Giant Shuangjianzishan Ag-Pb-Zn deposit, South Great Xing'an Range, China: Implications for ore-forming processes. Ore Geology Reviews, 165, 105849. |  | CHN | Inner Mongolia
| Shuangjianzishan |  | Magmatic hydrothermal | Intrusion-related | vein-type Ag-Pb-Zn | Ag, Pb, Zn |  | Ag, Pb, Zn | Wei et al., 2024 |  | 1390-2 |  | underground mine |  |  |  |  | ore material | polished section | grab | mineral separate | [5 empty] | mineralisation |  |  |  | sphalerite, pyrite, pyrrhotite, galena, arsenopyrite, chalcopyrite, canfieldite |  |  | Sp2 |  |  |  | quartz, arsenopyrite, galena, pyrrhotite, pyrargyrite, canfieldite, tetrahedrite, calcite | polished thin sections | LA-ICPMS, EMPA, MC-ICPMS |  | CODES, University of Tasmania, Hobart, Tasmania 7001, Australia | [22 empty] | 51.239262 | [93 empty] | 1.802627 | [32 empty] | 2024 | Wei, W., Lv, X., Danyushevsky, L., Wu, Q., Wang, X., Ma, J., Olin, P., Wang, J. (2024). Textural and chemical variations of sphalerite in the Giant Shuangjianzishan Ag-Pb-Zn deposit, South Great Xing'an Range, China: Implications for ore-forming processes. Ore Geology Reviews, 165, 105849. |  | CHN | Inner Mongolia
| Shuangjianzishan |  | Magmatic hydrothermal | Intrusion-related | vein-type Ag-Pb-Zn | Ag, Pb, Zn |  | Ag, Pb, Zn | Wei et al., 2024 |  | 1390-2 |  | underground mine |  |  |  |  | ore material | polished section | grab | mineral separate | [5 empty] | mineralisation |  |  |  | sphalerite, pyrite, pyrrhotite, galena, arsenopyrite, chalcopyrite, canfieldite |  |  | Sp1 |  |  |  | quartz, arsenopyrite, galena, pyrrhotite, pyrargyrite, canfieldite, tetrahedrite, calcite | polished thin sections | LA-ICPMS, EMPA, MC-ICPMS |  | CODES, University of Tasmania, Hobart, Tasmania 7001, Australia | [22 empty] | 44.484015 | [93 empty] | 0.484303 | [32 empty] | 2024 | Wei, W., Lv, X., Danyushevsky, L., Wu, Q., Wang, X., Ma, J., Olin, P., Wang, J. (2024). Textural and chemical variations of sphalerite in the Giant Shuangjianzishan Ag-Pb-Zn deposit, South Great Xing'an Range, China: Implications for ore-forming processes. Ore Geology Reviews, 165, 105849. |  | CHN | Inner Mongolia
| Shuangjianzishan |  | Magmatic hydrothermal | Intrusion-related | vein-type Ag-Pb-Zn | Ag, Pb, Zn |  | Ag, Pb, Zn | Wei et al., 2024 |  | 1390-2 |  | underground mine |  |  |  |  | ore material | polished section | grab | mineral separate | [5 empty] | mineralisation |  |  |  | sphalerite, pyrite, pyrrhotite, galena, arsenopyrite, chalcopyrite, canfieldite |  |  | Sp2 |  |  |  | quartz, arsenopyrite, galena, pyrrhotite, pyrargyrite, canfieldite, tetrahedrite, calcite | polished thin sections | LA-ICPMS, EMPA, MC-ICPMS |  | CODES, University of Tasmania, Hobart, Tasmania 7001, Australia | [22 empty] | 144.21116 | [93 empty] | 0.559515 | [32 empty] | 2024 | Wei, W., Lv, X., Danyushevsky, L., Wu, Q., Wang, X., Ma, J., Olin, P., Wang, J. (2024). Textural and chemical variations of sphalerite in the Giant Shuangjianzishan Ag-Pb-Zn deposit, South Great Xing'an Range, China: Implications for ore-forming processes. Ore Geology Reviews, 165, 105849. |  | CHN | Inner Mongolia
| Shuangjianzishan |  | Magmatic hydrothermal | Intrusion-related | vein-type Ag-Pb-Zn | Ag, Pb, Zn |  | Ag, Pb, Zn | Wei et al., 2024 |  | 1390-2 |  | underground mine |  |  |  |  | ore material | polished section | grab | mineral separate | [5 empty] | mineralisation |  |  |  | sphalerite, pyrite, pyrrhotite, galena, arsenopyrite, chalcopyrite, canfieldite |  |  | Sp2 |  |  |  | quartz, arsenopyrite, galena, pyrrhotite, pyrargyrite, canfieldite, tetrahedrite, calcite | polished thin sections | LA-ICPMS, EMPA, MC-ICPMS |  | CODES, University of Tasmania, Hobart, Tasmania 7001, Australia | [22 empty] | 106.479719 | [93 empty] | 0.277958 | [32 empty] | 2024 | Wei, W., Lv, X., Danyushevsky, L., Wu, Q., Wang, X., Ma, J., Olin, P., Wang, J. (2024). Textural and chemical variations of sphalerite in the Giant Shuangjianzishan Ag-Pb-Zn deposit, South Great Xing'an Range, China: Implications for ore-forming processes. Ore Geology Reviews, 165, 105849. |  | CHN | Inner Mongolia
| Shuangjianzishan |  | Magmatic hydrothermal | Intrusion-related | vein-type Ag-Pb-Zn | Ag, Pb, Zn |  | Ag, Pb, Zn | Wei et al., 2024 |  | 1390-2 |  | underground mine |  |  |  |  | ore material | polished section | grab | mineral separate | [5 empty] | mineralisation |  |  |  | sphalerite, pyrite, pyrrhotite, galena, arsenopyrite, chalcopyrite, canfieldite |  |  | Sp2 |  |  |  | quartz, arsenopyrite, galena, pyrrhotite, pyrargyrite, canfieldite, tetrahedrite, calcite | polished thin sections | LA-ICPMS, EMPA, MC-ICPMS |  | CODES, University of Tasmania, Hobart, Tasmania 7001, Australia | [22 empty] | 98.376027 | [93 empty] | 0.946007 | [32 empty] | 2024 | Wei, W., Lv, X., Danyushevsky, L., Wu, Q., Wang, X., Ma, J., Olin, P., Wang, J. (2024). Textural and chemical variations of sphalerite in the Giant Shuangjianzishan Ag-Pb-Zn deposit, South Great Xing'an Range, China: Implications for ore-forming processes. Ore Geology Reviews, 165, 105849. |  | CHN | Inner Mongolia
| Shuangjianzishan |  | Magmatic hydrothermal | Intrusion-related | vein-type Ag-Pb-Zn | Ag, Pb, Zn |  | Ag, Pb, Zn | Wei et al., 2024 |  | 1390-2 |  | underground mine |  |  |  |  | ore material | polished section | grab | mineral separate | [5 empty] | mineralisation |  |  |  | sphalerite, pyrite, pyrrhotite, galena, arsenopyrite, chalcopyrite, canfieldite |  |  | Sp2 |  |  |  | quartz, arsenopyrite, galena, pyrrhotite, pyrargyrite, canfieldite, tetrahedrite, calcite | polished thin sections | LA-ICPMS, EMPA, MC-ICPMS |  | CODES, University of Tasmania, Hobart, Tasmania 7001, Australia | [22 empty] | 111.14259 | [93 empty] | 0.848862 | [32 empty] | 2024 | Wei, W., Lv, X., Danyushevsky, L., Wu, Q., Wang, X., Ma, J., Olin, P., Wang, J. (2024). Textural and chemical variations of sphalerite in the Giant Shuangjianzishan Ag-Pb-Zn deposit, South Great Xing'an Range, China: Implications for ore-forming processes. Ore Geology Reviews, 165, 105849. |  | CHN | Inner Mongolia
| Shuangjianzishan |  | Magmatic hydrothermal | Intrusion-related | vein-type Ag-Pb-Zn | Ag, Pb, Zn |  | Ag, Pb, Zn | Wei et al., 2024 |  | 1390-2 |  | underground mine |  |  |  |  | ore material | polished section | grab | mineral separate | [5 empty] | mineralisation |  |  |  | sphalerite, pyrite, pyrrhotite, galena, arsenopyrite, chalcopyrite, canfieldite |  |  | Sp2 |  |  |  | quartz, arsenopyrite, galena, pyrrhotite, pyrargyrite, canfieldite, tetrahedrite, calcite | polished thin sections | LA-ICPMS, EMPA, MC-ICPMS |  | CODES, University of Tasmania, Hobart, Tasmania 7001, Australia | [22 empty] | 83.44806 | [93 empty] | 1.406668 | [32 empty] | 2024 | Wei, W., Lv, X., Danyushevsky, L., Wu, Q., Wang, X., Ma, J., Olin, P., Wang, J. (2024). Textural and chemical variations of sphalerite in the Giant Shuangjianzishan Ag-Pb-Zn deposit, South Great Xing'an Range, China: Implications for ore-forming processes. Ore Geology Reviews, 165, 105849. |  | CHN | Inner Mongolia
| Shuangjianzishan |  | Magmatic hydrothermal | Intrusion-related | vein-type Ag-Pb-Zn | Ag, Pb, Zn |  | Ag, Pb, Zn | Wei et al., 2024 |  | 1390-2 |  | underground mine |  |  |  |  | ore material | polished section | grab | mineral separate | [5 empty] | mineralisation |  |  |  | sphalerite, pyrite, pyrrhotite, galena, arsenopyrite, chalcopyrite, canfieldite |  |  | Sp2 |  |  |  | quartz, arsenopyrite, galena, pyrrhotite, pyrargyrite, canfieldite, tetrahedrite, calcite | polished thin sections | LA-ICPMS, EMPA, MC-ICPMS |  | CODES, University of Tasmania, Hobart, Tasmania 7001, Australia | [22 empty] | 104.986133 | [93 empty] | 0.298605 | [32 empty] | 2024 | Wei, W., Lv, X., Danyushevsky, L., Wu, Q., Wang, X., Ma, J., Olin, P., Wang, J. (2024). Textural and chemical variations of sphalerite in the Giant Shuangjianzishan Ag-Pb-Zn deposit, South Great Xing'an Range, China: Implications for ore-forming processes. Ore Geology Reviews, 165, 105849. |  | CHN | Inner Mongolia
| Shuangjianzishan |  | Magmatic hydrothermal | Intrusion-related | vein-type Ag-Pb-Zn | Ag, Pb, Zn |  | Ag, Pb, Zn | Wei et al., 2024 |  | 1390-2 |  | underground mine |  |  |  |  | ore material | polished section | grab | mineral separate | [5 empty] | mineralisation |  |  |  | sphalerite, pyrite, pyrrhotite, galena, arsenopyrite, chalcopyrite, canfieldite |  |  | Sp1 |  |  |  | quartz, arsenopyrite, galena, pyrrhotite, pyrargyrite, canfieldite, tetrahedrite, calcite | polished thin sections | LA-ICPMS, EMPA, MC-ICPMS |  | CODES, University of Tasmania, Hobart, Tasmania 7001, Australia | [22 empty] | 72.505784 | [93 empty] | 0.730723 | [32 empty] | 2024 | Wei, W., Lv, X., Danyushevsky, L., Wu, Q., Wang, X., Ma, J., Olin, P., Wang, J. (2024). Textural and chemical variations of sphalerite in the Giant Shuangjianzishan Ag-Pb-Zn deposit, South Great Xing'an Range, China: Implications for ore-forming processes. Ore Geology Reviews, 165, 105849. |  | CHN | Inner Mongolia
| Shuangjianzishan |  | Magmatic hydrothermal | Intrusion-related | vein-type Ag-Pb-Zn | Ag, Pb, Zn |  | Ag, Pb, Zn | Wei et al., 2024 |  | 1390-2 |  | underground mine |  |  |  |  | ore material | polished section | grab | mineral separate | [5 empty] | mineralisation |  |  |  | sphalerite, pyrite, pyrrhotite, galena, arsenopyrite, chalcopyrite, canfieldite |  |  | Sp1 |  |  |  | quartz, arsenopyrite, galena, pyrrhotite, pyrargyrite, canfieldite, tetrahedrite, calcite | polished thin sections | LA-ICPMS, EMPA, MC-ICPMS |  | CODES, University of Tasmania, Hobart, Tasmania 7001, Australia | [22 empty] | 39.347569 | [93 empty] | 0.804294 | [32 empty] | 2024 | Wei, W., Lv, X., Danyushevsky, L., Wu, Q., Wang, X., Ma, J., Olin, P., Wang, J. (2024). Textural and chemical variations of sphalerite in the Giant Shuangjianzishan Ag-Pb-Zn deposit, South Great Xing'an Range, China: Implications for ore-forming processes. Ore Geology Reviews, 165, 105849. |  | CHN | Inner Mongolia
| Shuangjianzishan |  | Magmatic hydrothermal | Intrusion-related | vein-type Ag-Pb-Zn | Ag, Pb, Zn |  | Ag, Pb, Zn | Wei et al., 2024 |  | 1390-2 |  | underground mine |  |  |  |  | ore material | polished section | grab | mineral separate | [5 empty] | mineralisation |  |  |  | sphalerite, pyrite, pyrrhotite, galena, arsenopyrite, chalcopyrite, canfieldite |  |  | Sp1 |  |  |  | quartz, arsenopyrite, galena, pyrrhotite, pyrargyrite, canfieldite, tetrahedrite, calcite | polished thin sections | LA-ICPMS, EMPA, MC-ICPMS |  | CODES, University of Tasmania, Hobart, Tasmania 7001, Australia | [22 empty] | 43.811391 | [93 empty] | 0.731548 | [32 empty] | 2024 | Wei, W., Lv, X., Danyushevsky, L., Wu, Q., Wang, X., Ma, J., Olin, P., Wang, J. (2024). Textural and chemical variations of sphalerite in the Giant Shuangjianzishan Ag-Pb-Zn deposit, South Great Xing'an Range, China: Implications for ore-forming processes. Ore Geology Reviews, 165, 105849. |  | CHN | Inner Mongolia
| Shuangjianzishan |  | Magmatic hydrothermal | Intrusion-related | vein-type Ag-Pb-Zn | Ag, Pb, Zn |  | Ag, Pb, Zn | Wei et al., 2024 |  | 1390-2 |  | underground mine |  |  |  |  | ore material | polished section | grab | mineral separate | [5 empty] | mineralisation |  |  |  | sphalerite, pyrite, pyrrhotite, galena, arsenopyrite, chalcopyrite, canfieldite |  |  | Sp1 |  |  |  | quartz, arsenopyrite, galena, pyrrhotite, pyrargyrite, canfieldite, tetrahedrite, calcite | polished thin sections | LA-ICPMS, EMPA, MC-ICPMS |  | CODES, University of Tasmania, Hobart, Tasmania 7001, Australia | [22 empty] | 81.540825 | [93 empty] | 1.217626 | [32 empty] | 2024 | Wei, W., Lv, X., Danyushevsky, L., Wu, Q., Wang, X., Ma, J., Olin, P., Wang, J. (2024). Textural and chemical variations of sphalerite in the Giant Shuangjianzishan Ag-Pb-Zn deposit, South Great Xing'an Range, China: Implications for ore-forming processes. Ore Geology Reviews, 165, 105849. |  | CHN | Inner Mongolia
| Shuangjianzishan |  | Magmatic hydrothermal | Intrusion-related | vein-type Ag-Pb-Zn | Ag, Pb, Zn |  | Ag, Pb, Zn | Wei et al., 2024 |  | 1390-2 |  | underground mine |  |  |  |  | ore material | polished section | grab | mineral separate | [5 empty] | mineralisation |  |  |  | sphalerite, pyrite, pyrrhotite, galena, arsenopyrite, chalcopyrite, canfieldite |  |  | Sp1 |  |  |  | quartz, arsenopyrite, galena, pyrrhotite, pyrargyrite, canfieldite, tetrahedrite, calcite | polished thin sections | LA-ICPMS, EMPA, MC-ICPMS |  | CODES, University of Tasmania, Hobart, Tasmania 7001, Australia | [22 empty] | 32.275019 | [93 empty] | 1.480595 | [32 empty] | 2024 | Wei, W., Lv, X., Danyushevsky, L., Wu, Q., Wang, X., Ma, J., Olin, P., Wang, J. (2024). Textural and chemical variations of sphalerite in the Giant Shuangjianzishan Ag-Pb-Zn deposit, South Great Xing'an Range, China: Implications for ore-forming processes. Ore Geology Reviews, 165, 105849. |  | CHN | Inner Mongolia
| Shuangjianzishan |  | Magmatic hydrothermal | Intrusion-related | vein-type Ag-Pb-Zn | Ag, Pb, Zn |  | Ag, Pb, Zn | Wei et al., 2024 |  | 1390-2 |  | underground mine |  |  |  |  | ore material | polished section | grab | mineral separate | [5 empty] | mineralisation |  |  |  | sphalerite, pyrite, pyrrhotite, galena, arsenopyrite, chalcopyrite, canfieldite |  |  | Sp1 |  |  |  | quartz, arsenopyrite, galena, pyrrhotite, pyrargyrite, canfieldite, tetrahedrite, calcite | polished thin sections | LA-ICPMS, EMPA, MC-ICPMS |  | CODES, University of Tasmania, Hobart, Tasmania 7001, Australia | [22 empty] | 38.821215 | [93 empty] | 0.753917 | [32 empty] | 2024 | Wei, W., Lv, X., Danyushevsky, L., Wu, Q., Wang, X., Ma, J., Olin, P., Wang, J. (2024). Textural and chemical variations of sphalerite in the Giant Shuangjianzishan Ag-Pb-Zn deposit, South Great Xing'an Range, China: Implications for ore-forming processes. Ore Geology Reviews, 165, 105849. |  | CHN | Inner Mongolia
| Shuangjianzishan |  | Magmatic hydrothermal | Intrusion-related | vein-type Ag-Pb-Zn | Ag, Pb, Zn |  | Ag, Pb, Zn | Wei et al., 2024 |  | 1390-2 |  | underground mine |  |  |  |  | ore material | polished section | grab | mineral separate | [5 empty] | mineralisation |  |  |  | sphalerite, pyrite, pyrrhotite, galena, arsenopyrite, chalcopyrite, canfieldite |  |  | Sp1 |  |  |  | quartz, arsenopyrite, galena, pyrrhotite, pyrargyrite, canfieldite, tetrahedrite, calcite | polished thin sections | LA-ICPMS, EMPA, MC-ICPMS |  | CODES, University of Tasmania, Hobart, Tasmania 7001, Australia | [22 empty] | 42.828859 | [93 empty] | 0.905367 | [32 empty] | 2024 | Wei, W., Lv, X., Danyushevsky, L., Wu, Q., Wang, X., Ma, J., Olin, P., Wang, J. (2024). Textural and chemical variations of sphalerite in the Giant Shuangjianzishan Ag-Pb-Zn deposit, South Great Xing'an Range, China: Implications for ore-forming processes. Ore Geology Reviews, 165, 105849. |  | CHN | Inner Mongolia
| Shuangjianzishan |  | Magmatic hydrothermal | Intrusion-related | vein-type Ag-Pb-Zn | Ag, Pb, Zn |  | Ag, Pb, Zn | Wei et al., 2024 |  | 1390-2 |  | underground mine |  |  |  |  | ore material | polished section | grab | mineral separate | [5 empty] | mineralisation |  |  |  | sphalerite, pyrite, pyrrhotite, galena, arsenopyrite, chalcopyrite, canfieldite |  |  | Sp1 |  |  |  | quartz, arsenopyrite, galena, pyrrhotite, pyrargyrite, canfieldite, tetrahedrite, calcite | polished thin sections | LA-ICPMS, EMPA, MC-ICPMS |  | CODES, University of Tasmania, Hobart, Tasmania 7001, Australia | [22 empty] | 34.588637 | [93 empty] | 1.55233 | [32 empty] | 2024 | Wei, W., Lv, X., Danyushevsky, L., Wu, Q., Wang, X., Ma, J., Olin, P., Wang, J. (2024). Textural and chemical variations of sphalerite in the Giant Shuangjianzishan Ag-Pb-Zn deposit, South Great Xing'an Range, China: Implications for ore-forming processes. Ore Geology Reviews, 165, 105849. |  | CHN | Inner Mongolia
| Shuangjianzishan |  | Magmatic hydrothermal | Intrusion-related | vein-type Ag-Pb-Zn | Ag, Pb, Zn |  | Ag, Pb, Zn | Wei et al., 2024 |  | 1390-2 |  | underground mine |  |  |  |  | ore material | polished section | grab | mineral separate | [5 empty] | mineralisation |  |  |  | sphalerite, pyrite, pyrrhotite, galena, arsenopyrite, chalcopyrite, canfieldite |  |  | Sp1 |  |  |  | quartz, arsenopyrite, galena, pyrrhotite, pyrargyrite, canfieldite, tetrahedrite, calcite | polished thin sections | LA-ICPMS, EMPA, MC-ICPMS |  | CODES, University of Tasmania, Hobart, Tasmania 7001, Australia | [22 empty] | 37.653146 | [93 empty] | 1.243342 | [32 empty] | 2024 | Wei, W., Lv, X., Danyushevsky, L., Wu, Q., Wang, X., Ma, J., Olin, P., Wang, J. (2024). Textural and chemical variations of sphalerite in the Giant Shuangjianzishan Ag-Pb-Zn deposit, South Great Xing'an Range, China: Implications for ore-forming processes. Ore Geology Reviews, 165, 105849. |  | CHN | Inner Mongolia
| Shuangjianzishan |  | Magmatic hydrothermal | Intrusion-related | vein-type Ag-Pb-Zn | Ag, Pb, Zn |  | Ag, Pb, Zn | Wei et al., 2024 |  | JP-1 |  | underground mine |  |  |  |  | ore material | polished section | grab | mineral separate | [5 empty] | mineralisation |  |  |  | sphalerite, pyrite, pyrrhotite, galena, arsenopyrite, chalcopyrite, canfieldite |  |  | Sp2 |  |  |  | quartz, arsenopyrite, galena, pyrrhotite, pyrargyrite, canfieldite, tetrahedrite, calcite | polished thin sections | LA-ICPMS, EMPA, MC-ICPMS |  | CODES, University of Tasmania, Hobart, Tasmania 7001, Australia | [22 empty] | 45.155179 | [93 empty] | 1.393633 | [32 empty] | 2024 | Wei, W., Lv, X., Danyushevsky, L., Wu, Q., Wang, X., Ma, J., Olin, P., Wang, J. (2024). Textural and chemical variations of sphalerite in the Giant Shuangjianzishan Ag-Pb-Zn deposit, South Great Xing'an Range, China: Implications for ore-forming processes. Ore Geology Reviews, 165, 105849. |  | CHN | Inner Mongolia
| Shuangjianzishan |  | Magmatic hydrothermal | Intrusion-related | vein-type Ag-Pb-Zn | Ag, Pb, Zn |  | Ag, Pb, Zn | Wei et al., 2024 |  | JP-1 |  | underground mine |  |  |  |  | ore material | polished section | grab | mineral separate | [5 empty] | mineralisation |  |  |  | sphalerite, pyrite, pyrrhotite, galena, arsenopyrite, chalcopyrite, canfieldite |  |  | Sp2 |  |  |  | quartz, arsenopyrite, galena, pyrrhotite, pyrargyrite, canfieldite, tetrahedrite, calcite | polished thin sections | LA-ICPMS, EMPA, MC-ICPMS |  | CODES, University of Tasmania, Hobart, Tasmania 7001, Australia | [22 empty] | 119.809959 | [93 empty] | 1.151617 | [32 empty] | 2024 | Wei, W., Lv, X., Danyushevsky, L., Wu, Q., Wang, X., Ma, J., Olin, P., Wang, J. (2024). Textural and chemical variations of sphalerite in the Giant Shuangjianzishan Ag-Pb-Zn deposit, South Great Xing'an Range, China: Implications for ore-forming processes. Ore Geology Reviews, 165, 105849. |  | CHN | Inner Mongolia
| Shuangjianzishan |  | Magmatic hydrothermal | Intrusion-related | vein-type Ag-Pb-Zn | Ag, Pb, Zn |  | Ag, Pb, Zn | Wei et al., 2024 |  | JP-1 |  | underground mine |  |  |  |  | ore material | polished section | grab | mineral separate | [5 empty] | mineralisation |  |  |  | sphalerite, pyrite, pyrrhotite, galena, arsenopyrite, chalcopyrite, canfieldite |  |  | Sp1 |  |  |  | quartz, arsenopyrite, galena, pyrrhotite, pyrargyrite, canfieldite, tetrahedrite, calcite | polished thin sections | LA-ICPMS, EMPA, MC-ICPMS |  | CODES, University of Tasmania, Hobart, Tasmania 7001, Australia | [22 empty] | 120.227481 | [93 empty] | 2.535787 | [32 empty] | 2024 | Wei, W., Lv, X., Danyushevsky, L., Wu, Q., Wang, X., Ma, J., Olin, P., Wang, J. (2024). Textural and chemical variations of sphalerite in the Giant Shuangjianzishan Ag-Pb-Zn deposit, South Great Xing'an Range, China: Implications for ore-forming processes. Ore Geology Reviews, 165, 105849. |  | CHN | Inner Mongolia
| Shuangjianzishan |  | Magmatic hydrothermal | Intrusion-related | vein-type Ag-Pb-Zn | Ag, Pb, Zn |  | Ag, Pb, Zn | Wei et al., 2024 |  | JP-1 |  | underground mine |  |  |  |  | ore material | polished section | grab | mineral separate | [5 empty] | mineralisation |  |  |  | sphalerite, pyrite, pyrrhotite, galena, arsenopyrite, chalcopyrite, canfieldite |  |  | Sp2 |  |  |  | quartz, arsenopyrite, galena, pyrrhotite, pyrargyrite, canfieldite, tetrahedrite, calcite | polished thin sections | LA-ICPMS, EMPA, MC-ICPMS |  | CODES, University of Tasmania, Hobart, Tasmania 7001, Australia | [22 empty] | 40.928012 | [93 empty] | 1.461534 | [32 empty] | 2024 | Wei, W., Lv, X., Danyushevsky, L., Wu, Q., Wang, X., Ma, J., Olin, P., Wang, J. (2024). Textural and chemical variations of sphalerite in the Giant Shuangjianzishan Ag-Pb-Zn deposit, South Great Xing'an Range, China: Implications for ore-forming processes. Ore Geology Reviews, 165, 105849. |  | CHN | Inner Mongolia
| Shuangjianzishan |  | Magmatic hydrothermal | Intrusion-related | vein-type Ag-Pb-Zn | Ag, Pb, Zn |  | Ag, Pb, Zn | Wei et al., 2024 |  | JP-1 |  | underground mine |  |  |  |  | ore material | polished section | grab | mineral separate | [5 empty] | mineralisation |  |  |  | sphalerite, pyrite, pyrrhotite, galena, arsenopyrite, chalcopyrite, canfieldite |  |  | Sp1 |  |  |  | quartz, arsenopyrite, galena, pyrrhotite, pyrargyrite, canfieldite, tetrahedrite, calcite | polished thin sections | LA-ICPMS, EMPA, MC-ICPMS |  | CODES, University of Tasmania, Hobart, Tasmania 7001, Australia | [22 empty] | 89.759482 | [93 empty] | 2.015691 | [32 empty] | 2024 | Wei, W., Lv, X., Danyushevsky, L., Wu, Q., Wang, X., Ma, J., Olin, P., Wang, J. (2024). Textural and chemical variations of sphalerite in the Giant Shuangjianzishan Ag-Pb-Zn deposit, South Great Xing'an Range, China: Implications for ore-forming processes. Ore Geology Reviews, 165, 105849. |  | CHN | Inner Mongolia
| Shuangjianzishan |  | Magmatic hydrothermal | Intrusion-related | vein-type Ag-Pb-Zn | Ag, Pb, Zn |  | Ag, Pb, Zn | Wei et al., 2024 |  | JP-1 |  | underground mine |  |  |  |  | ore material | polished section | grab | mineral separate | [5 empty] | mineralisation |  |  |  | sphalerite, pyrite, pyrrhotite, galena, arsenopyrite, chalcopyrite, canfieldite |  |  | Sp1 |  |  |  | quartz, arsenopyrite, galena, pyrrhotite, pyrargyrite, canfieldite, tetrahedrite, calcite | polished thin sections | LA-ICPMS, EMPA, MC-ICPMS |  | CODES, University of Tasmania, Hobart, Tasmania 7001, Australia | [22 empty] | 40.889078 | [93 empty] | 1.739072 | [32 empty] | 2024 | Wei, W., Lv, X., Danyushevsky, L., Wu, Q., Wang, X., Ma, J., Olin, P., Wang, J. (2024). Textural and chemical variations of sphalerite in the Giant Shuangjianzishan Ag-Pb-Zn deposit, South Great Xing'an Range, China: Implications for ore-forming processes. Ore Geology Reviews, 165, 105849. |  | CHN | Inner Mongolia
| Shuangjianzishan |  | Magmatic hydrothermal | Intrusion-related | vein-type Ag-Pb-Zn | Ag, Pb, Zn |  | Ag, Pb, Zn | Wei et al., 2024 |  | JP-1 |  | underground mine |  |  |  |  | ore material | polished section | grab | mineral separate | [5 empty] | mineralisation |  |  |  | sphalerite, pyrite, pyrrhotite, galena, arsenopyrite, chalcopyrite, canfieldite |  |  | Sp2 |  |  |  | quartz, arsenopyrite, galena, pyrrhotite, pyrargyrite, canfieldite, tetrahedrite, calcite | polished thin sections | LA-ICPMS, EMPA, MC-ICPMS |  | CODES, University of Tasmania, Hobart, Tasmania 7001, Australia | [22 empty] | 39.543762 | [93 empty] | 1.562003 | [32 empty] | 2024 | Wei, W., Lv, X., Danyushevsky, L., Wu, Q., Wang, X., Ma, J., Olin, P., Wang, J. (2024). Textural and chemical variations of sphalerite in the Giant Shuangjianzishan Ag-Pb-Zn deposit, South Great Xing'an Range, China: Implications for ore-forming processes. Ore Geology Reviews, 165, 105849. |  | CHN | Inner Mongolia
| Shuangjianzishan |  | Magmatic hydrothermal | Intrusion-related | vein-type Ag-Pb-Zn | Ag, Pb, Zn |  | Ag, Pb, Zn | Wei et al., 2024 |  | JP-1 |  | underground mine |  |  |  |  | ore material | polished section | grab | mineral separate | [5 empty] | mineralisation |  |  |  | sphalerite, pyrite, pyrrhotite, galena, arsenopyrite, chalcopyrite, canfieldite |  |  | Sp1 |  |  |  | quartz, arsenopyrite, galena, pyrrhotite, pyrargyrite, canfieldite, tetrahedrite, calcite | polished thin sections | LA-ICPMS, EMPA, MC-ICPMS |  | CODES, University of Tasmania, Hobart, Tasmania 7001, Australia | [22 empty] | 39.142398 | [93 empty] | 1.982879 | [32 empty] | 2024 | Wei, W., Lv, X., Danyushevsky, L., Wu, Q., Wang, X., Ma, J., Olin, P., Wang, J. (2024). Textural and chemical variations of sphalerite in the Giant Shuangjianzishan Ag-Pb-Zn deposit, South Great Xing'an Range, China: Implications for ore-forming processes. Ore Geology Reviews, 165, 105849. |  | CHN | Inner Mongolia
| Shuangjianzishan |  | Magmatic hydrothermal | Intrusion-related | vein-type Ag-Pb-Zn | Ag, Pb, Zn |  | Ag, Pb, Zn | Wei et al., 2024 |  | JP-1 |  | underground mine |  |  |  |  | ore material | polished section | grab | mineral separate | [5 empty] | mineralisation |  |  |  | sphalerite, pyrite, pyrrhotite, galena, arsenopyrite, chalcopyrite, canfieldite |  |  | Sp1 |  |  |  | quartz, arsenopyrite, galena, pyrrhotite, pyrargyrite, canfieldite, tetrahedrite, calcite | polished thin sections | LA-ICPMS, EMPA, MC-ICPMS |  | CODES, University of Tasmania, Hobart, Tasmania 7001, Australia | [22 empty] | 84.68538 | [93 empty] | 1.252177 | [32 empty] | 2024 | Wei, W., Lv, X., Danyushevsky, L., Wu, Q., Wang, X., Ma, J., Olin, P., Wang, J. (2024). Textural and chemical variations of sphalerite in the Giant Shuangjianzishan Ag-Pb-Zn deposit, South Great Xing'an Range, China: Implications for ore-forming processes. Ore Geology Reviews, 165, 105849. |  | CHN | Inner Mongolia
| Shuangjianzishan |  | Magmatic hydrothermal | Intrusion-related | vein-type Ag-Pb-Zn | Ag, Pb, Zn |  | Ag, Pb, Zn | Wei et al., 2024 |  | JP-1 |  | underground mine |  |  |  |  | ore material | polished section | grab | mineral separate | [5 empty] | mineralisation |  |  |  | sphalerite, pyrite, pyrrhotite, galena, arsenopyrite, chalcopyrite, canfieldite |  |  | Sp2 |  |  |  | quartz, arsenopyrite, galena, pyrrhotite, pyrargyrite, canfieldite, tetrahedrite, calcite | polished thin sections | LA-ICPMS, EMPA, MC-ICPMS |  | CODES, University of Tasmania, Hobart, Tasmania 7001, Australia | [22 empty] | 74.715935 | [93 empty] | 1.095414 | [32 empty] | 2024 | Wei, W., Lv, X., Danyushevsky, L., Wu, Q., Wang, X., Ma, J., Olin, P., Wang, J. (2024). Textural and chemical variations of sphalerite in the Giant Shuangjianzishan Ag-Pb-Zn deposit, South Great Xing'an Range, China: Implications for ore-forming processes. Ore Geology Reviews, 165, 105849. |  | CHN | Inner Mongolia
| Shuangjianzishan |  | Magmatic hydrothermal | Intrusion-related | vein-type Ag-Pb-Zn | Ag, Pb, Zn |  | Ag, Pb, Zn | Wei et al., 2024 |  | JP-1 |  | underground mine |  |  |  |  | ore material | polished section | grab | mineral separate | [5 empty] | mineralisation |  |  |  | sphalerite, pyrite, pyrrhotite, galena, arsenopyrite, chalcopyrite, canfieldite |  |  | Sp2 |  |  |  | quartz, arsenopyrite, galena, pyrrhotite, pyrargyrite, canfieldite, tetrahedrite, calcite | polished thin sections | LA-ICPMS, EMPA, MC-ICPMS |  | CODES, University of Tasmania, Hobart, Tasmania 7001, Australia | [22 empty] | 54.705372 | [93 empty] | 1.139577 | [32 empty] | 2024 | Wei, W., Lv, X., Danyushevsky, L., Wu, Q., Wang, X., Ma, J., Olin, P., Wang, J. (2024). Textural and chemical variations of sphalerite in the Giant Shuangjianzishan Ag-Pb-Zn deposit, South Great Xing'an Range, China: Implications for ore-forming processes. Ore Geology Reviews, 165, 105849. |  | CHN | Inner Mongolia
| Shuangjianzishan |  | Magmatic hydrothermal | Intrusion-related | vein-type Ag-Pb-Zn | Ag, Pb, Zn |  | Ag, Pb, Zn | Wei et al., 2024 |  | JP-1 |  | underground mine |  |  |  |  | ore material | polished section | grab | mineral separate | [5 empty] | mineralisation |  |  |  | sphalerite, pyrite, pyrrhotite, galena, arsenopyrite, chalcopyrite, canfieldite |  |  | Sp2 |  |  |  | quartz, arsenopyrite, galena, pyrrhotite, pyrargyrite, canfieldite, tetrahedrite, calcite | polished thin sections | LA-ICPMS, EMPA, MC-ICPMS |  | CODES, University of Tasmania, Hobart, Tasmania 7001, Australia | [22 empty] | 15.819407 | [93 empty] | 0.075141 | [32 empty] | 2024 | Wei, W., Lv, X., Danyushevsky, L., Wu, Q., Wang, X., Ma, J., Olin, P., Wang, J. (2024). Textural and chemical variations of sphalerite in the Giant Shuangjianzishan Ag-Pb-Zn deposit, South Great Xing'an Range, China: Implications for ore-forming processes. Ore Geology Reviews, 165, 105849. |  | CHN | Inner Mongolia
| Shuangjianzishan |  | Magmatic hydrothermal | Intrusion-related | vein-type Ag-Pb-Zn | Ag, Pb, Zn |  | Ag, Pb, Zn | Wei et al., 2024 |  | JP-21 |  | underground mine |  |  |  |  | ore material | polished section | grab | mineral separate | [5 empty] | mineralisation |  |  |  | sphalerite, pyrite, pyrrhotite, galena, arsenopyrite, chalcopyrite, canfieldite |  |  | Sp1 |  |  |  | quartz, arsenopyrite, galena, pyrrhotite, pyrargyrite, canfieldite, tetrahedrite, calcite | polished thin sections | LA-ICPMS, EMPA, MC-ICPMS |  | CODES, University of Tasmania, Hobart, Tasmania 7001, Australia | [22 empty] | 79.359813 | [93 empty] | 0.11652 | [32 empty] | 2024 | Wei, W., Lv, X., Danyushevsky, L., Wu, Q., Wang, X., Ma, J., Olin, P., Wang, J. (2024). Textural and chemical variations of sphalerite in the Giant Shuangjianzishan Ag-Pb-Zn deposit, South Great Xing'an Range, China: Implications for ore-forming processes. Ore Geology Reviews, 165, 105849. |  | CHN | Inner Mongolia
| Shuangjianzishan |  | Magmatic hydrothermal | Intrusion-related | vein-type Ag-Pb-Zn | Ag, Pb, Zn |  | Ag, Pb, Zn | Wei et al., 2024 |  | JP-21 |  | underground mine |  |  |  |  | ore material | polished section | grab | mineral separate | [5 empty] | mineralisation |  |  |  | sphalerite, pyrite, pyrrhotite, galena, arsenopyrite, chalcopyrite, canfieldite |  |  | Sp2 |  |  |  | quartz, arsenopyrite, galena, pyrrhotite, pyrargyrite, canfieldite, tetrahedrite, calcite | polished thin sections | LA-ICPMS, EMPA, MC-ICPMS |  | CODES, University of Tasmania, Hobart, Tasmania 7001, Australia | [22 empty] | 56.687681 | [93 empty] | 0.015074 | [32 empty] | 2024 | Wei, W., Lv, X., Danyushevsky, L., Wu, Q., Wang, X., Ma, J., Olin, P., Wang, J. (2024). Textural and chemical variations of sphalerite in the Giant Shuangjianzishan Ag-Pb-Zn deposit, South Great Xing'an Range, China: Implications for ore-forming processes. Ore Geology Reviews, 165, 105849. |  | CHN | Inner Mongolia
| Shuangjianzishan |  | Magmatic hydrothermal | Intrusion-related | vein-type Ag-Pb-Zn | Ag, Pb, Zn |  | Ag, Pb, Zn | Wei et al., 2024 |  | JP-21 |  | underground mine |  |  |  |  | ore material | polished section | grab | mineral separate | [5 empty] | mineralisation |  |  |  | sphalerite, pyrite, pyrrhotite, galena, arsenopyrite, chalcopyrite, canfieldite |  |  | Sp2 |  |  |  | quartz, arsenopyrite, galena, pyrrhotite, pyrargyrite, canfieldite, tetrahedrite, calcite | polished thin sections | LA-ICPMS, EMPA, MC-ICPMS |  | CODES, University of Tasmania, Hobart, Tasmania 7001, Australia | [22 empty] | 50.219273 | [93 empty] | 0.082576 | [32 empty] | 2024 | Wei, W., Lv, X., Danyushevsky, L., Wu, Q., Wang, X., Ma, J., Olin, P., Wang, J. (2024). Textural and chemical variations of sphalerite in the Giant Shuangjianzishan Ag-Pb-Zn deposit, South Great Xing'an Range, China: Implications for ore-forming processes. Ore Geology Reviews, 165, 105849. |  | CHN | Inner Mongolia
| Shuangjianzishan |  | Magmatic hydrothermal | Intrusion-related | vein-type Ag-Pb-Zn | Ag, Pb, Zn |  | Ag, Pb, Zn | Wei et al., 2024 |  | JP-21 |  | underground mine |  |  |  |  | ore material | polished section | grab | mineral separate | [5 empty] | mineralisation |  |  |  | sphalerite, pyrite, pyrrhotite, galena, arsenopyrite, chalcopyrite, canfieldite |  |  | Sp1 |  |  |  | quartz, arsenopyrite, galena, pyrrhotite, pyrargyrite, canfieldite, tetrahedrite, calcite | polished thin sections | LA-ICPMS, EMPA, MC-ICPMS |  | CODES, University of Tasmania, Hobart, Tasmania 7001, Australia | [22 empty] | 107.579961 | [93 empty] | 0.090114 | [32 empty] | 2024 | Wei, W., Lv, X., Danyushevsky, L., Wu, Q., Wang, X., Ma, J., Olin, P., Wang, J. (2024). Textural and chemical variations of sphalerite in the Giant Shuangjianzishan Ag-Pb-Zn deposit, South Great Xing'an Range, China: Implications for ore-forming processes. Ore Geology Reviews, 165, 105849. |  | CHN | Inner Mongolia
| Shuangjianzishan |  | Magmatic hydrothermal | Intrusion-related | vein-type Ag-Pb-Zn | Ag, Pb, Zn |  | Ag, Pb, Zn | Wei et al., 2024 |  | JP-21 |  | underground mine |  |  |  |  | ore material | polished section | grab | mineral separate | [5 empty] | mineralisation |  |  |  | sphalerite, pyrite, pyrrhotite, galena, arsenopyrite, chalcopyrite, canfieldite |  |  | Sp1 |  |  |  | quartz, arsenopyrite, galena, pyrrhotite, pyrargyrite, canfieldite, tetrahedrite, calcite | polished thin sections | LA-ICPMS, EMPA, MC-ICPMS |  | CODES, University of Tasmania, Hobart, Tasmania 7001, Australia | [22 empty] | 80.67012 | [93 empty] | 0.089982 | [32 empty] | 2024 | Wei, W., Lv, X., Danyushevsky, L., Wu, Q., Wang, X., Ma, J., Olin, P., Wang, J. (2024). Textural and chemical variations of sphalerite in the Giant Shuangjianzishan Ag-Pb-Zn deposit, South Great Xing'an Range, China: Implications for ore-forming processes. Ore Geology Reviews, 165, 105849. |  | CHN | Inner Mongolia
| Shuangjianzishan |  | Magmatic hydrothermal | Intrusion-related | vein-type Ag-Pb-Zn | Ag, Pb, Zn |  | Ag, Pb, Zn | Wei et al., 2024 |  | JP-21 |  | underground mine |  |  |  |  | ore material | polished section | grab | mineral separate | [5 empty] | mineralisation |  |  |  | sphalerite, pyrite, pyrrhotite, galena, arsenopyrite, chalcopyrite, canfieldite |  |  | Sp2 |  |  |  | quartz, arsenopyrite, galena, pyrrhotite, pyrargyrite, canfieldite, tetrahedrite, calcite | polished thin sections | LA-ICPMS, EMPA, MC-ICPMS |  | CODES, University of Tasmania, Hobart, Tasmania 7001, Australia | [22 empty] | 52.361844 | [93 empty] | 0.058108 | [32 empty] | 2024 | Wei, W., Lv, X., Danyushevsky, L., Wu, Q., Wang, X., Ma, J., Olin, P., Wang, J. (2024). Textural and chemical variations of sphalerite in the Giant Shuangjianzishan Ag-Pb-Zn deposit, South Great Xing'an Range, China: Implications for ore-forming processes. Ore Geology Reviews, 165, 105849. |  | CHN | Inner Mongolia
| Shuangjianzishan |  | Magmatic hydrothermal | Intrusion-related | vein-type Ag-Pb-Zn | Ag, Pb, Zn |  | Ag, Pb, Zn | Wei et al., 2024 |  | JP-21 |  | underground mine |  |  |  |  | ore material | polished section | grab | mineral separate | [5 empty] | mineralisation |  |  |  | sphalerite, pyrite, pyrrhotite, galena, arsenopyrite, chalcopyrite, canfieldite |  |  | Sp2 |  |  |  | quartz, arsenopyrite, galena, pyrrhotite, pyrargyrite, canfieldite, tetrahedrite, calcite | polished thin sections | LA-ICPMS, EMPA, MC-ICPMS |  | CODES, University of Tasmania, Hobart, Tasmania 7001, Australia | [22 empty] | 36.872487 | [93 empty] | 0.10012 | [32 empty] | 2024 | Wei, W., Lv, X., Danyushevsky, L., Wu, Q., Wang, X., Ma, J., Olin, P., Wang, J. (2024). Textural and chemical variations of sphalerite in the Giant Shuangjianzishan Ag-Pb-Zn deposit, South Great Xing'an Range, China: Implications for ore-forming processes. Ore Geology Reviews, 165, 105849. |  | CHN | Inner Mongolia
| Shuangjianzishan |  | Magmatic hydrothermal | Intrusion-related | vein-type Ag-Pb-Zn | Ag, Pb, Zn |  | Ag, Pb, Zn | Wei et al., 2024 |  | JP-21 |  | underground mine |  |  |  |  | ore material | polished section | grab | mineral separate | [5 empty] | mineralisation |  |  |  | sphalerite, pyrite, pyrrhotite, galena, arsenopyrite, chalcopyrite, canfieldite |  |  | Sp2 |  |  |  | quartz, arsenopyrite, galena, pyrrhotite, pyrargyrite, canfieldite, tetrahedrite, calcite | polished thin sections | LA-ICPMS, EMPA, MC-ICPMS |  | CODES, University of Tasmania, Hobart, Tasmania 7001, Australia | [22 empty] | 57.792855 | [93 empty] | 0.118357 | [32 empty] | 2024 | Wei, W., Lv, X., Danyushevsky, L., Wu, Q., Wang, X., Ma, J., Olin, P., Wang, J. (2024). Textural and chemical variations of sphalerite in the Giant Shuangjianzishan Ag-Pb-Zn deposit, South Great Xing'an Range, China: Implications for ore-forming processes. Ore Geology Reviews, 165, 105849. |  | CHN | Inner Mongolia
| Shuangjianzishan |  | Magmatic hydrothermal | Intrusion-related | vein-type Ag-Pb-Zn | Ag, Pb, Zn |  | Ag, Pb, Zn | Wei et al., 2024 |  | JP-21 |  | underground mine |  |  |  |  | ore material | polished section | grab | mineral separate | [5 empty] | mineralisation |  |  |  | sphalerite, pyrite, pyrrhotite, galena, arsenopyrite, chalcopyrite, canfieldite |  |  | Sp1 |  |  |  | quartz, arsenopyrite, galena, pyrrhotite, pyrargyrite, canfieldite, tetrahedrite, calcite | polished thin sections | LA-ICPMS, EMPA, MC-ICPMS |  | CODES, University of Tasmania, Hobart, Tasmania 7001, Australia | [22 empty] | 109.519917 | [93 empty] | 0.198905 | [32 empty] | 2024 | Wei, W., Lv, X., Danyushevsky, L., Wu, Q., Wang, X., Ma, J., Olin, P., Wang, J. (2024). Textural and chemical variations of sphalerite in the Giant Shuangjianzishan Ag-Pb-Zn deposit, South Great Xing'an Range, China: Implications for ore-forming processes. Ore Geology Reviews, 165, 105849. |  | CHN | Inner Mongolia
| Shuangjianzishan |  | Magmatic hydrothermal | Intrusion-related | vein-type Ag-Pb-Zn | Ag, Pb, Zn |  | Ag, Pb, Zn | Wei et al., 2024 |  | JP-21 |  | underground mine |  |  |  |  | ore material | polished section | grab | mineral separate | [5 empty] | mineralisation |  |  |  | sphalerite, pyrite, pyrrhotite, galena, arsenopyrite, chalcopyrite, canfieldite |  |  | Sp2 |  |  |  | quartz, arsenopyrite, galena, pyrrhotite, pyrargyrite, canfieldite, tetrahedrite, calcite | polished thin sections | LA-ICPMS, EMPA, MC-ICPMS |  | CODES, University of Tasmania, Hobart, Tasmania 7001, Australia | [22 empty] | 51.485603 | [93 empty] | 0.362972 | [32 empty] | 2024 | Wei, W., Lv, X., Danyushevsky, L., Wu, Q., Wang, X., Ma, J., Olin, P., Wang, J. (2024). Textural and chemical variations of sphalerite in the Giant Shuangjianzishan Ag-Pb-Zn deposit, South Great Xing'an Range, China: Implications for ore-forming processes. Ore Geology Reviews, 165, 105849. |  | CHN | Inner Mongolia
| Shuangjianzishan |  | Magmatic hydrothermal | Intrusion-related | vein-type Ag-Pb-Zn | Ag, Pb, Zn |  | Ag, Pb, Zn | Wei et al., 2024 |  | JP-5 |  | underground mine |  |  |  |  | ore material | polished section | grab | mineral separate | [5 empty] | mineralisation |  |  |  | sphalerite, pyrite, pyrrhotite, galena, arsenopyrite, chalcopyrite, canfieldite |  |  | Sp1 |  |  |  | quartz, arsenopyrite, galena, pyrrhotite, pyrargyrite, canfieldite, tetrahedrite, calcite | polished thin sections | LA-ICPMS, EMPA, MC-ICPMS |  | CODES, University of Tasmania, Hobart, Tasmania 7001, Australia | [22 empty] | 24.714396 | [93 empty] | 0.868432 | [32 empty] | 2024 | Wei, W., Lv, X., Danyushevsky, L., Wu, Q., Wang, X., Ma, J., Olin, P., Wang, J. (2024). Textural and chemical variations of sphalerite in the Giant Shuangjianzishan Ag-Pb-Zn deposit, South Great Xing'an Range, China: Implications for ore-forming processes. Ore Geology Reviews, 165, 105849. |  | CHN | Inner Mongolia
| Shuangjianzishan |  | Magmatic hydrothermal | Intrusion-related | vein-type Ag-Pb-Zn | Ag, Pb, Zn |  | Ag, Pb, Zn | Wei et al., 2024 |  | JP-5 |  | underground mine |  |  |  |  | ore material | polished section | grab | mineral separate | [5 empty] | mineralisation |  |  |  | sphalerite, pyrite, pyrrhotite, galena, arsenopyrite, chalcopyrite, canfieldite |  |  | Sp2 |  |  |  | quartz, arsenopyrite, galena, pyrrhotite, pyrargyrite, canfieldite, tetrahedrite, calcite | polished thin sections | LA-ICPMS, EMPA, MC-ICPMS |  | CODES, University of Tasmania, Hobart, Tasmania 7001, Australia | [22 empty] | 1043.637785 | [93 empty] | 30.641645 | [32 empty] | 2024 | Wei, W., Lv, X., Danyushevsky, L., Wu, Q., Wang, X., Ma, J., Olin, P., Wang, J. (2024). Textural and chemical variations of sphalerite in the Giant Shuangjianzishan Ag-Pb-Zn deposit, South Great Xing'an Range, China: Implications for ore-forming processes. Ore Geology Reviews, 165, 105849. |  | CHN | Inner Mongolia
| Shuangjianzishan |  | Magmatic hydrothermal | Intrusion-related | vein-type Ag-Pb-Zn | Ag, Pb, Zn |  | Ag, Pb, Zn | Wei et al., 2024 |  | JP-5 |  | underground mine |  |  |  |  | ore material | polished section | grab | mineral separate | [5 empty] | mineralisation |  |  |  | sphalerite, pyrite, pyrrhotite, galena, arsenopyrite, chalcopyrite, canfieldite |  |  | Sp2 |  |  |  | quartz, arsenopyrite, galena, pyrrhotite, pyrargyrite, canfieldite, tetrahedrite, calcite | polished thin sections | LA-ICPMS, EMPA, MC-ICPMS |  | CODES, University of Tasmania, Hobart, Tasmania 7001, Australia | [22 empty] | 106.617003 | [93 empty] | 0.353873 | [32 empty] | 2024 | Wei, W., Lv, X., Danyushevsky, L., Wu, Q., Wang, X., Ma, J., Olin, P., Wang, J. (2024). Textural and chemical variations of sphalerite in the Giant Shuangjianzishan Ag-Pb-Zn deposit, South Great Xing'an Range, China: Implications for ore-forming processes. Ore Geology Reviews, 165, 105849. |  | CHN | Inner Mongolia
| Shuangjianzishan |  | Magmatic hydrothermal | Intrusion-related | vein-type Ag-Pb-Zn | Ag, Pb, Zn |  | Ag, Pb, Zn | Wei et al., 2024 |  | JP-5 |  | underground mine |  |  |  |  | ore material | polished section | grab | mineral separate | [5 empty] | mineralisation |  |  |  | sphalerite, pyrite, pyrrhotite, galena, arsenopyrite, chalcopyrite, canfieldite |  |  | Sp1 |  |  |  | quartz, arsenopyrite, galena, pyrrhotite, pyrargyrite, canfieldite, tetrahedrite, calcite | polished thin sections | LA-ICPMS, EMPA, MC-ICPMS |  | CODES, University of Tasmania, Hobart, Tasmania 7001, Australia | [22 empty] | 14.436917 | [93 empty] | 0.162835 | [32 empty] | 2024 | Wei, W., Lv, X., Danyushevsky, L., Wu, Q., Wang, X., Ma, J., Olin, P., Wang, J. (2024). Textural and chemical variations of sphalerite in the Giant Shuangjianzishan Ag-Pb-Zn deposit, South Great Xing'an Range, China: Implications for ore-forming processes. Ore Geology Reviews, 165, 105849. |  | CHN | Inner Mongolia
| Shuangjianzishan |  | Magmatic hydrothermal | Intrusion-related | vein-type Ag-Pb-Zn | Ag, Pb, Zn |  | Ag, Pb, Zn | Wei et al., 2024 |  | JP-5 |  | underground mine |  |  |  |  | ore material | polished section | grab | mineral separate | [5 empty] | mineralisation |  |  |  | sphalerite, pyrite, pyrrhotite, galena, arsenopyrite, chalcopyrite, canfieldite |  |  | Sp2 |  |  |  | quartz, arsenopyrite, galena, pyrrhotite, pyrargyrite, canfieldite, tetrahedrite, calcite | polished thin sections | LA-ICPMS, EMPA, MC-ICPMS |  | CODES, University of Tasmania, Hobart, Tasmania 7001, Australia | [22 empty] | 20.828843 | [93 empty] | 0.139679 | [32 empty] | 2024 | Wei, W., Lv, X., Danyushevsky, L., Wu, Q., Wang, X., Ma, J., Olin, P., Wang, J. (2024). Textural and chemical variations of sphalerite in the Giant Shuangjianzishan Ag-Pb-Zn deposit, South Great Xing'an Range, China: Implications for ore-forming processes. Ore Geology Reviews, 165, 105849. |  | CHN | Inner Mongolia
| Shuangjianzishan |  | Magmatic hydrothermal | Intrusion-related | vein-type Ag-Pb-Zn | Ag, Pb, Zn |  | Ag, Pb, Zn | Wei et al., 2024 |  | JP-5 |  | underground mine |  |  |  |  | ore material | polished section | grab | mineral separate | [5 empty] | mineralisation |  |  |  | sphalerite, pyrite, pyrrhotite, galena, arsenopyrite, chalcopyrite, canfieldite |  |  | Sp2 |  |  |  | quartz, arsenopyrite, galena, pyrrhotite, pyrargyrite, canfieldite, tetrahedrite, calcite | polished thin sections | LA-ICPMS, EMPA, MC-ICPMS |  | CODES, University of Tasmania, Hobart, Tasmania 7001, Australia | [22 empty] | 262.426326 | [93 empty] | 128.025592 | [32 empty] | 2024 | Wei, W., Lv, X., Danyushevsky, L., Wu, Q., Wang, X., Ma, J., Olin, P., Wang, J. (2024). Textural and chemical variations of sphalerite in the Giant Shuangjianzishan Ag-Pb-Zn deposit, South Great Xing'an Range, China: Implications for ore-forming processes. Ore Geology Reviews, 165, 105849. |  | CHN | Inner Mongolia
| Shuangjianzishan |  | Magmatic hydrothermal | Intrusion-related | vein-type Ag-Pb-Zn | Ag, Pb, Zn |  | Ag, Pb, Zn | Wei et al., 2024 |  | LML-7 |  | underground mine |  |  |  |  | ore material | polished section | grab | mineral separate | [5 empty] | mineralisation |  |  |  | sphalerite, pyrite, pyrrhotite, galena, arsenopyrite, chalcopyrite, canfieldite |  |  | Sp1 |  |  |  | quartz, arsenopyrite, galena, pyrrhotite, pyrargyrite, canfieldite, tetrahedrite, calcite | polished thin sections | LA-ICPMS, EMPA, MC-ICPMS |  | CODES, University of Tasmania, Hobart, Tasmania 7001, Australia | [22 empty] | 14.473568 | [93 empty] | 0.040198 | [32 empty] | 2024 | Wei, W., Lv, X., Danyushevsky, L., Wu, Q., Wang, X., Ma, J., Olin, P., Wang, J. (2024). Textural and chemical variations of sphalerite in the Giant Shuangjianzishan Ag-Pb-Zn deposit, South Great Xing'an Range, China: Implications for ore-forming processes. Ore Geology Reviews, 165, 105849. |  | CHN | Inner Mongolia
| Shuangjianzishan |  | Magmatic hydrothermal | Intrusion-related | vein-type Ag-Pb-Zn | Ag, Pb, Zn |  | Ag, Pb, Zn | Wei et al., 2024 |  | LML-7 |  | underground mine |  |  |  |  | ore material | polished section | grab | mineral separate | [5 empty] | mineralisation |  |  |  | sphalerite, pyrite, pyrrhotite, galena, arsenopyrite, chalcopyrite, canfieldite |  |  | Sp1 |  |  |  | quartz, arsenopyrite, galena, pyrrhotite, pyrargyrite, canfieldite, tetrahedrite, calcite | polished thin sections | LA-ICPMS, EMPA, MC-ICPMS |  | CODES, University of Tasmania, Hobart, Tasmania 7001, Australia | [22 empty] | 14.45973 | [93 empty] | 0.037272 | [32 empty] | 2024 | Wei, W., Lv, X., Danyushevsky, L., Wu, Q., Wang, X., Ma, J., Olin, P., Wang, J. (2024). Textural and chemical variations of sphalerite in the Giant Shuangjianzishan Ag-Pb-Zn deposit, South Great Xing'an Range, China: Implications for ore-forming processes. Ore Geology Reviews, 165, 105849. |  | CHN | Inner Mongolia
| Shuangjianzishan |  | Magmatic hydrothermal | Intrusion-related | vein-type Ag-Pb-Zn | Ag, Pb, Zn |  | Ag, Pb, Zn | Wei et al., 2024 |  | LML-7 |  | underground mine |  |  |  |  | ore material | polished section | grab | mineral separate | [5 empty] | mineralisation |  |  |  | sphalerite, pyrite, pyrrhotite, galena, arsenopyrite, chalcopyrite, canfieldite |  |  | Sp1 |  |  |  | quartz, arsenopyrite, galena, pyrrhotite, pyrargyrite, canfieldite, tetrahedrite, calcite | polished thin sections | LA-ICPMS, EMPA, MC-ICPMS |  | CODES, University of Tasmania, Hobart, Tasmania 7001, Australia | [22 empty] | 20.793766 | [93 empty] | 0.06585 | [32 empty] | 2024 | Wei, W., Lv, X., Danyushevsky, L., Wu, Q., Wang, X., Ma, J., Olin, P., Wang, J. (2024). Textural and chemical variations of sphalerite in the Giant Shuangjianzishan Ag-Pb-Zn deposit, South Great Xing'an Range, China: Implications for ore-forming processes. Ore Geology Reviews, 165, 105849. |  | CHN | Inner Mongolia
| Shuangjianzishan |  | Magmatic hydrothermal | Intrusion-related | vein-type Ag-Pb-Zn | Ag, Pb, Zn |  | Ag, Pb, Zn | Wei et al., 2024 |  | LML-7 |  | underground mine |  |  |  |  | ore material | polished section | grab | mineral separate | [5 empty] | mineralisation |  |  |  | sphalerite, pyrite, pyrrhotite, galena, arsenopyrite, chalcopyrite, canfieldite |  |  | Sp1 |  |  |  | quartz, arsenopyrite, galena, pyrrhotite, pyrargyrite, canfieldite, tetrahedrite, calcite | polished thin sections | LA-ICPMS, EMPA, MC-ICPMS |  | CODES, University of Tasmania, Hobart, Tasmania 7001, Australia | [22 empty] | 24.849861 | [93 empty] | 0.267111 | [32 empty] | 2024 | Wei, W., Lv, X., Danyushevsky, L., Wu, Q., Wang, X., Ma, J., Olin, P., Wang, J. (2024). Textural and chemical variations of sphalerite in the Giant Shuangjianzishan Ag-Pb-Zn deposit, South Great Xing'an Range, China: Implications for ore-forming processes. Ore Geology Reviews, 165, 105849. |  | CHN | Inner Mongolia
| Shuangjianzishan |  | Magmatic hydrothermal | Intrusion-related | vein-type Ag-Pb-Zn | Ag, Pb, Zn |  | Ag, Pb, Zn | Wei et al., 2024 |  | LML-7 |  | underground mine |  |  |  |  | ore material | polished section | grab | mineral separate | [5 empty] | mineralisation |  |  |  | sphalerite, pyrite, pyrrhotite, galena, arsenopyrite, chalcopyrite, canfieldite |  |  | Sp1 |  |  |  | quartz, arsenopyrite, galena, pyrrhotite, pyrargyrite, canfieldite, tetrahedrite, calcite | polished thin sections | LA-ICPMS, EMPA, MC-ICPMS |  | CODES, University of Tasmania, Hobart, Tasmania 7001, Australia | [22 empty] | 29.968012 | [93 empty] | 0.039611 | [32 empty] | 2024 | Wei, W., Lv, X., Danyushevsky, L., Wu, Q., Wang, X., Ma, J., Olin, P., Wang, J. (2024). Textural and chemical variations of sphalerite in the Giant Shuangjianzishan Ag-Pb-Zn deposit, South Great Xing'an Range, China: Implications for ore-forming processes. Ore Geology Reviews, 165, 105849. |  | CHN | Inner Mongolia
| Shuangjianzishan |  | Magmatic hydrothermal | Intrusion-related | vein-type Ag-Pb-Zn | Ag, Pb, Zn |  | Ag, Pb, Zn | Wei et al., 2024 |  | LML-7 |  | underground mine |  |  |  |  | ore material | polished section | grab | mineral separate | [5 empty] | mineralisation |  |  |  | sphalerite, pyrite, pyrrhotite, galena, arsenopyrite, chalcopyrite, canfieldite |  |  | Sp1 |  |  |  | quartz, arsenopyrite, galena, pyrrhotite, pyrargyrite, canfieldite, tetrahedrite, calcite | polished thin sections | LA-ICPMS, EMPA, MC-ICPMS |  | CODES, University of Tasmania, Hobart, Tasmania 7001, Australia | [22 empty] | 33.336234 | [93 empty] | 0.084081 | [32 empty] | 2024 | Wei, W., Lv, X., Danyushevsky, L., Wu, Q., Wang, X., Ma, J., Olin, P., Wang, J. (2024). Textural and chemical variations of sphalerite in the Giant Shuangjianzishan Ag-Pb-Zn deposit, South Great Xing'an Range, China: Implications for ore-forming processes. Ore Geology Reviews, 165, 105849. |  | CHN | Inner Mongolia
| Shuangjianzishan |  | Magmatic hydrothermal | Intrusion-related | vein-type Ag-Pb-Zn | Ag, Pb, Zn |  | Ag, Pb, Zn | Wei et al., 2024 |  | LML-7 |  | underground mine |  |  |  |  | ore material | polished section | grab | mineral separate | [5 empty] | mineralisation |  |  |  | sphalerite, pyrite, pyrrhotite, galena, arsenopyrite, chalcopyrite, canfieldite |  |  | Sp1 |  |  |  | quartz, arsenopyrite, galena, pyrrhotite, pyrargyrite, canfieldite, tetrahedrite, calcite | polished thin sections | LA-ICPMS, EMPA, MC-ICPMS |  | CODES, University of Tasmania, Hobart, Tasmania 7001, Australia | [22 empty] | 28.531701 | [93 empty] | 0.065331 | [32 empty] | 2024 | Wei, W., Lv, X., Danyushevsky, L., Wu, Q., Wang, X., Ma, J., Olin, P., Wang, J. (2024). Textural and chemical variations of sphalerite in the Giant Shuangjianzishan Ag-Pb-Zn deposit, South Great Xing'an Range, China: Implications for ore-forming processes. Ore Geology Reviews, 165, 105849. |  | CHN | Inner Mongolia
| Shuangjianzishan |  | Magmatic hydrothermal | Intrusion-related | vein-type Ag-Pb-Zn | Ag, Pb, Zn |  | Ag, Pb, Zn | Wei et al., 2024 |  | LML-7 |  | underground mine |  |  |  |  | ore material | polished section | grab | mineral separate | [5 empty] | mineralisation |  |  |  | sphalerite, pyrite, pyrrhotite, galena, arsenopyrite, chalcopyrite, canfieldite |  |  | Sp1 |  |  |  | quartz, arsenopyrite, galena, pyrrhotite, pyrargyrite, canfieldite, tetrahedrite, calcite | polished thin sections | LA-ICPMS, EMPA, MC-ICPMS |  | CODES, University of Tasmania, Hobart, Tasmania 7001, Australia | [22 empty] | 29.252189 | [93 empty] | 0.05394 | [32 empty] | 2024 | Wei, W., Lv, X., Danyushevsky, L., Wu, Q., Wang, X., Ma, J., Olin, P., Wang, J. (2024). Textural and chemical variations of sphalerite in the Giant Shuangjianzishan Ag-Pb-Zn deposit, South Great Xing'an Range, China: Implications for ore-forming processes. Ore Geology Reviews, 165, 105849. |  | CHN | Inner Mongolia
| Shuangjianzishan |  | Magmatic hydrothermal | Intrusion-related | vein-type Ag-Pb-Zn | Ag, Pb, Zn |  | Ag, Pb, Zn | Wei et al., 2024 |  | LML-7 |  | underground mine |  |  |  |  | ore material | polished section | grab | mineral separate | [5 empty] | mineralisation |  |  |  | sphalerite, pyrite, pyrrhotite, galena, arsenopyrite, chalcopyrite, canfieldite |  |  | Sp1 |  |  |  | quartz, arsenopyrite, galena, pyrrhotite, pyrargyrite, canfieldite, tetrahedrite, calcite | polished thin sections | LA-ICPMS, EMPA, MC-ICPMS |  | CODES, University of Tasmania, Hobart, Tasmania 7001, Australia | [22 empty] | 25.90101 | [93 empty] | 0.057009 | [32 empty] | 2024 | Wei, W., Lv, X., Danyushevsky, L., Wu, Q., Wang, X., Ma, J., Olin, P., Wang, J. (2024). Textural and chemical variations of sphalerite in the Giant Shuangjianzishan Ag-Pb-Zn deposit, South Great Xing'an Range, China: Implications for ore-forming processes. Ore Geology Reviews, 165, 105849. |  | CHN | Inner Mongolia
| Shuangjianzishan |  | Magmatic hydrothermal | Intrusion-related | vein-type Ag-Pb-Zn | Ag, Pb, Zn |  | Ag, Pb, Zn | Wei et al., 2024 |  | LML-7 |  | underground mine |  |  |  |  | ore material | polished section | grab | mineral separate | [5 empty] | mineralisation |  |  |  | sphalerite, pyrite, pyrrhotite, galena, arsenopyrite, chalcopyrite, canfieldite |  |  | Sp1 |  |  |  | quartz, arsenopyrite, galena, pyrrhotite, pyrargyrite, canfieldite, tetrahedrite, calcite | polished thin sections | LA-ICPMS, EMPA, MC-ICPMS |  | CODES, University of Tasmania, Hobart, Tasmania 7001, Australia | [22 empty] | 14.190142 | [93 empty] | 0.067585 | [32 empty] | 2024 | Wei, W., Lv, X., Danyushevsky, L., Wu, Q., Wang, X., Ma, J., Olin, P., Wang, J. (2024). Textural and chemical variations of sphalerite in the Giant Shuangjianzishan Ag-Pb-Zn deposit, South Great Xing'an Range, China: Implications for ore-forming processes. Ore Geology Reviews, 165, 105849. |  | CHN | Inner Mongolia
| Shuangjianzishan |  | Magmatic hydrothermal | Intrusion-related | vein-type Ag-Pb-Zn | Ag, Pb, Zn |  | Ag, Pb, Zn | Wei et al., 2024 |  | LML-7 |  | underground mine |  |  |  |  | ore material | polished section | grab | mineral separate | [5 empty] | mineralisation |  |  |  | sphalerite, pyrite, pyrrhotite, galena, arsenopyrite, chalcopyrite, canfieldite |  |  | Sp1 |  |  |  | quartz, arsenopyrite, galena, pyrrhotite, pyrargyrite, canfieldite, tetrahedrite, calcite | polished thin sections | LA-ICPMS, EMPA, MC-ICPMS |  | CODES, University of Tasmania, Hobart, Tasmania 7001, Australia | [22 empty] | 15.299514 | [93 empty] | 0.078377 | [32 empty] | 2024 | Wei, W., Lv, X., Danyushevsky, L., Wu, Q., Wang, X., Ma, J., Olin, P., Wang, J. (2024). Textural and chemical variations of sphalerite in the Giant Shuangjianzishan Ag-Pb-Zn deposit, South Great Xing'an Range, China: Implications for ore-forming processes. Ore Geology Reviews, 165, 105849. |  | CHN | Inner Mongolia
| Shuangjianzishan |  | Magmatic hydrothermal | Intrusion-related | vein-type Ag-Pb-Zn | Ag, Pb, Zn |  | Ag, Pb, Zn | Wei et al., 2024 |  | LML-7 |  | underground mine |  |  |  |  | ore material | polished section | grab | mineral separate | [5 empty] | mineralisation |  |  |  | sphalerite, pyrite, pyrrhotite, galena, arsenopyrite, chalcopyrite, canfieldite |  |  | Sp1 |  |  |  | quartz, arsenopyrite, galena, pyrrhotite, pyrargyrite, canfieldite, tetrahedrite, calcite | polished thin sections | LA-ICPMS, EMPA, MC-ICPMS |  | CODES, University of Tasmania, Hobart, Tasmania 7001, Australia | [22 empty] | 17.942956 | [93 empty] | 0.090645 | [32 empty] | 2024 | Wei, W., Lv, X., Danyushevsky, L., Wu, Q., Wang, X., Ma, J., Olin, P., Wang, J. (2024). Textural and chemical variations of sphalerite in the Giant Shuangjianzishan Ag-Pb-Zn deposit, South Great Xing'an Range, China: Implications for ore-forming processes. Ore Geology Reviews, 165, 105849. |  | CHN | Inner Mongolia
| Shuangjianzishan |  | Magmatic hydrothermal | Intrusion-related | vein-type Ag-Pb-Zn | Ag, Pb, Zn |  | Ag, Pb, Zn | Wei et al., 2024 |  | LML-7 |  | underground mine |  |  |  |  | ore material | polished section | grab | mineral separate | [5 empty] | mineralisation |  |  |  | sphalerite, pyrite, pyrrhotite, galena, arsenopyrite, chalcopyrite, canfieldite |  |  | Sp1 |  |  |  | quartz, arsenopyrite, galena, pyrrhotite, pyrargyrite, canfieldite, tetrahedrite, calcite | polished thin sections | LA-ICPMS, EMPA, MC-ICPMS |  | CODES, University of Tasmania, Hobart, Tasmania 7001, Australia | [22 empty] | 16.679395 | [93 empty] | 0.076193 | [32 empty] | 2024 | Wei, W., Lv, X., Danyushevsky, L., Wu, Q., Wang, X., Ma, J., Olin, P., Wang, J. (2024). Textural and chemical variations of sphalerite in the Giant Shuangjianzishan Ag-Pb-Zn deposit, South Great Xing'an Range, China: Implications for ore-forming processes. Ore Geology Reviews, 165, 105849. |  | CHN | Inner Mongolia
| Shuangjianzishan |  | Magmatic hydrothermal | Intrusion-related | vein-type Ag-Pb-Zn | Ag, Pb, Zn |  | Ag, Pb, Zn | Wei et al., 2024 |  | LML-7 |  | underground mine |  |  |  |  | ore material | polished section | grab | mineral separate | [5 empty] | mineralisation |  |  |  | sphalerite, pyrite, pyrrhotite, galena, arsenopyrite, chalcopyrite, canfieldite |  |  | Sp1 |  |  |  | quartz, arsenopyrite, galena, pyrrhotite, pyrargyrite, canfieldite, tetrahedrite, calcite | polished thin sections | LA-ICPMS, EMPA, MC-ICPMS |  | CODES, University of Tasmania, Hobart, Tasmania 7001, Australia | [22 empty] | 28.113949 | [93 empty] | 0.062008 | [32 empty] | 2024 | Wei, W., Lv, X., Danyushevsky, L., Wu, Q., Wang, X., Ma, J., Olin, P., Wang, J. (2024). Textural and chemical variations of sphalerite in the Giant Shuangjianzishan Ag-Pb-Zn deposit, South Great Xing'an Range, China: Implications for ore-forming processes. Ore Geology Reviews, 165, 105849. |  | CHN | Inner Mongolia
| Shuangjianzishan |  | Magmatic hydrothermal | Intrusion-related | vein-type Ag-Pb-Zn | Ag, Pb, Zn |  | Ag, Pb, Zn | Wei et al., 2024 |  | LML-7 |  | underground mine |  |  |  |  | ore material | polished section | grab | mineral separate | [5 empty] | mineralisation |  |  |  | sphalerite, pyrite, pyrrhotite, galena, arsenopyrite, chalcopyrite, canfieldite |  |  | Sp2 |  |  |  | quartz, arsenopyrite, galena, pyrrhotite, pyrargyrite, canfieldite, tetrahedrite, calcite | polished thin sections | LA-ICPMS, EMPA, MC-ICPMS |  | CODES, University of Tasmania, Hobart, Tasmania 7001, Australia | [22 empty] | 77.523287 | [93 empty] | 4.963935 | [32 empty] | 2024 | Wei, W., Lv, X., Danyushevsky, L., Wu, Q., Wang, X., Ma, J., Olin, P., Wang, J. (2024). Textural and chemical variations of sphalerite in the Giant Shuangjianzishan Ag-Pb-Zn deposit, South Great Xing'an Range, China: Implications for ore-forming processes. Ore Geology Reviews, 165, 105849. |  | CHN | Inner Mongolia
| Shuangjianzishan |  | Magmatic hydrothermal | Intrusion-related | vein-type Ag-Pb-Zn | Ag, Pb, Zn |  | Ag, Pb, Zn | Wei et al., 2024 |  | LML-7 |  | underground mine |  |  |  |  | ore material | polished section | grab | mineral separate | [5 empty] | mineralisation |  |  |  | sphalerite, pyrite, pyrrhotite, galena, arsenopyrite, chalcopyrite, canfieldite |  |  | Sp2 |  |  |  | quartz, arsenopyrite, galena, pyrrhotite, pyrargyrite, canfieldite, tetrahedrite, calcite | polished thin sections | LA-ICPMS, EMPA, MC-ICPMS |  | CODES, University of Tasmania, Hobart, Tasmania 7001, Australia | [22 empty] | 75.736128 | [93 empty] | 1.628689 | [32 empty] | 2024 | Wei, W., Lv, X., Danyushevsky, L., Wu, Q., Wang, X., Ma, J., Olin, P., Wang, J. (2024). Textural and chemical variations of sphalerite in the Giant Shuangjianzishan Ag-Pb-Zn deposit, South Great Xing'an Range, China: Implications for ore-forming processes. Ore Geology Reviews, 165, 105849. |  | CHN | Inner Mongolia
| Shuangjianzishan |  | Magmatic hydrothermal | Intrusion-related | vein-type Ag-Pb-Zn | Ag, Pb, Zn |  | Ag, Pb, Zn | Wei et al., 2024 |  | LML-7 |  | underground mine |  |  |  |  | ore material | polished section | grab | mineral separate | [5 empty] | mineralisation |  |  |  | sphalerite, pyrite, pyrrhotite, galena, arsenopyrite, chalcopyrite, canfieldite |  |  | Sp2 |  |  |  | quartz, arsenopyrite, galena, pyrrhotite, pyrargyrite, canfieldite, tetrahedrite, calcite | polished thin sections | LA-ICPMS, EMPA, MC-ICPMS |  | CODES, University of Tasmania, Hobart, Tasmania 7001, Australia | [22 empty] | 104.038201 | [93 empty] | 1.239594 | [32 empty] | 2024 | Wei, W., Lv, X., Danyushevsky, L., Wu, Q., Wang, X., Ma, J., Olin, P., Wang, J. (2024). Textural and chemical variations of sphalerite in the Giant Shuangjianzishan Ag-Pb-Zn deposit, South Great Xing'an Range, China: Implications for ore-forming processes. Ore Geology Reviews, 165, 105849. |  | CHN | Inner Mongolia
| Shuangjianzishan |  | Magmatic hydrothermal | Intrusion-related | vein-type Ag-Pb-Zn | Ag, Pb, Zn |  | Ag, Pb, Zn | Wei et al., 2024 |  | LML-7 |  | underground mine |  |  |  |  | ore material | polished section | grab | mineral separate | [5 empty] | mineralisation |  |  |  | sphalerite, pyrite, pyrrhotite, galena, arsenopyrite, chalcopyrite, canfieldite |  |  | Sp2 |  |  |  | quartz, arsenopyrite, galena, pyrrhotite, pyrargyrite, canfieldite, tetrahedrite, calcite | polished thin sections | LA-ICPMS, EMPA, MC-ICPMS |  | CODES, University of Tasmania, Hobart, Tasmania 7001, Australia | [22 empty] | 79.545086 | [93 empty] | 0.602149 | [32 empty] | 2024 | Wei, W., Lv, X., Danyushevsky, L., Wu, Q., Wang, X., Ma, J., Olin, P., Wang, J. (2024). Textural and chemical variations of sphalerite in the Giant Shuangjianzishan Ag-Pb-Zn deposit, South Great Xing'an Range, China: Implications for ore-forming processes. Ore Geology Reviews, 165, 105849. |  | CHN | Inner Mongolia
| Shuangjianzishan |  | Magmatic hydrothermal | Intrusion-related | vein-type Ag-Pb-Zn | Ag, Pb, Zn |  | Ag, Pb, Zn | Wei et al., 2024 |  | LML-7 |  | underground mine |  |  |  |  | ore material | polished section | grab | mineral separate | [5 empty] | mineralisation |  |  |  | sphalerite, pyrite, pyrrhotite, galena, arsenopyrite, chalcopyrite, canfieldite |  |  | Sp2 |  |  |  | quartz, arsenopyrite, galena, pyrrhotite, pyrargyrite, canfieldite, tetrahedrite, calcite | polished thin sections | LA-ICPMS, EMPA, MC-ICPMS |  | CODES, University of Tasmania, Hobart, Tasmania 7001, Australia | [22 empty] | 185.404587 | [93 empty] | 1.105811 | [32 empty] | 2024 | Wei, W., Lv, X., Danyushevsky, L., Wu, Q., Wang, X., Ma, J., Olin, P., Wang, J. (2024). Textural and chemical variations of sphalerite in the Giant Shuangjianzishan Ag-Pb-Zn deposit, South Great Xing'an Range, China: Implications for ore-forming processes. Ore Geology Reviews, 165, 105849. |  | CHN | Inner Mongolia
| Shuangjianzishan |  | Magmatic hydrothermal | Intrusion-related | vein-type Ag-Pb-Zn | Ag, Pb, Zn |  | Ag, Pb, Zn | Wei et al., 2024 |  | LML-7 |  | underground mine |  |  |  |  | ore material | polished section | grab | mineral separate | [5 empty] | mineralisation |  |  |  | sphalerite, pyrite, pyrrhotite, galena, arsenopyrite, chalcopyrite, canfieldite |  |  | Sp2 |  |  |  | quartz, arsenopyrite, galena, pyrrhotite, pyrargyrite, canfieldite, tetrahedrite, calcite | polished thin sections | LA-ICPMS, EMPA, MC-ICPMS |  | CODES, University of Tasmania, Hobart, Tasmania 7001, Australia | [22 empty] | 119.323841 | [93 empty] | 0.559847 | [32 empty] | 2024 | Wei, W., Lv, X., Danyushevsky, L., Wu, Q., Wang, X., Ma, J., Olin, P., Wang, J. (2024). Textural and chemical variations of sphalerite in the Giant Shuangjianzishan Ag-Pb-Zn deposit, South Great Xing'an Range, China: Implications for ore-forming processes. Ore Geology Reviews, 165, 105849. |  | CHN | Inner Mongolia
| Shuangjianzishan |  | Magmatic hydrothermal | Intrusion-related | vein-type Ag-Pb-Zn | Ag, Pb, Zn |  | Ag, Pb, Zn | Wei et al., 2024 |  | LML-7 |  | underground mine |  |  |  |  | ore material | polished section | grab | mineral separate | [5 empty] | mineralisation |  |  |  | sphalerite, pyrite, pyrrhotite, galena, arsenopyrite, chalcopyrite, canfieldite |  |  | Sp2 |  |  |  | quartz, arsenopyrite, galena, pyrrhotite, pyrargyrite, canfieldite, tetrahedrite, calcite | polished thin sections | LA-ICPMS, EMPA, MC-ICPMS |  | CODES, University of Tasmania, Hobart, Tasmania 7001, Australia | [22 empty] | 71.291374 | [93 empty] | 0.911467 | [32 empty] | 2024 | Wei, W., Lv, X., Danyushevsky, L., Wu, Q., Wang, X., Ma, J., Olin, P., Wang, J. (2024). Textural and chemical variations of sphalerite in the Giant Shuangjianzishan Ag-Pb-Zn deposit, South Great Xing'an Range, China: Implications for ore-forming processes. Ore Geology Reviews, 165, 105849. |  | CHN | Inner Mongolia
| Shuangjianzishan |  | Magmatic hydrothermal | Intrusion-related | vein-type Ag-Pb-Zn | Ag, Pb, Zn |  | Ag, Pb, Zn | Wei et al., 2024 |  | LML-7 |  | underground mine |  |  |  |  | ore material | polished section | grab | mineral separate | [5 empty] | mineralisation |  |  |  | sphalerite, pyrite, pyrrhotite, galena, arsenopyrite, chalcopyrite, canfieldite |  |  | Sp1 |  |  |  | quartz, arsenopyrite, galena, pyrrhotite, pyrargyrite, canfieldite, tetrahedrite, calcite | polished thin sections | LA-ICPMS, EMPA, MC-ICPMS |  | CODES, University of Tasmania, Hobart, Tasmania 7001, Australia | [22 empty] | 16.901535 | [93 empty] | 0.060821 | [32 empty] | 2024 | Wei, W., Lv, X., Danyushevsky, L., Wu, Q., Wang, X., Ma, J., Olin, P., Wang, J. (2024). Textural and chemical variations of sphalerite in the Giant Shuangjianzishan Ag-Pb-Zn deposit, South Great Xing'an Range, China: Implications for ore-forming processes. Ore Geology Reviews, 165, 105849. |  | CHN | Inner Mongolia
| Shuangjianzishan |  | Magmatic hydrothermal | Intrusion-related | vein-type Ag-Pb-Zn | Ag, Pb, Zn |  | Ag, Pb, Zn | Wei et al., 2024 |  | LML-7 |  | underground mine |  |  |  |  | ore material | polished section | grab | mineral separate | [5 empty] | mineralisation |  |  |  | sphalerite, pyrite, pyrrhotite, galena, arsenopyrite, chalcopyrite, canfieldite |  |  | Sp1 |  |  |  | quartz, arsenopyrite, galena, pyrrhotite, pyrargyrite, canfieldite, tetrahedrite, calcite | polished thin sections | LA-ICPMS, EMPA, MC-ICPMS |  | CODES, University of Tasmania, Hobart, Tasmania 7001, Australia | [22 empty] | 28.226692 | [93 empty] | 0.345409 | [32 empty] | 2024 | Wei, W., Lv, X., Danyushevsky, L., Wu, Q., Wang, X., Ma, J., Olin, P., Wang, J. (2024). Textural and chemical variations of sphalerite in the Giant Shuangjianzishan Ag-Pb-Zn deposit, South Great Xing'an Range, China: Implications for ore-forming processes. Ore Geology Reviews, 165, 105849. |  | CHN | Inner Mongolia
| Shuangjianzishan |  | Magmatic hydrothermal | Intrusion-related | vein-type Ag-Pb-Zn | Ag, Pb, Zn |  | Ag, Pb, Zn | Wei et al., 2024 |  | LML-7 |  | underground mine |  |  |  |  | ore material | polished section | grab | mineral separate | [5 empty] | mineralisation |  |  |  | sphalerite, pyrite, pyrrhotite, galena, arsenopyrite, chalcopyrite, canfieldite |  |  | Sp1 |  |  |  | quartz, arsenopyrite, galena, pyrrhotite, pyrargyrite, canfieldite, tetrahedrite, calcite | polished thin sections | LA-ICPMS, EMPA, MC-ICPMS |  | CODES, University of Tasmania, Hobart, Tasmania 7001, Australia | [22 empty] | 19.099005 | [93 empty] | 0.041949 | [32 empty] | 2024 | Wei, W., Lv, X., Danyushevsky, L., Wu, Q., Wang, X., Ma, J., Olin, P., Wang, J. (2024). Textural and chemical variations of sphalerite in the Giant Shuangjianzishan Ag-Pb-Zn deposit, South Great Xing'an Range, China: Implications for ore-forming processes. Ore Geology Reviews, 165, 105849. |  | CHN | Inner Mongolia
| Shuangjianzishan |  | Magmatic hydrothermal | Intrusion-related | vein-type Ag-Pb-Zn | Ag, Pb, Zn |  | Ag, Pb, Zn | Wei et al., 2024 |  | LML-7 |  | underground mine |  |  |  |  | ore material | polished section | grab | mineral separate | [5 empty] | mineralisation |  |  |  | sphalerite, pyrite, pyrrhotite, galena, arsenopyrite, chalcopyrite, canfieldite |  |  | Sp1 |  |  |  | quartz, arsenopyrite, galena, pyrrhotite, pyrargyrite, canfieldite, tetrahedrite, calcite | polished thin sections | LA-ICPMS, EMPA, MC-ICPMS |  | CODES, University of Tasmania, Hobart, Tasmania 7001, Australia | [22 empty] | 19.909007 | [93 empty] | 0.183192 | [32 empty] | 2024 | Wei, W., Lv, X., Danyushevsky, L., Wu, Q., Wang, X., Ma, J., Olin, P., Wang, J. (2024). Textural and chemical variations of sphalerite in the Giant Shuangjianzishan Ag-Pb-Zn deposit, South Great Xing'an Range, China: Implications for ore-forming processes. Ore Geology Reviews, 165, 105849. |  | CHN | Inner Mongolia
| Shuangjianzishan |  | Magmatic hydrothermal | Intrusion-related | vein-type Ag-Pb-Zn | Ag, Pb, Zn |  | Ag, Pb, Zn | Wei et al., 2024 |  | LML-7 |  | underground mine |  |  |  |  | ore material | polished section | grab | mineral separate | [5 empty] | mineralisation |  |  |  | sphalerite, pyrite, pyrrhotite, galena, arsenopyrite, chalcopyrite, canfieldite |  |  | Sp2 |  |  |  | quartz, arsenopyrite, galena, pyrrhotite, pyrargyrite, canfieldite, tetrahedrite, calcite | polished thin sections | LA-ICPMS, EMPA, MC-ICPMS |  | CODES, University of Tasmania, Hobart, Tasmania 7001, Australia | [22 empty] | 73.863301 | [93 empty] | 1.142766 | [32 empty] | 2024 | Wei, W., Lv, X., Danyushevsky, L., Wu, Q., Wang, X., Ma, J., Olin, P., Wang, J. (2024). Textural and chemical variations of sphalerite in the Giant Shuangjianzishan Ag-Pb-Zn deposit, South Great Xing'an Range, China: Implications for ore-forming processes. Ore Geology Reviews, 165, 105849. |  | CHN | Inner Mongolia
| Shuangjianzishan |  | Magmatic hydrothermal | Intrusion-related | vein-type Ag-Pb-Zn | Ag, Pb, Zn |  | Ag, Pb, Zn | Wei et al., 2024 |  | LML-7 |  | underground mine |  |  |  |  | ore material | polished section | grab | mineral separate | [5 empty] | mineralisation |  |  |  | sphalerite, pyrite, pyrrhotite, galena, arsenopyrite, chalcopyrite, canfieldite |  |  | Sp1 |  |  |  | quartz, arsenopyrite, galena, pyrrhotite, pyrargyrite, canfieldite, tetrahedrite, calcite | polished thin sections | LA-ICPMS, EMPA, MC-ICPMS |  | CODES, University of Tasmania, Hobart, Tasmania 7001, Australia | [22 empty] | 13.307322 | [93 empty] | 0.053858 | [32 empty] | 2024 | Wei, W., Lv, X., Danyushevsky, L., Wu, Q., Wang, X., Ma, J., Olin, P., Wang, J. (2024). Textural and chemical variations of sphalerite in the Giant Shuangjianzishan Ag-Pb-Zn deposit, South Great Xing'an Range, China: Implications for ore-forming processes. Ore Geology Reviews, 165, 105849. |  | CHN | Inner Mongolia
| Shuangjianzishan |  | Magmatic hydrothermal | Intrusion-related | vein-type Ag-Pb-Zn | Ag, Pb, Zn |  | Ag, Pb, Zn | Wei et al., 2024 |  | LML-7 |  | underground mine |  |  |  |  | ore material | polished section | grab | mineral separate | [5 empty] | mineralisation |  |  |  | sphalerite, pyrite, pyrrhotite, galena, arsenopyrite, chalcopyrite, canfieldite |  |  | Sp1 |  |  |  | quartz, arsenopyrite, galena, pyrrhotite, pyrargyrite, canfieldite, tetrahedrite, calcite | polished thin sections | LA-ICPMS, EMPA, MC-ICPMS |  | CODES, University of Tasmania, Hobart, Tasmania 7001, Australia | [22 empty] | 19.060939 | [93 empty] | 0.044642 | [32 empty] | 2024 | Wei, W., Lv, X., Danyushevsky, L., Wu, Q., Wang, X., Ma, J., Olin, P., Wang, J. (2024). Textural and chemical variations of sphalerite in the Giant Shuangjianzishan Ag-Pb-Zn deposit, South Great Xing'an Range, China: Implications for ore-forming processes. Ore Geology Reviews, 165, 105849. |  | CHN | Inner Mongolia
| Shuangjianzishan |  | Magmatic hydrothermal | Intrusion-related | vein-type Ag-Pb-Zn | Ag, Pb, Zn |  | Ag, Pb, Zn | Wei et al., 2024 |  | LML-7 |  | underground mine |  |  |  |  | ore material | polished section | grab | mineral separate | [5 empty] | mineralisation |  |  |  | sphalerite, pyrite, pyrrhotite, galena, arsenopyrite, chalcopyrite, canfieldite |  |  | Sp1 |  |  |  | quartz, arsenopyrite, galena, pyrrhotite, pyrargyrite, canfieldite, tetrahedrite, calcite | polished thin sections | LA-ICPMS, EMPA, MC-ICPMS |  | CODES, University of Tasmania, Hobart, Tasmania 7001, Australia | [22 empty] | 15.086058 | [93 empty] | 0.047187 | [32 empty] | 2024 | Wei, W., Lv, X., Danyushevsky, L., Wu, Q., Wang, X., Ma, J., Olin, P., Wang, J. (2024). Textural and chemical variations of sphalerite in the Giant Shuangjianzishan Ag-Pb-Zn deposit, South Great Xing'an Range, China: Implications for ore-forming processes. Ore Geology Reviews, 165, 105849. |  | CHN | Inner Mongolia
| Shuangjianzishan |  | Magmatic hydrothermal | Intrusion-related | vein-type Ag-Pb-Zn | Ag, Pb, Zn |  | Ag, Pb, Zn | Wei et al., 2024 |  | LML-8-2 |  | underground mine |  |  |  |  | ore material | polished section | grab | mineral separate | [5 empty] | mineralisation |  |  |  | sphalerite, pyrite, pyrrhotite, galena, arsenopyrite, chalcopyrite, canfieldite |  |  | Sp2 |  |  |  | quartz, arsenopyrite, galena, pyrrhotite, pyrargyrite, canfieldite, tetrahedrite, calcite | polished thin sections | LA-ICPMS, EMPA, MC-ICPMS |  | CODES, University of Tasmania, Hobart, Tasmania 7001, Australia | [22 empty] | 37.497292 | [93 empty] | 2.089428 | [32 empty] | 2024 | Wei, W., Lv, X., Danyushevsky, L., Wu, Q., Wang, X., Ma, J., Olin, P., Wang, J. (2024). Textural and chemical variations of sphalerite in the Giant Shuangjianzishan Ag-Pb-Zn deposit, South Great Xing'an Range, China: Implications for ore-forming processes. Ore Geology Reviews, 165, 105849. |  | CHN | Inner Mongolia
| Shuangjianzishan |  | Magmatic hydrothermal | Intrusion-related | vein-type Ag-Pb-Zn | Ag, Pb, Zn |  | Ag, Pb, Zn | Wei et al., 2024 |  | LML-8-2 |  | underground mine |  |  |  |  | ore material | polished section | grab | mineral separate | [5 empty] | mineralisation |  |  |  | sphalerite, pyrite, pyrrhotite, galena, arsenopyrite, chalcopyrite, canfieldite |  |  | Sp1 |  |  |  | quartz, arsenopyrite, galena, pyrrhotite, pyrargyrite, canfieldite, tetrahedrite, calcite | polished thin sections | LA-ICPMS, EMPA, MC-ICPMS |  | CODES, University of Tasmania, Hobart, Tasmania 7001, Australia | [22 empty] | 57.644273 | [93 empty] | 1.257565 | [32 empty] | 2024 | Wei, W., Lv, X., Danyushevsky, L., Wu, Q., Wang, X., Ma, J., Olin, P., Wang, J. (2024). Textural and chemical variations of sphalerite in the Giant Shuangjianzishan Ag-Pb-Zn deposit, South Great Xing'an Range, China: Implications for ore-forming processes. Ore Geology Reviews, 165, 105849. |  | CHN | Inner Mongolia
| Shuangjianzishan |  | Magmatic hydrothermal | Intrusion-related | vein-type Ag-Pb-Zn | Ag, Pb, Zn |  | Ag, Pb, Zn | Wei et al., 2024 |  | LML-8-2 |  | underground mine |  |  |  |  | ore material | polished section | grab | mineral separate | [5 empty] | mineralisation |  |  |  | sphalerite, pyrite, pyrrhotite, galena, arsenopyrite, chalcopyrite, canfieldite |  |  | Sp1 |  |  |  | quartz, arsenopyrite, galena, pyrrhotite, pyrargyrite, canfieldite, tetrahedrite, calcite | polished thin sections | LA-ICPMS, EMPA, MC-ICPMS |  | CODES, University of Tasmania, Hobart, Tasmania 7001, Australia | [22 empty] | 116.529154 | [93 empty] | 1.05226 | [32 empty] | 2024 | Wei, W., Lv, X., Danyushevsky, L., Wu, Q., Wang, X., Ma, J., Olin, P., Wang, J. (2024). Textural and chemical variations of sphalerite in the Giant Shuangjianzishan Ag-Pb-Zn deposit, South Great Xing'an Range, China: Implications for ore-forming processes. Ore Geology Reviews, 165, 105849. |  | CHN | Inner Mongolia
| Shuangjianzishan |  | Magmatic hydrothermal | Intrusion-related | vein-type Ag-Pb-Zn | Ag, Pb, Zn |  | Ag, Pb, Zn | Wei et al., 2024 |  | LML-8-2 |  | underground mine |  |  |  |  | ore material | polished section | grab | mineral separate | [5 empty] | mineralisation |  |  |  | sphalerite, pyrite, pyrrhotite, galena, arsenopyrite, chalcopyrite, canfieldite |  |  | Sp1 |  |  |  | quartz, arsenopyrite, galena, pyrrhotite, pyrargyrite, canfieldite, tetrahedrite, calcite | polished thin sections | LA-ICPMS, EMPA, MC-ICPMS |  | CODES, University of Tasmania, Hobart, Tasmania 7001, Australia | [22 empty] | 123.824813 | [93 empty] | 1.100957 | [32 empty] | 2024 | Wei, W., Lv, X., Danyushevsky, L., Wu, Q., Wang, X., Ma, J., Olin, P., Wang, J. (2024). Textural and chemical variations of sphalerite in the Giant Shuangjianzishan Ag-Pb-Zn deposit, South Great Xing'an Range, China: Implications for ore-forming processes. Ore Geology Reviews, 165, 105849. |  | CHN | Inner Mongolia
| Shuangjianzishan |  | Magmatic hydrothermal | Intrusion-related | vein-type Ag-Pb-Zn | Ag, Pb, Zn |  | Ag, Pb, Zn | Wei et al., 2024 |  | LML-8-2 |  | underground mine |  |  |  |  | ore material | polished section | grab | mineral separate | [5 empty] | mineralisation |  |  |  | sphalerite, pyrite, pyrrhotite, galena, arsenopyrite, chalcopyrite, canfieldite |  |  | Sp2 |  |  |  | quartz, arsenopyrite, galena, pyrrhotite, pyrargyrite, canfieldite, tetrahedrite, calcite | polished thin sections | LA-ICPMS, EMPA, MC-ICPMS |  | CODES, University of Tasmania, Hobart, Tasmania 7001, Australia | [22 empty] | 94.802991 | [93 empty] | 1.073375 | [32 empty] | 2024 | Wei, W., Lv, X., Danyushevsky, L., Wu, Q., Wang, X., Ma, J., Olin, P., Wang, J. (2024). Textural and chemical variations of sphalerite in the Giant Shuangjianzishan Ag-Pb-Zn deposit, South Great Xing'an Range, China: Implications for ore-forming processes. Ore Geology Reviews, 165, 105849. |  | CHN | Inner Mongolia
| Shuangjianzishan |  | Magmatic hydrothermal | Intrusion-related | vein-type Ag-Pb-Zn | Ag, Pb, Zn |  | Ag, Pb, Zn | Wei et al., 2024 |  | LML-8-2 |  | underground mine |  |  |  |  | ore material | polished section | grab | mineral separate | [5 empty] | mineralisation |  |  |  | sphalerite, pyrite, pyrrhotite, galena, arsenopyrite, chalcopyrite, canfieldite |  |  | Sp2 |  |  |  | quartz, arsenopyrite, galena, pyrrhotite, pyrargyrite, canfieldite, tetrahedrite, calcite | polished thin sections | LA-ICPMS, EMPA, MC-ICPMS |  | CODES, University of Tasmania, Hobart, Tasmania 7001, Australia | [22 empty] | 85.644545 | [93 empty] | 1.420212 | [32 empty] | 2024 | Wei, W., Lv, X., Danyushevsky, L., Wu, Q., Wang, X., Ma, J., Olin, P., Wang, J. (2024). Textural and chemical variations of sphalerite in the Giant Shuangjianzishan Ag-Pb-Zn deposit, South Great Xing'an Range, China: Implications for ore-forming processes. Ore Geology Reviews, 165, 105849. |  | CHN | Inner Mongolia
| Shuangjianzishan |  | Magmatic hydrothermal | Intrusion-related | vein-type Ag-Pb-Zn | Ag, Pb, Zn |  | Ag, Pb, Zn | Wei et al., 2024 |  | LML-8-2 |  | underground mine |  |  |  |  | ore material | polished section | grab | mineral separate | [5 empty] | mineralisation |  |  |  | sphalerite, pyrite, pyrrhotite, galena, arsenopyrite, chalcopyrite, canfieldite |  |  | Sp2 |  |  |  | quartz, arsenopyrite, galena, pyrrhotite, pyrargyrite, canfieldite, tetrahedrite, calcite | polished thin sections | LA-ICPMS, EMPA, MC-ICPMS |  | CODES, University of Tasmania, Hobart, Tasmania 7001, Australia | [22 empty] | 81.937842 | [93 empty] | 0.379988 | [32 empty] | 2024 | Wei, W., Lv, X., Danyushevsky, L., Wu, Q., Wang, X., Ma, J., Olin, P., Wang, J. (2024). Textural and chemical variations of sphalerite in the Giant Shuangjianzishan Ag-Pb-Zn deposit, South Great Xing'an Range, China: Implications for ore-forming processes. Ore Geology Reviews, 165, 105849. |  | CHN | Inner Mongolia
| Shuangjianzishan |  | Magmatic hydrothermal | Intrusion-related | vein-type Ag-Pb-Zn | Ag, Pb, Zn |  | Ag, Pb, Zn | Wei et al., 2024 |  | LML-8-2 |  | underground mine |  |  |  |  | ore material | polished section | grab | mineral separate | [5 empty] | mineralisation |  |  |  | sphalerite, pyrite, pyrrhotite, galena, arsenopyrite, chalcopyrite, canfieldite |  |  | Sp2 |  |  |  | quartz, arsenopyrite, galena, pyrrhotite, pyrargyrite, canfieldite, tetrahedrite, calcite | polished thin sections | LA-ICPMS, EMPA, MC-ICPMS |  | CODES, University of Tasmania, Hobart, Tasmania 7001, Australia | [22 empty] | 86.708344 | [93 empty] | 1.039547 | [32 empty] | 2024 | Wei, W., Lv, X., Danyushevsky, L., Wu, Q., Wang, X., Ma, J., Olin, P., Wang, J. (2024). Textural and chemical variations of sphalerite in the Giant Shuangjianzishan Ag-Pb-Zn deposit, South Great Xing'an Range, China: Implications for ore-forming processes. Ore Geology Reviews, 165, 105849. |  | CHN | Inner Mongolia
| Shuangjianzishan |  | Magmatic hydrothermal | Intrusion-related | vein-type Ag-Pb-Zn | Ag, Pb, Zn |  | Ag, Pb, Zn | Wei et al., 2024 |  | LML-8-2 |  | underground mine |  |  |  |  | ore material | polished section | grab | mineral separate | [5 empty] | mineralisation |  |  |  | sphalerite, pyrite, pyrrhotite, galena, arsenopyrite, chalcopyrite, canfieldite |  |  | Sp1 |  |  |  | quartz, arsenopyrite, galena, pyrrhotite, pyrargyrite, canfieldite, tetrahedrite, calcite | polished thin sections | LA-ICPMS, EMPA, MC-ICPMS |  | CODES, University of Tasmania, Hobart, Tasmania 7001, Australia | [22 empty] | 19.374669 | [93 empty] | 0.077894 | [32 empty] | 2024 | Wei, W., Lv, X., Danyushevsky, L., Wu, Q., Wang, X., Ma, J., Olin, P., Wang, J. (2024). Textural and chemical variations of sphalerite in the Giant Shuangjianzishan Ag-Pb-Zn deposit, South Great Xing'an Range, China: Implications for ore-forming processes. Ore Geology Reviews, 165, 105849. |  | CHN | Inner Mongolia
| Shuangjianzishan |  | Magmatic hydrothermal | Intrusion-related | vein-type Ag-Pb-Zn | Ag, Pb, Zn |  | Ag, Pb, Zn | Wei et al., 2024 |  | LML-8-2 |  | underground mine |  |  |  |  | ore material | polished section | grab | mineral separate | [5 empty] | mineralisation |  |  |  | sphalerite, pyrite, pyrrhotite, galena, arsenopyrite, chalcopyrite, canfieldite |  |  | Sp1 |  |  |  | quartz, arsenopyrite, galena, pyrrhotite, pyrargyrite, canfieldite, tetrahedrite, calcite | polished thin sections | LA-ICPMS, EMPA, MC-ICPMS |  | CODES, University of Tasmania, Hobart, Tasmania 7001, Australia | [22 empty] | 23.144186 | [93 empty] | 0.077259 | [32 empty] | 2024 | Wei, W., Lv, X., Danyushevsky, L., Wu, Q., Wang, X., Ma, J., Olin, P., Wang, J. (2024). Textural and chemical variations of sphalerite in the Giant Shuangjianzishan Ag-Pb-Zn deposit, South Great Xing'an Range, China: Implications for ore-forming processes. Ore Geology Reviews, 165, 105849. |  | CHN | Inner Mongolia
| Shuangjianzishan |  | Magmatic hydrothermal | Intrusion-related | vein-type Ag-Pb-Zn | Ag, Pb, Zn |  | Ag, Pb, Zn | Wei et al., 2024 |  | LML-8-2 |  | underground mine |  |  |  |  | ore material | polished section | grab | mineral separate | [5 empty] | mineralisation |  |  |  | sphalerite, pyrite, pyrrhotite, galena, arsenopyrite, chalcopyrite, canfieldite |  |  | Sp1 |  |  |  | quartz, arsenopyrite, galena, pyrrhotite, pyrargyrite, canfieldite, tetrahedrite, calcite | polished thin sections | LA-ICPMS, EMPA, MC-ICPMS |  | CODES, University of Tasmania, Hobart, Tasmania 7001, Australia | [22 empty] | 23.859229 | [93 empty] | 0.063443 | [32 empty] | 2024 | Wei, W., Lv, X., Danyushevsky, L., Wu, Q., Wang, X., Ma, J., Olin, P., Wang, J. (2024). Textural and chemical variations of sphalerite in the Giant Shuangjianzishan Ag-Pb-Zn deposit, South Great Xing'an Range, China: Implications for ore-forming processes. Ore Geology Reviews, 165, 105849. |  | CHN | Inner Mongolia
| Shuangjianzishan |  | Magmatic hydrothermal | Intrusion-related | vein-type Ag-Pb-Zn | Ag, Pb, Zn |  | Ag, Pb, Zn | Wei et al., 2024 |  | LML-8-2 |  | underground mine |  |  |  |  | ore material | polished section | grab | mineral separate | [5 empty] | mineralisation |  |  |  | sphalerite, pyrite, pyrrhotite, galena, arsenopyrite, chalcopyrite, canfieldite |  |  | Sp2 |  |  |  | quartz, arsenopyrite, galena, pyrrhotite, pyrargyrite, canfieldite, tetrahedrite, calcite | polished thin sections | LA-ICPMS, EMPA, MC-ICPMS |  | CODES, University of Tasmania, Hobart, Tasmania 7001, Australia | [22 empty] | 124.11384 | [93 empty] | 0.536621 | [32 empty] | 2024 | Wei, W., Lv, X., Danyushevsky, L., Wu, Q., Wang, X., Ma, J., Olin, P., Wang, J. (2024). Textural and chemical variations of sphalerite in the Giant Shuangjianzishan Ag-Pb-Zn deposit, South Great Xing'an Range, China: Implications for ore-forming processes. Ore Geology Reviews, 165, 105849. |  | CHN | Inner Mongolia
| Shuangjianzishan |  | Magmatic hydrothermal | Intrusion-related | vein-type Ag-Pb-Zn | Ag, Pb, Zn |  | Ag, Pb, Zn | Wei et al., 2024 |  | SY-10 |  | underground mine |  |  |  |  | ore material | polished section | grab | mineral separate | [5 empty] | mineralisation |  |  |  | sphalerite, pyrite, pyrrhotite, galena, arsenopyrite, chalcopyrite, canfieldite |  |  | Sp1 |  |  |  | quartz, arsenopyrite, galena, pyrrhotite, pyrargyrite, canfieldite, tetrahedrite, calcite | polished thin sections | LA-ICPMS, EMPA, MC-ICPMS |  | CODES, University of Tasmania, Hobart, Tasmania 7001, Australia | [22 empty] | 44.827016 | [93 empty] | 0.105579 | [32 empty] | 2024 | Wei, W., Lv, X., Danyushevsky, L., Wu, Q., Wang, X., Ma, J., Olin, P., Wang, J. (2024). Textural and chemical variations of sphalerite in the Giant Shuangjianzishan Ag-Pb-Zn deposit, South Great Xing'an Range, China: Implications for ore-forming processes. Ore Geology Reviews, 165, 105849. |  | CHN | Inner Mongolia
| Shuangjianzishan |  | Magmatic hydrothermal | Intrusion-related | vein-type Ag-Pb-Zn | Ag, Pb, Zn |  | Ag, Pb, Zn | Wei et al., 2024 |  | SY-10 |  | underground mine |  |  |  |  | ore material | polished section | grab | mineral separate | [5 empty] | mineralisation |  |  |  | sphalerite, pyrite, pyrrhotite, galena, arsenopyrite, chalcopyrite, canfieldite |  |  | Sp1 |  |  |  | quartz, arsenopyrite, galena, pyrrhotite, pyrargyrite, canfieldite, tetrahedrite, calcite | polished thin sections | LA-ICPMS, EMPA, MC-ICPMS |  | CODES, University of Tasmania, Hobart, Tasmania 7001, Australia | [22 empty] | 86.292033 | [93 empty] | 0.066131 | [32 empty] | 2024 | Wei, W., Lv, X., Danyushevsky, L., Wu, Q., Wang, X., Ma, J., Olin, P., Wang, J. (2024). Textural and chemical variations of sphalerite in the Giant Shuangjianzishan Ag-Pb-Zn deposit, South Great Xing'an Range, China: Implications for ore-forming processes. Ore Geology Reviews, 165, 105849. |  | CHN | Inner Mongolia
| Shuangjianzishan |  | Magmatic hydrothermal | Intrusion-related | vein-type Ag-Pb-Zn | Ag, Pb, Zn |  | Ag, Pb, Zn | Wei et al., 2024 |  | SY-10 |  | underground mine |  |  |  |  | ore material | polished section | grab | mineral separate | [5 empty] | mineralisation |  |  |  | sphalerite, pyrite, pyrrhotite, galena, arsenopyrite, chalcopyrite, canfieldite |  |  | Sp1 |  |  |  | quartz, arsenopyrite, galena, pyrrhotite, pyrargyrite, canfieldite, tetrahedrite, calcite | polished thin sections | LA-ICPMS, EMPA, MC-ICPMS |  | CODES, University of Tasmania, Hobart, Tasmania 7001, Australia | [22 empty] | 107.832945 | [93 empty] | 0.074948 | [32 empty] | 2024 | Wei, W., Lv, X., Danyushevsky, L., Wu, Q., Wang, X., Ma, J., Olin, P., Wang, J. (2024). Textural and chemical variations of sphalerite in the Giant Shuangjianzishan Ag-Pb-Zn deposit, South Great Xing'an Range, China: Implications for ore-forming processes. Ore Geology Reviews, 165, 105849. |  | CHN | Inner Mongolia
| Shuangjianzishan |  | Magmatic hydrothermal | Intrusion-related | vein-type Ag-Pb-Zn | Ag, Pb, Zn |  | Ag, Pb, Zn | Wei et al., 2024 |  | SY-10 |  | underground mine |  |  |  |  | ore material | polished section | grab | mineral separate | [5 empty] | mineralisation |  |  |  | sphalerite, pyrite, pyrrhotite, galena, arsenopyrite, chalcopyrite, canfieldite |  |  | Sp2 |  |  |  | quartz, arsenopyrite, galena, pyrrhotite, pyrargyrite, canfieldite, tetrahedrite, calcite | polished thin sections | LA-ICPMS, EMPA, MC-ICPMS |  | CODES, University of Tasmania, Hobart, Tasmania 7001, Australia | [22 empty] | 33.561998 | [93 empty] | 1.268301 | [32 empty] | 2024 | Wei, W., Lv, X., Danyushevsky, L., Wu, Q., Wang, X., Ma, J., Olin, P., Wang, J. (2024). Textural and chemical variations of sphalerite in the Giant Shuangjianzishan Ag-Pb-Zn deposit, South Great Xing'an Range, China: Implications for ore-forming processes. Ore Geology Reviews, 165, 105849. |  | CHN | Inner Mongolia
| Shuangjianzishan |  | Magmatic hydrothermal | Intrusion-related | vein-type Ag-Pb-Zn | Ag, Pb, Zn |  | Ag, Pb, Zn | Wei et al., 2024 |  | SY-10 |  | underground mine |  |  |  |  | ore material | polished section | grab | mineral separate | [5 empty] | mineralisation |  |  |  | sphalerite, pyrite, pyrrhotite, galena, arsenopyrite, chalcopyrite, canfieldite |  |  | Sp1 |  |  |  | quartz, arsenopyrite, galena, pyrrhotite, pyrargyrite, canfieldite, tetrahedrite, calcite | polished thin sections | LA-ICPMS, EMPA, MC-ICPMS |  | CODES, University of Tasmania, Hobart, Tasmania 7001, Australia | [22 empty] | 62.055443 | [93 empty] | 0.358142 | [32 empty] | 2024 | Wei, W., Lv, X., Danyushevsky, L., Wu, Q., Wang, X., Ma, J., Olin, P., Wang, J. (2024). Textural and chemical variations of sphalerite in the Giant Shuangjianzishan Ag-Pb-Zn deposit, South Great Xing'an Range, China: Implications for ore-forming processes. Ore Geology Reviews, 165, 105849. |  | CHN | Inner Mongolia
| Shuangjianzishan |  | Magmatic hydrothermal | Intrusion-related | vein-type Ag-Pb-Zn | Ag, Pb, Zn |  | Ag, Pb, Zn | Wei et al., 2024 |  | SY-10 |  | underground mine |  |  |  |  | ore material | polished section | grab | mineral separate | [5 empty] | mineralisation |  |  |  | sphalerite, pyrite, pyrrhotite, galena, arsenopyrite, chalcopyrite, canfieldite |  |  | Sp1 |  |  |  | quartz, arsenopyrite, galena, pyrrhotite, pyrargyrite, canfieldite, tetrahedrite, calcite | polished thin sections | LA-ICPMS, EMPA, MC-ICPMS |  | CODES, University of Tasmania, Hobart, Tasmania 7001, Australia | [22 empty] | 93.112909 | [93 empty] | 0.190834 | [32 empty] | 2024 | Wei, W., Lv, X., Danyushevsky, L., Wu, Q., Wang, X., Ma, J., Olin, P., Wang, J. (2024). Textural and chemical variations of sphalerite in the Giant Shuangjianzishan Ag-Pb-Zn deposit, South Great Xing'an Range, China: Implications for ore-forming processes. Ore Geology Reviews, 165, 105849. |  | CHN | Inner Mongolia
| Shuangjianzishan |  | Magmatic hydrothermal | Intrusion-related | vein-type Ag-Pb-Zn | Ag, Pb, Zn |  | Ag, Pb, Zn | Wei et al., 2024 |  | SY-10 |  | underground mine |  |  |  |  | ore material | polished section | grab | mineral separate | [5 empty] | mineralisation |  |  |  | sphalerite, pyrite, pyrrhotite, galena, arsenopyrite, chalcopyrite, canfieldite |  |  | Sp2 |  |  |  | quartz, arsenopyrite, galena, pyrrhotite, pyrargyrite, canfieldite, tetrahedrite, calcite | polished thin sections | LA-ICPMS, EMPA, MC-ICPMS |  | CODES, University of Tasmania, Hobart, Tasmania 7001, Australia | [22 empty] | 145.394137 | [93 empty] | 0.083384 | [32 empty] | 2024 | Wei, W., Lv, X., Danyushevsky, L., Wu, Q., Wang, X., Ma, J., Olin, P., Wang, J. (2024). Textural and chemical variations of sphalerite in the Giant Shuangjianzishan Ag-Pb-Zn deposit, South Great Xing'an Range, China: Implications for ore-forming processes. Ore Geology Reviews, 165, 105849. |  | CHN | Inner Mongolia
| Shuangjianzishan |  | Magmatic hydrothermal | Intrusion-related | vein-type Ag-Pb-Zn | Ag, Pb, Zn |  | Ag, Pb, Zn | Wei et al., 2024 |  | SY-10 |  | underground mine |  |  |  |  | ore material | polished section | grab | mineral separate | [5 empty] | mineralisation |  |  |  | sphalerite, pyrite, pyrrhotite, galena, arsenopyrite, chalcopyrite, canfieldite |  |  | Sp1 |  |  |  | quartz, arsenopyrite, galena, pyrrhotite, pyrargyrite, canfieldite, tetrahedrite, calcite | polished thin sections | LA-ICPMS, EMPA, MC-ICPMS |  | CODES, University of Tasmania, Hobart, Tasmania 7001, Australia | [22 empty] | 38.474836 | [93 empty] | 1.001233 | [32 empty] | 2024 | Wei, W., Lv, X., Danyushevsky, L., Wu, Q., Wang, X., Ma, J., Olin, P., Wang, J. (2024). Textural and chemical variations of sphalerite in the Giant Shuangjianzishan Ag-Pb-Zn deposit, South Great Xing'an Range, China: Implications for ore-forming processes. Ore Geology Reviews, 165, 105849. |  | CHN | Inner Mongolia
| Shuangjianzishan |  | Magmatic hydrothermal | Intrusion-related | vein-type Ag-Pb-Zn | Ag, Pb, Zn |  | Ag, Pb, Zn | Wei et al., 2024 |  | SY-10 |  | underground mine |  |  |  |  | ore material | polished section | grab | mineral separate | [5 empty] | mineralisation |  |  |  | sphalerite, pyrite, pyrrhotite, galena, arsenopyrite, chalcopyrite, canfieldite |  |  | Sp2 |  |  |  | quartz, arsenopyrite, galena, pyrrhotite, pyrargyrite, canfieldite, tetrahedrite, calcite | polished thin sections | LA-ICPMS, EMPA, MC-ICPMS |  | CODES, University of Tasmania, Hobart, Tasmania 7001, Australia | [22 empty] | 94.558686 | [93 empty] | 0.165068 | [32 empty] | 2024 | Wei, W., Lv, X., Danyushevsky, L., Wu, Q., Wang, X., Ma, J., Olin, P., Wang, J. (2024). Textural and chemical variations of sphalerite in the Giant Shuangjianzishan Ag-Pb-Zn deposit, South Great Xing'an Range, China: Implications for ore-forming processes. Ore Geology Reviews, 165, 105849. |  | CHN | Inner Mongolia
| Shuangjianzishan |  | Magmatic hydrothermal | Intrusion-related | vein-type Ag-Pb-Zn | Ag, Pb, Zn |  | Ag, Pb, Zn | Wei et al., 2024 |  | SY-10 |  | underground mine |  |  |  |  | ore material | polished section | grab | mineral separate | [5 empty] | mineralisation |  |  |  | sphalerite, pyrite, pyrrhotite, galena, arsenopyrite, chalcopyrite, canfieldite |  |  | Sp1 |  |  |  | quartz, arsenopyrite, galena, pyrrhotite, pyrargyrite, canfieldite, tetrahedrite, calcite | polished thin sections | LA-ICPMS, EMPA, MC-ICPMS |  | CODES, University of Tasmania, Hobart, Tasmania 7001, Australia | [22 empty] | 42.278011 | [93 empty] | 0.291214 | [32 empty] | 2024 | Wei, W., Lv, X., Danyushevsky, L., Wu, Q., Wang, X., Ma, J., Olin, P., Wang, J. (2024). Textural and chemical variations of sphalerite in the Giant Shuangjianzishan Ag-Pb-Zn deposit, South Great Xing'an Range, China: Implications for ore-forming processes. Ore Geology Reviews, 165, 105849. |  | CHN | Inner Mongolia
| Shuangjianzishan |  | Magmatic hydrothermal | Intrusion-related | vein-type Ag-Pb-Zn | Ag, Pb, Zn |  | Ag, Pb, Zn | Wei et al., 2024 |  | SY-10 |  | underground mine |  |  |  |  | ore material | polished section | grab | mineral separate | [5 empty] | mineralisation |  |  |  | sphalerite, pyrite, pyrrhotite, galena, arsenopyrite, chalcopyrite, canfieldite |  |  | Sp2 |  |  |  | quartz, arsenopyrite, galena, pyrrhotite, pyrargyrite, canfieldite, tetrahedrite, calcite | polished thin sections | LA-ICPMS, EMPA, MC-ICPMS |  | CODES, University of Tasmania, Hobart, Tasmania 7001, Australia | [22 empty] | 94.229291 | [93 empty] | 0.070358 | [32 empty] | 2024 | Wei, W., Lv, X., Danyushevsky, L., Wu, Q., Wang, X., Ma, J., Olin, P., Wang, J. (2024). Textural and chemical variations of sphalerite in the Giant Shuangjianzishan Ag-Pb-Zn deposit, South Great Xing'an Range, China: Implications for ore-forming processes. Ore Geology Reviews, 165, 105849. |  | CHN | Inner Mongolia
| Shuangjianzishan |  | Magmatic hydrothermal | Intrusion-related | vein-type Ag-Pb-Zn | Ag, Pb, Zn |  | Ag, Pb, Zn | Wei et al., 2024 |  | SY-10 |  | underground mine |  |  |  |  | ore material | polished section | grab | mineral separate | [5 empty] | mineralisation |  |  |  | sphalerite, pyrite, pyrrhotite, galena, arsenopyrite, chalcopyrite, canfieldite |  |  | Sp2 |  |  |  | quartz, arsenopyrite, galena, pyrrhotite, pyrargyrite, canfieldite, tetrahedrite, calcite | polished thin sections | LA-ICPMS, EMPA, MC-ICPMS |  | CODES, University of Tasmania, Hobart, Tasmania 7001, Australia | [22 empty] | 27.434296 | [93 empty] | 1.135188 | [32 empty] | 2024 | Wei, W., Lv, X., Danyushevsky, L., Wu, Q., Wang, X., Ma, J., Olin, P., Wang, J. (2024). Textural and chemical variations of sphalerite in the Giant Shuangjianzishan Ag-Pb-Zn deposit, South Great Xing'an Range, China: Implications for ore-forming processes. Ore Geology Reviews, 165, 105849. |  | CHN | Inner Mongolia
| Shuangjianzishan |  | Magmatic hydrothermal | Intrusion-related | vein-type Ag-Pb-Zn | Ag, Pb, Zn |  | Ag, Pb, Zn | Wei et al., 2024 |  | SY-10 |  | underground mine |  |  |  |  | ore material | polished section | grab | mineral separate | [5 empty] | mineralisation |  |  |  | sphalerite, pyrite, pyrrhotite, galena, arsenopyrite, chalcopyrite, canfieldite |  |  | Sp2 |  |  |  | quartz, arsenopyrite, galena, pyrrhotite, pyrargyrite, canfieldite, tetrahedrite, calcite | polished thin sections | LA-ICPMS, EMPA, MC-ICPMS |  | CODES, University of Tasmania, Hobart, Tasmania 7001, Australia | [22 empty] | 55.539168 | [93 empty] | 1.169697 | [32 empty] | 2024 | Wei, W., Lv, X., Danyushevsky, L., Wu, Q., Wang, X., Ma, J., Olin, P., Wang, J. (2024). Textural and chemical variations of sphalerite in the Giant Shuangjianzishan Ag-Pb-Zn deposit, South Great Xing'an Range, China: Implications for ore-forming processes. Ore Geology Reviews, 165, 105849. |  | CHN | Inner Mongolia
| Shuangjianzishan |  | Magmatic hydrothermal | Intrusion-related | vein-type Ag-Pb-Zn | Ag, Pb, Zn |  | Ag, Pb, Zn | Wei et al., 2024 |  | SY-10 |  | underground mine |  |  |  |  | ore material | polished section | grab | mineral separate | [5 empty] | mineralisation |  |  |  | sphalerite, pyrite, pyrrhotite, galena, arsenopyrite, chalcopyrite, canfieldite |  |  | Sp2 |  |  |  | quartz, arsenopyrite, galena, pyrrhotite, pyrargyrite, canfieldite, tetrahedrite, calcite | polished thin sections | LA-ICPMS, EMPA, MC-ICPMS |  | CODES, University of Tasmania, Hobart, Tasmania 7001, Australia | [22 empty] | 32.821104 | [93 empty] | 1.167907 | [32 empty] | 2024 | Wei, W., Lv, X., Danyushevsky, L., Wu, Q., Wang, X., Ma, J., Olin, P., Wang, J. (2024). Textural and chemical variations of sphalerite in the Giant Shuangjianzishan Ag-Pb-Zn deposit, South Great Xing'an Range, China: Implications for ore-forming processes. Ore Geology Reviews, 165, 105849. |  | CHN | Inner Mongolia
| Shuangjianzishan |  | Magmatic hydrothermal | Intrusion-related | vein-type Ag-Pb-Zn | Ag, Pb, Zn |  | Ag, Pb, Zn | Wei et al., 2024 |  | SY-6 |  | underground mine |  |  |  |  | ore material | polished section | grab | mineral separate | [5 empty] | mineralisation |  |  |  | sphalerite, pyrite, pyrrhotite, galena, arsenopyrite, chalcopyrite, canfieldite |  |  | Sp2 |  |  |  | quartz, arsenopyrite, galena, pyrrhotite, pyrargyrite, canfieldite, tetrahedrite, calcite | polished thin sections | LA-ICPMS, EMPA, MC-ICPMS |  | CODES, University of Tasmania, Hobart, Tasmania 7001, Australia | [22 empty] | 40.911732 | [93 empty] | 0.416202 | [32 empty] | 2024 | Wei, W., Lv, X., Danyushevsky, L., Wu, Q., Wang, X., Ma, J., Olin, P., Wang, J. (2024). Textural and chemical variations of sphalerite in the Giant Shuangjianzishan Ag-Pb-Zn deposit, South Great Xing'an Range, China: Implications for ore-forming processes. Ore Geology Reviews, 165, 105849. |  | CHN | Inner Mongolia
| Shuangjianzishan |  | Magmatic hydrothermal | Intrusion-related | vein-type Ag-Pb-Zn | Ag, Pb, Zn |  | Ag, Pb, Zn | Wei et al., 2024 |  | SY-6 |  | underground mine |  |  |  |  | ore material | polished section | grab | mineral separate | [5 empty] | mineralisation |  |  |  | sphalerite, pyrite, pyrrhotite, galena, arsenopyrite, chalcopyrite, canfieldite |  |  | Sp1 |  |  |  | quartz, arsenopyrite, galena, pyrrhotite, pyrargyrite, canfieldite, tetrahedrite, calcite | polished thin sections | LA-ICPMS, EMPA, MC-ICPMS |  | CODES, University of Tasmania, Hobart, Tasmania 7001, Australia | [22 empty] | 38.210469 | [93 empty] | 0.089615 | [32 empty] | 2024 | Wei, W., Lv, X., Danyushevsky, L., Wu, Q., Wang, X., Ma, J., Olin, P., Wang, J. (2024). Textural and chemical variations of sphalerite in the Giant Shuangjianzishan Ag-Pb-Zn deposit, South Great Xing'an Range, China: Implications for ore-forming processes. Ore Geology Reviews, 165, 105849. |  | CHN | Inner Mongolia
| Shuangjianzishan |  | Magmatic hydrothermal | Intrusion-related | vein-type Ag-Pb-Zn | Ag, Pb, Zn |  | Ag, Pb, Zn | Wei et al., 2024 |  | SY-6 |  | underground mine |  |  |  |  | ore material | polished section | grab | mineral separate | [5 empty] | mineralisation |  |  |  | sphalerite, pyrite, pyrrhotite, galena, arsenopyrite, chalcopyrite, canfieldite |  |  | Sp2 |  |  |  | quartz, arsenopyrite, galena, pyrrhotite, pyrargyrite, canfieldite, tetrahedrite, calcite | polished thin sections | LA-ICPMS, EMPA, MC-ICPMS |  | CODES, University of Tasmania, Hobart, Tasmania 7001, Australia | [22 empty] | 34.24585 | [93 empty] | 0.281485 | [32 empty] | 2024 | Wei, W., Lv, X., Danyushevsky, L., Wu, Q., Wang, X., Ma, J., Olin, P., Wang, J. (2024). Textural and chemical variations of sphalerite in the Giant Shuangjianzishan Ag-Pb-Zn deposit, South Great Xing'an Range, China: Implications for ore-forming processes. Ore Geology Reviews, 165, 105849. |  | CHN | Inner Mongolia
| Shuangjianzishan |  | Magmatic hydrothermal | Intrusion-related | vein-type Ag-Pb-Zn | Ag, Pb, Zn |  | Ag, Pb, Zn | Wei et al., 2024 |  | SY-6 |  | underground mine |  |  |  |  | ore material | polished section | grab | mineral separate | [5 empty] | mineralisation |  |  |  | sphalerite, pyrite, pyrrhotite, galena, arsenopyrite, chalcopyrite, canfieldite |  |  | Sp2 |  |  |  | quartz, arsenopyrite, galena, pyrrhotite, pyrargyrite, canfieldite, tetrahedrite, calcite | polished thin sections | LA-ICPMS, EMPA, MC-ICPMS |  | CODES, University of Tasmania, Hobart, Tasmania 7001, Australia | [22 empty] | 109.914108 | [93 empty] | 0.222207 | [32 empty] | 2024 | Wei, W., Lv, X., Danyushevsky, L., Wu, Q., Wang, X., Ma, J., Olin, P., Wang, J. (2024). Textural and chemical variations of sphalerite in the Giant Shuangjianzishan Ag-Pb-Zn deposit, South Great Xing'an Range, China: Implications for ore-forming processes. Ore Geology Reviews, 165, 105849. |  | CHN | Inner Mongolia
| Shuangjianzishan |  | Magmatic hydrothermal | Intrusion-related | vein-type Ag-Pb-Zn | Ag, Pb, Zn |  | Ag, Pb, Zn | Wei et al., 2024 |  | SY-6 |  | underground mine |  |  |  |  | ore material | polished section | grab | mineral separate | [5 empty] | mineralisation |  |  |  | sphalerite, pyrite, pyrrhotite, galena, arsenopyrite, chalcopyrite, canfieldite |  |  | Sp2 |  |  |  | quartz, arsenopyrite, galena, pyrrhotite, pyrargyrite, canfieldite, tetrahedrite, calcite | polished thin sections | LA-ICPMS, EMPA, MC-ICPMS |  | CODES, University of Tasmania, Hobart, Tasmania 7001, Australia | [22 empty] | 42.310407 | [93 empty] | 0.08024 | [32 empty] | 2024 | Wei, W., Lv, X., Danyushevsky, L., Wu, Q., Wang, X., Ma, J., Olin, P., Wang, J. (2024). Textural and chemical variations of sphalerite in the Giant Shuangjianzishan Ag-Pb-Zn deposit, South Great Xing'an Range, China: Implications for ore-forming processes. Ore Geology Reviews, 165, 105849. |  | CHN | Inner Mongolia
| Shuangjianzishan |  | Magmatic hydrothermal | Intrusion-related | vein-type Ag-Pb-Zn | Ag, Pb, Zn |  | Ag, Pb, Zn | Wei et al., 2024 |  | SY-6 |  | underground mine |  |  |  |  | ore material | polished section | grab | mineral separate | [5 empty] | mineralisation |  |  |  | sphalerite, pyrite, pyrrhotite, galena, arsenopyrite, chalcopyrite, canfieldite |  |  | Sp1 |  |  |  | quartz, arsenopyrite, galena, pyrrhotite, pyrargyrite, canfieldite, tetrahedrite, calcite | polished thin sections | LA-ICPMS, EMPA, MC-ICPMS |  | CODES, University of Tasmania, Hobart, Tasmania 7001, Australia | [22 empty] | 36.429725 | [93 empty] | 0.085586 | [32 empty] | 2024 | Wei, W., Lv, X., Danyushevsky, L., Wu, Q., Wang, X., Ma, J., Olin, P., Wang, J. (2024). Textural and chemical variations of sphalerite in the Giant Shuangjianzishan Ag-Pb-Zn deposit, South Great Xing'an Range, China: Implications for ore-forming processes. Ore Geology Reviews, 165, 105849. |  | CHN | Inner Mongolia
| Shuangjianzishan |  | Magmatic hydrothermal | Intrusion-related | vein-type Ag-Pb-Zn | Ag, Pb, Zn |  | Ag, Pb, Zn | Wei et al., 2024 |  | SY-6 |  | underground mine |  |  |  |  | ore material | polished section | grab | mineral separate | [5 empty] | mineralisation |  |  |  | sphalerite, pyrite, pyrrhotite, galena, arsenopyrite, chalcopyrite, canfieldite |  |  | Sp2 |  |  |  | quartz, arsenopyrite, galena, pyrrhotite, pyrargyrite, canfieldite, tetrahedrite, calcite | polished thin sections | LA-ICPMS, EMPA, MC-ICPMS |  | CODES, University of Tasmania, Hobart, Tasmania 7001, Australia | [22 empty] | 37.633092 | [93 empty] | 0.67277 | [32 empty] | 2024 | Wei, W., Lv, X., Danyushevsky, L., Wu, Q., Wang, X., Ma, J., Olin, P., Wang, J. (2024). Textural and chemical variations of sphalerite in the Giant Shuangjianzishan Ag-Pb-Zn deposit, South Great Xing'an Range, China: Implications for ore-forming processes. Ore Geology Reviews, 165, 105849. |  | CHN | Inner Mongolia
| Shuangjianzishan |  | Magmatic hydrothermal | Intrusion-related | vein-type Ag-Pb-Zn | Ag, Pb, Zn |  | Ag, Pb, Zn | Wei et al., 2024 |  | SY-6 |  | underground mine |  |  |  |  | ore material | polished section | grab | mineral separate | [5 empty] | mineralisation |  |  |  | sphalerite, pyrite, pyrrhotite, galena, arsenopyrite, chalcopyrite, canfieldite |  |  | Sp1 |  |  |  | quartz, arsenopyrite, galena, pyrrhotite, pyrargyrite, canfieldite, tetrahedrite, calcite | polished thin sections | LA-ICPMS, EMPA, MC-ICPMS |  | CODES, University of Tasmania, Hobart, Tasmania 7001, Australia | [22 empty] | 47.164411 | [93 empty] | 0.052084 | [32 empty] | 2024 | Wei, W., Lv, X., Danyushevsky, L., Wu, Q., Wang, X., Ma, J., Olin, P., Wang, J. (2024). Textural and chemical variations of sphalerite in the Giant Shuangjianzishan Ag-Pb-Zn deposit, South Great Xing'an Range, China: Implications for ore-forming processes. Ore Geology Reviews, 165, 105849. |  | CHN | Inner Mongolia
| Shuangjianzishan |  | Magmatic hydrothermal | Intrusion-related | vein-type Ag-Pb-Zn | Ag, Pb, Zn |  | Ag, Pb, Zn | Wei et al., 2024 |  | SY-6 |  | underground mine |  |  |  |  | ore material | polished section | grab | mineral separate | [5 empty] | mineralisation |  |  |  | sphalerite, pyrite, pyrrhotite, galena, arsenopyrite, chalcopyrite, canfieldite |  |  | Sp1 |  |  |  | quartz, arsenopyrite, galena, pyrrhotite, pyrargyrite, canfieldite, tetrahedrite, calcite | polished thin sections | LA-ICPMS, EMPA, MC-ICPMS |  | CODES, University of Tasmania, Hobart, Tasmania 7001, Australia | [22 empty] | 48.38678 | [93 empty] | 0.356024 | [32 empty] | 2024 | Wei, W., Lv, X., Danyushevsky, L., Wu, Q., Wang, X., Ma, J., Olin, P., Wang, J. (2024). Textural and chemical variations of sphalerite in the Giant Shuangjianzishan Ag-Pb-Zn deposit, South Great Xing'an Range, China: Implications for ore-forming processes. Ore Geology Reviews, 165, 105849. |  | CHN | Inner Mongolia
| Shuangjianzishan |  | Magmatic hydrothermal | Intrusion-related | vein-type Ag-Pb-Zn | Ag, Pb, Zn |  | Ag, Pb, Zn | Wei et al., 2024 |  | SY-6 |  | underground mine |  |  |  |  | ore material | polished section | grab | mineral separate | [5 empty] | mineralisation |  |  |  | sphalerite, pyrite, pyrrhotite, galena, arsenopyrite, chalcopyrite, canfieldite |  |  | Sp1 |  |  |  | quartz, arsenopyrite, galena, pyrrhotite, pyrargyrite, canfieldite, tetrahedrite, calcite | polished thin sections | LA-ICPMS, EMPA, MC-ICPMS |  | CODES, University of Tasmania, Hobart, Tasmania 7001, Australia | [22 empty] | 49.010929 | [93 empty] | 0.087026 | [32 empty] | 2024 | Wei, W., Lv, X., Danyushevsky, L., Wu, Q., Wang, X., Ma, J., Olin, P., Wang, J. (2024). Textural and chemical variations of sphalerite in the Giant Shuangjianzishan Ag-Pb-Zn deposit, South Great Xing'an Range, China: Implications for ore-forming processes. Ore Geology Reviews, 165, 105849. |  | CHN | Inner Mongolia
| Shuangjianzishan |  | Magmatic hydrothermal | Intrusion-related | vein-type Ag-Pb-Zn | Ag, Pb, Zn |  | Ag, Pb, Zn | Wei et al., 2024 |  | SY-6 |  | underground mine |  |  |  |  | ore material | polished section | grab | mineral separate | [5 empty] | mineralisation |  |  |  | sphalerite, pyrite, pyrrhotite, galena, arsenopyrite, chalcopyrite, canfieldite |  |  | Sp2 |  |  |  | quartz, arsenopyrite, galena, pyrrhotite, pyrargyrite, canfieldite, tetrahedrite, calcite | polished thin sections | LA-ICPMS, EMPA, MC-ICPMS |  | CODES, University of Tasmania, Hobart, Tasmania 7001, Australia | [22 empty] | 112.182861 | [93 empty] | 0.076871 | [32 empty] | 2024 | Wei, W., Lv, X., Danyushevsky, L., Wu, Q., Wang, X., Ma, J., Olin, P., Wang, J. (2024). Textural and chemical variations of sphalerite in the Giant Shuangjianzishan Ag-Pb-Zn deposit, South Great Xing'an Range, China: Implications for ore-forming processes. Ore Geology Reviews, 165, 105849. |  | CHN | Inner Mongolia
| Shuangjianzishan |  | Magmatic hydrothermal | Intrusion-related | vein-type Ag-Pb-Zn | Ag, Pb, Zn |  | Ag, Pb, Zn | Wei et al., 2024 |  | SY-6 |  | underground mine |  |  |  |  | ore material | polished section | grab | mineral separate | [5 empty] | mineralisation |  |  |  | sphalerite, pyrite, pyrrhotite, galena, arsenopyrite, chalcopyrite, canfieldite |  |  | Sp1 |  |  |  | quartz, arsenopyrite, galena, pyrrhotite, pyrargyrite, canfieldite, tetrahedrite, calcite | polished thin sections | LA-ICPMS, EMPA, MC-ICPMS |  | CODES, University of Tasmania, Hobart, Tasmania 7001, Australia | [22 empty] | 30.003975 | [93 empty] | 0.666342 | [32 empty] | 2024 | Wei, W., Lv, X., Danyushevsky, L., Wu, Q., Wang, X., Ma, J., Olin, P., Wang, J. (2024). Textural and chemical variations of sphalerite in the Giant Shuangjianzishan Ag-Pb-Zn deposit, South Great Xing'an Range, China: Implications for ore-forming processes. Ore Geology Reviews, 165, 105849. |  | CHN | Inner Mongolia
| Shuangjianzishan |  | Magmatic hydrothermal | Intrusion-related | vein-type Ag-Pb-Zn | Ag, Pb, Zn |  | Ag, Pb, Zn | Wei et al., 2024 |  | SY-6 |  | underground mine |  |  |  |  | ore material | polished section | grab | mineral separate | [5 empty] | mineralisation |  |  |  | sphalerite, pyrite, pyrrhotite, galena, arsenopyrite, chalcopyrite, canfieldite |  |  | Sp1 |  |  |  | quartz, arsenopyrite, galena, pyrrhotite, pyrargyrite, canfieldite, tetrahedrite, calcite | polished thin sections | LA-ICPMS, EMPA, MC-ICPMS |  | CODES, University of Tasmania, Hobart, Tasmania 7001, Australia | [22 empty] | 42.867606 | [93 empty] | 0.103968 | [32 empty] | 2024 | Wei, W., Lv, X., Danyushevsky, L., Wu, Q., Wang, X., Ma, J., Olin, P., Wang, J. (2024). Textural and chemical variations of sphalerite in the Giant Shuangjianzishan Ag-Pb-Zn deposit, South Great Xing'an Range, China: Implications for ore-forming processes. Ore Geology Reviews, 165, 105849. |  | CHN | Inner Mongolia
| Shuangjianzishan |  | Magmatic hydrothermal | Intrusion-related | vein-type Ag-Pb-Zn | Ag, Pb, Zn |  | Ag, Pb, Zn | Wei et al., 2024 |  | SY-6 |  | underground mine |  |  |  |  | ore material | polished section | grab | mineral separate | [5 empty] | mineralisation |  |  |  | sphalerite, pyrite, pyrrhotite, galena, arsenopyrite, chalcopyrite, canfieldite |  |  | Sp1 |  |  |  | quartz, arsenopyrite, galena, pyrrhotite, pyrargyrite, canfieldite, tetrahedrite, calcite | polished thin sections | LA-ICPMS, EMPA, MC-ICPMS |  | CODES, University of Tasmania, Hobart, Tasmania 7001, Australia | [22 empty] | 26.336791 | [93 empty] | 0.095375 | [32 empty] | 2024 | Wei, W., Lv, X., Danyushevsky, L., Wu, Q., Wang, X., Ma, J., Olin, P., Wang, J. (2024). Textural and chemical variations of sphalerite in the Giant Shuangjianzishan Ag-Pb-Zn deposit, South Great Xing'an Range, China: Implications for ore-forming processes. Ore Geology Reviews, 165, 105849. |  | CHN | Inner Mongolia
| Shuangjianzishan |  | Magmatic hydrothermal | Intrusion-related | vein-type Ag-Pb-Zn | Ag, Pb, Zn |  | Ag, Pb, Zn | Wei et al., 2024 |  | SY-6 |  | underground mine |  |  |  |  | ore material | polished section | grab | mineral separate | [5 empty] | mineralisation |  |  |  | sphalerite, pyrite, pyrrhotite, galena, arsenopyrite, chalcopyrite, canfieldite |  |  | Sp2 |  |  |  | quartz, arsenopyrite, galena, pyrrhotite, pyrargyrite, canfieldite, tetrahedrite, calcite | polished thin sections | LA-ICPMS, EMPA, MC-ICPMS |  | CODES, University of Tasmania, Hobart, Tasmania 7001, Australia | [22 empty] | 29.142999 | [93 empty] | 1.031011 | [32 empty] | 2024 | Wei, W., Lv, X., Danyushevsky, L., Wu, Q., Wang, X., Ma, J., Olin, P., Wang, J. (2024). Textural and chemical variations of sphalerite in the Giant Shuangjianzishan Ag-Pb-Zn deposit, South Great Xing'an Range, China: Implications for ore-forming processes. Ore Geology Reviews, 165, 105849. |  | CHN | Inner Mongolia
| Shuangjianzishan |  | Magmatic hydrothermal | Intrusion-related | vein-type Ag-Pb-Zn | Ag, Pb, Zn |  | Ag, Pb, Zn | Wei et al., 2024 |  | SY-6 |  | underground mine |  |  |  |  | ore material | polished section | grab | mineral separate | [5 empty] | mineralisation |  |  |  | sphalerite, pyrite, pyrrhotite, galena, arsenopyrite, chalcopyrite, canfieldite |  |  | Sp1 |  |  |  | quartz, arsenopyrite, galena, pyrrhotite, pyrargyrite, canfieldite, tetrahedrite, calcite | polished thin sections | LA-ICPMS, EMPA, MC-ICPMS |  | CODES, University of Tasmania, Hobart, Tasmania 7001, Australia | [22 empty] | 48.818801 | [93 empty] | 0.276821 | [32 empty] | 2024 | Wei, W., Lv, X., Danyushevsky, L., Wu, Q., Wang, X., Ma, J., Olin, P., Wang, J. (2024). Textural and chemical variations of sphalerite in the Giant Shuangjianzishan Ag-Pb-Zn deposit, South Great Xing'an Range, China: Implications for ore-forming processes. Ore Geology Reviews, 165, 105849. |  | CHN | Inner Mongolia
| Shuangjianzishan |  | Magmatic hydrothermal | Intrusion-related | vein-type Ag-Pb-Zn | Ag, Pb, Zn |  | Ag, Pb, Zn | Wei et al., 2024 |  | SY-9 |  | underground mine |  |  |  |  | ore material | polished section | grab | mineral separate | [5 empty] | mineralisation |  |  |  | sphalerite, pyrite, pyrrhotite, galena, arsenopyrite, chalcopyrite, canfieldite |  |  | Sp2 |  |  |  | quartz, arsenopyrite, galena, pyrrhotite, pyrargyrite, canfieldite, tetrahedrite, calcite | polished thin sections | LA-ICPMS, EMPA, MC-ICPMS |  | CODES, University of Tasmania, Hobart, Tasmania 7001, Australia | [22 empty] | 71.777212 | [93 empty] | 2.416594 | [32 empty] | 2024 | Wei, W., Lv, X., Danyushevsky, L., Wu, Q., Wang, X., Ma, J., Olin, P., Wang, J. (2024). Textural and chemical variations of sphalerite in the Giant Shuangjianzishan Ag-Pb-Zn deposit, South Great Xing'an Range, China: Implications for ore-forming processes. Ore Geology Reviews, 165, 105849. |  | CHN | Inner Mongolia
| Shuangjianzishan |  | Magmatic hydrothermal | Intrusion-related | vein-type Ag-Pb-Zn | Ag, Pb, Zn |  | Ag, Pb, Zn | Wei et al., 2024 |  | SY-9 |  | underground mine |  |  |  |  | ore material | polished section | grab | mineral separate | [5 empty] | mineralisation |  |  |  | sphalerite, pyrite, pyrrhotite, galena, arsenopyrite, chalcopyrite, canfieldite |  |  | Sp2 |  |  |  | quartz, arsenopyrite, galena, pyrrhotite, pyrargyrite, canfieldite, tetrahedrite, calcite | polished thin sections | LA-ICPMS, EMPA, MC-ICPMS |  | CODES, University of Tasmania, Hobart, Tasmania 7001, Australia | [22 empty] | 31.36886 | [93 empty] | 0.044531 | [32 empty] | 2024 | Wei, W., Lv, X., Danyushevsky, L., Wu, Q., Wang, X., Ma, J., Olin, P., Wang, J. (2024). Textural and chemical variations of sphalerite in the Giant Shuangjianzishan Ag-Pb-Zn deposit, South Great Xing'an Range, China: Implications for ore-forming processes. Ore Geology Reviews, 165, 105849. |  | CHN | Inner Mongolia
| Shuangjianzishan |  | Magmatic hydrothermal | Intrusion-related | vein-type Ag-Pb-Zn | Ag, Pb, Zn |  | Ag, Pb, Zn | Wei et al., 2024 |  | SY-9 |  | underground mine |  |  |  |  | ore material | polished section | grab | mineral separate | [5 empty] | mineralisation |  |  |  | sphalerite, pyrite, pyrrhotite, galena, arsenopyrite, chalcopyrite, canfieldite |  |  | Sp2 |  |  |  | quartz, arsenopyrite, galena, pyrrhotite, pyrargyrite, canfieldite, tetrahedrite, calcite | polished thin sections | LA-ICPMS, EMPA, MC-ICPMS |  | CODES, University of Tasmania, Hobart, Tasmania 7001, Australia | [22 empty] | 13.950941 | [93 empty] | 0.155888 | [32 empty] | 2024 | Wei, W., Lv, X., Danyushevsky, L., Wu, Q., Wang, X., Ma, J., Olin, P., Wang, J. (2024). Textural and chemical variations of sphalerite in the Giant Shuangjianzishan Ag-Pb-Zn deposit, South Great Xing'an Range, China: Implications for ore-forming processes. Ore Geology Reviews, 165, 105849. |  | CHN | Inner Mongolia
| Shuangjianzishan |  | Magmatic hydrothermal | Intrusion-related | vein-type Ag-Pb-Zn | Ag, Pb, Zn |  | Ag, Pb, Zn | Wei et al., 2024 |  | SY-9 |  | underground mine |  |  |  |  | ore material | polished section | grab | mineral separate | [5 empty] | mineralisation |  |  |  | sphalerite, pyrite, pyrrhotite, galena, arsenopyrite, chalcopyrite, canfieldite |  |  | Sp2 |  |  |  | quartz, arsenopyrite, galena, pyrrhotite, pyrargyrite, canfieldite, tetrahedrite, calcite | polished thin sections | LA-ICPMS, EMPA, MC-ICPMS |  | CODES, University of Tasmania, Hobart, Tasmania 7001, Australia | [22 empty] | 58.211477 | [93 empty] | 2.209239 | [32 empty] | 2024 | Wei, W., Lv, X., Danyushevsky, L., Wu, Q., Wang, X., Ma, J., Olin, P., Wang, J. (2024). Textural and chemical variations of sphalerite in the Giant Shuangjianzishan Ag-Pb-Zn deposit, South Great Xing'an Range, China: Implications for ore-forming processes. Ore Geology Reviews, 165, 105849. |  | CHN | Inner Mongolia
| Shuangjianzishan |  | Magmatic hydrothermal | Intrusion-related | vein-type Ag-Pb-Zn | Ag, Pb, Zn |  | Ag, Pb, Zn | Wei et al., 2024 |  | SY-9 |  | underground mine |  |  |  |  | ore material | polished section | grab | mineral separate | [5 empty] | mineralisation |  |  |  | sphalerite, pyrite, pyrrhotite, galena, arsenopyrite, chalcopyrite, canfieldite |  |  | Sp1 |  |  |  | quartz, arsenopyrite, galena, pyrrhotite, pyrargyrite, canfieldite, tetrahedrite, calcite | polished thin sections | LA-ICPMS, EMPA, MC-ICPMS |  | CODES, University of Tasmania, Hobart, Tasmania 7001, Australia | [22 empty] | 111.712081 | [93 empty] | 0.324638 | [32 empty] | 2024 | Wei, W., Lv, X., Danyushevsky, L., Wu, Q., Wang, X., Ma, J., Olin, P., Wang, J. (2024). Textural and chemical variations of sphalerite in the Giant Shuangjianzishan Ag-Pb-Zn deposit, South Great Xing'an Range, China: Implications for ore-forming processes. Ore Geology Reviews, 165, 105849. |  | CHN | Inner Mongolia
| Shuangjianzishan |  | Magmatic hydrothermal | Intrusion-related | vein-type Ag-Pb-Zn | Ag, Pb, Zn |  | Ag, Pb, Zn | Wei et al., 2024 |  | SY-9 |  | underground mine |  |  |  |  | ore material | polished section | grab | mineral separate | [5 empty] | mineralisation |  |  |  | sphalerite, pyrite, pyrrhotite, galena, arsenopyrite, chalcopyrite, canfieldite |  |  | Sp1 |  |  |  | quartz, arsenopyrite, galena, pyrrhotite, pyrargyrite, canfieldite, tetrahedrite, calcite | polished thin sections | LA-ICPMS, EMPA, MC-ICPMS |  | CODES, University of Tasmania, Hobart, Tasmania 7001, Australia | [22 empty] | 121.50343 | [93 empty] | 0.541314 | [32 empty] | 2024 | Wei, W., Lv, X., Danyushevsky, L., Wu, Q., Wang, X., Ma, J., Olin, P., Wang, J. (2024). Textural and chemical variations of sphalerite in the Giant Shuangjianzishan Ag-Pb-Zn deposit, South Great Xing'an Range, China: Implications for ore-forming processes. Ore Geology Reviews, 165, 105849. |  | CHN | Inner Mongolia
| Shuangjianzishan |  | Magmatic hydrothermal | Intrusion-related | vein-type Ag-Pb-Zn | Ag, Pb, Zn |  | Ag, Pb, Zn | Wei et al., 2024 |  | SY-9 |  | underground mine |  |  |  |  | ore material | polished section | grab | mineral separate | [5 empty] | mineralisation |  |  |  | sphalerite, pyrite, pyrrhotite, galena, arsenopyrite, chalcopyrite, canfieldite |  |  | Sp1 |  |  |  | quartz, arsenopyrite, galena, pyrrhotite, pyrargyrite, canfieldite, tetrahedrite, calcite | polished thin sections | LA-ICPMS, EMPA, MC-ICPMS |  | CODES, University of Tasmania, Hobart, Tasmania 7001, Australia | [22 empty] | 111.474239 | [93 empty] | 2.47434 | [32 empty] | 2024 | Wei, W., Lv, X., Danyushevsky, L., Wu, Q., Wang, X., Ma, J., Olin, P., Wang, J. (2024). Textural and chemical variations of sphalerite in the Giant Shuangjianzishan Ag-Pb-Zn deposit, South Great Xing'an Range, China: Implications for ore-forming processes. Ore Geology Reviews, 165, 105849. |  | CHN | Inner Mongolia
| Shuangjianzishan |  | Magmatic hydrothermal | Intrusion-related | vein-type Ag-Pb-Zn | Ag, Pb, Zn |  | Ag, Pb, Zn | Wei et al., 2024 |  | SY-9 |  | underground mine |  |  |  |  | ore material | polished section | grab | mineral separate | [5 empty] | mineralisation |  |  |  | sphalerite, pyrite, pyrrhotite, galena, arsenopyrite, chalcopyrite, canfieldite |  |  | Sp1 |  |  |  | quartz, arsenopyrite, galena, pyrrhotite, pyrargyrite, canfieldite, tetrahedrite, calcite | polished thin sections | LA-ICPMS, EMPA, MC-ICPMS |  | CODES, University of Tasmania, Hobart, Tasmania 7001, Australia | [22 empty] | 75.573589 | [93 empty] | 0.238978 | [32 empty] | 2024 | Wei, W., Lv, X., Danyushevsky, L., Wu, Q., Wang, X., Ma, J., Olin, P., Wang, J. (2024). Textural and chemical variations of sphalerite in the Giant Shuangjianzishan Ag-Pb-Zn deposit, South Great Xing'an Range, China: Implications for ore-forming processes. Ore Geology Reviews, 165, 105849. |  | CHN | Inner Mongolia
| Shuangjianzishan |  | Magmatic hydrothermal | Intrusion-related | vein-type Ag-Pb-Zn | Ag, Pb, Zn |  | Ag, Pb, Zn | Wei et al., 2024 |  | SY-9 |  | underground mine |  |  |  |  | ore material | polished section | grab | mineral separate | [5 empty] | mineralisation |  |  |  | sphalerite, pyrite, pyrrhotite, galena, arsenopyrite, chalcopyrite, canfieldite |  |  | Sp2 |  |  |  | quartz, arsenopyrite, galena, pyrrhotite, pyrargyrite, canfieldite, tetrahedrite, calcite | polished thin sections | LA-ICPMS, EMPA, MC-ICPMS |  | CODES, University of Tasmania, Hobart, Tasmania 7001, Australia | [22 empty] | 64.217745 | [93 empty] | 0.040445 | [32 empty] | 2024 | Wei, W., Lv, X., Danyushevsky, L., Wu, Q., Wang, X., Ma, J., Olin, P., Wang, J. (2024). Textural and chemical variations of sphalerite in the Giant Shuangjianzishan Ag-Pb-Zn deposit, South Great Xing'an Range, China: Implications for ore-forming processes. Ore Geology Reviews, 165, 105849. |  | CHN | Inner Mongolia
| Shuangjianzishan |  | Magmatic hydrothermal | Intrusion-related | vein-type Ag-Pb-Zn | Ag, Pb, Zn |  | Ag, Pb, Zn | Wei et al., 2024 |  | YH1175-2 |  | underground mine |  |  |  |  | ore material | polished section | grab | mineral separate | [5 empty] | mineralisation |  |  |  | sphalerite, pyrite, pyrrhotite, galena, arsenopyrite, chalcopyrite, canfieldite |  |  | Sp1 |  |  |  | quartz, arsenopyrite, galena, pyrrhotite, pyrargyrite, canfieldite, tetrahedrite, calcite | polished thin sections | LA-ICPMS, EMPA, MC-ICPMS |  | CODES, University of Tasmania, Hobart, Tasmania 7001, Australia | [22 empty] | 17.241629 | [93 empty] | 0.170472 | [32 empty] | 2024 | Wei, W., Lv, X., Danyushevsky, L., Wu, Q., Wang, X., Ma, J., Olin, P., Wang, J. (2024). Textural and chemical variations of sphalerite in the Giant Shuangjianzishan Ag-Pb-Zn deposit, South Great Xing'an Range, China: Implications for ore-forming processes. Ore Geology Reviews, 165, 105849. |  | CHN | Inner Mongolia
| Shuangjianzishan |  | Magmatic hydrothermal | Intrusion-related | vein-type Ag-Pb-Zn | Ag, Pb, Zn |  | Ag, Pb, Zn | Wei et al., 2024 |  | YH1175-2 |  | underground mine |  |  |  |  | ore material | polished section | grab | mineral separate | [5 empty] | mineralisation |  |  |  | sphalerite, pyrite, pyrrhotite, galena, arsenopyrite, chalcopyrite, canfieldite |  |  | Sp2 |  |  |  | quartz, arsenopyrite, galena, pyrrhotite, pyrargyrite, canfieldite, tetrahedrite, calcite | polished thin sections | LA-ICPMS, EMPA, MC-ICPMS |  | CODES, University of Tasmania, Hobart, Tasmania 7001, Australia | [22 empty] | 93.247165 | [93 empty] | 0.079766 | [32 empty] | 2024 | Wei, W., Lv, X., Danyushevsky, L., Wu, Q., Wang, X., Ma, J., Olin, P., Wang, J. (2024). Textural and chemical variations of sphalerite in the Giant Shuangjianzishan Ag-Pb-Zn deposit, South Great Xing'an Range, China: Implications for ore-forming processes. Ore Geology Reviews, 165, 105849. |  | CHN | Inner Mongolia
| Shuangjianzishan |  | Magmatic hydrothermal | Intrusion-related | vein-type Ag-Pb-Zn | Ag, Pb, Zn |  | Ag, Pb, Zn | Wei et al., 2024 |  | YH1175-2 |  | underground mine |  |  |  |  | ore material | polished section | grab | mineral separate | [5 empty] | mineralisation |  |  |  | sphalerite, pyrite, pyrrhotite, galena, arsenopyrite, chalcopyrite, canfieldite |  |  | Sp2 |  |  |  | quartz, arsenopyrite, galena, pyrrhotite, pyrargyrite, canfieldite, tetrahedrite, calcite | polished thin sections | LA-ICPMS, EMPA, MC-ICPMS |  | CODES, University of Tasmania, Hobart, Tasmania 7001, Australia | [22 empty] | 57.618097 | [93 empty] | 0.095724 | [32 empty] | 2024 | Wei, W., Lv, X., Danyushevsky, L., Wu, Q., Wang, X., Ma, J., Olin, P., Wang, J. (2024). Textural and chemical variations of sphalerite in the Giant Shuangjianzishan Ag-Pb-Zn deposit, South Great Xing'an Range, China: Implications for ore-forming processes. Ore Geology Reviews, 165, 105849. |  | CHN | Inner Mongolia
| Shuangjianzishan |  | Magmatic hydrothermal | Intrusion-related | vein-type Ag-Pb-Zn | Ag, Pb, Zn |  | Ag, Pb, Zn | Wei et al., 2024 |  | YH1175-2 |  | underground mine |  |  |  |  | ore material | polished section | grab | mineral separate | [5 empty] | mineralisation |  |  |  | sphalerite, pyrite, pyrrhotite, galena, arsenopyrite, chalcopyrite, canfieldite |  |  | Sp2 |  |  |  | quartz, arsenopyrite, galena, pyrrhotite, pyrargyrite, canfieldite, tetrahedrite, calcite | polished thin sections | LA-ICPMS, EMPA, MC-ICPMS |  | CODES, University of Tasmania, Hobart, Tasmania 7001, Australia | [22 empty] | 24.376593 | [93 empty] | 0.102452 | [32 empty] | 2024 | Wei, W., Lv, X., Danyushevsky, L., Wu, Q., Wang, X., Ma, J., Olin, P., Wang, J. (2024). Textural and chemical variations of sphalerite in the Giant Shuangjianzishan Ag-Pb-Zn deposit, South Great Xing'an Range, China: Implications for ore-forming processes. Ore Geology Reviews, 165, 105849. |  | CHN | Inner Mongolia
| Shuangjianzishan |  | Magmatic hydrothermal | Intrusion-related | vein-type Ag-Pb-Zn | Ag, Pb, Zn |  | Ag, Pb, Zn | Wei et al., 2024 |  | YH1175-2 |  | underground mine |  |  |  |  | ore material | polished section | grab | mineral separate | [5 empty] | mineralisation |  |  |  | sphalerite, pyrite, pyrrhotite, galena, arsenopyrite, chalcopyrite, canfieldite |  |  | Sp2 |  |  |  | quartz, arsenopyrite, galena, pyrrhotite, pyrargyrite, canfieldite, tetrahedrite, calcite | polished thin sections | LA-ICPMS, EMPA, MC-ICPMS |  | CODES, University of Tasmania, Hobart, Tasmania 7001, Australia | [22 empty] | 108.270773 | [93 empty] | 0.083946 | [32 empty] | 2024 | Wei, W., Lv, X., Danyushevsky, L., Wu, Q., Wang, X., Ma, J., Olin, P., Wang, J. (2024). Textural and chemical variations of sphalerite in the Giant Shuangjianzishan Ag-Pb-Zn deposit, South Great Xing'an Range, China: Implications for ore-forming processes. Ore Geology Reviews, 165, 105849. |  | CHN | Inner Mongolia
| Shuangjianzishan |  | Magmatic hydrothermal | Intrusion-related | vein-type Ag-Pb-Zn | Ag, Pb, Zn |  | Ag, Pb, Zn | Wei et al., 2024 |  | YH1175-2 |  | underground mine |  |  |  |  | ore material | polished section | grab | mineral separate | [5 empty] | mineralisation |  |  |  | sphalerite, pyrite, pyrrhotite, galena, arsenopyrite, chalcopyrite, canfieldite |  |  | Sp1 |  |  |  | quartz, arsenopyrite, galena, pyrrhotite, pyrargyrite, canfieldite, tetrahedrite, calcite | polished thin sections | LA-ICPMS, EMPA, MC-ICPMS |  | CODES, University of Tasmania, Hobart, Tasmania 7001, Australia | [22 empty] | 18.959349 | [93 empty] | 0.130559 | [32 empty] | 2024 | Wei, W., Lv, X., Danyushevsky, L., Wu, Q., Wang, X., Ma, J., Olin, P., Wang, J. (2024). Textural and chemical variations of sphalerite in the Giant Shuangjianzishan Ag-Pb-Zn deposit, South Great Xing'an Range, China: Implications for ore-forming processes. Ore Geology Reviews, 165, 105849. |  | CHN | Inner Mongolia
| Shuangjianzishan |  | Magmatic hydrothermal | Intrusion-related | vein-type Ag-Pb-Zn | Ag, Pb, Zn |  | Ag, Pb, Zn | Wei et al., 2024 |  | YH1175-2 |  | underground mine |  |  |  |  | ore material | polished section | grab | mineral separate | [5 empty] | mineralisation |  |  |  | sphalerite, pyrite, pyrrhotite, galena, arsenopyrite, chalcopyrite, canfieldite |  |  | Sp2 |  |  |  | quartz, arsenopyrite, galena, pyrrhotite, pyrargyrite, canfieldite, tetrahedrite, calcite | polished thin sections | LA-ICPMS, EMPA, MC-ICPMS |  | CODES, University of Tasmania, Hobart, Tasmania 7001, Australia | [22 empty] | 48.201835 | [93 empty] | 0.068158 | [32 empty] | 2024 | Wei, W., Lv, X., Danyushevsky, L., Wu, Q., Wang, X., Ma, J., Olin, P., Wang, J. (2024). Textural and chemical variations of sphalerite in the Giant Shuangjianzishan Ag-Pb-Zn deposit, South Great Xing'an Range, China: Implications for ore-forming processes. Ore Geology Reviews, 165, 105849. |  | CHN | Inner Mongolia
| Shuangjianzishan |  | Magmatic hydrothermal | Intrusion-related | vein-type Ag-Pb-Zn | Ag, Pb, Zn |  | Ag, Pb, Zn | Wei et al., 2024 |  | YH1175-2 |  | underground mine |  |  |  |  | ore material | polished section | grab | mineral separate | [5 empty] | mineralisation |  |  |  | sphalerite, pyrite, pyrrhotite, galena, arsenopyrite, chalcopyrite, canfieldite |  |  | Sp1 |  |  |  | quartz, arsenopyrite, galena, pyrrhotite, pyrargyrite, canfieldite, tetrahedrite, calcite | polished thin sections | LA-ICPMS, EMPA, MC-ICPMS |  | CODES, University of Tasmania, Hobart, Tasmania 7001, Australia | [22 empty] | 115.933439 | [93 empty] | 0.121244 | [32 empty] | 2024 | Wei, W., Lv, X., Danyushevsky, L., Wu, Q., Wang, X., Ma, J., Olin, P., Wang, J. (2024). Textural and chemical variations of sphalerite in the Giant Shuangjianzishan Ag-Pb-Zn deposit, South Great Xing'an Range, China: Implications for ore-forming processes. Ore Geology Reviews, 165, 105849. |  | CHN | Inner Mongolia
| Shuangjianzishan |  | Magmatic hydrothermal | Intrusion-related | vein-type Ag-Pb-Zn | Ag, Pb, Zn |  | Ag, Pb, Zn | Wei et al., 2024 |  | YH1175-2 |  | underground mine |  |  |  |  | ore material | polished section | grab | mineral separate | [5 empty] | mineralisation |  |  |  | sphalerite, pyrite, pyrrhotite, galena, arsenopyrite, chalcopyrite, canfieldite |  |  | Sp2 |  |  |  | quartz, arsenopyrite, galena, pyrrhotite, pyrargyrite, canfieldite, tetrahedrite, calcite | polished thin sections | LA-ICPMS, EMPA, MC-ICPMS |  | CODES, University of Tasmania, Hobart, Tasmania 7001, Australia | [22 empty] | 150.697225 | [93 empty] | 0.145882 | [32 empty] | 2024 | Wei, W., Lv, X., Danyushevsky, L., Wu, Q., Wang, X., Ma, J., Olin, P., Wang, J. (2024). Textural and chemical variations of sphalerite in the Giant Shuangjianzishan Ag-Pb-Zn deposit, South Great Xing'an Range, China: Implications for ore-forming processes. Ore Geology Reviews, 165, 105849. |  | CHN | Inner Mongolia
| Shuangjianzishan |  | Magmatic hydrothermal | Intrusion-related | vein-type Ag-Pb-Zn | Ag, Pb, Zn |  | Ag, Pb, Zn | Wei et al., 2024 |  | YH1175-2 |  | underground mine |  |  |  |  | ore material | polished section | grab | mineral separate | [5 empty] | mineralisation |  |  |  | sphalerite, pyrite, pyrrhotite, galena, arsenopyrite, chalcopyrite, canfieldite |  |  | Sp1 |  |  |  | quartz, arsenopyrite, galena, pyrrhotite, pyrargyrite, canfieldite, tetrahedrite, calcite | polished thin sections | LA-ICPMS, EMPA, MC-ICPMS |  | CODES, University of Tasmania, Hobart, Tasmania 7001, Australia | [22 empty] | 86.395673 | [93 empty] | 0.030134 | [32 empty] | 2024 | Wei, W., Lv, X., Danyushevsky, L., Wu, Q., Wang, X., Ma, J., Olin, P., Wang, J. (2024). Textural and chemical variations of sphalerite in the Giant Shuangjianzishan Ag-Pb-Zn deposit, South Great Xing'an Range, China: Implications for ore-forming processes. Ore Geology Reviews, 165, 105849. |  | CHN | Inner Mongolia
| Shuangjianzishan |  | Magmatic hydrothermal | Intrusion-related | vein-type Ag-Pb-Zn | Ag, Pb, Zn |  | Ag, Pb, Zn | Wei et al., 2024 |  | YH-15-2 |  | underground mine |  |  |  |  | ore material | polished section | grab | mineral separate | [5 empty] | mineralisation |  |  |  | sphalerite, pyrite, pyrrhotite, galena, arsenopyrite, chalcopyrite, canfieldite |  |  | Sp1 |  |  |  | quartz, arsenopyrite, galena, pyrrhotite, pyrargyrite, canfieldite, tetrahedrite, calcite | polished thin sections | LA-ICPMS, EMPA, MC-ICPMS |  | CODES, University of Tasmania, Hobart, Tasmania 7001, Australia | [22 empty] | 19.835392 | [93 empty] | 0.150304 | [32 empty] | 2024 | Wei, W., Lv, X., Danyushevsky, L., Wu, Q., Wang, X., Ma, J., Olin, P., Wang, J. (2024). Textural and chemical variations of sphalerite in the Giant Shuangjianzishan Ag-Pb-Zn deposit, South Great Xing'an Range, China: Implications for ore-forming processes. Ore Geology Reviews, 165, 105849. |  | CHN | Inner Mongolia
| Shuangjianzishan |  | Magmatic hydrothermal | Intrusion-related | vein-type Ag-Pb-Zn | Ag, Pb, Zn |  | Ag, Pb, Zn | Wei et al., 2024 |  | YH-15-2 |  | underground mine |  |  |  |  | ore material | polished section | grab | mineral separate | [5 empty] | mineralisation |  |  |  | sphalerite, pyrite, pyrrhotite, galena, arsenopyrite, chalcopyrite, canfieldite |  |  | Sp1 |  |  |  | quartz, arsenopyrite, galena, pyrrhotite, pyrargyrite, canfieldite, tetrahedrite, calcite | polished thin sections | LA-ICPMS, EMPA, MC-ICPMS |  | CODES, University of Tasmania, Hobart, Tasmania 7001, Australia | [22 empty] | 32.151774 | [93 empty] | 0.32535 | [32 empty] | 2024 | Wei, W., Lv, X., Danyushevsky, L., Wu, Q., Wang, X., Ma, J., Olin, P., Wang, J. (2024). Textural and chemical variations of sphalerite in the Giant Shuangjianzishan Ag-Pb-Zn deposit, South Great Xing'an Range, China: Implications for ore-forming processes. Ore Geology Reviews, 165, 105849. |  | CHN | Inner Mongolia
| Shuangjianzishan |  | Magmatic hydrothermal | Intrusion-related | vein-type Ag-Pb-Zn | Ag, Pb, Zn |  | Ag, Pb, Zn | Wei et al., 2024 |  | YH-15-2 |  | underground mine |  |  |  |  | ore material | polished section | grab | mineral separate | [5 empty] | mineralisation |  |  |  | sphalerite, pyrite, pyrrhotite, galena, arsenopyrite, chalcopyrite, canfieldite |  |  | Sp2 |  |  |  | quartz, arsenopyrite, galena, pyrrhotite, pyrargyrite, canfieldite, tetrahedrite, calcite | polished thin sections | LA-ICPMS, EMPA, MC-ICPMS |  | CODES, University of Tasmania, Hobart, Tasmania 7001, Australia | [22 empty] | 40.725462 | [93 empty] | 0.167097 | [32 empty] | 2024 | Wei, W., Lv, X., Danyushevsky, L., Wu, Q., Wang, X., Ma, J., Olin, P., Wang, J. (2024). Textural and chemical variations of sphalerite in the Giant Shuangjianzishan Ag-Pb-Zn deposit, South Great Xing'an Range, China: Implications for ore-forming processes. Ore Geology Reviews, 165, 105849. |  | CHN | Inner Mongolia
| Shuangjianzishan |  | Magmatic hydrothermal | Intrusion-related | vein-type Ag-Pb-Zn | Ag, Pb, Zn |  | Ag, Pb, Zn | Wei et al., 2024 |  | YH-15-2 |  | underground mine |  |  |  |  | ore material | polished section | grab | mineral separate | [5 empty] | mineralisation |  |  |  | sphalerite, pyrite, pyrrhotite, galena, arsenopyrite, chalcopyrite, canfieldite |  |  | Sp2 |  |  |  | quartz, arsenopyrite, galena, pyrrhotite, pyrargyrite, canfieldite, tetrahedrite, calcite | polished thin sections | LA-ICPMS, EMPA, MC-ICPMS |  | CODES, University of Tasmania, Hobart, Tasmania 7001, Australia | [22 empty] | 37.251174 | [93 empty] | 0.185138 | [32 empty] | 2024 | Wei, W., Lv, X., Danyushevsky, L., Wu, Q., Wang, X., Ma, J., Olin, P., Wang, J. (2024). Textural and chemical variations of sphalerite in the Giant Shuangjianzishan Ag-Pb-Zn deposit, South Great Xing'an Range, China: Implications for ore-forming processes. Ore Geology Reviews, 165, 105849. |  | CHN | Inner Mongolia
| Shuangjianzishan |  | Magmatic hydrothermal | Intrusion-related | vein-type Ag-Pb-Zn | Ag, Pb, Zn |  | Ag, Pb, Zn | Wei et al., 2024 |  | YH-15-2 |  | underground mine |  |  |  |  | ore material | polished section | grab | mineral separate | [5 empty] | mineralisation |  |  |  | sphalerite, pyrite, pyrrhotite, galena, arsenopyrite, chalcopyrite, canfieldite |  |  | Sp2 |  |  |  | quartz, arsenopyrite, galena, pyrrhotite, pyrargyrite, canfieldite, tetrahedrite, calcite | polished thin sections | LA-ICPMS, EMPA, MC-ICPMS |  | CODES, University of Tasmania, Hobart, Tasmania 7001, Australia | [22 empty] | 41.128424 | [93 empty] | 0.546839 | [32 empty] | 2024 | Wei, W., Lv, X., Danyushevsky, L., Wu, Q., Wang, X., Ma, J., Olin, P., Wang, J. (2024). Textural and chemical variations of sphalerite in the Giant Shuangjianzishan Ag-Pb-Zn deposit, South Great Xing'an Range, China: Implications for ore-forming processes. Ore Geology Reviews, 165, 105849. |  | CHN | Inner Mongolia
| Shuangjianzishan |  | Magmatic hydrothermal | Intrusion-related | vein-type Ag-Pb-Zn | Ag, Pb, Zn |  | Ag, Pb, Zn | Wei et al., 2024 |  | YH-15-2 |  | underground mine |  |  |  |  | ore material | polished section | grab | mineral separate | [5 empty] | mineralisation |  |  |  | sphalerite, pyrite, pyrrhotite, galena, arsenopyrite, chalcopyrite, canfieldite |  |  | Sp2 |  |  |  | quartz, arsenopyrite, galena, pyrrhotite, pyrargyrite, canfieldite, tetrahedrite, calcite | polished thin sections | LA-ICPMS, EMPA, MC-ICPMS |  | CODES, University of Tasmania, Hobart, Tasmania 7001, Australia | [22 empty] | 35.89741 | [93 empty] | 0.188086 | [32 empty] | 2024 | Wei, W., Lv, X., Danyushevsky, L., Wu, Q., Wang, X., Ma, J., Olin, P., Wang, J. (2024). Textural and chemical variations of sphalerite in the Giant Shuangjianzishan Ag-Pb-Zn deposit, South Great Xing'an Range, China: Implications for ore-forming processes. Ore Geology Reviews, 165, 105849. |  | CHN | Inner Mongolia
| Shuangjianzishan |  | Magmatic hydrothermal | Intrusion-related | vein-type Ag-Pb-Zn | Ag, Pb, Zn |  | Ag, Pb, Zn | Wei et al., 2024 |  | YH-15-2 |  | underground mine |  |  |  |  | ore material | polished section | grab | mineral separate | [5 empty] | mineralisation |  |  |  | sphalerite, pyrite, pyrrhotite, galena, arsenopyrite, chalcopyrite, canfieldite |  |  | Sp1 |  |  |  | quartz, arsenopyrite, galena, pyrrhotite, pyrargyrite, canfieldite, tetrahedrite, calcite | polished thin sections | LA-ICPMS, EMPA, MC-ICPMS |  | CODES, University of Tasmania, Hobart, Tasmania 7001, Australia | [22 empty] | 10.825332 | [93 empty] | 0.061419 | [32 empty] | 2024 | Wei, W., Lv, X., Danyushevsky, L., Wu, Q., Wang, X., Ma, J., Olin, P., Wang, J. (2024). Textural and chemical variations of sphalerite in the Giant Shuangjianzishan Ag-Pb-Zn deposit, South Great Xing'an Range, China: Implications for ore-forming processes. Ore Geology Reviews, 165, 105849. |  | CHN | Inner Mongolia
| Shuangjianzishan |  | Magmatic hydrothermal | Intrusion-related | vein-type Ag-Pb-Zn | Ag, Pb, Zn |  | Ag, Pb, Zn | Wei et al., 2024 |  | YH-15-2 |  | underground mine |  |  |  |  | ore material | polished section | grab | mineral separate | [5 empty] | mineralisation |  |  |  | sphalerite, pyrite, pyrrhotite, galena, arsenopyrite, chalcopyrite, canfieldite |  |  | Sp1 |  |  |  | quartz, arsenopyrite, galena, pyrrhotite, pyrargyrite, canfieldite, tetrahedrite, calcite | polished thin sections | LA-ICPMS, EMPA, MC-ICPMS |  | CODES, University of Tasmania, Hobart, Tasmania 7001, Australia | [22 empty] | 19.579143 | [93 empty] | 0.153574 | [32 empty] | 2024 | Wei, W., Lv, X., Danyushevsky, L., Wu, Q., Wang, X., Ma, J., Olin, P., Wang, J. (2024). Textural and chemical variations of sphalerite in the Giant Shuangjianzishan Ag-Pb-Zn deposit, South Great Xing'an Range, China: Implications for ore-forming processes. Ore Geology Reviews, 165, 105849. |  | CHN | Inner Mongolia
| Shuangjianzishan |  | Magmatic hydrothermal | Intrusion-related | vein-type Ag-Pb-Zn | Ag, Pb, Zn |  | Ag, Pb, Zn | Wei et al., 2024 |  | YH-15-2 |  | underground mine |  |  |  |  | ore material | polished section | grab | mineral separate | [5 empty] | mineralisation |  |  |  | sphalerite, pyrite, pyrrhotite, galena, arsenopyrite, chalcopyrite, canfieldite |  |  | Sp1 |  |  |  | quartz, arsenopyrite, galena, pyrrhotite, pyrargyrite, canfieldite, tetrahedrite, calcite | polished thin sections | LA-ICPMS, EMPA, MC-ICPMS |  | CODES, University of Tasmania, Hobart, Tasmania 7001, Australia | [22 empty] | 26.335217 | [93 empty] | 0.09414 | [32 empty] | 2024 | Wei, W., Lv, X., Danyushevsky, L., Wu, Q., Wang, X., Ma, J., Olin, P., Wang, J. (2024). Textural and chemical variations of sphalerite in the Giant Shuangjianzishan Ag-Pb-Zn deposit, South Great Xing'an Range, China: Implications for ore-forming processes. Ore Geology Reviews, 165, 105849. |  | CHN | Inner Mongolia
| Shuangjianzishan |  | Magmatic hydrothermal | Intrusion-related | vein-type Ag-Pb-Zn | Ag, Pb, Zn |  | Ag, Pb, Zn | Wei et al., 2024 |  | YH-15-2 |  | underground mine |  |  |  |  | ore material | polished section | grab | mineral separate | [5 empty] | mineralisation |  |  |  | sphalerite, pyrite, pyrrhotite, galena, arsenopyrite, chalcopyrite, canfieldite |  |  | Sp1 |  |  |  | quartz, arsenopyrite, galena, pyrrhotite, pyrargyrite, canfieldite, tetrahedrite, calcite | polished thin sections | LA-ICPMS, EMPA, MC-ICPMS |  | CODES, University of Tasmania, Hobart, Tasmania 7001, Australia | [22 empty] | 34.655708 | [93 empty] | 0.148451 | [32 empty] | 2024 | Wei, W., Lv, X., Danyushevsky, L., Wu, Q., Wang, X., Ma, J., Olin, P., Wang, J. (2024). Textural and chemical variations of sphalerite in the Giant Shuangjianzishan Ag-Pb-Zn deposit, South Great Xing'an Range, China: Implications for ore-forming processes. Ore Geology Reviews, 165, 105849. |  | CHN | Inner Mongolia
| Shuangjianzishan |  | Magmatic hydrothermal | Intrusion-related | vein-type Ag-Pb-Zn | Ag, Pb, Zn |  | Ag, Pb, Zn | Wei et al., 2024 |  | YH-15-2 |  | underground mine |  |  |  |  | ore material | polished section | grab | mineral separate | [5 empty] | mineralisation |  |  |  | sphalerite, pyrite, pyrrhotite, galena, arsenopyrite, chalcopyrite, canfieldite |  |  | Sp2 |  |  |  | quartz, arsenopyrite, galena, pyrrhotite, pyrargyrite, canfieldite, tetrahedrite, calcite | polished thin sections | LA-ICPMS, EMPA, MC-ICPMS |  | CODES, University of Tasmania, Hobart, Tasmania 7001, Australia | [22 empty] | 42.118921 | [93 empty] | 1.466094 | [32 empty] | 2024 | Wei, W., Lv, X., Danyushevsky, L., Wu, Q., Wang, X., Ma, J., Olin, P., Wang, J. (2024). Textural and chemical variations of sphalerite in the Giant Shuangjianzishan Ag-Pb-Zn deposit, South Great Xing'an Range, China: Implications for ore-forming processes. Ore Geology Reviews, 165, 105849. |  | CHN | Inner Mongolia
| Shuangjianzishan |  | Magmatic hydrothermal | Intrusion-related | vein-type Ag-Pb-Zn | Ag, Pb, Zn |  | Ag, Pb, Zn | Wei et al., 2024 |  | YH-15-2 |  | underground mine |  |  |  |  | ore material | polished section | grab | mineral separate | [5 empty] | mineralisation |  |  |  | sphalerite, pyrite, pyrrhotite, galena, arsenopyrite, chalcopyrite, canfieldite |  |  | Sp2 |  |  |  | quartz, arsenopyrite, galena, pyrrhotite, pyrargyrite, canfieldite, tetrahedrite, calcite | polished thin sections | LA-ICPMS, EMPA, MC-ICPMS |  | CODES, University of Tasmania, Hobart, Tasmania 7001, Australia | [22 empty] | 42.926421 | [93 empty] | 0.386201 | [32 empty] | 2024 | Wei, W., Lv, X., Danyushevsky, L., Wu, Q., Wang, X., Ma, J., Olin, P., Wang, J. (2024). Textural and chemical variations of sphalerite in the Giant Shuangjianzishan Ag-Pb-Zn deposit, South Great Xing'an Range, China: Implications for ore-forming processes. Ore Geology Reviews, 165, 105849. |  | CHN | Inner Mongolia
| Shuangjianzishan |  | Magmatic hydrothermal | Intrusion-related | vein-type Ag-Pb-Zn | Ag, Pb, Zn |  | Ag, Pb, Zn | Wei et al., 2024 |  | YH-15-2 |  | underground mine |  |  |  |  | ore material | polished section | grab | mineral separate | [5 empty] | mineralisation |  |  |  | sphalerite, pyrite, pyrrhotite, galena, arsenopyrite, chalcopyrite, canfieldite |  |  | Sp2 |  |  |  | quartz, arsenopyrite, galena, pyrrhotite, pyrargyrite, canfieldite, tetrahedrite, calcite | polished thin sections | LA-ICPMS, EMPA, MC-ICPMS |  | CODES, University of Tasmania, Hobart, Tasmania 7001, Australia | [22 empty] | 119.278027 | [93 empty] | 2.143119 | [32 empty] | 2024 | Wei, W., Lv, X., Danyushevsky, L., Wu, Q., Wang, X., Ma, J., Olin, P., Wang, J. (2024). Textural and chemical variations of sphalerite in the Giant Shuangjianzishan Ag-Pb-Zn deposit, South Great Xing'an Range, China: Implications for ore-forming processes. Ore Geology Reviews, 165, 105849. |  | CHN | Inner Mongolia
| Shuangjianzishan |  | Magmatic hydrothermal | Intrusion-related | vein-type Ag-Pb-Zn | Ag, Pb, Zn |  | Ag, Pb, Zn | Wei et al., 2024 |  | YH-15-2 |  | underground mine |  |  |  |  | ore material | polished section | grab | mineral separate | [5 empty] | mineralisation |  |  |  | sphalerite, pyrite, pyrrhotite, galena, arsenopyrite, chalcopyrite, canfieldite |  |  | Sp1 |  |  |  | quartz, arsenopyrite, galena, pyrrhotite, pyrargyrite, canfieldite, tetrahedrite, calcite | polished thin sections | LA-ICPMS, EMPA, MC-ICPMS |  | CODES, University of Tasmania, Hobart, Tasmania 7001, Australia | [22 empty] | 16.923932 | [93 empty] | 0.520844 | [32 empty] | 2024 | Wei, W., Lv, X., Danyushevsky, L., Wu, Q., Wang, X., Ma, J., Olin, P., Wang, J. (2024). Textural and chemical variations of sphalerite in the Giant Shuangjianzishan Ag-Pb-Zn deposit, South Great Xing'an Range, China: Implications for ore-forming processes. Ore Geology Reviews, 165, 105849. |  | CHN | Inner Mongolia
| Shuangjianzishan |  | Magmatic hydrothermal | Intrusion-related | vein-type Ag-Pb-Zn | Ag, Pb, Zn |  | Ag, Pb, Zn | Wei et al., 2024 |  | YH-15-2 |  | underground mine |  |  |  |  | ore material | polished section | grab | mineral separate | [5 empty] | mineralisation |  |  |  | sphalerite, pyrite, pyrrhotite, galena, arsenopyrite, chalcopyrite, canfieldite |  |  | Sp1 |  |  |  | quartz, arsenopyrite, galena, pyrrhotite, pyrargyrite, canfieldite, tetrahedrite, calcite | polished thin sections | LA-ICPMS, EMPA, MC-ICPMS |  | CODES, University of Tasmania, Hobart, Tasmania 7001, Australia | [22 empty] | 24.743907 | [93 empty] | 0.41564 | [32 empty] | 2024 | Wei, W., Lv, X., Danyushevsky, L., Wu, Q., Wang, X., Ma, J., Olin, P., Wang, J. (2024). Textural and chemical variations of sphalerite in the Giant Shuangjianzishan Ag-Pb-Zn deposit, South Great Xing'an Range, China: Implications for ore-forming processes. Ore Geology Reviews, 165, 105849. |  | CHN | Inner Mongolia
| Shuangjianzishan |  | Magmatic hydrothermal | Intrusion-related | vein-type Ag-Pb-Zn | Ag, Pb, Zn |  | Ag, Pb, Zn | Wei et al., 2024 |  | YH-15-2 |  | underground mine |  |  |  |  | ore material | polished section | grab | mineral separate | [5 empty] | mineralisation |  |  |  | sphalerite, pyrite, pyrrhotite, galena, arsenopyrite, chalcopyrite, canfieldite |  |  | Sp1 |  |  |  | quartz, arsenopyrite, galena, pyrrhotite, pyrargyrite, canfieldite, tetrahedrite, calcite | polished thin sections | LA-ICPMS, EMPA, MC-ICPMS |  | CODES, University of Tasmania, Hobart, Tasmania 7001, Australia | [22 empty] | 21.870932 | [93 empty] | 0.136498 | [32 empty] | 2024 | Wei, W., Lv, X., Danyushevsky, L., Wu, Q., Wang, X., Ma, J., Olin, P., Wang, J. (2024). Textural and chemical variations of sphalerite in the Giant Shuangjianzishan Ag-Pb-Zn deposit, South Great Xing'an Range, China: Implications for ore-forming processes. Ore Geology Reviews, 165, 105849. |  | CHN | Inner Mongolia
| Shuangjianzishan |  | Magmatic hydrothermal | Intrusion-related | vein-type Ag-Pb-Zn | Ag, Pb, Zn |  | Ag, Pb, Zn | Wei et al., 2024 |  | YH-15-2 |  | underground mine |  |  |  |  | ore material | polished section | grab | mineral separate | [5 empty] | mineralisation |  |  |  | sphalerite, pyrite, pyrrhotite, galena, arsenopyrite, chalcopyrite, canfieldite |  |  | Sp1 |  |  |  | quartz, arsenopyrite, galena, pyrrhotite, pyrargyrite, canfieldite, tetrahedrite, calcite | polished thin sections | LA-ICPMS, EMPA, MC-ICPMS |  | CODES, University of Tasmania, Hobart, Tasmania 7001, Australia | [22 empty] | 18.916509 | [93 empty] | 0.088966 | [32 empty] | 2024 | Wei, W., Lv, X., Danyushevsky, L., Wu, Q., Wang, X., Ma, J., Olin, P., Wang, J. (2024). Textural and chemical variations of sphalerite in the Giant Shuangjianzishan Ag-Pb-Zn deposit, South Great Xing'an Range, China: Implications for ore-forming processes. Ore Geology Reviews, 165, 105849. |  | CHN | Inner Mongolia
| Shuangjianzishan |  | Magmatic hydrothermal | Intrusion-related | vein-type Ag-Pb-Zn | Ag, Pb, Zn |  | Ag, Pb, Zn | Wei et al., 2024 |  | YH-15-2 |  | underground mine |  |  |  |  | ore material | polished section | grab | mineral separate | [5 empty] | mineralisation |  |  |  | sphalerite, pyrite, pyrrhotite, galena, arsenopyrite, chalcopyrite, canfieldite |  |  | Sp2 |  |  |  | quartz, arsenopyrite, galena, pyrrhotite, pyrargyrite, canfieldite, tetrahedrite, calcite | polished thin sections | LA-ICPMS, EMPA, MC-ICPMS |  | CODES, University of Tasmania, Hobart, Tasmania 7001, Australia | [22 empty] | 39.568217 | [93 empty] | 0.387663 | [32 empty] | 2024 | Wei, W., Lv, X., Danyushevsky, L., Wu, Q., Wang, X., Ma, J., Olin, P., Wang, J. (2024). Textural and chemical variations of sphalerite in the Giant Shuangjianzishan Ag-Pb-Zn deposit, South Great Xing'an Range, China: Implications for ore-forming processes. Ore Geology Reviews, 165, 105849. |  | CHN | Inner Mongolia
| Shuangjianzishan |  | Magmatic hydrothermal | Intrusion-related | vein-type Ag-Pb-Zn | Ag, Pb, Zn |  | Ag, Pb, Zn | Wei et al., 2024 |  | YH-15-2 |  | underground mine |  |  |  |  | ore material | polished section | grab | mineral separate | [5 empty] | mineralisation |  |  |  | sphalerite, pyrite, pyrrhotite, galena, arsenopyrite, chalcopyrite, canfieldite |  |  | Sp2 |  |  |  | quartz, arsenopyrite, galena, pyrrhotite, pyrargyrite, canfieldite, tetrahedrite, calcite | polished thin sections | LA-ICPMS, EMPA, MC-ICPMS |  | CODES, University of Tasmania, Hobart, Tasmania 7001, Australia | [22 empty] | 35.62216 | [93 empty] | 0.179995 | [32 empty] | 2024 | Wei, W., Lv, X., Danyushevsky, L., Wu, Q., Wang, X., Ma, J., Olin, P., Wang, J. (2024). Textural and chemical variations of sphalerite in the Giant Shuangjianzishan Ag-Pb-Zn deposit, South Great Xing'an Range, China: Implications for ore-forming processes. Ore Geology Reviews, 165, 105849. |  | CHN | Inner Mongolia
| Shuangjianzishan |  | Magmatic hydrothermal | Intrusion-related | vein-type Ag-Pb-Zn | Ag, Pb, Zn |  | Ag, Pb, Zn | Wei et al., 2024 |  | YH-15-2 |  | underground mine |  |  |  |  | ore material | polished section | grab | mineral separate | [5 empty] | mineralisation |  |  |  | sphalerite, pyrite, pyrrhotite, galena, arsenopyrite, chalcopyrite, canfieldite |  |  | Sp2 |  |  |  | quartz, arsenopyrite, galena, pyrrhotite, pyrargyrite, canfieldite, tetrahedrite, calcite | polished thin sections | LA-ICPMS, EMPA, MC-ICPMS |  | CODES, University of Tasmania, Hobart, Tasmania 7001, Australia | [22 empty] | 38.30394 | [93 empty] | 0.111582 | [32 empty] | 2024 | Wei, W., Lv, X., Danyushevsky, L., Wu, Q., Wang, X., Ma, J., Olin, P., Wang, J. (2024). Textural and chemical variations of sphalerite in the Giant Shuangjianzishan Ag-Pb-Zn deposit, South Great Xing'an Range, China: Implications for ore-forming processes. Ore Geology Reviews, 165, 105849. |  | CHN | Inner Mongolia
| Shuangjianzishan |  | Magmatic hydrothermal | Intrusion-related | vein-type Ag-Pb-Zn | Ag, Pb, Zn |  | Ag, Pb, Zn | Wei et al., 2024 |  | YH-15-2 |  | underground mine |  |  |  |  | ore material | polished section | grab | mineral separate | [5 empty] | mineralisation |  |  |  | sphalerite, pyrite, pyrrhotite, galena, arsenopyrite, chalcopyrite, canfieldite |  |  | Sp2 |  |  |  | quartz, arsenopyrite, galena, pyrrhotite, pyrargyrite, canfieldite, tetrahedrite, calcite | polished thin sections | LA-ICPMS, EMPA, MC-ICPMS |  | CODES, University of Tasmania, Hobart, Tasmania 7001, Australia | [22 empty] | 34.516309 | [93 empty] | 0.092129 | [32 empty] | 2024 | Wei, W., Lv, X., Danyushevsky, L., Wu, Q., Wang, X., Ma, J., Olin, P., Wang, J. (2024). Textural and chemical variations of sphalerite in the Giant Shuangjianzishan Ag-Pb-Zn deposit, South Great Xing'an Range, China: Implications for ore-forming processes. Ore Geology Reviews, 165, 105849. |  | CHN | Inner Mongolia
| Shuangjianzishan |  | Magmatic hydrothermal | Intrusion-related | vein-type Ag-Pb-Zn | Ag, Pb, Zn |  | Ag, Pb, Zn | Wei et al., 2024 |  | YH-15-2 |  | underground mine |  |  |  |  | ore material | polished section | grab | mineral separate | [5 empty] | mineralisation |  |  |  | sphalerite, pyrite, pyrrhotite, galena, arsenopyrite, chalcopyrite, canfieldite |  |  | Sp1 |  |  |  | quartz, arsenopyrite, galena, pyrrhotite, pyrargyrite, canfieldite, tetrahedrite, calcite | polished thin sections | LA-ICPMS, EMPA, MC-ICPMS |  | CODES, University of Tasmania, Hobart, Tasmania 7001, Australia | [22 empty] | 20.602354 | [93 empty] | 0.10139 | [32 empty] | 2024 | Wei, W., Lv, X., Danyushevsky, L., Wu, Q., Wang, X., Ma, J., Olin, P., Wang, J. (2024). Textural and chemical variations of sphalerite in the Giant Shuangjianzishan Ag-Pb-Zn deposit, South Great Xing'an Range, China: Implications for ore-forming processes. Ore Geology Reviews, 165, 105849. |  | CHN | Inner Mongolia
| Shuangjianzishan |  | Magmatic hydrothermal | Intrusion-related | vein-type Ag-Pb-Zn | Ag, Pb, Zn |  | Ag, Pb, Zn | Wei et al., 2024 |  | YH-15-2 |  | underground mine |  |  |  |  | ore material | polished section | grab | mineral separate | [5 empty] | mineralisation |  |  |  | sphalerite, pyrite, pyrrhotite, galena, arsenopyrite, chalcopyrite, canfieldite |  |  | Sp1 |  |  |  | quartz, arsenopyrite, galena, pyrrhotite, pyrargyrite, canfieldite, tetrahedrite, calcite | polished thin sections | LA-ICPMS, EMPA, MC-ICPMS |  | CODES, University of Tasmania, Hobart, Tasmania 7001, Australia | [22 empty] | 20.588337 | [93 empty] | 0.05292 | [32 empty] | 2024 | Wei, W., Lv, X., Danyushevsky, L., Wu, Q., Wang, X., Ma, J., Olin, P., Wang, J. (2024). Textural and chemical variations of sphalerite in the Giant Shuangjianzishan Ag-Pb-Zn deposit, South Great Xing'an Range, China: Implications for ore-forming processes. Ore Geology Reviews, 165, 105849. |  | CHN | Inner Mongolia
| Shuangjianzishan |  | Magmatic hydrothermal | Intrusion-related | vein-type Ag-Pb-Zn | Ag, Pb, Zn |  | Ag, Pb, Zn | Wei et al., 2024 |  | YH-15-2 |  | underground mine |  |  |  |  | ore material | polished section | grab | mineral separate | [5 empty] | mineralisation |  |  |  | sphalerite, pyrite, pyrrhotite, galena, arsenopyrite, chalcopyrite, canfieldite |  |  | Sp1 |  |  |  | quartz, arsenopyrite, galena, pyrrhotite, pyrargyrite, canfieldite, tetrahedrite, calcite | polished thin sections | LA-ICPMS, EMPA, MC-ICPMS |  | CODES, University of Tasmania, Hobart, Tasmania 7001, Australia | [22 empty] | 24.122882 | [93 empty] | 0.1096 | [32 empty] | 2024 | Wei, W., Lv, X., Danyushevsky, L., Wu, Q., Wang, X., Ma, J., Olin, P., Wang, J. (2024). Textural and chemical variations of sphalerite in the Giant Shuangjianzishan Ag-Pb-Zn deposit, South Great Xing'an Range, China: Implications for ore-forming processes. Ore Geology Reviews, 165, 105849. |  | CHN | Inner Mongolia
| Shuangjianzishan |  | Magmatic hydrothermal | Intrusion-related | vein-type Ag-Pb-Zn | Ag, Pb, Zn |  | Ag, Pb, Zn | Wei et al., 2024 |  | YH-15-2 |  | underground mine |  |  |  |  | ore material | polished section | grab | mineral separate | [5 empty] | mineralisation |  |  |  | sphalerite, pyrite, pyrrhotite, galena, arsenopyrite, chalcopyrite, canfieldite |  |  | Sp2 |  |  |  | quartz, arsenopyrite, galena, pyrrhotite, pyrargyrite, canfieldite, tetrahedrite, calcite | polished thin sections | LA-ICPMS, EMPA, MC-ICPMS |  | CODES, University of Tasmania, Hobart, Tasmania 7001, Australia | [22 empty] | 36.869546 | [93 empty] | 0.077553 | [32 empty] | 2024 | Wei, W., Lv, X., Danyushevsky, L., Wu, Q., Wang, X., Ma, J., Olin, P., Wang, J. (2024). Textural and chemical variations of sphalerite in the Giant Shuangjianzishan Ag-Pb-Zn deposit, South Great Xing'an Range, China: Implications for ore-forming processes. Ore Geology Reviews, 165, 105849. |  | CHN | Inner Mongolia
| Shuangjianzishan |  | Magmatic hydrothermal | Intrusion-related | vein-type Ag-Pb-Zn | Ag, Pb, Zn |  | Ag, Pb, Zn | Wei et al., 2024 |  | YH-15-2 |  | underground mine |  |  |  |  | ore material | polished section | grab | mineral separate | [5 empty] | mineralisation |  |  |  | sphalerite, pyrite, pyrrhotite, galena, arsenopyrite, chalcopyrite, canfieldite |  |  | Sp1 |  |  |  | quartz, arsenopyrite, galena, pyrrhotite, pyrargyrite, canfieldite, tetrahedrite, calcite | polished thin sections | LA-ICPMS, EMPA, MC-ICPMS |  | CODES, University of Tasmania, Hobart, Tasmania 7001, Australia | [22 empty] | 23.188832 | [93 empty] | 0.068038 | [32 empty] | 2024 | Wei, W., Lv, X., Danyushevsky, L., Wu, Q., Wang, X., Ma, J., Olin, P., Wang, J. (2024). Textural and chemical variations of sphalerite in the Giant Shuangjianzishan Ag-Pb-Zn deposit, South Great Xing'an Range, China: Implications for ore-forming processes. Ore Geology Reviews, 165, 105849. |  | CHN | Inner Mongolia
| Shuangjianzishan |  | Magmatic hydrothermal | Intrusion-related | vein-type Ag-Pb-Zn | Ag, Pb, Zn |  | Ag, Pb, Zn | Wei et al., 2024 |  | YH-15-2 |  | underground mine |  |  |  |  | ore material | polished section | grab | mineral separate | [5 empty] | mineralisation |  |  |  | sphalerite, pyrite, pyrrhotite, galena, arsenopyrite, chalcopyrite, canfieldite |  |  | Sp1 |  |  |  | quartz, arsenopyrite, galena, pyrrhotite, pyrargyrite, canfieldite, tetrahedrite, calcite | polished thin sections | LA-ICPMS, EMPA, MC-ICPMS |  | CODES, University of Tasmania, Hobart, Tasmania 7001, Australia | [22 empty] | 19.680638 | [93 empty] | 0.134705 | [32 empty] | 2024 | Wei, W., Lv, X., Danyushevsky, L., Wu, Q., Wang, X., Ma, J., Olin, P., Wang, J. (2024). Textural and chemical variations of sphalerite in the Giant Shuangjianzishan Ag-Pb-Zn deposit, South Great Xing'an Range, China: Implications for ore-forming processes. Ore Geology Reviews, 165, 105849. |  | CHN | Inner Mongolia
| Shuangjianzishan |  | Magmatic hydrothermal | Intrusion-related | vein-type Ag-Pb-Zn | Ag, Pb, Zn |  | Ag, Pb, Zn | Wei et al., 2024 |  | YH-15-2 |  | underground mine |  |  |  |  | ore material | polished section | grab | mineral separate | [5 empty] | mineralisation |  |  |  | sphalerite, pyrite, pyrrhotite, galena, arsenopyrite, chalcopyrite, canfieldite |  |  | Sp2 |  |  |  | quartz, arsenopyrite, galena, pyrrhotite, pyrargyrite, canfieldite, tetrahedrite, calcite | polished thin sections | LA-ICPMS, EMPA, MC-ICPMS |  | CODES, University of Tasmania, Hobart, Tasmania 7001, Australia | [22 empty] | 38.371904 | [93 empty] | 0.099678 | [32 empty] | 2024 | Wei, W., Lv, X., Danyushevsky, L., Wu, Q., Wang, X., Ma, J., Olin, P., Wang, J. (2024). Textural and chemical variations of sphalerite in the Giant Shuangjianzishan Ag-Pb-Zn deposit, South Great Xing'an Range, China: Implications for ore-forming processes. Ore Geology Reviews, 165, 105849. |  | CHN | Inner Mongolia
| Shuangjianzishan |  | Magmatic hydrothermal | Intrusion-related | vein-type Ag-Pb-Zn | Ag, Pb, Zn |  | Ag, Pb, Zn | Wei et al., 2024 |  | YH-15-2 |  | underground mine |  |  |  |  | ore material | polished section | grab | mineral separate | [5 empty] | mineralisation |  |  |  | sphalerite, pyrite, pyrrhotite, galena, arsenopyrite, chalcopyrite, canfieldite |  |  | Sp2 |  |  |  | quartz, arsenopyrite, galena, pyrrhotite, pyrargyrite, canfieldite, tetrahedrite, calcite | polished thin sections | LA-ICPMS, EMPA, MC-ICPMS |  | CODES, University of Tasmania, Hobart, Tasmania 7001, Australia | [22 empty] | 40.287352 | [93 empty] | 0.175935 | [32 empty] | 2024 | Wei, W., Lv, X., Danyushevsky, L., Wu, Q., Wang, X., Ma, J., Olin, P., Wang, J. (2024). Textural and chemical variations of sphalerite in the Giant Shuangjianzishan Ag-Pb-Zn deposit, South Great Xing'an Range, China: Implications for ore-forming processes. Ore Geology Reviews, 165, 105849. |  | CHN | Inner Mongolia
| Shuangjianzishan |  | Magmatic hydrothermal | Intrusion-related | vein-type Ag-Pb-Zn | Ag, Pb, Zn |  | Ag, Pb, Zn | Wei et al., 2024 |  | YH-15-2 |  | underground mine |  |  |  |  | ore material | polished section | grab | mineral separate | [5 empty] | mineralisation |  |  |  | sphalerite, pyrite, pyrrhotite, galena, arsenopyrite, chalcopyrite, canfieldite |  |  | Sp2 |  |  |  | quartz, arsenopyrite, galena, pyrrhotite, pyrargyrite, canfieldite, tetrahedrite, calcite | polished thin sections | LA-ICPMS, EMPA, MC-ICPMS |  | CODES, University of Tasmania, Hobart, Tasmania 7001, Australia | [22 empty] | 35.166576 | [93 empty] | 0.836671 | [32 empty] | 2024 | Wei, W., Lv, X., Danyushevsky, L., Wu, Q., Wang, X., Ma, J., Olin, P., Wang, J. (2024). Textural and chemical variations of sphalerite in the Giant Shuangjianzishan Ag-Pb-Zn deposit, South Great Xing'an Range, China: Implications for ore-forming processes. Ore Geology Reviews, 165, 105849. |  | CHN | Inner Mongolia
| Shuangjianzishan |  | Magmatic hydrothermal | Intrusion-related | vein-type Ag-Pb-Zn | Ag, Pb, Zn |  | Ag, Pb, Zn | Wei et al., 2024 |  | YH-15-2 |  | underground mine |  |  |  |  | ore material | polished section | grab | mineral separate | [5 empty] | mineralisation |  |  |  | sphalerite, pyrite, pyrrhotite, galena, arsenopyrite, chalcopyrite, canfieldite |  |  | Sp1 |  |  |  | quartz, arsenopyrite, galena, pyrrhotite, pyrargyrite, canfieldite, tetrahedrite, calcite | polished thin sections | LA-ICPMS, EMPA, MC-ICPMS |  | CODES, University of Tasmania, Hobart, Tasmania 7001, Australia | [22 empty] | 19.972736 | [93 empty] | 0.079016 | [32 empty] | 2024 | Wei, W., Lv, X., Danyushevsky, L., Wu, Q., Wang, X., Ma, J., Olin, P., Wang, J. (2024). Textural and chemical variations of sphalerite in the Giant Shuangjianzishan Ag-Pb-Zn deposit, South Great Xing'an Range, China: Implications for ore-forming processes. Ore Geology Reviews, 165, 105849. |  | CHN | Inner Mongolia
| Shuangjianzishan |  | Magmatic hydrothermal | Intrusion-related | vein-type Ag-Pb-Zn | Ag, Pb, Zn |  | Ag, Pb, Zn | Wei et al., 2024 |  | YH-15-2 |  | underground mine |  |  |  |  | ore material | polished section | grab | mineral separate | [5 empty] | mineralisation |  |  |  | sphalerite, pyrite, pyrrhotite, galena, arsenopyrite, chalcopyrite, canfieldite |  |  | Sp1 |  |  |  | quartz, arsenopyrite, galena, pyrrhotite, pyrargyrite, canfieldite, tetrahedrite, calcite | polished thin sections | LA-ICPMS, EMPA, MC-ICPMS |  | CODES, University of Tasmania, Hobart, Tasmania 7001, Australia | [22 empty] | 26.922414 | [93 empty] | 0.51463 | [32 empty] | 2024 | Wei, W., Lv, X., Danyushevsky, L., Wu, Q., Wang, X., Ma, J., Olin, P., Wang, J. (2024). Textural and chemical variations of sphalerite in the Giant Shuangjianzishan Ag-Pb-Zn deposit, South Great Xing'an Range, China: Implications for ore-forming processes. Ore Geology Reviews, 165, 105849. |  | CHN | Inner Mongolia
| Shuangjianzishan |  | Magmatic hydrothermal | Intrusion-related | vein-type Ag-Pb-Zn | Ag, Pb, Zn |  | Ag, Pb, Zn | Wei et al., 2024 |  | YH-15-2 |  | underground mine |  |  |  |  | ore material | polished section | grab | mineral separate | [5 empty] | mineralisation |  |  |  | sphalerite, pyrite, pyrrhotite, galena, arsenopyrite, chalcopyrite, canfieldite |  |  | Sp2 |  |  |  | quartz, arsenopyrite, galena, pyrrhotite, pyrargyrite, canfieldite, tetrahedrite, calcite | polished thin sections | LA-ICPMS, EMPA, MC-ICPMS |  | CODES, University of Tasmania, Hobart, Tasmania 7001, Australia | [22 empty] | 39.633395 | [93 empty] | 0.161535 | [32 empty] | 2024 | Wei, W., Lv, X., Danyushevsky, L., Wu, Q., Wang, X., Ma, J., Olin, P., Wang, J. (2024). Textural and chemical variations of sphalerite in the Giant Shuangjianzishan Ag-Pb-Zn deposit, South Great Xing'an Range, China: Implications for ore-forming processes. Ore Geology Reviews, 165, 105849. |  | CHN | Inner Mongolia
| Shuangjianzishan |  | Magmatic hydrothermal | Intrusion-related | vein-type Ag-Pb-Zn | Ag, Pb, Zn |  | Ag, Pb, Zn | Wei et al., 2024 |  | YH-15-2 |  | underground mine |  |  |  |  | ore material | polished section | grab | mineral separate | [5 empty] | mineralisation |  |  |  | sphalerite, pyrite, pyrrhotite, galena, arsenopyrite, chalcopyrite, canfieldite |  |  | Sp2 |  |  |  | quartz, arsenopyrite, galena, pyrrhotite, pyrargyrite, canfieldite, tetrahedrite, calcite | polished thin sections | LA-ICPMS, EMPA, MC-ICPMS |  | CODES, University of Tasmania, Hobart, Tasmania 7001, Australia | [22 empty] | 28.937034 | [93 empty] | 0.147996 | [32 empty] | 2024 | Wei, W., Lv, X., Danyushevsky, L., Wu, Q., Wang, X., Ma, J., Olin, P., Wang, J. (2024). Textural and chemical variations of sphalerite in the Giant Shuangjianzishan Ag-Pb-Zn deposit, South Great Xing'an Range, China: Implications for ore-forming processes. Ore Geology Reviews, 165, 105849. |  | CHN | Inner Mongolia
| Shuangjianzishan |  | Magmatic hydrothermal | Intrusion-related | vein-type Ag-Pb-Zn | Ag, Pb, Zn |  | Ag, Pb, Zn | Wei et al., 2024 |  | YH-15-2 |  | underground mine |  |  |  |  | ore material | polished section | grab | mineral separate | [5 empty] | mineralisation |  |  |  | sphalerite, pyrite, pyrrhotite, galena, arsenopyrite, chalcopyrite, canfieldite |  |  | Sp2 |  |  |  | quartz, arsenopyrite, galena, pyrrhotite, pyrargyrite, canfieldite, tetrahedrite, calcite | polished thin sections | LA-ICPMS, EMPA, MC-ICPMS |  | CODES, University of Tasmania, Hobart, Tasmania 7001, Australia | [22 empty] | 41.291363 | [93 empty] | 0.33583 | [32 empty] | 2024 | Wei, W., Lv, X., Danyushevsky, L., Wu, Q., Wang, X., Ma, J., Olin, P., Wang, J. (2024). Textural and chemical variations of sphalerite in the Giant Shuangjianzishan Ag-Pb-Zn deposit, South Great Xing'an Range, China: Implications for ore-forming processes. Ore Geology Reviews, 165, 105849. |  | CHN | Inner Mongolia
| Shuangjianzishan |  | Magmatic hydrothermal | Intrusion-related | vein-type Ag-Pb-Zn | Ag, Pb, Zn |  | Ag, Pb, Zn | Wei et al., 2024 |  | YH-15-2 |  | underground mine |  |  |  |  | ore material | polished section | grab | mineral separate | [5 empty] | mineralisation |  |  |  | sphalerite, pyrite, pyrrhotite, galena, arsenopyrite, chalcopyrite, canfieldite |  |  | Sp2 |  |  |  | quartz, arsenopyrite, galena, pyrrhotite, pyrargyrite, canfieldite, tetrahedrite, calcite | polished thin sections | LA-ICPMS, EMPA, MC-ICPMS |  | CODES, University of Tasmania, Hobart, Tasmania 7001, Australia | [22 empty] | 42.707695 | [93 empty] | 0.258505 | [32 empty] | 2024 | Wei, W., Lv, X., Danyushevsky, L., Wu, Q., Wang, X., Ma, J., Olin, P., Wang, J. (2024). Textural and chemical variations of sphalerite in the Giant Shuangjianzishan Ag-Pb-Zn deposit, South Great Xing'an Range, China: Implications for ore-forming processes. Ore Geology Reviews, 165, 105849. |  | CHN | Inner Mongolia
| Shuangjianzishan |  | Magmatic hydrothermal | Intrusion-related | vein-type Ag-Pb-Zn | Ag, Pb, Zn |  | Ag, Pb, Zn | Wei et al., 2024 |  | YH-15-2 |  | underground mine |  |  |  |  | ore material | polished section | grab | mineral separate | [5 empty] | mineralisation |  |  |  | sphalerite, pyrite, pyrrhotite, galena, arsenopyrite, chalcopyrite, canfieldite |  |  | Sp2 |  |  |  | quartz, arsenopyrite, galena, pyrrhotite, pyrargyrite, canfieldite, tetrahedrite, calcite | polished thin sections | LA-ICPMS, EMPA, MC-ICPMS |  | CODES, University of Tasmania, Hobart, Tasmania 7001, Australia | [22 empty] | 41.757109 | [93 empty] | 0.262191 | [32 empty] | 2024 | Wei, W., Lv, X., Danyushevsky, L., Wu, Q., Wang, X., Ma, J., Olin, P., Wang, J. (2024). Textural and chemical variations of sphalerite in the Giant Shuangjianzishan Ag-Pb-Zn deposit, South Great Xing'an Range, China: Implications for ore-forming processes. Ore Geology Reviews, 165, 105849. |  | CHN | Inner Mongolia
| Shuangjianzishan |  | Magmatic hydrothermal | Intrusion-related | vein-type Ag-Pb-Zn | Ag, Pb, Zn |  | Ag, Pb, Zn | Wei et al., 2024 |  | YH-15-4 |  | underground mine |  |  |  |  | ore material | polished section | grab | mineral separate | [5 empty] | mineralisation |  |  |  | sphalerite, pyrite, pyrrhotite, galena, arsenopyrite, chalcopyrite, canfieldite |  |  | Sp1 |  |  |  | quartz, arsenopyrite, galena, pyrrhotite, pyrargyrite, canfieldite, tetrahedrite, calcite | polished thin sections | LA-ICPMS, EMPA, MC-ICPMS |  | CODES, University of Tasmania, Hobart, Tasmania 7001, Australia | [22 empty] | 82.278651 | [93 empty] | 0.0801 | [32 empty] | 2024 | Wei, W., Lv, X., Danyushevsky, L., Wu, Q., Wang, X., Ma, J., Olin, P., Wang, J. (2024). Textural and chemical variations of sphalerite in the Giant Shuangjianzishan Ag-Pb-Zn deposit, South Great Xing'an Range, China: Implications for ore-forming processes. Ore Geology Reviews, 165, 105849. |  | CHN | Inner Mongolia
| Shuangjianzishan |  | Magmatic hydrothermal | Intrusion-related | vein-type Ag-Pb-Zn | Ag, Pb, Zn |  | Ag, Pb, Zn | Wei et al., 2024 |  | YH-15-4 |  | underground mine |  |  |  |  | ore material | polished section | grab | mineral separate | [5 empty] | mineralisation |  |  |  | sphalerite, pyrite, pyrrhotite, galena, arsenopyrite, chalcopyrite, canfieldite |  |  | Sp1 |  |  |  | quartz, arsenopyrite, galena, pyrrhotite, pyrargyrite, canfieldite, tetrahedrite, calcite | polished thin sections | LA-ICPMS, EMPA, MC-ICPMS |  | CODES, University of Tasmania, Hobart, Tasmania 7001, Australia | [22 empty] | 65.322536 | [93 empty] | 0.155772 | [32 empty] | 2024 | Wei, W., Lv, X., Danyushevsky, L., Wu, Q., Wang, X., Ma, J., Olin, P., Wang, J. (2024). Textural and chemical variations of sphalerite in the Giant Shuangjianzishan Ag-Pb-Zn deposit, South Great Xing'an Range, China: Implications for ore-forming processes. Ore Geology Reviews, 165, 105849. |  | CHN | Inner Mongolia
| Shuangjianzishan |  | Magmatic hydrothermal | Intrusion-related | vein-type Ag-Pb-Zn | Ag, Pb, Zn |  | Ag, Pb, Zn | Wei et al., 2024 |  | YH-15-4 |  | underground mine |  |  |  |  | ore material | polished section | grab | mineral separate | [5 empty] | mineralisation |  |  |  | sphalerite, pyrite, pyrrhotite, galena, arsenopyrite, chalcopyrite, canfieldite |  |  | Sp1 |  |  |  | quartz, arsenopyrite, galena, pyrrhotite, pyrargyrite, canfieldite, tetrahedrite, calcite | polished thin sections | LA-ICPMS, EMPA, MC-ICPMS |  | CODES, University of Tasmania, Hobart, Tasmania 7001, Australia | [22 empty] | 13.539668 | [93 empty] | 0.073376 | [32 empty] | 2024 | Wei, W., Lv, X., Danyushevsky, L., Wu, Q., Wang, X., Ma, J., Olin, P., Wang, J. (2024). Textural and chemical variations of sphalerite in the Giant Shuangjianzishan Ag-Pb-Zn deposit, South Great Xing'an Range, China: Implications for ore-forming processes. Ore Geology Reviews, 165, 105849. |  | CHN | Inner Mongolia
| Shuangjianzishan |  | Magmatic hydrothermal | Intrusion-related | vein-type Ag-Pb-Zn | Ag, Pb, Zn |  | Ag, Pb, Zn | Wei et al., 2024 |  | YH-15-4 |  | underground mine |  |  |  |  | ore material | polished section | grab | mineral separate | [5 empty] | mineralisation |  |  |  | sphalerite, pyrite, pyrrhotite, galena, arsenopyrite, chalcopyrite, canfieldite |  |  | Sp2 |  |  |  | quartz, arsenopyrite, galena, pyrrhotite, pyrargyrite, canfieldite, tetrahedrite, calcite | polished thin sections | LA-ICPMS, EMPA, MC-ICPMS |  | CODES, University of Tasmania, Hobart, Tasmania 7001, Australia | [22 empty] | 118.208734 | [93 empty] | 0.084795 | [32 empty] | 2024 | Wei, W., Lv, X., Danyushevsky, L., Wu, Q., Wang, X., Ma, J., Olin, P., Wang, J. (2024). Textural and chemical variations of sphalerite in the Giant Shuangjianzishan Ag-Pb-Zn deposit, South Great Xing'an Range, China: Implications for ore-forming processes. Ore Geology Reviews, 165, 105849. |  | CHN | Inner Mongolia
| Shuangjianzishan |  | Magmatic hydrothermal | Intrusion-related | vein-type Ag-Pb-Zn | Ag, Pb, Zn |  | Ag, Pb, Zn | Wei et al., 2024 |  | YH-15-4 |  | underground mine |  |  |  |  | ore material | polished section | grab | mineral separate | [5 empty] | mineralisation |  |  |  | sphalerite, pyrite, pyrrhotite, galena, arsenopyrite, chalcopyrite, canfieldite |  |  | Sp1 |  |  |  | quartz, arsenopyrite, galena, pyrrhotite, pyrargyrite, canfieldite, tetrahedrite, calcite | polished thin sections | LA-ICPMS, EMPA, MC-ICPMS |  | CODES, University of Tasmania, Hobart, Tasmania 7001, Australia | [22 empty] | 16.583436 | [93 empty] | 0.115901 | [32 empty] | 2024 | Wei, W., Lv, X., Danyushevsky, L., Wu, Q., Wang, X., Ma, J., Olin, P., Wang, J. (2024). Textural and chemical variations of sphalerite in the Giant Shuangjianzishan Ag-Pb-Zn deposit, South Great Xing'an Range, China: Implications for ore-forming processes. Ore Geology Reviews, 165, 105849. |  | CHN | Inner Mongolia
| Shuangjianzishan |  | Magmatic hydrothermal | Intrusion-related | vein-type Ag-Pb-Zn | Ag, Pb, Zn |  | Ag, Pb, Zn | Wei et al., 2024 |  | YH-15-4 |  | underground mine |  |  |  |  | ore material | polished section | grab | mineral separate | [5 empty] | mineralisation |  |  |  | sphalerite, pyrite, pyrrhotite, galena, arsenopyrite, chalcopyrite, canfieldite |  |  | Sp1 |  |  |  | quartz, arsenopyrite, galena, pyrrhotite, pyrargyrite, canfieldite, tetrahedrite, calcite | polished thin sections | LA-ICPMS, EMPA, MC-ICPMS |  | CODES, University of Tasmania, Hobart, Tasmania 7001, Australia | [22 empty] | 114.383143 | [93 empty] | 0.214044 | [32 empty] | 2024 | Wei, W., Lv, X., Danyushevsky, L., Wu, Q., Wang, X., Ma, J., Olin, P., Wang, J. (2024). Textural and chemical variations of sphalerite in the Giant Shuangjianzishan Ag-Pb-Zn deposit, South Great Xing'an Range, China: Implications for ore-forming processes. Ore Geology Reviews, 165, 105849. |  | CHN | Inner Mongolia
| Shuangjianzishan |  | Magmatic hydrothermal | Intrusion-related | vein-type Ag-Pb-Zn | Ag, Pb, Zn |  | Ag, Pb, Zn | Wei et al., 2024 |  | YH-15-4 |  | underground mine |  |  |  |  | ore material | polished section | grab | mineral separate | [5 empty] | mineralisation |  |  |  | sphalerite, pyrite, pyrrhotite, galena, arsenopyrite, chalcopyrite, canfieldite |  |  | Sp2 |  |  |  | quartz, arsenopyrite, galena, pyrrhotite, pyrargyrite, canfieldite, tetrahedrite, calcite | polished thin sections | LA-ICPMS, EMPA, MC-ICPMS |  | CODES, University of Tasmania, Hobart, Tasmania 7001, Australia | [22 empty] | 99.637088 | [93 empty] | 0.141091 | [32 empty] | 2024 | Wei, W., Lv, X., Danyushevsky, L., Wu, Q., Wang, X., Ma, J., Olin, P., Wang, J. (2024). Textural and chemical variations of sphalerite in the Giant Shuangjianzishan Ag-Pb-Zn deposit, South Great Xing'an Range, China: Implications for ore-forming processes. Ore Geology Reviews, 165, 105849. |  | CHN | Inner Mongolia
| Shuangjianzishan |  | Magmatic hydrothermal | Intrusion-related | vein-type Ag-Pb-Zn | Ag, Pb, Zn |  | Ag, Pb, Zn | Wei et al., 2024 |  | YH-15-4 |  | underground mine |  |  |  |  | ore material | polished section | grab | mineral separate | [5 empty] | mineralisation |  |  |  | sphalerite, pyrite, pyrrhotite, galena, arsenopyrite, chalcopyrite, canfieldite |  |  | Sp1 |  |  |  | quartz, arsenopyrite, galena, pyrrhotite, pyrargyrite, canfieldite, tetrahedrite, calcite | polished thin sections | LA-ICPMS, EMPA, MC-ICPMS |  | CODES, University of Tasmania, Hobart, Tasmania 7001, Australia | [22 empty] | 18.583427 | [93 empty] | 0.085137 | [32 empty] | 2024 | Wei, W., Lv, X., Danyushevsky, L., Wu, Q., Wang, X., Ma, J., Olin, P., Wang, J. (2024). Textural and chemical variations of sphalerite in the Giant Shuangjianzishan Ag-Pb-Zn deposit, South Great Xing'an Range, China: Implications for ore-forming processes. Ore Geology Reviews, 165, 105849. |  | CHN | Inner Mongolia
| Shuangjianzishan |  | Magmatic hydrothermal | Intrusion-related | vein-type Ag-Pb-Zn | Ag, Pb, Zn |  | Ag, Pb, Zn | Wei et al., 2024 |  | YH-15-4 |  | underground mine |  |  |  |  | ore material | polished section | grab | mineral separate | [5 empty] | mineralisation |  |  |  | sphalerite, pyrite, pyrrhotite, galena, arsenopyrite, chalcopyrite, canfieldite |  |  | Sp2 |  |  |  | quartz, arsenopyrite, galena, pyrrhotite, pyrargyrite, canfieldite, tetrahedrite, calcite | polished thin sections | LA-ICPMS, EMPA, MC-ICPMS |  | CODES, University of Tasmania, Hobart, Tasmania 7001, Australia | [22 empty] | 96.621747 | [93 empty] | 0.097644 | [32 empty] | 2024 | Wei, W., Lv, X., Danyushevsky, L., Wu, Q., Wang, X., Ma, J., Olin, P., Wang, J. (2024). Textural and chemical variations of sphalerite in the Giant Shuangjianzishan Ag-Pb-Zn deposit, South Great Xing'an Range, China: Implications for ore-forming processes. Ore Geology Reviews, 165, 105849. |  | CHN | Inner Mongolia
| Shuangjianzishan |  | Magmatic hydrothermal | Intrusion-related | vein-type Ag-Pb-Zn | Ag, Pb, Zn |  | Ag, Pb, Zn | Wei et al., 2024 |  | YH-15-4 |  | underground mine |  |  |  |  | ore material | polished section | grab | mineral separate | [5 empty] | mineralisation |  |  |  | sphalerite, pyrite, pyrrhotite, galena, arsenopyrite, chalcopyrite, canfieldite |  |  | Sp2 |  |  |  | quartz, arsenopyrite, galena, pyrrhotite, pyrargyrite, canfieldite, tetrahedrite, calcite | polished thin sections | LA-ICPMS, EMPA, MC-ICPMS |  | CODES, University of Tasmania, Hobart, Tasmania 7001, Australia | [22 empty] | 127.800014 | [93 empty] | 0.15424 | [32 empty] | 2024 | Wei, W., Lv, X., Danyushevsky, L., Wu, Q., Wang, X., Ma, J., Olin, P., Wang, J. (2024). Textural and chemical variations of sphalerite in the Giant Shuangjianzishan Ag-Pb-Zn deposit, South Great Xing'an Range, China: Implications for ore-forming processes. Ore Geology Reviews, 165, 105849. |  | CHN | Inner Mongolia
| Shuangjianzishan |  | Magmatic hydrothermal | Intrusion-related | vein-type Ag-Pb-Zn | Ag, Pb, Zn |  | Ag, Pb, Zn | Wei et al., 2024 |  | YH-15-4 |  | underground mine |  |  |  |  | ore material | polished section | grab | mineral separate | [5 empty] | mineralisation |  |  |  | sphalerite, pyrite, pyrrhotite, galena, arsenopyrite, chalcopyrite, canfieldite |  |  | Sp2 |  |  |  | quartz, arsenopyrite, galena, pyrrhotite, pyrargyrite, canfieldite, tetrahedrite, calcite | polished thin sections | LA-ICPMS, EMPA, MC-ICPMS |  | CODES, University of Tasmania, Hobart, Tasmania 7001, Australia | [22 empty] | 92.518412 | [93 empty] | 0.254882 | [32 empty] | 2024 | Wei, W., Lv, X., Danyushevsky, L., Wu, Q., Wang, X., Ma, J., Olin, P., Wang, J. (2024). Textural and chemical variations of sphalerite in the Giant Shuangjianzishan Ag-Pb-Zn deposit, South Great Xing'an Range, China: Implications for ore-forming processes. Ore Geology Reviews, 165, 105849. |  | CHN | Inner Mongolia
| Shuangjianzishan |  | Magmatic hydrothermal | Intrusion-related | vein-type Ag-Pb-Zn | Ag, Pb, Zn |  | Ag, Pb, Zn | Wei et al., 2024 |  | YH-15-4 |  | underground mine |  |  |  |  | ore material | polished section | grab | mineral separate | [5 empty] | mineralisation |  |  |  | sphalerite, pyrite, pyrrhotite, galena, arsenopyrite, chalcopyrite, canfieldite |  |  | Sp2 |  |  |  | quartz, arsenopyrite, galena, pyrrhotite, pyrargyrite, canfieldite, tetrahedrite, calcite | polished thin sections | LA-ICPMS, EMPA, MC-ICPMS |  | CODES, University of Tasmania, Hobart, Tasmania 7001, Australia | [22 empty] | 58.33014 | [93 empty] | 0.106293 | [32 empty] | 2024 | Wei, W., Lv, X., Danyushevsky, L., Wu, Q., Wang, X., Ma, J., Olin, P., Wang, J. (2024). Textural and chemical variations of sphalerite in the Giant Shuangjianzishan Ag-Pb-Zn deposit, South Great Xing'an Range, China: Implications for ore-forming processes. Ore Geology Reviews, 165, 105849. |  | CHN | Inner Mongolia
| Shuangjianzishan |  | Magmatic hydrothermal | Intrusion-related | vein-type Ag-Pb-Zn | Ag, Pb, Zn |  | Ag, Pb, Zn | Wei et al., 2024 |  | ZK202-1 |  | underground mine |  |  |  |  | ore material | polished section | grab | mineral separate | [5 empty] | mineralisation |  |  |  | sphalerite, pyrite, pyrrhotite, galena, arsenopyrite, chalcopyrite, canfieldite |  |  | Sp2 |  |  |  | quartz, arsenopyrite, galena, pyrrhotite, pyrargyrite, canfieldite, tetrahedrite, calcite | polished thin sections | LA-ICPMS, EMPA, MC-ICPMS |  | CODES, University of Tasmania, Hobart, Tasmania 7001, Australia | [22 empty] | 48.956492 | [93 empty] | 1.780491 | [32 empty] | 2024 | Wei, W., Lv, X., Danyushevsky, L., Wu, Q., Wang, X., Ma, J., Olin, P., Wang, J. (2024). Textural and chemical variations of sphalerite in the Giant Shuangjianzishan Ag-Pb-Zn deposit, South Great Xing'an Range, China: Implications for ore-forming processes. Ore Geology Reviews, 165, 105849. |  | CHN | Inner Mongolia
| Shuangjianzishan |  | Magmatic hydrothermal | Intrusion-related | vein-type Ag-Pb-Zn | Ag, Pb, Zn |  | Ag, Pb, Zn | Wei et al., 2024 |  | ZK202-1 |  | underground mine |  |  |  |  | ore material | polished section | grab | mineral separate | [5 empty] | mineralisation |  |  |  | sphalerite, pyrite, pyrrhotite, galena, arsenopyrite, chalcopyrite, canfieldite |  |  | Sp2 |  |  |  | quartz, arsenopyrite, galena, pyrrhotite, pyrargyrite, canfieldite, tetrahedrite, calcite | polished thin sections | LA-ICPMS, EMPA, MC-ICPMS |  | CODES, University of Tasmania, Hobart, Tasmania 7001, Australia | [22 empty] | 91.169065 | [93 empty] | 0.281018 | [32 empty] | 2024 | Wei, W., Lv, X., Danyushevsky, L., Wu, Q., Wang, X., Ma, J., Olin, P., Wang, J. (2024). Textural and chemical variations of sphalerite in the Giant Shuangjianzishan Ag-Pb-Zn deposit, South Great Xing'an Range, China: Implications for ore-forming processes. Ore Geology Reviews, 165, 105849. |  | CHN | Inner Mongolia
| Shuangjianzishan |  | Magmatic hydrothermal | Intrusion-related | vein-type Ag-Pb-Zn | Ag, Pb, Zn |  | Ag, Pb, Zn | Wei et al., 2024 |  | ZK202-1 |  | underground mine |  |  |  |  | ore material | polished section | grab | mineral separate | [5 empty] | mineralisation |  |  |  | sphalerite, pyrite, pyrrhotite, galena, arsenopyrite, chalcopyrite, canfieldite |  |  | Sp1 |  |  |  | quartz, arsenopyrite, galena, pyrrhotite, pyrargyrite, canfieldite, tetrahedrite, calcite | polished thin sections | LA-ICPMS, EMPA, MC-ICPMS |  | CODES, University of Tasmania, Hobart, Tasmania 7001, Australia | [22 empty] | 34.115203 | [93 empty] | 1.919868 | [32 empty] | 2024 | Wei, W., Lv, X., Danyushevsky, L., Wu, Q., Wang, X., Ma, J., Olin, P., Wang, J. (2024). Textural and chemical variations of sphalerite in the Giant Shuangjianzishan Ag-Pb-Zn deposit, South Great Xing'an Range, China: Implications for ore-forming processes. Ore Geology Reviews, 165, 105849. |  | CHN | Inner Mongolia
| Shuangjianzishan |  | Magmatic hydrothermal | Intrusion-related | vein-type Ag-Pb-Zn | Ag, Pb, Zn |  | Ag, Pb, Zn | Wei et al., 2024 |  | ZK202-1 |  | underground mine |  |  |  |  | ore material | polished section | grab | mineral separate | [5 empty] | mineralisation |  |  |  | sphalerite, pyrite, pyrrhotite, galena, arsenopyrite, chalcopyrite, canfieldite |  |  | Sp2 |  |  |  | quartz, arsenopyrite, galena, pyrrhotite, pyrargyrite, canfieldite, tetrahedrite, calcite | polished thin sections | LA-ICPMS, EMPA, MC-ICPMS |  | CODES, University of Tasmania, Hobart, Tasmania 7001, Australia | [22 empty] | 75.396932 | [93 empty] | 0.294315 | [32 empty] | 2024 | Wei, W., Lv, X., Danyushevsky, L., Wu, Q., Wang, X., Ma, J., Olin, P., Wang, J. (2024). Textural and chemical variations of sphalerite in the Giant Shuangjianzishan Ag-Pb-Zn deposit, South Great Xing'an Range, China: Implications for ore-forming processes. Ore Geology Reviews, 165, 105849. |  | CHN | Inner Mongolia
| Shuangjianzishan |  | Magmatic hydrothermal | Intrusion-related | vein-type Ag-Pb-Zn | Ag, Pb, Zn |  | Ag, Pb, Zn | Wei et al., 2024 |  | ZK202-1 |  | underground mine |  |  |  |  | ore material | polished section | grab | mineral separate | [5 empty] | mineralisation |  |  |  | sphalerite, pyrite, pyrrhotite, galena, arsenopyrite, chalcopyrite, canfieldite |  |  | Sp2 |  |  |  | quartz, arsenopyrite, galena, pyrrhotite, pyrargyrite, canfieldite, tetrahedrite, calcite | polished thin sections | LA-ICPMS, EMPA, MC-ICPMS |  | CODES, University of Tasmania, Hobart, Tasmania 7001, Australia | [22 empty] | 86.324994 | [93 empty] | 0.226271 | [32 empty] | 2024 | Wei, W., Lv, X., Danyushevsky, L., Wu, Q., Wang, X., Ma, J., Olin, P., Wang, J. (2024). Textural and chemical variations of sphalerite in the Giant Shuangjianzishan Ag-Pb-Zn deposit, South Great Xing'an Range, China: Implications for ore-forming processes. Ore Geology Reviews, 165, 105849. |  | CHN | Inner Mongolia
| Shuangjianzishan |  | Magmatic hydrothermal | Intrusion-related | vein-type Ag-Pb-Zn | Ag, Pb, Zn |  | Ag, Pb, Zn | Wei et al., 2024 |  | ZK202-1 |  | underground mine |  |  |  |  | ore material | polished section | grab | mineral separate | [5 empty] | mineralisation |  |  |  | sphalerite, pyrite, pyrrhotite, galena, arsenopyrite, chalcopyrite, canfieldite |  |  | Sp2 |  |  |  | quartz, arsenopyrite, galena, pyrrhotite, pyrargyrite, canfieldite, tetrahedrite, calcite | polished thin sections | LA-ICPMS, EMPA, MC-ICPMS |  | CODES, University of Tasmania, Hobart, Tasmania 7001, Australia | [22 empty] | 89.845541 | [93 empty] | 0.192457 | [32 empty] | 2024 | Wei, W., Lv, X., Danyushevsky, L., Wu, Q., Wang, X., Ma, J., Olin, P., Wang, J. (2024). Textural and chemical variations of sphalerite in the Giant Shuangjianzishan Ag-Pb-Zn deposit, South Great Xing'an Range, China: Implications for ore-forming processes. Ore Geology Reviews, 165, 105849. |  | CHN | Inner Mongolia
| Shuangjianzishan |  | Magmatic hydrothermal | Intrusion-related | vein-type Ag-Pb-Zn | Ag, Pb, Zn |  | Ag, Pb, Zn | Wei et al., 2024 |  | ZK202-1 |  | underground mine |  |  |  |  | ore material | polished section | grab | mineral separate | [5 empty] | mineralisation |  |  |  | sphalerite, pyrite, pyrrhotite, galena, arsenopyrite, chalcopyrite, canfieldite |  |  | Sp2 |  |  |  | quartz, arsenopyrite, galena, pyrrhotite, pyrargyrite, canfieldite, tetrahedrite, calcite | polished thin sections | LA-ICPMS, EMPA, MC-ICPMS |  | CODES, University of Tasmania, Hobart, Tasmania 7001, Australia | [22 empty] | 78.842295 | [93 empty] | 0.512236 | [32 empty] | 2024 | Wei, W., Lv, X., Danyushevsky, L., Wu, Q., Wang, X., Ma, J., Olin, P., Wang, J. (2024). Textural and chemical variations of sphalerite in the Giant Shuangjianzishan Ag-Pb-Zn deposit, South Great Xing'an Range, China: Implications for ore-forming processes. Ore Geology Reviews, 165, 105849. |  | CHN | Inner Mongolia
| Shuangjianzishan |  | Magmatic hydrothermal | Intrusion-related | vein-type Ag-Pb-Zn | Ag, Pb, Zn |  | Ag, Pb, Zn | Wei et al., 2024 |  | ZK202-1 |  | underground mine |  |  |  |  | ore material | polished section | grab | mineral separate | [5 empty] | mineralisation |  |  |  | sphalerite, pyrite, pyrrhotite, galena, arsenopyrite, chalcopyrite, canfieldite |  |  | Sp1 |  |  |  | quartz, arsenopyrite, galena, pyrrhotite, pyrargyrite, canfieldite, tetrahedrite, calcite | polished thin sections | LA-ICPMS, EMPA, MC-ICPMS |  | CODES, University of Tasmania, Hobart, Tasmania 7001, Australia | [22 empty] | 43.785341 | [93 empty] | 2.654901 | [32 empty] | 2024 | Wei, W., Lv, X., Danyushevsky, L., Wu, Q., Wang, X., Ma, J., Olin, P., Wang, J. (2024). Textural and chemical variations of sphalerite in the Giant Shuangjianzishan Ag-Pb-Zn deposit, South Great Xing'an Range, China: Implications for ore-forming processes. Ore Geology Reviews, 165, 105849. |  | CHN | Inner Mongolia
| Shuangjianzishan |  | Magmatic hydrothermal | Intrusion-related | vein-type Ag-Pb-Zn | Ag, Pb, Zn |  | Ag, Pb, Zn | Wei et al., 2024 |  | ZK3502 |  | underground mine |  |  |  |  | ore material | polished section | grab | mineral separate | [5 empty] | mineralisation |  |  |  | sphalerite, pyrite, pyrrhotite, galena, arsenopyrite, chalcopyrite, canfieldite |  |  | Sp1 |  |  |  | quartz, arsenopyrite, galena, pyrrhotite, pyrargyrite, canfieldite, tetrahedrite, calcite | polished thin sections | LA-ICPMS, EMPA, MC-ICPMS |  | CODES, University of Tasmania, Hobart, Tasmania 7001, Australia | [22 empty] | 47.702573 | [93 empty] | 5.746941 | [32 empty] | 2024 | Wei, W., Lv, X., Danyushevsky, L., Wu, Q., Wang, X., Ma, J., Olin, P., Wang, J. (2024). Textural and chemical variations of sphalerite in the Giant Shuangjianzishan Ag-Pb-Zn deposit, South Great Xing'an Range, China: Implications for ore-forming processes. Ore Geology Reviews, 165, 105849. |  | CHN | Inner Mongolia
| Shuangjianzishan |  | Magmatic hydrothermal | Intrusion-related | vein-type Ag-Pb-Zn | Ag, Pb, Zn |  | Ag, Pb, Zn | Wei et al., 2024 |  | ZK3502 |  | underground mine |  |  |  |  | ore material | polished section | grab | mineral separate | [5 empty] | mineralisation |  |  |  | sphalerite, pyrite, pyrrhotite, galena, arsenopyrite, chalcopyrite, canfieldite |  |  | Sp1 |  |  |  | quartz, arsenopyrite, galena, pyrrhotite, pyrargyrite, canfieldite, tetrahedrite, calcite | polished thin sections | LA-ICPMS, EMPA, MC-ICPMS |  | CODES, University of Tasmania, Hobart, Tasmania 7001, Australia | [22 empty] | 27.085374 | [93 empty] | 0.036254 | [32 empty] | 2024 | Wei, W., Lv, X., Danyushevsky, L., Wu, Q., Wang, X., Ma, J., Olin, P., Wang, J. (2024). Textural and chemical variations of sphalerite in the Giant Shuangjianzishan Ag-Pb-Zn deposit, South Great Xing'an Range, China: Implications for ore-forming processes. Ore Geology Reviews, 165, 105849. |  | CHN | Inner Mongolia
| Shuangjianzishan |  | Magmatic hydrothermal | Intrusion-related | vein-type Ag-Pb-Zn | Ag, Pb, Zn |  | Ag, Pb, Zn | Wei et al., 2024 |  | ZK3502 |  | underground mine |  |  |  |  | ore material | polished section | grab | mineral separate | [5 empty] | mineralisation |  |  |  | sphalerite, pyrite, pyrrhotite, galena, arsenopyrite, chalcopyrite, canfieldite |  |  | Sp1 |  |  |  | quartz, arsenopyrite, galena, pyrrhotite, pyrargyrite, canfieldite, tetrahedrite, calcite | polished thin sections | LA-ICPMS, EMPA, MC-ICPMS |  | CODES, University of Tasmania, Hobart, Tasmania 7001, Australia | [22 empty] | 65.217096 | [93 empty] | 0.168336 | [32 empty] | 2024 | Wei, W., Lv, X., Danyushevsky, L., Wu, Q., Wang, X., Ma, J., Olin, P., Wang, J. (2024). Textural and chemical variations of sphalerite in the Giant Shuangjianzishan Ag-Pb-Zn deposit, South Great Xing'an Range, China: Implications for ore-forming processes. Ore Geology Reviews, 165, 105849. |  | CHN | Inner Mongolia
| Shuangjianzishan |  | Magmatic hydrothermal | Intrusion-related | vein-type Ag-Pb-Zn | Ag, Pb, Zn |  | Ag, Pb, Zn | Wei et al., 2024 |  | ZK3502 |  | underground mine |  |  |  |  | ore material | polished section | grab | mineral separate | [5 empty] | mineralisation |  |  |  | sphalerite, pyrite, pyrrhotite, galena, arsenopyrite, chalcopyrite, canfieldite |  |  | Sp1 |  |  |  | quartz, arsenopyrite, galena, pyrrhotite, pyrargyrite, canfieldite, tetrahedrite, calcite | polished thin sections | LA-ICPMS, EMPA, MC-ICPMS |  | CODES, University of Tasmania, Hobart, Tasmania 7001, Australia | [22 empty] | 35.289924 | [93 empty] | 0.054241 | [32 empty] | 2024 | Wei, W., Lv, X., Danyushevsky, L., Wu, Q., Wang, X., Ma, J., Olin, P., Wang, J. (2024). Textural and chemical variations of sphalerite in the Giant Shuangjianzishan Ag-Pb-Zn deposit, South Great Xing'an Range, China: Implications for ore-forming processes. Ore Geology Reviews, 165, 105849. |  | CHN | Inner Mongolia
| Shuangjianzishan |  | Magmatic hydrothermal | Intrusion-related | vein-type Ag-Pb-Zn | Ag, Pb, Zn |  | Ag, Pb, Zn | Wei et al., 2024 |  | ZK3502 |  | underground mine |  |  |  |  | ore material | polished section | grab | mineral separate | [5 empty] | mineralisation |  |  |  | sphalerite, pyrite, pyrrhotite, galena, arsenopyrite, chalcopyrite, canfieldite |  |  | Sp1 |  |  |  | quartz, arsenopyrite, galena, pyrrhotite, pyrargyrite, canfieldite, tetrahedrite, calcite | polished thin sections | LA-ICPMS, EMPA, MC-ICPMS |  | CODES, University of Tasmania, Hobart, Tasmania 7001, Australia | [22 empty] | 96.538192 | [93 empty] | 0.034853 | [32 empty] | 2024 | Wei, W., Lv, X., Danyushevsky, L., Wu, Q., Wang, X., Ma, J., Olin, P., Wang, J. (2024). Textural and chemical variations of sphalerite in the Giant Shuangjianzishan Ag-Pb-Zn deposit, South Great Xing'an Range, China: Implications for ore-forming processes. Ore Geology Reviews, 165, 105849. |  | CHN | Inner Mongolia
| Shuangjianzishan |  | Magmatic hydrothermal | Intrusion-related | vein-type Ag-Pb-Zn | Ag, Pb, Zn |  | Ag, Pb, Zn | Wei et al., 2024 |  | ZK3502 |  | underground mine |  |  |  |  | ore material | polished section | grab | mineral separate | [5 empty] | mineralisation |  |  |  | sphalerite, pyrite, pyrrhotite, galena, arsenopyrite, chalcopyrite, canfieldite |  |  | Sp1 |  |  |  | quartz, arsenopyrite, galena, pyrrhotite, pyrargyrite, canfieldite, tetrahedrite, calcite | polished thin sections | LA-ICPMS, EMPA, MC-ICPMS |  | CODES, University of Tasmania, Hobart, Tasmania 7001, Australia | [22 empty] | 98.274125 | [93 empty] | 0.027594 | [32 empty] | 2024 | Wei, W., Lv, X., Danyushevsky, L., Wu, Q., Wang, X., Ma, J., Olin, P., Wang, J. (2024). Textural and chemical variations of sphalerite in the Giant Shuangjianzishan Ag-Pb-Zn deposit, South Great Xing'an Range, China: Implications for ore-forming processes. Ore Geology Reviews, 165, 105849. |  | CHN | Inner Mongolia
| Shuangjianzishan |  | Magmatic hydrothermal | Intrusion-related | vein-type Ag-Pb-Zn | Ag, Pb, Zn |  | Ag, Pb, Zn | Wei et al., 2024 |  | ZK3502 |  | underground mine |  |  |  |  | ore material | polished section | grab | mineral separate | [5 empty] | mineralisation |  |  |  | sphalerite, pyrite, pyrrhotite, galena, arsenopyrite, chalcopyrite, canfieldite |  |  | Sp1 |  |  |  | quartz, arsenopyrite, galena, pyrrhotite, pyrargyrite, canfieldite, tetrahedrite, calcite | polished thin sections | LA-ICPMS, EMPA, MC-ICPMS |  | CODES, University of Tasmania, Hobart, Tasmania 7001, Australia | [22 empty] | 32.394393 | [93 empty] | 0.841156 | [32 empty] | 2024 | Wei, W., Lv, X., Danyushevsky, L., Wu, Q., Wang, X., Ma, J., Olin, P., Wang, J. (2024). Textural and chemical variations of sphalerite in the Giant Shuangjianzishan Ag-Pb-Zn deposit, South Great Xing'an Range, China: Implications for ore-forming processes. Ore Geology Reviews, 165, 105849. |  | CHN | Inner Mongolia
| Shuangjianzishan |  | Magmatic hydrothermal | Intrusion-related | vein-type Ag-Pb-Zn | Ag, Pb, Zn |  | Ag, Pb, Zn | Wei et al., 2024 |  | ZK3502 |  | underground mine |  |  |  |  | ore material | polished section | grab | mineral separate | [5 empty] | mineralisation |  |  |  | sphalerite, pyrite, pyrrhotite, galena, arsenopyrite, chalcopyrite, canfieldite |  |  | Sp1 |  |  |  | quartz, arsenopyrite, galena, pyrrhotite, pyrargyrite, canfieldite, tetrahedrite, calcite | polished thin sections | LA-ICPMS, EMPA, MC-ICPMS |  | CODES, University of Tasmania, Hobart, Tasmania 7001, Australia | [22 empty] | 13.580635 | [93 empty] | 2.406416 | [32 empty] | 2024 | Wei, W., Lv, X., Danyushevsky, L., Wu, Q., Wang, X., Ma, J., Olin, P., Wang, J. (2024). Textural and chemical variations of sphalerite in the Giant Shuangjianzishan Ag-Pb-Zn deposit, South Great Xing'an Range, China: Implications for ore-forming processes. Ore Geology Reviews, 165, 105849. |  | CHN | Inner Mongolia
| Shuangjianzishan |  | Magmatic hydrothermal | Intrusion-related | vein-type Ag-Pb-Zn | Ag, Pb, Zn |  | Ag, Pb, Zn | Wei et al., 2024 |  | ZK3502 |  | underground mine |  |  |  |  | ore material | polished section | grab | mineral separate | [5 empty] | mineralisation |  |  |  | sphalerite, pyrite, pyrrhotite, galena, arsenopyrite, chalcopyrite, canfieldite |  |  | Sp2 |  |  |  | quartz, arsenopyrite, galena, pyrrhotite, pyrargyrite, canfieldite, tetrahedrite, calcite | polished thin sections | LA-ICPMS, EMPA, MC-ICPMS |  | CODES, University of Tasmania, Hobart, Tasmania 7001, Australia | [22 empty] | 18.789086 | [93 empty] | 2.315256 | [32 empty] | 2024 | Wei, W., Lv, X., Danyushevsky, L., Wu, Q., Wang, X., Ma, J., Olin, P., Wang, J. (2024). Textural and chemical variations of sphalerite in the Giant Shuangjianzishan Ag-Pb-Zn deposit, South Great Xing'an Range, China: Implications for ore-forming processes. Ore Geology Reviews, 165, 105849. |  | CHN | Inner Mongolia
| Shuangjianzishan |  | Magmatic hydrothermal | Intrusion-related | vein-type Ag-Pb-Zn | Ag, Pb, Zn |  | Ag, Pb, Zn | Wei et al., 2024 |  | ZK3502 |  | underground mine |  |  |  |  | ore material | polished section | grab | mineral separate | [5 empty] | mineralisation |  |  |  | sphalerite, pyrite, pyrrhotite, galena, arsenopyrite, chalcopyrite, canfieldite |  |  | Sp2 |  |  |  | quartz, arsenopyrite, galena, pyrrhotite, pyrargyrite, canfieldite, tetrahedrite, calcite | polished thin sections | LA-ICPMS, EMPA, MC-ICPMS |  | CODES, University of Tasmania, Hobart, Tasmania 7001, Australia | [22 empty] | 17.303667 | [93 empty] | 1.615191 | [32 empty] | 2024 | Wei, W., Lv, X., Danyushevsky, L., Wu, Q., Wang, X., Ma, J., Olin, P., Wang, J. (2024). Textural and chemical variations of sphalerite in the Giant Shuangjianzishan Ag-Pb-Zn deposit, South Great Xing'an Range, China: Implications for ore-forming processes. Ore Geology Reviews, 165, 105849. |  | CHN | Inner Mongolia
| Shuangjianzishan |  | Magmatic hydrothermal | Intrusion-related | vein-type Ag-Pb-Zn | Ag, Pb, Zn |  | Ag, Pb, Zn | Wei et al., 2024 |  | ZK3502 |  | underground mine |  |  |  |  | ore material | polished section | grab | mineral separate | [5 empty] | mineralisation |  |  |  | sphalerite, pyrite, pyrrhotite, galena, arsenopyrite, chalcopyrite, canfieldite |  |  | Sp2 |  |  |  | quartz, arsenopyrite, galena, pyrrhotite, pyrargyrite, canfieldite, tetrahedrite, calcite | polished thin sections | LA-ICPMS, EMPA, MC-ICPMS |  | CODES, University of Tasmania, Hobart, Tasmania 7001, Australia | [22 empty] | 25.508791 | [93 empty] | 1.771408 | [32 empty] | 2024 | Wei, W., Lv, X., Danyushevsky, L., Wu, Q., Wang, X., Ma, J., Olin, P., Wang, J. (2024). Textural and chemical variations of sphalerite in the Giant Shuangjianzishan Ag-Pb-Zn deposit, South Great Xing'an Range, China: Implications for ore-forming processes. Ore Geology Reviews, 165, 105849. |  | CHN | Inner Mongolia
| Shuangjianzishan |  | Magmatic hydrothermal | Intrusion-related | vein-type Ag-Pb-Zn | Ag, Pb, Zn |  | Ag, Pb, Zn | Wei et al., 2024 |  | ZK3502 |  | underground mine |  |  |  |  | ore material | polished section | grab | mineral separate | [5 empty] | mineralisation |  |  |  | sphalerite, pyrite, pyrrhotite, galena, arsenopyrite, chalcopyrite, canfieldite |  |  | Sp2 |  |  |  | quartz, arsenopyrite, galena, pyrrhotite, pyrargyrite, canfieldite, tetrahedrite, calcite | polished thin sections | LA-ICPMS, EMPA, MC-ICPMS |  | CODES, University of Tasmania, Hobart, Tasmania 7001, Australia | [22 empty] | 12.019461 | [93 empty] | 2.218519 | [32 empty] | 2024 | Wei, W., Lv, X., Danyushevsky, L., Wu, Q., Wang, X., Ma, J., Olin, P., Wang, J. (2024). Textural and chemical variations of sphalerite in the Giant Shuangjianzishan Ag-Pb-Zn deposit, South Great Xing'an Range, China: Implications for ore-forming processes. Ore Geology Reviews, 165, 105849. |  | CHN | Inner Mongolia
| Shuangjianzishan |  | Magmatic hydrothermal | Intrusion-related | vein-type Ag-Pb-Zn | Ag, Pb, Zn |  | Ag, Pb, Zn | Wei et al., 2024 |  | ZK3502 |  | underground mine |  |  |  |  | ore material | polished section | grab | mineral separate | [5 empty] | mineralisation |  |  |  | sphalerite, pyrite, pyrrhotite, galena, arsenopyrite, chalcopyrite, canfieldite |  |  | Sp2 |  |  |  | quartz, arsenopyrite, galena, pyrrhotite, pyrargyrite, canfieldite, tetrahedrite, calcite | polished thin sections | LA-ICPMS, EMPA, MC-ICPMS |  | CODES, University of Tasmania, Hobart, Tasmania 7001, Australia | [22 empty] | 17.098867 | [93 empty] | 2.160602 | [32 empty] | 2024 | Wei, W., Lv, X., Danyushevsky, L., Wu, Q., Wang, X., Ma, J., Olin, P., Wang, J. (2024). Textural and chemical variations of sphalerite in the Giant Shuangjianzishan Ag-Pb-Zn deposit, South Great Xing'an Range, China: Implications for ore-forming processes. Ore Geology Reviews, 165, 105849. |  | CHN | Inner Mongolia
| Shuangjianzishan |  | Magmatic hydrothermal | Intrusion-related | vein-type Ag-Pb-Zn | Ag, Pb, Zn |  | Ag, Pb, Zn | Wei et al., 2024 |  | ZK3502 |  | underground mine |  |  |  |  | ore material | polished section | grab | mineral separate | [5 empty] | mineralisation |  |  |  | sphalerite, pyrite, pyrrhotite, galena, arsenopyrite, chalcopyrite, canfieldite |  |  | Sp2 |  |  |  | quartz, arsenopyrite, galena, pyrrhotite, pyrargyrite, canfieldite, tetrahedrite, calcite | polished thin sections | LA-ICPMS, EMPA, MC-ICPMS |  | CODES, University of Tasmania, Hobart, Tasmania 7001, Australia | [22 empty] | 13.038262 | [93 empty] | 1.265594 | [32 empty] | 2024 | Wei, W., Lv, X., Danyushevsky, L., Wu, Q., Wang, X., Ma, J., Olin, P., Wang, J. (2024). Textural and chemical variations of sphalerite in the Giant Shuangjianzishan Ag-Pb-Zn deposit, South Great Xing'an Range, China: Implications for ore-forming processes. Ore Geology Reviews, 165, 105849. |  | CHN | Inner Mongolia
| Shuangjianzishan |  | Magmatic hydrothermal | Intrusion-related | vein-type Ag-Pb-Zn | Ag, Pb, Zn |  | Ag, Pb, Zn | Wei et al., 2024 |  | ZK3502 |  | underground mine |  |  |  |  | ore material | polished section | grab | mineral separate | [5 empty] | mineralisation |  |  |  | sphalerite, pyrite, pyrrhotite, galena, arsenopyrite, chalcopyrite, canfieldite |  |  | Sp2 |  |  |  | quartz, arsenopyrite, galena, pyrrhotite, pyrargyrite, canfieldite, tetrahedrite, calcite | polished thin sections | LA-ICPMS, EMPA, MC-ICPMS |  | CODES, University of Tasmania, Hobart, Tasmania 7001, Australia | [22 empty] | 119.374142 | [93 empty] | 3.079345 | [32 empty] | 2024 | Wei, W., Lv, X., Danyushevsky, L., Wu, Q., Wang, X., Ma, J., Olin, P., Wang, J. (2024). Textural and chemical variations of sphalerite in the Giant Shuangjianzishan Ag-Pb-Zn deposit, South Great Xing'an Range, China: Implications for ore-forming processes. Ore Geology Reviews, 165, 105849. |  | CHN | Inner Mongolia
| Shuangjianzishan |  | Magmatic hydrothermal | Intrusion-related | vein-type Ag-Pb-Zn | Ag, Pb, Zn |  | Ag, Pb, Zn | Wei et al., 2024 |  | ZK3502 |  | underground mine |  |  |  |  | ore material | polished section | grab | mineral separate | [5 empty] | mineralisation |  |  |  | sphalerite, pyrite, pyrrhotite, galena, arsenopyrite, chalcopyrite, canfieldite |  |  | Sp2 |  |  |  | quartz, arsenopyrite, galena, pyrrhotite, pyrargyrite, canfieldite, tetrahedrite, calcite | polished thin sections | LA-ICPMS, EMPA, MC-ICPMS |  | CODES, University of Tasmania, Hobart, Tasmania 7001, Australia | [22 empty] | 24.027803 | [93 empty] | 0.055204 | [32 empty] | 2024 | Wei, W., Lv, X., Danyushevsky, L., Wu, Q., Wang, X., Ma, J., Olin, P., Wang, J. (2024). Textural and chemical variations of sphalerite in the Giant Shuangjianzishan Ag-Pb-Zn deposit, South Great Xing'an Range, China: Implications for ore-forming processes. Ore Geology Reviews, 165, 105849. |  | CHN | Inner Mongolia