## Sheet1
Uploaded | deposit_name | deposit_local_id | deposit_environment | deposit_group | deposit_type | primary_commodities | secondary_commodities | all_commodities | deposit_source | sample_uid | sample_name | sample_local_id | feature_type | feature_name | feature_uid | top_depth_m | bottom_depth_m | sample_deposit_relation | sample_type | sampling_method | material_class | material_class_comments | province | strat_unit_name | strat_unit_uid | strat_grouping | earth_material_group | earth_material_qualifier | earth_material | metamorphic_grade | mineral | paragenetic_stage | mode_of_occurrence | texture | color | alteration | sample_description | associated_minerals | sample_preparation | analytical_method | instrument_type_model | laboratory_location/if reported | operating_conditions/if reported | standards_used/if reported | ag_ppm | ag_detection_limit | al_ppm | al_detection_limit | as_ppm | as_detection_limit | au_ppm | au_detection_limit | b_ppm | b_detection_limit | ba_ppm | ba_detection_limit | be_ppm | be_detection_limit | bi_ppm | bi_detection_limit | br_ppm | br_detection_limit | ca_ppm | ca_detection_limit | cd_ppm | cd_detection_limit | ce_ppm | ce_detection_limit | cl_ppm | cl_detection_limit | co_ppm | co_detection_limit | cr_ppm | cr_detection_limit | cs_ppm | cs_detection_limit | cu_ppm | cu_detection_limit | dy_ppm | dy_detection_limit | er_ppm | er_detection_limit | eu_ppm | eu_detection_limit | f_ppm | f_detection_limit | fe_ppm | fe_detection_limit | ga_ppm | ga_detection_limit | gd_ppm | gd_detection_limit | ge_ppm | ge_detection_limit | hf_ppm | hf_detection_limit | hg_ppm | hg_detection_limit | ho_ppm | ho_detection_limit | in_ppm | in_detection_limit | ir_ppm | ir_detection_limit | k_ppm | k_detection_limit | la_ppm | la_detection_limit | li_ppm | li_detection_limit | lu_ppm | lu_detection_limit | mg_ppm | mg_detection_limit | mn_ppm | mn_detection_limit | mo_ppm | mo_detection_limit | na_ppm | na_detection_limit | nb_ppm | nb_detection_limit | nd_ppm | nd_detection_limit | ni_ppm | ni_detection_limit | os_ppm | os_detection_limit | p_ppm | p_detection_limit | pb_ppm | pb_detection_limit | pd_ppm | pd_detection_limit | pr_ppm | pr_detection_limit | pt_ppm | pt_detection_limit | rb_ppm | rb_detection_limit | re_ppm | re_detection_limit | rh_ppm | rh_detection_limit | ru_ppm | ru_detection_limit | s_ppm | s_detection_limit | sb_ppm | sb_detection_limit | sc_ppm | sc_detection_limit | se_ppm | se_detection_limit | si_ppm | si_detection_limit | sm_ppm | sm_detection_limit | sn_ppm | sn_detection_limit | sr_ppm | sr_detection_limit | ta_ppm | ta_detection_limit | tb_ppm | tb_detection_limit | te_ppm | te_detection_limit | th_ppm | th_detection_limit | ti_ppm | ti_detection_limit | tl_ppm | tl_detection_limit | tm_ppm | tm_detection_limit | u_ppm | u_detection_limit | v_ppm | v_detection_limit | w_ppm | w_detection_limit | y_ppm | y_detection_limit | yb_ppm | yb_detection_limit | zn_ppm | zn_detection_limit | zr_ppm | zr_detection_limit | analysis_datetime | publication_date | sample_source | submitter | country | state | deposit_longitude_wgs84 | deposit_latitude_wgs84 | sample_longitude_wgs84 | sample_latitude_wgs84 | sample_easting | sample_northing | sample_utm_zone | sample_location_description | location_source | location_accuracy | comments | last_update
| Bobija |  | Seafloor hydrothermal | Sedimentary Exhalative (SEDEX) | clastic-dominated, rift-related Pb-Zn | Pb, Zn | Ba | Pb, Zn, Ba | Radosavljević et al., 2013b, 2016 |  | 16B06(9) |  | surface outcrop |  |  |  |  | ore material | grab | grab | mineral separate | [5 empty] | mineralisation |  |  |  | sphalerite | [6 empty] | galena, tetrahedrite | All samples were cut into rectangular slabs of 2 cm × 3 cm. These were subsequently placed on a coverslip and ground down to a thickness of 30 µm. The massive sulphide samples were cut into 3 cm x 2 cm x 1 cm cuboids. These were placed in epoxy resin and were subsequently polished. Bulk rock trace element analyses were performed on glass beads gained by utilizing an iridium strip heater according to Stoll et al. (2008). Bulk rock major element data was acquired on fused discs (XRF). | LA-ICPMS | ESI NWR193 Ar F 193 nm excimer laser system equipped with a Two Vol2 ablation cell coupled to an Agilent 7500ce quadrupole ICPMS; Philips Magi XPRO spectrometer; isotope ratio mass spectrometer (IRMS) Delta Plus XP (Thermofisher) | Department of Geosciences, the University of Mainz; Scientific and Technological Center at the University of Barcelona |  |  | 16.8 |  |  |  | 12.9 |  | 0.11 | [7 empty] | 0.02 | [5 empty] | 838 | [11 empty] | 238 | [9 empty] | 1170 |  | 6.05 |  |  |  | 0.41 |  |  |  | 2538 |  |  |  | 0.58 | [13 empty] | 13.9 | [9 empty] | 0.18 | [5 empty] | 69.2 | [17 empty] | 9.21 |  |  |  | 14.7 | [5 empty] | 1.67 | [13 empty] | 0.25 | [18 empty] | 2019 | International Journal of Earth Sciences (2019) 108:1725–1740 |  | SRB | Western Serbia
| Bobija |  | Seafloor hydrothermal | Sedimentary Exhalative (SEDEX) | clastic-dominated, rift-related Pb-Zn | Pb, Zn | Ba | Pb, Zn, Ba | Radosavljević et al., 2013b, 2016 |  | 16B07(17) |  | surface outcrop |  |  |  |  | ore material | grab | grab | mineral separate | [5 empty] | mineralisation |  |  |  | sphalerite | [6 empty] | galena, tetrahedrite | All samples were cut into rectangular slabs of 2 cm × 3 cm. These were subsequently placed on a coverslip and ground down to a thickness of 30 µm. The massive sulphide samples were cut into 3 cm x 2 cm x 1 cm cuboids. These were placed in epoxy resin and were subsequently polished. Bulk rock trace element analyses were performed on glass beads gained by utilizing an iridium strip heater according to Stoll et al. (2008). Bulk rock major element data was acquired on fused discs (XRF). | LA-ICPMS | ESI NWR193 Ar F 193 nm excimer laser system equipped with a Two Vol2 ablation cell coupled to an Agilent 7500ce quadrupole ICPMS; Philips Magi XPRO spectrometer; isotope ratio mass spectrometer (IRMS) Delta Plus XP (Thermofisher) | Department of Geosciences, the University of Mainz; Scientific and Technological Center at the University of Barcelona |  |  | 34.6 |  |  |  | 37.2 |  | 0.1 | [7 empty] | 0.03 | [5 empty] | 928 | [5 empty] | 0.11 | [5 empty] | 587 | [9 empty] | 1200 |  | 14.9 |  |  |  | 1.44 |  |  |  | 2744 |  |  |  | 1.11 | [13 empty] | 7.82 | [9 empty] | 0.13 | [5 empty] | 79.5 | [17 empty] | 44.9 |  |  |  | 22.4 | [5 empty] | 255 | [13 empty] | 0.38 | [18 empty] | 2019 | International Journal of Earth Sciences (2019) 108:1725–1740 |  | SRB | Western Serbia
| Bobija |  | Seafloor hydrothermal | Sedimentary Exhalative (SEDEX) | clastic-dominated, rift-related Pb-Zn | Pb, Zn | Ba | Pb, Zn, Ba | Radosavljević et al., 2013b, 2016 |  | 16B09_2(11) |  | surface outcrop |  |  |  |  | ore material | grab | grab | mineral separate | [5 empty] | mineralisation |  |  |  | sphalerite | [6 empty] | galena, tetrahedrite | All samples were cut into rectangular slabs of 2 cm × 3 cm. These were subsequently placed on a coverslip and ground down to a thickness of 30 µm. The massive sulphide samples were cut into 3 cm x 2 cm x 1 cm cuboids. These were placed in epoxy resin and were subsequently polished. Bulk rock trace element analyses were performed on glass beads gained by utilizing an iridium strip heater according to Stoll et al. (2008). Bulk rock major element data was acquired on fused discs (XRF). | LA-ICPMS | ESI NWR193 Ar F 193 nm excimer laser system equipped with a Two Vol2 ablation cell coupled to an Agilent 7500ce quadrupole ICPMS; Philips Magi XPRO spectrometer; isotope ratio mass spectrometer (IRMS) Delta Plus XP (Thermofisher) | Department of Geosciences, the University of Mainz; Scientific and Technological Center at the University of Barcelona |  |  | 23.9 |  |  |  | 42 |  | 0.07 | [7 empty] | 0.03 | [5 empty] | 972 | [11 empty] | 534 | [9 empty] | 1450 |  | 8.64 |  |  |  | 2.3 |  |  |  | 4465 |  |  |  | 2.08 | [13 empty] | 14.1 | [9 empty] | 0.57 | [5 empty] | 91 | [17 empty] | 80.7 |  |  |  | 12.9 | [5 empty] | 227 | [13 empty] | 0.96 | [18 empty] | 2019 | International Journal of Earth Sciences (2019) 108:1725–1740 |  | SRB | Western Serbia