## Sheet1
Uploaded | deposit_name | deposit_local_id | deposit_environment | deposit_group | deposit_type | primary_commodities | secondary_commodities | all_commodities | deposit_source | sample_uid | sample_name | sample_local_id | feature_type | feature_name | feature_uid | top_depth_m | bottom_depth_m | sample_deposit_relation | sample_type | sampling_method | material_class | material_class_comments | province | strat_unit_name | strat_unit_uid | strat_grouping | earth_material_group | earth_material_qualifier | earth_material | metamorphic_grade | mineral | paragenetic_stage | mode_of_occurrence | texture | color | alteration | sample_description | associated_minerals | sample_preparation | analytical_method | instrument_type_model | laboratory_location/if reported | operating_conditions/if reported | standards_used/if reported | ag_ppm | ag_detection_limit | al_ppm | al_detection_limit | as_ppm | as_detection_limit | au_ppm | au_detection_limit | b_ppm | b_detection_limit | ba_ppm | ba_detection_limit | be_ppm | be_detection_limit | bi_ppm | bi_detection_limit | br_ppm | br_detection_limit | ca_ppm | ca_detection_limit | cd_ppm | cd_detection_limit | ce_ppm | ce_detection_limit | cl_ppm | cl_detection_limit | co_ppm | co_detection_limit | cr_ppm | cr_detection_limit | cs_ppm | cs_detection_limit | cu_ppm | cu_detection_limit | dy_ppm | dy_detection_limit | er_ppm | er_detection_limit | eu_ppm | eu_detection_limit | f_ppm | f_detection_limit | fe_ppm | fe_detection_limit | ga_ppm | ga_detection_limit | gd_ppm | gd_detection_limit | ge_ppm | ge_detection_limit | hf_ppm | hf_detection_limit | hg_ppm | hg_detection_limit | ho_ppm | ho_detection_limit | in_ppm | in_detection_limit | ir_ppm | ir_detection_limit | k_ppm | k_detection_limit | la_ppm | la_detection_limit | li_ppm | li_detection_limit | lu_ppm | lu_detection_limit | mg_ppm | mg_detection_limit | mn_ppm | mn_detection_limit | mo_ppm | mo_detection_limit | na_ppm | na_detection_limit | nb_ppm | nb_detection_limit | nd_ppm | nd_detection_limit | ni_ppm | ni_detection_limit | os_ppm | os_detection_limit | p_ppm | p_detection_limit | pb_ppm | pb_detection_limit | pd_ppm | pd_detection_limit | pr_ppm | pr_detection_limit | pt_ppm | pt_detection_limit | rb_ppm | rb_detection_limit | re_ppm | re_detection_limit | rh_ppm | rh_detection_limit | ru_ppm | ru_detection_limit | s_ppm | s_detection_limit | sb_ppm | sb_detection_limit | sc_ppm | sc_detection_limit | se_ppm | se_detection_limit | si_ppm | si_detection_limit | sm_ppm | sm_detection_limit | sn_ppm | sn_detection_limit | sr_ppm | sr_detection_limit | ta_ppm | ta_detection_limit | tb_ppm | tb_detection_limit | te_ppm | te_detection_limit | th_ppm | th_detection_limit | ti_ppm | ti_detection_limit | tl_ppm | tl_detection_limit | tm_ppm | tm_detection_limit | u_ppm | u_detection_limit | v_ppm | v_detection_limit | w_ppm | w_detection_limit | y_ppm | y_detection_limit | yb_ppm | yb_detection_limit | zn_ppm | zn_detection_limit | zr_ppm | zr_detection_limit | analysis_datetime | publication_date | sample_source | submitter | country | state | deposit_longitude_wgs84 | deposit_latitude_wgs84 | sample_longitude_wgs84 | sample_latitude_wgs84 | sample_easting | sample_northing | sample_utm_zone | sample_location_description | location_source | location_accuracy | comments | last_update
| Xinling Ag-Pb-Zn deposit |  | Magmatic hydrothermal | Carbonate replacement deposit (CRD) | Carbonate replacement Pb-Zn-Ag | Ag, Pb, Zn |  | Ag, Pb, Zn | Sun et al., 2021 |  | XL-13-1 | [6 empty] | ore material |  |  | mineral separate | [5 empty] | mineralisation |  |  |  | Sp1 | [6 empty] | quartz, chalcocite, chalcopyrite, tetrahedrite |  | LA-ICPMS, MC-ICPMS, EMPA | Nu II MC-ICPMS equipped with a 266 nm NWR UP Femto femtosecond (fs) laser ablation system | State Key Laboratory of Continental Dynamics, Northwest University, Xi'an | Analysis of pyrite and tennantite series was in spot mode using spot size of 67–120 μm, laser energy of 3 J/cm2, laser frequency of 7 Hz. Analysis of galena was performed in line mode using spot size of 9 μm, laser energy of 7 J/cm2, laser frequency of 3 Hz, and ablation speed of 3 μm/s. Each analysis time consisted of 20-s background collection followed by 50-s laser ablation for signal collection. | Tl (20 ppb, NIST SRM 997, 205Tl/203Tl = 2.38890) and NIST SRM 610 glass served as internal and external standards, respectively | 24.1 |  |  |  | 2.04 | [15 empty] | 5020 | [11 empty] | 137 | [9 empty] | 29900 |  | 33.7 |  |  |  | 0.27 | [7 empty] | 29.8 | [13 empty] | 119 | [15 empty] | 64.6 | [17 empty] | 11.2 | [9 empty] | 28.5 | [27 empty] | 617000 |  |  |  |  | 2021 | G. Sun et al. (2021), Ore Geology Reviews, 133, 104120 |  | CHN | Liaodong Peninsula
| Xinling Ag-Pb-Zn deposit |  | Magmatic hydrothermal | Carbonate replacement deposit (CRD) | Carbonate replacement Pb-Zn-Ag | Ag, Pb, Zn |  | Ag, Pb, Zn | Sun et al., 2021 |  | XL-13-2 | [6 empty] | ore material |  |  | mineral separate | [5 empty] | mineralisation |  |  |  | Sp1 | [6 empty] | quartz, chalcocite, chalcopyrite, tetrahedrite |  | LA-ICPMS, MC-ICPMS, EMPA | Nu II MC-ICPMS equipped with a 266 nm NWR UP Femto femtosecond (fs) laser ablation system | State Key Laboratory of Continental Dynamics, Northwest University, Xi'an | Analysis of pyrite and tennantite series was in spot mode using spot size of 67–120 μm, laser energy of 3 J/cm2, laser frequency of 7 Hz. Analysis of galena was performed in line mode using spot size of 9 μm, laser energy of 7 J/cm2, laser frequency of 3 Hz, and ablation speed of 3 μm/s. Each analysis time consisted of 20-s background collection followed by 50-s laser ablation for signal collection. | Tl (20 ppb, NIST SRM 997, 205Tl/203Tl = 2.38890) and NIST SRM 610 glass served as internal and external standards, respectively | 2.62 |  |  |  | 0.76 | [15 empty] | 4910 | [11 empty] | 48 | [9 empty] | 28500 |  | 25.7 |  |  |  | 0.26 | [7 empty] | 21.1 | [13 empty] | 108 | [15 empty] | 21.9 | [17 empty] | 1.08 | [9 empty] | 1.04 | [27 empty] | 619000 |  |  |  |  | 2021 | G. Sun et al. (2021), Ore Geology Reviews, 133, 104120 |  | CHN | Liaodong Peninsula
| Xinling Ag-Pb-Zn deposit |  | Magmatic hydrothermal | Carbonate replacement deposit (CRD) | Carbonate replacement Pb-Zn-Ag | Ag, Pb, Zn |  | Ag, Pb, Zn | Sun et al., 2021 |  | XL-13-3 | [6 empty] | ore material |  |  | mineral separate | [5 empty] | mineralisation |  |  |  | Sp1 | [6 empty] | quartz, chalcocite, chalcopyrite, tetrahedrite |  | LA-ICPMS, MC-ICPMS, EMPA | Nu II MC-ICPMS equipped with a 266 nm NWR UP Femto femtosecond (fs) laser ablation system | State Key Laboratory of Continental Dynamics, Northwest University, Xi'an | Analysis of pyrite and tennantite series was in spot mode using spot size of 67–120 μm, laser energy of 3 J/cm2, laser frequency of 7 Hz. Analysis of galena was performed in line mode using spot size of 9 μm, laser energy of 7 J/cm2, laser frequency of 3 Hz, and ablation speed of 3 μm/s. Each analysis time consisted of 20-s background collection followed by 50-s laser ablation for signal collection. | Tl (20 ppb, NIST SRM 997, 205Tl/203Tl = 2.38890) and NIST SRM 610 glass served as internal and external standards, respectively | 12.6 |  |  |  | 0.8 | [15 empty] | 4980 | [11 empty] | 189 | [9 empty] | 27400 |  | 20.6 |  |  |  | 0.24 | [7 empty] | 23.2 | [13 empty] | 104 | [15 empty] | 23 | [17 empty] | 4.74 | [9 empty] | 12.8 | [27 empty] | 616000 |  |  |  |  | 2021 | G. Sun et al. (2021), Ore Geology Reviews, 133, 104120 |  | CHN | Liaodong Peninsula
| Xinling Ag-Pb-Zn deposit |  | Magmatic hydrothermal | Carbonate replacement deposit (CRD) | Carbonate replacement Pb-Zn-Ag | Ag, Pb, Zn |  | Ag, Pb, Zn | Sun et al., 2021 |  | XL-13-4 | [6 empty] | ore material |  |  | mineral separate | [5 empty] | mineralisation |  |  |  | Sp1 | [6 empty] | quartz, chalcocite, chalcopyrite, tetrahedrite |  | LA-ICPMS, MC-ICPMS, EMPA | Nu II MC-ICPMS equipped with a 266 nm NWR UP Femto femtosecond (fs) laser ablation system | State Key Laboratory of Continental Dynamics, Northwest University, Xi'an | Analysis of pyrite and tennantite series was in spot mode using spot size of 67–120 μm, laser energy of 3 J/cm2, laser frequency of 7 Hz. Analysis of galena was performed in line mode using spot size of 9 μm, laser energy of 7 J/cm2, laser frequency of 3 Hz, and ablation speed of 3 μm/s. Each analysis time consisted of 20-s background collection followed by 50-s laser ablation for signal collection. | Tl (20 ppb, NIST SRM 997, 205Tl/203Tl = 2.38890) and NIST SRM 610 glass served as internal and external standards, respectively | 33.8 |  |  |  | 1.5 | [15 empty] | 4870 | [11 empty] | 1330 | [9 empty] | 28000 |  | 26.8 |  |  |  | 0.26 | [7 empty] | 24.6 | [13 empty] | 115 | [15 empty] | 23.3 | [17 empty] | 25.5 | [9 empty] | 740 | [27 empty] | 620000 |  |  |  |  | 2021 | G. Sun et al. (2021), Ore Geology Reviews, 133, 104120 |  | CHN | Liaodong Peninsula
| Xinling Ag-Pb-Zn deposit |  | Magmatic hydrothermal | Carbonate replacement deposit (CRD) | Carbonate replacement Pb-Zn-Ag | Ag, Pb, Zn |  | Ag, Pb, Zn | Sun et al., 2021 |  | XL-13-5 | [6 empty] | ore material |  |  | mineral separate | [5 empty] | mineralisation |  |  |  | Sp1 | [6 empty] | quartz, chalcocite, chalcopyrite, tetrahedrite |  | LA-ICPMS, MC-ICPMS, EMPA | Nu II MC-ICPMS equipped with a 266 nm NWR UP Femto femtosecond (fs) laser ablation system | State Key Laboratory of Continental Dynamics, Northwest University, Xi'an | Analysis of pyrite and tennantite series was in spot mode using spot size of 67–120 μm, laser energy of 3 J/cm2, laser frequency of 7 Hz. Analysis of galena was performed in line mode using spot size of 9 μm, laser energy of 7 J/cm2, laser frequency of 3 Hz, and ablation speed of 3 μm/s. Each analysis time consisted of 20-s background collection followed by 50-s laser ablation for signal collection. | Tl (20 ppb, NIST SRM 997, 205Tl/203Tl = 2.38890) and NIST SRM 610 glass served as internal and external standards, respectively | 12.4 |  |  |  | 0.87 | [15 empty] | 4910 | [11 empty] | 630 | [9 empty] | 28700 |  | 34.8 |  |  |  | 0.27 | [7 empty] | 19 | [13 empty] | 109 | [15 empty] | 22.6 | [17 empty] | 5.19 | [9 empty] | 5.67 | [27 empty] | 614000 |  |  |  |  | 2021 | G. Sun et al. (2021), Ore Geology Reviews, 133, 104120 |  | CHN | Liaodong Peninsula
| Xinling Ag-Pb-Zn deposit |  | Magmatic hydrothermal | Carbonate replacement deposit (CRD) | Carbonate replacement Pb-Zn-Ag | Ag, Pb, Zn |  | Ag, Pb, Zn | Sun et al., 2021 |  | XL-13-6 | [6 empty] | ore material |  |  | mineral separate | [5 empty] | mineralisation |  |  |  | Sp1 | [6 empty] | quartz, chalcocite, chalcopyrite, tetrahedrite |  | LA-ICPMS, MC-ICPMS, EMPA | Nu II MC-ICPMS equipped with a 266 nm NWR UP Femto femtosecond (fs) laser ablation system | State Key Laboratory of Continental Dynamics, Northwest University, Xi'an | Analysis of pyrite and tennantite series was in spot mode using spot size of 67–120 μm, laser energy of 3 J/cm2, laser frequency of 7 Hz. Analysis of galena was performed in line mode using spot size of 9 μm, laser energy of 7 J/cm2, laser frequency of 3 Hz, and ablation speed of 3 μm/s. Each analysis time consisted of 20-s background collection followed by 50-s laser ablation for signal collection. | Tl (20 ppb, NIST SRM 997, 205Tl/203Tl = 2.38890) and NIST SRM 610 glass served as internal and external standards, respectively | 18.1 |  |  |  | 21 | [15 empty] | 4810 | [11 empty] | 1390 | [9 empty] | 27200 |  | 33.4 |  |  |  | 0.73 | [7 empty] | 47.5 | [13 empty] | 105 | [15 empty] | 24.5 | [17 empty] | 5.71 | [9 empty] | 62.7 | [27 empty] | 623000 |  |  |  |  | 2021 | G. Sun et al. (2021), Ore Geology Reviews, 133, 104120 |  | CHN | Liaodong Peninsula
| Xinling Ag-Pb-Zn deposit |  | Magmatic hydrothermal | Carbonate replacement deposit (CRD) | Carbonate replacement Pb-Zn-Ag | Ag, Pb, Zn |  | Ag, Pb, Zn | Sun et al., 2021 |  | XL-13-7 | [6 empty] | ore material |  |  | mineral separate | [5 empty] | mineralisation |  |  |  | Sp1 | [6 empty] | quartz, chalcocite, chalcopyrite, tetrahedrite |  | LA-ICPMS, MC-ICPMS, EMPA | Nu II MC-ICPMS equipped with a 266 nm NWR UP Femto femtosecond (fs) laser ablation system | State Key Laboratory of Continental Dynamics, Northwest University, Xi'an | Analysis of pyrite and tennantite series was in spot mode using spot size of 67–120 μm, laser energy of 3 J/cm2, laser frequency of 7 Hz. Analysis of galena was performed in line mode using spot size of 9 μm, laser energy of 7 J/cm2, laser frequency of 3 Hz, and ablation speed of 3 μm/s. Each analysis time consisted of 20-s background collection followed by 50-s laser ablation for signal collection. | Tl (20 ppb, NIST SRM 997, 205Tl/203Tl = 2.38890) and NIST SRM 610 glass served as internal and external standards, respectively | 12.9 |  |  |  | 1.8 | [15 empty] | 4930 | [11 empty] | 127 | [9 empty] | 23100 |  | 31.2 |  |  |  | 0.25 | [7 empty] | 18.1 | [13 empty] | 58.1 | [15 empty] | 450 | [17 empty] | 6.44 | [9 empty] | 9.8 | [27 empty] | 621000 |  |  |  |  | 2021 | G. Sun et al. (2021), Ore Geology Reviews, 133, 104120 |  | CHN | Liaodong Peninsula
| Xinling Ag-Pb-Zn deposit |  | Magmatic hydrothermal | Carbonate replacement deposit (CRD) | Carbonate replacement Pb-Zn-Ag | Ag, Pb, Zn |  | Ag, Pb, Zn | Sun et al., 2021 |  | XL-13-8 | [6 empty] | ore material |  |  | mineral separate | [5 empty] | mineralisation |  |  |  | Sp1 | [6 empty] | quartz, chalcocite, chalcopyrite, tetrahedrite |  | LA-ICPMS, MC-ICPMS, EMPA | Nu II MC-ICPMS equipped with a 266 nm NWR UP Femto femtosecond (fs) laser ablation system | State Key Laboratory of Continental Dynamics, Northwest University, Xi'an | Analysis of pyrite and tennantite series was in spot mode using spot size of 67–120 μm, laser energy of 3 J/cm2, laser frequency of 7 Hz. Analysis of galena was performed in line mode using spot size of 9 μm, laser energy of 7 J/cm2, laser frequency of 3 Hz, and ablation speed of 3 μm/s. Each analysis time consisted of 20-s background collection followed by 50-s laser ablation for signal collection. | Tl (20 ppb, NIST SRM 997, 205Tl/203Tl = 2.38890) and NIST SRM 610 glass served as internal and external standards, respectively | 24.4 |  |  |  | 1.11 | [15 empty] | 4810 | [11 empty] | 2640 | [9 empty] | 27100 |  | 30.1 |  |  |  | 1.14 | [7 empty] | 23.4 | [13 empty] | 71 | [15 empty] | 24.3 | [17 empty] | 3.49 | [9 empty] | 1930 | [27 empty] | 620000 |  |  |  |  | 2021 | G. Sun et al. (2021), Ore Geology Reviews, 133, 104120 |  | CHN | Liaodong Peninsula
| Xinling Ag-Pb-Zn deposit |  | Magmatic hydrothermal | Carbonate replacement deposit (CRD) | Carbonate replacement Pb-Zn-Ag | Ag, Pb, Zn |  | Ag, Pb, Zn | Sun et al., 2021 |  | XL-13-9 | [6 empty] | ore material |  |  | mineral separate | [5 empty] | mineralisation |  |  |  | Sp1 | [6 empty] | quartz, chalcocite, chalcopyrite, tetrahedrite |  | LA-ICPMS, MC-ICPMS, EMPA | Nu II MC-ICPMS equipped with a 266 nm NWR UP Femto femtosecond (fs) laser ablation system | State Key Laboratory of Continental Dynamics, Northwest University, Xi'an | Analysis of pyrite and tennantite series was in spot mode using spot size of 67–120 μm, laser energy of 3 J/cm2, laser frequency of 7 Hz. Analysis of galena was performed in line mode using spot size of 9 μm, laser energy of 7 J/cm2, laser frequency of 3 Hz, and ablation speed of 3 μm/s. Each analysis time consisted of 20-s background collection followed by 50-s laser ablation for signal collection. | Tl (20 ppb, NIST SRM 997, 205Tl/203Tl = 2.38890) and NIST SRM 610 glass served as internal and external standards, respectively | 11.7 |  |  |  | 1.48 | [15 empty] | 5007 | [11 empty] | 2960 | [9 empty] | 27100 |  | 31.4 |  |  |  | 0.26 | [7 empty] | 15.5 | [13 empty] | 87.6 | [15 empty] | 26.3 | [17 empty] | 2.89 | [9 empty] | 17.5 | [27 empty] | 620000 |  |  |  |  | 2021 | G. Sun et al. (2021), Ore Geology Reviews, 133, 104120 |  | CHN | Liaodong Peninsula
| Xinling Ag-Pb-Zn deposit |  | Magmatic hydrothermal | Carbonate replacement deposit (CRD) | Carbonate replacement Pb-Zn-Ag | Ag, Pb, Zn |  | Ag, Pb, Zn | Sun et al., 2021 |  | XL-13-10 | [6 empty] | ore material |  |  | mineral separate | [5 empty] | mineralisation |  |  |  | Sp1 | [6 empty] | quartz, chalcocite, chalcopyrite, tetrahedrite |  | LA-ICPMS, MC-ICPMS, EMPA | Nu II MC-ICPMS equipped with a 266 nm NWR UP Femto femtosecond (fs) laser ablation system | State Key Laboratory of Continental Dynamics, Northwest University, Xi'an | Analysis of pyrite and tennantite series was in spot mode using spot size of 67–120 μm, laser energy of 3 J/cm2, laser frequency of 7 Hz. Analysis of galena was performed in line mode using spot size of 9 μm, laser energy of 7 J/cm2, laser frequency of 3 Hz, and ablation speed of 3 μm/s. Each analysis time consisted of 20-s background collection followed by 50-s laser ablation for signal collection. | Tl (20 ppb, NIST SRM 997, 205Tl/203Tl = 2.38890) and NIST SRM 610 glass served as internal and external standards, respectively | 16.2 |  |  |  | 0.34 | [15 empty] | 5030 | [11 empty] | 500 | [9 empty] | 27700 |  | 25 |  |  |  | 0.23 | [7 empty] | 21.2 | [13 empty] | 80.3 | [15 empty] | 23.2 | [17 empty] | 8.42 | [9 empty] | 5.68 | [27 empty] | 618000 |  |  |  |  | 2021 | G. Sun et al. (2021), Ore Geology Reviews, 133, 104120 |  | CHN | Liaodong Peninsula
| Xinling Ag-Pb-Zn deposit |  | Magmatic hydrothermal | Carbonate replacement deposit (CRD) | Carbonate replacement Pb-Zn-Ag | Ag, Pb, Zn |  | Ag, Pb, Zn | Sun et al., 2021 |  | XL-15-1 | [6 empty] | ore material |  |  | mineral separate | [5 empty] | mineralisation |  |  |  | Sp1 | [6 empty] | quartz, chalcocite, chalcopyrite, tetrahedrite |  | LA-ICPMS, MC-ICPMS, EMPA | Nu II MC-ICPMS equipped with a 266 nm NWR UP Femto femtosecond (fs) laser ablation system | State Key Laboratory of Continental Dynamics, Northwest University, Xi'an | Analysis of pyrite and tennantite series was in spot mode using spot size of 67–120 μm, laser energy of 3 J/cm2, laser frequency of 7 Hz. Analysis of galena was performed in line mode using spot size of 9 μm, laser energy of 7 J/cm2, laser frequency of 3 Hz, and ablation speed of 3 μm/s. Each analysis time consisted of 20-s background collection followed by 50-s laser ablation for signal collection. | Tl (20 ppb, NIST SRM 997, 205Tl/203Tl = 2.38890) and NIST SRM 610 glass served as internal and external standards, respectively | 127 |  |  |  | 1.12 | [15 empty] | 5050 | [11 empty] | 750 | [9 empty] | 21500 |  | 20.6 |  |  |  | 0.21 | [7 empty] | 63.8 | [13 empty] | 45.6 | [15 empty] | 52000 | [17 empty] | 109 | [9 empty] | 23.1 | [27 empty] | 615000 |  |  |  |  | 2021 | G. Sun et al. (2021), Ore Geology Reviews, 133, 104120 |  | CHN | Liaodong Peninsula
| Xinling Ag-Pb-Zn deposit |  | Magmatic hydrothermal | Carbonate replacement deposit (CRD) | Carbonate replacement Pb-Zn-Ag | Ag, Pb, Zn |  | Ag, Pb, Zn | Sun et al., 2021 |  | XL-15-2 | [6 empty] | ore material |  |  | mineral separate | [5 empty] | mineralisation |  |  |  | Sp1 | [6 empty] | quartz, chalcocite, chalcopyrite, tetrahedrite |  | LA-ICPMS, MC-ICPMS, EMPA | Nu II MC-ICPMS equipped with a 266 nm NWR UP Femto femtosecond (fs) laser ablation system | State Key Laboratory of Continental Dynamics, Northwest University, Xi'an | Analysis of pyrite and tennantite series was in spot mode using spot size of 67–120 μm, laser energy of 3 J/cm2, laser frequency of 7 Hz. Analysis of galena was performed in line mode using spot size of 9 μm, laser energy of 7 J/cm2, laser frequency of 3 Hz, and ablation speed of 3 μm/s. Each analysis time consisted of 20-s background collection followed by 50-s laser ablation for signal collection. | Tl (20 ppb, NIST SRM 997, 205Tl/203Tl = 2.38890) and NIST SRM 610 glass served as internal and external standards, respectively | 36.9 |  |  |  | 2.63 | [15 empty] | 5210 | [11 empty] | 840 | [9 empty] | 13900 |  | 14.7 |  |  |  | 0.23 | [7 empty] | 59.9 | [13 empty] | 42.2 | [15 empty] | 38 | [17 empty] | 16.5 | [9 empty] | 35.6 | [32 empty] | 2021 | G. Sun et al. (2021), Ore Geology Reviews, 133, 104120 |  | CHN | Liaodong Peninsula
| Xinling Ag-Pb-Zn deposit |  | Magmatic hydrothermal | Carbonate replacement deposit (CRD) | Carbonate replacement Pb-Zn-Ag | Ag, Pb, Zn |  | Ag, Pb, Zn | Sun et al., 2021 |  | XL-15-3 | [6 empty] | ore material |  |  | mineral separate | [5 empty] | mineralisation |  |  |  | Sp1 | [6 empty] | quartz, chalcocite, chalcopyrite, tetrahedrite |  | LA-ICPMS, MC-ICPMS, EMPA | Nu II MC-ICPMS equipped with a 266 nm NWR UP Femto femtosecond (fs) laser ablation system | State Key Laboratory of Continental Dynamics, Northwest University, Xi'an | Analysis of pyrite and tennantite series was in spot mode using spot size of 67–120 μm, laser energy of 3 J/cm2, laser frequency of 7 Hz. Analysis of galena was performed in line mode using spot size of 9 μm, laser energy of 7 J/cm2, laser frequency of 3 Hz, and ablation speed of 3 μm/s. Each analysis time consisted of 20-s background collection followed by 50-s laser ablation for signal collection. | Tl (20 ppb, NIST SRM 997, 205Tl/203Tl = 2.38890) and NIST SRM 610 glass served as internal and external standards, respectively | 248 |  |  |  | 1.86 | [15 empty] | 5080 | [11 empty] | 2020 | [9 empty] | 14600 |  | 18.2 |  |  |  | 0.73 | [7 empty] | 88.2 | [13 empty] | 31.1 | [15 empty] | 119000 | [17 empty] | 220 | [9 empty] | 7900 | [27 empty] | 602000 |  |  |  |  | 2021 | G. Sun et al. (2021), Ore Geology Reviews, 133, 104120 |  | CHN | Liaodong Peninsula
| Xinling Ag-Pb-Zn deposit |  | Magmatic hydrothermal | Carbonate replacement deposit (CRD) | Carbonate replacement Pb-Zn-Ag | Ag, Pb, Zn |  | Ag, Pb, Zn | Sun et al., 2021 |  | XL-15-4 | [6 empty] | ore material |  |  | mineral separate | [5 empty] | mineralisation |  |  |  | Sp1 | [6 empty] | quartz, chalcocite, chalcopyrite, tetrahedrite |  | LA-ICPMS, MC-ICPMS, EMPA | Nu II MC-ICPMS equipped with a 266 nm NWR UP Femto femtosecond (fs) laser ablation system | State Key Laboratory of Continental Dynamics, Northwest University, Xi'an | Analysis of pyrite and tennantite series was in spot mode using spot size of 67–120 μm, laser energy of 3 J/cm2, laser frequency of 7 Hz. Analysis of galena was performed in line mode using spot size of 9 μm, laser energy of 7 J/cm2, laser frequency of 3 Hz, and ablation speed of 3 μm/s. Each analysis time consisted of 20-s background collection followed by 50-s laser ablation for signal collection. | Tl (20 ppb, NIST SRM 997, 205Tl/203Tl = 2.38890) and NIST SRM 610 glass served as internal and external standards, respectively | 33 |  |  |  | 2.32 | [15 empty] | 4930 | [11 empty] | 296 | [9 empty] | 21200 |  | 18.3 |  |  |  | 0.22 | [7 empty] | 56.1 | [13 empty] | 51.8 | [15 empty] | 84 | [17 empty] | 13.2 | [9 empty] | 39 | [27 empty] | 611000 |  |  |  |  | 2021 | G. Sun et al. (2021), Ore Geology Reviews, 133, 104120 |  | CHN | Liaodong Peninsula
| Xinling Ag-Pb-Zn deposit |  | Magmatic hydrothermal | Carbonate replacement deposit (CRD) | Carbonate replacement Pb-Zn-Ag | Ag, Pb, Zn |  | Ag, Pb, Zn | Sun et al., 2021 |  | XL-15-5 | [6 empty] | ore material |  |  | mineral separate | [5 empty] | mineralisation |  |  |  | Sp1 | [6 empty] | quartz, chalcocite, chalcopyrite, tetrahedrite |  | LA-ICPMS, MC-ICPMS, EMPA | Nu II MC-ICPMS equipped with a 266 nm NWR UP Femto femtosecond (fs) laser ablation system | State Key Laboratory of Continental Dynamics, Northwest University, Xi'an | Analysis of pyrite and tennantite series was in spot mode using spot size of 67–120 μm, laser energy of 3 J/cm2, laser frequency of 7 Hz. Analysis of galena was performed in line mode using spot size of 9 μm, laser energy of 7 J/cm2, laser frequency of 3 Hz, and ablation speed of 3 μm/s. Each analysis time consisted of 20-s background collection followed by 50-s laser ablation for signal collection. | Tl (20 ppb, NIST SRM 997, 205Tl/203Tl = 2.38890) and NIST SRM 610 glass served as internal and external standards, respectively | 111 |  |  |  | 18.7 | [15 empty] | 5150 | [11 empty] | 621 | [9 empty] | 18800 |  | 20.3 |  |  |  | 0.24 | [7 empty] | 56.5 | [13 empty] | 44.1 | [15 empty] | 30600 | [17 empty] | 72.1 | [9 empty] | 50 | [32 empty] | 2021 | G. Sun et al. (2021), Ore Geology Reviews, 133, 104120 |  | CHN | Liaodong Peninsula
| Xinling Ag-Pb-Zn deposit |  | Magmatic hydrothermal | Carbonate replacement deposit (CRD) | Carbonate replacement Pb-Zn-Ag | Ag, Pb, Zn |  | Ag, Pb, Zn | Sun et al., 2021 |  | XL-15-6 | [6 empty] | ore material |  |  | mineral separate | [5 empty] | mineralisation |  |  |  | Sp1 | [6 empty] | quartz, chalcocite, chalcopyrite, tetrahedrite |  | LA-ICPMS, MC-ICPMS, EMPA | Nu II MC-ICPMS equipped with a 266 nm NWR UP Femto femtosecond (fs) laser ablation system | State Key Laboratory of Continental Dynamics, Northwest University, Xi'an | Analysis of pyrite and tennantite series was in spot mode using spot size of 67–120 μm, laser energy of 3 J/cm2, laser frequency of 7 Hz. Analysis of galena was performed in line mode using spot size of 9 μm, laser energy of 7 J/cm2, laser frequency of 3 Hz, and ablation speed of 3 μm/s. Each analysis time consisted of 20-s background collection followed by 50-s laser ablation for signal collection. | Tl (20 ppb, NIST SRM 997, 205Tl/203Tl = 2.38890) and NIST SRM 610 glass served as internal and external standards, respectively | 450 |  |  |  | 2.5 | [15 empty] | 5350 | [11 empty] | 780 | [9 empty] | 21400 |  | 21 |  |  |  | 0.23 | [7 empty] | 55 | [13 empty] | 70.9 | [15 empty] | 147000 | [17 empty] | 410 | [9 empty] | 69 | [27 empty] | 610000 |  |  |  |  | 2021 | G. Sun et al. (2021), Ore Geology Reviews, 133, 104120 |  | CHN | Liaodong Peninsula
| Xinling Ag-Pb-Zn deposit |  | Magmatic hydrothermal | Carbonate replacement deposit (CRD) | Carbonate replacement Pb-Zn-Ag | Ag, Pb, Zn |  | Ag, Pb, Zn | Sun et al., 2021 |  | XL-15-7 | [6 empty] | ore material |  |  | mineral separate | [5 empty] | mineralisation |  |  |  | Sp1 | [6 empty] | quartz, chalcocite, chalcopyrite, tetrahedrite |  | LA-ICPMS, MC-ICPMS, EMPA | Nu II MC-ICPMS equipped with a 266 nm NWR UP Femto femtosecond (fs) laser ablation system | State Key Laboratory of Continental Dynamics, Northwest University, Xi'an | Analysis of pyrite and tennantite series was in spot mode using spot size of 67–120 μm, laser energy of 3 J/cm2, laser frequency of 7 Hz. Analysis of galena was performed in line mode using spot size of 9 μm, laser energy of 7 J/cm2, laser frequency of 3 Hz, and ablation speed of 3 μm/s. Each analysis time consisted of 20-s background collection followed by 50-s laser ablation for signal collection. | Tl (20 ppb, NIST SRM 997, 205Tl/203Tl = 2.38890) and NIST SRM 610 glass served as internal and external standards, respectively | 41.9 |  |  |  | 2.3 | [15 empty] | 4930 | [11 empty] | 1321 | [9 empty] | 16500 |  | 17.3 |  |  |  | 0.23 | [7 empty] | 57.6 | [13 empty] | 38.4 | [15 empty] | 2260 | [17 empty] | 16.9 | [9 empty] | 21.6 | [32 empty] | 2021 | G. Sun et al. (2021), Ore Geology Reviews, 133, 104120 |  | CHN | Liaodong Peninsula
| Xinling Ag-Pb-Zn deposit |  | Magmatic hydrothermal | Carbonate replacement deposit (CRD) | Carbonate replacement Pb-Zn-Ag | Ag, Pb, Zn |  | Ag, Pb, Zn | Sun et al., 2021 |  | XL-15-8 | [6 empty] | ore material |  |  | mineral separate | [5 empty] | mineralisation |  |  |  | Sp1 | [6 empty] | quartz, chalcocite, chalcopyrite, tetrahedrite |  | LA-ICPMS, MC-ICPMS, EMPA | Nu II MC-ICPMS equipped with a 266 nm NWR UP Femto femtosecond (fs) laser ablation system | State Key Laboratory of Continental Dynamics, Northwest University, Xi'an | Analysis of pyrite and tennantite series was in spot mode using spot size of 67–120 μm, laser energy of 3 J/cm2, laser frequency of 7 Hz. Analysis of galena was performed in line mode using spot size of 9 μm, laser energy of 7 J/cm2, laser frequency of 3 Hz, and ablation speed of 3 μm/s. Each analysis time consisted of 20-s background collection followed by 50-s laser ablation for signal collection. | Tl (20 ppb, NIST SRM 997, 205Tl/203Tl = 2.38890) and NIST SRM 610 glass served as internal and external standards, respectively | 27.5 |  |  |  | 7.1 | [15 empty] | 5120 | [11 empty] | 820 | [9 empty] | 29300 |  | 18.3 |  |  |  | 0.32 | [7 empty] | 62 | [13 empty] | 59 | [15 empty] | 49.5 | [17 empty] | 12.1 | [9 empty] | 21.1 | [27 empty] | 609000 |  |  |  |  | 2021 | G. Sun et al. (2021), Ore Geology Reviews, 133, 104120 |  | CHN | Liaodong Peninsula
| Xinling Ag-Pb-Zn deposit |  | Magmatic hydrothermal | Carbonate replacement deposit (CRD) | Carbonate replacement Pb-Zn-Ag | Ag, Pb, Zn |  | Ag, Pb, Zn | Sun et al., 2021 |  | XL-15-9 | [6 empty] | ore material |  |  | mineral separate | [5 empty] | mineralisation |  |  |  | Sp1 | [6 empty] | quartz, chalcocite, chalcopyrite, tetrahedrite |  | LA-ICPMS, MC-ICPMS, EMPA | Nu II MC-ICPMS equipped with a 266 nm NWR UP Femto femtosecond (fs) laser ablation system | State Key Laboratory of Continental Dynamics, Northwest University, Xi'an | Analysis of pyrite and tennantite series was in spot mode using spot size of 67–120 μm, laser energy of 3 J/cm2, laser frequency of 7 Hz. Analysis of galena was performed in line mode using spot size of 9 μm, laser energy of 7 J/cm2, laser frequency of 3 Hz, and ablation speed of 3 μm/s. Each analysis time consisted of 20-s background collection followed by 50-s laser ablation for signal collection. | Tl (20 ppb, NIST SRM 997, 205Tl/203Tl = 2.38890) and NIST SRM 610 glass served as internal and external standards, respectively | 56.1 |  |  |  | 2.4 | [15 empty] | 5030 | [11 empty] | 1585 | [9 empty] | 23300 |  | 19.3 |  |  |  | 0.23 | [7 empty] | 62.8 | [13 empty] | 29.4 | [15 empty] | 50.3 | [17 empty] | 19.7 | [9 empty] | 27.9 | [27 empty] | 605000 |  |  |  |  | 2021 | G. Sun et al. (2021), Ore Geology Reviews, 133, 104120 |  | CHN | Liaodong Peninsula
| Xinling Ag-Pb-Zn deposit |  | Magmatic hydrothermal | Carbonate replacement deposit (CRD) | Carbonate replacement Pb-Zn-Ag | Ag, Pb, Zn |  | Ag, Pb, Zn | Sun et al., 2021 |  | XL-15-10 | [6 empty] | ore material |  |  | mineral separate | [5 empty] | mineralisation |  |  |  | Sp1 | [6 empty] | quartz, chalcocite, chalcopyrite, tetrahedrite |  | LA-ICPMS, MC-ICPMS, EMPA | Nu II MC-ICPMS equipped with a 266 nm NWR UP Femto femtosecond (fs) laser ablation system | State Key Laboratory of Continental Dynamics, Northwest University, Xi'an | Analysis of pyrite and tennantite series was in spot mode using spot size of 67–120 μm, laser energy of 3 J/cm2, laser frequency of 7 Hz. Analysis of galena was performed in line mode using spot size of 9 μm, laser energy of 7 J/cm2, laser frequency of 3 Hz, and ablation speed of 3 μm/s. Each analysis time consisted of 20-s background collection followed by 50-s laser ablation for signal collection. | Tl (20 ppb, NIST SRM 997, 205Tl/203Tl = 2.38890) and NIST SRM 610 glass served as internal and external standards, respectively | 29 |  |  |  | 0.88 | [15 empty] | 5100 | [11 empty] | 332 | [9 empty] | 21600 |  | 20.7 |  |  |  | 0.26 | [7 empty] | 63.4 | [13 empty] | 66 | [15 empty] | 115 | [17 empty] | 7.09 | [9 empty] | 17 | [27 empty] | 608000 |  |  |  |  | 2021 | G. Sun et al. (2021), Ore Geology Reviews, 133, 104120 |  | CHN | Liaodong Peninsula
| Xinling Ag-Pb-Zn deposit |  | Magmatic hydrothermal | Carbonate replacement deposit (CRD) | Carbonate replacement Pb-Zn-Ag | Ag, Pb, Zn |  | Ag, Pb, Zn | Sun et al., 2021 |  | XL-15-11 | [6 empty] | ore material |  |  | mineral separate | [5 empty] | mineralisation |  |  |  | Sp1 | [6 empty] | quartz, chalcocite, chalcopyrite, tetrahedrite |  | LA-ICPMS, MC-ICPMS, EMPA | Nu II MC-ICPMS equipped with a 266 nm NWR UP Femto femtosecond (fs) laser ablation system | State Key Laboratory of Continental Dynamics, Northwest University, Xi'an | Analysis of pyrite and tennantite series was in spot mode using spot size of 67–120 μm, laser energy of 3 J/cm2, laser frequency of 7 Hz. Analysis of galena was performed in line mode using spot size of 9 μm, laser energy of 7 J/cm2, laser frequency of 3 Hz, and ablation speed of 3 μm/s. Each analysis time consisted of 20-s background collection followed by 50-s laser ablation for signal collection. | Tl (20 ppb, NIST SRM 997, 205Tl/203Tl = 2.38890) and NIST SRM 610 glass served as internal and external standards, respectively | 20.8 |  |  |  | 26 | [15 empty] | 5320 | [11 empty] | 1820 | [9 empty] | 17300 |  | 20 |  |  |  | 0.36 | [7 empty] | 66.5 | [13 empty] | 66.5 | [15 empty] | 9300 | [17 empty] | 13.7 | [9 empty] | 61 | [32 empty] | 2021 | G. Sun et al. (2021), Ore Geology Reviews, 133, 104120 |  | CHN | Liaodong Peninsula
| Xinling Ag-Pb-Zn deposit |  | Magmatic hydrothermal | Carbonate replacement deposit (CRD) | Carbonate replacement Pb-Zn-Ag | Ag, Pb, Zn |  | Ag, Pb, Zn | Sun et al., 2021 |  | XL-15-12 | [6 empty] | ore material |  |  | mineral separate | [5 empty] | mineralisation |  |  |  | Sp1 | [6 empty] | quartz, chalcocite, chalcopyrite, tetrahedrite |  | LA-ICPMS, MC-ICPMS, EMPA | Nu II MC-ICPMS equipped with a 266 nm NWR UP Femto femtosecond (fs) laser ablation system | State Key Laboratory of Continental Dynamics, Northwest University, Xi'an | Analysis of pyrite and tennantite series was in spot mode using spot size of 67–120 μm, laser energy of 3 J/cm2, laser frequency of 7 Hz. Analysis of galena was performed in line mode using spot size of 9 μm, laser energy of 7 J/cm2, laser frequency of 3 Hz, and ablation speed of 3 μm/s. Each analysis time consisted of 20-s background collection followed by 50-s laser ablation for signal collection. | Tl (20 ppb, NIST SRM 997, 205Tl/203Tl = 2.38890) and NIST SRM 610 glass served as internal and external standards, respectively | 22.3 |  |  |  | 2.41 | [15 empty] | 5080 | [11 empty] | 227 | [9 empty] | 15500 |  | 17.1 |  |  |  | 0.31 | [7 empty] | 66.7 | [13 empty] | 39.8 | [15 empty] | 185 | [17 empty] | 13.7 | [9 empty] | 910 | [32 empty] | 2021 | G. Sun et al. (2021), Ore Geology Reviews, 133, 104120 |  | CHN | Liaodong Peninsula
| Xinling Ag-Pb-Zn deposit |  | Magmatic hydrothermal | Carbonate replacement deposit (CRD) | Carbonate replacement Pb-Zn-Ag | Ag, Pb, Zn |  | Ag, Pb, Zn | Sun et al., 2021 |  | XL-15-13 | [6 empty] | ore material |  |  | mineral separate | [5 empty] | mineralisation |  |  |  | Sp1 | [6 empty] | quartz, chalcocite, chalcopyrite, tetrahedrite |  | LA-ICPMS, MC-ICPMS, EMPA | Nu II MC-ICPMS equipped with a 266 nm NWR UP Femto femtosecond (fs) laser ablation system | State Key Laboratory of Continental Dynamics, Northwest University, Xi'an | Analysis of pyrite and tennantite series was in spot mode using spot size of 67–120 μm, laser energy of 3 J/cm2, laser frequency of 7 Hz. Analysis of galena was performed in line mode using spot size of 9 μm, laser energy of 7 J/cm2, laser frequency of 3 Hz, and ablation speed of 3 μm/s. Each analysis time consisted of 20-s background collection followed by 50-s laser ablation for signal collection. | Tl (20 ppb, NIST SRM 997, 205Tl/203Tl = 2.38890) and NIST SRM 610 glass served as internal and external standards, respectively | 136 |  |  |  | 1.43 | [15 empty] | 5110 | [11 empty] | 280 | [9 empty] | 15700 |  | 16 |  |  |  | 0.24 | [7 empty] | 44.4 | [13 empty] | 64.4 | [15 empty] | 82000 | [17 empty] | 117 | [9 empty] | 20.2 | [32 empty] | 2021 | G. Sun et al. (2021), Ore Geology Reviews, 133, 104120 |  | CHN | Liaodong Peninsula
| Xinling Ag-Pb-Zn deposit |  | Magmatic hydrothermal | Carbonate replacement deposit (CRD) | Carbonate replacement Pb-Zn-Ag | Ag, Pb, Zn |  | Ag, Pb, Zn | Sun et al., 2021 |  | XL-15-14 | [6 empty] | ore material |  |  | mineral separate | [5 empty] | mineralisation |  |  |  | Sp1 | [6 empty] | quartz, chalcocite, chalcopyrite, tetrahedrite |  | LA-ICPMS, MC-ICPMS, EMPA | Nu II MC-ICPMS equipped with a 266 nm NWR UP Femto femtosecond (fs) laser ablation system | State Key Laboratory of Continental Dynamics, Northwest University, Xi'an | Analysis of pyrite and tennantite series was in spot mode using spot size of 67–120 μm, laser energy of 3 J/cm2, laser frequency of 7 Hz. Analysis of galena was performed in line mode using spot size of 9 μm, laser energy of 7 J/cm2, laser frequency of 3 Hz, and ablation speed of 3 μm/s. Each analysis time consisted of 20-s background collection followed by 50-s laser ablation for signal collection. | Tl (20 ppb, NIST SRM 997, 205Tl/203Tl = 2.38890) and NIST SRM 610 glass served as internal and external standards, respectively | 19.6 |  |  |  | 3.07 | [15 empty] | 5200 | [11 empty] | 1250 | [9 empty] | 15100 |  | 14.8 |  |  |  | 0.27 | [7 empty] | 48.7 | [13 empty] | 13.5 | [15 empty] | 24.6 | [17 empty] | 6.8 | [9 empty] | 11.3 | [32 empty] | 2021 | G. Sun et al. (2021), Ore Geology Reviews, 133, 104120 |  | CHN | Liaodong Peninsula
| Xinling Ag-Pb-Zn deposit |  | Magmatic hydrothermal | Carbonate replacement deposit (CRD) | Carbonate replacement Pb-Zn-Ag | Ag, Pb, Zn |  | Ag, Pb, Zn | Sun et al., 2021 |  | XL-15-15 | [6 empty] | ore material |  |  | mineral separate | [5 empty] | mineralisation |  |  |  | Sp1 | [6 empty] | quartz, chalcocite, chalcopyrite, tetrahedrite |  | LA-ICPMS, MC-ICPMS, EMPA | Nu II MC-ICPMS equipped with a 266 nm NWR UP Femto femtosecond (fs) laser ablation system | State Key Laboratory of Continental Dynamics, Northwest University, Xi'an | Analysis of pyrite and tennantite series was in spot mode using spot size of 67–120 μm, laser energy of 3 J/cm2, laser frequency of 7 Hz. Analysis of galena was performed in line mode using spot size of 9 μm, laser energy of 7 J/cm2, laser frequency of 3 Hz, and ablation speed of 3 μm/s. Each analysis time consisted of 20-s background collection followed by 50-s laser ablation for signal collection. | Tl (20 ppb, NIST SRM 997, 205Tl/203Tl = 2.38890) and NIST SRM 610 glass served as internal and external standards, respectively | 25.7 |  |  |  | 2.58 | [15 empty] | 5080 | [11 empty] | 408 | [9 empty] | 14600 |  | 18.1 |  |  |  | 0.26 | [7 empty] | 54.6 | [13 empty] | 55 | [15 empty] | 150 | [17 empty] | 16.1 | [9 empty] | 23.1 | [32 empty] | 2021 | G. Sun et al. (2021), Ore Geology Reviews, 133, 104120 |  | CHN | Liaodong Peninsula
| Xinling Ag-Pb-Zn deposit |  | Magmatic hydrothermal | Carbonate replacement deposit (CRD) | Carbonate replacement Pb-Zn-Ag | Ag, Pb, Zn |  | Ag, Pb, Zn | Sun et al., 2021 |  | XL-1-1 | [6 empty] | ore material |  |  | mineral separate | [5 empty] | mineralisation |  |  |  | Sp2 | [6 empty] | quartz, chalcocite, chalcopyrite, tetrahedrite |  | LA-ICPMS, MC-ICPMS, EMPA | Nu II MC-ICPMS equipped with a 266 nm NWR UP Femto femtosecond (fs) laser ablation system | State Key Laboratory of Continental Dynamics, Northwest University, Xi'an | Analysis of pyrite and tennantite series was in spot mode using spot size of 67–120 μm, laser energy of 3 J/cm2, laser frequency of 7 Hz. Analysis of galena was performed in line mode using spot size of 9 μm, laser energy of 7 J/cm2, laser frequency of 3 Hz, and ablation speed of 3 μm/s. Each analysis time consisted of 20-s background collection followed by 50-s laser ablation for signal collection. | Tl (20 ppb, NIST SRM 997, 205Tl/203Tl = 2.38890) and NIST SRM 610 glass served as internal and external standards, respectively | 11 |  |  |  | 3.73 | [15 empty] | 6710 | [5 empty] | 1.86 | [5 empty] | 1480 | [9 empty] | 8700 |  | 70.2 |  |  |  | 1.05 | [7 empty] | 14.5 | [13 empty] | 658 | [15 empty] | 66 | [17 empty] | 6.5 |  |  |  | 2.38 | [5 empty] | 8.4 | [27 empty] | 633000 |  |  |  |  | 2021 | G. Sun et al. (2021), Ore Geology Reviews, 133, 104120 |  | CHN | Liaodong Peninsula
| Xinling Ag-Pb-Zn deposit |  | Magmatic hydrothermal | Carbonate replacement deposit (CRD) | Carbonate replacement Pb-Zn-Ag | Ag, Pb, Zn |  | Ag, Pb, Zn | Sun et al., 2021 |  | XL-1-2 | [6 empty] | ore material |  |  | mineral separate | [5 empty] | mineralisation |  |  |  | Sp2 | [6 empty] | quartz, chalcocite, chalcopyrite, tetrahedrite |  | LA-ICPMS, MC-ICPMS, EMPA | Nu II MC-ICPMS equipped with a 266 nm NWR UP Femto femtosecond (fs) laser ablation system | State Key Laboratory of Continental Dynamics, Northwest University, Xi'an | Analysis of pyrite and tennantite series was in spot mode using spot size of 67–120 μm, laser energy of 3 J/cm2, laser frequency of 7 Hz. Analysis of galena was performed in line mode using spot size of 9 μm, laser energy of 7 J/cm2, laser frequency of 3 Hz, and ablation speed of 3 μm/s. Each analysis time consisted of 20-s background collection followed by 50-s laser ablation for signal collection. | Tl (20 ppb, NIST SRM 997, 205Tl/203Tl = 2.38890) and NIST SRM 610 glass served as internal and external standards, respectively | 16 |  |  |  | 14 | [15 empty] | 6790 | [5 empty] | 1.99 | [5 empty] | 1840 | [9 empty] | 3500 |  | 154 |  |  |  | 1.04 | [7 empty] | 21.1 | [13 empty] | 685 | [15 empty] | 51.2 | [17 empty] | 18 |  |  |  | 3.58 | [5 empty] | 39.9 | [27 empty] | 644000 |  |  |  |  | 2021 | G. Sun et al. (2021), Ore Geology Reviews, 133, 104120 |  | CHN | Liaodong Peninsula
| Xinling Ag-Pb-Zn deposit |  | Magmatic hydrothermal | Carbonate replacement deposit (CRD) | Carbonate replacement Pb-Zn-Ag | Ag, Pb, Zn |  | Ag, Pb, Zn | Sun et al., 2021 |  | XL-1-3 | [6 empty] | ore material |  |  | mineral separate | [5 empty] | mineralisation |  |  |  | Sp2 | [6 empty] | quartz, chalcocite, chalcopyrite, tetrahedrite |  | LA-ICPMS, MC-ICPMS, EMPA | Nu II MC-ICPMS equipped with a 266 nm NWR UP Femto femtosecond (fs) laser ablation system | State Key Laboratory of Continental Dynamics, Northwest University, Xi'an | Analysis of pyrite and tennantite series was in spot mode using spot size of 67–120 μm, laser energy of 3 J/cm2, laser frequency of 7 Hz. Analysis of galena was performed in line mode using spot size of 9 μm, laser energy of 7 J/cm2, laser frequency of 3 Hz, and ablation speed of 3 μm/s. Each analysis time consisted of 20-s background collection followed by 50-s laser ablation for signal collection. | Tl (20 ppb, NIST SRM 997, 205Tl/203Tl = 2.38890) and NIST SRM 610 glass served as internal and external standards, respectively | 15.3 |  |  |  | 0.99 | [15 empty] | 6740 | [5 empty] | 1.61 | [5 empty] | 5900 | [9 empty] | 2900 |  | 192 |  |  |  | 0.22 | [7 empty] | 9.58 | [13 empty] | 625 | [15 empty] | 46 | [17 empty] | 0.74 |  |  |  | 1.66 | [5 empty] | 11.9 | [27 empty] | 638000 |  |  |  |  | 2021 | G. Sun et al. (2021), Ore Geology Reviews, 133, 104120 |  | CHN | Liaodong Peninsula
| Xinling Ag-Pb-Zn deposit |  | Magmatic hydrothermal | Carbonate replacement deposit (CRD) | Carbonate replacement Pb-Zn-Ag | Ag, Pb, Zn |  | Ag, Pb, Zn | Sun et al., 2021 |  | XL-1-4 | [6 empty] | ore material |  |  | mineral separate | [5 empty] | mineralisation |  |  |  | Sp2 | [6 empty] | quartz, chalcocite, chalcopyrite, tetrahedrite |  | LA-ICPMS, MC-ICPMS, EMPA | Nu II MC-ICPMS equipped with a 266 nm NWR UP Femto femtosecond (fs) laser ablation system | State Key Laboratory of Continental Dynamics, Northwest University, Xi'an | Analysis of pyrite and tennantite series was in spot mode using spot size of 67–120 μm, laser energy of 3 J/cm2, laser frequency of 7 Hz. Analysis of galena was performed in line mode using spot size of 9 μm, laser energy of 7 J/cm2, laser frequency of 3 Hz, and ablation speed of 3 μm/s. Each analysis time consisted of 20-s background collection followed by 50-s laser ablation for signal collection. | Tl (20 ppb, NIST SRM 997, 205Tl/203Tl = 2.38890) and NIST SRM 610 glass served as internal and external standards, respectively | 570 |  |  |  | 3150 | [15 empty] | 6620 | [5 empty] | 1.26 | [5 empty] | 9500 | [9 empty] | 4100 |  | 87.5 |  |  |  | 2.77 | [7 empty] | 17.2 | [13 empty] | 508 | [15 empty] | 56.7 | [17 empty] | 3060 |  |  |  | 2.47 | [5 empty] | 10.2 | [27 empty] | 635000 |  |  |  |  | 2021 | G. Sun et al. (2021), Ore Geology Reviews, 133, 104120 |  | CHN | Liaodong Peninsula
| Xinling Ag-Pb-Zn deposit |  | Magmatic hydrothermal | Carbonate replacement deposit (CRD) | Carbonate replacement Pb-Zn-Ag | Ag, Pb, Zn |  | Ag, Pb, Zn | Sun et al., 2021 |  | XL-1-5 | [6 empty] | ore material |  |  | mineral separate | [5 empty] | mineralisation |  |  |  | Sp2 | [6 empty] | quartz, chalcocite, chalcopyrite, tetrahedrite |  | LA-ICPMS, MC-ICPMS, EMPA | Nu II MC-ICPMS equipped with a 266 nm NWR UP Femto femtosecond (fs) laser ablation system | State Key Laboratory of Continental Dynamics, Northwest University, Xi'an | Analysis of pyrite and tennantite series was in spot mode using spot size of 67–120 μm, laser energy of 3 J/cm2, laser frequency of 7 Hz. Analysis of galena was performed in line mode using spot size of 9 μm, laser energy of 7 J/cm2, laser frequency of 3 Hz, and ablation speed of 3 μm/s. Each analysis time consisted of 20-s background collection followed by 50-s laser ablation for signal collection. | Tl (20 ppb, NIST SRM 997, 205Tl/203Tl = 2.38890) and NIST SRM 610 glass served as internal and external standards, respectively | 24.4 |  |  |  | 2.76 | [15 empty] | 6480 | [5 empty] | 1.37 | [5 empty] | 1970 | [9 empty] | 3600 |  | 179 |  |  |  | 2.21 | [7 empty] | 31.7 | [13 empty] | 503 | [15 empty] | 115 | [17 empty] | 3.47 |  |  |  | 3.72 | [5 empty] | 45.8 | [27 empty] | 629000 |  |  |  |  | 2021 | G. Sun et al. (2021), Ore Geology Reviews, 133, 104120 |  | CHN | Liaodong Peninsula
| Xinling Ag-Pb-Zn deposit |  | Magmatic hydrothermal | Carbonate replacement deposit (CRD) | Carbonate replacement Pb-Zn-Ag | Ag, Pb, Zn |  | Ag, Pb, Zn | Sun et al., 2021 |  | XL-1-6 | [6 empty] | ore material |  |  | mineral separate | [5 empty] | mineralisation |  |  |  | Sp2 | [6 empty] | quartz, chalcocite, chalcopyrite, tetrahedrite |  | LA-ICPMS, MC-ICPMS, EMPA | Nu II MC-ICPMS equipped with a 266 nm NWR UP Femto femtosecond (fs) laser ablation system | State Key Laboratory of Continental Dynamics, Northwest University, Xi'an | Analysis of pyrite and tennantite series was in spot mode using spot size of 67–120 μm, laser energy of 3 J/cm2, laser frequency of 7 Hz. Analysis of galena was performed in line mode using spot size of 9 μm, laser energy of 7 J/cm2, laser frequency of 3 Hz, and ablation speed of 3 μm/s. Each analysis time consisted of 20-s background collection followed by 50-s laser ablation for signal collection. | Tl (20 ppb, NIST SRM 997, 205Tl/203Tl = 2.38890) and NIST SRM 610 glass served as internal and external standards, respectively | 199 |  |  |  | 17.2 | [15 empty] | 7290 | [5 empty] | 1.69 | [5 empty] | 4580 | [9 empty] | 5100 |  | 115 |  |  |  | 0.73 | [7 empty] | 21.6 | [13 empty] | 698 | [15 empty] | 189 | [17 empty] | 10.2 |  |  |  | 3.33 | [5 empty] | 29.3 | [27 empty] | 629000 |  |  |  |  | 2021 | G. Sun et al. (2021), Ore Geology Reviews, 133, 104120 |  | CHN | Liaodong Peninsula
| Xinling Ag-Pb-Zn deposit |  | Magmatic hydrothermal | Carbonate replacement deposit (CRD) | Carbonate replacement Pb-Zn-Ag | Ag, Pb, Zn |  | Ag, Pb, Zn | Sun et al., 2021 |  | XL-1-7 | [6 empty] | ore material |  |  | mineral separate | [5 empty] | mineralisation |  |  |  | Sp2 | [6 empty] | quartz, chalcocite, chalcopyrite, tetrahedrite |  | LA-ICPMS, MC-ICPMS, EMPA | Nu II MC-ICPMS equipped with a 266 nm NWR UP Femto femtosecond (fs) laser ablation system | State Key Laboratory of Continental Dynamics, Northwest University, Xi'an | Analysis of pyrite and tennantite series was in spot mode using spot size of 67–120 μm, laser energy of 3 J/cm2, laser frequency of 7 Hz. Analysis of galena was performed in line mode using spot size of 9 μm, laser energy of 7 J/cm2, laser frequency of 3 Hz, and ablation speed of 3 μm/s. Each analysis time consisted of 20-s background collection followed by 50-s laser ablation for signal collection. | Tl (20 ppb, NIST SRM 997, 205Tl/203Tl = 2.38890) and NIST SRM 610 glass served as internal and external standards, respectively | 118 |  |  |  | 423 | [15 empty] | 6170 | [5 empty] | 1.68 | [5 empty] | 3350 | [9 empty] | 8200 |  | 162 |  |  |  | 2.81 | [7 empty] | 17.6 | [13 empty] | 500 | [15 empty] | 92.3 | [17 empty] | 460 |  |  |  | 2.85 | [5 empty] | 77 | [27 empty] | 622000 |  |  |  |  | 2021 | G. Sun et al. (2021), Ore Geology Reviews, 133, 104120 |  | CHN | Liaodong Peninsula
| Xinling Ag-Pb-Zn deposit |  | Magmatic hydrothermal | Carbonate replacement deposit (CRD) | Carbonate replacement Pb-Zn-Ag | Ag, Pb, Zn |  | Ag, Pb, Zn | Sun et al., 2021 |  | XL-1-8 | [6 empty] | ore material |  |  | mineral separate | [5 empty] | mineralisation |  |  |  | Sp2 | [6 empty] | quartz, chalcocite, chalcopyrite, tetrahedrite |  | LA-ICPMS, MC-ICPMS, EMPA | Nu II MC-ICPMS equipped with a 266 nm NWR UP Femto femtosecond (fs) laser ablation system | State Key Laboratory of Continental Dynamics, Northwest University, Xi'an | Analysis of pyrite and tennantite series was in spot mode using spot size of 67–120 μm, laser energy of 3 J/cm2, laser frequency of 7 Hz. Analysis of galena was performed in line mode using spot size of 9 μm, laser energy of 7 J/cm2, laser frequency of 3 Hz, and ablation speed of 3 μm/s. Each analysis time consisted of 20-s background collection followed by 50-s laser ablation for signal collection. | Tl (20 ppb, NIST SRM 997, 205Tl/203Tl = 2.38890) and NIST SRM 610 glass served as internal and external standards, respectively | 18 |  |  |  | 11 | [15 empty] | 8500 | [5 empty] | 0.86 | [5 empty] | 3290 | [9 empty] | 4600 |  | 62 |  |  |  | 5.72 | [7 empty] | 11.2 | [13 empty] | 741 | [15 empty] | 38.5 | [17 empty] | 21.6 |  |  |  | 3.9 | [5 empty] | 7.94 | [27 empty] | 630000 |  |  |  |  | 2021 | G. Sun et al. (2021), Ore Geology Reviews, 133, 104120 |  | CHN | Liaodong Peninsula
| Xinling Ag-Pb-Zn deposit |  | Magmatic hydrothermal | Carbonate replacement deposit (CRD) | Carbonate replacement Pb-Zn-Ag | Ag, Pb, Zn |  | Ag, Pb, Zn | Sun et al., 2021 |  | XL-1-9 | [6 empty] | ore material |  |  | mineral separate | [5 empty] | mineralisation |  |  |  | Sp2 | [6 empty] | quartz, chalcocite, chalcopyrite, tetrahedrite |  | LA-ICPMS, MC-ICPMS, EMPA | Nu II MC-ICPMS equipped with a 266 nm NWR UP Femto femtosecond (fs) laser ablation system | State Key Laboratory of Continental Dynamics, Northwest University, Xi'an | Analysis of pyrite and tennantite series was in spot mode using spot size of 67–120 μm, laser energy of 3 J/cm2, laser frequency of 7 Hz. Analysis of galena was performed in line mode using spot size of 9 μm, laser energy of 7 J/cm2, laser frequency of 3 Hz, and ablation speed of 3 μm/s. Each analysis time consisted of 20-s background collection followed by 50-s laser ablation for signal collection. | Tl (20 ppb, NIST SRM 997, 205Tl/203Tl = 2.38890) and NIST SRM 610 glass served as internal and external standards, respectively | 10 |  |  |  | 3.91 | [15 empty] | 7420 | [5 empty] | 1.3 | [5 empty] | 2153 | [9 empty] | 6300 |  | 193 |  |  |  | 2.14 | [7 empty] | 14.5 | [13 empty] | 654 | [15 empty] | 42.3 | [17 empty] | 6.83 |  |  |  | 3.6 | [5 empty] | 17.1 | [27 empty] | 628000 |  |  |  |  | 2021 | G. Sun et al. (2021), Ore Geology Reviews, 133, 104120 |  | CHN | Liaodong Peninsula
| Xinling Ag-Pb-Zn deposit |  | Magmatic hydrothermal | Carbonate replacement deposit (CRD) | Carbonate replacement Pb-Zn-Ag | Ag, Pb, Zn |  | Ag, Pb, Zn | Sun et al., 2021 |  | XL-1-10 | [6 empty] | ore material |  |  | mineral separate | [5 empty] | mineralisation |  |  |  | Sp2 | [6 empty] | quartz, chalcocite, chalcopyrite, tetrahedrite |  | LA-ICPMS, MC-ICPMS, EMPA | Nu II MC-ICPMS equipped with a 266 nm NWR UP Femto femtosecond (fs) laser ablation system | State Key Laboratory of Continental Dynamics, Northwest University, Xi'an | Analysis of pyrite and tennantite series was in spot mode using spot size of 67–120 μm, laser energy of 3 J/cm2, laser frequency of 7 Hz. Analysis of galena was performed in line mode using spot size of 9 μm, laser energy of 7 J/cm2, laser frequency of 3 Hz, and ablation speed of 3 μm/s. Each analysis time consisted of 20-s background collection followed by 50-s laser ablation for signal collection. | Tl (20 ppb, NIST SRM 997, 205Tl/203Tl = 2.38890) and NIST SRM 610 glass served as internal and external standards, respectively | 73 |  |  |  | 1170 | [15 empty] | 5840 | [5 empty] | 1.21 | [5 empty] | 6580 | [9 empty] | 2900 |  | 177 |  |  |  | 2.84 | [7 empty] | 17.5 | [13 empty] | 443 | [15 empty] | 139 | [17 empty] | 750 |  |  |  | 1.76 | [5 empty] | 48 | [27 empty] | 626000 |  |  |  |  | 2021 | G. Sun et al. (2021), Ore Geology Reviews, 133, 104120 |  | CHN | Liaodong Peninsula
| Xinling Ag-Pb-Zn deposit |  | Magmatic hydrothermal | Carbonate replacement deposit (CRD) | Carbonate replacement Pb-Zn-Ag | Ag, Pb, Zn |  | Ag, Pb, Zn | Sun et al., 2021 |  | XL-40-1 | [6 empty] | ore material |  |  | mineral separate | [5 empty] | mineralisation |  |  |  | Sp2 | [6 empty] | quartz, chalcocite, chalcopyrite, tetrahedrite |  | LA-ICPMS, MC-ICPMS, EMPA | Nu II MC-ICPMS equipped with a 266 nm NWR UP Femto femtosecond (fs) laser ablation system | State Key Laboratory of Continental Dynamics, Northwest University, Xi'an | Analysis of pyrite and tennantite series was in spot mode using spot size of 67–120 μm, laser energy of 3 J/cm2, laser frequency of 7 Hz. Analysis of galena was performed in line mode using spot size of 9 μm, laser energy of 7 J/cm2, laser frequency of 3 Hz, and ablation speed of 3 μm/s. Each analysis time consisted of 20-s background collection followed by 50-s laser ablation for signal collection. | Tl (20 ppb, NIST SRM 997, 205Tl/203Tl = 2.38890) and NIST SRM 610 glass served as internal and external standards, respectively | 191 |  |  |  | 3930 | [15 empty] | 6960 | [5 empty] | 1.65 | [5 empty] | 5900 | [9 empty] | 4500 |  | 67.5 |  |  |  | 4.54 | [7 empty] | 15.6 | [13 empty] | 574 | [15 empty] | 59.9 | [17 empty] | 2370 |  |  |  | 3.26 | [5 empty] | 13.8 | [27 empty] | 634000 |  |  |  |  | 2021 | G. Sun et al. (2021), Ore Geology Reviews, 133, 104120 |  | CHN | Liaodong Peninsula
| Xinling Ag-Pb-Zn deposit |  | Magmatic hydrothermal | Carbonate replacement deposit (CRD) | Carbonate replacement Pb-Zn-Ag | Ag, Pb, Zn |  | Ag, Pb, Zn | Sun et al., 2021 |  | XL-40-2 | [6 empty] | ore material |  |  | mineral separate | [5 empty] | mineralisation |  |  |  | Sp2 | [6 empty] | quartz, chalcocite, chalcopyrite, tetrahedrite |  | LA-ICPMS, MC-ICPMS, EMPA | Nu II MC-ICPMS equipped with a 266 nm NWR UP Femto femtosecond (fs) laser ablation system | State Key Laboratory of Continental Dynamics, Northwest University, Xi'an | Analysis of pyrite and tennantite series was in spot mode using spot size of 67–120 μm, laser energy of 3 J/cm2, laser frequency of 7 Hz. Analysis of galena was performed in line mode using spot size of 9 μm, laser energy of 7 J/cm2, laser frequency of 3 Hz, and ablation speed of 3 μm/s. Each analysis time consisted of 20-s background collection followed by 50-s laser ablation for signal collection. | Tl (20 ppb, NIST SRM 997, 205Tl/203Tl = 2.38890) and NIST SRM 610 glass served as internal and external standards, respectively | 88 |  |  |  | 120 | [15 empty] | 6890 | [5 empty] | 1.94 | [5 empty] | 3650 | [9 empty] | 11300 |  | 176 |  |  |  | 5.02 | [7 empty] | 26.8 | [13 empty] | 638 | [15 empty] | 90.4 | [17 empty] | 78 |  |  |  | 5.5 | [5 empty] | 38.7 | [27 empty] | 614000 |  |  |  |  | 2021 | G. Sun et al. (2021), Ore Geology Reviews, 133, 104120 |  | CHN | Liaodong Peninsula
| Xinling Ag-Pb-Zn deposit |  | Magmatic hydrothermal | Carbonate replacement deposit (CRD) | Carbonate replacement Pb-Zn-Ag | Ag, Pb, Zn |  | Ag, Pb, Zn | Sun et al., 2021 |  | XL-40-3 | [6 empty] | ore material |  |  | mineral separate | [5 empty] | mineralisation |  |  |  | Sp2 | [6 empty] | quartz, chalcocite, chalcopyrite, tetrahedrite |  | LA-ICPMS, MC-ICPMS, EMPA | Nu II MC-ICPMS equipped with a 266 nm NWR UP Femto femtosecond (fs) laser ablation system | State Key Laboratory of Continental Dynamics, Northwest University, Xi'an | Analysis of pyrite and tennantite series was in spot mode using spot size of 67–120 μm, laser energy of 3 J/cm2, laser frequency of 7 Hz. Analysis of galena was performed in line mode using spot size of 9 μm, laser energy of 7 J/cm2, laser frequency of 3 Hz, and ablation speed of 3 μm/s. Each analysis time consisted of 20-s background collection followed by 50-s laser ablation for signal collection. | Tl (20 ppb, NIST SRM 997, 205Tl/203Tl = 2.38890) and NIST SRM 610 glass served as internal and external standards, respectively | 10.2 |  |  |  | 1.64 | [15 empty] | 8110 | [5 empty] | 0.8 | [5 empty] | 2670 | [9 empty] | 5300 |  | 191 |  |  |  | 1.24 | [7 empty] | 57.7 | [13 empty] | 717 | [15 empty] | 29.6 | [17 empty] | 1.99 |  |  |  | 3.5 | [5 empty] | 56.5 | [27 empty] | 629000 |  |  |  |  | 2021 | G. Sun et al. (2021), Ore Geology Reviews, 133, 104120 |  | CHN | Liaodong Peninsula
| Xinling Ag-Pb-Zn deposit |  | Magmatic hydrothermal | Carbonate replacement deposit (CRD) | Carbonate replacement Pb-Zn-Ag | Ag, Pb, Zn |  | Ag, Pb, Zn | Sun et al., 2021 |  | XL-40-4 | [6 empty] | ore material |  |  | mineral separate | [5 empty] | mineralisation |  |  |  | Sp2 | [6 empty] | quartz, chalcocite, chalcopyrite, tetrahedrite |  | LA-ICPMS, MC-ICPMS, EMPA | Nu II MC-ICPMS equipped with a 266 nm NWR UP Femto femtosecond (fs) laser ablation system | State Key Laboratory of Continental Dynamics, Northwest University, Xi'an | Analysis of pyrite and tennantite series was in spot mode using spot size of 67–120 μm, laser energy of 3 J/cm2, laser frequency of 7 Hz. Analysis of galena was performed in line mode using spot size of 9 μm, laser energy of 7 J/cm2, laser frequency of 3 Hz, and ablation speed of 3 μm/s. Each analysis time consisted of 20-s background collection followed by 50-s laser ablation for signal collection. | Tl (20 ppb, NIST SRM 997, 205Tl/203Tl = 2.38890) and NIST SRM 610 glass served as internal and external standards, respectively | 9.9 |  |  |  | 3.64 | [15 empty] | 7260 | [5 empty] | 1.88 | [5 empty] | 3750 | [9 empty] | 2800 |  | 426 |  |  |  | 3.66 | [7 empty] | 17.5 | [13 empty] | 745 | [15 empty] | 40.4 | [17 empty] | 5.51 |  |  |  | 1.71 | [5 empty] | 87.8 | [27 empty] | 634000 |  |  |  |  | 2021 | G. Sun et al. (2021), Ore Geology Reviews, 133, 104120 |  | CHN | Liaodong Peninsula
| Xinling Ag-Pb-Zn deposit |  | Magmatic hydrothermal | Carbonate replacement deposit (CRD) | Carbonate replacement Pb-Zn-Ag | Ag, Pb, Zn |  | Ag, Pb, Zn | Sun et al., 2021 |  | XL-40-5 | [6 empty] | ore material |  |  | mineral separate | [5 empty] | mineralisation |  |  |  | Sp2 | [6 empty] | quartz, chalcocite, chalcopyrite, tetrahedrite |  | LA-ICPMS, MC-ICPMS, EMPA | Nu II MC-ICPMS equipped with a 266 nm NWR UP Femto femtosecond (fs) laser ablation system | State Key Laboratory of Continental Dynamics, Northwest University, Xi'an | Analysis of pyrite and tennantite series was in spot mode using spot size of 67–120 μm, laser energy of 3 J/cm2, laser frequency of 7 Hz. Analysis of galena was performed in line mode using spot size of 9 μm, laser energy of 7 J/cm2, laser frequency of 3 Hz, and ablation speed of 3 μm/s. Each analysis time consisted of 20-s background collection followed by 50-s laser ablation for signal collection. | Tl (20 ppb, NIST SRM 997, 205Tl/203Tl = 2.38890) and NIST SRM 610 glass served as internal and external standards, respectively | 11.3 |  |  |  | 8.6 | [15 empty] | 7340 | [5 empty] | 1.43 | [5 empty] | 1750 | [9 empty] | 6500 |  | 145 |  |  |  | 3.31 | [7 empty] | 22.9 | [13 empty] | 735 | [15 empty] | 41.4 | [17 empty] | 8.3 |  |  |  | 2.8 | [5 empty] | 16.4 | [27 empty] | 626000 |  |  |  |  | 2021 | G. Sun et al. (2021), Ore Geology Reviews, 133, 104120 |  | CHN | Liaodong Peninsula
| Xinling Ag-Pb-Zn deposit |  | Magmatic hydrothermal | Carbonate replacement deposit (CRD) | Carbonate replacement Pb-Zn-Ag | Ag, Pb, Zn |  | Ag, Pb, Zn | Sun et al., 2021 |  | XL-40-6 | [6 empty] | ore material |  |  | mineral separate | [5 empty] | mineralisation |  |  |  | Sp2 | [6 empty] | quartz, chalcocite, chalcopyrite, tetrahedrite |  | LA-ICPMS, MC-ICPMS, EMPA | Nu II MC-ICPMS equipped with a 266 nm NWR UP Femto femtosecond (fs) laser ablation system | State Key Laboratory of Continental Dynamics, Northwest University, Xi'an | Analysis of pyrite and tennantite series was in spot mode using spot size of 67–120 μm, laser energy of 3 J/cm2, laser frequency of 7 Hz. Analysis of galena was performed in line mode using spot size of 9 μm, laser energy of 7 J/cm2, laser frequency of 3 Hz, and ablation speed of 3 μm/s. Each analysis time consisted of 20-s background collection followed by 50-s laser ablation for signal collection. | Tl (20 ppb, NIST SRM 997, 205Tl/203Tl = 2.38890) and NIST SRM 610 glass served as internal and external standards, respectively | 18.4 |  |  |  | 5.79 | [15 empty] | 6720 | [5 empty] | 1.61 | [5 empty] | 1182 | [9 empty] | 5000 |  | 156 |  |  |  | 5.92 | [7 empty] | 21.7 | [13 empty] | 670 | [15 empty] | 40.3 | [17 empty] | 14.4 |  |  |  | 4.7 | [5 empty] | 6.23 | [27 empty] | 630000 |  |  |  |  | 2021 | G. Sun et al. (2021), Ore Geology Reviews, 133, 104120 |  | CHN | Liaodong Peninsula
| Xinling Ag-Pb-Zn deposit |  | Magmatic hydrothermal | Carbonate replacement deposit (CRD) | Carbonate replacement Pb-Zn-Ag | Ag, Pb, Zn |  | Ag, Pb, Zn | Sun et al., 2021 |  | XL-40-7 | [6 empty] | ore material |  |  | mineral separate | [5 empty] | mineralisation |  |  |  | Sp2 | [6 empty] | quartz, chalcocite, chalcopyrite, tetrahedrite |  | LA-ICPMS, MC-ICPMS, EMPA | Nu II MC-ICPMS equipped with a 266 nm NWR UP Femto femtosecond (fs) laser ablation system | State Key Laboratory of Continental Dynamics, Northwest University, Xi'an | Analysis of pyrite and tennantite series was in spot mode using spot size of 67–120 μm, laser energy of 3 J/cm2, laser frequency of 7 Hz. Analysis of galena was performed in line mode using spot size of 9 μm, laser energy of 7 J/cm2, laser frequency of 3 Hz, and ablation speed of 3 μm/s. Each analysis time consisted of 20-s background collection followed by 50-s laser ablation for signal collection. | Tl (20 ppb, NIST SRM 997, 205Tl/203Tl = 2.38890) and NIST SRM 610 glass served as internal and external standards, respectively | 136 |  |  |  | 1510 | [15 empty] | 7010 | [5 empty] | 1.81 | [5 empty] | 4370 | [9 empty] | 4200 |  | 94.2 |  |  |  | 0.88 | [7 empty] | 29.5 | [13 empty] | 621 | [15 empty] | 73.2 | [17 empty] | 1060 |  |  |  | 3.1 | [5 empty] | 20.7 | [27 empty] | 628000 |  |  |  |  | 2021 | G. Sun et al. (2021), Ore Geology Reviews, 133, 104120 |  | CHN | Liaodong Peninsula
| Xinling Ag-Pb-Zn deposit |  | Magmatic hydrothermal | Carbonate replacement deposit (CRD) | Carbonate replacement Pb-Zn-Ag | Ag, Pb, Zn |  | Ag, Pb, Zn | Sun et al., 2021 |  | XL-40-8 | [6 empty] | ore material |  |  | mineral separate | [5 empty] | mineralisation |  |  |  | Sp2 | [6 empty] | quartz, chalcocite, chalcopyrite, tetrahedrite |  | LA-ICPMS, MC-ICPMS, EMPA | Nu II MC-ICPMS equipped with a 266 nm NWR UP Femto femtosecond (fs) laser ablation system | State Key Laboratory of Continental Dynamics, Northwest University, Xi'an | Analysis of pyrite and tennantite series was in spot mode using spot size of 67–120 μm, laser energy of 3 J/cm2, laser frequency of 7 Hz. Analysis of galena was performed in line mode using spot size of 9 μm, laser energy of 7 J/cm2, laser frequency of 3 Hz, and ablation speed of 3 μm/s. Each analysis time consisted of 20-s background collection followed by 50-s laser ablation for signal collection. | Tl (20 ppb, NIST SRM 997, 205Tl/203Tl = 2.38890) and NIST SRM 610 glass served as internal and external standards, respectively | 17.9 |  |  |  | 5.94 | [15 empty] | 7180 | [5 empty] | 1.62 | [5 empty] | 3640 | [9 empty] | 4700 |  | 63.5 |  |  |  | 0.45 | [7 empty] | 26.9 | [13 empty] | 718 | [15 empty] | 62.7 | [17 empty] | 3.13 |  |  |  | 3.6 | [5 empty] | 11.1 | [27 empty] | 628000 |  |  |  |  | 2021 | G. Sun et al. (2021), Ore Geology Reviews, 133, 104120 |  | CHN | Liaodong Peninsula
| Xinling Ag-Pb-Zn deposit |  | Magmatic hydrothermal | Carbonate replacement deposit (CRD) | Carbonate replacement Pb-Zn-Ag | Ag, Pb, Zn |  | Ag, Pb, Zn | Sun et al., 2021 |  | XL-40-9 | [6 empty] | ore material |  |  | mineral separate | [5 empty] | mineralisation |  |  |  | Sp2 | [6 empty] | quartz, chalcocite, chalcopyrite, tetrahedrite |  | LA-ICPMS, MC-ICPMS, EMPA | Nu II MC-ICPMS equipped with a 266 nm NWR UP Femto femtosecond (fs) laser ablation system | State Key Laboratory of Continental Dynamics, Northwest University, Xi'an | Analysis of pyrite and tennantite series was in spot mode using spot size of 67–120 μm, laser energy of 3 J/cm2, laser frequency of 7 Hz. Analysis of galena was performed in line mode using spot size of 9 μm, laser energy of 7 J/cm2, laser frequency of 3 Hz, and ablation speed of 3 μm/s. Each analysis time consisted of 20-s background collection followed by 50-s laser ablation for signal collection. | Tl (20 ppb, NIST SRM 997, 205Tl/203Tl = 2.38890) and NIST SRM 610 glass served as internal and external standards, respectively | 96 |  |  |  | 1390 | [15 empty] | 6720 | [5 empty] | 1.01 | [5 empty] | 2940 | [9 empty] | 2500 |  | 99.9 |  |  |  | 0.87 | [7 empty] | 20.7 | [13 empty] | 614 | [15 empty] | 900 | [17 empty] | 970 |  |  |  | 3.1 | [5 empty] | 56 | [27 empty] | 632000 |  |  |  |  | 2021 | G. Sun et al. (2021), Ore Geology Reviews, 133, 104120 |  | CHN | Liaodong Peninsula