## Sheet1
Uploaded | deposit_name | deposit_local_id | deposit_environment | deposit_group | deposit_type | primary_commodities | secondary_commodities | all_commodities | deposit_source | sample_uid | sample_name | sample_local_id | feature_type | feature_name | feature_uid | top_depth_m | bottom_depth_m | sample_deposit_relation | sample_type | sampling_method | material_class | material_class_comments | province | strat_unit_name | strat_unit_uid | strat_grouping | earth_material_group | earth_material_qualifier | earth_material | metamorphic_grade | mineral | paragenetic_stage | mode_of_occurrence | texture | color | alteration | sample_description | associated_minerals | sample_preparation | analytical_method | instrument_type_model | laboratory_location/if reported | operating_conditions/if reported | standards_used/if reported | ag_ppm | ag_detection_limit | al_ppm | al_detection_limit | as_ppm | as_detection_limit | au_ppm | au_detection_limit | b_ppm | b_detection_limit | ba_ppm | ba_detection_limit | be_ppm | be_detection_limit | bi_ppm | bi_detection_limit | br_ppm | br_detection_limit | ca_ppm | ca_detection_limit | cd_ppm | cd_detection_limit | ce_ppm | ce_detection_limit | cl_ppm | cl_detection_limit | co_ppm | co_detection_limit | cr_ppm | cr_detection_limit | cs_ppm | cs_detection_limit | cu_ppm | cu_detection_limit | dy_ppm | dy_detection_limit | er_ppm | er_detection_limit | eu_ppm | eu_detection_limit | f_ppm | f_detection_limit | fe_ppm | fe_detection_limit | ga_ppm | ga_detection_limit | gd_ppm | gd_detection_limit | ge_ppm | ge_detection_limit | hf_ppm | hf_detection_limit | hg_ppm | hg_detection_limit | ho_ppm | ho_detection_limit | in_ppm | in_detection_limit | ir_ppm | ir_detection_limit | k_ppm | k_detection_limit | la_ppm | la_detection_limit | li_ppm | li_detection_limit | lu_ppm | lu_detection_limit | mg_ppm | mg_detection_limit | mn_ppm | mn_detection_limit | mo_ppm | mo_detection_limit | na_ppm | na_detection_limit | nb_ppm | nb_detection_limit | nd_ppm | nd_detection_limit | ni_ppm | ni_detection_limit | os_ppm | os_detection_limit | p_ppm | p_detection_limit | pb_ppm | pb_detection_limit | pd_ppm | pd_detection_limit | pr_ppm | pr_detection_limit | pt_ppm | pt_detection_limit | rb_ppm | rb_detection_limit | re_ppm | re_detection_limit | rh_ppm | rh_detection_limit | ru_ppm | ru_detection_limit | s_ppm | s_detection_limit | sb_ppm | sb_detection_limit | sc_ppm | sc_detection_limit | se_ppm | se_detection_limit | si_ppm | si_detection_limit | sm_ppm | sm_detection_limit | sn_ppm | sn_detection_limit | sr_ppm | sr_detection_limit | ta_ppm | ta_detection_limit | tb_ppm | tb_detection_limit | te_ppm | te_detection_limit | th_ppm | th_detection_limit | ti_ppm | ti_detection_limit | tl_ppm | tl_detection_limit | tm_ppm | tm_detection_limit | u_ppm | u_detection_limit | v_ppm | v_detection_limit | w_ppm | w_detection_limit | y_ppm | y_detection_limit | yb_ppm | yb_detection_limit | zn_ppm | zn_detection_limit | zr_ppm | zr_detection_limit | analysis_datetime | publication_date | sample_source | submitter | country | state | deposit_longitude_wgs84 | deposit_latitude_wgs84 | sample_longitude_wgs84 | sample_latitude_wgs84 | sample_easting | sample_northing | sample_utm_zone | sample_location_description | location_source | location_accuracy | comments | last_update
| Polish Kupferschiefer, Luiswishi deposit (Katanga Copperbelt), Nchanga deposit (Zambian Copperbelt), Dolostone Ore Formation deposit |  | Basin hydrothermal | Stratiform sediment-hosted Cu | stratiform sediment-hosted Cu-Co | Cu, Co | Ag, Au, Pb, Ni, Se, Re | Cu, Co, Ag, Au, Pb, Ni, Se, Re | Foltyn et al. (2022); Bertrandsson Erlandsson et al. (2022) |  | DOF-1 | DOF-1 | [5 empty] | ore material | polished section | grab | mineral separate | [5 empty] | mineralisation |  |  |  | chalcopyrite, sphalerite, pyrite | [6 empty] | quartz, carbonates | polished sections | LA-ICPMS | ESI NWR213 Nd:YAG laser ablation system coupled to an Agilent 8800 QQQ ICP-MS | Montanuniversität Leoben, Austria | A 50 µm spot size was used with an on-mineral fluency of 2 – 3 J/cm2 for the sulfides with a repetition rate of 10 Hz. Helium carrier gas was used at a 0.75 L/min flow rate in the laser ablation cell. Background values are collected during a 30-s pre-ablation laser warm-up, which is followed by 60 s dwell time when the laser is active. Each laser ablation cycle is separated by a 30-s washout period. | USGS pressed powder polysulfide reference material MASS-1 (Wilson et al. 2002); sphalerite matrix-matched sinter pressed powder pellet reference material MUL-Zn S1 (Onuk et al. 2017) | [147 empty] | 2025 | Bertrandsson Erlandsson V et al. (2025), Mineralium Deposita, 60:869–894 |  | POL, COD, ZMB, NAM
| Polish Kupferschiefer, Luiswishi deposit (Katanga Copperbelt), Nchanga deposit (Zambian Copperbelt), Dolostone Ore Formation deposit |  | Basin hydrothermal | Stratiform sediment-hosted Cu | stratiform sediment-hosted Cu-Co | Cu, Co | Ag, Au, Pb, Ni, Se, Re | Cu, Co, Ag, Au, Pb, Ni, Se, Re | Foltyn et al. (2022); Bertrandsson Erlandsson et al. (2022) |  | Source: Bertrandsson Erlandsson et al. (2022)-1 | Source: Bertrandsson Erlandsson et al. (2022)-1 | [5 empty] | ore material | polished section | grab | mineral separate | [5 empty] | mineralisation |  |  |  | chalcopyrite, sphalerite, pyrite | [6 empty] | quartz, carbonates | polished sections | LA-ICPMS | ESI NWR213 Nd:YAG laser ablation system coupled to an Agilent 8800 QQQ ICP-MS | Montanuniversität Leoben, Austria | A 50 µm spot size was used with an on-mineral fluency of 2 – 3 J/cm2 for the sulfides with a repetition rate of 10 Hz. Helium carrier gas was used at a 0.75 L/min flow rate in the laser ablation cell. Background values are collected during a 30-s pre-ablation laser warm-up, which is followed by 60 s dwell time when the laser is active. Each laser ablation cycle is separated by a 30-s washout period. | USGS pressed powder polysulfide reference material MASS-1 (Wilson et al. 2002); sphalerite matrix-matched sinter pressed powder pellet reference material MUL-Zn S1 (Onuk et al. 2017) | [147 empty] | 2025 | Bertrandsson Erlandsson V et al. (2025), Mineralium Deposita, 60:869–894 |  | POL, COD, ZMB, NAM
| DOF |  | Basin hydrothermal | Stratiform sediment-hosted Cu | stratiform sediment-hosted Cu-Co | Cu, Co | Ag, Au, Pb, Ni, Se, Re | Cu, Co, Ag, Au, Pb, Ni, Se, Re | Foltyn et al. (2022); Bertrandsson Erlandsson et al. (2022) |  | 103-16.2-Cu-1-1 | 103-16.2-Cu-1-1 | [5 empty] | ore material | polished section | grab | mineral separate | [5 empty] | mineralisation |  |  |  | chalcopyrite, sphalerite, pyrite | [6 empty] | quartz, carbonates | polished sections | LA-ICPMS | ESI NWR213 Nd:YAG laser ablation system coupled to an Agilent 8800 QQQ ICP-MS | Montanuniversität Leoben, Austria | A 50 µm spot size was used with an on-mineral fluency of 2 – 3 J/cm2 for the sulfides with a repetition rate of 10 Hz. Helium carrier gas was used at a 0.75 L/min flow rate in the laser ablation cell. Background values are collected during a 30-s pre-ablation laser warm-up, which is followed by 60 s dwell time when the laser is active. Each laser ablation cycle is separated by a 30-s washout period. | USGS pressed powder polysulfide reference material MASS-1 (Wilson et al. 2002); sphalerite matrix-matched sinter pressed powder pellet reference material MUL-Zn S1 (Onuk et al. 2017) | 1.082414 | [13 empty] | 1.228251 | [11 empty] | 12.014637 |  | 1.336524 | [15 empty] | 0.355667 |  |  |  | 0.459691 | [7 empty] | 0.198563 | [29 empty] | 9.382112 | [21 empty] | 28.559871 | [13 empty] | 0.558515 | [19 empty] | 232.953569 |  |  |  |  | 2025 | Bertrandsson Erlandsson V et al. (2025), Mineralium Deposita, 60:869–894 |  | POL, COD, ZMB, NAM
| DOF |  | Basin hydrothermal | Stratiform sediment-hosted Cu | stratiform sediment-hosted Cu-Co | Cu, Co | Ag, Au, Pb, Ni, Se, Re | Cu, Co, Ag, Au, Pb, Ni, Se, Re | Foltyn et al. (2022); Bertrandsson Erlandsson et al. (2022) |  | 103-16.2-Cu-2-1 | 103-16.2-Cu-2-1 | [5 empty] | ore material | polished section | grab | mineral separate | [5 empty] | mineralisation |  |  |  | chalcopyrite, sphalerite, pyrite | [6 empty] | quartz, carbonates | polished sections | LA-ICPMS | ESI NWR213 Nd:YAG laser ablation system coupled to an Agilent 8800 QQQ ICP-MS | Montanuniversität Leoben, Austria | A 50 µm spot size was used with an on-mineral fluency of 2 – 3 J/cm2 for the sulfides with a repetition rate of 10 Hz. Helium carrier gas was used at a 0.75 L/min flow rate in the laser ablation cell. Background values are collected during a 30-s pre-ablation laser warm-up, which is followed by 60 s dwell time when the laser is active. Each laser ablation cycle is separated by a 30-s washout period. | USGS pressed powder polysulfide reference material MASS-1 (Wilson et al. 2002); sphalerite matrix-matched sinter pressed powder pellet reference material MUL-Zn S1 (Onuk et al. 2017) | 1.354614 | [13 empty] | 2.968653 | [11 empty] | 16.418871 |  | 2.262356 | [15 empty] | 0.730761 |  |  |  | 0.702797 | [7 empty] | 0.229619 | [29 empty] | 28.250311 | [21 empty] | 21.756075 | [19 empty] | 0.10399 | [13 empty] | 224.348573 |  |  |  |  | 2025 | Bertrandsson Erlandsson V et al. (2025), Mineralium Deposita, 60:869–894 |  | POL, COD, ZMB, NAM
| DOF |  | Basin hydrothermal | Stratiform sediment-hosted Cu | stratiform sediment-hosted Cu-Co | Cu, Co | Ag, Au, Pb, Ni, Se, Re | Cu, Co, Ag, Au, Pb, Ni, Se, Re | Foltyn et al. (2022); Bertrandsson Erlandsson et al. (2022) |  | 103-16.2-Cu-3-1 | 103-16.2-Cu-3-1 | [5 empty] | ore material | polished section | grab | mineral separate | [5 empty] | mineralisation |  |  |  | chalcopyrite, sphalerite, pyrite | [6 empty] | quartz, carbonates | polished sections | LA-ICPMS | ESI NWR213 Nd:YAG laser ablation system coupled to an Agilent 8800 QQQ ICP-MS | Montanuniversität Leoben, Austria | A 50 µm spot size was used with an on-mineral fluency of 2 – 3 J/cm2 for the sulfides with a repetition rate of 10 Hz. Helium carrier gas was used at a 0.75 L/min flow rate in the laser ablation cell. Background values are collected during a 30-s pre-ablation laser warm-up, which is followed by 60 s dwell time when the laser is active. Each laser ablation cycle is separated by a 30-s washout period. | USGS pressed powder polysulfide reference material MASS-1 (Wilson et al. 2002); sphalerite matrix-matched sinter pressed powder pellet reference material MUL-Zn S1 (Onuk et al. 2017) | 1.830141 | [13 empty] | 2.11823 | [11 empty] | 7.155858 | [29 empty] | 0.169991 | [13 empty] | 2.963639 | [15 empty] | 22.086788 | [21 empty] | 26.790261 | [13 empty] | 0.389907 | [19 empty] | 264.230204 |  |  |  |  | 2025 | Bertrandsson Erlandsson V et al. (2025), Mineralium Deposita, 60:869–894 |  | POL, COD, ZMB, NAM
| DOF |  | Basin hydrothermal | Stratiform sediment-hosted Cu | stratiform sediment-hosted Cu-Co | Cu, Co | Ag, Au, Pb, Ni, Se, Re | Cu, Co, Ag, Au, Pb, Ni, Se, Re | Foltyn et al. (2022); Bertrandsson Erlandsson et al. (2022) |  | 103-16.2-Cu-4-1 | 103-16.2-Cu-4-1 | [5 empty] | ore material | polished section | grab | mineral separate | [5 empty] | mineralisation |  |  |  | chalcopyrite, sphalerite, pyrite | [6 empty] | quartz, carbonates | polished sections | LA-ICPMS | ESI NWR213 Nd:YAG laser ablation system coupled to an Agilent 8800 QQQ ICP-MS | Montanuniversität Leoben, Austria | A 50 µm spot size was used with an on-mineral fluency of 2 – 3 J/cm2 for the sulfides with a repetition rate of 10 Hz. Helium carrier gas was used at a 0.75 L/min flow rate in the laser ablation cell. Background values are collected during a 30-s pre-ablation laser warm-up, which is followed by 60 s dwell time when the laser is active. Each laser ablation cycle is separated by a 30-s washout period. | USGS pressed powder polysulfide reference material MASS-1 (Wilson et al. 2002); sphalerite matrix-matched sinter pressed powder pellet reference material MUL-Zn S1 (Onuk et al. 2017) | 2.699346 | [13 empty] | 4.35189 | [11 empty] | 29.019831 |  | 6.164951 | [15 empty] | 1.228671 |  |  |  | 0.958929 | [7 empty] | 0.097181 | [23 empty] | 2.018887 | [5 empty] | 32.480299 | [21 empty] | 18.645606 | [19 empty] | 0.335545 | [13 empty] | 213.956492 |  |  |  |  | 2025 | Bertrandsson Erlandsson V et al. (2025), Mineralium Deposita, 60:869–894 |  | POL, COD, ZMB, NAM
| DOF |  | Basin hydrothermal | Stratiform sediment-hosted Cu | stratiform sediment-hosted Cu-Co | Cu, Co | Ag, Au, Pb, Ni, Se, Re | Cu, Co, Ag, Au, Pb, Ni, Se, Re | Foltyn et al. (2022); Bertrandsson Erlandsson et al. (2022) |  | 173-14.1-Cu-11-1 | 173-14.1-Cu-11-1 | [5 empty] | ore material | polished section | grab | mineral separate | [5 empty] | mineralisation |  |  |  | chalcopyrite, sphalerite, pyrite | [6 empty] | quartz, carbonates | polished sections | LA-ICPMS | ESI NWR213 Nd:YAG laser ablation system coupled to an Agilent 8800 QQQ ICP-MS | Montanuniversität Leoben, Austria | A 50 µm spot size was used with an on-mineral fluency of 2 – 3 J/cm2 for the sulfides with a repetition rate of 10 Hz. Helium carrier gas was used at a 0.75 L/min flow rate in the laser ablation cell. Background values are collected during a 30-s pre-ablation laser warm-up, which is followed by 60 s dwell time when the laser is active. Each laser ablation cycle is separated by a 30-s washout period. | USGS pressed powder polysulfide reference material MASS-1 (Wilson et al. 2002); sphalerite matrix-matched sinter pressed powder pellet reference material MUL-Zn S1 (Onuk et al. 2017) | 0.110804 | [13 empty] | 6.749581 | [29 empty] | 0.28567 |  |  |  | 0.96011 | [7 empty] | 8.597362 | [23 empty] | 0.823354 | [5 empty] | 27.779774 | [21 empty] | 25.895712 | [5 empty] | 7.543482 | [7 empty] | 0.933294 | [5 empty] | 0.349571 | [13 empty] | 301.834409 |  |  |  |  | 2025 | Bertrandsson Erlandsson V et al. (2025), Mineralium Deposita, 60:869–894 |  | POL, COD, ZMB, NAM
| DOF |  | Basin hydrothermal | Stratiform sediment-hosted Cu | stratiform sediment-hosted Cu-Co | Cu, Co | Ag, Au, Pb, Ni, Se, Re | Cu, Co, Ag, Au, Pb, Ni, Se, Re | Foltyn et al. (2022); Bertrandsson Erlandsson et al. (2022) |  | 173-14.1-Cu-12-1 | 173-14.1-Cu-12-1 | [5 empty] | ore material | polished section | grab | mineral separate | [5 empty] | mineralisation |  |  |  | chalcopyrite, sphalerite, pyrite | [6 empty] | quartz, carbonates | polished sections | LA-ICPMS | ESI NWR213 Nd:YAG laser ablation system coupled to an Agilent 8800 QQQ ICP-MS | Montanuniversität Leoben, Austria | A 50 µm spot size was used with an on-mineral fluency of 2 – 3 J/cm2 for the sulfides with a repetition rate of 10 Hz. Helium carrier gas was used at a 0.75 L/min flow rate in the laser ablation cell. Background values are collected during a 30-s pre-ablation laser warm-up, which is followed by 60 s dwell time when the laser is active. Each laser ablation cycle is separated by a 30-s washout period. | USGS pressed powder polysulfide reference material MASS-1 (Wilson et al. 2002); sphalerite matrix-matched sinter pressed powder pellet reference material MUL-Zn S1 (Onuk et al. 2017) | 2.674414 | [5 empty] | 0.170745 | [21 empty] | 7.153801 | [15 empty] | 1.53283 |  |  |  | 0.921948 | [7 empty] | 9.216986 | [47 empty] | 0.600405 |  |  |  | 21.286274 | [5 empty] | 7.927104 | [7 empty] | 2.000184 | [5 empty] | 2.47411 | [18 empty] | 2025 | Bertrandsson Erlandsson V et al. (2025), Mineralium Deposita, 60:869–894 |  | POL, COD, ZMB, NAM
| DOF |  | Basin hydrothermal | Stratiform sediment-hosted Cu | stratiform sediment-hosted Cu-Co | Cu, Co | Ag, Au, Pb, Ni, Se, Re | Cu, Co, Ag, Au, Pb, Ni, Se, Re | Foltyn et al. (2022); Bertrandsson Erlandsson et al. (2022) |  | 173-15.1-Cu-11-1 | 173-15.1-Cu-11-1 | [5 empty] | ore material | polished section | grab | mineral separate | [5 empty] | mineralisation |  |  |  | chalcopyrite, sphalerite, pyrite | [6 empty] | quartz, carbonates | polished sections | LA-ICPMS | ESI NWR213 Nd:YAG laser ablation system coupled to an Agilent 8800 QQQ ICP-MS | Montanuniversität Leoben, Austria | A 50 µm spot size was used with an on-mineral fluency of 2 – 3 J/cm2 for the sulfides with a repetition rate of 10 Hz. Helium carrier gas was used at a 0.75 L/min flow rate in the laser ablation cell. Background values are collected during a 30-s pre-ablation laser warm-up, which is followed by 60 s dwell time when the laser is active. Each laser ablation cycle is separated by a 30-s washout period. | USGS pressed powder polysulfide reference material MASS-1 (Wilson et al. 2002); sphalerite matrix-matched sinter pressed powder pellet reference material MUL-Zn S1 (Onuk et al. 2017) | 0.309267 | [13 empty] | 2.507616 | [11 empty] | 19.54548 |  | 4.121892 | [15 empty] | 0.765878 |  |  |  | 1.088447 |  |  |  | 6.9731 |  |  |  | 5.583473 | [23 empty] | 2.053326 | [5 empty] | 14.925639 | [21 empty] | 23.420794 | [5 empty] | 10.558367 | [7 empty] | 0.557695 | [5 empty] | 0.809255 | [18 empty] | 2025 | Bertrandsson Erlandsson V et al. (2025), Mineralium Deposita, 60:869–894 |  | POL, COD, ZMB, NAM
| DOF |  | Basin hydrothermal | Stratiform sediment-hosted Cu | stratiform sediment-hosted Cu-Co | Cu, Co | Ag, Au, Pb, Ni, Se, Re | Cu, Co, Ag, Au, Pb, Ni, Se, Re | Foltyn et al. (2022); Bertrandsson Erlandsson et al. (2022) |  | 173-15.1-Cu-12-1 | 173-15.1-Cu-12-1 | [5 empty] | ore material | polished section | grab | mineral separate | [5 empty] | mineralisation |  |  |  | chalcopyrite, sphalerite, pyrite | [6 empty] | quartz, carbonates | polished sections | LA-ICPMS | ESI NWR213 Nd:YAG laser ablation system coupled to an Agilent 8800 QQQ ICP-MS | Montanuniversität Leoben, Austria | A 50 µm spot size was used with an on-mineral fluency of 2 – 3 J/cm2 for the sulfides with a repetition rate of 10 Hz. Helium carrier gas was used at a 0.75 L/min flow rate in the laser ablation cell. Background values are collected during a 30-s pre-ablation laser warm-up, which is followed by 60 s dwell time when the laser is active. Each laser ablation cycle is separated by a 30-s washout period. | USGS pressed powder polysulfide reference material MASS-1 (Wilson et al. 2002); sphalerite matrix-matched sinter pressed powder pellet reference material MUL-Zn S1 (Onuk et al. 2017) | 0.266841 | [5 empty] | 0.040641 | [7 empty] | 9.458946 | [11 empty] | 6.054829 | [17 empty] | 0.160207 |  |  |  | 0.355714 | [7 empty] | 6.050493 | [23 empty] | 0.407817 | [27 empty] | 29.088411 | [5 empty] | 8.732258 | [7 empty] | 0.851456 | [5 empty] | 0.183023 | [5 empty] | 0.843405 | [7 empty] | 317.883342 |  |  |  |  | 2025 | Bertrandsson Erlandsson V et al. (2025), Mineralium Deposita, 60:869–894 |  | POL, COD, ZMB, NAM
| DOF |  | Basin hydrothermal | Stratiform sediment-hosted Cu | stratiform sediment-hosted Cu-Co | Cu, Co | Ag, Au, Pb, Ni, Se, Re | Cu, Co, Ag, Au, Pb, Ni, Se, Re | Foltyn et al. (2022); Bertrandsson Erlandsson et al. (2022) |  | 173-15.1-Cu-13-1 | 173-15.1-Cu-13-1 | [5 empty] | ore material | polished section | grab | mineral separate | [5 empty] | mineralisation |  |  |  | chalcopyrite, sphalerite, pyrite | [6 empty] | quartz, carbonates | polished sections | LA-ICPMS | ESI NWR213 Nd:YAG laser ablation system coupled to an Agilent 8800 QQQ ICP-MS | Montanuniversität Leoben, Austria | A 50 µm spot size was used with an on-mineral fluency of 2 – 3 J/cm2 for the sulfides with a repetition rate of 10 Hz. Helium carrier gas was used at a 0.75 L/min flow rate in the laser ablation cell. Background values are collected during a 30-s pre-ablation laser warm-up, which is followed by 60 s dwell time when the laser is active. Each laser ablation cycle is separated by a 30-s washout period. | USGS pressed powder polysulfide reference material MASS-1 (Wilson et al. 2002); sphalerite matrix-matched sinter pressed powder pellet reference material MUL-Zn S1 (Onuk et al. 2017) | 0.466888 | [13 empty] | 9.728699 | [11 empty] | 12.579668 |  | 1.53654 | [15 empty] | 0.619943 |  |  |  | 0.411506 | [7 empty] | 5.68294 | [15 empty] | 0.096501 | [7 empty] | 0.564623 | [27 empty] | 25.927909 | [5 empty] | 8.515367 | [7 empty] | 0.982561 | [5 empty] | 0.292497 | [5 empty] | 2.675806 | [12 empty] | 2025 | Bertrandsson Erlandsson V et al. (2025), Mineralium Deposita, 60:869–894 |  | POL, COD, ZMB, NAM
| DOF |  | Basin hydrothermal | Stratiform sediment-hosted Cu | stratiform sediment-hosted Cu-Co | Cu, Co | Ag, Au, Pb, Ni, Se, Re | Cu, Co, Ag, Au, Pb, Ni, Se, Re | Foltyn et al. (2022); Bertrandsson Erlandsson et al. (2022) |  | 173-15.1-Cu-1-1 | 173-15.1-Cu-1-1 | [5 empty] | ore material | polished section | grab | mineral separate | [5 empty] | mineralisation |  |  |  | chalcopyrite, sphalerite, pyrite | [6 empty] | quartz, carbonates | polished sections | LA-ICPMS | ESI NWR213 Nd:YAG laser ablation system coupled to an Agilent 8800 QQQ ICP-MS | Montanuniversität Leoben, Austria | A 50 µm spot size was used with an on-mineral fluency of 2 – 3 J/cm2 for the sulfides with a repetition rate of 10 Hz. Helium carrier gas was used at a 0.75 L/min flow rate in the laser ablation cell. Background values are collected during a 30-s pre-ablation laser warm-up, which is followed by 60 s dwell time when the laser is active. Each laser ablation cycle is separated by a 30-s washout period. | USGS pressed powder polysulfide reference material MASS-1 (Wilson et al. 2002); sphalerite matrix-matched sinter pressed powder pellet reference material MUL-Zn S1 (Onuk et al. 2017) | 0.189793 | [13 empty] | 3.328373 | [13 empty] | 1.168848 | [15 empty] | 0.228088 |  |  |  | 0.356936 |  |  |  | 6.779696 |  |  |  | 10.86745 | [23 empty] | 0.767775 | [27 empty] | 30.313662 | [5 empty] | 24.765864 | [7 empty] | 0.704099 | [5 empty] | 0.099952 | [5 empty] | 1.214597 | [12 empty] | 2025 | Bertrandsson Erlandsson V et al. (2025), Mineralium Deposita, 60:869–894 |  | POL, COD, ZMB, NAM
| DOF |  | Basin hydrothermal | Stratiform sediment-hosted Cu | stratiform sediment-hosted Cu-Co | Cu, Co | Ag, Au, Pb, Ni, Se, Re | Cu, Co, Ag, Au, Pb, Ni, Se, Re | Foltyn et al. (2022); Bertrandsson Erlandsson et al. (2022) |  | 173-15.1-Cu-2-1 | 173-15.1-Cu-2-1 | [5 empty] | ore material | polished section | grab | mineral separate | [5 empty] | mineralisation |  |  |  | chalcopyrite, sphalerite, pyrite | [6 empty] | quartz, carbonates | polished sections | LA-ICPMS | ESI NWR213 Nd:YAG laser ablation system coupled to an Agilent 8800 QQQ ICP-MS | Montanuniversität Leoben, Austria | A 50 µm spot size was used with an on-mineral fluency of 2 – 3 J/cm2 for the sulfides with a repetition rate of 10 Hz. Helium carrier gas was used at a 0.75 L/min flow rate in the laser ablation cell. Background values are collected during a 30-s pre-ablation laser warm-up, which is followed by 60 s dwell time when the laser is active. Each laser ablation cycle is separated by a 30-s washout period. | USGS pressed powder polysulfide reference material MASS-1 (Wilson et al. 2002); sphalerite matrix-matched sinter pressed powder pellet reference material MUL-Zn S1 (Onuk et al. 2017) | 0.217487 | [13 empty] | 1.603813 | [29 empty] | 0.188182 |  |  |  | 0.531985 |  |  |  | 6.313747 |  |  |  | 10.224468 | [29 empty] | 9.12056 | [21 empty] | 20.820118 | [5 empty] | 22.64491 | [7 empty] | 0.435662 | [11 empty] | 0.96242 | [12 empty] | 2025 | Bertrandsson Erlandsson V et al. (2025), Mineralium Deposita, 60:869–894 |  | POL, COD, ZMB, NAM
| DOF |  | Basin hydrothermal | Stratiform sediment-hosted Cu | stratiform sediment-hosted Cu-Co | Cu, Co | Ag, Au, Pb, Ni, Se, Re | Cu, Co, Ag, Au, Pb, Ni, Se, Re | Foltyn et al. (2022); Bertrandsson Erlandsson et al. (2022) |  | 173-15.1-Cu-3-1 | 173-15.1-Cu-3-1 | [5 empty] | ore material | polished section | grab | mineral separate | [5 empty] | mineralisation |  |  |  | chalcopyrite, sphalerite, pyrite | [6 empty] | quartz, carbonates | polished sections | LA-ICPMS | ESI NWR213 Nd:YAG laser ablation system coupled to an Agilent 8800 QQQ ICP-MS | Montanuniversität Leoben, Austria | A 50 µm spot size was used with an on-mineral fluency of 2 – 3 J/cm2 for the sulfides with a repetition rate of 10 Hz. Helium carrier gas was used at a 0.75 L/min flow rate in the laser ablation cell. Background values are collected during a 30-s pre-ablation laser warm-up, which is followed by 60 s dwell time when the laser is active. Each laser ablation cycle is separated by a 30-s washout period. | USGS pressed powder polysulfide reference material MASS-1 (Wilson et al. 2002); sphalerite matrix-matched sinter pressed powder pellet reference material MUL-Zn S1 (Onuk et al. 2017) | [14 empty] | 1.654253 | [11 empty] | 7.278117 | [21 empty] | 0.405652 |  |  |  | 4.997737 |  |  |  | 8.057694 | [29 empty] | 9.296322 | [21 empty] | 26.688705 | [5 empty] | 14.867974 | [7 empty] | 0.555597 | [11 empty] | 0.429371 | [7 empty] | 355.711409 |  |  |  |  | 2025 | Bertrandsson Erlandsson V et al. (2025), Mineralium Deposita, 60:869–894 |  | POL, COD, ZMB, NAM
| DOF |  | Basin hydrothermal | Stratiform sediment-hosted Cu | stratiform sediment-hosted Cu-Co | Cu, Co | Ag, Au, Pb, Ni, Se, Re | Cu, Co, Ag, Au, Pb, Ni, Se, Re | Foltyn et al. (2022); Bertrandsson Erlandsson et al. (2022) |  | 173-15.1-Cu-4-1 | 173-15.1-Cu-4-1 | [5 empty] | ore material | polished section | grab | mineral separate | [5 empty] | mineralisation |  |  |  | chalcopyrite, sphalerite, pyrite | [6 empty] | quartz, carbonates | polished sections | LA-ICPMS | ESI NWR213 Nd:YAG laser ablation system coupled to an Agilent 8800 QQQ ICP-MS | Montanuniversität Leoben, Austria | A 50 µm spot size was used with an on-mineral fluency of 2 – 3 J/cm2 for the sulfides with a repetition rate of 10 Hz. Helium carrier gas was used at a 0.75 L/min flow rate in the laser ablation cell. Background values are collected during a 30-s pre-ablation laser warm-up, which is followed by 60 s dwell time when the laser is active. Each laser ablation cycle is separated by a 30-s washout period. | USGS pressed powder polysulfide reference material MASS-1 (Wilson et al. 2002); sphalerite matrix-matched sinter pressed powder pellet reference material MUL-Zn S1 (Onuk et al. 2017) | [14 empty] | 0.58725 | [29 empty] | 0.19563 |  |  |  | 6.996273 |  |  |  | 3.889637 |  |  |  | 10.679161 | [13 empty] | 9.22604 | [9 empty] | 0.437823 | [5 empty] | 4.623012 | [21 empty] | 28.320954 | [5 empty] | 26.292946 | [7 empty] | 0.453654 | [11 empty] | 0.570764 | [7 empty] | 353.476675 |  |  |  |  | 2025 | Bertrandsson Erlandsson V et al. (2025), Mineralium Deposita, 60:869–894 |  | POL, COD, ZMB, NAM
| DOF |  | Basin hydrothermal | Stratiform sediment-hosted Cu | stratiform sediment-hosted Cu-Co | Cu, Co | Ag, Au, Pb, Ni, Se, Re | Cu, Co, Ag, Au, Pb, Ni, Se, Re | Foltyn et al. (2022); Bertrandsson Erlandsson et al. (2022) |  | 173-15.1-Cu-5-1 | 173-15.1-Cu-5-1 | [5 empty] | ore material | polished section | grab | mineral separate | [5 empty] | mineralisation |  |  |  | chalcopyrite, sphalerite, pyrite | [6 empty] | quartz, carbonates | polished sections | LA-ICPMS | ESI NWR213 Nd:YAG laser ablation system coupled to an Agilent 8800 QQQ ICP-MS | Montanuniversität Leoben, Austria | A 50 µm spot size was used with an on-mineral fluency of 2 – 3 J/cm2 for the sulfides with a repetition rate of 10 Hz. Helium carrier gas was used at a 0.75 L/min flow rate in the laser ablation cell. Background values are collected during a 30-s pre-ablation laser warm-up, which is followed by 60 s dwell time when the laser is active. Each laser ablation cycle is separated by a 30-s washout period. | USGS pressed powder polysulfide reference material MASS-1 (Wilson et al. 2002); sphalerite matrix-matched sinter pressed powder pellet reference material MUL-Zn S1 (Onuk et al. 2017) | [14 empty] | 4.24059 | [11 empty] | 17.196178 | [17 empty] | 0.118008 |  |  |  | 1.463787 |  |  |  | 3.448581 |  |  |  | 13.122108 | [13 empty] | 5.970396 | [37 empty] | 29.393418 | [5 empty] | 23.608076 | [7 empty] | 0.79889 | [5 empty] | 0.064809 | [5 empty] | 0.392073 | [7 empty] | 299.298006 |  |  |  |  | 2025 | Bertrandsson Erlandsson V et al. (2025), Mineralium Deposita, 60:869–894 |  | POL, COD, ZMB, NAM
| DOF |  | Basin hydrothermal | Stratiform sediment-hosted Cu | stratiform sediment-hosted Cu-Co | Cu, Co | Ag, Au, Pb, Ni, Se, Re | Cu, Co, Ag, Au, Pb, Ni, Se, Re | Foltyn et al. (2022); Bertrandsson Erlandsson et al. (2022) |  | 173-15.1-Cu-6-1 | 173-15.1-Cu-6-1 | [5 empty] | ore material | polished section | grab | mineral separate | [5 empty] | mineralisation |  |  |  | chalcopyrite, sphalerite, pyrite | [6 empty] | quartz, carbonates | polished sections | LA-ICPMS | ESI NWR213 Nd:YAG laser ablation system coupled to an Agilent 8800 QQQ ICP-MS | Montanuniversität Leoben, Austria | A 50 µm spot size was used with an on-mineral fluency of 2 – 3 J/cm2 for the sulfides with a repetition rate of 10 Hz. Helium carrier gas was used at a 0.75 L/min flow rate in the laser ablation cell. Background values are collected during a 30-s pre-ablation laser warm-up, which is followed by 60 s dwell time when the laser is active. Each laser ablation cycle is separated by a 30-s washout period. | USGS pressed powder polysulfide reference material MASS-1 (Wilson et al. 2002); sphalerite matrix-matched sinter pressed powder pellet reference material MUL-Zn S1 (Onuk et al. 2017) | 0.56946 | [5 empty] | 0.045643 | [7 empty] | 3.535632 | [29 empty] | 0.237192 |  |  |  | 0.723434 |  |  |  | 7.094453 |  |  |  | 3.301289 | [51 empty] | 11.965052 | [5 empty] | 9.163029 | [7 empty] | 0.370488 | [5 empty] | 0.130052 | [5 empty] | 1.904146 | [12 empty] | 2025 | Bertrandsson Erlandsson V et al. (2025), Mineralium Deposita, 60:869–894 |  | POL, COD, ZMB, NAM
| DOF |  | Basin hydrothermal | Stratiform sediment-hosted Cu | stratiform sediment-hosted Cu-Co | Cu, Co | Ag, Au, Pb, Ni, Se, Re | Cu, Co, Ag, Au, Pb, Ni, Se, Re | Foltyn et al. (2022); Bertrandsson Erlandsson et al. (2022) |  | 173-15.1-Cu-7-1 | 173-15.1-Cu-7-1 | [5 empty] | ore material | polished section | grab | mineral separate | [5 empty] | mineralisation |  |  |  | chalcopyrite, sphalerite, pyrite | [6 empty] | quartz, carbonates | polished sections | LA-ICPMS | ESI NWR213 Nd:YAG laser ablation system coupled to an Agilent 8800 QQQ ICP-MS | Montanuniversität Leoben, Austria | A 50 µm spot size was used with an on-mineral fluency of 2 – 3 J/cm2 for the sulfides with a repetition rate of 10 Hz. Helium carrier gas was used at a 0.75 L/min flow rate in the laser ablation cell. Background values are collected during a 30-s pre-ablation laser warm-up, which is followed by 60 s dwell time when the laser is active. Each laser ablation cycle is separated by a 30-s washout period. | USGS pressed powder polysulfide reference material MASS-1 (Wilson et al. 2002); sphalerite matrix-matched sinter pressed powder pellet reference material MUL-Zn S1 (Onuk et al. 2017) | 0.053752 | [13 empty] | 1.937671 | [11 empty] | 16.889429 | [21 empty] | 0.339983 |  |  |  | 4.819847 |  |  |  | 9.551668 | [13 empty] | 3.959935 | [9 empty] | 0.702659 | [5 empty] | 15.703233 | [21 empty] | 26.14594 | [5 empty] | 18.257136 | [7 empty] | 0.490356 | [19 empty] | 386.119263 |  |  |  |  | 2025 | Bertrandsson Erlandsson V et al. (2025), Mineralium Deposita, 60:869–894 |  | POL, COD, ZMB, NAM
| DOF |  | Basin hydrothermal | Stratiform sediment-hosted Cu | stratiform sediment-hosted Cu-Co | Cu, Co | Ag, Au, Pb, Ni, Se, Re | Cu, Co, Ag, Au, Pb, Ni, Se, Re | Foltyn et al. (2022); Bertrandsson Erlandsson et al. (2022) |  | 173-15.1-Cu-10-1 | 173-15.1-Cu-10-1 | [5 empty] | ore material | polished section | grab | mineral separate | [5 empty] | mineralisation |  |  |  | chalcopyrite, sphalerite, pyrite | [6 empty] | quartz, carbonates | polished sections | LA-ICPMS | ESI NWR213 Nd:YAG laser ablation system coupled to an Agilent 8800 QQQ ICP-MS | Montanuniversität Leoben, Austria | A 50 µm spot size was used with an on-mineral fluency of 2 – 3 J/cm2 for the sulfides with a repetition rate of 10 Hz. Helium carrier gas was used at a 0.75 L/min flow rate in the laser ablation cell. Background values are collected during a 30-s pre-ablation laser warm-up, which is followed by 60 s dwell time when the laser is active. Each laser ablation cycle is separated by a 30-s washout period. | USGS pressed powder polysulfide reference material MASS-1 (Wilson et al. 2002); sphalerite matrix-matched sinter pressed powder pellet reference material MUL-Zn S1 (Onuk et al. 2017) | 0.451932 | [5 empty] | 0.030812 | [7 empty] | 7.192581 | [13 empty] | 1.505262 | [15 empty] | 0.448274 |  |  |  | 2.033261 |  |  |  | 8.855569 |  |  |  | 7.399 | [13 empty] | 8.268339 | [37 empty] | 17.059136 | [5 empty] | 12.03173 | [7 empty] | 0.611234 | [5 empty] | 0.215195 | [18 empty] | 2025 | Bertrandsson Erlandsson V et al. (2025), Mineralium Deposita, 60:869–894 |  | POL, COD, ZMB, NAM
| DOF |  | Basin hydrothermal | Stratiform sediment-hosted Cu | stratiform sediment-hosted Cu-Co | Cu, Co | Ag, Au, Pb, Ni, Se, Re | Cu, Co, Ag, Au, Pb, Ni, Se, Re | Foltyn et al. (2022); Bertrandsson Erlandsson et al. (2022) |  | 173-15.1-Cu-14-1 | 173-15.1-Cu-14-1 | [5 empty] | ore material | polished section | grab | mineral separate | [5 empty] | mineralisation |  |  |  | chalcopyrite, sphalerite, pyrite | [6 empty] | quartz, carbonates | polished sections | LA-ICPMS | ESI NWR213 Nd:YAG laser ablation system coupled to an Agilent 8800 QQQ ICP-MS | Montanuniversität Leoben, Austria | A 50 µm spot size was used with an on-mineral fluency of 2 – 3 J/cm2 for the sulfides with a repetition rate of 10 Hz. Helium carrier gas was used at a 0.75 L/min flow rate in the laser ablation cell. Background values are collected during a 30-s pre-ablation laser warm-up, which is followed by 60 s dwell time when the laser is active. Each laser ablation cycle is separated by a 30-s washout period. | USGS pressed powder polysulfide reference material MASS-1 (Wilson et al. 2002); sphalerite matrix-matched sinter pressed powder pellet reference material MUL-Zn S1 (Onuk et al. 2017) | 0.378691 | [13 empty] | 1.450735 | [13 empty] | 10.203644 | [19 empty] | 0.737192 | [7 empty] | 7.581675 | [29 empty] | 5.871569 | [21 empty] | 25.661302 | [5 empty] | 14.842364 | [7 empty] | 0.369865 | [5 empty] | 0.47599 | [13 empty] | 484.750765 |  |  |  |  | 2025 | Bertrandsson Erlandsson V et al. (2025), Mineralium Deposita, 60:869–894 |  | POL, COD, ZMB, NAM
| DOF |  | Basin hydrothermal | Stratiform sediment-hosted Cu | stratiform sediment-hosted Cu-Co | Cu, Co | Ag, Au, Pb, Ni, Se, Re | Cu, Co, Ag, Au, Pb, Ni, Se, Re | Foltyn et al. (2022); Bertrandsson Erlandsson et al. (2022) |  | 173-15.1-Cu-15-1 | 173-15.1-Cu-15-1 | [5 empty] | ore material | polished section | grab | mineral separate | [5 empty] | mineralisation |  |  |  | chalcopyrite, sphalerite, pyrite | [6 empty] | quartz, carbonates | polished sections | LA-ICPMS | ESI NWR213 Nd:YAG laser ablation system coupled to an Agilent 8800 QQQ ICP-MS | Montanuniversität Leoben, Austria | A 50 µm spot size was used with an on-mineral fluency of 2 – 3 J/cm2 for the sulfides with a repetition rate of 10 Hz. Helium carrier gas was used at a 0.75 L/min flow rate in the laser ablation cell. Background values are collected during a 30-s pre-ablation laser warm-up, which is followed by 60 s dwell time when the laser is active. Each laser ablation cycle is separated by a 30-s washout period. | USGS pressed powder polysulfide reference material MASS-1 (Wilson et al. 2002); sphalerite matrix-matched sinter pressed powder pellet reference material MUL-Zn S1 (Onuk et al. 2017) | 0.492899 | [13 empty] | 1.392379 | [11 empty] | 19.272622 | [21 empty] | 0.562804 |  |  |  | 2.437557 |  |  |  | 9.009469 | [23 empty] | 0.732835 | [5 empty] | 6.698719 | [21 empty] | 18.213831 | [5 empty] | 11.807402 | [7 empty] | 0.664256 | [19 empty] | 483.760441 |  |  |  |  | 2025 | Bertrandsson Erlandsson V et al. (2025), Mineralium Deposita, 60:869–894 |  | POL, COD, ZMB, NAM
| DOF |  | Basin hydrothermal | Stratiform sediment-hosted Cu | stratiform sediment-hosted Cu-Co | Cu, Co | Ag, Au, Pb, Ni, Se, Re | Cu, Co, Ag, Au, Pb, Ni, Se, Re | Foltyn et al. (2022); Bertrandsson Erlandsson et al. (2022) |  | 173-14.1-Cu-1-1 | 173-14.1-Cu-1-1 | [5 empty] | ore material | polished section | grab | mineral separate | [5 empty] | mineralisation |  |  |  | chalcopyrite, sphalerite, pyrite | [6 empty] | quartz, carbonates | polished sections | LA-ICPMS | ESI NWR213 Nd:YAG laser ablation system coupled to an Agilent 8800 QQQ ICP-MS | Montanuniversität Leoben, Austria | A 50 µm spot size was used with an on-mineral fluency of 2 – 3 J/cm2 for the sulfides with a repetition rate of 10 Hz. Helium carrier gas was used at a 0.75 L/min flow rate in the laser ablation cell. Background values are collected during a 30-s pre-ablation laser warm-up, which is followed by 60 s dwell time when the laser is active. Each laser ablation cycle is separated by a 30-s washout period. | USGS pressed powder polysulfide reference material MASS-1 (Wilson et al. 2002); sphalerite matrix-matched sinter pressed powder pellet reference material MUL-Zn S1 (Onuk et al. 2017) | [14 empty] | 1.423334 | [29 empty] | 0.11923 |  |  |  | 0.414787 | [7 empty] | 11.955706 | [13 empty] | 8.164311 | [9 empty] | 0.690416 | [5 empty] | 5.184415 | [21 empty] | 30.044759 | [5 empty] | 33.243001 | [7 empty] | 1.030414 | [19 empty] | 388.382611 |  |  |  |  | 2025 | Bertrandsson Erlandsson V et al. (2025), Mineralium Deposita, 60:869–894 |  | POL, COD, ZMB, NAM
| DOF |  | Basin hydrothermal | Stratiform sediment-hosted Cu | stratiform sediment-hosted Cu-Co | Cu, Co | Ag, Au, Pb, Ni, Se, Re | Cu, Co, Ag, Au, Pb, Ni, Se, Re | Foltyn et al. (2022); Bertrandsson Erlandsson et al. (2022) |  | 173-14.1-Cu-2-1 | 173-14.1-Cu-2-1 | [5 empty] | ore material | polished section | grab | mineral separate | [5 empty] | mineralisation |  |  |  | chalcopyrite, sphalerite, pyrite | [6 empty] | quartz, carbonates | polished sections | LA-ICPMS | ESI NWR213 Nd:YAG laser ablation system coupled to an Agilent 8800 QQQ ICP-MS | Montanuniversität Leoben, Austria | A 50 µm spot size was used with an on-mineral fluency of 2 – 3 J/cm2 for the sulfides with a repetition rate of 10 Hz. Helium carrier gas was used at a 0.75 L/min flow rate in the laser ablation cell. Background values are collected during a 30-s pre-ablation laser warm-up, which is followed by 60 s dwell time when the laser is active. Each laser ablation cycle is separated by a 30-s washout period. | USGS pressed powder polysulfide reference material MASS-1 (Wilson et al. 2002); sphalerite matrix-matched sinter pressed powder pellet reference material MUL-Zn S1 (Onuk et al. 2017) | [14 empty] | 1.153026 | [11 empty] | 5.968205 | [17 empty] | 0.171186 |  |  |  | 0.417689 |  |  |  | 3.088934 |  |  |  | 14.135855 | [13 empty] | 10.071439 | [15 empty] | 8.308364 | [21 empty] | 19.267552 | [5 empty] | 31.064879 | [7 empty] | 0.260523 | [19 empty] | 304.58409 |  |  |  |  | 2025 | Bertrandsson Erlandsson V et al. (2025), Mineralium Deposita, 60:869–894 |  | POL, COD, ZMB, NAM
| DOF |  | Basin hydrothermal | Stratiform sediment-hosted Cu | stratiform sediment-hosted Cu-Co | Cu, Co | Ag, Au, Pb, Ni, Se, Re | Cu, Co, Ag, Au, Pb, Ni, Se, Re | Foltyn et al. (2022); Bertrandsson Erlandsson et al. (2022) |  | 173-14.1-Cu-3-1 | 173-14.1-Cu-3-1 | [5 empty] | ore material | polished section | grab | mineral separate | [5 empty] | mineralisation |  |  |  | chalcopyrite, sphalerite, pyrite | [6 empty] | quartz, carbonates | polished sections | LA-ICPMS | ESI NWR213 Nd:YAG laser ablation system coupled to an Agilent 8800 QQQ ICP-MS | Montanuniversität Leoben, Austria | A 50 µm spot size was used with an on-mineral fluency of 2 – 3 J/cm2 for the sulfides with a repetition rate of 10 Hz. Helium carrier gas was used at a 0.75 L/min flow rate in the laser ablation cell. Background values are collected during a 30-s pre-ablation laser warm-up, which is followed by 60 s dwell time when the laser is active. Each laser ablation cycle is separated by a 30-s washout period. | USGS pressed powder polysulfide reference material MASS-1 (Wilson et al. 2002); sphalerite matrix-matched sinter pressed powder pellet reference material MUL-Zn S1 (Onuk et al. 2017) | [14 empty] | 1.576498 | [13 empty] | 2.028736 | [15 empty] | 0.888063 |  |  |  | 1.859141 | [7 empty] | 13.398524 | [23 empty] | 2.300639 | [5 empty] | 8.970855 | [21 empty] | 24.526268 | [5 empty] | 30.265178 | [7 empty] | 0.853118 | [5 empty] | 0.164999 | [13 empty] | 502.344703 |  |  |  |  | 2025 | Bertrandsson Erlandsson V et al. (2025), Mineralium Deposita, 60:869–894 |  | POL, COD, ZMB, NAM
| DOF |  | Basin hydrothermal | Stratiform sediment-hosted Cu | stratiform sediment-hosted Cu-Co | Cu, Co | Ag, Au, Pb, Ni, Se, Re | Cu, Co, Ag, Au, Pb, Ni, Se, Re | Foltyn et al. (2022); Bertrandsson Erlandsson et al. (2022) |  | 173-14.1-Cu-4-1 | 173-14.1-Cu-4-1 | [5 empty] | ore material | polished section | grab | mineral separate | [5 empty] | mineralisation |  |  |  | chalcopyrite, sphalerite, pyrite | [6 empty] | quartz, carbonates | polished sections | LA-ICPMS | ESI NWR213 Nd:YAG laser ablation system coupled to an Agilent 8800 QQQ ICP-MS | Montanuniversität Leoben, Austria | A 50 µm spot size was used with an on-mineral fluency of 2 – 3 J/cm2 for the sulfides with a repetition rate of 10 Hz. Helium carrier gas was used at a 0.75 L/min flow rate in the laser ablation cell. Background values are collected during a 30-s pre-ablation laser warm-up, which is followed by 60 s dwell time when the laser is active. Each laser ablation cycle is separated by a 30-s washout period. | USGS pressed powder polysulfide reference material MASS-1 (Wilson et al. 2002); sphalerite matrix-matched sinter pressed powder pellet reference material MUL-Zn S1 (Onuk et al. 2017) | 0.072139 | [13 empty] | 2.684321 | [11 empty] | 25.471413 | [17 empty] | 0.105344 |  |  |  | 0.328714 | [7 empty] | 16.773378 | [13 empty] | 3.91128 | [15 empty] | 13.333962 | [21 empty] | 22.562807 | [5 empty] | 31.446556 | [7 empty] | 0.984842 | [11 empty] | 0.131853 | [7 empty] | 326.042626 |  |  |  |  | 2025 | Bertrandsson Erlandsson V et al. (2025), Mineralium Deposita, 60:869–894 |  | POL, COD, ZMB, NAM
| DOF |  | Basin hydrothermal | Stratiform sediment-hosted Cu | stratiform sediment-hosted Cu-Co | Cu, Co | Ag, Au, Pb, Ni, Se, Re | Cu, Co, Ag, Au, Pb, Ni, Se, Re | Foltyn et al. (2022); Bertrandsson Erlandsson et al. (2022) |  | 173-14.1-Cu-5-1 | 173-14.1-Cu-5-1 | [5 empty] | ore material | polished section | grab | mineral separate | [5 empty] | mineralisation |  |  |  | chalcopyrite, sphalerite, pyrite | [6 empty] | quartz, carbonates | polished sections | LA-ICPMS | ESI NWR213 Nd:YAG laser ablation system coupled to an Agilent 8800 QQQ ICP-MS | Montanuniversität Leoben, Austria | A 50 µm spot size was used with an on-mineral fluency of 2 – 3 J/cm2 for the sulfides with a repetition rate of 10 Hz. Helium carrier gas was used at a 0.75 L/min flow rate in the laser ablation cell. Background values are collected during a 30-s pre-ablation laser warm-up, which is followed by 60 s dwell time when the laser is active. Each laser ablation cycle is separated by a 30-s washout period. | USGS pressed powder polysulfide reference material MASS-1 (Wilson et al. 2002); sphalerite matrix-matched sinter pressed powder pellet reference material MUL-Zn S1 (Onuk et al. 2017) | 0.374607 | [13 empty] | 2.543231 | [29 empty] | 0.094198 |  |  |  | 0.379183 |  |  |  | 3.021424 |  |  |  | 16.015989 | [13 empty] | 3.844896 | [15 empty] | 12.842365 | [21 empty] | 24.004684 | [5 empty] | 30.263624 | [19 empty] | 0.146665 | [7 empty] | 370.570285 |  |  |  |  | 2025 | Bertrandsson Erlandsson V et al. (2025), Mineralium Deposita, 60:869–894 |  | POL, COD, ZMB, NAM
| DOF |  | Basin hydrothermal | Stratiform sediment-hosted Cu | stratiform sediment-hosted Cu-Co | Cu, Co | Ag, Au, Pb, Ni, Se, Re | Cu, Co, Ag, Au, Pb, Ni, Se, Re | Foltyn et al. (2022); Bertrandsson Erlandsson et al. (2022) |  | 173-14.1-Cu-6-1 | 173-14.1-Cu-6-1 | [5 empty] | ore material | polished section | grab | mineral separate | [5 empty] | mineralisation |  |  |  | chalcopyrite, sphalerite, pyrite | [6 empty] | quartz, carbonates | polished sections | LA-ICPMS | ESI NWR213 Nd:YAG laser ablation system coupled to an Agilent 8800 QQQ ICP-MS | Montanuniversität Leoben, Austria | A 50 µm spot size was used with an on-mineral fluency of 2 – 3 J/cm2 for the sulfides with a repetition rate of 10 Hz. Helium carrier gas was used at a 0.75 L/min flow rate in the laser ablation cell. Background values are collected during a 30-s pre-ablation laser warm-up, which is followed by 60 s dwell time when the laser is active. Each laser ablation cycle is separated by a 30-s washout period. | USGS pressed powder polysulfide reference material MASS-1 (Wilson et al. 2002); sphalerite matrix-matched sinter pressed powder pellet reference material MUL-Zn S1 (Onuk et al. 2017) | 0.077265 | [13 empty] | 2.792296 | [29 empty] | 0.450603 |  |  |  | 0.694425 | [7 empty] | 13.84452 | [23 empty] | 0.667705 | [5 empty] | 16.196386 | [21 empty] | 28.730111 | [5 empty] | 28.819584 | [7 empty] | 0.761743 | [5 empty] | 0.102539 | [13 empty] | 664.910497 |  |  |  |  | 2025 | Bertrandsson Erlandsson V et al. (2025), Mineralium Deposita, 60:869–894 |  | POL, COD, ZMB, NAM
| DOF |  | Basin hydrothermal | Stratiform sediment-hosted Cu | stratiform sediment-hosted Cu-Co | Cu, Co | Ag, Au, Pb, Ni, Se, Re | Cu, Co, Ag, Au, Pb, Ni, Se, Re | Foltyn et al. (2022); Bertrandsson Erlandsson et al. (2022) |  | 173-14.1-Cu-7-1 | 173-14.1-Cu-7-1 | [5 empty] | ore material | polished section | grab | mineral separate | [5 empty] | mineralisation |  |  |  | chalcopyrite, sphalerite, pyrite | [6 empty] | quartz, carbonates | polished sections | LA-ICPMS | ESI NWR213 Nd:YAG laser ablation system coupled to an Agilent 8800 QQQ ICP-MS | Montanuniversität Leoben, Austria | A 50 µm spot size was used with an on-mineral fluency of 2 – 3 J/cm2 for the sulfides with a repetition rate of 10 Hz. Helium carrier gas was used at a 0.75 L/min flow rate in the laser ablation cell. Background values are collected during a 30-s pre-ablation laser warm-up, which is followed by 60 s dwell time when the laser is active. Each laser ablation cycle is separated by a 30-s washout period. | USGS pressed powder polysulfide reference material MASS-1 (Wilson et al. 2002); sphalerite matrix-matched sinter pressed powder pellet reference material MUL-Zn S1 (Onuk et al. 2017) | 0.04848 | [13 empty] | 1.892972 | [11 empty] | 11.853521 | [17 empty] | 0.177536 |  |  |  | 0.47919 |  |  |  | 2.325174 |  |  |  | 14.063812 | [13 empty] | 6.588464 | [15 empty] | 10.456102 | [21 empty] | 24.958864 | [5 empty] | 23.185208 | [7 empty] | 0.521504 | [19 empty] | 477.924439 |  |  |  |  | 2025 | Bertrandsson Erlandsson V et al. (2025), Mineralium Deposita, 60:869–894 |  | POL, COD, ZMB, NAM
| DOF |  | Basin hydrothermal | Stratiform sediment-hosted Cu | stratiform sediment-hosted Cu-Co | Cu, Co | Ag, Au, Pb, Ni, Se, Re | Cu, Co, Ag, Au, Pb, Ni, Se, Re | Foltyn et al. (2022); Bertrandsson Erlandsson et al. (2022) |  | 173-14.1-Cu-8-1 | 173-14.1-Cu-8-1 | [5 empty] | ore material | polished section | grab | mineral separate | [5 empty] | mineralisation |  |  |  | chalcopyrite, sphalerite, pyrite | [6 empty] | quartz, carbonates | polished sections | LA-ICPMS | ESI NWR213 Nd:YAG laser ablation system coupled to an Agilent 8800 QQQ ICP-MS | Montanuniversität Leoben, Austria | A 50 µm spot size was used with an on-mineral fluency of 2 – 3 J/cm2 for the sulfides with a repetition rate of 10 Hz. Helium carrier gas was used at a 0.75 L/min flow rate in the laser ablation cell. Background values are collected during a 30-s pre-ablation laser warm-up, which is followed by 60 s dwell time when the laser is active. Each laser ablation cycle is separated by a 30-s washout period. | USGS pressed powder polysulfide reference material MASS-1 (Wilson et al. 2002); sphalerite matrix-matched sinter pressed powder pellet reference material MUL-Zn S1 (Onuk et al. 2017) | 0.058305 | [13 empty] | 3.564012 | [13 empty] | 1.333441 | [15 empty] | 0.389259 |  |  |  | 0.567744 |  |  |  | 2.861678 |  |  |  | 14.618356 | [23 empty] | 0.771085 | [5 empty] | 16.082012 | [21 empty] | 21.562613 | [5 empty] | 29.759281 | [13 empty] | 0.145848 | [18 empty] | 2025 | Bertrandsson Erlandsson V et al. (2025), Mineralium Deposita, 60:869–894 |  | POL, COD, ZMB, NAM
| DOF |  | Basin hydrothermal | Stratiform sediment-hosted Cu | stratiform sediment-hosted Cu-Co | Cu, Co | Ag, Au, Pb, Ni, Se, Re | Cu, Co, Ag, Au, Pb, Ni, Se, Re | Foltyn et al. (2022); Bertrandsson Erlandsson et al. (2022) |  | 173-14.1-Cu-9-1 | 173-14.1-Cu-9-1 | [5 empty] | ore material | polished section | grab | mineral separate | [5 empty] | mineralisation |  |  |  | chalcopyrite, sphalerite, pyrite | [6 empty] | quartz, carbonates | polished sections | LA-ICPMS | ESI NWR213 Nd:YAG laser ablation system coupled to an Agilent 8800 QQQ ICP-MS | Montanuniversität Leoben, Austria | A 50 µm spot size was used with an on-mineral fluency of 2 – 3 J/cm2 for the sulfides with a repetition rate of 10 Hz. Helium carrier gas was used at a 0.75 L/min flow rate in the laser ablation cell. Background values are collected during a 30-s pre-ablation laser warm-up, which is followed by 60 s dwell time when the laser is active. Each laser ablation cycle is separated by a 30-s washout period. | USGS pressed powder polysulfide reference material MASS-1 (Wilson et al. 2002); sphalerite matrix-matched sinter pressed powder pellet reference material MUL-Zn S1 (Onuk et al. 2017) | 0.088896 | [13 empty] | 0.849255 | [11 empty] | 11.423468 | [17 empty] | 0.124768 |  |  |  | 0.547318 |  |  |  | 2.40622 |  |  |  | 12.822394 | [13 empty] | 4.431838 | [15 empty] | 3.754905 | [21 empty] | 24.758084 | [5 empty] | 23.662936 | [27 empty] | 445.526175 |  |  |  |  | 2025 | Bertrandsson Erlandsson V et al. (2025), Mineralium Deposita, 60:869–894 |  | POL, COD, ZMB, NAM
| DOF |  | Basin hydrothermal | Stratiform sediment-hosted Cu | stratiform sediment-hosted Cu-Co | Cu, Co | Ag, Au, Pb, Ni, Se, Re | Cu, Co, Ag, Au, Pb, Ni, Se, Re | Foltyn et al. (2022); Bertrandsson Erlandsson et al. (2022) |  | 173-14.1-Cu-10-1 | 173-14.1-Cu-10-1 | [5 empty] | ore material | polished section | grab | mineral separate | [5 empty] | mineralisation |  |  |  | chalcopyrite, sphalerite, pyrite | [6 empty] | quartz, carbonates | polished sections | LA-ICPMS | ESI NWR213 Nd:YAG laser ablation system coupled to an Agilent 8800 QQQ ICP-MS | Montanuniversität Leoben, Austria | A 50 µm spot size was used with an on-mineral fluency of 2 – 3 J/cm2 for the sulfides with a repetition rate of 10 Hz. Helium carrier gas was used at a 0.75 L/min flow rate in the laser ablation cell. Background values are collected during a 30-s pre-ablation laser warm-up, which is followed by 60 s dwell time when the laser is active. Each laser ablation cycle is separated by a 30-s washout period. | USGS pressed powder polysulfide reference material MASS-1 (Wilson et al. 2002); sphalerite matrix-matched sinter pressed powder pellet reference material MUL-Zn S1 (Onuk et al. 2017) | 0.074837 | [13 empty] | 1.844025 | [11 empty] | 26.583683 | [17 empty] | 0.139169 |  |  |  | 0.579641 |  |  |  | 2.750075 |  |  |  | 13.85996 | [13 empty] | 21.870497 | [15 empty] | 9.789161 | [21 empty] | 24.076543 | [5 empty] | 29.088648 | [7 empty] | 0.832934 | [24 empty] | 2025 | Bertrandsson Erlandsson V et al. (2025), Mineralium Deposita, 60:869–894 |  | POL, COD, ZMB, NAM
| DOF |  | Basin hydrothermal | Stratiform sediment-hosted Cu | stratiform sediment-hosted Cu-Co | Cu, Co | Ag, Au, Pb, Ni, Se, Re | Cu, Co, Ag, Au, Pb, Ni, Se, Re | Foltyn et al. (2022); Bertrandsson Erlandsson et al. (2022) |  | 200-1-1 Ccp1-1 | 200-1-1 Ccp1-1 | [5 empty] | ore material | polished section | grab | mineral separate | [5 empty] | mineralisation |  |  |  | chalcopyrite, sphalerite, pyrite | [6 empty] | quartz, carbonates | polished sections | LA-ICPMS | ESI NWR213 Nd:YAG laser ablation system coupled to an Agilent 8800 QQQ ICP-MS | Montanuniversität Leoben, Austria | A 50 µm spot size was used with an on-mineral fluency of 2 – 3 J/cm2 for the sulfides with a repetition rate of 10 Hz. Helium carrier gas was used at a 0.75 L/min flow rate in the laser ablation cell. Background values are collected during a 30-s pre-ablation laser warm-up, which is followed by 60 s dwell time when the laser is active. Each laser ablation cycle is separated by a 30-s washout period. | USGS pressed powder polysulfide reference material MASS-1 (Wilson et al. 2002); sphalerite matrix-matched sinter pressed powder pellet reference material MUL-Zn S1 (Onuk et al. 2017) | 0.074962 | [13 empty] | 4.776831 | [11 empty] | 29.4694 | [21 empty] | 0.499352 |  |  |  | 3.902011 |  |  |  | 11.812803 | [29 empty] | 17.863914 | [21 empty] | 16.40416 | [5 empty] | 4.270125 | [13 empty] | 0.099301 | [13 empty] | 416.133747 |  |  |  |  | 2025 | Bertrandsson Erlandsson V et al. (2025), Mineralium Deposita, 60:869–894 |  | POL, COD, ZMB, NAM
| DOF |  | Basin hydrothermal | Stratiform sediment-hosted Cu | stratiform sediment-hosted Cu-Co | Cu, Co | Ag, Au, Pb, Ni, Se, Re | Cu, Co, Ag, Au, Pb, Ni, Se, Re | Foltyn et al. (2022); Bertrandsson Erlandsson et al. (2022) |  | 200-1-1 Ccp2-1 | 200-1-1 Ccp2-1 | [5 empty] | ore material | polished section | grab | mineral separate | [5 empty] | mineralisation |  |  |  | chalcopyrite, sphalerite, pyrite | [6 empty] | quartz, carbonates | polished sections | LA-ICPMS | ESI NWR213 Nd:YAG laser ablation system coupled to an Agilent 8800 QQQ ICP-MS | Montanuniversität Leoben, Austria | A 50 µm spot size was used with an on-mineral fluency of 2 – 3 J/cm2 for the sulfides with a repetition rate of 10 Hz. Helium carrier gas was used at a 0.75 L/min flow rate in the laser ablation cell. Background values are collected during a 30-s pre-ablation laser warm-up, which is followed by 60 s dwell time when the laser is active. Each laser ablation cycle is separated by a 30-s washout period. | USGS pressed powder polysulfide reference material MASS-1 (Wilson et al. 2002); sphalerite matrix-matched sinter pressed powder pellet reference material MUL-Zn S1 (Onuk et al. 2017) | 0.052275 | [13 empty] | 4.947435 | [11 empty] | 43.066244 | [21 empty] | 0.211784 |  |  |  | 3.048541 |  |  |  | 11.730921 | [23 empty] | 0.305812 | [5 empty] | 29.744336 | [21 empty] | 12.740185 | [5 empty] | 4.291841 | [13 empty] | 0.148834 | [13 empty] | 308.337268 |  |  |  |  | 2025 | Bertrandsson Erlandsson V et al. (2025), Mineralium Deposita, 60:869–894 |  | POL, COD, ZMB, NAM
| DOF |  | Basin hydrothermal | Stratiform sediment-hosted Cu | stratiform sediment-hosted Cu-Co | Cu, Co | Ag, Au, Pb, Ni, Se, Re | Cu, Co, Ag, Au, Pb, Ni, Se, Re | Foltyn et al. (2022); Bertrandsson Erlandsson et al. (2022) |  | 200-1-1 Ccp3-1 | 200-1-1 Ccp3-1 | [5 empty] | ore material | polished section | grab | mineral separate | [5 empty] | mineralisation |  |  |  | chalcopyrite, sphalerite, pyrite | [6 empty] | quartz, carbonates | polished sections | LA-ICPMS | ESI NWR213 Nd:YAG laser ablation system coupled to an Agilent 8800 QQQ ICP-MS | Montanuniversität Leoben, Austria | A 50 µm spot size was used with an on-mineral fluency of 2 – 3 J/cm2 for the sulfides with a repetition rate of 10 Hz. Helium carrier gas was used at a 0.75 L/min flow rate in the laser ablation cell. Background values are collected during a 30-s pre-ablation laser warm-up, which is followed by 60 s dwell time when the laser is active. Each laser ablation cycle is separated by a 30-s washout period. | USGS pressed powder polysulfide reference material MASS-1 (Wilson et al. 2002); sphalerite matrix-matched sinter pressed powder pellet reference material MUL-Zn S1 (Onuk et al. 2017) | [14 empty] | 15.844754 | [37 empty] | 3.553581 |  |  |  | 8.737855 | [23 empty] | 1.942096 | [5 empty] | 75.402422 | [21 empty] | 25.815567 | [5 empty] | 2.95752 | [13 empty] | 0.254468 | [13 empty] | 283.388463 |  |  |  |  | 2025 | Bertrandsson Erlandsson V et al. (2025), Mineralium Deposita, 60:869–894 |  | POL, COD, ZMB, NAM
| DOF |  | Basin hydrothermal | Stratiform sediment-hosted Cu | stratiform sediment-hosted Cu-Co | Cu, Co | Ag, Au, Pb, Ni, Se, Re | Cu, Co, Ag, Au, Pb, Ni, Se, Re | Foltyn et al. (2022); Bertrandsson Erlandsson et al. (2022) |  | 200-1-1 Ccp4-1 | 200-1-1 Ccp4-1 | [5 empty] | ore material | polished section | grab | mineral separate | [5 empty] | mineralisation |  |  |  | chalcopyrite, sphalerite, pyrite | [6 empty] | quartz, carbonates | polished sections | LA-ICPMS | ESI NWR213 Nd:YAG laser ablation system coupled to an Agilent 8800 QQQ ICP-MS | Montanuniversität Leoben, Austria | A 50 µm spot size was used with an on-mineral fluency of 2 – 3 J/cm2 for the sulfides with a repetition rate of 10 Hz. Helium carrier gas was used at a 0.75 L/min flow rate in the laser ablation cell. Background values are collected during a 30-s pre-ablation laser warm-up, which is followed by 60 s dwell time when the laser is active. Each laser ablation cycle is separated by a 30-s washout period. | USGS pressed powder polysulfide reference material MASS-1 (Wilson et al. 2002); sphalerite matrix-matched sinter pressed powder pellet reference material MUL-Zn S1 (Onuk et al. 2017) | 0.138809 | [13 empty] | 4.262386 | [37 empty] | 1.763058 |  |  |  | 11.952753 | [23 empty] | 1.557889 | [5 empty] | 20.485602 | [27 empty] | 5.22909 | [27 empty] | 283.582032 |  |  |  |  | 2025 | Bertrandsson Erlandsson V et al. (2025), Mineralium Deposita, 60:869–894 |  | POL, COD, ZMB, NAM
| DOF |  | Basin hydrothermal | Stratiform sediment-hosted Cu | stratiform sediment-hosted Cu-Co | Cu, Co | Ag, Au, Pb, Ni, Se, Re | Cu, Co, Ag, Au, Pb, Ni, Se, Re | Foltyn et al. (2022); Bertrandsson Erlandsson et al. (2022) |  | 200-1-1 Ccp5-1 | 200-1-1 Ccp5-1 | [5 empty] | ore material | polished section | grab | mineral separate | [5 empty] | mineralisation |  |  |  | chalcopyrite, sphalerite, pyrite | [6 empty] | quartz, carbonates | polished sections | LA-ICPMS | ESI NWR213 Nd:YAG laser ablation system coupled to an Agilent 8800 QQQ ICP-MS | Montanuniversität Leoben, Austria | A 50 µm spot size was used with an on-mineral fluency of 2 – 3 J/cm2 for the sulfides with a repetition rate of 10 Hz. Helium carrier gas was used at a 0.75 L/min flow rate in the laser ablation cell. Background values are collected during a 30-s pre-ablation laser warm-up, which is followed by 60 s dwell time when the laser is active. Each laser ablation cycle is separated by a 30-s washout period. | USGS pressed powder polysulfide reference material MASS-1 (Wilson et al. 2002); sphalerite matrix-matched sinter pressed powder pellet reference material MUL-Zn S1 (Onuk et al. 2017) | 1.326661 | [5 empty] | 0.029768 | [7 empty] | 9.621209 | [37 empty] | 1.495008 |  |  |  | 5.953438 | [29 empty] | 51.359121 | [27 empty] | 1.643222 | [13 empty] | 0.145827 | [13 empty] | 205.124538 |  |  |  |  | 2025 | Bertrandsson Erlandsson V et al. (2025), Mineralium Deposita, 60:869–894 |  | POL, COD, ZMB, NAM
| DOF |  | Basin hydrothermal | Stratiform sediment-hosted Cu | stratiform sediment-hosted Cu-Co | Cu, Co | Ag, Au, Pb, Ni, Se, Re | Cu, Co, Ag, Au, Pb, Ni, Se, Re | Foltyn et al. (2022); Bertrandsson Erlandsson et al. (2022) |  | 200-1-1 Ccp6-1 | 200-1-1 Ccp6-1 | [5 empty] | ore material | polished section | grab | mineral separate | [5 empty] | mineralisation |  |  |  | chalcopyrite, sphalerite, pyrite | [6 empty] | quartz, carbonates | polished sections | LA-ICPMS | ESI NWR213 Nd:YAG laser ablation system coupled to an Agilent 8800 QQQ ICP-MS | Montanuniversität Leoben, Austria | A 50 µm spot size was used with an on-mineral fluency of 2 – 3 J/cm2 for the sulfides with a repetition rate of 10 Hz. Helium carrier gas was used at a 0.75 L/min flow rate in the laser ablation cell. Background values are collected during a 30-s pre-ablation laser warm-up, which is followed by 60 s dwell time when the laser is active. Each laser ablation cycle is separated by a 30-s washout period. | USGS pressed powder polysulfide reference material MASS-1 (Wilson et al. 2002); sphalerite matrix-matched sinter pressed powder pellet reference material MUL-Zn S1 (Onuk et al. 2017) | 0.428132 | [13 empty] | 6.371553 | [41 empty] | 6.022718 | [29 empty] | 26.193982 | [17 empty] | 0.164904 | [23 empty] | 0.575402 | [13 empty] | 166.69735 |  |  |  |  | 2025 | Bertrandsson Erlandsson V et al. (2025), Mineralium Deposita, 60:869–894 |  | POL, COD, ZMB, NAM
| DOF |  | Basin hydrothermal | Stratiform sediment-hosted Cu | stratiform sediment-hosted Cu-Co | Cu, Co | Ag, Au, Pb, Ni, Se, Re | Cu, Co, Ag, Au, Pb, Ni, Se, Re | Foltyn et al. (2022); Bertrandsson Erlandsson et al. (2022) |  | 077-31-1B-ccp1-1 | 077-31-1B-ccp1-1 | [5 empty] | ore material | polished section | grab | mineral separate | [5 empty] | mineralisation |  |  |  | chalcopyrite, sphalerite, pyrite | [6 empty] | quartz, carbonates | polished sections | LA-ICPMS | ESI NWR213 Nd:YAG laser ablation system coupled to an Agilent 8800 QQQ ICP-MS | Montanuniversität Leoben, Austria | A 50 µm spot size was used with an on-mineral fluency of 2 – 3 J/cm2 for the sulfides with a repetition rate of 10 Hz. Helium carrier gas was used at a 0.75 L/min flow rate in the laser ablation cell. Background values are collected during a 30-s pre-ablation laser warm-up, which is followed by 60 s dwell time when the laser is active. Each laser ablation cycle is separated by a 30-s washout period. | USGS pressed powder polysulfide reference material MASS-1 (Wilson et al. 2002); sphalerite matrix-matched sinter pressed powder pellet reference material MUL-Zn S1 (Onuk et al. 2017) | 22.399162 | [13 empty] | 1.061906 | [11 empty] | 3.003244 | [17 empty] | 0.344495 |  |  |  | 0.519504 |  |  |  | 8.807217 |  |  |  | 4.093949 | [13 empty] | 4.232513 | [9 empty] | 4.92206 | [5 empty] | 20.459253 | [21 empty] | 56.160316 | [5 empty] | 34.390325 | [7 empty] | 1.664971 | [5 empty] | 0.029483 | [13 empty] | 286.298416 |  |  |  |  | 2025 | Bertrandsson Erlandsson V et al. (2025), Mineralium Deposita, 60:869–894 |  | POL, COD, ZMB, NAM
| DOF |  | Basin hydrothermal | Stratiform sediment-hosted Cu | stratiform sediment-hosted Cu-Co | Cu, Co | Ag, Au, Pb, Ni, Se, Re | Cu, Co, Ag, Au, Pb, Ni, Se, Re | Foltyn et al. (2022); Bertrandsson Erlandsson et al. (2022) |  | 077-31-1B-ccp10-1 | 077-31-1B-ccp10-1 | [5 empty] | ore material | polished section | grab | mineral separate | [5 empty] | mineralisation |  |  |  | chalcopyrite, sphalerite, pyrite | [6 empty] | quartz, carbonates | polished sections | LA-ICPMS | ESI NWR213 Nd:YAG laser ablation system coupled to an Agilent 8800 QQQ ICP-MS | Montanuniversität Leoben, Austria | A 50 µm spot size was used with an on-mineral fluency of 2 – 3 J/cm2 for the sulfides with a repetition rate of 10 Hz. Helium carrier gas was used at a 0.75 L/min flow rate in the laser ablation cell. Background values are collected during a 30-s pre-ablation laser warm-up, which is followed by 60 s dwell time when the laser is active. Each laser ablation cycle is separated by a 30-s washout period. | USGS pressed powder polysulfide reference material MASS-1 (Wilson et al. 2002); sphalerite matrix-matched sinter pressed powder pellet reference material MUL-Zn S1 (Onuk et al. 2017) | 19.676003 | [13 empty] | 0.221178 | [11 empty] | 16.939756 | [21 empty] | 0.365964 |  |  |  | 8.864717 |  |  |  | 2.103404 | [13 empty] | 4.518959 | [9 empty] | 1.270861 | [5 empty] | 7.055246 | [21 empty] | 60.970146 | [5 empty] | 18.350623 | [7 empty] | 0.860204 | [19 empty] | 590.768397 |  |  |  |  | 2025 | Bertrandsson Erlandsson V et al. (2025), Mineralium Deposita, 60:869–894 |  | POL, COD, ZMB, NAM
| DOF |  | Basin hydrothermal | Stratiform sediment-hosted Cu | stratiform sediment-hosted Cu-Co | Cu, Co | Ag, Au, Pb, Ni, Se, Re | Cu, Co, Ag, Au, Pb, Ni, Se, Re | Foltyn et al. (2022); Bertrandsson Erlandsson et al. (2022) |  | 077-31-1B-ccp11-1 | 077-31-1B-ccp11-1 | [5 empty] | ore material | polished section | grab | mineral separate | [5 empty] | mineralisation |  |  |  | chalcopyrite, sphalerite, pyrite | [6 empty] | quartz, carbonates | polished sections | LA-ICPMS | ESI NWR213 Nd:YAG laser ablation system coupled to an Agilent 8800 QQQ ICP-MS | Montanuniversität Leoben, Austria | A 50 µm spot size was used with an on-mineral fluency of 2 – 3 J/cm2 for the sulfides with a repetition rate of 10 Hz. Helium carrier gas was used at a 0.75 L/min flow rate in the laser ablation cell. Background values are collected during a 30-s pre-ablation laser warm-up, which is followed by 60 s dwell time when the laser is active. Each laser ablation cycle is separated by a 30-s washout period. | USGS pressed powder polysulfide reference material MASS-1 (Wilson et al. 2002); sphalerite matrix-matched sinter pressed powder pellet reference material MUL-Zn S1 (Onuk et al. 2017) | 21.750847 | [13 empty] | 0.766735 | [11 empty] | 7.561602 | [21 empty] | 0.468987 |  |  |  | 9.399551 |  |  |  | 2.033314 | [13 empty] | 4.538296 | [9 empty] | 1.266346 | [5 empty] | 16.124613 | [21 empty] | 59.031087 | [5 empty] | 16.568331 | [7 empty] | 0.892288 | [19 empty] | 472.962057 |  |  |  |  | 2025 | Bertrandsson Erlandsson V et al. (2025), Mineralium Deposita, 60:869–894 |  | POL, COD, ZMB, NAM
| DOF |  | Basin hydrothermal | Stratiform sediment-hosted Cu | stratiform sediment-hosted Cu-Co | Cu, Co | Ag, Au, Pb, Ni, Se, Re | Cu, Co, Ag, Au, Pb, Ni, Se, Re | Foltyn et al. (2022); Bertrandsson Erlandsson et al. (2022) |  | 077-31-1B-ccp12-1 | 077-31-1B-ccp12-1 | [5 empty] | ore material | polished section | grab | mineral separate | [5 empty] | mineralisation |  |  |  | chalcopyrite, sphalerite, pyrite | [6 empty] | quartz, carbonates | polished sections | LA-ICPMS | ESI NWR213 Nd:YAG laser ablation system coupled to an Agilent 8800 QQQ ICP-MS | Montanuniversität Leoben, Austria | A 50 µm spot size was used with an on-mineral fluency of 2 – 3 J/cm2 for the sulfides with a repetition rate of 10 Hz. Helium carrier gas was used at a 0.75 L/min flow rate in the laser ablation cell. Background values are collected during a 30-s pre-ablation laser warm-up, which is followed by 60 s dwell time when the laser is active. Each laser ablation cycle is separated by a 30-s washout period. | USGS pressed powder polysulfide reference material MASS-1 (Wilson et al. 2002); sphalerite matrix-matched sinter pressed powder pellet reference material MUL-Zn S1 (Onuk et al. 2017) | 20.989747 | [13 empty] | 0.612896 | [33 empty] | 0.234488 |  |  |  | 6.938354 |  |  |  | 2.552871 | [13 empty] | 4.159634 | [9 empty] | 6.458885 | [5 empty] | 12.673423 | [21 empty] | 68.227452 | [5 empty] | 18.121986 | [7 empty] | 0.653551 | [19 empty] | 390.814034 |  |  |  |  | 2025 | Bertrandsson Erlandsson V et al. (2025), Mineralium Deposita, 60:869–894 |  | POL, COD, ZMB, NAM
| DOF |  | Basin hydrothermal | Stratiform sediment-hosted Cu | stratiform sediment-hosted Cu-Co | Cu, Co | Ag, Au, Pb, Ni, Se, Re | Cu, Co, Ag, Au, Pb, Ni, Se, Re | Foltyn et al. (2022); Bertrandsson Erlandsson et al. (2022) |  | 077-31-1B-ccp13-1 | 077-31-1B-ccp13-1 | [5 empty] | ore material | polished section | grab | mineral separate | [5 empty] | mineralisation |  |  |  | chalcopyrite, sphalerite, pyrite | [6 empty] | quartz, carbonates | polished sections | LA-ICPMS | ESI NWR213 Nd:YAG laser ablation system coupled to an Agilent 8800 QQQ ICP-MS | Montanuniversität Leoben, Austria | A 50 µm spot size was used with an on-mineral fluency of 2 – 3 J/cm2 for the sulfides with a repetition rate of 10 Hz. Helium carrier gas was used at a 0.75 L/min flow rate in the laser ablation cell. Background values are collected during a 30-s pre-ablation laser warm-up, which is followed by 60 s dwell time when the laser is active. Each laser ablation cycle is separated by a 30-s washout period. | USGS pressed powder polysulfide reference material MASS-1 (Wilson et al. 2002); sphalerite matrix-matched sinter pressed powder pellet reference material MUL-Zn S1 (Onuk et al. 2017) | 23.752812 | [13 empty] | 1.731443 | [11 empty] | 5.567464 | [17 empty] | 0.081415 |  |  |  | 0.367395 |  |  |  | 5.844345 |  |  |  | 4.521237 | [13 empty] | 4.137448 | [9 empty] | 1.65864 | [5 empty] | 31.178298 | [21 empty] | 56.838148 | [5 empty] | 21.251035 | [7 empty] | 1.107228 | [5 empty] | 0.033826 | [13 empty] | 406.090727 |  |  |  |  | 2025 | Bertrandsson Erlandsson V et al. (2025), Mineralium Deposita, 60:869–894 |  | POL, COD, ZMB, NAM
| DOF |  | Basin hydrothermal | Stratiform sediment-hosted Cu | stratiform sediment-hosted Cu-Co | Cu, Co | Ag, Au, Pb, Ni, Se, Re | Cu, Co, Ag, Au, Pb, Ni, Se, Re | Foltyn et al. (2022); Bertrandsson Erlandsson et al. (2022) |  | 077-31-1B-ccp14-1 | 077-31-1B-ccp14-1 | [5 empty] | ore material | polished section | grab | mineral separate | [5 empty] | mineralisation |  |  |  | chalcopyrite, sphalerite, pyrite | [6 empty] | quartz, carbonates | polished sections | LA-ICPMS | ESI NWR213 Nd:YAG laser ablation system coupled to an Agilent 8800 QQQ ICP-MS | Montanuniversität Leoben, Austria | A 50 µm spot size was used with an on-mineral fluency of 2 – 3 J/cm2 for the sulfides with a repetition rate of 10 Hz. Helium carrier gas was used at a 0.75 L/min flow rate in the laser ablation cell. Background values are collected during a 30-s pre-ablation laser warm-up, which is followed by 60 s dwell time when the laser is active. Each laser ablation cycle is separated by a 30-s washout period. | USGS pressed powder polysulfide reference material MASS-1 (Wilson et al. 2002); sphalerite matrix-matched sinter pressed powder pellet reference material MUL-Zn S1 (Onuk et al. 2017) | 23.940683 | [13 empty] | 1.332086 | [33 empty] | 0.27942 |  |  |  | 6.009098 |  |  |  | 5.664635 | [13 empty] | 5.353443 | [9 empty] | 2.648621 | [5 empty] | 21.601394 | [21 empty] | 60.895889 | [5 empty] | 20.929495 | [7 empty] | 1.566568 | [5 empty] | 0.029321 | [18 empty] | 2025 | Bertrandsson Erlandsson V et al. (2025), Mineralium Deposita, 60:869–894 |  | POL, COD, ZMB, NAM
| DOF |  | Basin hydrothermal | Stratiform sediment-hosted Cu | stratiform sediment-hosted Cu-Co | Cu, Co | Ag, Au, Pb, Ni, Se, Re | Cu, Co, Ag, Au, Pb, Ni, Se, Re | Foltyn et al. (2022); Bertrandsson Erlandsson et al. (2022) |  | 077-31-1B-ccp15-1 | 077-31-1B-ccp15-1 | [5 empty] | ore material | polished section | grab | mineral separate | [5 empty] | mineralisation |  |  |  | chalcopyrite, sphalerite, pyrite | [6 empty] | quartz, carbonates | polished sections | LA-ICPMS | ESI NWR213 Nd:YAG laser ablation system coupled to an Agilent 8800 QQQ ICP-MS | Montanuniversität Leoben, Austria | A 50 µm spot size was used with an on-mineral fluency of 2 – 3 J/cm2 for the sulfides with a repetition rate of 10 Hz. Helium carrier gas was used at a 0.75 L/min flow rate in the laser ablation cell. Background values are collected during a 30-s pre-ablation laser warm-up, which is followed by 60 s dwell time when the laser is active. Each laser ablation cycle is separated by a 30-s washout period. | USGS pressed powder polysulfide reference material MASS-1 (Wilson et al. 2002); sphalerite matrix-matched sinter pressed powder pellet reference material MUL-Zn S1 (Onuk et al. 2017) | 23.630347 | [13 empty] | 1.328337 | [29 empty] | 0.0971 |  |  |  | 0.339659 |  |  |  | 5.701181 |  |  |  | 5.812434 | [29 empty] | 23.652194 | [21 empty] | 65.037956 | [5 empty] | 22.473876 | [7 empty] | 1.584763 | [5 empty] | 0.038673 | [13 empty] | 303.469637 |  |  |  |  | 2025 | Bertrandsson Erlandsson V et al. (2025), Mineralium Deposita, 60:869–894 |  | POL, COD, ZMB, NAM
| DOF |  | Basin hydrothermal | Stratiform sediment-hosted Cu | stratiform sediment-hosted Cu-Co | Cu, Co | Ag, Au, Pb, Ni, Se, Re | Cu, Co, Ag, Au, Pb, Ni, Se, Re | Foltyn et al. (2022); Bertrandsson Erlandsson et al. (2022) |  | 077-31-1B-ccp16-1 | 077-31-1B-ccp16-1 | [5 empty] | ore material | polished section | grab | mineral separate | [5 empty] | mineralisation |  |  |  | chalcopyrite, sphalerite, pyrite | [6 empty] | quartz, carbonates | polished sections | LA-ICPMS | ESI NWR213 Nd:YAG laser ablation system coupled to an Agilent 8800 QQQ ICP-MS | Montanuniversität Leoben, Austria | A 50 µm spot size was used with an on-mineral fluency of 2 – 3 J/cm2 for the sulfides with a repetition rate of 10 Hz. Helium carrier gas was used at a 0.75 L/min flow rate in the laser ablation cell. Background values are collected during a 30-s pre-ablation laser warm-up, which is followed by 60 s dwell time when the laser is active. Each laser ablation cycle is separated by a 30-s washout period. | USGS pressed powder polysulfide reference material MASS-1 (Wilson et al. 2002); sphalerite matrix-matched sinter pressed powder pellet reference material MUL-Zn S1 (Onuk et al. 2017) | 19.690636 | [13 empty] | 0.739725 | [33 empty] | 0.311768 |  |  |  | 4.806447 |  |  |  | 5.657346 | [13 empty] | 4.223111 | [15 empty] | 13.418445 | [17 empty] | 0.116963 |  |  |  | 60.521975 | [5 empty] | 20.557422 | [7 empty] | 1.263761 | [19 empty] | 295.561098 |  |  |  |  | 2025 | Bertrandsson Erlandsson V et al. (2025), Mineralium Deposita, 60:869–894 |  | POL, COD, ZMB, NAM
| DOF |  | Basin hydrothermal | Stratiform sediment-hosted Cu | stratiform sediment-hosted Cu-Co | Cu, Co | Ag, Au, Pb, Ni, Se, Re | Cu, Co, Ag, Au, Pb, Ni, Se, Re | Foltyn et al. (2022); Bertrandsson Erlandsson et al. (2022) |  | 077-31-1B-ccp17-1 | 077-31-1B-ccp17-1 | [5 empty] | ore material | polished section | grab | mineral separate | [5 empty] | mineralisation |  |  |  | chalcopyrite, sphalerite, pyrite | [6 empty] | quartz, carbonates | polished sections | LA-ICPMS | ESI NWR213 Nd:YAG laser ablation system coupled to an Agilent 8800 QQQ ICP-MS | Montanuniversität Leoben, Austria | A 50 µm spot size was used with an on-mineral fluency of 2 – 3 J/cm2 for the sulfides with a repetition rate of 10 Hz. Helium carrier gas was used at a 0.75 L/min flow rate in the laser ablation cell. Background values are collected during a 30-s pre-ablation laser warm-up, which is followed by 60 s dwell time when the laser is active. Each laser ablation cycle is separated by a 30-s washout period. | USGS pressed powder polysulfide reference material MASS-1 (Wilson et al. 2002); sphalerite matrix-matched sinter pressed powder pellet reference material MUL-Zn S1 (Onuk et al. 2017) | 20.462072 | [13 empty] | 0.374478 | [29 empty] | 0.070909 |  |  |  | 0.384377 |  |  |  | 3.960343 |  |  |  | 8.075087 | [13 empty] | 4.404901 | [15 empty] | 6.393831 | [21 empty] | 67.118975 | [5 empty] | 36.48972 | [7 empty] | 0.992056 | [5 empty] | 0.035107 | [13 empty] | 386.183241 |  |  |  |  | 2025 | Bertrandsson Erlandsson V et al. (2025), Mineralium Deposita, 60:869–894 |  | POL, COD, ZMB, NAM
| DOF |  | Basin hydrothermal | Stratiform sediment-hosted Cu | stratiform sediment-hosted Cu-Co | Cu, Co | Ag, Au, Pb, Ni, Se, Re | Cu, Co, Ag, Au, Pb, Ni, Se, Re | Foltyn et al. (2022); Bertrandsson Erlandsson et al. (2022) |  | 077-31-1B-ccp18-1 | 077-31-1B-ccp18-1 | [5 empty] | ore material | polished section | grab | mineral separate | [5 empty] | mineralisation |  |  |  | chalcopyrite, sphalerite, pyrite | [6 empty] | quartz, carbonates | polished sections | LA-ICPMS | ESI NWR213 Nd:YAG laser ablation system coupled to an Agilent 8800 QQQ ICP-MS | Montanuniversität Leoben, Austria | A 50 µm spot size was used with an on-mineral fluency of 2 – 3 J/cm2 for the sulfides with a repetition rate of 10 Hz. Helium carrier gas was used at a 0.75 L/min flow rate in the laser ablation cell. Background values are collected during a 30-s pre-ablation laser warm-up, which is followed by 60 s dwell time when the laser is active. Each laser ablation cycle is separated by a 30-s washout period. | USGS pressed powder polysulfide reference material MASS-1 (Wilson et al. 2002); sphalerite matrix-matched sinter pressed powder pellet reference material MUL-Zn S1 (Onuk et al. 2017) | 19.852332 | [13 empty] | 0.137019 | [29 empty] | 0.069669 |  |  |  | 0.228924 |  |  |  | 3.953564 |  |  |  | 7.076265 | [13 empty] | 4.446306 | [9 empty] | 5.214274 | [5 empty] | 2.291183 | [21 empty] | 64.378486 | [5 empty] | 47.340299 | [7 empty] | 1.10929 | [19 empty] | 504.816555 |  |  |  |  | 2025 | Bertrandsson Erlandsson V et al. (2025), Mineralium Deposita, 60:869–894 |  | POL, COD, ZMB, NAM
| DOF |  | Basin hydrothermal | Stratiform sediment-hosted Cu | stratiform sediment-hosted Cu-Co | Cu, Co | Ag, Au, Pb, Ni, Se, Re | Cu, Co, Ag, Au, Pb, Ni, Se, Re | Foltyn et al. (2022); Bertrandsson Erlandsson et al. (2022) |  | 077-31-1B-ccp19-1 | 077-31-1B-ccp19-1 | [5 empty] | ore material | polished section | grab | mineral separate | [5 empty] | mineralisation |  |  |  | chalcopyrite, sphalerite, pyrite | [6 empty] | quartz, carbonates | polished sections | LA-ICPMS | ESI NWR213 Nd:YAG laser ablation system coupled to an Agilent 8800 QQQ ICP-MS | Montanuniversität Leoben, Austria | A 50 µm spot size was used with an on-mineral fluency of 2 – 3 J/cm2 for the sulfides with a repetition rate of 10 Hz. Helium carrier gas was used at a 0.75 L/min flow rate in the laser ablation cell. Background values are collected during a 30-s pre-ablation laser warm-up, which is followed by 60 s dwell time when the laser is active. Each laser ablation cycle is separated by a 30-s washout period. | USGS pressed powder polysulfide reference material MASS-1 (Wilson et al. 2002); sphalerite matrix-matched sinter pressed powder pellet reference material MUL-Zn S1 (Onuk et al. 2017) | 20.151334 | [13 empty] | 0.213987 | [33 empty] | 0.415752 |  |  |  | 3.828579 |  |  |  | 7.227712 | [23 empty] | 3.981468 | [5 empty] | 5.635566 | [21 empty] | 69.422494 | [5 empty] | 56.368923 | [7 empty] | 1.218019 | [19 empty] | 368.80923 |  |  |  |  | 2025 | Bertrandsson Erlandsson V et al. (2025), Mineralium Deposita, 60:869–894 |  | POL, COD, ZMB, NAM
| DOF |  | Basin hydrothermal | Stratiform sediment-hosted Cu | stratiform sediment-hosted Cu-Co | Cu, Co | Ag, Au, Pb, Ni, Se, Re | Cu, Co, Ag, Au, Pb, Ni, Se, Re | Foltyn et al. (2022); Bertrandsson Erlandsson et al. (2022) |  | 077-31-1B-ccp2-1 | 077-31-1B-ccp2-1 | [5 empty] | ore material | polished section | grab | mineral separate | [5 empty] | mineralisation |  |  |  | chalcopyrite, sphalerite, pyrite | [6 empty] | quartz, carbonates | polished sections | LA-ICPMS | ESI NWR213 Nd:YAG laser ablation system coupled to an Agilent 8800 QQQ ICP-MS | Montanuniversität Leoben, Austria | A 50 µm spot size was used with an on-mineral fluency of 2 – 3 J/cm2 for the sulfides with a repetition rate of 10 Hz. Helium carrier gas was used at a 0.75 L/min flow rate in the laser ablation cell. Background values are collected during a 30-s pre-ablation laser warm-up, which is followed by 60 s dwell time when the laser is active. Each laser ablation cycle is separated by a 30-s washout period. | USGS pressed powder polysulfide reference material MASS-1 (Wilson et al. 2002); sphalerite matrix-matched sinter pressed powder pellet reference material MUL-Zn S1 (Onuk et al. 2017) | 23.19496 | [13 empty] | 1.396814 | [11 empty] | 12.592136 | [17 empty] | 0.303637 |  |  |  | 0.402525 |  |  |  | 10.962568 |  |  |  | 3.897627 | [13 empty] | 4.338869 | [9 empty] | 3.667658 | [5 empty] | 18.91373 | [21 empty] | 58.426151 | [5 empty] | 32.486037 | [7 empty] | 1.274543 | [5 empty] | 0.030189 | [13 empty] | 406.750671 |  |  |  |  | 2025 | Bertrandsson Erlandsson V et al. (2025), Mineralium Deposita, 60:869–894 |  | POL, COD, ZMB, NAM
| DOF |  | Basin hydrothermal | Stratiform sediment-hosted Cu | stratiform sediment-hosted Cu-Co | Cu, Co | Ag, Au, Pb, Ni, Se, Re | Cu, Co, Ag, Au, Pb, Ni, Se, Re | Foltyn et al. (2022); Bertrandsson Erlandsson et al. (2022) |  | 077-31-1B-ccp20-1 | 077-31-1B-ccp20-1 | [5 empty] | ore material | polished section | grab | mineral separate | [5 empty] | mineralisation |  |  |  | chalcopyrite, sphalerite, pyrite | [6 empty] | quartz, carbonates | polished sections | LA-ICPMS | ESI NWR213 Nd:YAG laser ablation system coupled to an Agilent 8800 QQQ ICP-MS | Montanuniversität Leoben, Austria | A 50 µm spot size was used with an on-mineral fluency of 2 – 3 J/cm2 for the sulfides with a repetition rate of 10 Hz. Helium carrier gas was used at a 0.75 L/min flow rate in the laser ablation cell. Background values are collected during a 30-s pre-ablation laser warm-up, which is followed by 60 s dwell time when the laser is active. Each laser ablation cycle is separated by a 30-s washout period. | USGS pressed powder polysulfide reference material MASS-1 (Wilson et al. 2002); sphalerite matrix-matched sinter pressed powder pellet reference material MUL-Zn S1 (Onuk et al. 2017) | 24.481983 | [13 empty] | 0.087199 | [11 empty] | 9.523332 | [17 empty] | 1.653267 |  |  |  | 0.721171 |  |  |  | 3.79188 |  |  |  | 69.685968 | [13 empty] | 4.30653 | [9 empty] | 1.126979 | [5 empty] | 1.311338 | [21 empty] | 60.326824 | [13 empty] | 2.722703 | [19 empty] | 413.752763 |  |  |  |  | 2025 | Bertrandsson Erlandsson V et al. (2025), Mineralium Deposita, 60:869–894 |  | POL, COD, ZMB, NAM
| DOF |  | Basin hydrothermal | Stratiform sediment-hosted Cu | stratiform sediment-hosted Cu-Co | Cu, Co | Ag, Au, Pb, Ni, Se, Re | Cu, Co, Ag, Au, Pb, Ni, Se, Re | Foltyn et al. (2022); Bertrandsson Erlandsson et al. (2022) |  | 077-31-1B-ccp3-1 | 077-31-1B-ccp3-1 | [5 empty] | ore material | polished section | grab | mineral separate | [5 empty] | mineralisation |  |  |  | chalcopyrite, sphalerite, pyrite | [6 empty] | quartz, carbonates | polished sections | LA-ICPMS | ESI NWR213 Nd:YAG laser ablation system coupled to an Agilent 8800 QQQ ICP-MS | Montanuniversität Leoben, Austria | A 50 µm spot size was used with an on-mineral fluency of 2 – 3 J/cm2 for the sulfides with a repetition rate of 10 Hz. Helium carrier gas was used at a 0.75 L/min flow rate in the laser ablation cell. Background values are collected during a 30-s pre-ablation laser warm-up, which is followed by 60 s dwell time when the laser is active. Each laser ablation cycle is separated by a 30-s washout period. | USGS pressed powder polysulfide reference material MASS-1 (Wilson et al. 2002); sphalerite matrix-matched sinter pressed powder pellet reference material MUL-Zn S1 (Onuk et al. 2017) | 23.922622 | [13 empty] | 2.309258 | [11 empty] | 3.750546 | [17 empty] | 0.284797 |  |  |  | 0.540697 |  |  |  | 10.939384 |  |  |  | 3.847345 | [23 empty] | 3.305887 | [5 empty] | 27.516087 | [17 empty] | 0.116608 |  |  |  | 62.83978 | [5 empty] | 33.923998 | [7 empty] | 1.672982 | [5 empty] | 0.070585 | [13 empty] | 245.415191 |  |  |  |  | 2025 | Bertrandsson Erlandsson V et al. (2025), Mineralium Deposita, 60:869–894 |  | POL, COD, ZMB, NAM
| DOF |  | Basin hydrothermal | Stratiform sediment-hosted Cu | stratiform sediment-hosted Cu-Co | Cu, Co | Ag, Au, Pb, Ni, Se, Re | Cu, Co, Ag, Au, Pb, Ni, Se, Re | Foltyn et al. (2022); Bertrandsson Erlandsson et al. (2022) |  | 077-31-1B-ccp4-1 | 077-31-1B-ccp4-1 | [5 empty] | ore material | polished section | grab | mineral separate | [5 empty] | mineralisation |  |  |  | chalcopyrite, sphalerite, pyrite | [6 empty] | quartz, carbonates | polished sections | LA-ICPMS | ESI NWR213 Nd:YAG laser ablation system coupled to an Agilent 8800 QQQ ICP-MS | Montanuniversität Leoben, Austria | A 50 µm spot size was used with an on-mineral fluency of 2 – 3 J/cm2 for the sulfides with a repetition rate of 10 Hz. Helium carrier gas was used at a 0.75 L/min flow rate in the laser ablation cell. Background values are collected during a 30-s pre-ablation laser warm-up, which is followed by 60 s dwell time when the laser is active. Each laser ablation cycle is separated by a 30-s washout period. | USGS pressed powder polysulfide reference material MASS-1 (Wilson et al. 2002); sphalerite matrix-matched sinter pressed powder pellet reference material MUL-Zn S1 (Onuk et al. 2017) | 22.066322 | [13 empty] | 1.163504 | [29 empty] | 0.346412 |  |  |  | 0.473606 |  |  |  | 8.566887 |  |  |  | 4.103373 | [13 empty] | 4.665678 | [15 empty] | 16.035496 | [21 empty] | 62.970443 | [5 empty] | 31.773479 | [7 empty] | 1.210029 | [5 empty] | 0.023868 | [13 empty] | 265.334783 |  |  |  |  | 2025 | Bertrandsson Erlandsson V et al. (2025), Mineralium Deposita, 60:869–894 |  | POL, COD, ZMB, NAM
| DOF |  | Basin hydrothermal | Stratiform sediment-hosted Cu | stratiform sediment-hosted Cu-Co | Cu, Co | Ag, Au, Pb, Ni, Se, Re | Cu, Co, Ag, Au, Pb, Ni, Se, Re | Foltyn et al. (2022); Bertrandsson Erlandsson et al. (2022) |  | 077-31-1B-ccp5-1 | 077-31-1B-ccp5-1 | [5 empty] | ore material | polished section | grab | mineral separate | [5 empty] | mineralisation |  |  |  | chalcopyrite, sphalerite, pyrite | [6 empty] | quartz, carbonates | polished sections | LA-ICPMS | ESI NWR213 Nd:YAG laser ablation system coupled to an Agilent 8800 QQQ ICP-MS | Montanuniversität Leoben, Austria | A 50 µm spot size was used with an on-mineral fluency of 2 – 3 J/cm2 for the sulfides with a repetition rate of 10 Hz. Helium carrier gas was used at a 0.75 L/min flow rate in the laser ablation cell. Background values are collected during a 30-s pre-ablation laser warm-up, which is followed by 60 s dwell time when the laser is active. Each laser ablation cycle is separated by a 30-s washout period. | USGS pressed powder polysulfide reference material MASS-1 (Wilson et al. 2002); sphalerite matrix-matched sinter pressed powder pellet reference material MUL-Zn S1 (Onuk et al. 2017) | 22.748921 | [13 empty] | 1.150596 | [11 empty] | 4.160944 | [17 empty] | 0.301735 |  |  |  | 0.577564 |  |  |  | 6.969096 |  |  |  | 4.207466 | [13 empty] | 5.566724 | [9 empty] | 3.826702 | [5 empty] | 18.800546 | [21 empty] | 61.88456 | [5 empty] | 31.057528 | [7 empty] | 0.881706 | [5 empty] | 0.019147 | [13 empty] | 247.43179 |  |  |  |  | 2025 | Bertrandsson Erlandsson V et al. (2025), Mineralium Deposita, 60:869–894 |  | POL, COD, ZMB, NAM
| DOF |  | Basin hydrothermal | Stratiform sediment-hosted Cu | stratiform sediment-hosted Cu-Co | Cu, Co | Ag, Au, Pb, Ni, Se, Re | Cu, Co, Ag, Au, Pb, Ni, Se, Re | Foltyn et al. (2022); Bertrandsson Erlandsson et al. (2022) |  | 077-31-1B-ccp6-1 | 077-31-1B-ccp6-1 | [5 empty] | ore material | polished section | grab | mineral separate | [5 empty] | mineralisation |  |  |  | chalcopyrite, sphalerite, pyrite | [6 empty] | quartz, carbonates | polished sections | LA-ICPMS | ESI NWR213 Nd:YAG laser ablation system coupled to an Agilent 8800 QQQ ICP-MS | Montanuniversität Leoben, Austria | A 50 µm spot size was used with an on-mineral fluency of 2 – 3 J/cm2 for the sulfides with a repetition rate of 10 Hz. Helium carrier gas was used at a 0.75 L/min flow rate in the laser ablation cell. Background values are collected during a 30-s pre-ablation laser warm-up, which is followed by 60 s dwell time when the laser is active. Each laser ablation cycle is separated by a 30-s washout period. | USGS pressed powder polysulfide reference material MASS-1 (Wilson et al. 2002); sphalerite matrix-matched sinter pressed powder pellet reference material MUL-Zn S1 (Onuk et al. 2017) | 21.061044 | [13 empty] | 0.597813 | [11 empty] | 7.929832 | [17 empty] | 0.332967 |  |  |  | 0.438642 |  |  |  | 6.414048 |  |  |  | 4.36792 | [13 empty] | 4.530905 | [9 empty] | 6.11366 | [5 empty] | 6.315058 | [21 empty] | 58.022785 | [5 empty] | 40.554279 | [7 empty] | 1.440642 | [19 empty] | 482.281427 |  |  |  |  | 2025 | Bertrandsson Erlandsson V et al. (2025), Mineralium Deposita, 60:869–894 |  | POL, COD, ZMB, NAM
| DOF |  | Basin hydrothermal | Stratiform sediment-hosted Cu | stratiform sediment-hosted Cu-Co | Cu, Co | Ag, Au, Pb, Ni, Se, Re | Cu, Co, Ag, Au, Pb, Ni, Se, Re | Foltyn et al. (2022); Bertrandsson Erlandsson et al. (2022) |  | 077-31-1B-ccp7-1 | 077-31-1B-ccp7-1 | [5 empty] | ore material | polished section | grab | mineral separate | [5 empty] | mineralisation |  |  |  | chalcopyrite, sphalerite, pyrite | [6 empty] | quartz, carbonates | polished sections | LA-ICPMS | ESI NWR213 Nd:YAG laser ablation system coupled to an Agilent 8800 QQQ ICP-MS | Montanuniversität Leoben, Austria | A 50 µm spot size was used with an on-mineral fluency of 2 – 3 J/cm2 for the sulfides with a repetition rate of 10 Hz. Helium carrier gas was used at a 0.75 L/min flow rate in the laser ablation cell. Background values are collected during a 30-s pre-ablation laser warm-up, which is followed by 60 s dwell time when the laser is active. Each laser ablation cycle is separated by a 30-s washout period. | USGS pressed powder polysulfide reference material MASS-1 (Wilson et al. 2002); sphalerite matrix-matched sinter pressed powder pellet reference material MUL-Zn S1 (Onuk et al. 2017) | 23.402688 | [13 empty] | 1.822197 | [11 empty] | 2.590648 | [17 empty] | 0.216121 |  |  |  | 0.465448 |  |  |  | 6.022439 |  |  |  | 4.610093 | [13 empty] | 4.772017 | [9 empty] | 5.718707 | [5 empty] | 25.525437 | [21 empty] | 55.574403 | [5 empty] | 31.803909 | [7 empty] | 1.872284 | [5 empty] | 0.034558 | [13 empty] | 252.313159 |  |  |  |  | 2025 | Bertrandsson Erlandsson V et al. (2025), Mineralium Deposita, 60:869–894 |  | POL, COD, ZMB, NAM
| DOF |  | Basin hydrothermal | Stratiform sediment-hosted Cu | stratiform sediment-hosted Cu-Co | Cu, Co | Ag, Au, Pb, Ni, Se, Re | Cu, Co, Ag, Au, Pb, Ni, Se, Re | Foltyn et al. (2022); Bertrandsson Erlandsson et al. (2022) |  | 077-31-1B-ccp8-1 | 077-31-1B-ccp8-1 | [5 empty] | ore material | polished section | grab | mineral separate | [5 empty] | mineralisation |  |  |  | chalcopyrite, sphalerite, pyrite | [6 empty] | quartz, carbonates | polished sections | LA-ICPMS | ESI NWR213 Nd:YAG laser ablation system coupled to an Agilent 8800 QQQ ICP-MS | Montanuniversität Leoben, Austria | A 50 µm spot size was used with an on-mineral fluency of 2 – 3 J/cm2 for the sulfides with a repetition rate of 10 Hz. Helium carrier gas was used at a 0.75 L/min flow rate in the laser ablation cell. Background values are collected during a 30-s pre-ablation laser warm-up, which is followed by 60 s dwell time when the laser is active. Each laser ablation cycle is separated by a 30-s washout period. | USGS pressed powder polysulfide reference material MASS-1 (Wilson et al. 2002); sphalerite matrix-matched sinter pressed powder pellet reference material MUL-Zn S1 (Onuk et al. 2017) | 25.8544 | [13 empty] | 2.437003 | [11 empty] | 3.004698 | [17 empty] | 0.288781 |  |  |  | 0.523872 |  |  |  | 6.43294 |  |  |  | 4.511942 | [23 empty] | 4.334726 | [5 empty] | 36.731092 | [21 empty] | 55.574403 | [5 empty] | 28.403881 | [7 empty] | 1.879136 | [19 empty] | 212.304359 |  |  |  |  | 2025 | Bertrandsson Erlandsson V et al. (2025), Mineralium Deposita, 60:869–894 |  | POL, COD, ZMB, NAM
| DOF |  | Basin hydrothermal | Stratiform sediment-hosted Cu | stratiform sediment-hosted Cu-Co | Cu, Co | Ag, Au, Pb, Ni, Se, Re | Cu, Co, Ag, Au, Pb, Ni, Se, Re | Foltyn et al. (2022); Bertrandsson Erlandsson et al. (2022) |  | 077-31-1B-ccp9-1 | 077-31-1B-ccp9-1 | [5 empty] | ore material | polished section | grab | mineral separate | [5 empty] | mineralisation |  |  |  | chalcopyrite, sphalerite, pyrite | [6 empty] | quartz, carbonates | polished sections | LA-ICPMS | ESI NWR213 Nd:YAG laser ablation system coupled to an Agilent 8800 QQQ ICP-MS | Montanuniversität Leoben, Austria | A 50 µm spot size was used with an on-mineral fluency of 2 – 3 J/cm2 for the sulfides with a repetition rate of 10 Hz. Helium carrier gas was used at a 0.75 L/min flow rate in the laser ablation cell. Background values are collected during a 30-s pre-ablation laser warm-up, which is followed by 60 s dwell time when the laser is active. Each laser ablation cycle is separated by a 30-s washout period. | USGS pressed powder polysulfide reference material MASS-1 (Wilson et al. 2002); sphalerite matrix-matched sinter pressed powder pellet reference material MUL-Zn S1 (Onuk et al. 2017) | 34.716079 | [13 empty] | 13.12986 | [29 empty] | 0.141219 |  |  |  | 0.328624 |  |  |  | 9.553128 |  |  |  | 3.71167 | [23 empty] | 3.314002 | [5 empty] | 125.064587 | [17 empty] | 0.93858 |  |  |  | 70.194289 | [5 empty] | 40.753679 | [7 empty] | 3.400397 | [5 empty] | 1.325311 | [13 empty] | 302.378161 |  |  |  |  | 2025 | Bertrandsson Erlandsson V et al. (2025), Mineralium Deposita, 60:869–894 |  | POL, COD, ZMB, NAM
| DOF |  | Basin hydrothermal | Stratiform sediment-hosted Cu | stratiform sediment-hosted Cu-Co | Cu, Co | Ag, Au, Pb, Ni, Se, Re | Cu, Co, Ag, Au, Pb, Ni, Se, Re | Foltyn et al. (2022); Bertrandsson Erlandsson et al. (2022) |  | 103-15-1 Ccp1-1 | 103-15-1 Ccp1-1 | [5 empty] | ore material | polished section | grab | mineral separate | [5 empty] | mineralisation |  |  |  | chalcopyrite, sphalerite, pyrite | [6 empty] | quartz, carbonates | polished sections | LA-ICPMS | ESI NWR213 Nd:YAG laser ablation system coupled to an Agilent 8800 QQQ ICP-MS | Montanuniversität Leoben, Austria | A 50 µm spot size was used with an on-mineral fluency of 2 – 3 J/cm2 for the sulfides with a repetition rate of 10 Hz. Helium carrier gas was used at a 0.75 L/min flow rate in the laser ablation cell. Background values are collected during a 30-s pre-ablation laser warm-up, which is followed by 60 s dwell time when the laser is active. Each laser ablation cycle is separated by a 30-s washout period. | USGS pressed powder polysulfide reference material MASS-1 (Wilson et al. 2002); sphalerite matrix-matched sinter pressed powder pellet reference material MUL-Zn S1 (Onuk et al. 2017) | 8.663022 | [13 empty] | 5.792312 | [11 empty] | 38.68876 | [17 empty] | 0.71583 |  |  |  | 0.956016 |  |  |  | 8.927818 |  |  |  | 4.857795 | [23 empty] | 1.841126 | [5 empty] | 40.889788 | [17 empty] | 0.41261 |  |  |  | 24.894052 | [5 empty] | 15.362525 | [27 empty] | 277.43764 |  |  |  |  | 2025 | Bertrandsson Erlandsson V et al. (2025), Mineralium Deposita, 60:869–894 |  | POL, COD, ZMB, NAM
| DOF |  | Basin hydrothermal | Stratiform sediment-hosted Cu | stratiform sediment-hosted Cu-Co | Cu, Co | Ag, Au, Pb, Ni, Se, Re | Cu, Co, Ag, Au, Pb, Ni, Se, Re | Foltyn et al. (2022); Bertrandsson Erlandsson et al. (2022) |  | 103-15-1 Ccp2-1 | 103-15-1 Ccp2-1 | [5 empty] | ore material | polished section | grab | mineral separate | [5 empty] | mineralisation |  |  |  | chalcopyrite, sphalerite, pyrite | [6 empty] | quartz, carbonates | polished sections | LA-ICPMS | ESI NWR213 Nd:YAG laser ablation system coupled to an Agilent 8800 QQQ ICP-MS | Montanuniversität Leoben, Austria | A 50 µm spot size was used with an on-mineral fluency of 2 – 3 J/cm2 for the sulfides with a repetition rate of 10 Hz. Helium carrier gas was used at a 0.75 L/min flow rate in the laser ablation cell. Background values are collected during a 30-s pre-ablation laser warm-up, which is followed by 60 s dwell time when the laser is active. Each laser ablation cycle is separated by a 30-s washout period. | USGS pressed powder polysulfide reference material MASS-1 (Wilson et al. 2002); sphalerite matrix-matched sinter pressed powder pellet reference material MUL-Zn S1 (Onuk et al. 2017) | 9.618479 | [13 empty] | 5.947597 | [11 empty] | 51.79504 | [25 empty] | 6.355909 |  |  |  | 5.344041 | [23 empty] | 2.264446 | [5 empty] | 37.516683 | [21 empty] | 26.428822 | [5 empty] | 15.16128 | [27 empty] | 283.366853 |  |  |  |  | 2025 | Bertrandsson Erlandsson V et al. (2025), Mineralium Deposita, 60:869–894 |  | POL, COD, ZMB, NAM
| DOF |  | Basin hydrothermal | Stratiform sediment-hosted Cu | stratiform sediment-hosted Cu-Co | Cu, Co | Ag, Au, Pb, Ni, Se, Re | Cu, Co, Ag, Au, Pb, Ni, Se, Re | Foltyn et al. (2022); Bertrandsson Erlandsson et al. (2022) |  | 103-15-1 Ccp3-1 | 103-15-1 Ccp3-1 | [5 empty] | ore material | polished section | grab | mineral separate | [5 empty] | mineralisation |  |  |  | chalcopyrite, sphalerite, pyrite | [6 empty] | quartz, carbonates | polished sections | LA-ICPMS | ESI NWR213 Nd:YAG laser ablation system coupled to an Agilent 8800 QQQ ICP-MS | Montanuniversität Leoben, Austria | A 50 µm spot size was used with an on-mineral fluency of 2 – 3 J/cm2 for the sulfides with a repetition rate of 10 Hz. Helium carrier gas was used at a 0.75 L/min flow rate in the laser ablation cell. Background values are collected during a 30-s pre-ablation laser warm-up, which is followed by 60 s dwell time when the laser is active. Each laser ablation cycle is separated by a 30-s washout period. | USGS pressed powder polysulfide reference material MASS-1 (Wilson et al. 2002); sphalerite matrix-matched sinter pressed powder pellet reference material MUL-Zn S1 (Onuk et al. 2017) | 8.361772 | [13 empty] | 5.246386 | [11 empty] | 79.632858 | [25 empty] | 6.225915 |  |  |  | 5.797242 | [29 empty] | 32.188351 | [17 empty] | 0.412445 | [9 empty] | 16.194211 | [27 empty] | 222.81811 |  |  |  |  | 2025 | Bertrandsson Erlandsson V et al. (2025), Mineralium Deposita, 60:869–894 |  | POL, COD, ZMB, NAM
| DOF |  | Basin hydrothermal | Stratiform sediment-hosted Cu | stratiform sediment-hosted Cu-Co | Cu, Co | Ag, Au, Pb, Ni, Se, Re | Cu, Co, Ag, Au, Pb, Ni, Se, Re | Foltyn et al. (2022); Bertrandsson Erlandsson et al. (2022) |  | 103-15-1 Ccp4-1 | 103-15-1 Ccp4-1 | [5 empty] | ore material | polished section | grab | mineral separate | [5 empty] | mineralisation |  |  |  | chalcopyrite, sphalerite, pyrite | [6 empty] | quartz, carbonates | polished sections | LA-ICPMS | ESI NWR213 Nd:YAG laser ablation system coupled to an Agilent 8800 QQQ ICP-MS | Montanuniversität Leoben, Austria | A 50 µm spot size was used with an on-mineral fluency of 2 – 3 J/cm2 for the sulfides with a repetition rate of 10 Hz. Helium carrier gas was used at a 0.75 L/min flow rate in the laser ablation cell. Background values are collected during a 30-s pre-ablation laser warm-up, which is followed by 60 s dwell time when the laser is active. Each laser ablation cycle is separated by a 30-s washout period. | USGS pressed powder polysulfide reference material MASS-1 (Wilson et al. 2002); sphalerite matrix-matched sinter pressed powder pellet reference material MUL-Zn S1 (Onuk et al. 2017) | 7.621931 | [13 empty] | 5.435538 | [29 empty] | 0.568237 |  |  |  | 0.965327 |  |  |  | 6.251157 |  |  |  | 6.178669 | [23 empty] | 1.648207 | [5 empty] | 31.014263 | [17 empty] | 0.332978 |  |  |  | 26.788013 | [5 empty] | 18.739529 | [27 empty] | 237.933316 |  |  |  |  | 2025 | Bertrandsson Erlandsson V et al. (2025), Mineralium Deposita, 60:869–894 |  | POL, COD, ZMB, NAM
| DOF |  | Basin hydrothermal | Stratiform sediment-hosted Cu | stratiform sediment-hosted Cu-Co | Cu, Co | Ag, Au, Pb, Ni, Se, Re | Cu, Co, Ag, Au, Pb, Ni, Se, Re | Foltyn et al. (2022); Bertrandsson Erlandsson et al. (2022) |  | 103-15-1 Ccp5-1 | 103-15-1 Ccp5-1 | [5 empty] | ore material | polished section | grab | mineral separate | [5 empty] | mineralisation |  |  |  | chalcopyrite, sphalerite, pyrite | [6 empty] | quartz, carbonates | polished sections | LA-ICPMS | ESI NWR213 Nd:YAG laser ablation system coupled to an Agilent 8800 QQQ ICP-MS | Montanuniversität Leoben, Austria | A 50 µm spot size was used with an on-mineral fluency of 2 – 3 J/cm2 for the sulfides with a repetition rate of 10 Hz. Helium carrier gas was used at a 0.75 L/min flow rate in the laser ablation cell. Background values are collected during a 30-s pre-ablation laser warm-up, which is followed by 60 s dwell time when the laser is active. Each laser ablation cycle is separated by a 30-s washout period. | USGS pressed powder polysulfide reference material MASS-1 (Wilson et al. 2002); sphalerite matrix-matched sinter pressed powder pellet reference material MUL-Zn S1 (Onuk et al. 2017) | 8.717155 | [5 empty] | 0.024401 | [7 empty] | 7.70938 | [37 empty] | 3.466935 |  |  |  | 6.277439 | [29 empty] | 39.956954 | [27 empty] | 16.42696 | [7 empty] | 0.854779 | [19 empty] | 332.182881 |  |  |  |  | 2025 | Bertrandsson Erlandsson V et al. (2025), Mineralium Deposita, 60:869–894 |  | POL, COD, ZMB, NAM
| DOF |  | Basin hydrothermal | Stratiform sediment-hosted Cu | stratiform sediment-hosted Cu-Co | Cu, Co | Ag, Au, Pb, Ni, Se, Re | Cu, Co, Ag, Au, Pb, Ni, Se, Re | Foltyn et al. (2022); Bertrandsson Erlandsson et al. (2022) |  | 103-15-1 Ccp6-1 | 103-15-1 Ccp6-1 | [5 empty] | ore material | polished section | grab | mineral separate | [5 empty] | mineralisation |  |  |  | chalcopyrite, sphalerite, pyrite | [6 empty] | quartz, carbonates | polished sections | LA-ICPMS | ESI NWR213 Nd:YAG laser ablation system coupled to an Agilent 8800 QQQ ICP-MS | Montanuniversität Leoben, Austria | A 50 µm spot size was used with an on-mineral fluency of 2 – 3 J/cm2 for the sulfides with a repetition rate of 10 Hz. Helium carrier gas was used at a 0.75 L/min flow rate in the laser ablation cell. Background values are collected during a 30-s pre-ablation laser warm-up, which is followed by 60 s dwell time when the laser is active. Each laser ablation cycle is separated by a 30-s washout period. | USGS pressed powder polysulfide reference material MASS-1 (Wilson et al. 2002); sphalerite matrix-matched sinter pressed powder pellet reference material MUL-Zn S1 (Onuk et al. 2017) | 8.016321 | [13 empty] | 8.188564 | [37 empty] | 2.702189 |  |  |  | 7.911639 | [23 empty] | 3.292578 | [33 empty] | 15.926857 | [27 empty] | 214.673668 |  |  |  |  | 2025 | Bertrandsson Erlandsson V et al. (2025), Mineralium Deposita, 60:869–894 |  | POL, COD, ZMB, NAM
| DOF |  | Basin hydrothermal | Stratiform sediment-hosted Cu | stratiform sediment-hosted Cu-Co | Cu, Co | Ag, Au, Pb, Ni, Se, Re | Cu, Co, Ag, Au, Pb, Ni, Se, Re | Foltyn et al. (2022); Bertrandsson Erlandsson et al. (2022) |  | 103-15-1 Ccp7-1 | 103-15-1 Ccp7-1 | [5 empty] | ore material | polished section | grab | mineral separate | [5 empty] | mineralisation |  |  |  | chalcopyrite, sphalerite, pyrite | [6 empty] | quartz, carbonates | polished sections | LA-ICPMS | ESI NWR213 Nd:YAG laser ablation system coupled to an Agilent 8800 QQQ ICP-MS | Montanuniversität Leoben, Austria | A 50 µm spot size was used with an on-mineral fluency of 2 – 3 J/cm2 for the sulfides with a repetition rate of 10 Hz. Helium carrier gas was used at a 0.75 L/min flow rate in the laser ablation cell. Background values are collected during a 30-s pre-ablation laser warm-up, which is followed by 60 s dwell time when the laser is active. Each laser ablation cycle is separated by a 30-s washout period. | USGS pressed powder polysulfide reference material MASS-1 (Wilson et al. 2002); sphalerite matrix-matched sinter pressed powder pellet reference material MUL-Zn S1 (Onuk et al. 2017) | 7.831129 | [13 empty] | 7.04265 | [11 empty] | 85.400732 | [29 empty] | 12.490084 | [29 empty] | 37.966508 | [27 empty] | 15.274236 | [27 empty] | 220.676076 |  |  |  |  | 2025 | Bertrandsson Erlandsson V et al. (2025), Mineralium Deposita, 60:869–894 |  | POL, COD, ZMB, NAM
| DOF |  | Basin hydrothermal | Stratiform sediment-hosted Cu | stratiform sediment-hosted Cu-Co | Cu, Co | Ag, Au, Pb, Ni, Se, Re | Cu, Co, Ag, Au, Pb, Ni, Se, Re | Foltyn et al. (2022); Bertrandsson Erlandsson et al. (2022) |  | 103-15-1 Ccp8-1 | 103-15-1 Ccp8-1 | [5 empty] | ore material | polished section | grab | mineral separate | [5 empty] | mineralisation |  |  |  | chalcopyrite, sphalerite, pyrite | [6 empty] | quartz, carbonates | polished sections | LA-ICPMS | ESI NWR213 Nd:YAG laser ablation system coupled to an Agilent 8800 QQQ ICP-MS | Montanuniversität Leoben, Austria | A 50 µm spot size was used with an on-mineral fluency of 2 – 3 J/cm2 for the sulfides with a repetition rate of 10 Hz. Helium carrier gas was used at a 0.75 L/min flow rate in the laser ablation cell. Background values are collected during a 30-s pre-ablation laser warm-up, which is followed by 60 s dwell time when the laser is active. Each laser ablation cycle is separated by a 30-s washout period. | USGS pressed powder polysulfide reference material MASS-1 (Wilson et al. 2002); sphalerite matrix-matched sinter pressed powder pellet reference material MUL-Zn S1 (Onuk et al. 2017) | 4.466792 | [13 empty] | 0.308595 | [11 empty] | 31.062744 | [25 empty] | 7.183148 |  |  |  | 7.633414 | [13 empty] | 0.648191 | [15 empty] | 5.478217 | [21 empty] | 29.458165 | [5 empty] | 35.881446 | [19 empty] | 0.065893 | [7 empty] | 330.92598 |  |  |  |  | 2025 | Bertrandsson Erlandsson V et al. (2025), Mineralium Deposita, 60:869–894 |  | POL, COD, ZMB, NAM
| DOF |  | Basin hydrothermal | Stratiform sediment-hosted Cu | stratiform sediment-hosted Cu-Co | Cu, Co | Ag, Au, Pb, Ni, Se, Re | Cu, Co, Ag, Au, Pb, Ni, Se, Re | Foltyn et al. (2022); Bertrandsson Erlandsson et al. (2022) |  | 103-15-1 Ccp9-1 | 103-15-1 Ccp9-1 | [5 empty] | ore material | polished section | grab | mineral separate | [5 empty] | mineralisation |  |  |  | chalcopyrite, sphalerite, pyrite | [6 empty] | quartz, carbonates | polished sections | LA-ICPMS | ESI NWR213 Nd:YAG laser ablation system coupled to an Agilent 8800 QQQ ICP-MS | Montanuniversität Leoben, Austria | A 50 µm spot size was used with an on-mineral fluency of 2 – 3 J/cm2 for the sulfides with a repetition rate of 10 Hz. Helium carrier gas was used at a 0.75 L/min flow rate in the laser ablation cell. Background values are collected during a 30-s pre-ablation laser warm-up, which is followed by 60 s dwell time when the laser is active. Each laser ablation cycle is separated by a 30-s washout period. | USGS pressed powder polysulfide reference material MASS-1 (Wilson et al. 2002); sphalerite matrix-matched sinter pressed powder pellet reference material MUL-Zn S1 (Onuk et al. 2017) | 4.831109 | [13 empty] | 0.642696 | [37 empty] | 7.555666 |  |  |  | 7.236811 | [29 empty] | 6.198274 | [27 empty] | 33.30411 | [7 empty] | 0.515608 | [24 empty] | 2025 | Bertrandsson Erlandsson V et al. (2025), Mineralium Deposita, 60:869–894 |  | POL, COD, ZMB, NAM
| DOF |  | Basin hydrothermal | Stratiform sediment-hosted Cu | stratiform sediment-hosted Cu-Co | Cu, Co | Ag, Au, Pb, Ni, Se, Re | Cu, Co, Ag, Au, Pb, Ni, Se, Re | Foltyn et al. (2022); Bertrandsson Erlandsson et al. (2022) |  | 103-15-1 Ccp10-1 | 103-15-1 Ccp10-1 | [5 empty] | ore material | polished section | grab | mineral separate | [5 empty] | mineralisation |  |  |  | chalcopyrite, sphalerite, pyrite | [6 empty] | quartz, carbonates | polished sections | LA-ICPMS | ESI NWR213 Nd:YAG laser ablation system coupled to an Agilent 8800 QQQ ICP-MS | Montanuniversität Leoben, Austria | A 50 µm spot size was used with an on-mineral fluency of 2 – 3 J/cm2 for the sulfides with a repetition rate of 10 Hz. Helium carrier gas was used at a 0.75 L/min flow rate in the laser ablation cell. Background values are collected during a 30-s pre-ablation laser warm-up, which is followed by 60 s dwell time when the laser is active. Each laser ablation cycle is separated by a 30-s washout period. | USGS pressed powder polysulfide reference material MASS-1 (Wilson et al. 2002); sphalerite matrix-matched sinter pressed powder pellet reference material MUL-Zn S1 (Onuk et al. 2017) | 4.87192 | [13 empty] | 0.251994 | [11 empty] | 7.110172 | [25 empty] | 6.454146 |  |  |  | 7.165114 | [29 empty] | 2.942122 | [21 empty] | 19.579602 | [5 empty] | 32.574197 | [7 empty] | 0.487757 | [11 empty] | 0.049419 | [7 empty] | 349.479544 |  |  |  |  | 2025 | Bertrandsson Erlandsson V et al. (2025), Mineralium Deposita, 60:869–894 |  | POL, COD, ZMB, NAM
| DOF |  | Basin hydrothermal | Stratiform sediment-hosted Cu | stratiform sediment-hosted Cu-Co | Cu, Co | Ag, Au, Pb, Ni, Se, Re | Cu, Co, Ag, Au, Pb, Ni, Se, Re | Foltyn et al. (2022); Bertrandsson Erlandsson et al. (2022) |  | 103-15-1 Ccp11-1 | 103-15-1 Ccp11-1 | [5 empty] | ore material | polished section | grab | mineral separate | [5 empty] | mineralisation |  |  |  | chalcopyrite, sphalerite, pyrite | [6 empty] | quartz, carbonates | polished sections | LA-ICPMS | ESI NWR213 Nd:YAG laser ablation system coupled to an Agilent 8800 QQQ ICP-MS | Montanuniversität Leoben, Austria | A 50 µm spot size was used with an on-mineral fluency of 2 – 3 J/cm2 for the sulfides with a repetition rate of 10 Hz. Helium carrier gas was used at a 0.75 L/min flow rate in the laser ablation cell. Background values are collected during a 30-s pre-ablation laser warm-up, which is followed by 60 s dwell time when the laser is active. Each laser ablation cycle is separated by a 30-s washout period. | USGS pressed powder polysulfide reference material MASS-1 (Wilson et al. 2002); sphalerite matrix-matched sinter pressed powder pellet reference material MUL-Zn S1 (Onuk et al. 2017) | 5.1337 | [13 empty] | 0.486579 | [11 empty] | 7.619889 | [25 empty] | 5.289534 |  |  |  | 7.155257 | [29 empty] | 8.327735 | [21 empty] | 39.963197 | [5 empty] | 33.183883 | [27 empty] | 332.416621 |  |  |  |  | 2025 | Bertrandsson Erlandsson V et al. (2025), Mineralium Deposita, 60:869–894 |  | POL, COD, ZMB, NAM
| DOF |  | Basin hydrothermal | Stratiform sediment-hosted Cu | stratiform sediment-hosted Cu-Co | Cu, Co | Ag, Au, Pb, Ni, Se, Re | Cu, Co, Ag, Au, Pb, Ni, Se, Re | Foltyn et al. (2022); Bertrandsson Erlandsson et al. (2022) |  | 103-15-1 Ccp12-1 | 103-15-1 Ccp12-1 | [5 empty] | ore material | polished section | grab | mineral separate | [5 empty] | mineralisation |  |  |  | chalcopyrite, sphalerite, pyrite | [6 empty] | quartz, carbonates | polished sections | LA-ICPMS | ESI NWR213 Nd:YAG laser ablation system coupled to an Agilent 8800 QQQ ICP-MS | Montanuniversität Leoben, Austria | A 50 µm spot size was used with an on-mineral fluency of 2 – 3 J/cm2 for the sulfides with a repetition rate of 10 Hz. Helium carrier gas was used at a 0.75 L/min flow rate in the laser ablation cell. Background values are collected during a 30-s pre-ablation laser warm-up, which is followed by 60 s dwell time when the laser is active. Each laser ablation cycle is separated by a 30-s washout period. | USGS pressed powder polysulfide reference material MASS-1 (Wilson et al. 2002); sphalerite matrix-matched sinter pressed powder pellet reference material MUL-Zn S1 (Onuk et al. 2017) | 5.666828 | [13 empty] | 1.239215 | [11 empty] | 10.24471 | [25 empty] | 4.36012 |  |  |  | 6.882898 | [29 empty] | 18.76075 | [21 empty] | 33.450538 | [5 empty] | 32.651092 | [7 empty] | 0.555068 | [11 empty] | 0.05681 | [12 empty] | 2025 | Bertrandsson Erlandsson V et al. (2025), Mineralium Deposita, 60:869–894 |  | POL, COD, ZMB, NAM
| DOF |  | Basin hydrothermal | Stratiform sediment-hosted Cu | stratiform sediment-hosted Cu-Co | Cu, Co | Ag, Au, Pb, Ni, Se, Re | Cu, Co, Ag, Au, Pb, Ni, Se, Re | Foltyn et al. (2022); Bertrandsson Erlandsson et al. (2022) |  | 103-15-1 Ccp13-1 | 103-15-1 Ccp13-1 | [5 empty] | ore material | polished section | grab | mineral separate | [5 empty] | mineralisation |  |  |  | chalcopyrite, sphalerite, pyrite | [6 empty] | quartz, carbonates | polished sections | LA-ICPMS | ESI NWR213 Nd:YAG laser ablation system coupled to an Agilent 8800 QQQ ICP-MS | Montanuniversität Leoben, Austria | A 50 µm spot size was used with an on-mineral fluency of 2 – 3 J/cm2 for the sulfides with a repetition rate of 10 Hz. Helium carrier gas was used at a 0.75 L/min flow rate in the laser ablation cell. Background values are collected during a 30-s pre-ablation laser warm-up, which is followed by 60 s dwell time when the laser is active. Each laser ablation cycle is separated by a 30-s washout period. | USGS pressed powder polysulfide reference material MASS-1 (Wilson et al. 2002); sphalerite matrix-matched sinter pressed powder pellet reference material MUL-Zn S1 (Onuk et al. 2017) | 6.909268 | [13 empty] | 0.874862 | [37 empty] | 5.435925 |  |  |  | 7.406354 | [29 empty] | 11.858137 | [27 empty] | 33.462021 | [32 empty] | 2025 | Bertrandsson Erlandsson V et al. (2025), Mineralium Deposita, 60:869–894 |  | POL, COD, ZMB, NAM
| DOF |  | Basin hydrothermal | Stratiform sediment-hosted Cu | stratiform sediment-hosted Cu-Co | Cu, Co | Ag, Au, Pb, Ni, Se, Re | Cu, Co, Ag, Au, Pb, Ni, Se, Re | Foltyn et al. (2022); Bertrandsson Erlandsson et al. (2022) |  | 103-15-1 Ccp14-1 | 103-15-1 Ccp14-1 | [5 empty] | ore material | polished section | grab | mineral separate | [5 empty] | mineralisation |  |  |  | chalcopyrite, sphalerite, pyrite | [6 empty] | quartz, carbonates | polished sections | LA-ICPMS | ESI NWR213 Nd:YAG laser ablation system coupled to an Agilent 8800 QQQ ICP-MS | Montanuniversität Leoben, Austria | A 50 µm spot size was used with an on-mineral fluency of 2 – 3 J/cm2 for the sulfides with a repetition rate of 10 Hz. Helium carrier gas was used at a 0.75 L/min flow rate in the laser ablation cell. Background values are collected during a 30-s pre-ablation laser warm-up, which is followed by 60 s dwell time when the laser is active. Each laser ablation cycle is separated by a 30-s washout period. | USGS pressed powder polysulfide reference material MASS-1 (Wilson et al. 2002); sphalerite matrix-matched sinter pressed powder pellet reference material MUL-Zn S1 (Onuk et al. 2017) | 3.942786 | [13 empty] | 0.500267 | [29 empty] | 0.159469 | [7 empty] | 5.075121 |  |  |  | 7.521684 | [29 empty] | 5.037538 | [21 empty] | 29.139529 | [5 empty] | 28.238042 | [32 empty] | 2025 | Bertrandsson Erlandsson V et al. (2025), Mineralium Deposita, 60:869–894 |  | POL, COD, ZMB, NAM
| DOF |  | Basin hydrothermal | Stratiform sediment-hosted Cu | stratiform sediment-hosted Cu-Co | Cu, Co | Ag, Au, Pb, Ni, Se, Re | Cu, Co, Ag, Au, Pb, Ni, Se, Re | Foltyn et al. (2022); Bertrandsson Erlandsson et al. (2022) |  | 103-15-1 Ccp15-1 | 103-15-1 Ccp15-1 | [5 empty] | ore material | polished section | grab | mineral separate | [5 empty] | mineralisation |  |  |  | chalcopyrite, sphalerite, pyrite | [6 empty] | quartz, carbonates | polished sections | LA-ICPMS | ESI NWR213 Nd:YAG laser ablation system coupled to an Agilent 8800 QQQ ICP-MS | Montanuniversität Leoben, Austria | A 50 µm spot size was used with an on-mineral fluency of 2 – 3 J/cm2 for the sulfides with a repetition rate of 10 Hz. Helium carrier gas was used at a 0.75 L/min flow rate in the laser ablation cell. Background values are collected during a 30-s pre-ablation laser warm-up, which is followed by 60 s dwell time when the laser is active. Each laser ablation cycle is separated by a 30-s washout period. | USGS pressed powder polysulfide reference material MASS-1 (Wilson et al. 2002); sphalerite matrix-matched sinter pressed powder pellet reference material MUL-Zn S1 (Onuk et al. 2017) | 2.878799 | [13 empty] | 0.371882 | [37 empty] | 3.702236 |  |  |  | 7.979076 | [29 empty] | 4.803772 | [21 empty] | 28.374023 | [5 empty] | 37.296328 | [13 empty] | 0.03717 | [5 empty] | 0.230188 | [7 empty] | 408.455114 |  |  |  |  | 2025 | Bertrandsson Erlandsson V et al. (2025), Mineralium Deposita, 60:869–894 |  | POL, COD, ZMB, NAM
| DOF |  | Basin hydrothermal | Stratiform sediment-hosted Cu | stratiform sediment-hosted Cu-Co | Cu, Co | Ag, Au, Pb, Ni, Se, Re | Cu, Co, Ag, Au, Pb, Ni, Se, Re | Foltyn et al. (2022); Bertrandsson Erlandsson et al. (2022) |  | 103-15-1 Ccp16-1 | 103-15-1 Ccp16-1 | [5 empty] | ore material | polished section | grab | mineral separate | [5 empty] | mineralisation |  |  |  | chalcopyrite, sphalerite, pyrite | [6 empty] | quartz, carbonates | polished sections | LA-ICPMS | ESI NWR213 Nd:YAG laser ablation system coupled to an Agilent 8800 QQQ ICP-MS | Montanuniversität Leoben, Austria | A 50 µm spot size was used with an on-mineral fluency of 2 – 3 J/cm2 for the sulfides with a repetition rate of 10 Hz. Helium carrier gas was used at a 0.75 L/min flow rate in the laser ablation cell. Background values are collected during a 30-s pre-ablation laser warm-up, which is followed by 60 s dwell time when the laser is active. Each laser ablation cycle is separated by a 30-s washout period. | USGS pressed powder polysulfide reference material MASS-1 (Wilson et al. 2002); sphalerite matrix-matched sinter pressed powder pellet reference material MUL-Zn S1 (Onuk et al. 2017) | 10.251091 | [13 empty] | 17.229774 | [37 empty] | 7.708303 |  |  |  | 3.723504 | [29 empty] | 106.697083 | [17 empty] | 0.597151 |  |  |  | 25.041136 | [5 empty] | 13.956331 | [27 empty] | 356.761826 |  |  |  |  | 2025 | Bertrandsson Erlandsson V et al. (2025), Mineralium Deposita, 60:869–894 |  | POL, COD, ZMB, NAM
| DOF |  | Basin hydrothermal | Stratiform sediment-hosted Cu | stratiform sediment-hosted Cu-Co | Cu, Co | Ag, Au, Pb, Ni, Se, Re | Cu, Co, Ag, Au, Pb, Ni, Se, Re | Foltyn et al. (2022); Bertrandsson Erlandsson et al. (2022) |  | 103-15-1 Ccp17-1 | 103-15-1 Ccp17-1 | [5 empty] | ore material | polished section | grab | mineral separate | [5 empty] | mineralisation |  |  |  | chalcopyrite, sphalerite, pyrite | [6 empty] | quartz, carbonates | polished sections | LA-ICPMS | ESI NWR213 Nd:YAG laser ablation system coupled to an Agilent 8800 QQQ ICP-MS | Montanuniversität Leoben, Austria | A 50 µm spot size was used with an on-mineral fluency of 2 – 3 J/cm2 for the sulfides with a repetition rate of 10 Hz. Helium carrier gas was used at a 0.75 L/min flow rate in the laser ablation cell. Background values are collected during a 30-s pre-ablation laser warm-up, which is followed by 60 s dwell time when the laser is active. Each laser ablation cycle is separated by a 30-s washout period. | USGS pressed powder polysulfide reference material MASS-1 (Wilson et al. 2002); sphalerite matrix-matched sinter pressed powder pellet reference material MUL-Zn S1 (Onuk et al. 2017) | 10.855245 | [13 empty] | 16.839236 | [11 empty] | 67.210426 | [17 empty] | 2.018493 |  |  |  | 1.321909 |  |  |  | 7.113383 |  |  |  | 3.788647 | [23 empty] | 2.505876 | [5 empty] | 86.0079 | [17 empty] | 0.737762 | [9 empty] | 11.958864 | [27 empty] | 261.02354 |  |  |  |  | 2025 | Bertrandsson Erlandsson V et al. (2025), Mineralium Deposita, 60:869–894 |  | POL, COD, ZMB, NAM
| DOF |  | Basin hydrothermal | Stratiform sediment-hosted Cu | stratiform sediment-hosted Cu-Co | Cu, Co | Ag, Au, Pb, Ni, Se, Re | Cu, Co, Ag, Au, Pb, Ni, Se, Re | Foltyn et al. (2022); Bertrandsson Erlandsson et al. (2022) |  | 103-15-1 Ccp18-1 | 103-15-1 Ccp18-1 | [5 empty] | ore material | polished section | grab | mineral separate | [5 empty] | mineralisation |  |  |  | chalcopyrite, sphalerite, pyrite | [6 empty] | quartz, carbonates | polished sections | LA-ICPMS | ESI NWR213 Nd:YAG laser ablation system coupled to an Agilent 8800 QQQ ICP-MS | Montanuniversität Leoben, Austria | A 50 µm spot size was used with an on-mineral fluency of 2 – 3 J/cm2 for the sulfides with a repetition rate of 10 Hz. Helium carrier gas was used at a 0.75 L/min flow rate in the laser ablation cell. Background values are collected during a 30-s pre-ablation laser warm-up, which is followed by 60 s dwell time when the laser is active. Each laser ablation cycle is separated by a 30-s washout period. | USGS pressed powder polysulfide reference material MASS-1 (Wilson et al. 2002); sphalerite matrix-matched sinter pressed powder pellet reference material MUL-Zn S1 (Onuk et al. 2017) | 13.290831 | [13 empty] | 24.223104 | [37 empty] | 6.781559 |  |  |  | 4.550568 | [29 empty] | 138.42236 | [27 empty] | 13.103719 | [7 empty] | 1.415395 | [24 empty] | 2025 | Bertrandsson Erlandsson V et al. (2025), Mineralium Deposita, 60:869–894 |  | POL, COD, ZMB, NAM
| DOF |  | Basin hydrothermal | Stratiform sediment-hosted Cu | stratiform sediment-hosted Cu-Co | Cu, Co | Ag, Au, Pb, Ni, Se, Re | Cu, Co, Ag, Au, Pb, Ni, Se, Re | Foltyn et al. (2022); Bertrandsson Erlandsson et al. (2022) |  | 103-15-1 Ccp19-1 | 103-15-1 Ccp19-1 | [5 empty] | ore material | polished section | grab | mineral separate | [5 empty] | mineralisation |  |  |  | chalcopyrite, sphalerite, pyrite | [6 empty] | quartz, carbonates | polished sections | LA-ICPMS | ESI NWR213 Nd:YAG laser ablation system coupled to an Agilent 8800 QQQ ICP-MS | Montanuniversität Leoben, Austria | A 50 µm spot size was used with an on-mineral fluency of 2 – 3 J/cm2 for the sulfides with a repetition rate of 10 Hz. Helium carrier gas was used at a 0.75 L/min flow rate in the laser ablation cell. Background values are collected during a 30-s pre-ablation laser warm-up, which is followed by 60 s dwell time when the laser is active. Each laser ablation cycle is separated by a 30-s washout period. | USGS pressed powder polysulfide reference material MASS-1 (Wilson et al. 2002); sphalerite matrix-matched sinter pressed powder pellet reference material MUL-Zn S1 (Onuk et al. 2017) | 10.895629 | [13 empty] | 15.511501 | [11 empty] | 145.400931 | [25 empty] | 6.650225 |  |  |  | 4.609999 | [29 empty] | 94.081031 | [17 empty] | 0.758322 | [9 empty] | 14.033068 | [7 empty] | 0.585513 | [19 empty] | 381.967285 |  |  |  |  | 2025 | Bertrandsson Erlandsson V et al. (2025), Mineralium Deposita, 60:869–894 |  | POL, COD, ZMB, NAM
| DOF |  | Basin hydrothermal | Stratiform sediment-hosted Cu | stratiform sediment-hosted Cu-Co | Cu, Co | Ag, Au, Pb, Ni, Se, Re | Cu, Co, Ag, Au, Pb, Ni, Se, Re | Foltyn et al. (2022); Bertrandsson Erlandsson et al. (2022) |  | 103-15-1 Ccp20-1 | 103-15-1 Ccp20-1 | [5 empty] | ore material | polished section | grab | mineral separate | [5 empty] | mineralisation |  |  |  | chalcopyrite, sphalerite, pyrite | [6 empty] | quartz, carbonates | polished sections | LA-ICPMS | ESI NWR213 Nd:YAG laser ablation system coupled to an Agilent 8800 QQQ ICP-MS | Montanuniversität Leoben, Austria | A 50 µm spot size was used with an on-mineral fluency of 2 – 3 J/cm2 for the sulfides with a repetition rate of 10 Hz. Helium carrier gas was used at a 0.75 L/min flow rate in the laser ablation cell. Background values are collected during a 30-s pre-ablation laser warm-up, which is followed by 60 s dwell time when the laser is active. Each laser ablation cycle is separated by a 30-s washout period. | USGS pressed powder polysulfide reference material MASS-1 (Wilson et al. 2002); sphalerite matrix-matched sinter pressed powder pellet reference material MUL-Zn S1 (Onuk et al. 2017) | 10.602157 | [13 empty] | 14.016064 | [11 empty] | 64.779826 | [17 empty] | 2.055708 |  |  |  | 1.92403 |  |  |  | 5.812361 |  |  |  | 4.068924 | [23 empty] | 2.677689 | [5 empty] | 76.252808 | [17 empty] | 0.658116 | [9 empty] | 14.000093 | [27 empty] | 338.913019 |  |  |  |  | 2025 | Bertrandsson Erlandsson V et al. (2025), Mineralium Deposita, 60:869–894 |  | POL, COD, ZMB, NAM
| DOF |  | Basin hydrothermal | Stratiform sediment-hosted Cu | stratiform sediment-hosted Cu-Co | Cu, Co | Ag, Au, Pb, Ni, Se, Re | Cu, Co, Ag, Au, Pb, Ni, Se, Re | Foltyn et al. (2022); Bertrandsson Erlandsson et al. (2022) |  | 103-15-1 Ccp21-1 | 103-15-1 Ccp21-1 | [5 empty] | ore material | polished section | grab | mineral separate | [5 empty] | mineralisation |  |  |  | chalcopyrite, sphalerite, pyrite | [6 empty] | quartz, carbonates | polished sections | LA-ICPMS | ESI NWR213 Nd:YAG laser ablation system coupled to an Agilent 8800 QQQ ICP-MS | Montanuniversität Leoben, Austria | A 50 µm spot size was used with an on-mineral fluency of 2 – 3 J/cm2 for the sulfides with a repetition rate of 10 Hz. Helium carrier gas was used at a 0.75 L/min flow rate in the laser ablation cell. Background values are collected during a 30-s pre-ablation laser warm-up, which is followed by 60 s dwell time when the laser is active. Each laser ablation cycle is separated by a 30-s washout period. | USGS pressed powder polysulfide reference material MASS-1 (Wilson et al. 2002); sphalerite matrix-matched sinter pressed powder pellet reference material MUL-Zn S1 (Onuk et al. 2017) | 10.565897 | [13 empty] | 12.782249 | [11 empty] | 124.502973 | [17 empty] | 2.368214 |  |  |  | 2.564795 |  |  |  | 4.353204 |  |  |  | 4.24586 | [23 empty] | 5.641353 | [5 empty] | 74.159343 | [17 empty] | 0.434387 | [9 empty] | 12.80262 | [27 empty] | 318.582852 |  |  |  |  | 2025 | Bertrandsson Erlandsson V et al. (2025), Mineralium Deposita, 60:869–894 |  | POL, COD, ZMB, NAM
| DOF |  | Basin hydrothermal | Stratiform sediment-hosted Cu | stratiform sediment-hosted Cu-Co | Cu, Co | Ag, Au, Pb, Ni, Se, Re | Cu, Co, Ag, Au, Pb, Ni, Se, Re | Foltyn et al. (2022); Bertrandsson Erlandsson et al. (2022) |  | 103-15-1 Ccp22-1 | 103-15-1 Ccp22-1 | [5 empty] | ore material | polished section | grab | mineral separate | [5 empty] | mineralisation |  |  |  | chalcopyrite, sphalerite, pyrite | [6 empty] | quartz, carbonates | polished sections | LA-ICPMS | ESI NWR213 Nd:YAG laser ablation system coupled to an Agilent 8800 QQQ ICP-MS | Montanuniversität Leoben, Austria | A 50 µm spot size was used with an on-mineral fluency of 2 – 3 J/cm2 for the sulfides with a repetition rate of 10 Hz. Helium carrier gas was used at a 0.75 L/min flow rate in the laser ablation cell. Background values are collected during a 30-s pre-ablation laser warm-up, which is followed by 60 s dwell time when the laser is active. Each laser ablation cycle is separated by a 30-s washout period. | USGS pressed powder polysulfide reference material MASS-1 (Wilson et al. 2002); sphalerite matrix-matched sinter pressed powder pellet reference material MUL-Zn S1 (Onuk et al. 2017) | 10.957839 | [5 empty] | 0.033772 | [7 empty] | 20.997079 | [29 empty] | 1.328146 |  |  |  | 1.296349 |  |  |  | 4.069843 |  |  |  | 4.821314 | [23 empty] | 4.138914 | [5 empty] | 97.927108 | [21 empty] | 25.476142 | [5 empty] | 15.562747 | [27 empty] | 381.810311 |  |  |  |  | 2025 | Bertrandsson Erlandsson V et al. (2025), Mineralium Deposita, 60:869–894 |  | POL, COD, ZMB, NAM
| DOF |  | Basin hydrothermal | Stratiform sediment-hosted Cu | stratiform sediment-hosted Cu-Co | Cu, Co | Ag, Au, Pb, Ni, Se, Re | Cu, Co, Ag, Au, Pb, Ni, Se, Re | Foltyn et al. (2022); Bertrandsson Erlandsson et al. (2022) |  | 103-15-1 Ccp23-1 | 103-15-1 Ccp23-1 | [5 empty] | ore material | polished section | grab | mineral separate | [5 empty] | mineralisation |  |  |  | chalcopyrite, sphalerite, pyrite | [6 empty] | quartz, carbonates | polished sections | LA-ICPMS | ESI NWR213 Nd:YAG laser ablation system coupled to an Agilent 8800 QQQ ICP-MS | Montanuniversität Leoben, Austria | A 50 µm spot size was used with an on-mineral fluency of 2 – 3 J/cm2 for the sulfides with a repetition rate of 10 Hz. Helium carrier gas was used at a 0.75 L/min flow rate in the laser ablation cell. Background values are collected during a 30-s pre-ablation laser warm-up, which is followed by 60 s dwell time when the laser is active. Each laser ablation cycle is separated by a 30-s washout period. | USGS pressed powder polysulfide reference material MASS-1 (Wilson et al. 2002); sphalerite matrix-matched sinter pressed powder pellet reference material MUL-Zn S1 (Onuk et al. 2017) | 11.475656 | [13 empty] | 5.725582 | [29 empty] | 1.934944 | [7 empty] | 4.198343 |  |  |  | 2.275723 | [29 empty] | 63.636027 | [17 empty] | 0.644621 |  |  |  | 18.324156 | [5 empty] | 13.730133 | [27 empty] | 362.447122 |  |  |  |  | 2025 | Bertrandsson Erlandsson V et al. (2025), Mineralium Deposita, 60:869–894 |  | POL, COD, ZMB, NAM
| DOF |  | Basin hydrothermal | Stratiform sediment-hosted Cu | stratiform sediment-hosted Cu-Co | Cu, Co | Ag, Au, Pb, Ni, Se, Re | Cu, Co, Ag, Au, Pb, Ni, Se, Re | Foltyn et al. (2022); Bertrandsson Erlandsson et al. (2022) |  | 103-15-1 Ccp24-1 | 103-15-1 Ccp24-1 | [5 empty] | ore material | polished section | grab | mineral separate | [5 empty] | mineralisation |  |  |  | chalcopyrite, sphalerite, pyrite | [6 empty] | quartz, carbonates | polished sections | LA-ICPMS | ESI NWR213 Nd:YAG laser ablation system coupled to an Agilent 8800 QQQ ICP-MS | Montanuniversität Leoben, Austria | A 50 µm spot size was used with an on-mineral fluency of 2 – 3 J/cm2 for the sulfides with a repetition rate of 10 Hz. Helium carrier gas was used at a 0.75 L/min flow rate in the laser ablation cell. Background values are collected during a 30-s pre-ablation laser warm-up, which is followed by 60 s dwell time when the laser is active. Each laser ablation cycle is separated by a 30-s washout period. | USGS pressed powder polysulfide reference material MASS-1 (Wilson et al. 2002); sphalerite matrix-matched sinter pressed powder pellet reference material MUL-Zn S1 (Onuk et al. 2017) | 14.198489 | [13 empty] | 9.844834 | [11 empty] | 125.404688 | [25 empty] | 3.706892 |  |  |  | 2.940101 | [23 empty] | 6.198696 | [5 empty] | 95.692651 | [17 empty] | 0.98401 |  |  |  | 21.782404 | [5 empty] | 14.632393 | [32 empty] | 2025 | Bertrandsson Erlandsson V et al. (2025), Mineralium Deposita, 60:869–894 |  | POL, COD, ZMB, NAM
| DOF |  | Basin hydrothermal | Stratiform sediment-hosted Cu | stratiform sediment-hosted Cu-Co | Cu, Co | Ag, Au, Pb, Ni, Se, Re | Cu, Co, Ag, Au, Pb, Ni, Se, Re | Foltyn et al. (2022); Bertrandsson Erlandsson et al. (2022) |  | 103-15-1 Ccp25-1 | 103-15-1 Ccp25-1 | [5 empty] | ore material | polished section | grab | mineral separate | [5 empty] | mineralisation |  |  |  | chalcopyrite, sphalerite, pyrite | [6 empty] | quartz, carbonates | polished sections | LA-ICPMS | ESI NWR213 Nd:YAG laser ablation system coupled to an Agilent 8800 QQQ ICP-MS | Montanuniversität Leoben, Austria | A 50 µm spot size was used with an on-mineral fluency of 2 – 3 J/cm2 for the sulfides with a repetition rate of 10 Hz. Helium carrier gas was used at a 0.75 L/min flow rate in the laser ablation cell. Background values are collected during a 30-s pre-ablation laser warm-up, which is followed by 60 s dwell time when the laser is active. Each laser ablation cycle is separated by a 30-s washout period. | USGS pressed powder polysulfide reference material MASS-1 (Wilson et al. 2002); sphalerite matrix-matched sinter pressed powder pellet reference material MUL-Zn S1 (Onuk et al. 2017) | 13.907633 | [13 empty] | 8.241353 | [11 empty] | 99.211234 | [29 empty] | 2.413544 | [29 empty] | 74.589611 | [17 empty] | 0.835191 | [9 empty] | 12.936726 | [27 empty] | 266.064108 |  |  |  |  | 2025 | Bertrandsson Erlandsson V et al. (2025), Mineralium Deposita, 60:869–894 |  | POL, COD, ZMB, NAM
| DOF |  | Basin hydrothermal | Stratiform sediment-hosted Cu | stratiform sediment-hosted Cu-Co | Cu, Co | Ag, Au, Pb, Ni, Se, Re | Cu, Co, Ag, Au, Pb, Ni, Se, Re | Foltyn et al. (2022); Bertrandsson Erlandsson et al. (2022) |  | 103-15-1 Ccp26-1 | 103-15-1 Ccp26-1 | [5 empty] | ore material | polished section | grab | mineral separate | [5 empty] | mineralisation |  |  |  | chalcopyrite, sphalerite, pyrite | [6 empty] | quartz, carbonates | polished sections | LA-ICPMS | ESI NWR213 Nd:YAG laser ablation system coupled to an Agilent 8800 QQQ ICP-MS | Montanuniversität Leoben, Austria | A 50 µm spot size was used with an on-mineral fluency of 2 – 3 J/cm2 for the sulfides with a repetition rate of 10 Hz. Helium carrier gas was used at a 0.75 L/min flow rate in the laser ablation cell. Background values are collected during a 30-s pre-ablation laser warm-up, which is followed by 60 s dwell time when the laser is active. Each laser ablation cycle is separated by a 30-s washout period. | USGS pressed powder polysulfide reference material MASS-1 (Wilson et al. 2002); sphalerite matrix-matched sinter pressed powder pellet reference material MUL-Zn S1 (Onuk et al. 2017) | 11.724744 | [13 empty] | 7.963845 | [11 empty] | 45.999712 | [17 empty] | 2.652986 | [11 empty] | 2.148679 | [23 empty] | 2.919914 | [5 empty] | 69.07807 | [17 empty] | 0.754692 | [9 empty] | 17.87462 | [27 empty] | 291.796959 |  |  |  |  | 2025 | Bertrandsson Erlandsson V et al. (2025), Mineralium Deposita, 60:869–894 |  | POL, COD, ZMB, NAM
| DOF |  | Basin hydrothermal | Stratiform sediment-hosted Cu | stratiform sediment-hosted Cu-Co | Cu, Co | Ag, Au, Pb, Ni, Se, Re | Cu, Co, Ag, Au, Pb, Ni, Se, Re | Foltyn et al. (2022); Bertrandsson Erlandsson et al. (2022) |  | 103-15-1 Ccp27-1 | 103-15-1 Ccp27-1 | [5 empty] | ore material | polished section | grab | mineral separate | [5 empty] | mineralisation |  |  |  | chalcopyrite, sphalerite, pyrite | [6 empty] | quartz, carbonates | polished sections | LA-ICPMS | ESI NWR213 Nd:YAG laser ablation system coupled to an Agilent 8800 QQQ ICP-MS | Montanuniversität Leoben, Austria | A 50 µm spot size was used with an on-mineral fluency of 2 – 3 J/cm2 for the sulfides with a repetition rate of 10 Hz. Helium carrier gas was used at a 0.75 L/min flow rate in the laser ablation cell. Background values are collected during a 30-s pre-ablation laser warm-up, which is followed by 60 s dwell time when the laser is active. Each laser ablation cycle is separated by a 30-s washout period. | USGS pressed powder polysulfide reference material MASS-1 (Wilson et al. 2002); sphalerite matrix-matched sinter pressed powder pellet reference material MUL-Zn S1 (Onuk et al. 2017) | 13.676127 | [25 empty] | 94.295622 | [17 empty] | 2.18976 |  |  |  | 2.632305 | [7 empty] | 2.348859 | [23 empty] | 5.150527 | [33 empty] | 16.368716 | [27 empty] | 266.305215 |  |  |  |  | 2025 | Bertrandsson Erlandsson V et al. (2025), Mineralium Deposita, 60:869–894 |  | POL, COD, ZMB, NAM
| DOF |  | Basin hydrothermal | Stratiform sediment-hosted Cu | stratiform sediment-hosted Cu-Co | Cu, Co | Ag, Au, Pb, Ni, Se, Re | Cu, Co, Ag, Au, Pb, Ni, Se, Re | Foltyn et al. (2022); Bertrandsson Erlandsson et al. (2022) |  | 103-15-1 Ccp28-1 | 103-15-1 Ccp28-1 | [5 empty] | ore material | polished section | grab | mineral separate | [5 empty] | mineralisation |  |  |  | chalcopyrite, sphalerite, pyrite | [6 empty] | quartz, carbonates | polished sections | LA-ICPMS | ESI NWR213 Nd:YAG laser ablation system coupled to an Agilent 8800 QQQ ICP-MS | Montanuniversität Leoben, Austria | A 50 µm spot size was used with an on-mineral fluency of 2 – 3 J/cm2 for the sulfides with a repetition rate of 10 Hz. Helium carrier gas was used at a 0.75 L/min flow rate in the laser ablation cell. Background values are collected during a 30-s pre-ablation laser warm-up, which is followed by 60 s dwell time when the laser is active. Each laser ablation cycle is separated by a 30-s washout period. | USGS pressed powder polysulfide reference material MASS-1 (Wilson et al. 2002); sphalerite matrix-matched sinter pressed powder pellet reference material MUL-Zn S1 (Onuk et al. 2017) | 13.96959 | [13 empty] | 11.423091 | [11 empty] | 164.229991 | [17 empty] | 3.800878 |  |  |  | 2.614939 | [7 empty] | 2.001852 | [29 empty] | 110.787755 | [17 empty] | 0.849044 | [9 empty] | 12.73216 | [27 empty] | 246.816518 |  |  |  |  | 2025 | Bertrandsson Erlandsson V et al. (2025), Mineralium Deposita, 60:869–894 |  | POL, COD, ZMB, NAM
| DOF |  | Basin hydrothermal | Stratiform sediment-hosted Cu | stratiform sediment-hosted Cu-Co | Cu, Co | Ag, Au, Pb, Ni, Se, Re | Cu, Co, Ag, Au, Pb, Ni, Se, Re | Foltyn et al. (2022); Bertrandsson Erlandsson et al. (2022) |  | 103-19-1B Ccp1-1 | 103-19-1B Ccp1-1 | [5 empty] | ore material | polished section | grab | mineral separate | [5 empty] | mineralisation |  |  |  | chalcopyrite, sphalerite, pyrite | [6 empty] | quartz, carbonates | polished sections | LA-ICPMS | ESI NWR213 Nd:YAG laser ablation system coupled to an Agilent 8800 QQQ ICP-MS | Montanuniversität Leoben, Austria | A 50 µm spot size was used with an on-mineral fluency of 2 – 3 J/cm2 for the sulfides with a repetition rate of 10 Hz. Helium carrier gas was used at a 0.75 L/min flow rate in the laser ablation cell. Background values are collected during a 30-s pre-ablation laser warm-up, which is followed by 60 s dwell time when the laser is active. Each laser ablation cycle is separated by a 30-s washout period. | USGS pressed powder polysulfide reference material MASS-1 (Wilson et al. 2002); sphalerite matrix-matched sinter pressed powder pellet reference material MUL-Zn S1 (Onuk et al. 2017) | 10.232082 | [13 empty] | 1.198897 | [11 empty] | 4.571225 | [17 empty] | 0.095046 | [7 empty] | 13.688422 |  |  |  | 26.797089 | [23 empty] | 7.40762 | [5 empty] | 6.532703 | [21 empty] | 42.226173 | [5 empty] | 107.398751 | [27 empty] | 332.719126 |  |  |  |  | 2025 | Bertrandsson Erlandsson V et al. (2025), Mineralium Deposita, 60:869–894 |  | POL, COD, ZMB, NAM
| DOF |  | Basin hydrothermal | Stratiform sediment-hosted Cu | stratiform sediment-hosted Cu-Co | Cu, Co | Ag, Au, Pb, Ni, Se, Re | Cu, Co, Ag, Au, Pb, Ni, Se, Re | Foltyn et al. (2022); Bertrandsson Erlandsson et al. (2022) |  | 103-19-1B Ccp2-1 | 103-19-1B Ccp2-1 | [5 empty] | ore material | polished section | grab | mineral separate | [5 empty] | mineralisation |  |  |  | chalcopyrite, sphalerite, pyrite | [6 empty] | quartz, carbonates | polished sections | LA-ICPMS | ESI NWR213 Nd:YAG laser ablation system coupled to an Agilent 8800 QQQ ICP-MS | Montanuniversität Leoben, Austria | A 50 µm spot size was used with an on-mineral fluency of 2 – 3 J/cm2 for the sulfides with a repetition rate of 10 Hz. Helium carrier gas was used at a 0.75 L/min flow rate in the laser ablation cell. Background values are collected during a 30-s pre-ablation laser warm-up, which is followed by 60 s dwell time when the laser is active. Each laser ablation cycle is separated by a 30-s washout period. | USGS pressed powder polysulfide reference material MASS-1 (Wilson et al. 2002); sphalerite matrix-matched sinter pressed powder pellet reference material MUL-Zn S1 (Onuk et al. 2017) | 9.028229 | [25 empty] | 4.773664 | [17 empty] | 0.220487 |  |  |  | 0.660819 |  |  |  | 10.031924 |  |  |  | 25.652688 | [23 empty] | 5.989092 | [27 empty] | 44.594029 | [5 empty] | 79.281937 | [27 empty] | 346.42186 |  |  |  |  | 2025 | Bertrandsson Erlandsson V et al. (2025), Mineralium Deposita, 60:869–894 |  | POL, COD, ZMB, NAM
| DOF |  | Basin hydrothermal | Stratiform sediment-hosted Cu | stratiform sediment-hosted Cu-Co | Cu, Co | Ag, Au, Pb, Ni, Se, Re | Cu, Co, Ag, Au, Pb, Ni, Se, Re | Foltyn et al. (2022); Bertrandsson Erlandsson et al. (2022) |  | 103-19-1B Ccp3-1 | 103-19-1B Ccp3-1 | [5 empty] | ore material | polished section | grab | mineral separate | [5 empty] | mineralisation |  |  |  | chalcopyrite, sphalerite, pyrite | [6 empty] | quartz, carbonates | polished sections | LA-ICPMS | ESI NWR213 Nd:YAG laser ablation system coupled to an Agilent 8800 QQQ ICP-MS | Montanuniversität Leoben, Austria | A 50 µm spot size was used with an on-mineral fluency of 2 – 3 J/cm2 for the sulfides with a repetition rate of 10 Hz. Helium carrier gas was used at a 0.75 L/min flow rate in the laser ablation cell. Background values are collected during a 30-s pre-ablation laser warm-up, which is followed by 60 s dwell time when the laser is active. Each laser ablation cycle is separated by a 30-s washout period. | USGS pressed powder polysulfide reference material MASS-1 (Wilson et al. 2002); sphalerite matrix-matched sinter pressed powder pellet reference material MUL-Zn S1 (Onuk et al. 2017) | 9.43666 | [13 empty] | 0.465518 | [11 empty] | 7.953011 | [17 empty] | 0.25136 | [7 empty] | 9.991731 |  |  |  | 23.30756 | [23 empty] | 6.757765 | [27 empty] | 42.95653 | [5 empty] | 129.116422 | [32 empty] | 2025 | Bertrandsson Erlandsson V et al. (2025), Mineralium Deposita, 60:869–894 |  | POL, COD, ZMB, NAM
| DOF |  | Basin hydrothermal | Stratiform sediment-hosted Cu | stratiform sediment-hosted Cu-Co | Cu, Co | Ag, Au, Pb, Ni, Se, Re | Cu, Co, Ag, Au, Pb, Ni, Se, Re | Foltyn et al. (2022); Bertrandsson Erlandsson et al. (2022) |  | 103-19-1B Ccp4-1 | 103-19-1B Ccp4-1 | [5 empty] | ore material | polished section | grab | mineral separate | [5 empty] | mineralisation |  |  |  | chalcopyrite, sphalerite, pyrite | [6 empty] | quartz, carbonates | polished sections | LA-ICPMS | ESI NWR213 Nd:YAG laser ablation system coupled to an Agilent 8800 QQQ ICP-MS | Montanuniversität Leoben, Austria | A 50 µm spot size was used with an on-mineral fluency of 2 – 3 J/cm2 for the sulfides with a repetition rate of 10 Hz. Helium carrier gas was used at a 0.75 L/min flow rate in the laser ablation cell. Background values are collected during a 30-s pre-ablation laser warm-up, which is followed by 60 s dwell time when the laser is active. Each laser ablation cycle is separated by a 30-s washout period. | USGS pressed powder polysulfide reference material MASS-1 (Wilson et al. 2002); sphalerite matrix-matched sinter pressed powder pellet reference material MUL-Zn S1 (Onuk et al. 2017) | 10.078119 | [43 empty] | 0.254482 |  |  |  | 0.730673 |  |  |  | 9.95103 |  |  |  | 24.409284 | [13 empty] | 1.417789 | [37 empty] | 37.147417 | [5 empty] | 100.172258 | [27 empty] | 365.662225 |  |  |  |  | 2025 | Bertrandsson Erlandsson V et al. (2025), Mineralium Deposita, 60:869–894 |  | POL, COD, ZMB, NAM
| DOF |  | Basin hydrothermal | Stratiform sediment-hosted Cu | stratiform sediment-hosted Cu-Co | Cu, Co | Ag, Au, Pb, Ni, Se, Re | Cu, Co, Ag, Au, Pb, Ni, Se, Re | Foltyn et al. (2022); Bertrandsson Erlandsson et al. (2022) |  | 103-19-1B Ccp5-1 | 103-19-1B Ccp5-1 | [5 empty] | ore material | polished section | grab | mineral separate | [5 empty] | mineralisation |  |  |  | chalcopyrite, sphalerite, pyrite | [6 empty] | quartz, carbonates | polished sections | LA-ICPMS | ESI NWR213 Nd:YAG laser ablation system coupled to an Agilent 8800 QQQ ICP-MS | Montanuniversität Leoben, Austria | A 50 µm spot size was used with an on-mineral fluency of 2 – 3 J/cm2 for the sulfides with a repetition rate of 10 Hz. Helium carrier gas was used at a 0.75 L/min flow rate in the laser ablation cell. Background values are collected during a 30-s pre-ablation laser warm-up, which is followed by 60 s dwell time when the laser is active. Each laser ablation cycle is separated by a 30-s washout period. | USGS pressed powder polysulfide reference material MASS-1 (Wilson et al. 2002); sphalerite matrix-matched sinter pressed powder pellet reference material MUL-Zn S1 (Onuk et al. 2017) | 9.480287 | [13 empty] | 0.26553 | [33 empty] | 0.653859 |  |  |  | 8.679143 |  |  |  | 23.963238 | [29 empty] | 1.160944 | [21 empty] | 59.025243 | [5 empty] | 130.921836 | [32 empty] | 2025 | Bertrandsson Erlandsson V et al. (2025), Mineralium Deposita, 60:869–894 |  | POL, COD, ZMB, NAM
| DOF |  | Basin hydrothermal | Stratiform sediment-hosted Cu | stratiform sediment-hosted Cu-Co | Cu, Co | Ag, Au, Pb, Ni, Se, Re | Cu, Co, Ag, Au, Pb, Ni, Se, Re | Foltyn et al. (2022); Bertrandsson Erlandsson et al. (2022) |  | 103-19-1B Ccp6-1 | 103-19-1B Ccp6-1 | [5 empty] | ore material | polished section | grab | mineral separate | [5 empty] | mineralisation |  |  |  | chalcopyrite, sphalerite, pyrite | [6 empty] | quartz, carbonates | polished sections | LA-ICPMS | ESI NWR213 Nd:YAG laser ablation system coupled to an Agilent 8800 QQQ ICP-MS | Montanuniversität Leoben, Austria | A 50 µm spot size was used with an on-mineral fluency of 2 – 3 J/cm2 for the sulfides with a repetition rate of 10 Hz. Helium carrier gas was used at a 0.75 L/min flow rate in the laser ablation cell. Background values are collected during a 30-s pre-ablation laser warm-up, which is followed by 60 s dwell time when the laser is active. Each laser ablation cycle is separated by a 30-s washout period. | USGS pressed powder polysulfide reference material MASS-1 (Wilson et al. 2002); sphalerite matrix-matched sinter pressed powder pellet reference material MUL-Zn S1 (Onuk et al. 2017) | 9.426147 | [43 empty] | 0.293673 |  |  |  | 0.483778 |  |  |  | 7.060664 |  |  |  | 22.508857 | [51 empty] | 41.588723 | [5 empty] | 98.033752 | [27 empty] | 357.615219 |  |  |  |  | 2025 | Bertrandsson Erlandsson V et al. (2025), Mineralium Deposita, 60:869–894 |  | POL, COD, ZMB, NAM
| DOF |  | Basin hydrothermal | Stratiform sediment-hosted Cu | stratiform sediment-hosted Cu-Co | Cu, Co | Ag, Au, Pb, Ni, Se, Re | Cu, Co, Ag, Au, Pb, Ni, Se, Re | Foltyn et al. (2022); Bertrandsson Erlandsson et al. (2022) |  | 103-19-1B Ccp7-1 | 103-19-1B Ccp7-1 | [5 empty] | ore material | polished section | grab | mineral separate | [5 empty] | mineralisation |  |  |  | chalcopyrite, sphalerite, pyrite | [6 empty] | quartz, carbonates | polished sections | LA-ICPMS | ESI NWR213 Nd:YAG laser ablation system coupled to an Agilent 8800 QQQ ICP-MS | Montanuniversität Leoben, Austria | A 50 µm spot size was used with an on-mineral fluency of 2 – 3 J/cm2 for the sulfides with a repetition rate of 10 Hz. Helium carrier gas was used at a 0.75 L/min flow rate in the laser ablation cell. Background values are collected during a 30-s pre-ablation laser warm-up, which is followed by 60 s dwell time when the laser is active. Each laser ablation cycle is separated by a 30-s washout period. | USGS pressed powder polysulfide reference material MASS-1 (Wilson et al. 2002); sphalerite matrix-matched sinter pressed powder pellet reference material MUL-Zn S1 (Onuk et al. 2017) | 8.605206 | [13 empty] | 0.584838 | [33 empty] | 0.695211 |  |  |  | 7.0988 |  |  |  | 19.390846 | [13 empty] | 0.487278 | [15 empty] | 3.10053 | [21 empty] | 39.656178 | [5 empty] | 101.160055 | [32 empty] | 2025 | Bertrandsson Erlandsson V et al. (2025), Mineralium Deposita, 60:869–894 |  | POL, COD, ZMB, NAM
| DOF |  | Basin hydrothermal | Stratiform sediment-hosted Cu | stratiform sediment-hosted Cu-Co | Cu, Co | Ag, Au, Pb, Ni, Se, Re | Cu, Co, Ag, Au, Pb, Ni, Se, Re | Foltyn et al. (2022); Bertrandsson Erlandsson et al. (2022) |  | 103-19-1B Ccp8-1 | 103-19-1B Ccp8-1 | [5 empty] | ore material | polished section | grab | mineral separate | [5 empty] | mineralisation |  |  |  | chalcopyrite, sphalerite, pyrite | [6 empty] | quartz, carbonates | polished sections | LA-ICPMS | ESI NWR213 Nd:YAG laser ablation system coupled to an Agilent 8800 QQQ ICP-MS | Montanuniversität Leoben, Austria | A 50 µm spot size was used with an on-mineral fluency of 2 – 3 J/cm2 for the sulfides with a repetition rate of 10 Hz. Helium carrier gas was used at a 0.75 L/min flow rate in the laser ablation cell. Background values are collected during a 30-s pre-ablation laser warm-up, which is followed by 60 s dwell time when the laser is active. Each laser ablation cycle is separated by a 30-s washout period. | USGS pressed powder polysulfide reference material MASS-1 (Wilson et al. 2002); sphalerite matrix-matched sinter pressed powder pellet reference material MUL-Zn S1 (Onuk et al. 2017) | 10.374143 | [25 empty] | 3.962958 | [17 empty] | 0.130522 |  |  |  | 0.494398 |  |  |  | 7.657042 |  |  |  | 20.920648 | [23 empty] | 3.249419 | [27 empty] | 32.251584 | [5 empty] | 58.627088 | [27 empty] | 311.09965 |  |  |  |  | 2025 | Bertrandsson Erlandsson V et al. (2025), Mineralium Deposita, 60:869–894 |  | POL, COD, ZMB, NAM
| DOF |  | Basin hydrothermal | Stratiform sediment-hosted Cu | stratiform sediment-hosted Cu-Co | Cu, Co | Ag, Au, Pb, Ni, Se, Re | Cu, Co, Ag, Au, Pb, Ni, Se, Re | Foltyn et al. (2022); Bertrandsson Erlandsson et al. (2022) |  | 103-19-1B Ccp9-1 | 103-19-1B Ccp9-1 | [5 empty] | ore material | polished section | grab | mineral separate | [5 empty] | mineralisation |  |  |  | chalcopyrite, sphalerite, pyrite | [6 empty] | quartz, carbonates | polished sections | LA-ICPMS | ESI NWR213 Nd:YAG laser ablation system coupled to an Agilent 8800 QQQ ICP-MS | Montanuniversität Leoben, Austria | A 50 µm spot size was used with an on-mineral fluency of 2 – 3 J/cm2 for the sulfides with a repetition rate of 10 Hz. Helium carrier gas was used at a 0.75 L/min flow rate in the laser ablation cell. Background values are collected during a 30-s pre-ablation laser warm-up, which is followed by 60 s dwell time when the laser is active. Each laser ablation cycle is separated by a 30-s washout period. | USGS pressed powder polysulfide reference material MASS-1 (Wilson et al. 2002); sphalerite matrix-matched sinter pressed powder pellet reference material MUL-Zn S1 (Onuk et al. 2017) | 8.822359 | [13 empty] | 0.962007 | [29 empty] | 0.203497 |  |  |  | 0.472749 |  |  |  | 5.456495 |  |  |  | 19.466615 | [29 empty] | 3.550636 | [21 empty] | 33.409508 | [5 empty] | 98.446281 | [13 empty] | 0.024668 | [18 empty] | 2025 | Bertrandsson Erlandsson V et al. (2025), Mineralium Deposita, 60:869–894 |  | POL, COD, ZMB, NAM
| DOF |  | Basin hydrothermal | Stratiform sediment-hosted Cu | stratiform sediment-hosted Cu-Co | Cu, Co | Ag, Au, Pb, Ni, Se, Re | Cu, Co, Ag, Au, Pb, Ni, Se, Re | Foltyn et al. (2022); Bertrandsson Erlandsson et al. (2022) |  | 103-19-1B Ccp10-1 | 103-19-1B Ccp10-1 | [5 empty] | ore material | polished section | grab | mineral separate | [5 empty] | mineralisation |  |  |  | chalcopyrite, sphalerite, pyrite | [6 empty] | quartz, carbonates | polished sections | LA-ICPMS | ESI NWR213 Nd:YAG laser ablation system coupled to an Agilent 8800 QQQ ICP-MS | Montanuniversität Leoben, Austria | A 50 µm spot size was used with an on-mineral fluency of 2 – 3 J/cm2 for the sulfides with a repetition rate of 10 Hz. Helium carrier gas was used at a 0.75 L/min flow rate in the laser ablation cell. Background values are collected during a 30-s pre-ablation laser warm-up, which is followed by 60 s dwell time when the laser is active. Each laser ablation cycle is separated by a 30-s washout period. | USGS pressed powder polysulfide reference material MASS-1 (Wilson et al. 2002); sphalerite matrix-matched sinter pressed powder pellet reference material MUL-Zn S1 (Onuk et al. 2017) | 9.069687 | [13 empty] | 0.870869 | [11 empty] | 2.733639 | [17 empty] | 0.329288 |  |  |  | 0.527641 |  |  |  | 6.542596 |  |  |  | 18.489104 | [13 empty] | 1.204861 | [9 empty] | 5.987852 | [5 empty] | 3.505001 | [21 empty] | 36.730537 | [5 empty] | 92.69539 | [27 empty] | 307.515887 |  |  |  |  | 2025 | Bertrandsson Erlandsson V et al. (2025), Mineralium Deposita, 60:869–894 |  | POL, COD, ZMB, NAM
| DOF |  | Basin hydrothermal | Stratiform sediment-hosted Cu | stratiform sediment-hosted Cu-Co | Cu, Co | Ag, Au, Pb, Ni, Se, Re | Cu, Co, Ag, Au, Pb, Ni, Se, Re | Foltyn et al. (2022); Bertrandsson Erlandsson et al. (2022) |  | 103-19-1B Ccp11-1 | 103-19-1B Ccp11-1 | [5 empty] | ore material | polished section | grab | mineral separate | [5 empty] | mineralisation |  |  |  | chalcopyrite, sphalerite, pyrite | [6 empty] | quartz, carbonates | polished sections | LA-ICPMS | ESI NWR213 Nd:YAG laser ablation system coupled to an Agilent 8800 QQQ ICP-MS | Montanuniversität Leoben, Austria | A 50 µm spot size was used with an on-mineral fluency of 2 – 3 J/cm2 for the sulfides with a repetition rate of 10 Hz. Helium carrier gas was used at a 0.75 L/min flow rate in the laser ablation cell. Background values are collected during a 30-s pre-ablation laser warm-up, which is followed by 60 s dwell time when the laser is active. Each laser ablation cycle is separated by a 30-s washout period. | USGS pressed powder polysulfide reference material MASS-1 (Wilson et al. 2002); sphalerite matrix-matched sinter pressed powder pellet reference material MUL-Zn S1 (Onuk et al. 2017) | 10.543177 | [13 empty] | 3.952526 | [11 empty] | 8.877393 | [25 empty] | 6.472244 |  |  |  | 19.692747 | [23 empty] | 8.500714 | [5 empty] | 18.163316 | [21 empty] | 32.796835 | [5 empty] | 68.048878 | [32 empty] | 2025 | Bertrandsson Erlandsson V et al. (2025), Mineralium Deposita, 60:869–894 |  | POL, COD, ZMB, NAM
| DOF |  | Basin hydrothermal | Stratiform sediment-hosted Cu | stratiform sediment-hosted Cu-Co | Cu, Co | Ag, Au, Pb, Ni, Se, Re | Cu, Co, Ag, Au, Pb, Ni, Se, Re | Foltyn et al. (2022); Bertrandsson Erlandsson et al. (2022) |  | 103-19-1B Ccp12-1 | 103-19-1B Ccp12-1 | [5 empty] | ore material | polished section | grab | mineral separate | [5 empty] | mineralisation |  |  |  | chalcopyrite, sphalerite, pyrite | [6 empty] | quartz, carbonates | polished sections | LA-ICPMS | ESI NWR213 Nd:YAG laser ablation system coupled to an Agilent 8800 QQQ ICP-MS | Montanuniversität Leoben, Austria | A 50 µm spot size was used with an on-mineral fluency of 2 – 3 J/cm2 for the sulfides with a repetition rate of 10 Hz. Helium carrier gas was used at a 0.75 L/min flow rate in the laser ablation cell. Background values are collected during a 30-s pre-ablation laser warm-up, which is followed by 60 s dwell time when the laser is active. Each laser ablation cycle is separated by a 30-s washout period. | USGS pressed powder polysulfide reference material MASS-1 (Wilson et al. 2002); sphalerite matrix-matched sinter pressed powder pellet reference material MUL-Zn S1 (Onuk et al. 2017) | 6.427864 | [13 empty] | 0.427466 | [11 empty] | 3.209057 | [21 empty] | 0.41376 |  |  |  | 4.704648 |  |  |  | 4.145421 | [23 empty] | 4.276711 | [5 empty] | 3.121503 | [21 empty] | 67.530289 | [5 empty] | 28.121572 | [27 empty] | 279.193718 |  |  |  |  | 2025 | Bertrandsson Erlandsson V et al. (2025), Mineralium Deposita, 60:869–894 |  | POL, COD, ZMB, NAM
| DOF |  | Basin hydrothermal | Stratiform sediment-hosted Cu | stratiform sediment-hosted Cu-Co | Cu, Co | Ag, Au, Pb, Ni, Se, Re | Cu, Co, Ag, Au, Pb, Ni, Se, Re | Foltyn et al. (2022); Bertrandsson Erlandsson et al. (2022) |  | 103-19-1B Ccp13-1 | 103-19-1B Ccp13-1 | [5 empty] | ore material | polished section | grab | mineral separate | [5 empty] | mineralisation |  |  |  | chalcopyrite, sphalerite, pyrite | [6 empty] | quartz, carbonates | polished sections | LA-ICPMS | ESI NWR213 Nd:YAG laser ablation system coupled to an Agilent 8800 QQQ ICP-MS | Montanuniversität Leoben, Austria | A 50 µm spot size was used with an on-mineral fluency of 2 – 3 J/cm2 for the sulfides with a repetition rate of 10 Hz. Helium carrier gas was used at a 0.75 L/min flow rate in the laser ablation cell. Background values are collected during a 30-s pre-ablation laser warm-up, which is followed by 60 s dwell time when the laser is active. Each laser ablation cycle is separated by a 30-s washout period. | USGS pressed powder polysulfide reference material MASS-1 (Wilson et al. 2002); sphalerite matrix-matched sinter pressed powder pellet reference material MUL-Zn S1 (Onuk et al. 2017) | 6.372787 | [47 empty] | 0.364014 |  |  |  | 3.110753 |  |  |  | 3.744853 | [51 empty] | 63.190958 | [5 empty] | 30.408749 | [27 empty] | 362.586004 |  |  |  |  | 2025 | Bertrandsson Erlandsson V et al. (2025), Mineralium Deposita, 60:869–894 |  | POL, COD, ZMB, NAM
| DOF |  | Basin hydrothermal | Stratiform sediment-hosted Cu | stratiform sediment-hosted Cu-Co | Cu, Co | Ag, Au, Pb, Ni, Se, Re | Cu, Co, Ag, Au, Pb, Ni, Se, Re | Foltyn et al. (2022); Bertrandsson Erlandsson et al. (2022) |  | 103-19-1B Ccp14-1 | 103-19-1B Ccp14-1 | [5 empty] | ore material | polished section | grab | mineral separate | [5 empty] | mineralisation |  |  |  | chalcopyrite, sphalerite, pyrite | [6 empty] | quartz, carbonates | polished sections | LA-ICPMS | ESI NWR213 Nd:YAG laser ablation system coupled to an Agilent 8800 QQQ ICP-MS | Montanuniversität Leoben, Austria | A 50 µm spot size was used with an on-mineral fluency of 2 – 3 J/cm2 for the sulfides with a repetition rate of 10 Hz. Helium carrier gas was used at a 0.75 L/min flow rate in the laser ablation cell. Background values are collected during a 30-s pre-ablation laser warm-up, which is followed by 60 s dwell time when the laser is active. Each laser ablation cycle is separated by a 30-s washout period. | USGS pressed powder polysulfide reference material MASS-1 (Wilson et al. 2002); sphalerite matrix-matched sinter pressed powder pellet reference material MUL-Zn S1 (Onuk et al. 2017) | 6.559272 | [43 empty] | 0.070676 |  |  |  | 0.36663 |  |  |  | 3.350526 |  |  |  | 3.380359 | [51 empty] | 45.696331 | [5 empty] | 26.622639 | [27 empty] | 319.369459 |  |  |  |  | 2025 | Bertrandsson Erlandsson V et al. (2025), Mineralium Deposita, 60:869–894 |  | POL, COD, ZMB, NAM
| DOF |  | Basin hydrothermal | Stratiform sediment-hosted Cu | stratiform sediment-hosted Cu-Co | Cu, Co | Ag, Au, Pb, Ni, Se, Re | Cu, Co, Ag, Au, Pb, Ni, Se, Re | Foltyn et al. (2022); Bertrandsson Erlandsson et al. (2022) |  | 103-19-1B Ccp15-1 | 103-19-1B Ccp15-1 | [5 empty] | ore material | polished section | grab | mineral separate | [5 empty] | mineralisation |  |  |  | chalcopyrite, sphalerite, pyrite | [6 empty] | quartz, carbonates | polished sections | LA-ICPMS | ESI NWR213 Nd:YAG laser ablation system coupled to an Agilent 8800 QQQ ICP-MS | Montanuniversität Leoben, Austria | A 50 µm spot size was used with an on-mineral fluency of 2 – 3 J/cm2 for the sulfides with a repetition rate of 10 Hz. Helium carrier gas was used at a 0.75 L/min flow rate in the laser ablation cell. Background values are collected during a 30-s pre-ablation laser warm-up, which is followed by 60 s dwell time when the laser is active. Each laser ablation cycle is separated by a 30-s washout period. | USGS pressed powder polysulfide reference material MASS-1 (Wilson et al. 2002); sphalerite matrix-matched sinter pressed powder pellet reference material MUL-Zn S1 (Onuk et al. 2017) | 10.486637 | [13 empty] | 2.799613 | [29 empty] | 0.262522 |  |  |  | 0.437836 |  |  |  | 7.74429 |  |  |  | 9.757112 | [13 empty] | 1.73847 | [15 empty] | 11.391698 | [21 empty] | 40.880331 | [5 empty] | 69.732851 | [32 empty] | 2025 | Bertrandsson Erlandsson V et al. (2025), Mineralium Deposita, 60:869–894 |  | POL, COD, ZMB, NAM
| DOF |  | Basin hydrothermal | Stratiform sediment-hosted Cu | stratiform sediment-hosted Cu-Co | Cu, Co | Ag, Au, Pb, Ni, Se, Re | Cu, Co, Ag, Au, Pb, Ni, Se, Re | Foltyn et al. (2022); Bertrandsson Erlandsson et al. (2022) |  | 103-19-1B Ccp16-1 | 103-19-1B Ccp16-1 | [5 empty] | ore material | polished section | grab | mineral separate | [5 empty] | mineralisation |  |  |  | chalcopyrite, sphalerite, pyrite | [6 empty] | quartz, carbonates | polished sections | LA-ICPMS | ESI NWR213 Nd:YAG laser ablation system coupled to an Agilent 8800 QQQ ICP-MS | Montanuniversität Leoben, Austria | A 50 µm spot size was used with an on-mineral fluency of 2 – 3 J/cm2 for the sulfides with a repetition rate of 10 Hz. Helium carrier gas was used at a 0.75 L/min flow rate in the laser ablation cell. Background values are collected during a 30-s pre-ablation laser warm-up, which is followed by 60 s dwell time when the laser is active. Each laser ablation cycle is separated by a 30-s washout period. | USGS pressed powder polysulfide reference material MASS-1 (Wilson et al. 2002); sphalerite matrix-matched sinter pressed powder pellet reference material MUL-Zn S1 (Onuk et al. 2017) | 10.667076 | [43 empty] | 0.2933 |  |  |  | 0.382635 |  |  |  | 5.152986 |  |  |  | 8.35701 | [51 empty] | 64.635092 | [5 empty] | 72.457205 | [32 empty] | 2025 | Bertrandsson Erlandsson V et al. (2025), Mineralium Deposita, 60:869–894 |  | POL, COD, ZMB, NAM
| DOF |  | Basin hydrothermal | Stratiform sediment-hosted Cu | stratiform sediment-hosted Cu-Co | Cu, Co | Ag, Au, Pb, Ni, Se, Re | Cu, Co, Ag, Au, Pb, Ni, Se, Re | Foltyn et al. (2022); Bertrandsson Erlandsson et al. (2022) |  | 103-19-1B Ccp17-1 | 103-19-1B Ccp17-1 | [5 empty] | ore material | polished section | grab | mineral separate | [5 empty] | mineralisation |  |  |  | chalcopyrite, sphalerite, pyrite | [6 empty] | quartz, carbonates | polished sections | LA-ICPMS | ESI NWR213 Nd:YAG laser ablation system coupled to an Agilent 8800 QQQ ICP-MS | Montanuniversität Leoben, Austria | A 50 µm spot size was used with an on-mineral fluency of 2 – 3 J/cm2 for the sulfides with a repetition rate of 10 Hz. Helium carrier gas was used at a 0.75 L/min flow rate in the laser ablation cell. Background values are collected during a 30-s pre-ablation laser warm-up, which is followed by 60 s dwell time when the laser is active. Each laser ablation cycle is separated by a 30-s washout period. | USGS pressed powder polysulfide reference material MASS-1 (Wilson et al. 2002); sphalerite matrix-matched sinter pressed powder pellet reference material MUL-Zn S1 (Onuk et al. 2017) | 12.403155 | [43 empty] | 0.252993 |  |  |  | 0.434836 |  |  |  | 6.267788 |  |  |  | 10.023962 | [13 empty] | 0.883499 | [37 empty] | 45.973416 | [5 empty] | 71.588038 | [19 empty] | 0.11305 | [7 empty] | 293.239501 |  |  |  |  | 2025 | Bertrandsson Erlandsson V et al. (2025), Mineralium Deposita, 60:869–894 |  | POL, COD, ZMB, NAM
| DOF |  | Basin hydrothermal | Stratiform sediment-hosted Cu | stratiform sediment-hosted Cu-Co | Cu, Co | Ag, Au, Pb, Ni, Se, Re | Cu, Co, Ag, Au, Pb, Ni, Se, Re | Foltyn et al. (2022); Bertrandsson Erlandsson et al. (2022) |  | 103-19-1B Ccp18-1 | 103-19-1B Ccp18-1 | [5 empty] | ore material | polished section | grab | mineral separate | [5 empty] | mineralisation |  |  |  | chalcopyrite, sphalerite, pyrite | [6 empty] | quartz, carbonates | polished sections | LA-ICPMS | ESI NWR213 Nd:YAG laser ablation system coupled to an Agilent 8800 QQQ ICP-MS | Montanuniversität Leoben, Austria | A 50 µm spot size was used with an on-mineral fluency of 2 – 3 J/cm2 for the sulfides with a repetition rate of 10 Hz. Helium carrier gas was used at a 0.75 L/min flow rate in the laser ablation cell. Background values are collected during a 30-s pre-ablation laser warm-up, which is followed by 60 s dwell time when the laser is active. Each laser ablation cycle is separated by a 30-s washout period. | USGS pressed powder polysulfide reference material MASS-1 (Wilson et al. 2002); sphalerite matrix-matched sinter pressed powder pellet reference material MUL-Zn S1 (Onuk et al. 2017) | 11.374445 | [13 empty] | 1.53996 | [11 empty] | 4.756956 | [17 empty] | 0.184576 |  |  |  | 0.480532 |  |  |  | 5.584808 |  |  |  | 9.362657 | [23 empty] | 6.349315 | [5 empty] | 6.601054 | [21 empty] | 41.330127 | [5 empty] | 75.575925 | [19 empty] | 0.085917 | [7 empty] | 310.762936 |  |  |  |  | 2025 | Bertrandsson Erlandsson V et al. (2025), Mineralium Deposita, 60:869–894 |  | POL, COD, ZMB, NAM
| DOF |  | Basin hydrothermal | Stratiform sediment-hosted Cu | stratiform sediment-hosted Cu-Co | Cu, Co | Ag, Au, Pb, Ni, Se, Re | Cu, Co, Ag, Au, Pb, Ni, Se, Re | Foltyn et al. (2022); Bertrandsson Erlandsson et al. (2022) |  | 103-19-1B Ccp19-1 | 103-19-1B Ccp19-1 | [5 empty] | ore material | polished section | grab | mineral separate | [5 empty] | mineralisation |  |  |  | chalcopyrite, sphalerite, pyrite | [6 empty] | quartz, carbonates | polished sections | LA-ICPMS | ESI NWR213 Nd:YAG laser ablation system coupled to an Agilent 8800 QQQ ICP-MS | Montanuniversität Leoben, Austria | A 50 µm spot size was used with an on-mineral fluency of 2 – 3 J/cm2 for the sulfides with a repetition rate of 10 Hz. Helium carrier gas was used at a 0.75 L/min flow rate in the laser ablation cell. Background values are collected during a 30-s pre-ablation laser warm-up, which is followed by 60 s dwell time when the laser is active. Each laser ablation cycle is separated by a 30-s washout period. | USGS pressed powder polysulfide reference material MASS-1 (Wilson et al. 2002); sphalerite matrix-matched sinter pressed powder pellet reference material MUL-Zn S1 (Onuk et al. 2017) | 8.178918 | [47 empty] | 0.451097 |  |  |  | 8.192043 |  |  |  | 9.418387 | [51 empty] | 59.646182 | [5 empty] | 44.708446 | [13 empty] | 0.031589 | [5 empty] | 0.084663 | [12 empty] | 2025 | Bertrandsson Erlandsson V et al. (2025), Mineralium Deposita, 60:869–894 |  | POL, COD, ZMB, NAM
| DOF |  | Basin hydrothermal | Stratiform sediment-hosted Cu | stratiform sediment-hosted Cu-Co | Cu, Co | Ag, Au, Pb, Ni, Se, Re | Cu, Co, Ag, Au, Pb, Ni, Se, Re | Foltyn et al. (2022); Bertrandsson Erlandsson et al. (2022) |  | 103-19-1B Ccp20-1 | 103-19-1B Ccp20-1 | [5 empty] | ore material | polished section | grab | mineral separate | [5 empty] | mineralisation |  |  |  | chalcopyrite, sphalerite, pyrite | [6 empty] | quartz, carbonates | polished sections | LA-ICPMS | ESI NWR213 Nd:YAG laser ablation system coupled to an Agilent 8800 QQQ ICP-MS | Montanuniversität Leoben, Austria | A 50 µm spot size was used with an on-mineral fluency of 2 – 3 J/cm2 for the sulfides with a repetition rate of 10 Hz. Helium carrier gas was used at a 0.75 L/min flow rate in the laser ablation cell. Background values are collected during a 30-s pre-ablation laser warm-up, which is followed by 60 s dwell time when the laser is active. Each laser ablation cycle is separated by a 30-s washout period. | USGS pressed powder polysulfide reference material MASS-1 (Wilson et al. 2002); sphalerite matrix-matched sinter pressed powder pellet reference material MUL-Zn S1 (Onuk et al. 2017) | 9.07592 | [47 empty] | 0.562079 |  |  |  | 9.431893 |  |  |  | 11.522018 | [51 empty] | 64.695062 | [5 empty] | 45.39117 | [13 empty] | 0.065888 | [13 empty] | 268.13299 |  |  |  |  | 2025 | Bertrandsson Erlandsson V et al. (2025), Mineralium Deposita, 60:869–894 |  | POL, COD, ZMB, NAM
| DOF |  | Basin hydrothermal | Stratiform sediment-hosted Cu | stratiform sediment-hosted Cu-Co | Cu, Co | Ag, Au, Pb, Ni, Se, Re | Cu, Co, Ag, Au, Pb, Ni, Se, Re | Foltyn et al. (2022); Bertrandsson Erlandsson et al. (2022) |  | 103-19-1B Ccp21-1 | 103-19-1B Ccp21-1 | [5 empty] | ore material | polished section | grab | mineral separate | [5 empty] | mineralisation |  |  |  | chalcopyrite, sphalerite, pyrite | [6 empty] | quartz, carbonates | polished sections | LA-ICPMS | ESI NWR213 Nd:YAG laser ablation system coupled to an Agilent 8800 QQQ ICP-MS | Montanuniversität Leoben, Austria | A 50 µm spot size was used with an on-mineral fluency of 2 – 3 J/cm2 for the sulfides with a repetition rate of 10 Hz. Helium carrier gas was used at a 0.75 L/min flow rate in the laser ablation cell. Background values are collected during a 30-s pre-ablation laser warm-up, which is followed by 60 s dwell time when the laser is active. Each laser ablation cycle is separated by a 30-s washout period. | USGS pressed powder polysulfide reference material MASS-1 (Wilson et al. 2002); sphalerite matrix-matched sinter pressed powder pellet reference material MUL-Zn S1 (Onuk et al. 2017) | 9.179129 | [13 empty] | 1.30861 | [33 empty] | 0.526505 |  |  |  | 7.004699 |  |  |  | 10.939731 | [29 empty] | 20.035004 | [21 empty] | 57.997004 | [5 empty] | 61.323834 | [13 empty] | 0.063272 | [13 empty] | 312.367738 |  |  |  |  | 2025 | Bertrandsson Erlandsson V et al. (2025), Mineralium Deposita, 60:869–894 |  | POL, COD, ZMB, NAM
| DOF |  | Basin hydrothermal | Stratiform sediment-hosted Cu | stratiform sediment-hosted Cu-Co | Cu, Co | Ag, Au, Pb, Ni, Se, Re | Cu, Co, Ag, Au, Pb, Ni, Se, Re | Foltyn et al. (2022); Bertrandsson Erlandsson et al. (2022) |  | 103-19-1B Ccp22-1 | 103-19-1B Ccp22-1 | [5 empty] | ore material | polished section | grab | mineral separate | [5 empty] | mineralisation |  |  |  | chalcopyrite, sphalerite, pyrite | [6 empty] | quartz, carbonates | polished sections | LA-ICPMS | ESI NWR213 Nd:YAG laser ablation system coupled to an Agilent 8800 QQQ ICP-MS | Montanuniversität Leoben, Austria | A 50 µm spot size was used with an on-mineral fluency of 2 – 3 J/cm2 for the sulfides with a repetition rate of 10 Hz. Helium carrier gas was used at a 0.75 L/min flow rate in the laser ablation cell. Background values are collected during a 30-s pre-ablation laser warm-up, which is followed by 60 s dwell time when the laser is active. Each laser ablation cycle is separated by a 30-s washout period. | USGS pressed powder polysulfide reference material MASS-1 (Wilson et al. 2002); sphalerite matrix-matched sinter pressed powder pellet reference material MUL-Zn S1 (Onuk et al. 2017) | 8.995915 | [5 empty] | 0.013516 | [45 empty] | 6.579427 |  |  |  | 11.862042 | [29 empty] | 14.48952 | [21 empty] | 50.020082 | [5 empty] | 65.751691 | [27 empty] | 257.494862 |  |  |  |  | 2025 | Bertrandsson Erlandsson V et al. (2025), Mineralium Deposita, 60:869–894 |  | POL, COD, ZMB, NAM
| DOF |  | Basin hydrothermal | Stratiform sediment-hosted Cu | stratiform sediment-hosted Cu-Co | Cu, Co | Ag, Au, Pb, Ni, Se, Re | Cu, Co, Ag, Au, Pb, Ni, Se, Re | Foltyn et al. (2022); Bertrandsson Erlandsson et al. (2022) |  | 103-19-1B Ccp23-1 | 103-19-1B Ccp23-1 | [5 empty] | ore material | polished section | grab | mineral separate | [5 empty] | mineralisation |  |  |  | chalcopyrite, sphalerite, pyrite | [6 empty] | quartz, carbonates | polished sections | LA-ICPMS | ESI NWR213 Nd:YAG laser ablation system coupled to an Agilent 8800 QQQ ICP-MS | Montanuniversität Leoben, Austria | A 50 µm spot size was used with an on-mineral fluency of 2 – 3 J/cm2 for the sulfides with a repetition rate of 10 Hz. Helium carrier gas was used at a 0.75 L/min flow rate in the laser ablation cell. Background values are collected during a 30-s pre-ablation laser warm-up, which is followed by 60 s dwell time when the laser is active. Each laser ablation cycle is separated by a 30-s washout period. | USGS pressed powder polysulfide reference material MASS-1 (Wilson et al. 2002); sphalerite matrix-matched sinter pressed powder pellet reference material MUL-Zn S1 (Onuk et al. 2017) | 9.25276 | [25 empty] | 4.046138 | [17 empty] | 0.240046 | [7 empty] | 6.294386 |  |  |  | 10.701627 | [23 empty] | 12.517296 | [27 empty] | 55.544156 | [5 empty] | 47.827787 | [13 empty] | 0.041305 | [13 empty] | 242.563009 |  |  |  |  | 2025 | Bertrandsson Erlandsson V et al. (2025), Mineralium Deposita, 60:869–894 |  | POL, COD, ZMB, NAM
| DOF |  | Basin hydrothermal | Stratiform sediment-hosted Cu | stratiform sediment-hosted Cu-Co | Cu, Co | Ag, Au, Pb, Ni, Se, Re | Cu, Co, Ag, Au, Pb, Ni, Se, Re | Foltyn et al. (2022); Bertrandsson Erlandsson et al. (2022) |  | 277-20-1B-ccp1-1 | 277-20-1B-ccp1-1 | [5 empty] | ore material | polished section | grab | mineral separate | [5 empty] | mineralisation |  |  |  | chalcopyrite, sphalerite, pyrite | [6 empty] | quartz, carbonates | polished sections | LA-ICPMS | ESI NWR213 Nd:YAG laser ablation system coupled to an Agilent 8800 QQQ ICP-MS | Montanuniversität Leoben, Austria | A 50 µm spot size was used with an on-mineral fluency of 2 – 3 J/cm2 for the sulfides with a repetition rate of 10 Hz. Helium carrier gas was used at a 0.75 L/min flow rate in the laser ablation cell. Background values are collected during a 30-s pre-ablation laser warm-up, which is followed by 60 s dwell time when the laser is active. Each laser ablation cycle is separated by a 30-s washout period. | USGS pressed powder polysulfide reference material MASS-1 (Wilson et al. 2002); sphalerite matrix-matched sinter pressed powder pellet reference material MUL-Zn S1 (Onuk et al. 2017) | 3.339033 | [13 empty] | 0.514195 | [11 empty] | 8.937696 | [17 empty] | 0.150306 |  |  |  | 0.171342 |  |  |  | 4.846185 |  |  |  | 4.653459 | [13 empty] | 4.665161 | [9 empty] | 0.91832 | [5 empty] | 2.214933 | [27 empty] | 3.980755 | [19 empty] | 0.087047 | [7 empty] | 314.326524 |  |  |  |  | 2025 | Bertrandsson Erlandsson V et al. (2025), Mineralium Deposita, 60:869–894 |  | POL, COD, ZMB, NAM
| DOF |  | Basin hydrothermal | Stratiform sediment-hosted Cu | stratiform sediment-hosted Cu-Co | Cu, Co | Ag, Au, Pb, Ni, Se, Re | Cu, Co, Ag, Au, Pb, Ni, Se, Re | Foltyn et al. (2022); Bertrandsson Erlandsson et al. (2022) |  | 277-20-1B-ccp10-1 | 277-20-1B-ccp10-1 | [5 empty] | ore material | polished section | grab | mineral separate | [5 empty] | mineralisation |  |  |  | chalcopyrite, sphalerite, pyrite | [6 empty] | quartz, carbonates | polished sections | LA-ICPMS | ESI NWR213 Nd:YAG laser ablation system coupled to an Agilent 8800 QQQ ICP-MS | Montanuniversität Leoben, Austria | A 50 µm spot size was used with an on-mineral fluency of 2 – 3 J/cm2 for the sulfides with a repetition rate of 10 Hz. Helium carrier gas was used at a 0.75 L/min flow rate in the laser ablation cell. Background values are collected during a 30-s pre-ablation laser warm-up, which is followed by 60 s dwell time when the laser is active. Each laser ablation cycle is separated by a 30-s washout period. | USGS pressed powder polysulfide reference material MASS-1 (Wilson et al. 2002); sphalerite matrix-matched sinter pressed powder pellet reference material MUL-Zn S1 (Onuk et al. 2017) | 3.71541 | [13 empty] | 0.078405 | [11 empty] | 9.608085 | [17 empty] | 0.263554 | [7 empty] | 7.011807 |  |  |  | 4.477936 | [13 empty] | 4.278112 | [9 empty] | 1.039354 | [5 empty] | 0.439575 | [21 empty] | 19.338054 | [5 empty] | 12.184904 | [7 empty] | 0.48484 | [19 empty] | 663.852364 |  |  |  |  | 2025 | Bertrandsson Erlandsson V et al. (2025), Mineralium Deposita, 60:869–894 |  | POL, COD, ZMB, NAM
| DOF |  | Basin hydrothermal | Stratiform sediment-hosted Cu | stratiform sediment-hosted Cu-Co | Cu, Co | Ag, Au, Pb, Ni, Se, Re | Cu, Co, Ag, Au, Pb, Ni, Se, Re | Foltyn et al. (2022); Bertrandsson Erlandsson et al. (2022) |  | 277-20-1B-ccp11-1 | 277-20-1B-ccp11-1 | [5 empty] | ore material | polished section | grab | mineral separate | [5 empty] | mineralisation |  |  |  | chalcopyrite, sphalerite, pyrite | [6 empty] | quartz, carbonates | polished sections | LA-ICPMS | ESI NWR213 Nd:YAG laser ablation system coupled to an Agilent 8800 QQQ ICP-MS | Montanuniversität Leoben, Austria | A 50 µm spot size was used with an on-mineral fluency of 2 – 3 J/cm2 for the sulfides with a repetition rate of 10 Hz. Helium carrier gas was used at a 0.75 L/min flow rate in the laser ablation cell. Background values are collected during a 30-s pre-ablation laser warm-up, which is followed by 60 s dwell time when the laser is active. Each laser ablation cycle is separated by a 30-s washout period. | USGS pressed powder polysulfide reference material MASS-1 (Wilson et al. 2002); sphalerite matrix-matched sinter pressed powder pellet reference material MUL-Zn S1 (Onuk et al. 2017) | 3.18166 | [13 empty] | 0.103529 | [29 empty] | 0.225729 |  |  |  | 0.258493 |  |  |  | 7.145981 |  |  |  | 6.046801 | [13 empty] | 4.297108 | [9 empty] | 1.449759 | [5 empty] | 0.787602 | [21 empty] | 18.599072 | [5 empty] | 6.698828 | [27 empty] | 375.228748 |  |  |  |  | 2025 | Bertrandsson Erlandsson V et al. (2025), Mineralium Deposita, 60:869–894 |  | POL, COD, ZMB, NAM
| DOF |  | Basin hydrothermal | Stratiform sediment-hosted Cu | stratiform sediment-hosted Cu-Co | Cu, Co | Ag, Au, Pb, Ni, Se, Re | Cu, Co, Ag, Au, Pb, Ni, Se, Re | Foltyn et al. (2022); Bertrandsson Erlandsson et al. (2022) |  | 277-20-1B-ccp2-1 | 277-20-1B-ccp2-1 | [5 empty] | ore material | polished section | grab | mineral separate | [5 empty] | mineralisation |  |  |  | chalcopyrite, sphalerite, pyrite | [6 empty] | quartz, carbonates | polished sections | LA-ICPMS | ESI NWR213 Nd:YAG laser ablation system coupled to an Agilent 8800 QQQ ICP-MS | Montanuniversität Leoben, Austria | A 50 µm spot size was used with an on-mineral fluency of 2 – 3 J/cm2 for the sulfides with a repetition rate of 10 Hz. Helium carrier gas was used at a 0.75 L/min flow rate in the laser ablation cell. Background values are collected during a 30-s pre-ablation laser warm-up, which is followed by 60 s dwell time when the laser is active. Each laser ablation cycle is separated by a 30-s washout period. | USGS pressed powder polysulfide reference material MASS-1 (Wilson et al. 2002); sphalerite matrix-matched sinter pressed powder pellet reference material MUL-Zn S1 (Onuk et al. 2017) | 3.126034 | [13 empty] | 0.132148 | [11 empty] | 7.560849 | [17 empty] | 0.179188 |  |  |  | 0.252829 |  |  |  | 3.552802 |  |  |  | 5.3006 | [13 empty] | 4.74795 | [9 empty] | 1.197467 | [5 empty] | 0.921906 | [21 empty] | 17.964244 | [5 empty] | 8.941997 | [19 empty] | 0.080771 | [7 empty] | 459.468158 |  |  |  |  | 2025 | Bertrandsson Erlandsson V et al. (2025), Mineralium Deposita, 60:869–894 |  | POL, COD, ZMB, NAM
| DOF |  | Basin hydrothermal | Stratiform sediment-hosted Cu | stratiform sediment-hosted Cu-Co | Cu, Co | Ag, Au, Pb, Ni, Se, Re | Cu, Co, Ag, Au, Pb, Ni, Se, Re | Foltyn et al. (2022); Bertrandsson Erlandsson et al. (2022) |  | 277-20-1B-ccp3-1 | 277-20-1B-ccp3-1 | [5 empty] | ore material | polished section | grab | mineral separate | [5 empty] | mineralisation |  |  |  | chalcopyrite, sphalerite, pyrite | [6 empty] | quartz, carbonates | polished sections | LA-ICPMS | ESI NWR213 Nd:YAG laser ablation system coupled to an Agilent 8800 QQQ ICP-MS | Montanuniversität Leoben, Austria | A 50 µm spot size was used with an on-mineral fluency of 2 – 3 J/cm2 for the sulfides with a repetition rate of 10 Hz. Helium carrier gas was used at a 0.75 L/min flow rate in the laser ablation cell. Background values are collected during a 30-s pre-ablation laser warm-up, which is followed by 60 s dwell time when the laser is active. Each laser ablation cycle is separated by a 30-s washout period. | USGS pressed powder polysulfide reference material MASS-1 (Wilson et al. 2002); sphalerite matrix-matched sinter pressed powder pellet reference material MUL-Zn S1 (Onuk et al. 2017) | 3.624291 | [13 empty] | 0.356534 | [11 empty] | 7.600667 | [17 empty] | 0.247308 |  |  |  | 0.239523 |  |  |  | 3.741814 |  |  |  | 5.424304 | [13 empty] | 4.354333 | [9 empty] | 1.459289 | [5 empty] | 2.129139 | [21 empty] | 14.834108 | [5 empty] | 9.156083 | [19 empty] | 0.077041 | [7 empty] | 519.064241 |  |  |  |  | 2025 | Bertrandsson Erlandsson V et al. (2025), Mineralium Deposita, 60:869–894 |  | POL, COD, ZMB, NAM
| DOF |  | Basin hydrothermal | Stratiform sediment-hosted Cu | stratiform sediment-hosted Cu-Co | Cu, Co | Ag, Au, Pb, Ni, Se, Re | Cu, Co, Ag, Au, Pb, Ni, Se, Re | Foltyn et al. (2022); Bertrandsson Erlandsson et al. (2022) |  | 277-20-1B-ccp4-1 | 277-20-1B-ccp4-1 | [5 empty] | ore material | polished section | grab | mineral separate | [5 empty] | mineralisation |  |  |  | chalcopyrite, sphalerite, pyrite | [6 empty] | quartz, carbonates | polished sections | LA-ICPMS | ESI NWR213 Nd:YAG laser ablation system coupled to an Agilent 8800 QQQ ICP-MS | Montanuniversität Leoben, Austria | A 50 µm spot size was used with an on-mineral fluency of 2 – 3 J/cm2 for the sulfides with a repetition rate of 10 Hz. Helium carrier gas was used at a 0.75 L/min flow rate in the laser ablation cell. Background values are collected during a 30-s pre-ablation laser warm-up, which is followed by 60 s dwell time when the laser is active. Each laser ablation cycle is separated by a 30-s washout period. | USGS pressed powder polysulfide reference material MASS-1 (Wilson et al. 2002); sphalerite matrix-matched sinter pressed powder pellet reference material MUL-Zn S1 (Onuk et al. 2017) | 3.246257 | [13 empty] | 0.590937 | [11 empty] | 7.952155 | [17 empty] | 0.202712 |  |  |  | 0.357378 |  |  |  | 3.400073 |  |  |  | 4.986773 | [13 empty] | 4.480442 | [9 empty] | 1.075924 | [5 empty] | 4.589696 | [21 empty] | 20.97248 | [5 empty] | 5.08372 | [19 empty] | 0.078668 | [7 empty] | 402.432091 |  |  |  |  | 2025 | Bertrandsson Erlandsson V et al. (2025), Mineralium Deposita, 60:869–894 |  | POL, COD, ZMB, NAM
| DOF |  | Basin hydrothermal | Stratiform sediment-hosted Cu | stratiform sediment-hosted Cu-Co | Cu, Co | Ag, Au, Pb, Ni, Se, Re | Cu, Co, Ag, Au, Pb, Ni, Se, Re | Foltyn et al. (2022); Bertrandsson Erlandsson et al. (2022) |  | 277-20-1B-ccp5-1 | 277-20-1B-ccp5-1 | [5 empty] | ore material | polished section | grab | mineral separate | [5 empty] | mineralisation |  |  |  | chalcopyrite, sphalerite, pyrite | [6 empty] | quartz, carbonates | polished sections | LA-ICPMS | ESI NWR213 Nd:YAG laser ablation system coupled to an Agilent 8800 QQQ ICP-MS | Montanuniversität Leoben, Austria | A 50 µm spot size was used with an on-mineral fluency of 2 – 3 J/cm2 for the sulfides with a repetition rate of 10 Hz. Helium carrier gas was used at a 0.75 L/min flow rate in the laser ablation cell. Background values are collected during a 30-s pre-ablation laser warm-up, which is followed by 60 s dwell time when the laser is active. Each laser ablation cycle is separated by a 30-s washout period. | USGS pressed powder polysulfide reference material MASS-1 (Wilson et al. 2002); sphalerite matrix-matched sinter pressed powder pellet reference material MUL-Zn S1 (Onuk et al. 2017) | 6.071815 | [13 empty] | 0.11 | [11 empty] | 8.117503 | [17 empty] | 0.208217 |  |  |  | 0.204669 |  |  |  | 6.051985 |  |  |  | 3.957787 | [13 empty] | 4.625213 | [9 empty] | 1.133477 | [5 empty] | 0.215896 | [27 empty] | 12.958197 | [27 empty] | 544.593823 |  |  |  |  | 2025 | Bertrandsson Erlandsson V et al. (2025), Mineralium Deposita, 60:869–894 |  | POL, COD, ZMB, NAM
| DOF |  | Basin hydrothermal | Stratiform sediment-hosted Cu | stratiform sediment-hosted Cu-Co | Cu, Co | Ag, Au, Pb, Ni, Se, Re | Cu, Co, Ag, Au, Pb, Ni, Se, Re | Foltyn et al. (2022); Bertrandsson Erlandsson et al. (2022) |  | 277-20-1B-ccp6-1 | 277-20-1B-ccp6-1 | [5 empty] | ore material | polished section | grab | mineral separate | [5 empty] | mineralisation |  |  |  | chalcopyrite, sphalerite, pyrite | [6 empty] | quartz, carbonates | polished sections | LA-ICPMS | ESI NWR213 Nd:YAG laser ablation system coupled to an Agilent 8800 QQQ ICP-MS | Montanuniversität Leoben, Austria | A 50 µm spot size was used with an on-mineral fluency of 2 – 3 J/cm2 for the sulfides with a repetition rate of 10 Hz. Helium carrier gas was used at a 0.75 L/min flow rate in the laser ablation cell. Background values are collected during a 30-s pre-ablation laser warm-up, which is followed by 60 s dwell time when the laser is active. Each laser ablation cycle is separated by a 30-s washout period. | USGS pressed powder polysulfide reference material MASS-1 (Wilson et al. 2002); sphalerite matrix-matched sinter pressed powder pellet reference material MUL-Zn S1 (Onuk et al. 2017) | 6.0963 | [13 empty] | 0.2896 | [11 empty] | 8.678292 | [17 empty] | 0.253116 | [7 empty] | 5.333727 |  |  |  | 4.056329 | [13 empty] | 4.402383 | [9 empty] | 0.920342 | [5 empty] | 0.506775 | [27 empty] | 13.467148 | [32 empty] | 2025 | Bertrandsson Erlandsson V et al. (2025), Mineralium Deposita, 60:869–894 |  | POL, COD, ZMB, NAM
| DOF |  | Basin hydrothermal | Stratiform sediment-hosted Cu | stratiform sediment-hosted Cu-Co | Cu, Co | Ag, Au, Pb, Ni, Se, Re | Cu, Co, Ag, Au, Pb, Ni, Se, Re | Foltyn et al. (2022); Bertrandsson Erlandsson et al. (2022) |  | 277-20-1B-ccp7-1 | 277-20-1B-ccp7-1 | [5 empty] | ore material | polished section | grab | mineral separate | [5 empty] | mineralisation |  |  |  | chalcopyrite, sphalerite, pyrite | [6 empty] | quartz, carbonates | polished sections | LA-ICPMS | ESI NWR213 Nd:YAG laser ablation system coupled to an Agilent 8800 QQQ ICP-MS | Montanuniversität Leoben, Austria | A 50 µm spot size was used with an on-mineral fluency of 2 – 3 J/cm2 for the sulfides with a repetition rate of 10 Hz. Helium carrier gas was used at a 0.75 L/min flow rate in the laser ablation cell. Background values are collected during a 30-s pre-ablation laser warm-up, which is followed by 60 s dwell time when the laser is active. Each laser ablation cycle is separated by a 30-s washout period. | USGS pressed powder polysulfide reference material MASS-1 (Wilson et al. 2002); sphalerite matrix-matched sinter pressed powder pellet reference material MUL-Zn S1 (Onuk et al. 2017) | 3.827421 | [13 empty] | 0.39631 | [11 empty] | 7.402598 | [17 empty] | 0.163026 | [7 empty] | 8.120073 |  |  |  | 5.614494 | [23 empty] | 0.943845 | [5 empty] | 0.808827 | [21 empty] | 13.194953 | [5 empty] | 10.610518 | [19 empty] | 0.068954 | [7 empty] | 393.524819 |  |  |  |  | 2025 | Bertrandsson Erlandsson V et al. (2025), Mineralium Deposita, 60:869–894 |  | POL, COD, ZMB, NAM
| DOF |  | Basin hydrothermal | Stratiform sediment-hosted Cu | stratiform sediment-hosted Cu-Co | Cu, Co | Ag, Au, Pb, Ni, Se, Re | Cu, Co, Ag, Au, Pb, Ni, Se, Re | Foltyn et al. (2022); Bertrandsson Erlandsson et al. (2022) |  | 277-20-1B-ccp8-1 | 277-20-1B-ccp8-1 | [5 empty] | ore material | polished section | grab | mineral separate | [5 empty] | mineralisation |  |  |  | chalcopyrite, sphalerite, pyrite | [6 empty] | quartz, carbonates | polished sections | LA-ICPMS | ESI NWR213 Nd:YAG laser ablation system coupled to an Agilent 8800 QQQ ICP-MS | Montanuniversität Leoben, Austria | A 50 µm spot size was used with an on-mineral fluency of 2 – 3 J/cm2 for the sulfides with a repetition rate of 10 Hz. Helium carrier gas was used at a 0.75 L/min flow rate in the laser ablation cell. Background values are collected during a 30-s pre-ablation laser warm-up, which is followed by 60 s dwell time when the laser is active. Each laser ablation cycle is separated by a 30-s washout period. | USGS pressed powder polysulfide reference material MASS-1 (Wilson et al. 2002); sphalerite matrix-matched sinter pressed powder pellet reference material MUL-Zn S1 (Onuk et al. 2017) | 3.604261 | [13 empty] | 0.171291 | [11 empty] | 9.701133 | [17 empty] | 0.210479 | [7 empty] | 7.350931 |  |  |  | 4.335585 | [13 empty] | 4.358821 | [9 empty] | 0.808255 | [5 empty] | 0.705215 | [21 empty] | 19.318034 | [5 empty] | 11.662412 | [7 empty] | 0.378226 | [24 empty] | 2025 | Bertrandsson Erlandsson V et al. (2025), Mineralium Deposita, 60:869–894 |  | POL, COD, ZMB, NAM
| DOF |  | Basin hydrothermal | Stratiform sediment-hosted Cu | stratiform sediment-hosted Cu-Co | Cu, Co | Ag, Au, Pb, Ni, Se, Re | Cu, Co, Ag, Au, Pb, Ni, Se, Re | Foltyn et al. (2022); Bertrandsson Erlandsson et al. (2022) |  | 277-20-1B-ccp9-1 | 277-20-1B-ccp9-1 | [5 empty] | ore material | polished section | grab | mineral separate | [5 empty] | mineralisation |  |  |  | chalcopyrite, sphalerite, pyrite | [6 empty] | quartz, carbonates | polished sections | LA-ICPMS | ESI NWR213 Nd:YAG laser ablation system coupled to an Agilent 8800 QQQ ICP-MS | Montanuniversität Leoben, Austria | A 50 µm spot size was used with an on-mineral fluency of 2 – 3 J/cm2 for the sulfides with a repetition rate of 10 Hz. Helium carrier gas was used at a 0.75 L/min flow rate in the laser ablation cell. Background values are collected during a 30-s pre-ablation laser warm-up, which is followed by 60 s dwell time when the laser is active. Each laser ablation cycle is separated by a 30-s washout period. | USGS pressed powder polysulfide reference material MASS-1 (Wilson et al. 2002); sphalerite matrix-matched sinter pressed powder pellet reference material MUL-Zn S1 (Onuk et al. 2017) | 3.775678 | [13 empty] | 0.086154 | [11 empty] | 9.10686 | [17 empty] | 0.283509 |  |  |  | 0.293678 |  |  |  | 7.923482 |  |  |  | 4.49028 | [13 empty] | 4.33823 | [9 empty] | 0.887826 | [5 empty] | 0.302315 | [21 empty] | 16.022965 | [5 empty] | 12.164591 | [7 empty] | 0.282148 | [19 empty] | 476.2297 |  |  |  |  | 2025 | Bertrandsson Erlandsson V et al. (2025), Mineralium Deposita, 60:869–894 |  | POL, COD, ZMB, NAM
| DOF |  | Basin hydrothermal | Stratiform sediment-hosted Cu | stratiform sediment-hosted Cu-Co | Cu, Co | Ag, Au, Pb, Ni, Se, Re | Cu, Co, Ag, Au, Pb, Ni, Se, Re | Foltyn et al. (2022); Bertrandsson Erlandsson et al. (2022) |  | 277-21-1B-ccp1-1 | 277-21-1B-ccp1-1 | [5 empty] | ore material | polished section | grab | mineral separate | [5 empty] | mineralisation |  |  |  | chalcopyrite, sphalerite, pyrite | [6 empty] | quartz, carbonates | polished sections | LA-ICPMS | ESI NWR213 Nd:YAG laser ablation system coupled to an Agilent 8800 QQQ ICP-MS | Montanuniversität Leoben, Austria | A 50 µm spot size was used with an on-mineral fluency of 2 – 3 J/cm2 for the sulfides with a repetition rate of 10 Hz. Helium carrier gas was used at a 0.75 L/min flow rate in the laser ablation cell. Background values are collected during a 30-s pre-ablation laser warm-up, which is followed by 60 s dwell time when the laser is active. Each laser ablation cycle is separated by a 30-s washout period. | USGS pressed powder polysulfide reference material MASS-1 (Wilson et al. 2002); sphalerite matrix-matched sinter pressed powder pellet reference material MUL-Zn S1 (Onuk et al. 2017) | 7.614045 | [13 empty] | 0.371731 | [11 empty] | 8.642004 | [17 empty] | 0.161921 | [7 empty] | 5.803457 |  |  |  | 11.40686 | [13 empty] | 4.298735 | [9 empty] | 0.464212 | [5 empty] | 2.451526 | [21 empty] | 17.670483 | [5 empty] | 17.503476 | [27 empty] | 355.740588 |  |  |  |  | 2025 | Bertrandsson Erlandsson V et al. (2025), Mineralium Deposita, 60:869–894 |  | POL, COD, ZMB, NAM
| DOF |  | Basin hydrothermal | Stratiform sediment-hosted Cu | stratiform sediment-hosted Cu-Co | Cu, Co | Ag, Au, Pb, Ni, Se, Re | Cu, Co, Ag, Au, Pb, Ni, Se, Re | Foltyn et al. (2022); Bertrandsson Erlandsson et al. (2022) |  | 277-21-1B-ccp10-1 | 277-21-1B-ccp10-1 | [5 empty] | ore material | polished section | grab | mineral separate | [5 empty] | mineralisation |  |  |  | chalcopyrite, sphalerite, pyrite | [6 empty] | quartz, carbonates | polished sections | LA-ICPMS | ESI NWR213 Nd:YAG laser ablation system coupled to an Agilent 8800 QQQ ICP-MS | Montanuniversität Leoben, Austria | A 50 µm spot size was used with an on-mineral fluency of 2 – 3 J/cm2 for the sulfides with a repetition rate of 10 Hz. Helium carrier gas was used at a 0.75 L/min flow rate in the laser ablation cell. Background values are collected during a 30-s pre-ablation laser warm-up, which is followed by 60 s dwell time when the laser is active. Each laser ablation cycle is separated by a 30-s washout period. | USGS pressed powder polysulfide reference material MASS-1 (Wilson et al. 2002); sphalerite matrix-matched sinter pressed powder pellet reference material MUL-Zn S1 (Onuk et al. 2017) | 7.925032 | [13 empty] | 0.167966 | [11 empty] | 7.980272 | [17 empty] | 0.265145 | [7 empty] | 3.571812 |  |  |  | 10.99801 | [13 empty] | 4.506839 | [9 empty] | 0.649469 | [5 empty] | 0.656661 | [21 empty] | 21.868116 | [5 empty] | 26.553411 | [7 empty] | 0.478288 | [19 empty] | 441.58525 |  |  |  |  | 2025 | Bertrandsson Erlandsson V et al. (2025), Mineralium Deposita, 60:869–894 |  | POL, COD, ZMB, NAM
| DOF |  | Basin hydrothermal | Stratiform sediment-hosted Cu | stratiform sediment-hosted Cu-Co | Cu, Co | Ag, Au, Pb, Ni, Se, Re | Cu, Co, Ag, Au, Pb, Ni, Se, Re | Foltyn et al. (2022); Bertrandsson Erlandsson et al. (2022) |  | 277-21-1B-ccp11-1 | 277-21-1B-ccp11-1 | [5 empty] | ore material | polished section | grab | mineral separate | [5 empty] | mineralisation |  |  |  | chalcopyrite, sphalerite, pyrite | [6 empty] | quartz, carbonates | polished sections | LA-ICPMS | ESI NWR213 Nd:YAG laser ablation system coupled to an Agilent 8800 QQQ ICP-MS | Montanuniversität Leoben, Austria | A 50 µm spot size was used with an on-mineral fluency of 2 – 3 J/cm2 for the sulfides with a repetition rate of 10 Hz. Helium carrier gas was used at a 0.75 L/min flow rate in the laser ablation cell. Background values are collected during a 30-s pre-ablation laser warm-up, which is followed by 60 s dwell time when the laser is active. Each laser ablation cycle is separated by a 30-s washout period. | USGS pressed powder polysulfide reference material MASS-1 (Wilson et al. 2002); sphalerite matrix-matched sinter pressed powder pellet reference material MUL-Zn S1 (Onuk et al. 2017) | 7.78269 | [13 empty] | 0.196362 | [11 empty] | 6.577651 | [17 empty] | 0.215221 | [7 empty] | 3.256863 |  |  |  | 10.68068 | [13 empty] | 4.257243 | [9 empty] | 0.719779 | [5 empty] | 0.79427 | [21 empty] | 16.264038 | [5 empty] | 25.174814 | [7 empty] | 0.468214 | [19 empty] | 412.422187 |  |  |  |  | 2025 | Bertrandsson Erlandsson V et al. (2025), Mineralium Deposita, 60:869–894 |  | POL, COD, ZMB, NAM
| DOF |  | Basin hydrothermal | Stratiform sediment-hosted Cu | stratiform sediment-hosted Cu-Co | Cu, Co | Ag, Au, Pb, Ni, Se, Re | Cu, Co, Ag, Au, Pb, Ni, Se, Re | Foltyn et al. (2022); Bertrandsson Erlandsson et al. (2022) |  | 277-21-1B-ccp12-1 | 277-21-1B-ccp12-1 | [5 empty] | ore material | polished section | grab | mineral separate | [5 empty] | mineralisation |  |  |  | chalcopyrite, sphalerite, pyrite | [6 empty] | quartz, carbonates | polished sections | LA-ICPMS | ESI NWR213 Nd:YAG laser ablation system coupled to an Agilent 8800 QQQ ICP-MS | Montanuniversität Leoben, Austria | A 50 µm spot size was used with an on-mineral fluency of 2 – 3 J/cm2 for the sulfides with a repetition rate of 10 Hz. Helium carrier gas was used at a 0.75 L/min flow rate in the laser ablation cell. Background values are collected during a 30-s pre-ablation laser warm-up, which is followed by 60 s dwell time when the laser is active. Each laser ablation cycle is separated by a 30-s washout period. | USGS pressed powder polysulfide reference material MASS-1 (Wilson et al. 2002); sphalerite matrix-matched sinter pressed powder pellet reference material MUL-Zn S1 (Onuk et al. 2017) | 8.563379 | [13 empty] | 1.281966 | [11 empty] | 6.816298 | [17 empty] | 0.230757 | [7 empty] | 3.789085 |  |  |  | 11.13485 | [13 empty] | 4.889972 | [9 empty] | 0.709127 | [5 empty] | 6.195323 | [27 empty] | 17.380596 | [27 empty] | 315.435055 |  |  |  |  | 2025 | Bertrandsson Erlandsson V et al. (2025), Mineralium Deposita, 60:869–894 |  | POL, COD, ZMB, NAM
| DOF |  | Basin hydrothermal | Stratiform sediment-hosted Cu | stratiform sediment-hosted Cu-Co | Cu, Co | Ag, Au, Pb, Ni, Se, Re | Cu, Co, Ag, Au, Pb, Ni, Se, Re | Foltyn et al. (2022); Bertrandsson Erlandsson et al. (2022) |  | 277-21-1B-ccp13-1 | 277-21-1B-ccp13-1 | [5 empty] | ore material | polished section | grab | mineral separate | [5 empty] | mineralisation |  |  |  | chalcopyrite, sphalerite, pyrite | [6 empty] | quartz, carbonates | polished sections | LA-ICPMS | ESI NWR213 Nd:YAG laser ablation system coupled to an Agilent 8800 QQQ ICP-MS | Montanuniversität Leoben, Austria | A 50 µm spot size was used with an on-mineral fluency of 2 – 3 J/cm2 for the sulfides with a repetition rate of 10 Hz. Helium carrier gas was used at a 0.75 L/min flow rate in the laser ablation cell. Background values are collected during a 30-s pre-ablation laser warm-up, which is followed by 60 s dwell time when the laser is active. Each laser ablation cycle is separated by a 30-s washout period. | USGS pressed powder polysulfide reference material MASS-1 (Wilson et al. 2002); sphalerite matrix-matched sinter pressed powder pellet reference material MUL-Zn S1 (Onuk et al. 2017) | 7.720265 | [13 empty] | 0.558897 | [11 empty] | 6.367306 | [17 empty] | 0.248598 | [7 empty] | 2.815406 |  |  |  | 10.993455 | [13 empty] | 4.510249 | [9 empty] | 0.629186 | [5 empty] | 3.168348 | [21 empty] | 22.363346 | [5 empty] | 22.705979 | [27 empty] | 346.518862 |  |  |  |  | 2025 | Bertrandsson Erlandsson V et al. (2025), Mineralium Deposita, 60:869–894 |  | POL, COD, ZMB, NAM
| DOF |  | Basin hydrothermal | Stratiform sediment-hosted Cu | stratiform sediment-hosted Cu-Co | Cu, Co | Ag, Au, Pb, Ni, Se, Re | Cu, Co, Ag, Au, Pb, Ni, Se, Re | Foltyn et al. (2022); Bertrandsson Erlandsson et al. (2022) |  | 277-21-1B-ccp14-1 | 277-21-1B-ccp14-1 | [5 empty] | ore material | polished section | grab | mineral separate | [5 empty] | mineralisation |  |  |  | chalcopyrite, sphalerite, pyrite | [6 empty] | quartz, carbonates | polished sections | LA-ICPMS | ESI NWR213 Nd:YAG laser ablation system coupled to an Agilent 8800 QQQ ICP-MS | Montanuniversität Leoben, Austria | A 50 µm spot size was used with an on-mineral fluency of 2 – 3 J/cm2 for the sulfides with a repetition rate of 10 Hz. Helium carrier gas was used at a 0.75 L/min flow rate in the laser ablation cell. Background values are collected during a 30-s pre-ablation laser warm-up, which is followed by 60 s dwell time when the laser is active. Each laser ablation cycle is separated by a 30-s washout period. | USGS pressed powder polysulfide reference material MASS-1 (Wilson et al. 2002); sphalerite matrix-matched sinter pressed powder pellet reference material MUL-Zn S1 (Onuk et al. 2017) | 7.850184 | [13 empty] | 0.2579 | [11 empty] | 5.761481 | [17 empty] | 0.285189 | [7 empty] | 2.831869 |  |  |  | 14.681131 | [13 empty] | 4.170793 | [9 empty] | 0.432578 | [5 empty] | 1.615565 | [21 empty] | 20.694049 | [5 empty] | 25.724862 | [7 empty] | 0.319691 | [19 empty] | 384.184869 |  |  |  |  | 2025 | Bertrandsson Erlandsson V et al. (2025), Mineralium Deposita, 60:869–894 |  | POL, COD, ZMB, NAM
| DOF |  | Basin hydrothermal | Stratiform sediment-hosted Cu | stratiform sediment-hosted Cu-Co | Cu, Co | Ag, Au, Pb, Ni, Se, Re | Cu, Co, Ag, Au, Pb, Ni, Se, Re | Foltyn et al. (2022); Bertrandsson Erlandsson et al. (2022) |  | 277-21-1B-ccp15-1 | 277-21-1B-ccp15-1 | [5 empty] | ore material | polished section | grab | mineral separate | [5 empty] | mineralisation |  |  |  | chalcopyrite, sphalerite, pyrite | [6 empty] | quartz, carbonates | polished sections | LA-ICPMS | ESI NWR213 Nd:YAG laser ablation system coupled to an Agilent 8800 QQQ ICP-MS | Montanuniversität Leoben, Austria | A 50 µm spot size was used with an on-mineral fluency of 2 – 3 J/cm2 for the sulfides with a repetition rate of 10 Hz. Helium carrier gas was used at a 0.75 L/min flow rate in the laser ablation cell. Background values are collected during a 30-s pre-ablation laser warm-up, which is followed by 60 s dwell time when the laser is active. Each laser ablation cycle is separated by a 30-s washout period. | USGS pressed powder polysulfide reference material MASS-1 (Wilson et al. 2002); sphalerite matrix-matched sinter pressed powder pellet reference material MUL-Zn S1 (Onuk et al. 2017) | 9.746306 | [25 empty] | 8.858578 | [17 empty] | 0.146888 | [7 empty] | 3.268805 |  |  |  | 10.780751 | [13 empty] | 4.024415 | [9 empty] | 0.661497 | [27 empty] | 22.931803 | [5 empty] | 16.138976 | [7 empty] | 0.273067 | [24 empty] | 2025 | Bertrandsson Erlandsson V et al. (2025), Mineralium Deposita, 60:869–894 |  | POL, COD, ZMB, NAM
| DOF |  | Basin hydrothermal | Stratiform sediment-hosted Cu | stratiform sediment-hosted Cu-Co | Cu, Co | Ag, Au, Pb, Ni, Se, Re | Cu, Co, Ag, Au, Pb, Ni, Se, Re | Foltyn et al. (2022); Bertrandsson Erlandsson et al. (2022) |  | 277-21-1B-ccp16-1 | 277-21-1B-ccp16-1 | [5 empty] | ore material | polished section | grab | mineral separate | [5 empty] | mineralisation |  |  |  | chalcopyrite, sphalerite, pyrite | [6 empty] | quartz, carbonates | polished sections | LA-ICPMS | ESI NWR213 Nd:YAG laser ablation system coupled to an Agilent 8800 QQQ ICP-MS | Montanuniversität Leoben, Austria | A 50 µm spot size was used with an on-mineral fluency of 2 – 3 J/cm2 for the sulfides with a repetition rate of 10 Hz. Helium carrier gas was used at a 0.75 L/min flow rate in the laser ablation cell. Background values are collected during a 30-s pre-ablation laser warm-up, which is followed by 60 s dwell time when the laser is active. Each laser ablation cycle is separated by a 30-s washout period. | USGS pressed powder polysulfide reference material MASS-1 (Wilson et al. 2002); sphalerite matrix-matched sinter pressed powder pellet reference material MUL-Zn S1 (Onuk et al. 2017) | 7.727686 | [13 empty] | 0.346758 | [11 empty] | 8.28743 | [17 empty] | 0.298837 |  |  |  | 0.230972 |  |  |  | 3.408252 |  |  |  | 10.681484 | [13 empty] | 4.936889 | [9 empty] | 0.66401 | [5 empty] | 1.923721 | [27 empty] | 22.420897 | [27 empty] | 656.64821 |  |  |  |  | 2025 | Bertrandsson Erlandsson V et al. (2025), Mineralium Deposita, 60:869–894 |  | POL, COD, ZMB, NAM
| DOF |  | Basin hydrothermal | Stratiform sediment-hosted Cu | stratiform sediment-hosted Cu-Co | Cu, Co | Ag, Au, Pb, Ni, Se, Re | Cu, Co, Ag, Au, Pb, Ni, Se, Re | Foltyn et al. (2022); Bertrandsson Erlandsson et al. (2022) |  | 277-21-1B-ccp17-1 | 277-21-1B-ccp17-1 | [5 empty] | ore material | polished section | grab | mineral separate | [5 empty] | mineralisation |  |  |  | chalcopyrite, sphalerite, pyrite | [6 empty] | quartz, carbonates | polished sections | LA-ICPMS | ESI NWR213 Nd:YAG laser ablation system coupled to an Agilent 8800 QQQ ICP-MS | Montanuniversität Leoben, Austria | A 50 µm spot size was used with an on-mineral fluency of 2 – 3 J/cm2 for the sulfides with a repetition rate of 10 Hz. Helium carrier gas was used at a 0.75 L/min flow rate in the laser ablation cell. Background values are collected during a 30-s pre-ablation laser warm-up, which is followed by 60 s dwell time when the laser is active. Each laser ablation cycle is separated by a 30-s washout period. | USGS pressed powder polysulfide reference material MASS-1 (Wilson et al. 2002); sphalerite matrix-matched sinter pressed powder pellet reference material MUL-Zn S1 (Onuk et al. 2017) | 7.754251 | [25 empty] | 8.778045 | [17 empty] | 0.130575 | [7 empty] | 2.569177 |  |  |  | 11.567354 | [13 empty] | 4.641165 | [9 empty] | 0.5781 | [27 empty] | 19.9992 | [5 empty] | 14.56617 | [27 empty] | 407.213292 |  |  |  |  | 2025 | Bertrandsson Erlandsson V et al. (2025), Mineralium Deposita, 60:869–894 |  | POL, COD, ZMB, NAM
| DOF |  | Basin hydrothermal | Stratiform sediment-hosted Cu | stratiform sediment-hosted Cu-Co | Cu, Co | Ag, Au, Pb, Ni, Se, Re | Cu, Co, Ag, Au, Pb, Ni, Se, Re | Foltyn et al. (2022); Bertrandsson Erlandsson et al. (2022) |  | 277-21-1B-ccp18-1 | 277-21-1B-ccp18-1 | [5 empty] | ore material | polished section | grab | mineral separate | [5 empty] | mineralisation |  |  |  | chalcopyrite, sphalerite, pyrite | [6 empty] | quartz, carbonates | polished sections | LA-ICPMS | ESI NWR213 Nd:YAG laser ablation system coupled to an Agilent 8800 QQQ ICP-MS | Montanuniversität Leoben, Austria | A 50 µm spot size was used with an on-mineral fluency of 2 – 3 J/cm2 for the sulfides with a repetition rate of 10 Hz. Helium carrier gas was used at a 0.75 L/min flow rate in the laser ablation cell. Background values are collected during a 30-s pre-ablation laser warm-up, which is followed by 60 s dwell time when the laser is active. Each laser ablation cycle is separated by a 30-s washout period. | USGS pressed powder polysulfide reference material MASS-1 (Wilson et al. 2002); sphalerite matrix-matched sinter pressed powder pellet reference material MUL-Zn S1 (Onuk et al. 2017) | 7.024358 | [13 empty] | 0.574816 | [11 empty] | 10.730954 | [17 empty] | 0.276708 |  |  |  | 0.275024 |  |  |  | 3.681589 |  |  |  | 9.969611 | [13 empty] | 4.418868 | [9 empty] | 0.857973 | [5 empty] | 3.152016 | [27 empty] | 21.687413 | [27 empty] | 354.709485 |  |  |  |  | 2025 | Bertrandsson Erlandsson V et al. (2025), Mineralium Deposita, 60:869–894 |  | POL, COD, ZMB, NAM
| DOF |  | Basin hydrothermal | Stratiform sediment-hosted Cu | stratiform sediment-hosted Cu-Co | Cu, Co | Ag, Au, Pb, Ni, Se, Re | Cu, Co, Ag, Au, Pb, Ni, Se, Re | Foltyn et al. (2022); Bertrandsson Erlandsson et al. (2022) |  | 277-21-1B-ccp19-1 | 277-21-1B-ccp19-1 | [5 empty] | ore material | polished section | grab | mineral separate | [5 empty] | mineralisation |  |  |  | chalcopyrite, sphalerite, pyrite | [6 empty] | quartz, carbonates | polished sections | LA-ICPMS | ESI NWR213 Nd:YAG laser ablation system coupled to an Agilent 8800 QQQ ICP-MS | Montanuniversität Leoben, Austria | A 50 µm spot size was used with an on-mineral fluency of 2 – 3 J/cm2 for the sulfides with a repetition rate of 10 Hz. Helium carrier gas was used at a 0.75 L/min flow rate in the laser ablation cell. Background values are collected during a 30-s pre-ablation laser warm-up, which is followed by 60 s dwell time when the laser is active. Each laser ablation cycle is separated by a 30-s washout period. | USGS pressed powder polysulfide reference material MASS-1 (Wilson et al. 2002); sphalerite matrix-matched sinter pressed powder pellet reference material MUL-Zn S1 (Onuk et al. 2017) | 7.369532 | [13 empty] | 0.696122 | [11 empty] | 9.64742 | [17 empty] | 0.172363 | [7 empty] | 2.538909 |  |  |  | 10.216796 | [13 empty] | 4.521259 | [9 empty] | 0.533444 | [5 empty] | 4.711094 | [21 empty] | 15.452419 | [5 empty] | 19.599098 | [27 empty] | 726.716239 |  |  |  |  | 2025 | Bertrandsson Erlandsson V et al. (2025), Mineralium Deposita, 60:869–894 |  | POL, COD, ZMB, NAM
| DOF |  | Basin hydrothermal | Stratiform sediment-hosted Cu | stratiform sediment-hosted Cu-Co | Cu, Co | Ag, Au, Pb, Ni, Se, Re | Cu, Co, Ag, Au, Pb, Ni, Se, Re | Foltyn et al. (2022); Bertrandsson Erlandsson et al. (2022) |  | 277-21-1B-ccp2-1 | 277-21-1B-ccp2-1 | [5 empty] | ore material | polished section | grab | mineral separate | [5 empty] | mineralisation |  |  |  | chalcopyrite, sphalerite, pyrite | [6 empty] | quartz, carbonates | polished sections | LA-ICPMS | ESI NWR213 Nd:YAG laser ablation system coupled to an Agilent 8800 QQQ ICP-MS | Montanuniversität Leoben, Austria | A 50 µm spot size was used with an on-mineral fluency of 2 – 3 J/cm2 for the sulfides with a repetition rate of 10 Hz. Helium carrier gas was used at a 0.75 L/min flow rate in the laser ablation cell. Background values are collected during a 30-s pre-ablation laser warm-up, which is followed by 60 s dwell time when the laser is active. Each laser ablation cycle is separated by a 30-s washout period. | USGS pressed powder polysulfide reference material MASS-1 (Wilson et al. 2002); sphalerite matrix-matched sinter pressed powder pellet reference material MUL-Zn S1 (Onuk et al. 2017) | 8.623865 | [43 empty] | 0.212352 |  |  |  | 0.217097 |  |  |  | 4.905911 |  |  |  | 12.32904 | [13 empty] | 4.340137 | [43 empty] | 19.614783 | [32 empty] | 2025 | Bertrandsson Erlandsson V et al. (2025), Mineralium Deposita, 60:869–894 |  | POL, COD, ZMB, NAM
| DOF |  | Basin hydrothermal | Stratiform sediment-hosted Cu | stratiform sediment-hosted Cu-Co | Cu, Co | Ag, Au, Pb, Ni, Se, Re | Cu, Co, Ag, Au, Pb, Ni, Se, Re | Foltyn et al. (2022); Bertrandsson Erlandsson et al. (2022) |  | 277-21-1B-ccp20-1 | 277-21-1B-ccp20-1 | [5 empty] | ore material | polished section | grab | mineral separate | [5 empty] | mineralisation |  |  |  | chalcopyrite, sphalerite, pyrite | [6 empty] | quartz, carbonates | polished sections | LA-ICPMS | ESI NWR213 Nd:YAG laser ablation system coupled to an Agilent 8800 QQQ ICP-MS | Montanuniversität Leoben, Austria | A 50 µm spot size was used with an on-mineral fluency of 2 – 3 J/cm2 for the sulfides with a repetition rate of 10 Hz. Helium carrier gas was used at a 0.75 L/min flow rate in the laser ablation cell. Background values are collected during a 30-s pre-ablation laser warm-up, which is followed by 60 s dwell time when the laser is active. Each laser ablation cycle is separated by a 30-s washout period. | USGS pressed powder polysulfide reference material MASS-1 (Wilson et al. 2002); sphalerite matrix-matched sinter pressed powder pellet reference material MUL-Zn S1 (Onuk et al. 2017) | 6.853976 | [13 empty] | 0.541692 | [11 empty] | 9.685641 | [17 empty] | 0.336997 | [7 empty] | 3.033456 |  |  |  | 9.523724 | [13 empty] | 4.203229 | [9 empty] | 0.686454 | [5 empty] | 2.456274 | [21 empty] | 17.219057 | [5 empty] | 23.826946 | [27 empty] | 411.028117 |  |  |  |  | 2025 | Bertrandsson Erlandsson V et al. (2025), Mineralium Deposita, 60:869–894 |  | POL, COD, ZMB, NAM
| DOF |  | Basin hydrothermal | Stratiform sediment-hosted Cu | stratiform sediment-hosted Cu-Co | Cu, Co | Ag, Au, Pb, Ni, Se, Re | Cu, Co, Ag, Au, Pb, Ni, Se, Re | Foltyn et al. (2022); Bertrandsson Erlandsson et al. (2022) |  | 277-21-1B-ccp3-1 | 277-21-1B-ccp3-1 | [5 empty] | ore material | polished section | grab | mineral separate | [5 empty] | mineralisation |  |  |  | chalcopyrite, sphalerite, pyrite | [6 empty] | quartz, carbonates | polished sections | LA-ICPMS | ESI NWR213 Nd:YAG laser ablation system coupled to an Agilent 8800 QQQ ICP-MS | Montanuniversität Leoben, Austria | A 50 µm spot size was used with an on-mineral fluency of 2 – 3 J/cm2 for the sulfides with a repetition rate of 10 Hz. Helium carrier gas was used at a 0.75 L/min flow rate in the laser ablation cell. Background values are collected during a 30-s pre-ablation laser warm-up, which is followed by 60 s dwell time when the laser is active. Each laser ablation cycle is separated by a 30-s washout period. | USGS pressed powder polysulfide reference material MASS-1 (Wilson et al. 2002); sphalerite matrix-matched sinter pressed powder pellet reference material MUL-Zn S1 (Onuk et al. 2017) | 8.127601 | [13 empty] | 0.341213 | [11 empty] | 8.951339 | [17 empty] | 0.200785 | [7 empty] | 4.292313 |  |  |  | 11.925991 | [13 empty] | 4.781065 | [9 empty] | 0.741521 | [5 empty] | 1.51322 | [27 empty] | 26.227161 | [7 empty] | 0.46945 | [11 empty] | 0.087753 | [7 empty] | 436.147062 |  |  |  |  | 2025 | Bertrandsson Erlandsson V et al. (2025), Mineralium Deposita, 60:869–894 |  | POL, COD, ZMB, NAM
| DOF |  | Basin hydrothermal | Stratiform sediment-hosted Cu | stratiform sediment-hosted Cu-Co | Cu, Co | Ag, Au, Pb, Ni, Se, Re | Cu, Co, Ag, Au, Pb, Ni, Se, Re | Foltyn et al. (2022); Bertrandsson Erlandsson et al. (2022) |  | 277-21-1B-ccp4-1 | 277-21-1B-ccp4-1 | [5 empty] | ore material | polished section | grab | mineral separate | [5 empty] | mineralisation |  |  |  | chalcopyrite, sphalerite, pyrite | [6 empty] | quartz, carbonates | polished sections | LA-ICPMS | ESI NWR213 Nd:YAG laser ablation system coupled to an Agilent 8800 QQQ ICP-MS | Montanuniversität Leoben, Austria | A 50 µm spot size was used with an on-mineral fluency of 2 – 3 J/cm2 for the sulfides with a repetition rate of 10 Hz. Helium carrier gas was used at a 0.75 L/min flow rate in the laser ablation cell. Background values are collected during a 30-s pre-ablation laser warm-up, which is followed by 60 s dwell time when the laser is active. Each laser ablation cycle is separated by a 30-s washout period. | USGS pressed powder polysulfide reference material MASS-1 (Wilson et al. 2002); sphalerite matrix-matched sinter pressed powder pellet reference material MUL-Zn S1 (Onuk et al. 2017) | 8.348631 | [13 empty] | 0.603679 | [11 empty] | 7.729749 | [17 empty] | 0.213233 | [7 empty] | 4.283042 |  |  |  | 12.287185 | [13 empty] | 4.196457 | [9 empty] | 0.828373 | [5 empty] | 3.638093 | [21 empty] | 16.990771 | [5 empty] | 18.158089 | [27 empty] | 459.831391 |  |  |  |  | 2025 | Bertrandsson Erlandsson V et al. (2025), Mineralium Deposita, 60:869–894 |  | POL, COD, ZMB, NAM
| DOF |  | Basin hydrothermal | Stratiform sediment-hosted Cu | stratiform sediment-hosted Cu-Co | Cu, Co | Ag, Au, Pb, Ni, Se, Re | Cu, Co, Ag, Au, Pb, Ni, Se, Re | Foltyn et al. (2022); Bertrandsson Erlandsson et al. (2022) |  | 277-21-1B-ccp5-1 | 277-21-1B-ccp5-1 | [5 empty] | ore material | polished section | grab | mineral separate | [5 empty] | mineralisation |  |  |  | chalcopyrite, sphalerite, pyrite | [6 empty] | quartz, carbonates | polished sections | LA-ICPMS | ESI NWR213 Nd:YAG laser ablation system coupled to an Agilent 8800 QQQ ICP-MS | Montanuniversität Leoben, Austria | A 50 µm spot size was used with an on-mineral fluency of 2 – 3 J/cm2 for the sulfides with a repetition rate of 10 Hz. Helium carrier gas was used at a 0.75 L/min flow rate in the laser ablation cell. Background values are collected during a 30-s pre-ablation laser warm-up, which is followed by 60 s dwell time when the laser is active. Each laser ablation cycle is separated by a 30-s washout period. | USGS pressed powder polysulfide reference material MASS-1 (Wilson et al. 2002); sphalerite matrix-matched sinter pressed powder pellet reference material MUL-Zn S1 (Onuk et al. 2017) | 8.037782 | [13 empty] | 1.22923 | [11 empty] | 7.34657 | [17 empty] | 0.168448 | [7 empty] | 4.384619 |  |  |  | 11.550767 | [13 empty] | 4.439249 | [9 empty] | 0.551499 | [5 empty] | 4.043173 | [21 empty] | 14.926445 | [5 empty] | 16.271085 | [27 empty] | 339.200032 |  |  |  |  | 2025 | Bertrandsson Erlandsson V et al. (2025), Mineralium Deposita, 60:869–894 |  | POL, COD, ZMB, NAM
| DOF |  | Basin hydrothermal | Stratiform sediment-hosted Cu | stratiform sediment-hosted Cu-Co | Cu, Co | Ag, Au, Pb, Ni, Se, Re | Cu, Co, Ag, Au, Pb, Ni, Se, Re | Foltyn et al. (2022); Bertrandsson Erlandsson et al. (2022) |  | 277-21-1B-ccp6-1 | 277-21-1B-ccp6-1 | [5 empty] | ore material | polished section | grab | mineral separate | [5 empty] | mineralisation |  |  |  | chalcopyrite, sphalerite, pyrite | [6 empty] | quartz, carbonates | polished sections | LA-ICPMS | ESI NWR213 Nd:YAG laser ablation system coupled to an Agilent 8800 QQQ ICP-MS | Montanuniversität Leoben, Austria | A 50 µm spot size was used with an on-mineral fluency of 2 – 3 J/cm2 for the sulfides with a repetition rate of 10 Hz. Helium carrier gas was used at a 0.75 L/min flow rate in the laser ablation cell. Background values are collected during a 30-s pre-ablation laser warm-up, which is followed by 60 s dwell time when the laser is active. Each laser ablation cycle is separated by a 30-s washout period. | USGS pressed powder polysulfide reference material MASS-1 (Wilson et al. 2002); sphalerite matrix-matched sinter pressed powder pellet reference material MUL-Zn S1 (Onuk et al. 2017) | 7.707263 | [13 empty] | 0.179722 | [29 empty] | 0.229409 |  |  |  | 0.267945 |  |  |  | 3.319033 |  |  |  | 11.290049 | [13 empty] | 4.390017 | [9 empty] | 0.792381 | [5 empty] | 0.991051 | [27 empty] | 25.023959 | [32 empty] | 2025 | Bertrandsson Erlandsson V et al. (2025), Mineralium Deposita, 60:869–894 |  | POL, COD, ZMB, NAM
| DOF |  | Basin hydrothermal | Stratiform sediment-hosted Cu | stratiform sediment-hosted Cu-Co | Cu, Co | Ag, Au, Pb, Ni, Se, Re | Cu, Co, Ag, Au, Pb, Ni, Se, Re | Foltyn et al. (2022); Bertrandsson Erlandsson et al. (2022) |  | 277-21-1B-ccp7-1 | 277-21-1B-ccp7-1 | [5 empty] | ore material | polished section | grab | mineral separate | [5 empty] | mineralisation |  |  |  | chalcopyrite, sphalerite, pyrite | [6 empty] | quartz, carbonates | polished sections | LA-ICPMS | ESI NWR213 Nd:YAG laser ablation system coupled to an Agilent 8800 QQQ ICP-MS | Montanuniversität Leoben, Austria | A 50 µm spot size was used with an on-mineral fluency of 2 – 3 J/cm2 for the sulfides with a repetition rate of 10 Hz. Helium carrier gas was used at a 0.75 L/min flow rate in the laser ablation cell. Background values are collected during a 30-s pre-ablation laser warm-up, which is followed by 60 s dwell time when the laser is active. Each laser ablation cycle is separated by a 30-s washout period. | USGS pressed powder polysulfide reference material MASS-1 (Wilson et al. 2002); sphalerite matrix-matched sinter pressed powder pellet reference material MUL-Zn S1 (Onuk et al. 2017) | 7.869211 | [13 empty] | 0.318219 | [11 empty] | 9.7222 | [21 empty] | 0.309537 |  |  |  | 2.732106 |  |  |  | 11.361216 | [13 empty] | 4.480398 | [9 empty] | 0.757495 | [5 empty] | 1.430144 | [21 empty] | 18.763817 | [5 empty] | 24.29007 | [7 empty] | 0.577021 | [24 empty] | 2025 | Bertrandsson Erlandsson V et al. (2025), Mineralium Deposita, 60:869–894 |  | POL, COD, ZMB, NAM
| DOF |  | Basin hydrothermal | Stratiform sediment-hosted Cu | stratiform sediment-hosted Cu-Co | Cu, Co | Ag, Au, Pb, Ni, Se, Re | Cu, Co, Ag, Au, Pb, Ni, Se, Re | Foltyn et al. (2022); Bertrandsson Erlandsson et al. (2022) |  | 277-21-1B-ccp8-1 | 277-21-1B-ccp8-1 | [5 empty] | ore material | polished section | grab | mineral separate | [5 empty] | mineralisation |  |  |  | chalcopyrite, sphalerite, pyrite | [6 empty] | quartz, carbonates | polished sections | LA-ICPMS | ESI NWR213 Nd:YAG laser ablation system coupled to an Agilent 8800 QQQ ICP-MS | Montanuniversität Leoben, Austria | A 50 µm spot size was used with an on-mineral fluency of 2 – 3 J/cm2 for the sulfides with a repetition rate of 10 Hz. Helium carrier gas was used at a 0.75 L/min flow rate in the laser ablation cell. Background values are collected during a 30-s pre-ablation laser warm-up, which is followed by 60 s dwell time when the laser is active. Each laser ablation cycle is separated by a 30-s washout period. | USGS pressed powder polysulfide reference material MASS-1 (Wilson et al. 2002); sphalerite matrix-matched sinter pressed powder pellet reference material MUL-Zn S1 (Onuk et al. 2017) | 7.787822 | [13 empty] | 0.354445 | [11 empty] | 7.45047 | [21 empty] | 0.23771 |  |  |  | 3.646705 |  |  |  | 10.766473 | [13 empty] | 5.339482 | [9 empty] | 0.609845 | [5 empty] | 1.477065 | [21 empty] | 19.836149 | [5 empty] | 25.421047 | [27 empty] | 428.578677 |  |  |  |  | 2025 | Bertrandsson Erlandsson V et al. (2025), Mineralium Deposita, 60:869–894 |  | POL, COD, ZMB, NAM
| DOF |  | Basin hydrothermal | Stratiform sediment-hosted Cu | stratiform sediment-hosted Cu-Co | Cu, Co | Ag, Au, Pb, Ni, Se, Re | Cu, Co, Ag, Au, Pb, Ni, Se, Re | Foltyn et al. (2022); Bertrandsson Erlandsson et al. (2022) |  | 277-21-1B-ccp9-1 | 277-21-1B-ccp9-1 | [5 empty] | ore material | polished section | grab | mineral separate | [5 empty] | mineralisation |  |  |  | chalcopyrite, sphalerite, pyrite | [6 empty] | quartz, carbonates | polished sections | LA-ICPMS | ESI NWR213 Nd:YAG laser ablation system coupled to an Agilent 8800 QQQ ICP-MS | Montanuniversität Leoben, Austria | A 50 µm spot size was used with an on-mineral fluency of 2 – 3 J/cm2 for the sulfides with a repetition rate of 10 Hz. Helium carrier gas was used at a 0.75 L/min flow rate in the laser ablation cell. Background values are collected during a 30-s pre-ablation laser warm-up, which is followed by 60 s dwell time when the laser is active. Each laser ablation cycle is separated by a 30-s washout period. | USGS pressed powder polysulfide reference material MASS-1 (Wilson et al. 2002); sphalerite matrix-matched sinter pressed powder pellet reference material MUL-Zn S1 (Onuk et al. 2017) | 7.649806 | [13 empty] | 0.222451 | [11 empty] | 8.149303 | [17 empty] | 0.263055 | [7 empty] | 2.795996 |  |  |  | 10.806929 | [13 empty] | 4.591249 | [9 empty] | 0.939805 | [5 empty] | 1.085951 | [21 empty] | 18.694192 | [5 empty] | 23.598832 | [7 empty] | 0.435806 | [19 empty] | 547.931923 |  |  |  |  | 2025 | Bertrandsson Erlandsson V et al. (2025), Mineralium Deposita, 60:869–894 |  | POL, COD, ZMB, NAM
| DOF |  | Basin hydrothermal | Stratiform sediment-hosted Cu | stratiform sediment-hosted Cu-Co | Cu, Co | Ag, Au, Pb, Ni, Se, Re | Cu, Co, Ag, Au, Pb, Ni, Se, Re | Foltyn et al. (2022); Bertrandsson Erlandsson et al. (2022) |  | 277-22-3B-Ccp1-1 | 277-22-3B-Ccp1-1 | [5 empty] | ore material | polished section | grab | mineral separate | [5 empty] | mineralisation |  |  |  | chalcopyrite, sphalerite, pyrite | [6 empty] | quartz, carbonates | polished sections | LA-ICPMS | ESI NWR213 Nd:YAG laser ablation system coupled to an Agilent 8800 QQQ ICP-MS | Montanuniversität Leoben, Austria | A 50 µm spot size was used with an on-mineral fluency of 2 – 3 J/cm2 for the sulfides with a repetition rate of 10 Hz. Helium carrier gas was used at a 0.75 L/min flow rate in the laser ablation cell. Background values are collected during a 30-s pre-ablation laser warm-up, which is followed by 60 s dwell time when the laser is active. Each laser ablation cycle is separated by a 30-s washout period. | USGS pressed powder polysulfide reference material MASS-1 (Wilson et al. 2002); sphalerite matrix-matched sinter pressed powder pellet reference material MUL-Zn S1 (Onuk et al. 2017) | 21.179964 | [13 empty] | 0.092674 | [11 empty] | 6.832932 | [17 empty] | 0.192652 | [7 empty] | 1.443009 |  |  |  | 8.749111 | [29 empty] | 0.245616 | [27 empty] | 13.658286 | [7 empty] | 0.301811 | [19 empty] | 410.635942 |  |  |  |  | 2025 | Bertrandsson Erlandsson V et al. (2025), Mineralium Deposita, 60:869–894 |  | POL, COD, ZMB, NAM
| DOF |  | Basin hydrothermal | Stratiform sediment-hosted Cu | stratiform sediment-hosted Cu-Co | Cu, Co | Ag, Au, Pb, Ni, Se, Re | Cu, Co, Ag, Au, Pb, Ni, Se, Re | Foltyn et al. (2022); Bertrandsson Erlandsson et al. (2022) |  | 277-22-3B-Ccp2-1 | 277-22-3B-Ccp2-1 | [5 empty] | ore material | polished section | grab | mineral separate | [5 empty] | mineralisation |  |  |  | chalcopyrite, sphalerite, pyrite | [6 empty] | quartz, carbonates | polished sections | LA-ICPMS | ESI NWR213 Nd:YAG laser ablation system coupled to an Agilent 8800 QQQ ICP-MS | Montanuniversität Leoben, Austria | A 50 µm spot size was used with an on-mineral fluency of 2 – 3 J/cm2 for the sulfides with a repetition rate of 10 Hz. Helium carrier gas was used at a 0.75 L/min flow rate in the laser ablation cell. Background values are collected during a 30-s pre-ablation laser warm-up, which is followed by 60 s dwell time when the laser is active. Each laser ablation cycle is separated by a 30-s washout period. | USGS pressed powder polysulfide reference material MASS-1 (Wilson et al. 2002); sphalerite matrix-matched sinter pressed powder pellet reference material MUL-Zn S1 (Onuk et al. 2017) | 21.281355 | [13 empty] | 0.140917 | [11 empty] | 6.846107 | [17 empty] | 0.236176 | [7 empty] | 1.489038 |  |  |  | 8.595515 | [13 empty] | 4.67054 | [15 empty] | 0.283123 | [27 empty] | 14.763755 | [7 empty] | 0.492855 | [24 empty] | 2025 | Bertrandsson Erlandsson V et al. (2025), Mineralium Deposita, 60:869–894 |  | POL, COD, ZMB, NAM
| DOF |  | Basin hydrothermal | Stratiform sediment-hosted Cu | stratiform sediment-hosted Cu-Co | Cu, Co | Ag, Au, Pb, Ni, Se, Re | Cu, Co, Ag, Au, Pb, Ni, Se, Re | Foltyn et al. (2022); Bertrandsson Erlandsson et al. (2022) |  | 277-22-3B-Ccp3-1 | 277-22-3B-Ccp3-1 | [5 empty] | ore material | polished section | grab | mineral separate | [5 empty] | mineralisation |  |  |  | chalcopyrite, sphalerite, pyrite | [6 empty] | quartz, carbonates | polished sections | LA-ICPMS | ESI NWR213 Nd:YAG laser ablation system coupled to an Agilent 8800 QQQ ICP-MS | Montanuniversität Leoben, Austria | A 50 µm spot size was used with an on-mineral fluency of 2 – 3 J/cm2 for the sulfides with a repetition rate of 10 Hz. Helium carrier gas was used at a 0.75 L/min flow rate in the laser ablation cell. Background values are collected during a 30-s pre-ablation laser warm-up, which is followed by 60 s dwell time when the laser is active. Each laser ablation cycle is separated by a 30-s washout period. | USGS pressed powder polysulfide reference material MASS-1 (Wilson et al. 2002); sphalerite matrix-matched sinter pressed powder pellet reference material MUL-Zn S1 (Onuk et al. 2017) | 14.101294 | [13 empty] | 0.652491 | [29 empty] | 0.229781 | [7 empty] | 1.13064 |  |  |  | 7.917029 | [13 empty] | 4.929198 | [9 empty] | 0.555338 | [5 empty] | 2.834328 | [17 empty] | 0.124233 | [9 empty] | 13.347967 | [27 empty] | 336.446 |  |  |  |  | 2025 | Bertrandsson Erlandsson V et al. (2025), Mineralium Deposita, 60:869–894 |  | POL, COD, ZMB, NAM
| DOF |  | Basin hydrothermal | Stratiform sediment-hosted Cu | stratiform sediment-hosted Cu-Co | Cu, Co | Ag, Au, Pb, Ni, Se, Re | Cu, Co, Ag, Au, Pb, Ni, Se, Re | Foltyn et al. (2022); Bertrandsson Erlandsson et al. (2022) |  | 277-22-3B-Ccp4-1 | 277-22-3B-Ccp4-1 | [5 empty] | ore material | polished section | grab | mineral separate | [5 empty] | mineralisation |  |  |  | chalcopyrite, sphalerite, pyrite | [6 empty] | quartz, carbonates | polished sections | LA-ICPMS | ESI NWR213 Nd:YAG laser ablation system coupled to an Agilent 8800 QQQ ICP-MS | Montanuniversität Leoben, Austria | A 50 µm spot size was used with an on-mineral fluency of 2 – 3 J/cm2 for the sulfides with a repetition rate of 10 Hz. Helium carrier gas was used at a 0.75 L/min flow rate in the laser ablation cell. Background values are collected during a 30-s pre-ablation laser warm-up, which is followed by 60 s dwell time when the laser is active. Each laser ablation cycle is separated by a 30-s washout period. | USGS pressed powder polysulfide reference material MASS-1 (Wilson et al. 2002); sphalerite matrix-matched sinter pressed powder pellet reference material MUL-Zn S1 (Onuk et al. 2017) | 16.401158 | [13 empty] | 1.296236 | [29 empty] | 0.178302 | [7 empty] | 1.721115 |  |  |  | 8.284515 | [23 empty] | 0.535383 | [5 empty] | 8.956775 | [17 empty] | 0.099414 | [9 empty] | 12.179688 | [27 empty] | 297.559811 |  |  |  |  | 2025 | Bertrandsson Erlandsson V et al. (2025), Mineralium Deposita, 60:869–894 |  | POL, COD, ZMB, NAM
| DOF |  | Basin hydrothermal | Stratiform sediment-hosted Cu | stratiform sediment-hosted Cu-Co | Cu, Co | Ag, Au, Pb, Ni, Se, Re | Cu, Co, Ag, Au, Pb, Ni, Se, Re | Foltyn et al. (2022); Bertrandsson Erlandsson et al. (2022) |  | 277-22-3B-Ccp5-1 | 277-22-3B-Ccp5-1 | [5 empty] | ore material | polished section | grab | mineral separate | [5 empty] | mineralisation |  |  |  | chalcopyrite, sphalerite, pyrite | [6 empty] | quartz, carbonates | polished sections | LA-ICPMS | ESI NWR213 Nd:YAG laser ablation system coupled to an Agilent 8800 QQQ ICP-MS | Montanuniversität Leoben, Austria | A 50 µm spot size was used with an on-mineral fluency of 2 – 3 J/cm2 for the sulfides with a repetition rate of 10 Hz. Helium carrier gas was used at a 0.75 L/min flow rate in the laser ablation cell. Background values are collected during a 30-s pre-ablation laser warm-up, which is followed by 60 s dwell time when the laser is active. Each laser ablation cycle is separated by a 30-s washout period. | USGS pressed powder polysulfide reference material MASS-1 (Wilson et al. 2002); sphalerite matrix-matched sinter pressed powder pellet reference material MUL-Zn S1 (Onuk et al. 2017) | 14.851665 | [13 empty] | 1.45109 | [11 empty] | 4.922077 | [17 empty] | 0.132347 | [7 empty] | 1.416545 |  |  |  | 4.630453 | [13 empty] | 4.358547 | [9 empty] | 0.607277 | [5 empty] | 7.545943 | [27 empty] | 11.387562 | [27 empty] | 262.473147 |  |  |  |  | 2025 | Bertrandsson Erlandsson V et al. (2025), Mineralium Deposita, 60:869–894 |  | POL, COD, ZMB, NAM
| DOF |  | Basin hydrothermal | Stratiform sediment-hosted Cu | stratiform sediment-hosted Cu-Co | Cu, Co | Ag, Au, Pb, Ni, Se, Re | Cu, Co, Ag, Au, Pb, Ni, Se, Re | Foltyn et al. (2022); Bertrandsson Erlandsson et al. (2022) |  | 277-22-3B-Ccp6-1 | 277-22-3B-Ccp6-1 | [5 empty] | ore material | polished section | grab | mineral separate | [5 empty] | mineralisation |  |  |  | chalcopyrite, sphalerite, pyrite | [6 empty] | quartz, carbonates | polished sections | LA-ICPMS | ESI NWR213 Nd:YAG laser ablation system coupled to an Agilent 8800 QQQ ICP-MS | Montanuniversität Leoben, Austria | A 50 µm spot size was used with an on-mineral fluency of 2 – 3 J/cm2 for the sulfides with a repetition rate of 10 Hz. Helium carrier gas was used at a 0.75 L/min flow rate in the laser ablation cell. Background values are collected during a 30-s pre-ablation laser warm-up, which is followed by 60 s dwell time when the laser is active. Each laser ablation cycle is separated by a 30-s washout period. | USGS pressed powder polysulfide reference material MASS-1 (Wilson et al. 2002); sphalerite matrix-matched sinter pressed powder pellet reference material MUL-Zn S1 (Onuk et al. 2017) | 16.81746 | [13 empty] | 3.218123 | [11 empty] | 7.509302 | [17 empty] | 0.133545 |  |  |  | 0.267797 |  |  |  | 1.19495 |  |  |  | 8.387023 | [13 empty] | 4.649306 | [9 empty] | 0.53559 | [5 empty] | 20.332172 | [27 empty] | 12.597262 | [27 empty] | 358.191969 |  |  |  |  | 2025 | Bertrandsson Erlandsson V et al. (2025), Mineralium Deposita, 60:869–894 |  | POL, COD, ZMB, NAM
| DOF |  | Basin hydrothermal | Stratiform sediment-hosted Cu | stratiform sediment-hosted Cu-Co | Cu, Co | Ag, Au, Pb, Ni, Se, Re | Cu, Co, Ag, Au, Pb, Ni, Se, Re | Foltyn et al. (2022); Bertrandsson Erlandsson et al. (2022) |  | 277-22-3B-Ccp8-1 | 277-22-3B-Ccp8-1 | [5 empty] | ore material | polished section | grab | mineral separate | [5 empty] | mineralisation |  |  |  | chalcopyrite, sphalerite, pyrite | [6 empty] | quartz, carbonates | polished sections | LA-ICPMS | ESI NWR213 Nd:YAG laser ablation system coupled to an Agilent 8800 QQQ ICP-MS | Montanuniversität Leoben, Austria | A 50 µm spot size was used with an on-mineral fluency of 2 – 3 J/cm2 for the sulfides with a repetition rate of 10 Hz. Helium carrier gas was used at a 0.75 L/min flow rate in the laser ablation cell. Background values are collected during a 30-s pre-ablation laser warm-up, which is followed by 60 s dwell time when the laser is active. Each laser ablation cycle is separated by a 30-s washout period. | USGS pressed powder polysulfide reference material MASS-1 (Wilson et al. 2002); sphalerite matrix-matched sinter pressed powder pellet reference material MUL-Zn S1 (Onuk et al. 2017) | 19.497654 | [25 empty] | 6.467172 | [17 empty] | 0.196624 | [11 empty] | 9.052376 | [13 empty] | 4.720324 | [9 empty] | 0.593541 | [23 empty] | 0.48682 |  |  |  | 18.319558 | [5 empty] | 14.412459 | [7 empty] | 0.518695 | [5 empty] | 0.129625 | [13 empty] | 299.849965 |  |  |  |  | 2025 | Bertrandsson Erlandsson V et al. (2025), Mineralium Deposita, 60:869–894 |  | POL, COD, ZMB, NAM
| DOF |  | Basin hydrothermal | Stratiform sediment-hosted Cu | stratiform sediment-hosted Cu-Co | Cu, Co | Ag, Au, Pb, Ni, Se, Re | Cu, Co, Ag, Au, Pb, Ni, Se, Re | Foltyn et al. (2022); Bertrandsson Erlandsson et al. (2022) |  | 277-22-3B-Ccp9-1 | 277-22-3B-Ccp9-1 | [5 empty] | ore material | polished section | grab | mineral separate | [5 empty] | mineralisation |  |  |  | chalcopyrite, sphalerite, pyrite | [6 empty] | quartz, carbonates | polished sections | LA-ICPMS | ESI NWR213 Nd:YAG laser ablation system coupled to an Agilent 8800 QQQ ICP-MS | Montanuniversität Leoben, Austria | A 50 µm spot size was used with an on-mineral fluency of 2 – 3 J/cm2 for the sulfides with a repetition rate of 10 Hz. Helium carrier gas was used at a 0.75 L/min flow rate in the laser ablation cell. Background values are collected during a 30-s pre-ablation laser warm-up, which is followed by 60 s dwell time when the laser is active. Each laser ablation cycle is separated by a 30-s washout period. | USGS pressed powder polysulfide reference material MASS-1 (Wilson et al. 2002); sphalerite matrix-matched sinter pressed powder pellet reference material MUL-Zn S1 (Onuk et al. 2017) | 18.032202 | [13 empty] | 8.92713 | [11 empty] | 8.043637 | [17 empty] | 0.467629 |  |  |  | 0.166417 |  |  |  | 1.324593 |  |  |  | 7.364017 | [23 empty] | 0.662625 | [5 empty] | 62.877047 | [17 empty] | 1.047183 |  |  |  | 12.078928 | [5 empty] | 14.814275 | [7 empty] | 0.387132 | [5 empty] | 0.11335 | [13 empty] | 363.471335 |  |  |  |  | 2025 | Bertrandsson Erlandsson V et al. (2025), Mineralium Deposita, 60:869–894 |  | POL, COD, ZMB, NAM
| DOF |  | Basin hydrothermal | Stratiform sediment-hosted Cu | stratiform sediment-hosted Cu-Co | Cu, Co | Ag, Au, Pb, Ni, Se, Re | Cu, Co, Ag, Au, Pb, Ni, Se, Re | Foltyn et al. (2022); Bertrandsson Erlandsson et al. (2022) |  | 277-22-3B-Ccp10-1 | 277-22-3B-Ccp10-1 | [5 empty] | ore material | polished section | grab | mineral separate | [5 empty] | mineralisation |  |  |  | chalcopyrite, sphalerite, pyrite | [6 empty] | quartz, carbonates | polished sections | LA-ICPMS | ESI NWR213 Nd:YAG laser ablation system coupled to an Agilent 8800 QQQ ICP-MS | Montanuniversität Leoben, Austria | A 50 µm spot size was used with an on-mineral fluency of 2 – 3 J/cm2 for the sulfides with a repetition rate of 10 Hz. Helium carrier gas was used at a 0.75 L/min flow rate in the laser ablation cell. Background values are collected during a 30-s pre-ablation laser warm-up, which is followed by 60 s dwell time when the laser is active. Each laser ablation cycle is separated by a 30-s washout period. | USGS pressed powder polysulfide reference material MASS-1 (Wilson et al. 2002); sphalerite matrix-matched sinter pressed powder pellet reference material MUL-Zn S1 (Onuk et al. 2017) | 12.850118 | [13 empty] | 0.336947 | [11 empty] | 7.481738 | [17 empty] | 0.226252 |  |  |  | 0.363255 |  |  |  | 1.3308 |  |  |  | 10.329893 | [13 empty] | 4.374613 | [9 empty] | 0.745246 | [5 empty] | 1.796313 | [21 empty] | 12.531445 | [5 empty] | 18.48628 | [27 empty] | 371.376603 |  |  |  |  | 2025 | Bertrandsson Erlandsson V et al. (2025), Mineralium Deposita, 60:869–894 |  | POL, COD, ZMB, NAM
| DOF |  | Basin hydrothermal | Stratiform sediment-hosted Cu | stratiform sediment-hosted Cu-Co | Cu, Co | Ag, Au, Pb, Ni, Se, Re | Cu, Co, Ag, Au, Pb, Ni, Se, Re | Foltyn et al. (2022); Bertrandsson Erlandsson et al. (2022) |  | 277-22-3B-Ccp11-1 | 277-22-3B-Ccp11-1 | [5 empty] | ore material | polished section | grab | mineral separate | [5 empty] | mineralisation |  |  |  | chalcopyrite, sphalerite, pyrite | [6 empty] | quartz, carbonates | polished sections | LA-ICPMS | ESI NWR213 Nd:YAG laser ablation system coupled to an Agilent 8800 QQQ ICP-MS | Montanuniversität Leoben, Austria | A 50 µm spot size was used with an on-mineral fluency of 2 – 3 J/cm2 for the sulfides with a repetition rate of 10 Hz. Helium carrier gas was used at a 0.75 L/min flow rate in the laser ablation cell. Background values are collected during a 30-s pre-ablation laser warm-up, which is followed by 60 s dwell time when the laser is active. Each laser ablation cycle is separated by a 30-s washout period. | USGS pressed powder polysulfide reference material MASS-1 (Wilson et al. 2002); sphalerite matrix-matched sinter pressed powder pellet reference material MUL-Zn S1 (Onuk et al. 2017) | 13.129536 | [13 empty] | 0.043793 | [11 empty] | 7.363765 | [17 empty] | 0.204153 |  |  |  | 0.210477 |  |  |  | 0.995424 |  |  |  | 7.428297 | [13 empty] | 4.661438 | [9 empty] | 0.931103 | [5 empty] | 0.274455 | [21 empty] | 14.323676 | [5 empty] | 20.23425 | [27 empty] | 376.618927 |  |  |  |  | 2025 | Bertrandsson Erlandsson V et al. (2025), Mineralium Deposita, 60:869–894 |  | POL, COD, ZMB, NAM
| DOF |  | Basin hydrothermal | Stratiform sediment-hosted Cu | stratiform sediment-hosted Cu-Co | Cu, Co | Ag, Au, Pb, Ni, Se, Re | Cu, Co, Ag, Au, Pb, Ni, Se, Re | Foltyn et al. (2022); Bertrandsson Erlandsson et al. (2022) |  | 277-22-3B-Ccp12-1 | 277-22-3B-Ccp12-1 | [5 empty] | ore material | polished section | grab | mineral separate | [5 empty] | mineralisation |  |  |  | chalcopyrite, sphalerite, pyrite | [6 empty] | quartz, carbonates | polished sections | LA-ICPMS | ESI NWR213 Nd:YAG laser ablation system coupled to an Agilent 8800 QQQ ICP-MS | Montanuniversität Leoben, Austria | A 50 µm spot size was used with an on-mineral fluency of 2 – 3 J/cm2 for the sulfides with a repetition rate of 10 Hz. Helium carrier gas was used at a 0.75 L/min flow rate in the laser ablation cell. Background values are collected during a 30-s pre-ablation laser warm-up, which is followed by 60 s dwell time when the laser is active. Each laser ablation cycle is separated by a 30-s washout period. | USGS pressed powder polysulfide reference material MASS-1 (Wilson et al. 2002); sphalerite matrix-matched sinter pressed powder pellet reference material MUL-Zn S1 (Onuk et al. 2017) | 13.501477 | [13 empty] | 0.054432 | [11 empty] | 6.388201 | [17 empty] | 0.161482 | [7 empty] | 1.655809 |  |  |  | 6.734161 | [13 empty] | 4.759549 | [9 empty] | 0.780377 | [5 empty] | 0.186055 | [27 empty] | 20.824924 | [27 empty] | 346.868105 |  |  |  |  | 2025 | Bertrandsson Erlandsson V et al. (2025), Mineralium Deposita, 60:869–894 |  | POL, COD, ZMB, NAM
| DOF |  | Basin hydrothermal | Stratiform sediment-hosted Cu | stratiform sediment-hosted Cu-Co | Cu, Co | Ag, Au, Pb, Ni, Se, Re | Cu, Co, Ag, Au, Pb, Ni, Se, Re | Foltyn et al. (2022); Bertrandsson Erlandsson et al. (2022) |  | 277-22-3B-Ccp13-1 | 277-22-3B-Ccp13-1 | [5 empty] | ore material | polished section | grab | mineral separate | [5 empty] | mineralisation |  |  |  | chalcopyrite, sphalerite, pyrite | [6 empty] | quartz, carbonates | polished sections | LA-ICPMS | ESI NWR213 Nd:YAG laser ablation system coupled to an Agilent 8800 QQQ ICP-MS | Montanuniversität Leoben, Austria | A 50 µm spot size was used with an on-mineral fluency of 2 – 3 J/cm2 for the sulfides with a repetition rate of 10 Hz. Helium carrier gas was used at a 0.75 L/min flow rate in the laser ablation cell. Background values are collected during a 30-s pre-ablation laser warm-up, which is followed by 60 s dwell time when the laser is active. Each laser ablation cycle is separated by a 30-s washout period. | USGS pressed powder polysulfide reference material MASS-1 (Wilson et al. 2002); sphalerite matrix-matched sinter pressed powder pellet reference material MUL-Zn S1 (Onuk et al. 2017) | 14.201177 | [13 empty] | 1.115485 | [11 empty] | 6.845549 | [17 empty] | 0.181194 |  |  |  | 0.247168 | [7 empty] | 6.47779 | [13 empty] | 5.041541 | [9 empty] | 0.527208 | [5 empty] | 6.600187 | [17 empty] | 0.254886 |  |  |  | 14.331884 | [5 empty] | 18.518496 | [27 empty] | 339.57791 |  |  |  |  | 2025 | Bertrandsson Erlandsson V et al. (2025), Mineralium Deposita, 60:869–894 |  | POL, COD, ZMB, NAM
| DOF |  | Basin hydrothermal | Stratiform sediment-hosted Cu | stratiform sediment-hosted Cu-Co | Cu, Co | Ag, Au, Pb, Ni, Se, Re | Cu, Co, Ag, Au, Pb, Ni, Se, Re | Foltyn et al. (2022); Bertrandsson Erlandsson et al. (2022) |  | 277-22-3B-Ccp14-1 | 277-22-3B-Ccp14-1 | [5 empty] | ore material | polished section | grab | mineral separate | [5 empty] | mineralisation |  |  |  | chalcopyrite, sphalerite, pyrite | [6 empty] | quartz, carbonates | polished sections | LA-ICPMS | ESI NWR213 Nd:YAG laser ablation system coupled to an Agilent 8800 QQQ ICP-MS | Montanuniversität Leoben, Austria | A 50 µm spot size was used with an on-mineral fluency of 2 – 3 J/cm2 for the sulfides with a repetition rate of 10 Hz. Helium carrier gas was used at a 0.75 L/min flow rate in the laser ablation cell. Background values are collected during a 30-s pre-ablation laser warm-up, which is followed by 60 s dwell time when the laser is active. Each laser ablation cycle is separated by a 30-s washout period. | USGS pressed powder polysulfide reference material MASS-1 (Wilson et al. 2002); sphalerite matrix-matched sinter pressed powder pellet reference material MUL-Zn S1 (Onuk et al. 2017) | 13.490761 | [13 empty] | 0.76294 | [11 empty] | 6.100018 | [17 empty] | 0.169333 |  |  |  | 0.204084 |  |  |  | 1.265028 |  |  |  | 6.357128 | [13 empty] | 4.675651 | [9 empty] | 0.522018 | [5 empty] | 3.186578 | [17 empty] | 0.120977 |  |  |  | 17.759404 | [5 empty] | 18.887381 | [27 empty] | 325.143795 |  |  |  |  | 2025 | Bertrandsson Erlandsson V et al. (2025), Mineralium Deposita, 60:869–894 |  | POL, COD, ZMB, NAM
| DOF |  | Basin hydrothermal | Stratiform sediment-hosted Cu | stratiform sediment-hosted Cu-Co | Cu, Co | Ag, Au, Pb, Ni, Se, Re | Cu, Co, Ag, Au, Pb, Ni, Se, Re | Foltyn et al. (2022); Bertrandsson Erlandsson et al. (2022) |  | 277-22-3B-Ccp15-1 | 277-22-3B-Ccp15-1 | [5 empty] | ore material | polished section | grab | mineral separate | [5 empty] | mineralisation |  |  |  | chalcopyrite, sphalerite, pyrite | [6 empty] | quartz, carbonates | polished sections | LA-ICPMS | ESI NWR213 Nd:YAG laser ablation system coupled to an Agilent 8800 QQQ ICP-MS | Montanuniversität Leoben, Austria | A 50 µm spot size was used with an on-mineral fluency of 2 – 3 J/cm2 for the sulfides with a repetition rate of 10 Hz. Helium carrier gas was used at a 0.75 L/min flow rate in the laser ablation cell. Background values are collected during a 30-s pre-ablation laser warm-up, which is followed by 60 s dwell time when the laser is active. Each laser ablation cycle is separated by a 30-s washout period. | USGS pressed powder polysulfide reference material MASS-1 (Wilson et al. 2002); sphalerite matrix-matched sinter pressed powder pellet reference material MUL-Zn S1 (Onuk et al. 2017) | 13.086253 | [13 empty] | 0.095469 | [11 empty] | 6.557905 | [17 empty] | 0.198647 | [7 empty] | 1.376295 |  |  |  | 6.479764 | [13 empty] | 4.545275 | [9 empty] | 0.593075 | [5 empty] | 0.52364 | [21 empty] | 19.118244 | [5 empty] | 19.822555 | [27 empty] | 336.636614 |  |  |  |  | 2025 | Bertrandsson Erlandsson V et al. (2025), Mineralium Deposita, 60:869–894 |  | POL, COD, ZMB, NAM
| DOF |  | Basin hydrothermal | Stratiform sediment-hosted Cu | stratiform sediment-hosted Cu-Co | Cu, Co | Ag, Au, Pb, Ni, Se, Re | Cu, Co, Ag, Au, Pb, Ni, Se, Re | Foltyn et al. (2022); Bertrandsson Erlandsson et al. (2022) |  | 277-22-3B-Ccp16-1 | 277-22-3B-Ccp16-1 | [5 empty] | ore material | polished section | grab | mineral separate | [5 empty] | mineralisation |  |  |  | chalcopyrite, sphalerite, pyrite | [6 empty] | quartz, carbonates | polished sections | LA-ICPMS | ESI NWR213 Nd:YAG laser ablation system coupled to an Agilent 8800 QQQ ICP-MS | Montanuniversität Leoben, Austria | A 50 µm spot size was used with an on-mineral fluency of 2 – 3 J/cm2 for the sulfides with a repetition rate of 10 Hz. Helium carrier gas was used at a 0.75 L/min flow rate in the laser ablation cell. Background values are collected during a 30-s pre-ablation laser warm-up, which is followed by 60 s dwell time when the laser is active. Each laser ablation cycle is separated by a 30-s washout period. | USGS pressed powder polysulfide reference material MASS-1 (Wilson et al. 2002); sphalerite matrix-matched sinter pressed powder pellet reference material MUL-Zn S1 (Onuk et al. 2017) | 13.001875 | [13 empty] | 0.450778 | [11 empty] | 8.49023 | [17 empty] | 0.177832 | [7 empty] | 1.275469 |  |  |  | 6.633473 | [13 empty] | 4.781083 | [9 empty] | 0.443098 | [5 empty] | 2.193108 | [21 empty] | 18.576547 | [5 empty] | 19.043441 | [27 empty] | 496.206149 |  |  |  |  | 2025 | Bertrandsson Erlandsson V et al. (2025), Mineralium Deposita, 60:869–894 |  | POL, COD, ZMB, NAM
| DOF |  | Basin hydrothermal | Stratiform sediment-hosted Cu | stratiform sediment-hosted Cu-Co | Cu, Co | Ag, Au, Pb, Ni, Se, Re | Cu, Co, Ag, Au, Pb, Ni, Se, Re | Foltyn et al. (2022); Bertrandsson Erlandsson et al. (2022) |  | 277-22-3B-Ccp20-1 | 277-22-3B-Ccp20-1 | [5 empty] | ore material | polished section | grab | mineral separate | [5 empty] | mineralisation |  |  |  | chalcopyrite, sphalerite, pyrite | [6 empty] | quartz, carbonates | polished sections | LA-ICPMS | ESI NWR213 Nd:YAG laser ablation system coupled to an Agilent 8800 QQQ ICP-MS | Montanuniversität Leoben, Austria | A 50 µm spot size was used with an on-mineral fluency of 2 – 3 J/cm2 for the sulfides with a repetition rate of 10 Hz. Helium carrier gas was used at a 0.75 L/min flow rate in the laser ablation cell. Background values are collected during a 30-s pre-ablation laser warm-up, which is followed by 60 s dwell time when the laser is active. Each laser ablation cycle is separated by a 30-s washout period. | USGS pressed powder polysulfide reference material MASS-1 (Wilson et al. 2002); sphalerite matrix-matched sinter pressed powder pellet reference material MUL-Zn S1 (Onuk et al. 2017) | 13.934443 | [13 empty] | 0.362367 | [11 empty] | 7.657812 | [17 empty] | 0.219695 | [11 empty] | 6.412417 | [13 empty] | 4.287924 | [15 empty] | 1.681366 | [27 empty] | 17.97177 | [7 empty] | 0.576933 | [19 empty] | 400.964875 |  |  |  |  | 2025 | Bertrandsson Erlandsson V et al. (2025), Mineralium Deposita, 60:869–894 |  | POL, COD, ZMB, NAM
| DOF |  | Basin hydrothermal | Stratiform sediment-hosted Cu | stratiform sediment-hosted Cu-Co | Cu, Co | Ag, Au, Pb, Ni, Se, Re | Cu, Co, Ag, Au, Pb, Ni, Se, Re | Foltyn et al. (2022); Bertrandsson Erlandsson et al. (2022) |  | 077-24-1 ccp1-1 | 077-24-1 ccp1-1 | [5 empty] | ore material | polished section | grab | mineral separate | [5 empty] | mineralisation |  |  |  | chalcopyrite, sphalerite, pyrite | [6 empty] | quartz, carbonates | polished sections | LA-ICPMS | ESI NWR213 Nd:YAG laser ablation system coupled to an Agilent 8800 QQQ ICP-MS | Montanuniversität Leoben, Austria | A 50 µm spot size was used with an on-mineral fluency of 2 – 3 J/cm2 for the sulfides with a repetition rate of 10 Hz. Helium carrier gas was used at a 0.75 L/min flow rate in the laser ablation cell. Background values are collected during a 30-s pre-ablation laser warm-up, which is followed by 60 s dwell time when the laser is active. Each laser ablation cycle is separated by a 30-s washout period. | USGS pressed powder polysulfide reference material MASS-1 (Wilson et al. 2002); sphalerite matrix-matched sinter pressed powder pellet reference material MUL-Zn S1 (Onuk et al. 2017) | 29.636468 | [13 empty] | 0.173459 | [11 empty] | 10.084589 | [17 empty] | 0.191911 |  |  |  | 0.547829 |  |  |  | 3.354775 |  |  |  | 7.1047 | [13 empty] | 0.49305 | [15 empty] | 0.921816 | [21 empty] | 28.246247 | [5 empty] | 43.258108 | [27 empty] | 775.153875 |  |  |  |  | 2025 | Bertrandsson Erlandsson V et al. (2025), Mineralium Deposita, 60:869–894 |  | POL, COD, ZMB, NAM
| DOF |  | Basin hydrothermal | Stratiform sediment-hosted Cu | stratiform sediment-hosted Cu-Co | Cu, Co | Ag, Au, Pb, Ni, Se, Re | Cu, Co, Ag, Au, Pb, Ni, Se, Re | Foltyn et al. (2022); Bertrandsson Erlandsson et al. (2022) |  | 077-24-1 ccp2-1 | 077-24-1 ccp2-1 | [5 empty] | ore material | polished section | grab | mineral separate | [5 empty] | mineralisation |  |  |  | chalcopyrite, sphalerite, pyrite | [6 empty] | quartz, carbonates | polished sections | LA-ICPMS | ESI NWR213 Nd:YAG laser ablation system coupled to an Agilent 8800 QQQ ICP-MS | Montanuniversität Leoben, Austria | A 50 µm spot size was used with an on-mineral fluency of 2 – 3 J/cm2 for the sulfides with a repetition rate of 10 Hz. Helium carrier gas was used at a 0.75 L/min flow rate in the laser ablation cell. Background values are collected during a 30-s pre-ablation laser warm-up, which is followed by 60 s dwell time when the laser is active. Each laser ablation cycle is separated by a 30-s washout period. | USGS pressed powder polysulfide reference material MASS-1 (Wilson et al. 2002); sphalerite matrix-matched sinter pressed powder pellet reference material MUL-Zn S1 (Onuk et al. 2017) | 29.741177 | [13 empty] | 0.13981 | [29 empty] | 0.219393 |  |  |  | 0.384207 |  |  |  | 3.293171 |  |  |  | 6.844992 | [13 empty] | 0.671136 | [15 empty] | 1.422167 | [21 empty] | 33.218514 | [5 empty] | 44.085556 | [32 empty] | 2025 | Bertrandsson Erlandsson V et al. (2025), Mineralium Deposita, 60:869–894 |  | POL, COD, ZMB, NAM
| DOF |  | Basin hydrothermal | Stratiform sediment-hosted Cu | stratiform sediment-hosted Cu-Co | Cu, Co | Ag, Au, Pb, Ni, Se, Re | Cu, Co, Ag, Au, Pb, Ni, Se, Re | Foltyn et al. (2022); Bertrandsson Erlandsson et al. (2022) |  | 077-24-1 ccp3-1 | 077-24-1 ccp3-1 | [5 empty] | ore material | polished section | grab | mineral separate | [5 empty] | mineralisation |  |  |  | chalcopyrite, sphalerite, pyrite | [6 empty] | quartz, carbonates | polished sections | LA-ICPMS | ESI NWR213 Nd:YAG laser ablation system coupled to an Agilent 8800 QQQ ICP-MS | Montanuniversität Leoben, Austria | A 50 µm spot size was used with an on-mineral fluency of 2 – 3 J/cm2 for the sulfides with a repetition rate of 10 Hz. Helium carrier gas was used at a 0.75 L/min flow rate in the laser ablation cell. Background values are collected during a 30-s pre-ablation laser warm-up, which is followed by 60 s dwell time when the laser is active. Each laser ablation cycle is separated by a 30-s washout period. | USGS pressed powder polysulfide reference material MASS-1 (Wilson et al. 2002); sphalerite matrix-matched sinter pressed powder pellet reference material MUL-Zn S1 (Onuk et al. 2017) | 27.693952 | [13 empty] | 0.209114 | [5 empty] | 5.099883 | [5 empty] | 12.378471 | [17 empty] | 0.291491 |  |  |  | 0.48399 |  |  |  | 2.296218 |  |  |  | 5.921275 | [13 empty] | 0.669193 | [9 empty] | 1.250536 | [5 empty] | 1.556399 | [21 empty] | 31.589974 | [5 empty] | 36.30092 | [32 empty] | 2025 | Bertrandsson Erlandsson V et al. (2025), Mineralium Deposita, 60:869–894 |  | POL, COD, ZMB, NAM
| DOF |  | Basin hydrothermal | Stratiform sediment-hosted Cu | stratiform sediment-hosted Cu-Co | Cu, Co | Ag, Au, Pb, Ni, Se, Re | Cu, Co, Ag, Au, Pb, Ni, Se, Re | Foltyn et al. (2022); Bertrandsson Erlandsson et al. (2022) |  | 077-24-1 ccp4-1 | 077-24-1 ccp4-1 | [5 empty] | ore material | polished section | grab | mineral separate | [5 empty] | mineralisation |  |  |  | chalcopyrite, sphalerite, pyrite | [6 empty] | quartz, carbonates | polished sections | LA-ICPMS | ESI NWR213 Nd:YAG laser ablation system coupled to an Agilent 8800 QQQ ICP-MS | Montanuniversität Leoben, Austria | A 50 µm spot size was used with an on-mineral fluency of 2 – 3 J/cm2 for the sulfides with a repetition rate of 10 Hz. Helium carrier gas was used at a 0.75 L/min flow rate in the laser ablation cell. Background values are collected during a 30-s pre-ablation laser warm-up, which is followed by 60 s dwell time when the laser is active. Each laser ablation cycle is separated by a 30-s washout period. | USGS pressed powder polysulfide reference material MASS-1 (Wilson et al. 2002); sphalerite matrix-matched sinter pressed powder pellet reference material MUL-Zn S1 (Onuk et al. 2017) | 27.468042 | [13 empty] | 0.107887 | [5 empty] | 4.005181 | [23 empty] | 0.228979 |  |  |  | 0.320322 |  |  |  | 3.042313 |  |  |  | 5.641097 | [13 empty] | 0.620877 | [15 empty] | 0.575346 | [21 empty] | 27.268207 | [5 empty] | 33.751936 | [27 empty] | 617.17903 |  |  |  |  | 2025 | Bertrandsson Erlandsson V et al. (2025), Mineralium Deposita, 60:869–894 |  | POL, COD, ZMB, NAM
| DOF |  | Basin hydrothermal | Stratiform sediment-hosted Cu | stratiform sediment-hosted Cu-Co | Cu, Co | Ag, Au, Pb, Ni, Se, Re | Cu, Co, Ag, Au, Pb, Ni, Se, Re | Foltyn et al. (2022); Bertrandsson Erlandsson et al. (2022) |  | 077-24-1 ccp5-1 | 077-24-1 ccp5-1 | [5 empty] | ore material | polished section | grab | mineral separate | [5 empty] | mineralisation |  |  |  | chalcopyrite, sphalerite, pyrite | [6 empty] | quartz, carbonates | polished sections | LA-ICPMS | ESI NWR213 Nd:YAG laser ablation system coupled to an Agilent 8800 QQQ ICP-MS | Montanuniversität Leoben, Austria | A 50 µm spot size was used with an on-mineral fluency of 2 – 3 J/cm2 for the sulfides with a repetition rate of 10 Hz. Helium carrier gas was used at a 0.75 L/min flow rate in the laser ablation cell. Background values are collected during a 30-s pre-ablation laser warm-up, which is followed by 60 s dwell time when the laser is active. Each laser ablation cycle is separated by a 30-s washout period. | USGS pressed powder polysulfide reference material MASS-1 (Wilson et al. 2002); sphalerite matrix-matched sinter pressed powder pellet reference material MUL-Zn S1 (Onuk et al. 2017) | 25.669564 | [13 empty] | 0.076586 | [11 empty] | 12.214461 | [17 empty] | 0.239613 |  |  |  | 0.345381 |  |  |  | 2.745702 |  |  |  | 5.152756 | [23 empty] | 0.949909 | [5 empty] | 0.445711 | [21 empty] | 23.911898 | [5 empty] | 39.592553 | [27 empty] | 625.679572 |  |  |  |  | 2025 | Bertrandsson Erlandsson V et al. (2025), Mineralium Deposita, 60:869–894 |  | POL, COD, ZMB, NAM
| DOF |  | Basin hydrothermal | Stratiform sediment-hosted Cu | stratiform sediment-hosted Cu-Co | Cu, Co | Ag, Au, Pb, Ni, Se, Re | Cu, Co, Ag, Au, Pb, Ni, Se, Re | Foltyn et al. (2022); Bertrandsson Erlandsson et al. (2022) |  | 077-24-1 ccp6-1 | 077-24-1 ccp6-1 | [5 empty] | ore material | polished section | grab | mineral separate | [5 empty] | mineralisation |  |  |  | chalcopyrite, sphalerite, pyrite | [6 empty] | quartz, carbonates | polished sections | LA-ICPMS | ESI NWR213 Nd:YAG laser ablation system coupled to an Agilent 8800 QQQ ICP-MS | Montanuniversität Leoben, Austria | A 50 µm spot size was used with an on-mineral fluency of 2 – 3 J/cm2 for the sulfides with a repetition rate of 10 Hz. Helium carrier gas was used at a 0.75 L/min flow rate in the laser ablation cell. Background values are collected during a 30-s pre-ablation laser warm-up, which is followed by 60 s dwell time when the laser is active. Each laser ablation cycle is separated by a 30-s washout period. | USGS pressed powder polysulfide reference material MASS-1 (Wilson et al. 2002); sphalerite matrix-matched sinter pressed powder pellet reference material MUL-Zn S1 (Onuk et al. 2017) | 29.118301 | [13 empty] | 0.084136 | [11 empty] | 13.656481 | [21 empty] | 0.324319 |  |  |  | 1.76163 |  |  |  | 6.989437 | [13 empty] | 0.635288 | [9 empty] | 0.962718 | [5 empty] | 0.774655 | [21 empty] | 24.968353 | [5 empty] | 49.765426 | [27 empty] | 816.005514 |  |  |  |  | 2025 | Bertrandsson Erlandsson V et al. (2025), Mineralium Deposita, 60:869–894 |  | POL, COD, ZMB, NAM
| DOF |  | Basin hydrothermal | Stratiform sediment-hosted Cu | stratiform sediment-hosted Cu-Co | Cu, Co | Ag, Au, Pb, Ni, Se, Re | Cu, Co, Ag, Au, Pb, Ni, Se, Re | Foltyn et al. (2022); Bertrandsson Erlandsson et al. (2022) |  | 077-24-1 ccp7-1 | 077-24-1 ccp7-1 | [5 empty] | ore material | polished section | grab | mineral separate | [5 empty] | mineralisation |  |  |  | chalcopyrite, sphalerite, pyrite | [6 empty] | quartz, carbonates | polished sections | LA-ICPMS | ESI NWR213 Nd:YAG laser ablation system coupled to an Agilent 8800 QQQ ICP-MS | Montanuniversität Leoben, Austria | A 50 µm spot size was used with an on-mineral fluency of 2 – 3 J/cm2 for the sulfides with a repetition rate of 10 Hz. Helium carrier gas was used at a 0.75 L/min flow rate in the laser ablation cell. Background values are collected during a 30-s pre-ablation laser warm-up, which is followed by 60 s dwell time when the laser is active. Each laser ablation cycle is separated by a 30-s washout period. | USGS pressed powder polysulfide reference material MASS-1 (Wilson et al. 2002); sphalerite matrix-matched sinter pressed powder pellet reference material MUL-Zn S1 (Onuk et al. 2017) | 28.398993 | [13 empty] | 0.131726 | [11 empty] | 15.194044 | [21 empty] | 0.485983 | [7 empty] | 6.879725 | [29 empty] | 1.131306 | [21 empty] | 26.579481 | [5 empty] | 46.444057 | [27 empty] | 820.942252 |  |  |  |  | 2025 | Bertrandsson Erlandsson V et al. (2025), Mineralium Deposita, 60:869–894 |  | POL, COD, ZMB, NAM
| DOF |  | Basin hydrothermal | Stratiform sediment-hosted Cu | stratiform sediment-hosted Cu-Co | Cu, Co | Ag, Au, Pb, Ni, Se, Re | Cu, Co, Ag, Au, Pb, Ni, Se, Re | Foltyn et al. (2022); Bertrandsson Erlandsson et al. (2022) |  | 077-24-1 ccp8-1 | 077-24-1 ccp8-1 | [5 empty] | ore material | polished section | grab | mineral separate | [5 empty] | mineralisation |  |  |  | chalcopyrite, sphalerite, pyrite | [6 empty] | quartz, carbonates | polished sections | LA-ICPMS | ESI NWR213 Nd:YAG laser ablation system coupled to an Agilent 8800 QQQ ICP-MS | Montanuniversität Leoben, Austria | A 50 µm spot size was used with an on-mineral fluency of 2 – 3 J/cm2 for the sulfides with a repetition rate of 10 Hz. Helium carrier gas was used at a 0.75 L/min flow rate in the laser ablation cell. Background values are collected during a 30-s pre-ablation laser warm-up, which is followed by 60 s dwell time when the laser is active. Each laser ablation cycle is separated by a 30-s washout period. | USGS pressed powder polysulfide reference material MASS-1 (Wilson et al. 2002); sphalerite matrix-matched sinter pressed powder pellet reference material MUL-Zn S1 (Onuk et al. 2017) | 27.919494 | [13 empty] | 0.103599 | [11 empty] | 15.96547 | [21 empty] | 0.442182 |  |  |  | 2.165533 |  |  |  | 6.791295 | [29 empty] | 0.635145 | [21 empty] | 32.297093 | [5 empty] | 45.189291 | [32 empty] | 2025 | Bertrandsson Erlandsson V et al. (2025), Mineralium Deposita, 60:869–894 |  | POL, COD, ZMB, NAM
| DOF |  | Basin hydrothermal | Stratiform sediment-hosted Cu | stratiform sediment-hosted Cu-Co | Cu, Co | Ag, Au, Pb, Ni, Se, Re | Cu, Co, Ag, Au, Pb, Ni, Se, Re | Foltyn et al. (2022); Bertrandsson Erlandsson et al. (2022) |  | 077-24-1 ccp9-1 | 077-24-1 ccp9-1 | [5 empty] | ore material | polished section | grab | mineral separate | [5 empty] | mineralisation |  |  |  | chalcopyrite, sphalerite, pyrite | [6 empty] | quartz, carbonates | polished sections | LA-ICPMS | ESI NWR213 Nd:YAG laser ablation system coupled to an Agilent 8800 QQQ ICP-MS | Montanuniversität Leoben, Austria | A 50 µm spot size was used with an on-mineral fluency of 2 – 3 J/cm2 for the sulfides with a repetition rate of 10 Hz. Helium carrier gas was used at a 0.75 L/min flow rate in the laser ablation cell. Background values are collected during a 30-s pre-ablation laser warm-up, which is followed by 60 s dwell time when the laser is active. Each laser ablation cycle is separated by a 30-s washout period. | USGS pressed powder polysulfide reference material MASS-1 (Wilson et al. 2002); sphalerite matrix-matched sinter pressed powder pellet reference material MUL-Zn S1 (Onuk et al. 2017) | 28.027425 | [13 empty] | 0.063848 | [11 empty] | 15.718118 | [21 empty] | 0.316122 |  |  |  | 2.830742 |  |  |  | 6.919774 | [13 empty] | 0.693471 | [15 empty] | 0.45244 | [21 empty] | 10.535585 | [5 empty] | 47.950669 | [7 empty] | 2.557761 | [19 empty] | 821.488914 |  |  |  |  | 2025 | Bertrandsson Erlandsson V et al. (2025), Mineralium Deposita, 60:869–894 |  | POL, COD, ZMB, NAM
| DOF |  | Basin hydrothermal | Stratiform sediment-hosted Cu | stratiform sediment-hosted Cu-Co | Cu, Co | Ag, Au, Pb, Ni, Se, Re | Cu, Co, Ag, Au, Pb, Ni, Se, Re | Foltyn et al. (2022); Bertrandsson Erlandsson et al. (2022) |  | 103-08-1 ccp1-1 | 103-08-1 ccp1-1 | [5 empty] | ore material | polished section | grab | mineral separate | [5 empty] | mineralisation |  |  |  | chalcopyrite, sphalerite, pyrite | [6 empty] | quartz, carbonates | polished sections | LA-ICPMS | ESI NWR213 Nd:YAG laser ablation system coupled to an Agilent 8800 QQQ ICP-MS | Montanuniversität Leoben, Austria | A 50 µm spot size was used with an on-mineral fluency of 2 – 3 J/cm2 for the sulfides with a repetition rate of 10 Hz. Helium carrier gas was used at a 0.75 L/min flow rate in the laser ablation cell. Background values are collected during a 30-s pre-ablation laser warm-up, which is followed by 60 s dwell time when the laser is active. Each laser ablation cycle is separated by a 30-s washout period. | USGS pressed powder polysulfide reference material MASS-1 (Wilson et al. 2002); sphalerite matrix-matched sinter pressed powder pellet reference material MUL-Zn S1 (Onuk et al. 2017) | 4.117126 | [13 empty] | 0.021608 | [11 empty] | 6.768762 | [21 empty] | 2.378325 |  |  |  | 18.083229 |  |  |  | 0.156126 | [29 empty] | 0.342529 | [21 empty] | 14.749174 | [5 empty] | 16.053108 | [32 empty] | 2025 | Bertrandsson Erlandsson V et al. (2025), Mineralium Deposita, 60:869–894 |  | POL, COD, ZMB, NAM
| DOF |  | Basin hydrothermal | Stratiform sediment-hosted Cu | stratiform sediment-hosted Cu-Co | Cu, Co | Ag, Au, Pb, Ni, Se, Re | Cu, Co, Ag, Au, Pb, Ni, Se, Re | Foltyn et al. (2022); Bertrandsson Erlandsson et al. (2022) |  | 103-08-1 ccp2-1 | 103-08-1 ccp2-1 | [5 empty] | ore material | polished section | grab | mineral separate | [5 empty] | mineralisation |  |  |  | chalcopyrite, sphalerite, pyrite | [6 empty] | quartz, carbonates | polished sections | LA-ICPMS | ESI NWR213 Nd:YAG laser ablation system coupled to an Agilent 8800 QQQ ICP-MS | Montanuniversität Leoben, Austria | A 50 µm spot size was used with an on-mineral fluency of 2 – 3 J/cm2 for the sulfides with a repetition rate of 10 Hz. Helium carrier gas was used at a 0.75 L/min flow rate in the laser ablation cell. Background values are collected during a 30-s pre-ablation laser warm-up, which is followed by 60 s dwell time when the laser is active. Each laser ablation cycle is separated by a 30-s washout period. | USGS pressed powder polysulfide reference material MASS-1 (Wilson et al. 2002); sphalerite matrix-matched sinter pressed powder pellet reference material MUL-Zn S1 (Onuk et al. 2017) | 4.671813 | [13 empty] | 0.020485 | [11 empty] | 5.389053 | [21 empty] | 2.501922 |  |  |  | 15.332344 |  |  |  | 0.207112 | [29 empty] | 0.554444 | [27 empty] | 7.279241 | [32 empty] | 2025 | Bertrandsson Erlandsson V et al. (2025), Mineralium Deposita, 60:869–894 |  | POL, COD, ZMB, NAM
| DOF |  | Basin hydrothermal | Stratiform sediment-hosted Cu | stratiform sediment-hosted Cu-Co | Cu, Co | Ag, Au, Pb, Ni, Se, Re | Cu, Co, Ag, Au, Pb, Ni, Se, Re | Foltyn et al. (2022); Bertrandsson Erlandsson et al. (2022) |  | 103-08-1 ccp3-1 | 103-08-1 ccp3-1 | [5 empty] | ore material | polished section | grab | mineral separate | [5 empty] | mineralisation |  |  |  | chalcopyrite, sphalerite, pyrite | [6 empty] | quartz, carbonates | polished sections | LA-ICPMS | ESI NWR213 Nd:YAG laser ablation system coupled to an Agilent 8800 QQQ ICP-MS | Montanuniversität Leoben, Austria | A 50 µm spot size was used with an on-mineral fluency of 2 – 3 J/cm2 for the sulfides with a repetition rate of 10 Hz. Helium carrier gas was used at a 0.75 L/min flow rate in the laser ablation cell. Background values are collected during a 30-s pre-ablation laser warm-up, which is followed by 60 s dwell time when the laser is active. Each laser ablation cycle is separated by a 30-s washout period. | USGS pressed powder polysulfide reference material MASS-1 (Wilson et al. 2002); sphalerite matrix-matched sinter pressed powder pellet reference material MUL-Zn S1 (Onuk et al. 2017) | 4.04668 | [25 empty] | 4.651119 | [17 empty] | 0.196703 |  |  |  | 6.480528 |  |  |  | 13.576581 |  |  |  | 0.66868 | [29 empty] | 0.934409 | [21 empty] | 17.0013 | [5 empty] | 22.631082 | [27 empty] | 166.332974 |  |  |  |  | 2025 | Bertrandsson Erlandsson V et al. (2025), Mineralium Deposita, 60:869–894 |  | POL, COD, ZMB, NAM
| DOF |  | Basin hydrothermal | Stratiform sediment-hosted Cu | stratiform sediment-hosted Cu-Co | Cu, Co | Ag, Au, Pb, Ni, Se, Re | Cu, Co, Ag, Au, Pb, Ni, Se, Re | Foltyn et al. (2022); Bertrandsson Erlandsson et al. (2022) |  | 103-08-1 ccp4-1 | 103-08-1 ccp4-1 | [5 empty] | ore material | polished section | grab | mineral separate | [5 empty] | mineralisation |  |  |  | chalcopyrite, sphalerite, pyrite | [6 empty] | quartz, carbonates | polished sections | LA-ICPMS | ESI NWR213 Nd:YAG laser ablation system coupled to an Agilent 8800 QQQ ICP-MS | Montanuniversität Leoben, Austria | A 50 µm spot size was used with an on-mineral fluency of 2 – 3 J/cm2 for the sulfides with a repetition rate of 10 Hz. Helium carrier gas was used at a 0.75 L/min flow rate in the laser ablation cell. Background values are collected during a 30-s pre-ablation laser warm-up, which is followed by 60 s dwell time when the laser is active. Each laser ablation cycle is separated by a 30-s washout period. | USGS pressed powder polysulfide reference material MASS-1 (Wilson et al. 2002); sphalerite matrix-matched sinter pressed powder pellet reference material MUL-Zn S1 (Onuk et al. 2017) | 4.251572 | [25 empty] | 8.396581 | [17 empty] | 0.202112 |  |  |  | 6.16554 |  |  |  | 13.175438 |  |  |  | 0.388365 | [29 empty] | 0.489791 | [21 empty] | 20.51455 | [5 empty] | 19.134994 | [32 empty] | 2025 | Bertrandsson Erlandsson V et al. (2025), Mineralium Deposita, 60:869–894 |  | POL, COD, ZMB, NAM
| DOF |  | Basin hydrothermal | Stratiform sediment-hosted Cu | stratiform sediment-hosted Cu-Co | Cu, Co | Ag, Au, Pb, Ni, Se, Re | Cu, Co, Ag, Au, Pb, Ni, Se, Re | Foltyn et al. (2022); Bertrandsson Erlandsson et al. (2022) |  | 103-08-1 ccp5-1 | 103-08-1 ccp5-1 | [5 empty] | ore material | polished section | grab | mineral separate | [5 empty] | mineralisation |  |  |  | chalcopyrite, sphalerite, pyrite | [6 empty] | quartz, carbonates | polished sections | LA-ICPMS | ESI NWR213 Nd:YAG laser ablation system coupled to an Agilent 8800 QQQ ICP-MS | Montanuniversität Leoben, Austria | A 50 µm spot size was used with an on-mineral fluency of 2 – 3 J/cm2 for the sulfides with a repetition rate of 10 Hz. Helium carrier gas was used at a 0.75 L/min flow rate in the laser ablation cell. Background values are collected during a 30-s pre-ablation laser warm-up, which is followed by 60 s dwell time when the laser is active. Each laser ablation cycle is separated by a 30-s washout period. | USGS pressed powder polysulfide reference material MASS-1 (Wilson et al. 2002); sphalerite matrix-matched sinter pressed powder pellet reference material MUL-Zn S1 (Onuk et al. 2017) | 3.694379 | [25 empty] | 9.113616 | [17 empty] | 0.192686 |  |  |  | 0.591213 |  |  |  | 5.79958 |  |  |  | 1.33837 | [51 empty] | 15.401964 | [5 empty] | 4.682937 | [27 empty] | 198.344394 |  |  |  |  | 2025 | Bertrandsson Erlandsson V et al. (2025), Mineralium Deposita, 60:869–894 |  | POL, COD, ZMB, NAM
| DOF |  | Basin hydrothermal | Stratiform sediment-hosted Cu | stratiform sediment-hosted Cu-Co | Cu, Co | Ag, Au, Pb, Ni, Se, Re | Cu, Co, Ag, Au, Pb, Ni, Se, Re | Foltyn et al. (2022); Bertrandsson Erlandsson et al. (2022) |  | 103-08-1 ccp6-1 | 103-08-1 ccp6-1 | [5 empty] | ore material | polished section | grab | mineral separate | [5 empty] | mineralisation |  |  |  | chalcopyrite, sphalerite, pyrite | [6 empty] | quartz, carbonates | polished sections | LA-ICPMS | ESI NWR213 Nd:YAG laser ablation system coupled to an Agilent 8800 QQQ ICP-MS | Montanuniversität Leoben, Austria | A 50 µm spot size was used with an on-mineral fluency of 2 – 3 J/cm2 for the sulfides with a repetition rate of 10 Hz. Helium carrier gas was used at a 0.75 L/min flow rate in the laser ablation cell. Background values are collected during a 30-s pre-ablation laser warm-up, which is followed by 60 s dwell time when the laser is active. Each laser ablation cycle is separated by a 30-s washout period. | USGS pressed powder polysulfide reference material MASS-1 (Wilson et al. 2002); sphalerite matrix-matched sinter pressed powder pellet reference material MUL-Zn S1 (Onuk et al. 2017) | 3.27053 | [13 empty] | 0.034118 | [11 empty] | 7.63082 | [17 empty] | 0.171388 |  |  |  | 0.539104 |  |  |  | 3.886435 |  |  |  | 1.484706 | [29 empty] | 0.679805 | [21 empty] | 21.439069 | [5 empty] | 7.378173 | [27 empty] | 317.23509 |  |  |  |  | 2025 | Bertrandsson Erlandsson V et al. (2025), Mineralium Deposita, 60:869–894 |  | POL, COD, ZMB, NAM
| DOF |  | Basin hydrothermal | Stratiform sediment-hosted Cu | stratiform sediment-hosted Cu-Co | Cu, Co | Ag, Au, Pb, Ni, Se, Re | Cu, Co, Ag, Au, Pb, Ni, Se, Re | Foltyn et al. (2022); Bertrandsson Erlandsson et al. (2022) |  | 103-08-1 ccp7-1 | 103-08-1 ccp7-1 | [5 empty] | ore material | polished section | grab | mineral separate | [5 empty] | mineralisation |  |  |  | chalcopyrite, sphalerite, pyrite | [6 empty] | quartz, carbonates | polished sections | LA-ICPMS | ESI NWR213 Nd:YAG laser ablation system coupled to an Agilent 8800 QQQ ICP-MS | Montanuniversität Leoben, Austria | A 50 µm spot size was used with an on-mineral fluency of 2 – 3 J/cm2 for the sulfides with a repetition rate of 10 Hz. Helium carrier gas was used at a 0.75 L/min flow rate in the laser ablation cell. Background values are collected during a 30-s pre-ablation laser warm-up, which is followed by 60 s dwell time when the laser is active. Each laser ablation cycle is separated by a 30-s washout period. | USGS pressed powder polysulfide reference material MASS-1 (Wilson et al. 2002); sphalerite matrix-matched sinter pressed powder pellet reference material MUL-Zn S1 (Onuk et al. 2017) | 4.56616 | [13 empty] | 0.339371 | [11 empty] | 5.793558 | [25 empty] | 12.70987 |  |  |  | 0.566949 | [57 empty] | 4.931011 | [32 empty] | 2025 | Bertrandsson Erlandsson V et al. (2025), Mineralium Deposita, 60:869–894 |  | POL, COD, ZMB, NAM
| DOF |  | Basin hydrothermal | Stratiform sediment-hosted Cu | stratiform sediment-hosted Cu-Co | Cu, Co | Ag, Au, Pb, Ni, Se, Re | Cu, Co, Ag, Au, Pb, Ni, Se, Re | Foltyn et al. (2022); Bertrandsson Erlandsson et al. (2022) |  | 103-08-1 ccp8-1 | 103-08-1 ccp8-1 | [5 empty] | ore material | polished section | grab | mineral separate | [5 empty] | mineralisation |  |  |  | chalcopyrite, sphalerite, pyrite | [6 empty] | quartz, carbonates | polished sections | LA-ICPMS | ESI NWR213 Nd:YAG laser ablation system coupled to an Agilent 8800 QQQ ICP-MS | Montanuniversität Leoben, Austria | A 50 µm spot size was used with an on-mineral fluency of 2 – 3 J/cm2 for the sulfides with a repetition rate of 10 Hz. Helium carrier gas was used at a 0.75 L/min flow rate in the laser ablation cell. Background values are collected during a 30-s pre-ablation laser warm-up, which is followed by 60 s dwell time when the laser is active. Each laser ablation cycle is separated by a 30-s washout period. | USGS pressed powder polysulfide reference material MASS-1 (Wilson et al. 2002); sphalerite matrix-matched sinter pressed powder pellet reference material MUL-Zn S1 (Onuk et al. 2017) | 3.63607 | [13 empty] | 0.207256 | [11 empty] | 5.334442 | [17 empty] | 0.413947 |  |  |  | 0.761934 |  |  |  | 11.927157 |  |  |  | 0.843701 | [51 empty] | 27.083509 | [5 empty] | 12.484241 | [27 empty] | 305.415385 |  |  |  |  | 2025 | Bertrandsson Erlandsson V et al. (2025), Mineralium Deposita, 60:869–894 |  | POL, COD, ZMB, NAM
| DOF |  | Basin hydrothermal | Stratiform sediment-hosted Cu | stratiform sediment-hosted Cu-Co | Cu, Co | Ag, Au, Pb, Ni, Se, Re | Cu, Co, Ag, Au, Pb, Ni, Se, Re | Foltyn et al. (2022); Bertrandsson Erlandsson et al. (2022) |  | 103-08-1 ccp9-1 | 103-08-1 ccp9-1 | [5 empty] | ore material | polished section | grab | mineral separate | [5 empty] | mineralisation |  |  |  | chalcopyrite, sphalerite, pyrite | [6 empty] | quartz, carbonates | polished sections | LA-ICPMS | ESI NWR213 Nd:YAG laser ablation system coupled to an Agilent 8800 QQQ ICP-MS | Montanuniversität Leoben, Austria | A 50 µm spot size was used with an on-mineral fluency of 2 – 3 J/cm2 for the sulfides with a repetition rate of 10 Hz. Helium carrier gas was used at a 0.75 L/min flow rate in the laser ablation cell. Background values are collected during a 30-s pre-ablation laser warm-up, which is followed by 60 s dwell time when the laser is active. Each laser ablation cycle is separated by a 30-s washout period. | USGS pressed powder polysulfide reference material MASS-1 (Wilson et al. 2002); sphalerite matrix-matched sinter pressed powder pellet reference material MUL-Zn S1 (Onuk et al. 2017) | 9.59464 | [13 empty] | 0.266754 | [11 empty] | 11.666685 | [17 empty] | 0.531632 |  |  |  | 2.0344 |  |  |  | 13.176644 |  |  |  | 0.956193 | [51 empty] | 17.516831 | [5 empty] | 10.529272 | [27 empty] | 302.971713 |  |  |  |  | 2025 | Bertrandsson Erlandsson V et al. (2025), Mineralium Deposita, 60:869–894 |  | POL, COD, ZMB, NAM
| DOF |  | Basin hydrothermal | Stratiform sediment-hosted Cu | stratiform sediment-hosted Cu-Co | Cu, Co | Ag, Au, Pb, Ni, Se, Re | Cu, Co, Ag, Au, Pb, Ni, Se, Re | Foltyn et al. (2022); Bertrandsson Erlandsson et al. (2022) |  | 103-08-1 ccp10-1 | 103-08-1 ccp10-1 | [5 empty] | ore material | polished section | grab | mineral separate | [5 empty] | mineralisation |  |  |  | chalcopyrite, sphalerite, pyrite | [6 empty] | quartz, carbonates | polished sections | LA-ICPMS | ESI NWR213 Nd:YAG laser ablation system coupled to an Agilent 8800 QQQ ICP-MS | Montanuniversität Leoben, Austria | A 50 µm spot size was used with an on-mineral fluency of 2 – 3 J/cm2 for the sulfides with a repetition rate of 10 Hz. Helium carrier gas was used at a 0.75 L/min flow rate in the laser ablation cell. Background values are collected during a 30-s pre-ablation laser warm-up, which is followed by 60 s dwell time when the laser is active. Each laser ablation cycle is separated by a 30-s washout period. | USGS pressed powder polysulfide reference material MASS-1 (Wilson et al. 2002); sphalerite matrix-matched sinter pressed powder pellet reference material MUL-Zn S1 (Onuk et al. 2017) | 5.909335 | [13 empty] | 0.690126 | [11 empty] | 8.643507 | [17 empty] | 0.415356 |  |  |  | 0.568973 |  |  |  | 11.898453 |  |  |  | 0.946314 | [51 empty] | 14.497063 | [5 empty] | 10.449068 | [27 empty] | 301.057209 |  |  |  |  | 2025 | Bertrandsson Erlandsson V et al. (2025), Mineralium Deposita, 60:869–894 |  | POL, COD, ZMB, NAM
| DOF |  | Basin hydrothermal | Stratiform sediment-hosted Cu | stratiform sediment-hosted Cu-Co | Cu, Co | Ag, Au, Pb, Ni, Se, Re | Cu, Co, Ag, Au, Pb, Ni, Se, Re | Foltyn et al. (2022); Bertrandsson Erlandsson et al. (2022) |  | 103-08-1 ccp11-1 | 103-08-1 ccp11-1 | [5 empty] | ore material | polished section | grab | mineral separate | [5 empty] | mineralisation |  |  |  | chalcopyrite, sphalerite, pyrite | [6 empty] | quartz, carbonates | polished sections | LA-ICPMS | ESI NWR213 Nd:YAG laser ablation system coupled to an Agilent 8800 QQQ ICP-MS | Montanuniversität Leoben, Austria | A 50 µm spot size was used with an on-mineral fluency of 2 – 3 J/cm2 for the sulfides with a repetition rate of 10 Hz. Helium carrier gas was used at a 0.75 L/min flow rate in the laser ablation cell. Background values are collected during a 30-s pre-ablation laser warm-up, which is followed by 60 s dwell time when the laser is active. Each laser ablation cycle is separated by a 30-s washout period. | USGS pressed powder polysulfide reference material MASS-1 (Wilson et al. 2002); sphalerite matrix-matched sinter pressed powder pellet reference material MUL-Zn S1 (Onuk et al. 2017) | 7.478632 | [25 empty] | 6.776371 | [17 empty] | 0.217186 |  |  |  | 0.505876 |  |  |  | 8.776678 |  |  |  | 0.752896 | [51 empty] | 15.207278 | [5 empty] | 2.830247 | [27 empty] | 196.456094 |  |  |  |  | 2025 | Bertrandsson Erlandsson V et al. (2025), Mineralium Deposita, 60:869–894 |  | POL, COD, ZMB, NAM
| DOF |  | Basin hydrothermal | Stratiform sediment-hosted Cu | stratiform sediment-hosted Cu-Co | Cu, Co | Ag, Au, Pb, Ni, Se, Re | Cu, Co, Ag, Au, Pb, Ni, Se, Re | Foltyn et al. (2022); Bertrandsson Erlandsson et al. (2022) |  | 103-08-1 ccp12-1 | 103-08-1 ccp12-1 | [5 empty] | ore material | polished section | grab | mineral separate | [5 empty] | mineralisation |  |  |  | chalcopyrite, sphalerite, pyrite | [6 empty] | quartz, carbonates | polished sections | LA-ICPMS | ESI NWR213 Nd:YAG laser ablation system coupled to an Agilent 8800 QQQ ICP-MS | Montanuniversität Leoben, Austria | A 50 µm spot size was used with an on-mineral fluency of 2 – 3 J/cm2 for the sulfides with a repetition rate of 10 Hz. Helium carrier gas was used at a 0.75 L/min flow rate in the laser ablation cell. Background values are collected during a 30-s pre-ablation laser warm-up, which is followed by 60 s dwell time when the laser is active. Each laser ablation cycle is separated by a 30-s washout period. | USGS pressed powder polysulfide reference material MASS-1 (Wilson et al. 2002); sphalerite matrix-matched sinter pressed powder pellet reference material MUL-Zn S1 (Onuk et al. 2017) | 2.9412 | [13 empty] | 0.144724 | [11 empty] | 6.753808 | [17 empty] | 0.269508 | [7 empty] | 12.958105 |  |  |  | 1.002007 | [29 empty] | 1.661738 | [21 empty] | 25.719776 | [5 empty] | 5.415206 | [32 empty] | 2025 | Bertrandsson Erlandsson V et al. (2025), Mineralium Deposita, 60:869–894 |  | POL, COD, ZMB, NAM
| DOF |  | Basin hydrothermal | Stratiform sediment-hosted Cu | stratiform sediment-hosted Cu-Co | Cu, Co | Ag, Au, Pb, Ni, Se, Re | Cu, Co, Ag, Au, Pb, Ni, Se, Re | Foltyn et al. (2022); Bertrandsson Erlandsson et al. (2022) |  | 103-08-1 ccp13-1 | 103-08-1 ccp13-1 | [5 empty] | ore material | polished section | grab | mineral separate | [5 empty] | mineralisation |  |  |  | chalcopyrite, sphalerite, pyrite | [6 empty] | quartz, carbonates | polished sections | LA-ICPMS | ESI NWR213 Nd:YAG laser ablation system coupled to an Agilent 8800 QQQ ICP-MS | Montanuniversität Leoben, Austria | A 50 µm spot size was used with an on-mineral fluency of 2 – 3 J/cm2 for the sulfides with a repetition rate of 10 Hz. Helium carrier gas was used at a 0.75 L/min flow rate in the laser ablation cell. Background values are collected during a 30-s pre-ablation laser warm-up, which is followed by 60 s dwell time when the laser is active. Each laser ablation cycle is separated by a 30-s washout period. | USGS pressed powder polysulfide reference material MASS-1 (Wilson et al. 2002); sphalerite matrix-matched sinter pressed powder pellet reference material MUL-Zn S1 (Onuk et al. 2017) | 5.997732 | [13 empty] | 0.224985 | [11 empty] | 4.946759 | [21 empty] | 1.210669 |  |  |  | 11.849234 |  |  |  | 1.438766 | [29 empty] | 2.909274 | [21 empty] | 17.726725 | [5 empty] | 6.653705 | [27 empty] | 392.855562 |  |  |  |  | 2025 | Bertrandsson Erlandsson V et al. (2025), Mineralium Deposita, 60:869–894 |  | POL, COD, ZMB, NAM
| DOF |  | Basin hydrothermal | Stratiform sediment-hosted Cu | stratiform sediment-hosted Cu-Co | Cu, Co | Ag, Au, Pb, Ni, Se, Re | Cu, Co, Ag, Au, Pb, Ni, Se, Re | Foltyn et al. (2022); Bertrandsson Erlandsson et al. (2022) |  | 103-08-1 ccp14-1 | 103-08-1 ccp14-1 | [5 empty] | ore material | polished section | grab | mineral separate | [5 empty] | mineralisation |  |  |  | chalcopyrite, sphalerite, pyrite | [6 empty] | quartz, carbonates | polished sections | LA-ICPMS | ESI NWR213 Nd:YAG laser ablation system coupled to an Agilent 8800 QQQ ICP-MS | Montanuniversität Leoben, Austria | A 50 µm spot size was used with an on-mineral fluency of 2 – 3 J/cm2 for the sulfides with a repetition rate of 10 Hz. Helium carrier gas was used at a 0.75 L/min flow rate in the laser ablation cell. Background values are collected during a 30-s pre-ablation laser warm-up, which is followed by 60 s dwell time when the laser is active. Each laser ablation cycle is separated by a 30-s washout period. | USGS pressed powder polysulfide reference material MASS-1 (Wilson et al. 2002); sphalerite matrix-matched sinter pressed powder pellet reference material MUL-Zn S1 (Onuk et al. 2017) | 5.848053 | [13 empty] | 0.174033 | [11 empty] | 7.371416 | [17 empty] | 0.309791 |  |  |  | 0.591754 |  |  |  | 12.305781 |  |  |  | 2.276711 | [29 empty] | 2.85006 | [21 empty] | 16.700454 | [5 empty] | 10.861418 | [27 empty] | 325.263057 |  |  |  |  | 2025 | Bertrandsson Erlandsson V et al. (2025), Mineralium Deposita, 60:869–894 |  | POL, COD, ZMB, NAM
| DOF |  | Basin hydrothermal | Stratiform sediment-hosted Cu | stratiform sediment-hosted Cu-Co | Cu, Co | Ag, Au, Pb, Ni, Se, Re | Cu, Co, Ag, Au, Pb, Ni, Se, Re | Foltyn et al. (2022); Bertrandsson Erlandsson et al. (2022) |  | 103-08-1 ccp15-1 | 103-08-1 ccp15-1 | [5 empty] | ore material | polished section | grab | mineral separate | [5 empty] | mineralisation |  |  |  | chalcopyrite, sphalerite, pyrite | [6 empty] | quartz, carbonates | polished sections | LA-ICPMS | ESI NWR213 Nd:YAG laser ablation system coupled to an Agilent 8800 QQQ ICP-MS | Montanuniversität Leoben, Austria | A 50 µm spot size was used with an on-mineral fluency of 2 – 3 J/cm2 for the sulfides with a repetition rate of 10 Hz. Helium carrier gas was used at a 0.75 L/min flow rate in the laser ablation cell. Background values are collected during a 30-s pre-ablation laser warm-up, which is followed by 60 s dwell time when the laser is active. Each laser ablation cycle is separated by a 30-s washout period. | USGS pressed powder polysulfide reference material MASS-1 (Wilson et al. 2002); sphalerite matrix-matched sinter pressed powder pellet reference material MUL-Zn S1 (Onuk et al. 2017) | 4.953635 | [13 empty] | 0.130373 | [11 empty] | 7.144664 | [17 empty] | 0.384223 |  |  |  | 0.418067 |  |  |  | 8.782041 |  |  |  | 1.042194 | [29 empty] | 0.52659 | [21 empty] | 30.616768 | [5 empty] | 9.573568 | [32 empty] | 2025 | Bertrandsson Erlandsson V et al. (2025), Mineralium Deposita, 60:869–894 |  | POL, COD, ZMB, NAM
| DOF |  | Basin hydrothermal | Stratiform sediment-hosted Cu | stratiform sediment-hosted Cu-Co | Cu, Co | Ag, Au, Pb, Ni, Se, Re | Cu, Co, Ag, Au, Pb, Ni, Se, Re | Foltyn et al. (2022); Bertrandsson Erlandsson et al. (2022) |  | 103-08-1 ccp16-1 | 103-08-1 ccp16-1 | [5 empty] | ore material | polished section | grab | mineral separate | [5 empty] | mineralisation |  |  |  | chalcopyrite, sphalerite, pyrite | [6 empty] | quartz, carbonates | polished sections | LA-ICPMS | ESI NWR213 Nd:YAG laser ablation system coupled to an Agilent 8800 QQQ ICP-MS | Montanuniversität Leoben, Austria | A 50 µm spot size was used with an on-mineral fluency of 2 – 3 J/cm2 for the sulfides with a repetition rate of 10 Hz. Helium carrier gas was used at a 0.75 L/min flow rate in the laser ablation cell. Background values are collected during a 30-s pre-ablation laser warm-up, which is followed by 60 s dwell time when the laser is active. Each laser ablation cycle is separated by a 30-s washout period. | USGS pressed powder polysulfide reference material MASS-1 (Wilson et al. 2002); sphalerite matrix-matched sinter pressed powder pellet reference material MUL-Zn S1 (Onuk et al. 2017) | 4.854305 | [25 empty] | 6.213147 | [17 empty] | 0.285046 |  |  |  | 0.547861 |  |  |  | 6.499355 |  |  |  | 0.972666 | [57 empty] | 6.900318 | [27 empty] | 299.93116 |  |  |  |  | 2025 | Bertrandsson Erlandsson V et al. (2025), Mineralium Deposita, 60:869–894 |  | POL, COD, ZMB, NAM
| DOF |  | Basin hydrothermal | Stratiform sediment-hosted Cu | stratiform sediment-hosted Cu-Co | Cu, Co | Ag, Au, Pb, Ni, Se, Re | Cu, Co, Ag, Au, Pb, Ni, Se, Re | Foltyn et al. (2022); Bertrandsson Erlandsson et al. (2022) |  | 103-08-1 ccp17-1 | 103-08-1 ccp17-1 | [5 empty] | ore material | polished section | grab | mineral separate | [5 empty] | mineralisation |  |  |  | chalcopyrite, sphalerite, pyrite | [6 empty] | quartz, carbonates | polished sections | LA-ICPMS | ESI NWR213 Nd:YAG laser ablation system coupled to an Agilent 8800 QQQ ICP-MS | Montanuniversität Leoben, Austria | A 50 µm spot size was used with an on-mineral fluency of 2 – 3 J/cm2 for the sulfides with a repetition rate of 10 Hz. Helium carrier gas was used at a 0.75 L/min flow rate in the laser ablation cell. Background values are collected during a 30-s pre-ablation laser warm-up, which is followed by 60 s dwell time when the laser is active. Each laser ablation cycle is separated by a 30-s washout period. | USGS pressed powder polysulfide reference material MASS-1 (Wilson et al. 2002); sphalerite matrix-matched sinter pressed powder pellet reference material MUL-Zn S1 (Onuk et al. 2017) | 4.390983 | [13 empty] | 0.04576 | [11 empty] | 7.759902 | [17 empty] | 0.349035 |  |  |  | 0.674125 |  |  |  | 6.641308 |  |  |  | 1.086378 | [29 empty] | 0.251118 | [21 empty] | 21.121211 | [5 empty] | 10.859247 | [27 empty] | 375.977523 |  |  |  |  | 2025 | Bertrandsson Erlandsson V et al. (2025), Mineralium Deposita, 60:869–894 |  | POL, COD, ZMB, NAM
| DOF |  | Basin hydrothermal | Stratiform sediment-hosted Cu | stratiform sediment-hosted Cu-Co | Cu, Co | Ag, Au, Pb, Ni, Se, Re | Cu, Co, Ag, Au, Pb, Ni, Se, Re | Foltyn et al. (2022); Bertrandsson Erlandsson et al. (2022) |  | 103-09-1 ccp1-1 | 103-09-1 ccp1-1 | [5 empty] | ore material | polished section | grab | mineral separate | [5 empty] | mineralisation |  |  |  | chalcopyrite, sphalerite, pyrite | [6 empty] | quartz, carbonates | polished sections | LA-ICPMS | ESI NWR213 Nd:YAG laser ablation system coupled to an Agilent 8800 QQQ ICP-MS | Montanuniversität Leoben, Austria | A 50 µm spot size was used with an on-mineral fluency of 2 – 3 J/cm2 for the sulfides with a repetition rate of 10 Hz. Helium carrier gas was used at a 0.75 L/min flow rate in the laser ablation cell. Background values are collected during a 30-s pre-ablation laser warm-up, which is followed by 60 s dwell time when the laser is active. Each laser ablation cycle is separated by a 30-s washout period. | USGS pressed powder polysulfide reference material MASS-1 (Wilson et al. 2002); sphalerite matrix-matched sinter pressed powder pellet reference material MUL-Zn S1 (Onuk et al. 2017) | 10.049596 | [13 empty] | 0.3622 | [11 empty] | 10.931633 | [17 empty] | 0.369903 |  |  |  | 0.680857 |  |  |  | 42.020456 |  |  |  | 0.883262 | [29 empty] | 8.783509 | [21 empty] | 20.190477 | [5 empty] | 7.165565 | [27 empty] | 192.048809 |  |  |  |  | 2025 | Bertrandsson Erlandsson V et al. (2025), Mineralium Deposita, 60:869–894 |  | POL, COD, ZMB, NAM
| DOF |  | Basin hydrothermal | Stratiform sediment-hosted Cu | stratiform sediment-hosted Cu-Co | Cu, Co | Ag, Au, Pb, Ni, Se, Re | Cu, Co, Ag, Au, Pb, Ni, Se, Re | Foltyn et al. (2022); Bertrandsson Erlandsson et al. (2022) |  | 103-09-1 ccp2-1 | 103-09-1 ccp2-1 | [5 empty] | ore material | polished section | grab | mineral separate | [5 empty] | mineralisation |  |  |  | chalcopyrite, sphalerite, pyrite | [6 empty] | quartz, carbonates | polished sections | LA-ICPMS | ESI NWR213 Nd:YAG laser ablation system coupled to an Agilent 8800 QQQ ICP-MS | Montanuniversität Leoben, Austria | A 50 µm spot size was used with an on-mineral fluency of 2 – 3 J/cm2 for the sulfides with a repetition rate of 10 Hz. Helium carrier gas was used at a 0.75 L/min flow rate in the laser ablation cell. Background values are collected during a 30-s pre-ablation laser warm-up, which is followed by 60 s dwell time when the laser is active. Each laser ablation cycle is separated by a 30-s washout period. | USGS pressed powder polysulfide reference material MASS-1 (Wilson et al. 2002); sphalerite matrix-matched sinter pressed powder pellet reference material MUL-Zn S1 (Onuk et al. 2017) | 10.32242 | [13 empty] | 0.313961 | [11 empty] | 12.849641 | [17 empty] | 0.217803 |  |  |  | 0.599582 |  |  |  | 32.167638 |  |  |  | 1.030214 | [29 empty] | 5.242377 | [21 empty] | 18.092862 | [5 empty] | 7.84152 | [27 empty] | 296.485609 |  |  |  |  | 2025 | Bertrandsson Erlandsson V et al. (2025), Mineralium Deposita, 60:869–894 |  | POL, COD, ZMB, NAM
| DOF |  | Basin hydrothermal | Stratiform sediment-hosted Cu | stratiform sediment-hosted Cu-Co | Cu, Co | Ag, Au, Pb, Ni, Se, Re | Cu, Co, Ag, Au, Pb, Ni, Se, Re | Foltyn et al. (2022); Bertrandsson Erlandsson et al. (2022) |  | 103-09-1 ccp3-1 | 103-09-1 ccp3-1 | [5 empty] | ore material | polished section | grab | mineral separate | [5 empty] | mineralisation |  |  |  | chalcopyrite, sphalerite, pyrite | [6 empty] | quartz, carbonates | polished sections | LA-ICPMS | ESI NWR213 Nd:YAG laser ablation system coupled to an Agilent 8800 QQQ ICP-MS | Montanuniversität Leoben, Austria | A 50 µm spot size was used with an on-mineral fluency of 2 – 3 J/cm2 for the sulfides with a repetition rate of 10 Hz. Helium carrier gas was used at a 0.75 L/min flow rate in the laser ablation cell. Background values are collected during a 30-s pre-ablation laser warm-up, which is followed by 60 s dwell time when the laser is active. Each laser ablation cycle is separated by a 30-s washout period. | USGS pressed powder polysulfide reference material MASS-1 (Wilson et al. 2002); sphalerite matrix-matched sinter pressed powder pellet reference material MUL-Zn S1 (Onuk et al. 2017) | 12.569888 | [13 empty] | 1.021691 | [11 empty] | 14.508654 | [17 empty] | 0.353406 |  |  |  | 0.644082 |  |  |  | 32.510249 |  |  |  | 1.103603 | [29 empty] | 17.995123 | [21 empty] | 15.03004 | [5 empty] | 7.517507 | [32 empty] | 2025 | Bertrandsson Erlandsson V et al. (2025), Mineralium Deposita, 60:869–894 |  | POL, COD, ZMB, NAM
| DOF |  | Basin hydrothermal | Stratiform sediment-hosted Cu | stratiform sediment-hosted Cu-Co | Cu, Co | Ag, Au, Pb, Ni, Se, Re | Cu, Co, Ag, Au, Pb, Ni, Se, Re | Foltyn et al. (2022); Bertrandsson Erlandsson et al. (2022) |  | 103-09-1 ccp4-1 | 103-09-1 ccp4-1 | [5 empty] | ore material | polished section | grab | mineral separate | [5 empty] | mineralisation |  |  |  | chalcopyrite, sphalerite, pyrite | [6 empty] | quartz, carbonates | polished sections | LA-ICPMS | ESI NWR213 Nd:YAG laser ablation system coupled to an Agilent 8800 QQQ ICP-MS | Montanuniversität Leoben, Austria | A 50 µm spot size was used with an on-mineral fluency of 2 – 3 J/cm2 for the sulfides with a repetition rate of 10 Hz. Helium carrier gas was used at a 0.75 L/min flow rate in the laser ablation cell. Background values are collected during a 30-s pre-ablation laser warm-up, which is followed by 60 s dwell time when the laser is active. Each laser ablation cycle is separated by a 30-s washout period. | USGS pressed powder polysulfide reference material MASS-1 (Wilson et al. 2002); sphalerite matrix-matched sinter pressed powder pellet reference material MUL-Zn S1 (Onuk et al. 2017) | 10.522651 | [13 empty] | 0.814164 | [11 empty] | 10.107071 | [17 empty] | 0.258495 |  |  |  | 0.645157 |  |  |  | 28.6852 |  |  |  | 1.04857 | [29 empty] | 8.859602 | [21 empty] | 18.649846 | [5 empty] | 7.984154 | [27 empty] | 259.223079 |  |  |  |  | 2025 | Bertrandsson Erlandsson V et al. (2025), Mineralium Deposita, 60:869–894 |  | POL, COD, ZMB, NAM
| DOF |  | Basin hydrothermal | Stratiform sediment-hosted Cu | stratiform sediment-hosted Cu-Co | Cu, Co | Ag, Au, Pb, Ni, Se, Re | Cu, Co, Ag, Au, Pb, Ni, Se, Re | Foltyn et al. (2022); Bertrandsson Erlandsson et al. (2022) |  | 103-09-1 ccp5-1 | 103-09-1 ccp5-1 | [5 empty] | ore material | polished section | grab | mineral separate | [5 empty] | mineralisation |  |  |  | chalcopyrite, sphalerite, pyrite | [6 empty] | quartz, carbonates | polished sections | LA-ICPMS | ESI NWR213 Nd:YAG laser ablation system coupled to an Agilent 8800 QQQ ICP-MS | Montanuniversität Leoben, Austria | A 50 µm spot size was used with an on-mineral fluency of 2 – 3 J/cm2 for the sulfides with a repetition rate of 10 Hz. Helium carrier gas was used at a 0.75 L/min flow rate in the laser ablation cell. Background values are collected during a 30-s pre-ablation laser warm-up, which is followed by 60 s dwell time when the laser is active. Each laser ablation cycle is separated by a 30-s washout period. | USGS pressed powder polysulfide reference material MASS-1 (Wilson et al. 2002); sphalerite matrix-matched sinter pressed powder pellet reference material MUL-Zn S1 (Onuk et al. 2017) | 9.800314 | [13 empty] | 0.336766 | [11 empty] | 9.660073 | [17 empty] | 0.250141 |  |  |  | 0.518021 |  |  |  | 24.852982 |  |  |  | 1.136981 | [29 empty] | 3.954405 | [21 empty] | 16.365276 | [5 empty] | 9.452071 | [27 empty] | 453.883649 |  |  |  |  | 2025 | Bertrandsson Erlandsson V et al. (2025), Mineralium Deposita, 60:869–894 |  | POL, COD, ZMB, NAM
| DOF |  | Basin hydrothermal | Stratiform sediment-hosted Cu | stratiform sediment-hosted Cu-Co | Cu, Co | Ag, Au, Pb, Ni, Se, Re | Cu, Co, Ag, Au, Pb, Ni, Se, Re | Foltyn et al. (2022); Bertrandsson Erlandsson et al. (2022) |  | 103-09-1 ccp6-1 | 103-09-1 ccp6-1 | [5 empty] | ore material | polished section | grab | mineral separate | [5 empty] | mineralisation |  |  |  | chalcopyrite, sphalerite, pyrite | [6 empty] | quartz, carbonates | polished sections | LA-ICPMS | ESI NWR213 Nd:YAG laser ablation system coupled to an Agilent 8800 QQQ ICP-MS | Montanuniversität Leoben, Austria | A 50 µm spot size was used with an on-mineral fluency of 2 – 3 J/cm2 for the sulfides with a repetition rate of 10 Hz. Helium carrier gas was used at a 0.75 L/min flow rate in the laser ablation cell. Background values are collected during a 30-s pre-ablation laser warm-up, which is followed by 60 s dwell time when the laser is active. Each laser ablation cycle is separated by a 30-s washout period. | USGS pressed powder polysulfide reference material MASS-1 (Wilson et al. 2002); sphalerite matrix-matched sinter pressed powder pellet reference material MUL-Zn S1 (Onuk et al. 2017) | 11.851592 | [13 empty] | 0.581727 | [11 empty] | 10.265449 | [17 empty] | 0.4936 |  |  |  | 0.621983 |  |  |  | 24.09885 |  |  |  | 1.163314 | [29 empty] | 7.892622 | [21 empty] | 17.293171 | [5 empty] | 8.223614 | [27 empty] | 215.883041 |  |  |  |  | 2025 | Bertrandsson Erlandsson V et al. (2025), Mineralium Deposita, 60:869–894 |  | POL, COD, ZMB, NAM
| DOF |  | Basin hydrothermal | Stratiform sediment-hosted Cu | stratiform sediment-hosted Cu-Co | Cu, Co | Ag, Au, Pb, Ni, Se, Re | Cu, Co, Ag, Au, Pb, Ni, Se, Re | Foltyn et al. (2022); Bertrandsson Erlandsson et al. (2022) |  | 103-09-1 ccp8-1 | 103-09-1 ccp8-1 | [5 empty] | ore material | polished section | grab | mineral separate | [5 empty] | mineralisation |  |  |  | chalcopyrite, sphalerite, pyrite | [6 empty] | quartz, carbonates | polished sections | LA-ICPMS | ESI NWR213 Nd:YAG laser ablation system coupled to an Agilent 8800 QQQ ICP-MS | Montanuniversität Leoben, Austria | A 50 µm spot size was used with an on-mineral fluency of 2 – 3 J/cm2 for the sulfides with a repetition rate of 10 Hz. Helium carrier gas was used at a 0.75 L/min flow rate in the laser ablation cell. Background values are collected during a 30-s pre-ablation laser warm-up, which is followed by 60 s dwell time when the laser is active. Each laser ablation cycle is separated by a 30-s washout period. | USGS pressed powder polysulfide reference material MASS-1 (Wilson et al. 2002); sphalerite matrix-matched sinter pressed powder pellet reference material MUL-Zn S1 (Onuk et al. 2017) | 11.800321 | [13 empty] | 0.579312 | [11 empty] | 7.371968 | [17 empty] | 0.378216 |  |  |  | 0.599278 |  |  |  | 24.001271 |  |  |  | 1.185622 | [29 empty] | 5.553607 | [21 empty] | 16.845196 | [5 empty] | 7.097859 | [27 empty] | 368.548611 |  |  |  |  | 2025 | Bertrandsson Erlandsson V et al. (2025), Mineralium Deposita, 60:869–894 |  | POL, COD, ZMB, NAM
| DOF |  | Basin hydrothermal | Stratiform sediment-hosted Cu | stratiform sediment-hosted Cu-Co | Cu, Co | Ag, Au, Pb, Ni, Se, Re | Cu, Co, Ag, Au, Pb, Ni, Se, Re | Foltyn et al. (2022); Bertrandsson Erlandsson et al. (2022) |  | 103-09-1 ccp9-1 | 103-09-1 ccp9-1 | [5 empty] | ore material | polished section | grab | mineral separate | [5 empty] | mineralisation |  |  |  | chalcopyrite, sphalerite, pyrite | [6 empty] | quartz, carbonates | polished sections | LA-ICPMS | ESI NWR213 Nd:YAG laser ablation system coupled to an Agilent 8800 QQQ ICP-MS | Montanuniversität Leoben, Austria | A 50 µm spot size was used with an on-mineral fluency of 2 – 3 J/cm2 for the sulfides with a repetition rate of 10 Hz. Helium carrier gas was used at a 0.75 L/min flow rate in the laser ablation cell. Background values are collected during a 30-s pre-ablation laser warm-up, which is followed by 60 s dwell time when the laser is active. Each laser ablation cycle is separated by a 30-s washout period. | USGS pressed powder polysulfide reference material MASS-1 (Wilson et al. 2002); sphalerite matrix-matched sinter pressed powder pellet reference material MUL-Zn S1 (Onuk et al. 2017) | 12.442976 | [13 empty] | 0.127499 | [11 empty] | 11.809348 | [17 empty] | 0.278958 |  |  |  | 0.565359 |  |  |  | 28.766635 |  |  |  | 1.21874 | [29 empty] | 2.06914 | [21 empty] | 20.774808 | [5 empty] | 11.14085 | [32 empty] | 2025 | Bertrandsson Erlandsson V et al. (2025), Mineralium Deposita, 60:869–894 |  | POL, COD, ZMB, NAM
| DOF |  | Basin hydrothermal | Stratiform sediment-hosted Cu | stratiform sediment-hosted Cu-Co | Cu, Co | Ag, Au, Pb, Ni, Se, Re | Cu, Co, Ag, Au, Pb, Ni, Se, Re | Foltyn et al. (2022); Bertrandsson Erlandsson et al. (2022) |  | 103-09-1 ccp10-1 | 103-09-1 ccp10-1 | [5 empty] | ore material | polished section | grab | mineral separate | [5 empty] | mineralisation |  |  |  | chalcopyrite, sphalerite, pyrite | [6 empty] | quartz, carbonates | polished sections | LA-ICPMS | ESI NWR213 Nd:YAG laser ablation system coupled to an Agilent 8800 QQQ ICP-MS | Montanuniversität Leoben, Austria | A 50 µm spot size was used with an on-mineral fluency of 2 – 3 J/cm2 for the sulfides with a repetition rate of 10 Hz. Helium carrier gas was used at a 0.75 L/min flow rate in the laser ablation cell. Background values are collected during a 30-s pre-ablation laser warm-up, which is followed by 60 s dwell time when the laser is active. Each laser ablation cycle is separated by a 30-s washout period. | USGS pressed powder polysulfide reference material MASS-1 (Wilson et al. 2002); sphalerite matrix-matched sinter pressed powder pellet reference material MUL-Zn S1 (Onuk et al. 2017) | 11.147532 | [13 empty] | 0.534997 | [11 empty] | 14.033709 | [17 empty] | 0.324286 |  |  |  | 0.573912 |  |  |  | 24.486509 |  |  |  | 1.229235 | [29 empty] | 4.902435 | [21 empty] | 21.16867 | [5 empty] | 5.464707 | [32 empty] | 2025 | Bertrandsson Erlandsson V et al. (2025), Mineralium Deposita, 60:869–894 |  | POL, COD, ZMB, NAM
| DOF |  | Basin hydrothermal | Stratiform sediment-hosted Cu | stratiform sediment-hosted Cu-Co | Cu, Co | Ag, Au, Pb, Ni, Se, Re | Cu, Co, Ag, Au, Pb, Ni, Se, Re | Foltyn et al. (2022); Bertrandsson Erlandsson et al. (2022) |  | 103-09-1 ccp11-1 | 103-09-1 ccp11-1 | [5 empty] | ore material | polished section | grab | mineral separate | [5 empty] | mineralisation |  |  |  | chalcopyrite, sphalerite, pyrite | [6 empty] | quartz, carbonates | polished sections | LA-ICPMS | ESI NWR213 Nd:YAG laser ablation system coupled to an Agilent 8800 QQQ ICP-MS | Montanuniversität Leoben, Austria | A 50 µm spot size was used with an on-mineral fluency of 2 – 3 J/cm2 for the sulfides with a repetition rate of 10 Hz. Helium carrier gas was used at a 0.75 L/min flow rate in the laser ablation cell. Background values are collected during a 30-s pre-ablation laser warm-up, which is followed by 60 s dwell time when the laser is active. Each laser ablation cycle is separated by a 30-s washout period. | USGS pressed powder polysulfide reference material MASS-1 (Wilson et al. 2002); sphalerite matrix-matched sinter pressed powder pellet reference material MUL-Zn S1 (Onuk et al. 2017) | 11.224573 | [13 empty] | 0.513785 | [11 empty] | 9.667062 | [17 empty] | 0.335137 |  |  |  | 0.542071 |  |  |  | 21.376661 |  |  |  | 1.243101 | [29 empty] | 5.70778 | [21 empty] | 24.457616 | [5 empty] | 7.403688 | [27 empty] | 315.088833 |  |  |  |  | 2025 | Bertrandsson Erlandsson V et al. (2025), Mineralium Deposita, 60:869–894 |  | POL, COD, ZMB, NAM
| DOF |  | Basin hydrothermal | Stratiform sediment-hosted Cu | stratiform sediment-hosted Cu-Co | Cu, Co | Ag, Au, Pb, Ni, Se, Re | Cu, Co, Ag, Au, Pb, Ni, Se, Re | Foltyn et al. (2022); Bertrandsson Erlandsson et al. (2022) |  | 103-09-1 ccp12-1 | 103-09-1 ccp12-1 | [5 empty] | ore material | polished section | grab | mineral separate | [5 empty] | mineralisation |  |  |  | chalcopyrite, sphalerite, pyrite | [6 empty] | quartz, carbonates | polished sections | LA-ICPMS | ESI NWR213 Nd:YAG laser ablation system coupled to an Agilent 8800 QQQ ICP-MS | Montanuniversität Leoben, Austria | A 50 µm spot size was used with an on-mineral fluency of 2 – 3 J/cm2 for the sulfides with a repetition rate of 10 Hz. Helium carrier gas was used at a 0.75 L/min flow rate in the laser ablation cell. Background values are collected during a 30-s pre-ablation laser warm-up, which is followed by 60 s dwell time when the laser is active. Each laser ablation cycle is separated by a 30-s washout period. | USGS pressed powder polysulfide reference material MASS-1 (Wilson et al. 2002); sphalerite matrix-matched sinter pressed powder pellet reference material MUL-Zn S1 (Onuk et al. 2017) | 12.265522 | [13 empty] | 0.597662 | [11 empty] | 10.966287 | [17 empty] | 0.450311 |  |  |  | 0.333383 |  |  |  | 20.243922 |  |  |  | 1.173573 | [29 empty] | 9.237074 | [21 empty] | 28.601271 | [5 empty] | 5.455009 | [27 empty] | 204.420176 |  |  |  |  | 2025 | Bertrandsson Erlandsson V et al. (2025), Mineralium Deposita, 60:869–894 |  | POL, COD, ZMB, NAM
| DOF |  | Basin hydrothermal | Stratiform sediment-hosted Cu | stratiform sediment-hosted Cu-Co | Cu, Co | Ag, Au, Pb, Ni, Se, Re | Cu, Co, Ag, Au, Pb, Ni, Se, Re | Foltyn et al. (2022); Bertrandsson Erlandsson et al. (2022) |  | 103-09-1 ccp13-1 | 103-09-1 ccp13-1 | [5 empty] | ore material | polished section | grab | mineral separate | [5 empty] | mineralisation |  |  |  | chalcopyrite, sphalerite, pyrite | [6 empty] | quartz, carbonates | polished sections | LA-ICPMS | ESI NWR213 Nd:YAG laser ablation system coupled to an Agilent 8800 QQQ ICP-MS | Montanuniversität Leoben, Austria | A 50 µm spot size was used with an on-mineral fluency of 2 – 3 J/cm2 for the sulfides with a repetition rate of 10 Hz. Helium carrier gas was used at a 0.75 L/min flow rate in the laser ablation cell. Background values are collected during a 30-s pre-ablation laser warm-up, which is followed by 60 s dwell time when the laser is active. Each laser ablation cycle is separated by a 30-s washout period. | USGS pressed powder polysulfide reference material MASS-1 (Wilson et al. 2002); sphalerite matrix-matched sinter pressed powder pellet reference material MUL-Zn S1 (Onuk et al. 2017) | 10.878562 | [13 empty] | 0.198861 | [11 empty] | 14.717752 | [17 empty] | 0.117297 |  |  |  | 0.76767 |  |  |  | 16.300746 |  |  |  | 1.157847 | [29 empty] | 2.696308 | [21 empty] | 25.136772 | [5 empty] | 8.699655 | [32 empty] | 2025 | Bertrandsson Erlandsson V et al. (2025), Mineralium Deposita, 60:869–894 |  | POL, COD, ZMB, NAM
| DOF |  | Basin hydrothermal | Stratiform sediment-hosted Cu | stratiform sediment-hosted Cu-Co | Cu, Co | Ag, Au, Pb, Ni, Se, Re | Cu, Co, Ag, Au, Pb, Ni, Se, Re | Foltyn et al. (2022); Bertrandsson Erlandsson et al. (2022) |  | 103-09-1 ccp14-1 | 103-09-1 ccp14-1 | [5 empty] | ore material | polished section | grab | mineral separate | [5 empty] | mineralisation |  |  |  | chalcopyrite, sphalerite, pyrite | [6 empty] | quartz, carbonates | polished sections | LA-ICPMS | ESI NWR213 Nd:YAG laser ablation system coupled to an Agilent 8800 QQQ ICP-MS | Montanuniversität Leoben, Austria | A 50 µm spot size was used with an on-mineral fluency of 2 – 3 J/cm2 for the sulfides with a repetition rate of 10 Hz. Helium carrier gas was used at a 0.75 L/min flow rate in the laser ablation cell. Background values are collected during a 30-s pre-ablation laser warm-up, which is followed by 60 s dwell time when the laser is active. Each laser ablation cycle is separated by a 30-s washout period. | USGS pressed powder polysulfide reference material MASS-1 (Wilson et al. 2002); sphalerite matrix-matched sinter pressed powder pellet reference material MUL-Zn S1 (Onuk et al. 2017) | 6.733424 | [13 empty] | 0.065694 | [11 empty] | 9.890632 | [17 empty] | 0.211221 | [7 empty] | 10.695388 |  |  |  | 0.993549 | [29 empty] | 1.102182 | [21 empty] | 17.057856 | [5 empty] | 9.702234 | [32 empty] | 2025 | Bertrandsson Erlandsson V et al. (2025), Mineralium Deposita, 60:869–894 |  | POL, COD, ZMB, NAM
| DOF |  | Basin hydrothermal | Stratiform sediment-hosted Cu | stratiform sediment-hosted Cu-Co | Cu, Co | Ag, Au, Pb, Ni, Se, Re | Cu, Co, Ag, Au, Pb, Ni, Se, Re | Foltyn et al. (2022); Bertrandsson Erlandsson et al. (2022) |  | 103-09-1 ccp15-1 | 103-09-1 ccp15-1 | [5 empty] | ore material | polished section | grab | mineral separate | [5 empty] | mineralisation |  |  |  | chalcopyrite, sphalerite, pyrite | [6 empty] | quartz, carbonates | polished sections | LA-ICPMS | ESI NWR213 Nd:YAG laser ablation system coupled to an Agilent 8800 QQQ ICP-MS | Montanuniversität Leoben, Austria | A 50 µm spot size was used with an on-mineral fluency of 2 – 3 J/cm2 for the sulfides with a repetition rate of 10 Hz. Helium carrier gas was used at a 0.75 L/min flow rate in the laser ablation cell. Background values are collected during a 30-s pre-ablation laser warm-up, which is followed by 60 s dwell time when the laser is active. Each laser ablation cycle is separated by a 30-s washout period. | USGS pressed powder polysulfide reference material MASS-1 (Wilson et al. 2002); sphalerite matrix-matched sinter pressed powder pellet reference material MUL-Zn S1 (Onuk et al. 2017) | 6.939095 | [13 empty] | 0.075279 | [11 empty] | 11.296377 | [17 empty] | 0.334932 |  |  |  | 0.439003 |  |  |  | 7.358577 |  |  |  | 1.071942 | [29 empty] | 1.481167 | [21 empty] | 17.017028 | [5 empty] | 9.348993 | [32 empty] | 2025 | Bertrandsson Erlandsson V et al. (2025), Mineralium Deposita, 60:869–894 |  | POL, COD, ZMB, NAM
| DOF |  | Basin hydrothermal | Stratiform sediment-hosted Cu | stratiform sediment-hosted Cu-Co | Cu, Co | Ag, Au, Pb, Ni, Se, Re | Cu, Co, Ag, Au, Pb, Ni, Se, Re | Foltyn et al. (2022); Bertrandsson Erlandsson et al. (2022) |  | 103-09-1 ccp16-1 | 103-09-1 ccp16-1 | [5 empty] | ore material | polished section | grab | mineral separate | [5 empty] | mineralisation |  |  |  | chalcopyrite, sphalerite, pyrite | [6 empty] | quartz, carbonates | polished sections | LA-ICPMS | ESI NWR213 Nd:YAG laser ablation system coupled to an Agilent 8800 QQQ ICP-MS | Montanuniversität Leoben, Austria | A 50 µm spot size was used with an on-mineral fluency of 2 – 3 J/cm2 for the sulfides with a repetition rate of 10 Hz. Helium carrier gas was used at a 0.75 L/min flow rate in the laser ablation cell. Background values are collected during a 30-s pre-ablation laser warm-up, which is followed by 60 s dwell time when the laser is active. Each laser ablation cycle is separated by a 30-s washout period. | USGS pressed powder polysulfide reference material MASS-1 (Wilson et al. 2002); sphalerite matrix-matched sinter pressed powder pellet reference material MUL-Zn S1 (Onuk et al. 2017) | 7.75883 | [13 empty] | 0.214819 | [11 empty] | 9.524498 | [17 empty] | 0.240145 |  |  |  | 0.420987 |  |  |  | 8.119552 |  |  |  | 1.073636 | [29 empty] | 3.270289 | [21 empty] | 21.277057 | [5 empty] | 7.045591 | [27 empty] | 303.63855 |  |  |  |  | 2025 | Bertrandsson Erlandsson V et al. (2025), Mineralium Deposita, 60:869–894 |  | POL, COD, ZMB, NAM
| DOF |  | Basin hydrothermal | Stratiform sediment-hosted Cu | stratiform sediment-hosted Cu-Co | Cu, Co | Ag, Au, Pb, Ni, Se, Re | Cu, Co, Ag, Au, Pb, Ni, Se, Re | Foltyn et al. (2022); Bertrandsson Erlandsson et al. (2022) |  | 277-12-1B-Ccp1-1 | 277-12-1B-Ccp1-1 | [5 empty] | ore material | polished section | grab | mineral separate | [5 empty] | mineralisation |  |  |  | chalcopyrite, sphalerite, pyrite | [6 empty] | quartz, carbonates | polished sections | LA-ICPMS | ESI NWR213 Nd:YAG laser ablation system coupled to an Agilent 8800 QQQ ICP-MS | Montanuniversität Leoben, Austria | A 50 µm spot size was used with an on-mineral fluency of 2 – 3 J/cm2 for the sulfides with a repetition rate of 10 Hz. Helium carrier gas was used at a 0.75 L/min flow rate in the laser ablation cell. Background values are collected during a 30-s pre-ablation laser warm-up, which is followed by 60 s dwell time when the laser is active. Each laser ablation cycle is separated by a 30-s washout period. | USGS pressed powder polysulfide reference material MASS-1 (Wilson et al. 2002); sphalerite matrix-matched sinter pressed powder pellet reference material MUL-Zn S1 (Onuk et al. 2017) | 1.227133 | [13 empty] | 0.020037 | [11 empty] | 0.506698 | [17 empty] | 0.462597 |  |  |  | 0.703769 |  |  |  | 5.000368 |  |  |  | 4.796523 | [13 empty] | 4.62373 | [9 empty] | 42.625167 | [5 empty] | 13.463571 | [17 empty] | 0.584963 |  |  |  | 94.118106 | [5 empty] | 1.73338 | [27 empty] | 57.193941 |  |  |  |  | 2025 | Bertrandsson Erlandsson V et al. (2025), Mineralium Deposita, 60:869–894 |  | POL, COD, ZMB, NAM
| DOF |  | Basin hydrothermal | Stratiform sediment-hosted Cu | stratiform sediment-hosted Cu-Co | Cu, Co | Ag, Au, Pb, Ni, Se, Re | Cu, Co, Ag, Au, Pb, Ni, Se, Re | Foltyn et al. (2022); Bertrandsson Erlandsson et al. (2022) |  | 277-12-1B-Ccp2-1 | 277-12-1B-Ccp2-1 | [5 empty] | ore material | polished section | grab | mineral separate | [5 empty] | mineralisation |  |  |  | chalcopyrite, sphalerite, pyrite | [6 empty] | quartz, carbonates | polished sections | LA-ICPMS | ESI NWR213 Nd:YAG laser ablation system coupled to an Agilent 8800 QQQ ICP-MS | Montanuniversität Leoben, Austria | A 50 µm spot size was used with an on-mineral fluency of 2 – 3 J/cm2 for the sulfides with a repetition rate of 10 Hz. Helium carrier gas was used at a 0.75 L/min flow rate in the laser ablation cell. Background values are collected during a 30-s pre-ablation laser warm-up, which is followed by 60 s dwell time when the laser is active. Each laser ablation cycle is separated by a 30-s washout period. | USGS pressed powder polysulfide reference material MASS-1 (Wilson et al. 2002); sphalerite matrix-matched sinter pressed powder pellet reference material MUL-Zn S1 (Onuk et al. 2017) | 0.897824 | [43 empty] | 0.736964 |  |  |  | 0.87658 |  |  |  | 3.42144 |  |  |  | 4.368223 | [13 empty] | 4.611579 | [9 empty] | 42.314364 | [5 empty] | 3.100439 | [17 empty] | 0.177088 |  |  |  | 125.332155 | [5 empty] | 5.168966 | [27 empty] | 94.183642 |  |  |  |  | 2025 | Bertrandsson Erlandsson V et al. (2025), Mineralium Deposita, 60:869–894 |  | POL, COD, ZMB, NAM
| DOF |  | Basin hydrothermal | Stratiform sediment-hosted Cu | stratiform sediment-hosted Cu-Co | Cu, Co | Ag, Au, Pb, Ni, Se, Re | Cu, Co, Ag, Au, Pb, Ni, Se, Re | Foltyn et al. (2022); Bertrandsson Erlandsson et al. (2022) |  | 277-12-1B-Ccp3-1 | 277-12-1B-Ccp3-1 | [5 empty] | ore material | polished section | grab | mineral separate | [5 empty] | mineralisation |  |  |  | chalcopyrite, sphalerite, pyrite | [6 empty] | quartz, carbonates | polished sections | LA-ICPMS | ESI NWR213 Nd:YAG laser ablation system coupled to an Agilent 8800 QQQ ICP-MS | Montanuniversität Leoben, Austria | A 50 µm spot size was used with an on-mineral fluency of 2 – 3 J/cm2 for the sulfides with a repetition rate of 10 Hz. Helium carrier gas was used at a 0.75 L/min flow rate in the laser ablation cell. Background values are collected during a 30-s pre-ablation laser warm-up, which is followed by 60 s dwell time when the laser is active. Each laser ablation cycle is separated by a 30-s washout period. | USGS pressed powder polysulfide reference material MASS-1 (Wilson et al. 2002); sphalerite matrix-matched sinter pressed powder pellet reference material MUL-Zn S1 (Onuk et al. 2017) | 0.957806 | [25 empty] | 0.163294 | [17 empty] | 0.701171 |  |  |  | 0.802682 |  |  |  | 2.51116 |  |  |  | 4.452515 | [13 empty] | 4.612741 | [9 empty] | 42.909019 | [5 empty] | 4.631743 | [17 empty] | 0.287116 |  |  |  | 106.267735 | [5 empty] | 3.565948 | [27 empty] | 89.498194 |  |  |  |  | 2025 | Bertrandsson Erlandsson V et al. (2025), Mineralium Deposita, 60:869–894 |  | POL, COD, ZMB, NAM
| DOF |  | Basin hydrothermal | Stratiform sediment-hosted Cu | stratiform sediment-hosted Cu-Co | Cu, Co | Ag, Au, Pb, Ni, Se, Re | Cu, Co, Ag, Au, Pb, Ni, Se, Re | Foltyn et al. (2022); Bertrandsson Erlandsson et al. (2022) |  | 277-12-1B-Ccp4-1 | 277-12-1B-Ccp4-1 | [5 empty] | ore material | polished section | grab | mineral separate | [5 empty] | mineralisation |  |  |  | chalcopyrite, sphalerite, pyrite | [6 empty] | quartz, carbonates | polished sections | LA-ICPMS | ESI NWR213 Nd:YAG laser ablation system coupled to an Agilent 8800 QQQ ICP-MS | Montanuniversität Leoben, Austria | A 50 µm spot size was used with an on-mineral fluency of 2 – 3 J/cm2 for the sulfides with a repetition rate of 10 Hz. Helium carrier gas was used at a 0.75 L/min flow rate in the laser ablation cell. Background values are collected during a 30-s pre-ablation laser warm-up, which is followed by 60 s dwell time when the laser is active. Each laser ablation cycle is separated by a 30-s washout period. | USGS pressed powder polysulfide reference material MASS-1 (Wilson et al. 2002); sphalerite matrix-matched sinter pressed powder pellet reference material MUL-Zn S1 (Onuk et al. 2017) | 0.954458 | [43 empty] | 0.819654 |  |  |  | 0.91901 |  |  |  | 2.23097 |  |  |  | 4.459891 | [13 empty] | 4.414784 | [9 empty] | 42.60838 | [5 empty] | 3.206225 | [17 empty] | 0.11938 |  |  |  | 127.04018 | [5 empty] | 4.386612 | [27 empty] | 92.504981 |  |  |  |  | 2025 | Bertrandsson Erlandsson V et al. (2025), Mineralium Deposita, 60:869–894 |  | POL, COD, ZMB, NAM
| DOF |  | Basin hydrothermal | Stratiform sediment-hosted Cu | stratiform sediment-hosted Cu-Co | Cu, Co | Ag, Au, Pb, Ni, Se, Re | Cu, Co, Ag, Au, Pb, Ni, Se, Re | Foltyn et al. (2022); Bertrandsson Erlandsson et al. (2022) |  | 277-12-1B-Ccp5-1 | 277-12-1B-Ccp5-1 | [5 empty] | ore material | polished section | grab | mineral separate | [5 empty] | mineralisation |  |  |  | chalcopyrite, sphalerite, pyrite | [6 empty] | quartz, carbonates | polished sections | LA-ICPMS | ESI NWR213 Nd:YAG laser ablation system coupled to an Agilent 8800 QQQ ICP-MS | Montanuniversität Leoben, Austria | A 50 µm spot size was used with an on-mineral fluency of 2 – 3 J/cm2 for the sulfides with a repetition rate of 10 Hz. Helium carrier gas was used at a 0.75 L/min flow rate in the laser ablation cell. Background values are collected during a 30-s pre-ablation laser warm-up, which is followed by 60 s dwell time when the laser is active. Each laser ablation cycle is separated by a 30-s washout period. | USGS pressed powder polysulfide reference material MASS-1 (Wilson et al. 2002); sphalerite matrix-matched sinter pressed powder pellet reference material MUL-Zn S1 (Onuk et al. 2017) | 1.57674 | [13 empty] | 0.017653 | [11 empty] | 0.17957 | [17 empty] | 0.374023 |  |  |  | 0.442031 |  |  |  | 3.630358 |  |  |  | 1.574839 | [13 empty] | 4.427829 | [9 empty] | 59.044732 | [5 empty] | 20.830301 | [17 empty] | 0.780265 |  |  |  | 78.345362 | [5 empty] | 1.439837 | [19 empty] | 0.153499 | [7 empty] | 123.800759 |  |  |  |  | 2025 | Bertrandsson Erlandsson V et al. (2025), Mineralium Deposita, 60:869–894 |  | POL, COD, ZMB, NAM
| DOF |  | Basin hydrothermal | Stratiform sediment-hosted Cu | stratiform sediment-hosted Cu-Co | Cu, Co | Ag, Au, Pb, Ni, Se, Re | Cu, Co, Ag, Au, Pb, Ni, Se, Re | Foltyn et al. (2022); Bertrandsson Erlandsson et al. (2022) |  | 277-12-1B-Ccp6-1 | 277-12-1B-Ccp6-1 | [5 empty] | ore material | polished section | grab | mineral separate | [5 empty] | mineralisation |  |  |  | chalcopyrite, sphalerite, pyrite | [6 empty] | quartz, carbonates | polished sections | LA-ICPMS | ESI NWR213 Nd:YAG laser ablation system coupled to an Agilent 8800 QQQ ICP-MS | Montanuniversität Leoben, Austria | A 50 µm spot size was used with an on-mineral fluency of 2 – 3 J/cm2 for the sulfides with a repetition rate of 10 Hz. Helium carrier gas was used at a 0.75 L/min flow rate in the laser ablation cell. Background values are collected during a 30-s pre-ablation laser warm-up, which is followed by 60 s dwell time when the laser is active. Each laser ablation cycle is separated by a 30-s washout period. | USGS pressed powder polysulfide reference material MASS-1 (Wilson et al. 2002); sphalerite matrix-matched sinter pressed powder pellet reference material MUL-Zn S1 (Onuk et al. 2017) | 1.18469 | [13 empty] | 0.021557 | [11 empty] | 0.116528 | [17 empty] | 0.612576 |  |  |  | 0.869449 |  |  |  | 2.635099 |  |  |  | 1.649824 | [13 empty] | 4.420622 | [9 empty] | 61.093289 | [5 empty] | 7.515546 | [17 empty] | 0.283142 |  |  |  | 122.96712 | [5 empty] | 1.994201 | [27 empty] | 57.783828 |  |  |  |  | 2025 | Bertrandsson Erlandsson V et al. (2025), Mineralium Deposita, 60:869–894 |  | POL, COD, ZMB, NAM
| DOF |  | Basin hydrothermal | Stratiform sediment-hosted Cu | stratiform sediment-hosted Cu-Co | Cu, Co | Ag, Au, Pb, Ni, Se, Re | Cu, Co, Ag, Au, Pb, Ni, Se, Re | Foltyn et al. (2022); Bertrandsson Erlandsson et al. (2022) |  | 277-12-1B-Ccp7-1 | 277-12-1B-Ccp7-1 | [5 empty] | ore material | polished section | grab | mineral separate | [5 empty] | mineralisation |  |  |  | chalcopyrite, sphalerite, pyrite | [6 empty] | quartz, carbonates | polished sections | LA-ICPMS | ESI NWR213 Nd:YAG laser ablation system coupled to an Agilent 8800 QQQ ICP-MS | Montanuniversität Leoben, Austria | A 50 µm spot size was used with an on-mineral fluency of 2 – 3 J/cm2 for the sulfides with a repetition rate of 10 Hz. Helium carrier gas was used at a 0.75 L/min flow rate in the laser ablation cell. Background values are collected during a 30-s pre-ablation laser warm-up, which is followed by 60 s dwell time when the laser is active. Each laser ablation cycle is separated by a 30-s washout period. | USGS pressed powder polysulfide reference material MASS-1 (Wilson et al. 2002); sphalerite matrix-matched sinter pressed powder pellet reference material MUL-Zn S1 (Onuk et al. 2017) | 1.012338 | [13 empty] | 0.015691 | [11 empty] | 0.147268 | [17 empty] | 0.618802 |  |  |  | 0.981773 |  |  |  | 2.476977 |  |  |  | 1.870913 | [13 empty] | 4.335963 | [9 empty] | 62.39953 | [5 empty] | 5.248754 | [17 empty] | 0.174463 |  |  |  | 125.797693 | [5 empty] | 2.058189 | [27 empty] | 64.165408 |  |  |  |  | 2025 | Bertrandsson Erlandsson V et al. (2025), Mineralium Deposita, 60:869–894 |  | POL, COD, ZMB, NAM
| DOF |  | Basin hydrothermal | Stratiform sediment-hosted Cu | stratiform sediment-hosted Cu-Co | Cu, Co | Ag, Au, Pb, Ni, Se, Re | Cu, Co, Ag, Au, Pb, Ni, Se, Re | Foltyn et al. (2022); Bertrandsson Erlandsson et al. (2022) |  | 277-12-1B-Ccp8-1 | 277-12-1B-Ccp8-1 | [5 empty] | ore material | polished section | grab | mineral separate | [5 empty] | mineralisation |  |  |  | chalcopyrite, sphalerite, pyrite | [6 empty] | quartz, carbonates | polished sections | LA-ICPMS | ESI NWR213 Nd:YAG laser ablation system coupled to an Agilent 8800 QQQ ICP-MS | Montanuniversität Leoben, Austria | A 50 µm spot size was used with an on-mineral fluency of 2 – 3 J/cm2 for the sulfides with a repetition rate of 10 Hz. Helium carrier gas was used at a 0.75 L/min flow rate in the laser ablation cell. Background values are collected during a 30-s pre-ablation laser warm-up, which is followed by 60 s dwell time when the laser is active. Each laser ablation cycle is separated by a 30-s washout period. | USGS pressed powder polysulfide reference material MASS-1 (Wilson et al. 2002); sphalerite matrix-matched sinter pressed powder pellet reference material MUL-Zn S1 (Onuk et al. 2017) | 1.345476 | [13 empty] | 0.027558 | [11 empty] | 0.134353 | [17 empty] | 0.653772 |  |  |  | 0.700277 |  |  |  | 2.259221 |  |  |  | 1.998368 | [13 empty] | 4.276744 | [9 empty] | 59.917256 | [5 empty] | 10.250825 | [17 empty] | 0.60436 |  |  |  | 110.67532 | [5 empty] | 1.972916 | [27 empty] | 45.55067 |  |  |  |  | 2025 | Bertrandsson Erlandsson V et al. (2025), Mineralium Deposita, 60:869–894 |  | POL, COD, ZMB, NAM
| DOF |  | Basin hydrothermal | Stratiform sediment-hosted Cu | stratiform sediment-hosted Cu-Co | Cu, Co | Ag, Au, Pb, Ni, Se, Re | Cu, Co, Ag, Au, Pb, Ni, Se, Re | Foltyn et al. (2022); Bertrandsson Erlandsson et al. (2022) |  | 277-12-1B-Ccp9-1 | 277-12-1B-Ccp9-1 | [5 empty] | ore material | polished section | grab | mineral separate | [5 empty] | mineralisation |  |  |  | chalcopyrite, sphalerite, pyrite | [6 empty] | quartz, carbonates | polished sections | LA-ICPMS | ESI NWR213 Nd:YAG laser ablation system coupled to an Agilent 8800 QQQ ICP-MS | Montanuniversität Leoben, Austria | A 50 µm spot size was used with an on-mineral fluency of 2 – 3 J/cm2 for the sulfides with a repetition rate of 10 Hz. Helium carrier gas was used at a 0.75 L/min flow rate in the laser ablation cell. Background values are collected during a 30-s pre-ablation laser warm-up, which is followed by 60 s dwell time when the laser is active. Each laser ablation cycle is separated by a 30-s washout period. | USGS pressed powder polysulfide reference material MASS-1 (Wilson et al. 2002); sphalerite matrix-matched sinter pressed powder pellet reference material MUL-Zn S1 (Onuk et al. 2017) | 2.352914 | [13 empty] | 0.046961 | [11 empty] | 0.146423 | [17 empty] | 0.667612 |  |  |  | 0.696843 |  |  |  | 2.003718 |  |  |  | 1.904769 | [13 empty] | 4.291158 | [9 empty] | 61.539534 | [5 empty] | 30.764083 | [17 empty] | 1.499428 |  |  |  | 88.746995 | [5 empty] | 1.260217 | [27 empty] | 52.85906 |  |  |  |  | 2025 | Bertrandsson Erlandsson V et al. (2025), Mineralium Deposita, 60:869–894 |  | POL, COD, ZMB, NAM
| DOF |  | Basin hydrothermal | Stratiform sediment-hosted Cu | stratiform sediment-hosted Cu-Co | Cu, Co | Ag, Au, Pb, Ni, Se, Re | Cu, Co, Ag, Au, Pb, Ni, Se, Re | Foltyn et al. (2022); Bertrandsson Erlandsson et al. (2022) |  | 277-12-1B-Ccp10-1 | 277-12-1B-Ccp10-1 | [5 empty] | ore material | polished section | grab | mineral separate | [5 empty] | mineralisation |  |  |  | chalcopyrite, sphalerite, pyrite | [6 empty] | quartz, carbonates | polished sections | LA-ICPMS | ESI NWR213 Nd:YAG laser ablation system coupled to an Agilent 8800 QQQ ICP-MS | Montanuniversität Leoben, Austria | A 50 µm spot size was used with an on-mineral fluency of 2 – 3 J/cm2 for the sulfides with a repetition rate of 10 Hz. Helium carrier gas was used at a 0.75 L/min flow rate in the laser ablation cell. Background values are collected during a 30-s pre-ablation laser warm-up, which is followed by 60 s dwell time when the laser is active. Each laser ablation cycle is separated by a 30-s washout period. | USGS pressed powder polysulfide reference material MASS-1 (Wilson et al. 2002); sphalerite matrix-matched sinter pressed powder pellet reference material MUL-Zn S1 (Onuk et al. 2017) | 1.599092 | [13 empty] | 0.027786 | [11 empty] | 0.104091 | [17 empty] | 0.701866 |  |  |  | 0.68631 |  |  |  | 2.31604 |  |  |  | 2.208851 | [13 empty] | 4.331677 | [9 empty] | 61.206292 | [5 empty] | 16.569455 | [17 empty] | 0.720971 |  |  |  | 87.882702 | [5 empty] | 1.876408 | [27 empty] | 44.767962 |  |  |  |  | 2025 | Bertrandsson Erlandsson V et al. (2025), Mineralium Deposita, 60:869–894 |  | POL, COD, ZMB, NAM
| DOF |  | Basin hydrothermal | Stratiform sediment-hosted Cu | stratiform sediment-hosted Cu-Co | Cu, Co | Ag, Au, Pb, Ni, Se, Re | Cu, Co, Ag, Au, Pb, Ni, Se, Re | Foltyn et al. (2022); Bertrandsson Erlandsson et al. (2022) |  | 277-12-1B-Ccp11-1 | 277-12-1B-Ccp11-1 | [5 empty] | ore material | polished section | grab | mineral separate | [5 empty] | mineralisation |  |  |  | chalcopyrite, sphalerite, pyrite | [6 empty] | quartz, carbonates | polished sections | LA-ICPMS | ESI NWR213 Nd:YAG laser ablation system coupled to an Agilent 8800 QQQ ICP-MS | Montanuniversität Leoben, Austria | A 50 µm spot size was used with an on-mineral fluency of 2 – 3 J/cm2 for the sulfides with a repetition rate of 10 Hz. Helium carrier gas was used at a 0.75 L/min flow rate in the laser ablation cell. Background values are collected during a 30-s pre-ablation laser warm-up, which is followed by 60 s dwell time when the laser is active. Each laser ablation cycle is separated by a 30-s washout period. | USGS pressed powder polysulfide reference material MASS-1 (Wilson et al. 2002); sphalerite matrix-matched sinter pressed powder pellet reference material MUL-Zn S1 (Onuk et al. 2017) | 1.689943 | [13 empty] | 0.029928 | [11 empty] | 0.144954 | [17 empty] | 0.991197 |  |  |  | 0.670471 |  |  |  | 2.292884 |  |  |  | 2.92959 | [13 empty] | 4.194555 | [9 empty] | 61.580034 | [5 empty] | 15.510016 | [17 empty] | 0.761116 |  |  |  | 110.211488 | [5 empty] | 3.198483 | [27 empty] | 90.939307 |  |  |  |  | 2025 | Bertrandsson Erlandsson V et al. (2025), Mineralium Deposita, 60:869–894 |  | POL, COD, ZMB, NAM
| DOF |  | Basin hydrothermal | Stratiform sediment-hosted Cu | stratiform sediment-hosted Cu-Co | Cu, Co | Ag, Au, Pb, Ni, Se, Re | Cu, Co, Ag, Au, Pb, Ni, Se, Re | Foltyn et al. (2022); Bertrandsson Erlandsson et al. (2022) |  | 277-12-1B-Ccp12-1 | 277-12-1B-Ccp12-1 | [5 empty] | ore material | polished section | grab | mineral separate | [5 empty] | mineralisation |  |  |  | chalcopyrite, sphalerite, pyrite | [6 empty] | quartz, carbonates | polished sections | LA-ICPMS | ESI NWR213 Nd:YAG laser ablation system coupled to an Agilent 8800 QQQ ICP-MS | Montanuniversität Leoben, Austria | A 50 µm spot size was used with an on-mineral fluency of 2 – 3 J/cm2 for the sulfides with a repetition rate of 10 Hz. Helium carrier gas was used at a 0.75 L/min flow rate in the laser ablation cell. Background values are collected during a 30-s pre-ablation laser warm-up, which is followed by 60 s dwell time when the laser is active. Each laser ablation cycle is separated by a 30-s washout period. | USGS pressed powder polysulfide reference material MASS-1 (Wilson et al. 2002); sphalerite matrix-matched sinter pressed powder pellet reference material MUL-Zn S1 (Onuk et al. 2017) | 1.883533 | [13 empty] | 0.055729 | [11 empty] | 0.214903 | [17 empty] | 0.826744 |  |  |  | 0.728504 |  |  |  | 2.140042 |  |  |  | 3.122831 | [13 empty] | 3.81965 | [9 empty] | 59.690041 | [23 empty] | 1.285057 |  |  |  | 73.381712 | [5 empty] | 2.310979 | [19 empty] | 0.089485 | [7 empty] | 51.794016 |  |  |  |  | 2025 | Bertrandsson Erlandsson V et al. (2025), Mineralium Deposita, 60:869–894 |  | POL, COD, ZMB, NAM
| DOF |  | Basin hydrothermal | Stratiform sediment-hosted Cu | stratiform sediment-hosted Cu-Co | Cu, Co | Ag, Au, Pb, Ni, Se, Re | Cu, Co, Ag, Au, Pb, Ni, Se, Re | Foltyn et al. (2022); Bertrandsson Erlandsson et al. (2022) |  | 277-12-1B-Ccp13-1 | 277-12-1B-Ccp13-1 | [5 empty] | ore material | polished section | grab | mineral separate | [5 empty] | mineralisation |  |  |  | chalcopyrite, sphalerite, pyrite | [6 empty] | quartz, carbonates | polished sections | LA-ICPMS | ESI NWR213 Nd:YAG laser ablation system coupled to an Agilent 8800 QQQ ICP-MS | Montanuniversität Leoben, Austria | A 50 µm spot size was used with an on-mineral fluency of 2 – 3 J/cm2 for the sulfides with a repetition rate of 10 Hz. Helium carrier gas was used at a 0.75 L/min flow rate in the laser ablation cell. Background values are collected during a 30-s pre-ablation laser warm-up, which is followed by 60 s dwell time when the laser is active. Each laser ablation cycle is separated by a 30-s washout period. | USGS pressed powder polysulfide reference material MASS-1 (Wilson et al. 2002); sphalerite matrix-matched sinter pressed powder pellet reference material MUL-Zn S1 (Onuk et al. 2017) | 1.298281 | [25 empty] | 0.173525 | [17 empty] | 1.082682 |  |  |  | 0.785654 |  |  |  | 2.579551 |  |  |  | 3.532027 | [13 empty] | 3.921838 | [9 empty] | 61.872514 | [5 empty] | 10.306938 | [17 empty] | 0.352989 |  |  |  | 104.119993 | [5 empty] | 5.086244 | [27 empty] | 59.685366 |  |  |  |  | 2025 | Bertrandsson Erlandsson V et al. (2025), Mineralium Deposita, 60:869–894 |  | POL, COD, ZMB, NAM
| DOF |  | Basin hydrothermal | Stratiform sediment-hosted Cu | stratiform sediment-hosted Cu-Co | Cu, Co | Ag, Au, Pb, Ni, Se, Re | Cu, Co, Ag, Au, Pb, Ni, Se, Re | Foltyn et al. (2022); Bertrandsson Erlandsson et al. (2022) |  | 277-12-1B-Ccp14-1 | 277-12-1B-Ccp14-1 | [5 empty] | ore material | polished section | grab | mineral separate | [5 empty] | mineralisation |  |  |  | chalcopyrite, sphalerite, pyrite | [6 empty] | quartz, carbonates | polished sections | LA-ICPMS | ESI NWR213 Nd:YAG laser ablation system coupled to an Agilent 8800 QQQ ICP-MS | Montanuniversität Leoben, Austria | A 50 µm spot size was used with an on-mineral fluency of 2 – 3 J/cm2 for the sulfides with a repetition rate of 10 Hz. Helium carrier gas was used at a 0.75 L/min flow rate in the laser ablation cell. Background values are collected during a 30-s pre-ablation laser warm-up, which is followed by 60 s dwell time when the laser is active. Each laser ablation cycle is separated by a 30-s washout period. | USGS pressed powder polysulfide reference material MASS-1 (Wilson et al. 2002); sphalerite matrix-matched sinter pressed powder pellet reference material MUL-Zn S1 (Onuk et al. 2017) | 1.122481 | [13 empty] | 0.036641 | [11 empty] | 0.16998 | [17 empty] | 1.029936 |  |  |  | 0.845571 |  |  |  | 1.712231 |  |  |  | 3.939049 | [13 empty] | 4.87244 | [9 empty] | 59.941975 | [5 empty] | 6.846042 | [17 empty] | 0.195319 |  |  |  | 110.680695 | [5 empty] | 8.41705 | [27 empty] | 118.967681 |  |  |  |  | 2025 | Bertrandsson Erlandsson V et al. (2025), Mineralium Deposita, 60:869–894 |  | POL, COD, ZMB, NAM
| DOF |  | Basin hydrothermal | Stratiform sediment-hosted Cu | stratiform sediment-hosted Cu-Co | Cu, Co | Ag, Au, Pb, Ni, Se, Re | Cu, Co, Ag, Au, Pb, Ni, Se, Re | Foltyn et al. (2022); Bertrandsson Erlandsson et al. (2022) |  | 277-12-1B-Ccp15-1 | 277-12-1B-Ccp15-1 | [5 empty] | ore material | polished section | grab | mineral separate | [5 empty] | mineralisation |  |  |  | chalcopyrite, sphalerite, pyrite | [6 empty] | quartz, carbonates | polished sections | LA-ICPMS | ESI NWR213 Nd:YAG laser ablation system coupled to an Agilent 8800 QQQ ICP-MS | Montanuniversität Leoben, Austria | A 50 µm spot size was used with an on-mineral fluency of 2 – 3 J/cm2 for the sulfides with a repetition rate of 10 Hz. Helium carrier gas was used at a 0.75 L/min flow rate in the laser ablation cell. Background values are collected during a 30-s pre-ablation laser warm-up, which is followed by 60 s dwell time when the laser is active. Each laser ablation cycle is separated by a 30-s washout period. | USGS pressed powder polysulfide reference material MASS-1 (Wilson et al. 2002); sphalerite matrix-matched sinter pressed powder pellet reference material MUL-Zn S1 (Onuk et al. 2017) | 1.525538 | [25 empty] | 0.149936 | [17 empty] | 1.061358 |  |  |  | 0.869563 | [7 empty] | 3.915002 | [13 empty] | 4.743858 | [9 empty] | 60.069369 | [5 empty] | 13.342758 | [17 empty] | 0.601799 |  |  |  | 132.178937 | [5 empty] | 5.683829 | [27 empty] | 125.623578 |  |  |  |  | 2025 | Bertrandsson Erlandsson V et al. (2025), Mineralium Deposita, 60:869–894 |  | POL, COD, ZMB, NAM
| DOF |  | Basin hydrothermal | Stratiform sediment-hosted Cu | stratiform sediment-hosted Cu-Co | Cu, Co | Ag, Au, Pb, Ni, Se, Re | Cu, Co, Ag, Au, Pb, Ni, Se, Re | Foltyn et al. (2022); Bertrandsson Erlandsson et al. (2022) |  | 277-12-1B-Ccp16-1 | 277-12-1B-Ccp16-1 | [5 empty] | ore material | polished section | grab | mineral separate | [5 empty] | mineralisation |  |  |  | chalcopyrite, sphalerite, pyrite | [6 empty] | quartz, carbonates | polished sections | LA-ICPMS | ESI NWR213 Nd:YAG laser ablation system coupled to an Agilent 8800 QQQ ICP-MS | Montanuniversität Leoben, Austria | A 50 µm spot size was used with an on-mineral fluency of 2 – 3 J/cm2 for the sulfides with a repetition rate of 10 Hz. Helium carrier gas was used at a 0.75 L/min flow rate in the laser ablation cell. Background values are collected during a 30-s pre-ablation laser warm-up, which is followed by 60 s dwell time when the laser is active. Each laser ablation cycle is separated by a 30-s washout period. | USGS pressed powder polysulfide reference material MASS-1 (Wilson et al. 2002); sphalerite matrix-matched sinter pressed powder pellet reference material MUL-Zn S1 (Onuk et al. 2017) | 1.081695 | [13 empty] | 0.0156 | [11 empty] | 0.161649 | [17 empty] | 0.521727 |  |  |  | 0.65154 |  |  |  | 2.056119 |  |  |  | 5.069944 | [13 empty] | 4.876328 | [9 empty] | 60.744994 | [5 empty] | 3.773445 | [17 empty] | 0.211465 |  |  |  | 118.809896 | [5 empty] | 11.066031 | [27 empty] | 108.737809 |  |  |  |  | 2025 | Bertrandsson Erlandsson V et al. (2025), Mineralium Deposita, 60:869–894 |  | POL, COD, ZMB, NAM
| DOF |  | Basin hydrothermal | Stratiform sediment-hosted Cu | stratiform sediment-hosted Cu-Co | Cu, Co | Ag, Au, Pb, Ni, Se, Re | Cu, Co, Ag, Au, Pb, Ni, Se, Re | Foltyn et al. (2022); Bertrandsson Erlandsson et al. (2022) |  | 277-12-1B-Ccp17-1 | 277-12-1B-Ccp17-1 | [5 empty] | ore material | polished section | grab | mineral separate | [5 empty] | mineralisation |  |  |  | chalcopyrite, sphalerite, pyrite | [6 empty] | quartz, carbonates | polished sections | LA-ICPMS | ESI NWR213 Nd:YAG laser ablation system coupled to an Agilent 8800 QQQ ICP-MS | Montanuniversität Leoben, Austria | A 50 µm spot size was used with an on-mineral fluency of 2 – 3 J/cm2 for the sulfides with a repetition rate of 10 Hz. Helium carrier gas was used at a 0.75 L/min flow rate in the laser ablation cell. Background values are collected during a 30-s pre-ablation laser warm-up, which is followed by 60 s dwell time when the laser is active. Each laser ablation cycle is separated by a 30-s washout period. | USGS pressed powder polysulfide reference material MASS-1 (Wilson et al. 2002); sphalerite matrix-matched sinter pressed powder pellet reference material MUL-Zn S1 (Onuk et al. 2017) | 1.363786 | [13 empty] | 0.029469 | [29 empty] | 0.58948 |  |  |  | 0.75268 |  |  |  | 1.729931 |  |  |  | 5.020102 | [13 empty] | 4.609921 | [9 empty] | 61.132052 | [5 empty] | 7.455122 | [17 empty] | 0.297628 |  |  |  | 122.394801 | [5 empty] | 10.114116 | [27 empty] | 119.120195 |  |  |  |  | 2025 | Bertrandsson Erlandsson V et al. (2025), Mineralium Deposita, 60:869–894 |  | POL, COD, ZMB, NAM
| DOF |  | Basin hydrothermal | Stratiform sediment-hosted Cu | stratiform sediment-hosted Cu-Co | Cu, Co | Ag, Au, Pb, Ni, Se, Re | Cu, Co, Ag, Au, Pb, Ni, Se, Re | Foltyn et al. (2022); Bertrandsson Erlandsson et al. (2022) |  | 277-12-1B-Ccp18-1 | 277-12-1B-Ccp18-1 | [5 empty] | ore material | polished section | grab | mineral separate | [5 empty] | mineralisation |  |  |  | chalcopyrite, sphalerite, pyrite | [6 empty] | quartz, carbonates | polished sections | LA-ICPMS | ESI NWR213 Nd:YAG laser ablation system coupled to an Agilent 8800 QQQ ICP-MS | Montanuniversität Leoben, Austria | A 50 µm spot size was used with an on-mineral fluency of 2 – 3 J/cm2 for the sulfides with a repetition rate of 10 Hz. Helium carrier gas was used at a 0.75 L/min flow rate in the laser ablation cell. Background values are collected during a 30-s pre-ablation laser warm-up, which is followed by 60 s dwell time when the laser is active. Each laser ablation cycle is separated by a 30-s washout period. | USGS pressed powder polysulfide reference material MASS-1 (Wilson et al. 2002); sphalerite matrix-matched sinter pressed powder pellet reference material MUL-Zn S1 (Onuk et al. 2017) | 0.867433 | [13 empty] | 0.016069 | [11 empty] | 0.237488 | [17 empty] | 0.910773 |  |  |  | 1.108407 |  |  |  | 1.364325 |  |  |  | 4.511508 | [13 empty] | 4.348022 | [9 empty] | 60.008335 | [5 empty] | 0.763695 | [21 empty] | 130.173175 | [5 empty] | 14.817505 | [27 empty] | 133.655529 |  |  |  |  | 2025 | Bertrandsson Erlandsson V et al. (2025), Mineralium Deposita, 60:869–894 |  | POL, COD, ZMB, NAM
| DOF |  | Basin hydrothermal | Stratiform sediment-hosted Cu | stratiform sediment-hosted Cu-Co | Cu, Co | Ag, Au, Pb, Ni, Se, Re | Cu, Co, Ag, Au, Pb, Ni, Se, Re | Foltyn et al. (2022); Bertrandsson Erlandsson et al. (2022) |  | 277-12-1B-Ccp19-1 | 277-12-1B-Ccp19-1 | [5 empty] | ore material | polished section | grab | mineral separate | [5 empty] | mineralisation |  |  |  | chalcopyrite, sphalerite, pyrite | [6 empty] | quartz, carbonates | polished sections | LA-ICPMS | ESI NWR213 Nd:YAG laser ablation system coupled to an Agilent 8800 QQQ ICP-MS | Montanuniversität Leoben, Austria | A 50 µm spot size was used with an on-mineral fluency of 2 – 3 J/cm2 for the sulfides with a repetition rate of 10 Hz. Helium carrier gas was used at a 0.75 L/min flow rate in the laser ablation cell. Background values are collected during a 30-s pre-ablation laser warm-up, which is followed by 60 s dwell time when the laser is active. Each laser ablation cycle is separated by a 30-s washout period. | USGS pressed powder polysulfide reference material MASS-1 (Wilson et al. 2002); sphalerite matrix-matched sinter pressed powder pellet reference material MUL-Zn S1 (Onuk et al. 2017) | 1.061457 | [25 empty] | 0.238945 | [17 empty] | 1.018111 |  |  |  | 1.09655 |  |  |  | 2.138485 |  |  |  | 5.188093 | [13 empty] | 4.267395 | [9 empty] | 62.126175 | [5 empty] | 1.302831 | [21 empty] | 134.994268 | [5 empty] | 12.249038 | [27 empty] | 112.275204 |  |  |  |  | 2025 | Bertrandsson Erlandsson V et al. (2025), Mineralium Deposita, 60:869–894 |  | POL, COD, ZMB, NAM
| DOF |  | Basin hydrothermal | Stratiform sediment-hosted Cu | stratiform sediment-hosted Cu-Co | Cu, Co | Ag, Au, Pb, Ni, Se, Re | Cu, Co, Ag, Au, Pb, Ni, Se, Re | Foltyn et al. (2022); Bertrandsson Erlandsson et al. (2022) |  | 262-27-1B-ccp2-1 | 262-27-1B-ccp2-1 | [5 empty] | ore material | polished section | grab | mineral separate | [5 empty] | mineralisation |  |  |  | chalcopyrite, sphalerite, pyrite | [6 empty] | quartz, carbonates | polished sections | LA-ICPMS | ESI NWR213 Nd:YAG laser ablation system coupled to an Agilent 8800 QQQ ICP-MS | Montanuniversität Leoben, Austria | A 50 µm spot size was used with an on-mineral fluency of 2 – 3 J/cm2 for the sulfides with a repetition rate of 10 Hz. Helium carrier gas was used at a 0.75 L/min flow rate in the laser ablation cell. Background values are collected during a 30-s pre-ablation laser warm-up, which is followed by 60 s dwell time when the laser is active. Each laser ablation cycle is separated by a 30-s washout period. | USGS pressed powder polysulfide reference material MASS-1 (Wilson et al. 2002); sphalerite matrix-matched sinter pressed powder pellet reference material MUL-Zn S1 (Onuk et al. 2017) | 0.132089 | [43 empty] | 0.690046 |  |  |  | 0.835197 |  |  |  | 11.535072 |  |  |  | 30.997921 | [13 empty] | 4.52732 | [15 empty] | 1.583063 | [21 empty] | 124.805961 | [5 empty] | 40.047043 | [27 empty] | 364.301207 |  |  |  |  | 2025 | Bertrandsson Erlandsson V et al. (2025), Mineralium Deposita, 60:869–894 |  | POL, COD, ZMB, NAM
| DOF |  | Basin hydrothermal | Stratiform sediment-hosted Cu | stratiform sediment-hosted Cu-Co | Cu, Co | Ag, Au, Pb, Ni, Se, Re | Cu, Co, Ag, Au, Pb, Ni, Se, Re | Foltyn et al. (2022); Bertrandsson Erlandsson et al. (2022) |  | 277-15-1B-ccp1-1 | 277-15-1B-ccp1-1 | [5 empty] | ore material | polished section | grab | mineral separate | [5 empty] | mineralisation |  |  |  | chalcopyrite, sphalerite, pyrite | [6 empty] | quartz, carbonates | polished sections | LA-ICPMS | ESI NWR213 Nd:YAG laser ablation system coupled to an Agilent 8800 QQQ ICP-MS | Montanuniversität Leoben, Austria | A 50 µm spot size was used with an on-mineral fluency of 2 – 3 J/cm2 for the sulfides with a repetition rate of 10 Hz. Helium carrier gas was used at a 0.75 L/min flow rate in the laser ablation cell. Background values are collected during a 30-s pre-ablation laser warm-up, which is followed by 60 s dwell time when the laser is active. Each laser ablation cycle is separated by a 30-s washout period. | USGS pressed powder polysulfide reference material MASS-1 (Wilson et al. 2002); sphalerite matrix-matched sinter pressed powder pellet reference material MUL-Zn S1 (Onuk et al. 2017) | 6.241251 | [13 empty] | 0.082909 | [11 empty] | 0.597549 | [17 empty] | 0.967504 |  |  |  | 0.698443 |  |  |  | 9.289762 |  |  |  | 3.940191 | [13 empty] | 4.360559 | [9 empty] | 47.918793 | [5 empty] | 0.472949 | [21 empty] | 100.183272 | [5 empty] | 61.578794 | [27 empty] | 513.574534 |  |  |  |  | 2025 | Bertrandsson Erlandsson V et al. (2025), Mineralium Deposita, 60:869–894 |  | POL, COD, ZMB, NAM
| DOF |  | Basin hydrothermal | Stratiform sediment-hosted Cu | stratiform sediment-hosted Cu-Co | Cu, Co | Ag, Au, Pb, Ni, Se, Re | Cu, Co, Ag, Au, Pb, Ni, Se, Re | Foltyn et al. (2022); Bertrandsson Erlandsson et al. (2022) |  | 277-15-1B-ccp2-1 | 277-15-1B-ccp2-1 | [5 empty] | ore material | polished section | grab | mineral separate | [5 empty] | mineralisation |  |  |  | chalcopyrite, sphalerite, pyrite | [6 empty] | quartz, carbonates | polished sections | LA-ICPMS | ESI NWR213 Nd:YAG laser ablation system coupled to an Agilent 8800 QQQ ICP-MS | Montanuniversität Leoben, Austria | A 50 µm spot size was used with an on-mineral fluency of 2 – 3 J/cm2 for the sulfides with a repetition rate of 10 Hz. Helium carrier gas was used at a 0.75 L/min flow rate in the laser ablation cell. Background values are collected during a 30-s pre-ablation laser warm-up, which is followed by 60 s dwell time when the laser is active. Each laser ablation cycle is separated by a 30-s washout period. | USGS pressed powder polysulfide reference material MASS-1 (Wilson et al. 2002); sphalerite matrix-matched sinter pressed powder pellet reference material MUL-Zn S1 (Onuk et al. 2017) | 5.543216 | [13 empty] | 0.034068 | [11 empty] | 0.66585 | [21 empty] | 0.767603 |  |  |  | 8.618732 |  |  |  | 3.850657 | [13 empty] | 4.357084 | [9 empty] | 48.231151 | [5 empty] | 0.374157 | [21 empty] | 87.159223 | [5 empty] | 60.090576 | [27 empty] | 437.532069 |  |  |  |  | 2025 | Bertrandsson Erlandsson V et al. (2025), Mineralium Deposita, 60:869–894 |  | POL, COD, ZMB, NAM
| DOF |  | Basin hydrothermal | Stratiform sediment-hosted Cu | stratiform sediment-hosted Cu-Co | Cu, Co | Ag, Au, Pb, Ni, Se, Re | Cu, Co, Ag, Au, Pb, Ni, Se, Re | Foltyn et al. (2022); Bertrandsson Erlandsson et al. (2022) |  | 277-15-1B-ccp3-1 | 277-15-1B-ccp3-1 | [5 empty] | ore material | polished section | grab | mineral separate | [5 empty] | mineralisation |  |  |  | chalcopyrite, sphalerite, pyrite | [6 empty] | quartz, carbonates | polished sections | LA-ICPMS | ESI NWR213 Nd:YAG laser ablation system coupled to an Agilent 8800 QQQ ICP-MS | Montanuniversität Leoben, Austria | A 50 µm spot size was used with an on-mineral fluency of 2 – 3 J/cm2 for the sulfides with a repetition rate of 10 Hz. Helium carrier gas was used at a 0.75 L/min flow rate in the laser ablation cell. Background values are collected during a 30-s pre-ablation laser warm-up, which is followed by 60 s dwell time when the laser is active. Each laser ablation cycle is separated by a 30-s washout period. | USGS pressed powder polysulfide reference material MASS-1 (Wilson et al. 2002); sphalerite matrix-matched sinter pressed powder pellet reference material MUL-Zn S1 (Onuk et al. 2017) | 5.89089 | [13 empty] | 0.124278 | [11 empty] | 0.645076 | [17 empty] | 0.89635 |  |  |  | 0.805359 |  |  |  | 6.9954 |  |  |  | 4.124071 | [13 empty] | 4.459278 | [9 empty] | 48.045919 | [5 empty] | 1.110853 | [21 empty] | 84.505076 | [5 empty] | 56.876919 | [27 empty] | 201.792118 |  |  |  |  | 2025 | Bertrandsson Erlandsson V et al. (2025), Mineralium Deposita, 60:869–894 |  | POL, COD, ZMB, NAM
| DOF |  | Basin hydrothermal | Stratiform sediment-hosted Cu | stratiform sediment-hosted Cu-Co | Cu, Co | Ag, Au, Pb, Ni, Se, Re | Cu, Co, Ag, Au, Pb, Ni, Se, Re | Foltyn et al. (2022); Bertrandsson Erlandsson et al. (2022) |  | 277-15-1B-ccp4-1 | 277-15-1B-ccp4-1 | [5 empty] | ore material | polished section | grab | mineral separate | [5 empty] | mineralisation |  |  |  | chalcopyrite, sphalerite, pyrite | [6 empty] | quartz, carbonates | polished sections | LA-ICPMS | ESI NWR213 Nd:YAG laser ablation system coupled to an Agilent 8800 QQQ ICP-MS | Montanuniversität Leoben, Austria | A 50 µm spot size was used with an on-mineral fluency of 2 – 3 J/cm2 for the sulfides with a repetition rate of 10 Hz. Helium carrier gas was used at a 0.75 L/min flow rate in the laser ablation cell. Background values are collected during a 30-s pre-ablation laser warm-up, which is followed by 60 s dwell time when the laser is active. Each laser ablation cycle is separated by a 30-s washout period. | USGS pressed powder polysulfide reference material MASS-1 (Wilson et al. 2002); sphalerite matrix-matched sinter pressed powder pellet reference material MUL-Zn S1 (Onuk et al. 2017) | 5.356665 | [13 empty] | 0.064046 | [11 empty] | 0.727008 | [17 empty] | 0.891799 |  |  |  | 0.749967 |  |  |  | 7.184072 |  |  |  | 4.082045 | [13 empty] | 4.445598 | [9 empty] | 46.957776 | [5 empty] | 0.651751 | [21 empty] | 90.42498 | [5 empty] | 59.582067 | [27 empty] | 360.654741 |  |  |  |  | 2025 | Bertrandsson Erlandsson V et al. (2025), Mineralium Deposita, 60:869–894 |  | POL, COD, ZMB, NAM
| DOF |  | Basin hydrothermal | Stratiform sediment-hosted Cu | stratiform sediment-hosted Cu-Co | Cu, Co | Ag, Au, Pb, Ni, Se, Re | Cu, Co, Ag, Au, Pb, Ni, Se, Re | Foltyn et al. (2022); Bertrandsson Erlandsson et al. (2022) |  | 277-15-1B-ccp5-1 | 277-15-1B-ccp5-1 | [5 empty] | ore material | polished section | grab | mineral separate | [5 empty] | mineralisation |  |  |  | chalcopyrite, sphalerite, pyrite | [6 empty] | quartz, carbonates | polished sections | LA-ICPMS | ESI NWR213 Nd:YAG laser ablation system coupled to an Agilent 8800 QQQ ICP-MS | Montanuniversität Leoben, Austria | A 50 µm spot size was used with an on-mineral fluency of 2 – 3 J/cm2 for the sulfides with a repetition rate of 10 Hz. Helium carrier gas was used at a 0.75 L/min flow rate in the laser ablation cell. Background values are collected during a 30-s pre-ablation laser warm-up, which is followed by 60 s dwell time when the laser is active. Each laser ablation cycle is separated by a 30-s washout period. | USGS pressed powder polysulfide reference material MASS-1 (Wilson et al. 2002); sphalerite matrix-matched sinter pressed powder pellet reference material MUL-Zn S1 (Onuk et al. 2017) | 5.544741 | [13 empty] | 0.274106 | [11 empty] | 0.712673 | [17 empty] | 0.859052 |  |  |  | 0.711167 |  |  |  | 6.460165 |  |  |  | 4.10767 | [13 empty] | 4.265208 | [9 empty] | 48.273309 | [5 empty] | 2.398706 | [21 empty] | 87.673053 | [5 empty] | 56.276892 | [27 empty] | 183.971159 |  |  |  |  | 2025 | Bertrandsson Erlandsson V et al. (2025), Mineralium Deposita, 60:869–894 |  | POL, COD, ZMB, NAM
| DOF |  | Basin hydrothermal | Stratiform sediment-hosted Cu | stratiform sediment-hosted Cu-Co | Cu, Co | Ag, Au, Pb, Ni, Se, Re | Cu, Co, Ag, Au, Pb, Ni, Se, Re | Foltyn et al. (2022); Bertrandsson Erlandsson et al. (2022) |  | 277-15-1B-ccp6-1 | 277-15-1B-ccp6-1 | [5 empty] | ore material | polished section | grab | mineral separate | [5 empty] | mineralisation |  |  |  | chalcopyrite, sphalerite, pyrite | [6 empty] | quartz, carbonates | polished sections | LA-ICPMS | ESI NWR213 Nd:YAG laser ablation system coupled to an Agilent 8800 QQQ ICP-MS | Montanuniversität Leoben, Austria | A 50 µm spot size was used with an on-mineral fluency of 2 – 3 J/cm2 for the sulfides with a repetition rate of 10 Hz. Helium carrier gas was used at a 0.75 L/min flow rate in the laser ablation cell. Background values are collected during a 30-s pre-ablation laser warm-up, which is followed by 60 s dwell time when the laser is active. Each laser ablation cycle is separated by a 30-s washout period. | USGS pressed powder polysulfide reference material MASS-1 (Wilson et al. 2002); sphalerite matrix-matched sinter pressed powder pellet reference material MUL-Zn S1 (Onuk et al. 2017) | 5.064809 | [13 empty] | 0.023053 | [11 empty] | 0.744137 | [17 empty] | 0.938722 |  |  |  | 0.69697 |  |  |  | 6.641702 |  |  |  | 4.181587 | [13 empty] | 4.385674 | [9 empty] | 48.403824 | [5 empty] | 0.229249 | [21 empty] | 89.100447 | [5 empty] | 59.46645 | [27 empty] | 184.697484 |  |  |  |  | 2025 | Bertrandsson Erlandsson V et al. (2025), Mineralium Deposita, 60:869–894 |  | POL, COD, ZMB, NAM
| DOF |  | Basin hydrothermal | Stratiform sediment-hosted Cu | stratiform sediment-hosted Cu-Co | Cu, Co | Ag, Au, Pb, Ni, Se, Re | Cu, Co, Ag, Au, Pb, Ni, Se, Re | Foltyn et al. (2022); Bertrandsson Erlandsson et al. (2022) |  | 277-15-1B-ccp7-1 | 277-15-1B-ccp7-1 | [5 empty] | ore material | polished section | grab | mineral separate | [5 empty] | mineralisation |  |  |  | chalcopyrite, sphalerite, pyrite | [6 empty] | quartz, carbonates | polished sections | LA-ICPMS | ESI NWR213 Nd:YAG laser ablation system coupled to an Agilent 8800 QQQ ICP-MS | Montanuniversität Leoben, Austria | A 50 µm spot size was used with an on-mineral fluency of 2 – 3 J/cm2 for the sulfides with a repetition rate of 10 Hz. Helium carrier gas was used at a 0.75 L/min flow rate in the laser ablation cell. Background values are collected during a 30-s pre-ablation laser warm-up, which is followed by 60 s dwell time when the laser is active. Each laser ablation cycle is separated by a 30-s washout period. | USGS pressed powder polysulfide reference material MASS-1 (Wilson et al. 2002); sphalerite matrix-matched sinter pressed powder pellet reference material MUL-Zn S1 (Onuk et al. 2017) | 5.602852 | [13 empty] | 0.071717 | [11 empty] | 0.701646 | [17 empty] | 0.865266 |  |  |  | 0.759227 |  |  |  | 6.147459 |  |  |  | 4.407068 | [13 empty] | 4.604575 | [9 empty] | 47.66319 | [5 empty] | 0.573378 | [21 empty] | 97.272367 | [5 empty] | 59.713353 | [27 empty] | 280.33841 |  |  |  |  | 2025 | Bertrandsson Erlandsson V et al. (2025), Mineralium Deposita, 60:869–894 |  | POL, COD, ZMB, NAM
| DOF |  | Basin hydrothermal | Stratiform sediment-hosted Cu | stratiform sediment-hosted Cu-Co | Cu, Co | Ag, Au, Pb, Ni, Se, Re | Cu, Co, Ag, Au, Pb, Ni, Se, Re | Foltyn et al. (2022); Bertrandsson Erlandsson et al. (2022) |  | 277-15-1B-ccp8-1 | 277-15-1B-ccp8-1 | [5 empty] | ore material | polished section | grab | mineral separate | [5 empty] | mineralisation |  |  |  | chalcopyrite, sphalerite, pyrite | [6 empty] | quartz, carbonates | polished sections | LA-ICPMS | ESI NWR213 Nd:YAG laser ablation system coupled to an Agilent 8800 QQQ ICP-MS | Montanuniversität Leoben, Austria | A 50 µm spot size was used with an on-mineral fluency of 2 – 3 J/cm2 for the sulfides with a repetition rate of 10 Hz. Helium carrier gas was used at a 0.75 L/min flow rate in the laser ablation cell. Background values are collected during a 30-s pre-ablation laser warm-up, which is followed by 60 s dwell time when the laser is active. Each laser ablation cycle is separated by a 30-s washout period. | USGS pressed powder polysulfide reference material MASS-1 (Wilson et al. 2002); sphalerite matrix-matched sinter pressed powder pellet reference material MUL-Zn S1 (Onuk et al. 2017) | 5.432128 | [13 empty] | 0.039996 | [11 empty] | 0.664075 | [17 empty] | 0.809329 |  |  |  | 0.69598 |  |  |  | 5.850287 |  |  |  | 4.368603 | [13 empty] | 4.35622 | [9 empty] | 47.128001 | [5 empty] | 0.394867 | [21 empty] | 91.116466 | [5 empty] | 56.560302 | [27 empty] | 306.525559 |  |  |  |  | 2025 | Bertrandsson Erlandsson V et al. (2025), Mineralium Deposita, 60:869–894 |  | POL, COD, ZMB, NAM
| DOF |  | Basin hydrothermal | Stratiform sediment-hosted Cu | stratiform sediment-hosted Cu-Co | Cu, Co | Ag, Au, Pb, Ni, Se, Re | Cu, Co, Ag, Au, Pb, Ni, Se, Re | Foltyn et al. (2022); Bertrandsson Erlandsson et al. (2022) |  | 277-15-1C-ccp1-1 | 277-15-1C-ccp1-1 | [5 empty] | ore material | polished section | grab | mineral separate | [5 empty] | mineralisation |  |  |  | chalcopyrite, sphalerite, pyrite | [6 empty] | quartz, carbonates | polished sections | LA-ICPMS | ESI NWR213 Nd:YAG laser ablation system coupled to an Agilent 8800 QQQ ICP-MS | Montanuniversität Leoben, Austria | A 50 µm spot size was used with an on-mineral fluency of 2 – 3 J/cm2 for the sulfides with a repetition rate of 10 Hz. Helium carrier gas was used at a 0.75 L/min flow rate in the laser ablation cell. Background values are collected during a 30-s pre-ablation laser warm-up, which is followed by 60 s dwell time when the laser is active. Each laser ablation cycle is separated by a 30-s washout period. | USGS pressed powder polysulfide reference material MASS-1 (Wilson et al. 2002); sphalerite matrix-matched sinter pressed powder pellet reference material MUL-Zn S1 (Onuk et al. 2017) | 6.369452 | [13 empty] | 0.035532 | [5 empty] | 10.675946 | [23 empty] | 0.769446 |  |  |  | 0.927587 |  |  |  | 3.387466 |  |  |  | 4.210659 | [13 empty] | 4.205476 | [9 empty] | 51.15738 | [5 empty] | 0.501853 | [21 empty] | 104.487388 | [5 empty] | 72.4369 | [32 empty] | 2025 | Bertrandsson Erlandsson V et al. (2025), Mineralium Deposita, 60:869–894 |  | POL, COD, ZMB, NAM
| DOF |  | Basin hydrothermal | Stratiform sediment-hosted Cu | stratiform sediment-hosted Cu-Co | Cu, Co | Ag, Au, Pb, Ni, Se, Re | Cu, Co, Ag, Au, Pb, Ni, Se, Re | Foltyn et al. (2022); Bertrandsson Erlandsson et al. (2022) |  | 277-15-1C-ccp10-1 | 277-15-1C-ccp10-1 | [5 empty] | ore material | polished section | grab | mineral separate | [5 empty] | mineralisation |  |  |  | chalcopyrite, sphalerite, pyrite | [6 empty] | quartz, carbonates | polished sections | LA-ICPMS | ESI NWR213 Nd:YAG laser ablation system coupled to an Agilent 8800 QQQ ICP-MS | Montanuniversität Leoben, Austria | A 50 µm spot size was used with an on-mineral fluency of 2 – 3 J/cm2 for the sulfides with a repetition rate of 10 Hz. Helium carrier gas was used at a 0.75 L/min flow rate in the laser ablation cell. Background values are collected during a 30-s pre-ablation laser warm-up, which is followed by 60 s dwell time when the laser is active. Each laser ablation cycle is separated by a 30-s washout period. | USGS pressed powder polysulfide reference material MASS-1 (Wilson et al. 2002); sphalerite matrix-matched sinter pressed powder pellet reference material MUL-Zn S1 (Onuk et al. 2017) | 4.165281 | [13 empty] | 0.030506 | [29 empty] | 0.595762 |  |  |  | 0.660594 |  |  |  | 2.260061 |  |  |  | 3.981539 | [13 empty] | 4.298445 | [9 empty] | 58.823207 | [5 empty] | 1.029414 | [21 empty] | 99.489588 | [5 empty] | 57.379671 | [27 empty] | 234.275128 |  |  |  |  | 2025 | Bertrandsson Erlandsson V et al. (2025), Mineralium Deposita, 60:869–894 |  | POL, COD, ZMB, NAM
| DOF |  | Basin hydrothermal | Stratiform sediment-hosted Cu | stratiform sediment-hosted Cu-Co | Cu, Co | Ag, Au, Pb, Ni, Se, Re | Cu, Co, Ag, Au, Pb, Ni, Se, Re | Foltyn et al. (2022); Bertrandsson Erlandsson et al. (2022) |  | 277-15-1C-ccp11-1 | 277-15-1C-ccp11-1 | [5 empty] | ore material | polished section | grab | mineral separate | [5 empty] | mineralisation |  |  |  | chalcopyrite, sphalerite, pyrite | [6 empty] | quartz, carbonates | polished sections | LA-ICPMS | ESI NWR213 Nd:YAG laser ablation system coupled to an Agilent 8800 QQQ ICP-MS | Montanuniversität Leoben, Austria | A 50 µm spot size was used with an on-mineral fluency of 2 – 3 J/cm2 for the sulfides with a repetition rate of 10 Hz. Helium carrier gas was used at a 0.75 L/min flow rate in the laser ablation cell. Background values are collected during a 30-s pre-ablation laser warm-up, which is followed by 60 s dwell time when the laser is active. Each laser ablation cycle is separated by a 30-s washout period. | USGS pressed powder polysulfide reference material MASS-1 (Wilson et al. 2002); sphalerite matrix-matched sinter pressed powder pellet reference material MUL-Zn S1 (Onuk et al. 2017) | 3.973047 | [25 empty] | 0.487712 | [17 empty] | 0.870566 |  |  |  | 0.970791 |  |  |  | 2.438585 |  |  |  | 4.637141 | [13 empty] | 4.805038 | [9 empty] | 56.010624 | [5 empty] | 0.546774 | [21 empty] | 99.604583 | [5 empty] | 69.252261 | [32 empty] | 2025 | Bertrandsson Erlandsson V et al. (2025), Mineralium Deposita, 60:869–894 |  | POL, COD, ZMB, NAM
| DOF |  | Basin hydrothermal | Stratiform sediment-hosted Cu | stratiform sediment-hosted Cu-Co | Cu, Co | Ag, Au, Pb, Ni, Se, Re | Cu, Co, Ag, Au, Pb, Ni, Se, Re | Foltyn et al. (2022); Bertrandsson Erlandsson et al. (2022) |  | 277-15-1C-ccp12-1 | 277-15-1C-ccp12-1 | [5 empty] | ore material | polished section | grab | mineral separate | [5 empty] | mineralisation |  |  |  | chalcopyrite, sphalerite, pyrite | [6 empty] | quartz, carbonates | polished sections | LA-ICPMS | ESI NWR213 Nd:YAG laser ablation system coupled to an Agilent 8800 QQQ ICP-MS | Montanuniversität Leoben, Austria | A 50 µm spot size was used with an on-mineral fluency of 2 – 3 J/cm2 for the sulfides with a repetition rate of 10 Hz. Helium carrier gas was used at a 0.75 L/min flow rate in the laser ablation cell. Background values are collected during a 30-s pre-ablation laser warm-up, which is followed by 60 s dwell time when the laser is active. Each laser ablation cycle is separated by a 30-s washout period. | USGS pressed powder polysulfide reference material MASS-1 (Wilson et al. 2002); sphalerite matrix-matched sinter pressed powder pellet reference material MUL-Zn S1 (Onuk et al. 2017) | 3.868485 | [25 empty] | 0.166365 | [17 empty] | 0.953664 |  |  |  | 1.154749 |  |  |  | 2.430711 |  |  |  | 5.056202 | [13 empty] | 5.205663 | [9 empty] | 56.861629 | [5 empty] | 0.291008 | [21 empty] | 126.137072 | [5 empty] | 72.51812 | [27 empty] | 425.201281 |  |  |  |  | 2025 | Bertrandsson Erlandsson V et al. (2025), Mineralium Deposita, 60:869–894 |  | POL, COD, ZMB, NAM
| DOF |  | Basin hydrothermal | Stratiform sediment-hosted Cu | stratiform sediment-hosted Cu-Co | Cu, Co | Ag, Au, Pb, Ni, Se, Re | Cu, Co, Ag, Au, Pb, Ni, Se, Re | Foltyn et al. (2022); Bertrandsson Erlandsson et al. (2022) |  | 277-15-1C-ccp13-1 | 277-15-1C-ccp13-1 | [5 empty] | ore material | polished section | grab | mineral separate | [5 empty] | mineralisation |  |  |  | chalcopyrite, sphalerite, pyrite | [6 empty] | quartz, carbonates | polished sections | LA-ICPMS | ESI NWR213 Nd:YAG laser ablation system coupled to an Agilent 8800 QQQ ICP-MS | Montanuniversität Leoben, Austria | A 50 µm spot size was used with an on-mineral fluency of 2 – 3 J/cm2 for the sulfides with a repetition rate of 10 Hz. Helium carrier gas was used at a 0.75 L/min flow rate in the laser ablation cell. Background values are collected during a 30-s pre-ablation laser warm-up, which is followed by 60 s dwell time when the laser is active. Each laser ablation cycle is separated by a 30-s washout period. | USGS pressed powder polysulfide reference material MASS-1 (Wilson et al. 2002); sphalerite matrix-matched sinter pressed powder pellet reference material MUL-Zn S1 (Onuk et al. 2017) | 3.777938 | [13 empty] | 0.035581 | [5 empty] | 7.586017 | [5 empty] | 0.257413 | [17 empty] | 1.110289 |  |  |  | 0.931795 |  |  |  | 3.208719 |  |  |  | 4.301383 | [13 empty] | 4.664491 | [9 empty] | 54.954713 | [5 empty] | 0.464023 | [21 empty] | 108.232542 | [5 empty] | 64.670614 | [27 empty] | 320.087347 |  |  |  |  | 2025 | Bertrandsson Erlandsson V et al. (2025), Mineralium Deposita, 60:869–894 |  | POL, COD, ZMB, NAM
| DOF |  | Basin hydrothermal | Stratiform sediment-hosted Cu | stratiform sediment-hosted Cu-Co | Cu, Co | Ag, Au, Pb, Ni, Se, Re | Cu, Co, Ag, Au, Pb, Ni, Se, Re | Foltyn et al. (2022); Bertrandsson Erlandsson et al. (2022) |  | 277-15-1C-ccp14-1 | 277-15-1C-ccp14-1 | [5 empty] | ore material | polished section | grab | mineral separate | [5 empty] | mineralisation |  |  |  | chalcopyrite, sphalerite, pyrite | [6 empty] | quartz, carbonates | polished sections | LA-ICPMS | ESI NWR213 Nd:YAG laser ablation system coupled to an Agilent 8800 QQQ ICP-MS | Montanuniversität Leoben, Austria | A 50 µm spot size was used with an on-mineral fluency of 2 – 3 J/cm2 for the sulfides with a repetition rate of 10 Hz. Helium carrier gas was used at a 0.75 L/min flow rate in the laser ablation cell. Background values are collected during a 30-s pre-ablation laser warm-up, which is followed by 60 s dwell time when the laser is active. Each laser ablation cycle is separated by a 30-s washout period. | USGS pressed powder polysulfide reference material MASS-1 (Wilson et al. 2002); sphalerite matrix-matched sinter pressed powder pellet reference material MUL-Zn S1 (Onuk et al. 2017) | 3.804415 | [25 empty] | 0.19797 | [17 empty] | 1.580612 |  |  |  | 1.42512 |  |  |  | 2.36225 |  |  |  | 4.321844 | [13 empty] | 4.530837 | [9 empty] | 56.498521 | [5 empty] | 0.84221 | [21 empty] | 113.884551 | [5 empty] | 69.315825 | [27 empty] | 254.908525 |  |  |  |  | 2025 | Bertrandsson Erlandsson V et al. (2025), Mineralium Deposita, 60:869–894 |  | POL, COD, ZMB, NAM
| DOF |  | Basin hydrothermal | Stratiform sediment-hosted Cu | stratiform sediment-hosted Cu-Co | Cu, Co | Ag, Au, Pb, Ni, Se, Re | Cu, Co, Ag, Au, Pb, Ni, Se, Re | Foltyn et al. (2022); Bertrandsson Erlandsson et al. (2022) |  | 277-15-1C-ccp15-1 | 277-15-1C-ccp15-1 | [5 empty] | ore material | polished section | grab | mineral separate | [5 empty] | mineralisation |  |  |  | chalcopyrite, sphalerite, pyrite | [6 empty] | quartz, carbonates | polished sections | LA-ICPMS | ESI NWR213 Nd:YAG laser ablation system coupled to an Agilent 8800 QQQ ICP-MS | Montanuniversität Leoben, Austria | A 50 µm spot size was used with an on-mineral fluency of 2 – 3 J/cm2 for the sulfides with a repetition rate of 10 Hz. Helium carrier gas was used at a 0.75 L/min flow rate in the laser ablation cell. Background values are collected during a 30-s pre-ablation laser warm-up, which is followed by 60 s dwell time when the laser is active. Each laser ablation cycle is separated by a 30-s washout period. | USGS pressed powder polysulfide reference material MASS-1 (Wilson et al. 2002); sphalerite matrix-matched sinter pressed powder pellet reference material MUL-Zn S1 (Onuk et al. 2017) | 3.560641 | [19 empty] | 7.837271 | [5 empty] | 0.225174 | [17 empty] | 1.034591 |  |  |  | 1.029251 |  |  |  | 3.198835 |  |  |  | 4.704082 | [13 empty] | 4.546327 | [9 empty] | 54.204016 | [5 empty] | 0.554 | [21 empty] | 136.610558 | [5 empty] | 70.875335 | [32 empty] | 2025 | Bertrandsson Erlandsson V et al. (2025), Mineralium Deposita, 60:869–894 |  | POL, COD, ZMB, NAM
| DOF |  | Basin hydrothermal | Stratiform sediment-hosted Cu | stratiform sediment-hosted Cu-Co | Cu, Co | Ag, Au, Pb, Ni, Se, Re | Cu, Co, Ag, Au, Pb, Ni, Se, Re | Foltyn et al. (2022); Bertrandsson Erlandsson et al. (2022) |  | 277-15-1C-ccp16-1 | 277-15-1C-ccp16-1 | [5 empty] | ore material | polished section | grab | mineral separate | [5 empty] | mineralisation |  |  |  | chalcopyrite, sphalerite, pyrite | [6 empty] | quartz, carbonates | polished sections | LA-ICPMS | ESI NWR213 Nd:YAG laser ablation system coupled to an Agilent 8800 QQQ ICP-MS | Montanuniversität Leoben, Austria | A 50 µm spot size was used with an on-mineral fluency of 2 – 3 J/cm2 for the sulfides with a repetition rate of 10 Hz. Helium carrier gas was used at a 0.75 L/min flow rate in the laser ablation cell. Background values are collected during a 30-s pre-ablation laser warm-up, which is followed by 60 s dwell time when the laser is active. Each laser ablation cycle is separated by a 30-s washout period. | USGS pressed powder polysulfide reference material MASS-1 (Wilson et al. 2002); sphalerite matrix-matched sinter pressed powder pellet reference material MUL-Zn S1 (Onuk et al. 2017) | 3.378903 | [19 empty] | 6.589466 | [5 empty] | 0.268601 | [17 empty] | 0.915982 |  |  |  | 1.125497 |  |  |  | 3.653864 |  |  |  | 4.7255 | [13 empty] | 4.664273 | [9 empty] | 55.932067 | [5 empty] | 0.112984 | [21 empty] | 130.320758 | [5 empty] | 69.053984 | [7 empty] | 0.580342 | [24 empty] | 2025 | Bertrandsson Erlandsson V et al. (2025), Mineralium Deposita, 60:869–894 |  | POL, COD, ZMB, NAM
| DOF |  | Basin hydrothermal | Stratiform sediment-hosted Cu | stratiform sediment-hosted Cu-Co | Cu, Co | Ag, Au, Pb, Ni, Se, Re | Cu, Co, Ag, Au, Pb, Ni, Se, Re | Foltyn et al. (2022); Bertrandsson Erlandsson et al. (2022) |  | 277-15-1C-ccp17-1 | 277-15-1C-ccp17-1 | [5 empty] | ore material | polished section | grab | mineral separate | [5 empty] | mineralisation |  |  |  | chalcopyrite, sphalerite, pyrite | [6 empty] | quartz, carbonates | polished sections | LA-ICPMS | ESI NWR213 Nd:YAG laser ablation system coupled to an Agilent 8800 QQQ ICP-MS | Montanuniversität Leoben, Austria | A 50 µm spot size was used with an on-mineral fluency of 2 – 3 J/cm2 for the sulfides with a repetition rate of 10 Hz. Helium carrier gas was used at a 0.75 L/min flow rate in the laser ablation cell. Background values are collected during a 30-s pre-ablation laser warm-up, which is followed by 60 s dwell time when the laser is active. Each laser ablation cycle is separated by a 30-s washout period. | USGS pressed powder polysulfide reference material MASS-1 (Wilson et al. 2002); sphalerite matrix-matched sinter pressed powder pellet reference material MUL-Zn S1 (Onuk et al. 2017) | 3.293229 | [19 empty] | 7.75556 | [5 empty] | 0.333765 | [17 empty] | 1.012561 |  |  |  | 1.188491 |  |  |  | 2.690484 |  |  |  | 4.33179 | [13 empty] | 4.571536 | [9 empty] | 55.14606 | [5 empty] | 0.304594 | [21 empty] | 124.935016 | [5 empty] | 71.159494 | [7 empty] | 0.194321 | [24 empty] | 2025 | Bertrandsson Erlandsson V et al. (2025), Mineralium Deposita, 60:869–894 |  | POL, COD, ZMB, NAM
| DOF |  | Basin hydrothermal | Stratiform sediment-hosted Cu | stratiform sediment-hosted Cu-Co | Cu, Co | Ag, Au, Pb, Ni, Se, Re | Cu, Co, Ag, Au, Pb, Ni, Se, Re | Foltyn et al. (2022); Bertrandsson Erlandsson et al. (2022) |  | 277-15-1C-ccp18-1 | 277-15-1C-ccp18-1 | [5 empty] | ore material | polished section | grab | mineral separate | [5 empty] | mineralisation |  |  |  | chalcopyrite, sphalerite, pyrite | [6 empty] | quartz, carbonates | polished sections | LA-ICPMS | ESI NWR213 Nd:YAG laser ablation system coupled to an Agilent 8800 QQQ ICP-MS | Montanuniversität Leoben, Austria | A 50 µm spot size was used with an on-mineral fluency of 2 – 3 J/cm2 for the sulfides with a repetition rate of 10 Hz. Helium carrier gas was used at a 0.75 L/min flow rate in the laser ablation cell. Background values are collected during a 30-s pre-ablation laser warm-up, which is followed by 60 s dwell time when the laser is active. Each laser ablation cycle is separated by a 30-s washout period. | USGS pressed powder polysulfide reference material MASS-1 (Wilson et al. 2002); sphalerite matrix-matched sinter pressed powder pellet reference material MUL-Zn S1 (Onuk et al. 2017) | 3.514298 | [19 empty] | 9.979478 | [5 empty] | 0.243666 | [17 empty] | 1.508225 |  |  |  | 1.605959 |  |  |  | 2.310906 |  |  |  | 4.331194 | [13 empty] | 4.44738 | [9 empty] | 54.719129 | [5 empty] | 0.587894 | [21 empty] | 132.837585 | [5 empty] | 67.754812 | [32 empty] | 2025 | Bertrandsson Erlandsson V et al. (2025), Mineralium Deposita, 60:869–894 |  | POL, COD, ZMB, NAM
| DOF |  | Basin hydrothermal | Stratiform sediment-hosted Cu | stratiform sediment-hosted Cu-Co | Cu, Co | Ag, Au, Pb, Ni, Se, Re | Cu, Co, Ag, Au, Pb, Ni, Se, Re | Foltyn et al. (2022); Bertrandsson Erlandsson et al. (2022) |  | 277-15-1C-ccp19-1 | 277-15-1C-ccp19-1 | [5 empty] | ore material | polished section | grab | mineral separate | [5 empty] | mineralisation |  |  |  | chalcopyrite, sphalerite, pyrite | [6 empty] | quartz, carbonates | polished sections | LA-ICPMS | ESI NWR213 Nd:YAG laser ablation system coupled to an Agilent 8800 QQQ ICP-MS | Montanuniversität Leoben, Austria | A 50 µm spot size was used with an on-mineral fluency of 2 – 3 J/cm2 for the sulfides with a repetition rate of 10 Hz. Helium carrier gas was used at a 0.75 L/min flow rate in the laser ablation cell. Background values are collected during a 30-s pre-ablation laser warm-up, which is followed by 60 s dwell time when the laser is active. Each laser ablation cycle is separated by a 30-s washout period. | USGS pressed powder polysulfide reference material MASS-1 (Wilson et al. 2002); sphalerite matrix-matched sinter pressed powder pellet reference material MUL-Zn S1 (Onuk et al. 2017) | 3.84739 | [19 empty] | 5.22115 | [5 empty] | 0.180183 | [17 empty] | 1.605162 |  |  |  | 1.529155 |  |  |  | 2.567373 |  |  |  | 4.579329 | [13 empty] | 4.404051 | [9 empty] | 57.226619 | [5 empty] | 0.513225 | [21 empty] | 118.202753 | [5 empty] | 69.463441 | [27 empty] | 347.145687 |  |  |  |  | 2025 | Bertrandsson Erlandsson V et al. (2025), Mineralium Deposita, 60:869–894 |  | POL, COD, ZMB, NAM
| DOF |  | Basin hydrothermal | Stratiform sediment-hosted Cu | stratiform sediment-hosted Cu-Co | Cu, Co | Ag, Au, Pb, Ni, Se, Re | Cu, Co, Ag, Au, Pb, Ni, Se, Re | Foltyn et al. (2022); Bertrandsson Erlandsson et al. (2022) |  | 277-15-1C-ccp2-1 | 277-15-1C-ccp2-1 | [5 empty] | ore material | polished section | grab | mineral separate | [5 empty] | mineralisation |  |  |  | chalcopyrite, sphalerite, pyrite | [6 empty] | quartz, carbonates | polished sections | LA-ICPMS | ESI NWR213 Nd:YAG laser ablation system coupled to an Agilent 8800 QQQ ICP-MS | Montanuniversität Leoben, Austria | A 50 µm spot size was used with an on-mineral fluency of 2 – 3 J/cm2 for the sulfides with a repetition rate of 10 Hz. Helium carrier gas was used at a 0.75 L/min flow rate in the laser ablation cell. Background values are collected during a 30-s pre-ablation laser warm-up, which is followed by 60 s dwell time when the laser is active. Each laser ablation cycle is separated by a 30-s washout period. | USGS pressed powder polysulfide reference material MASS-1 (Wilson et al. 2002); sphalerite matrix-matched sinter pressed powder pellet reference material MUL-Zn S1 (Onuk et al. 2017) | 5.996724 | [13 empty] | 0.033522 | [5 empty] | 8.326827 | [23 empty] | 1.018405 |  |  |  | 1.093861 |  |  |  | 3.883437 |  |  |  | 4.048952 | [13 empty] | 4.700155 | [9 empty] | 50.370228 | [5 empty] | 0.468068 | [21 empty] | 88.301899 | [5 empty] | 72.191713 | [32 empty] | 2025 | Bertrandsson Erlandsson V et al. (2025), Mineralium Deposita, 60:869–894 |  | POL, COD, ZMB, NAM
| DOF |  | Basin hydrothermal | Stratiform sediment-hosted Cu | stratiform sediment-hosted Cu-Co | Cu, Co | Ag, Au, Pb, Ni, Se, Re | Cu, Co, Ag, Au, Pb, Ni, Se, Re | Foltyn et al. (2022); Bertrandsson Erlandsson et al. (2022) |  | 277-15-1C-ccp20-1 | 277-15-1C-ccp20-1 | [5 empty] | ore material | polished section | grab | mineral separate | [5 empty] | mineralisation |  |  |  | chalcopyrite, sphalerite, pyrite | [6 empty] | quartz, carbonates | polished sections | LA-ICPMS | ESI NWR213 Nd:YAG laser ablation system coupled to an Agilent 8800 QQQ ICP-MS | Montanuniversität Leoben, Austria | A 50 µm spot size was used with an on-mineral fluency of 2 – 3 J/cm2 for the sulfides with a repetition rate of 10 Hz. Helium carrier gas was used at a 0.75 L/min flow rate in the laser ablation cell. Background values are collected during a 30-s pre-ablation laser warm-up, which is followed by 60 s dwell time when the laser is active. Each laser ablation cycle is separated by a 30-s washout period. | USGS pressed powder polysulfide reference material MASS-1 (Wilson et al. 2002); sphalerite matrix-matched sinter pressed powder pellet reference material MUL-Zn S1 (Onuk et al. 2017) | 4.134032 | [19 empty] | 5.785707 | [5 empty] | 0.196184 | [17 empty] | 1.041489 |  |  |  | 0.934531 |  |  |  | 2.375909 |  |  |  | 4.703001 | [13 empty] | 4.293695 | [9 empty] | 54.376901 | [5 empty] | 0.94775 | [21 empty] | 117.0922 | [5 empty] | 70.182826 | [27 empty] | 301.467104 |  |  |  |  | 2025 | Bertrandsson Erlandsson V et al. (2025), Mineralium Deposita, 60:869–894 |  | POL, COD, ZMB, NAM
| DOF |  | Basin hydrothermal | Stratiform sediment-hosted Cu | stratiform sediment-hosted Cu-Co | Cu, Co | Ag, Au, Pb, Ni, Se, Re | Cu, Co, Ag, Au, Pb, Ni, Se, Re | Foltyn et al. (2022); Bertrandsson Erlandsson et al. (2022) |  | 277-15-1C-ccp3-1 | 277-15-1C-ccp3-1 | [5 empty] | ore material | polished section | grab | mineral separate | [5 empty] | mineralisation |  |  |  | chalcopyrite, sphalerite, pyrite | [6 empty] | quartz, carbonates | polished sections | LA-ICPMS | ESI NWR213 Nd:YAG laser ablation system coupled to an Agilent 8800 QQQ ICP-MS | Montanuniversität Leoben, Austria | A 50 µm spot size was used with an on-mineral fluency of 2 – 3 J/cm2 for the sulfides with a repetition rate of 10 Hz. Helium carrier gas was used at a 0.75 L/min flow rate in the laser ablation cell. Background values are collected during a 30-s pre-ablation laser warm-up, which is followed by 60 s dwell time when the laser is active. Each laser ablation cycle is separated by a 30-s washout period. | USGS pressed powder polysulfide reference material MASS-1 (Wilson et al. 2002); sphalerite matrix-matched sinter pressed powder pellet reference material MUL-Zn S1 (Onuk et al. 2017) | 5.624942 | [13 empty] | 0.034247 | [11 empty] | 0.098607 | [17 empty] | 0.966394 |  |  |  | 0.803723 |  |  |  | 4.593459 |  |  |  | 4.167041 | [13 empty] | 4.276407 |  | 0.051085 | [7 empty] | 49.748574 | [5 empty] | 0.455274 | [21 empty] | 99.754549 | [5 empty] | 68.004486 | [27 empty] | 391.614464 |  |  |  |  | 2025 | Bertrandsson Erlandsson V et al. (2025), Mineralium Deposita, 60:869–894 |  | POL, COD, ZMB, NAM
| DOF |  | Basin hydrothermal | Stratiform sediment-hosted Cu | stratiform sediment-hosted Cu-Co | Cu, Co | Ag, Au, Pb, Ni, Se, Re | Cu, Co, Ag, Au, Pb, Ni, Se, Re | Foltyn et al. (2022); Bertrandsson Erlandsson et al. (2022) |  | 277-15-1C-ccp4-1 | 277-15-1C-ccp4-1 | [5 empty] | ore material | polished section | grab | mineral separate | [5 empty] | mineralisation |  |  |  | chalcopyrite, sphalerite, pyrite | [6 empty] | quartz, carbonates | polished sections | LA-ICPMS | ESI NWR213 Nd:YAG laser ablation system coupled to an Agilent 8800 QQQ ICP-MS | Montanuniversität Leoben, Austria | A 50 µm spot size was used with an on-mineral fluency of 2 – 3 J/cm2 for the sulfides with a repetition rate of 10 Hz. Helium carrier gas was used at a 0.75 L/min flow rate in the laser ablation cell. Background values are collected during a 30-s pre-ablation laser warm-up, which is followed by 60 s dwell time when the laser is active. Each laser ablation cycle is separated by a 30-s washout period. | USGS pressed powder polysulfide reference material MASS-1 (Wilson et al. 2002); sphalerite matrix-matched sinter pressed powder pellet reference material MUL-Zn S1 (Onuk et al. 2017) | 5.838368 | [13 empty] | 0.039923 | [5 empty] | 7.219534 | [5 empty] | 0.108959 | [17 empty] | 1.111882 |  |  |  | 0.878058 |  |  |  | 3.780306 |  |  |  | 4.276503 | [13 empty] | 4.197109 |  | 0.051838 | [7 empty] | 49.619462 | [5 empty] | 0.413026 | [21 empty] | 100.752733 | [5 empty] | 70.453019 | [7 empty] | 0.587553 | [24 empty] | 2025 | Bertrandsson Erlandsson V et al. (2025), Mineralium Deposita, 60:869–894 |  | POL, COD, ZMB, NAM
| DOF |  | Basin hydrothermal | Stratiform sediment-hosted Cu | stratiform sediment-hosted Cu-Co | Cu, Co | Ag, Au, Pb, Ni, Se, Re | Cu, Co, Ag, Au, Pb, Ni, Se, Re | Foltyn et al. (2022); Bertrandsson Erlandsson et al. (2022) |  | 277-15-1C-ccp5-1 | 277-15-1C-ccp5-1 | [5 empty] | ore material | polished section | grab | mineral separate | [5 empty] | mineralisation |  |  |  | chalcopyrite, sphalerite, pyrite | [6 empty] | quartz, carbonates | polished sections | LA-ICPMS | ESI NWR213 Nd:YAG laser ablation system coupled to an Agilent 8800 QQQ ICP-MS | Montanuniversität Leoben, Austria | A 50 µm spot size was used with an on-mineral fluency of 2 – 3 J/cm2 for the sulfides with a repetition rate of 10 Hz. Helium carrier gas was used at a 0.75 L/min flow rate in the laser ablation cell. Background values are collected during a 30-s pre-ablation laser warm-up, which is followed by 60 s dwell time when the laser is active. Each laser ablation cycle is separated by a 30-s washout period. | USGS pressed powder polysulfide reference material MASS-1 (Wilson et al. 2002); sphalerite matrix-matched sinter pressed powder pellet reference material MUL-Zn S1 (Onuk et al. 2017) | 5.671618 | [13 empty] | 0.057424 | [5 empty] | 6.992401 | [5 empty] | 0.122448 | [17 empty] | 0.96349 |  |  |  | 0.876154 |  |  |  | 3.397228 |  |  |  | 4.178868 | [13 empty] | 4.494324 |  | 0.052488 | [7 empty] | 48.098305 | [5 empty] | 0.773696 | [21 empty] | 103.207617 | [5 empty] | 70.196765 | [32 empty] | 2025 | Bertrandsson Erlandsson V et al. (2025), Mineralium Deposita, 60:869–894 |  | POL, COD, ZMB, NAM
| DOF |  | Basin hydrothermal | Stratiform sediment-hosted Cu | stratiform sediment-hosted Cu-Co | Cu, Co | Ag, Au, Pb, Ni, Se, Re | Cu, Co, Ag, Au, Pb, Ni, Se, Re | Foltyn et al. (2022); Bertrandsson Erlandsson et al. (2022) |  | 277-15-1C-ccp6-1 | 277-15-1C-ccp6-1 | [5 empty] | ore material | polished section | grab | mineral separate | [5 empty] | mineralisation |  |  |  | chalcopyrite, sphalerite, pyrite | [6 empty] | quartz, carbonates | polished sections | LA-ICPMS | ESI NWR213 Nd:YAG laser ablation system coupled to an Agilent 8800 QQQ ICP-MS | Montanuniversität Leoben, Austria | A 50 µm spot size was used with an on-mineral fluency of 2 – 3 J/cm2 for the sulfides with a repetition rate of 10 Hz. Helium carrier gas was used at a 0.75 L/min flow rate in the laser ablation cell. Background values are collected during a 30-s pre-ablation laser warm-up, which is followed by 60 s dwell time when the laser is active. Each laser ablation cycle is separated by a 30-s washout period. | USGS pressed powder polysulfide reference material MASS-1 (Wilson et al. 2002); sphalerite matrix-matched sinter pressed powder pellet reference material MUL-Zn S1 (Onuk et al. 2017) | 5.991675 | [13 empty] | 0.197735 | [29 empty] | 0.922416 |  |  |  | 0.733756 |  |  |  | 4.119864 |  |  |  | 7.160761 | [13 empty] | 4.418831 |  | 0.046691 | [7 empty] | 47.864683 | [5 empty] | 1.161568 | [21 empty] | 105.465578 | [5 empty] | 94.564793 | [27 empty] | 140.558962 |  |  |  |  | 2025 | Bertrandsson Erlandsson V et al. (2025), Mineralium Deposita, 60:869–894 |  | POL, COD, ZMB, NAM
| DOF |  | Basin hydrothermal | Stratiform sediment-hosted Cu | stratiform sediment-hosted Cu-Co | Cu, Co | Ag, Au, Pb, Ni, Se, Re | Cu, Co, Ag, Au, Pb, Ni, Se, Re | Foltyn et al. (2022); Bertrandsson Erlandsson et al. (2022) |  | 277-15-1C-ccp7-1 | 277-15-1C-ccp7-1 | [5 empty] | ore material | polished section | grab | mineral separate | [5 empty] | mineralisation |  |  |  | chalcopyrite, sphalerite, pyrite | [6 empty] | quartz, carbonates | polished sections | LA-ICPMS | ESI NWR213 Nd:YAG laser ablation system coupled to an Agilent 8800 QQQ ICP-MS | Montanuniversität Leoben, Austria | A 50 µm spot size was used with an on-mineral fluency of 2 – 3 J/cm2 for the sulfides with a repetition rate of 10 Hz. Helium carrier gas was used at a 0.75 L/min flow rate in the laser ablation cell. Background values are collected during a 30-s pre-ablation laser warm-up, which is followed by 60 s dwell time when the laser is active. Each laser ablation cycle is separated by a 30-s washout period. | USGS pressed powder polysulfide reference material MASS-1 (Wilson et al. 2002); sphalerite matrix-matched sinter pressed powder pellet reference material MUL-Zn S1 (Onuk et al. 2017) | 6.237907 | [13 empty] | 0.239901 | [5 empty] | 6.657852 | [23 empty] | 1.112104 |  |  |  | 0.749598 |  |  |  | 4.06653 |  |  |  | 6.743581 | [13 empty] | 4.260385 |  | 0.025639 | [7 empty] | 48.873865 | [5 empty] | 2.68245 | [21 empty] | 101.497179 | [5 empty] | 94.384148 | [32 empty] | 2025 | Bertrandsson Erlandsson V et al. (2025), Mineralium Deposita, 60:869–894 |  | POL, COD, ZMB, NAM
| DOF |  | Basin hydrothermal | Stratiform sediment-hosted Cu | stratiform sediment-hosted Cu-Co | Cu, Co | Ag, Au, Pb, Ni, Se, Re | Cu, Co, Ag, Au, Pb, Ni, Se, Re | Foltyn et al. (2022); Bertrandsson Erlandsson et al. (2022) |  | 277-15-1C-ccp8-1 | 277-15-1C-ccp8-1 | [5 empty] | ore material | polished section | grab | mineral separate | [5 empty] | mineralisation |  |  |  | chalcopyrite, sphalerite, pyrite | [6 empty] | quartz, carbonates | polished sections | LA-ICPMS | ESI NWR213 Nd:YAG laser ablation system coupled to an Agilent 8800 QQQ ICP-MS | Montanuniversität Leoben, Austria | A 50 µm spot size was used with an on-mineral fluency of 2 – 3 J/cm2 for the sulfides with a repetition rate of 10 Hz. Helium carrier gas was used at a 0.75 L/min flow rate in the laser ablation cell. Background values are collected during a 30-s pre-ablation laser warm-up, which is followed by 60 s dwell time when the laser is active. Each laser ablation cycle is separated by a 30-s washout period. | USGS pressed powder polysulfide reference material MASS-1 (Wilson et al. 2002); sphalerite matrix-matched sinter pressed powder pellet reference material MUL-Zn S1 (Onuk et al. 2017) | 5.496685 | [13 empty] | 0.056266 | [29 empty] | 0.856959 |  |  |  | 0.73901 |  |  |  | 3.347905 |  |  |  | 6.183892 | [13 empty] | 4.239938 |  | 0.065279 | [7 empty] | 50.060724 | [5 empty] | 0.713849 | [21 empty] | 94.355796 | [5 empty] | 79.678913 | [27 empty] | 361.434486 |  |  |  |  | 2025 | Bertrandsson Erlandsson V et al. (2025), Mineralium Deposita, 60:869–894 |  | POL, COD, ZMB, NAM
| DOF |  | Basin hydrothermal | Stratiform sediment-hosted Cu | stratiform sediment-hosted Cu-Co | Cu, Co | Ag, Au, Pb, Ni, Se, Re | Cu, Co, Ag, Au, Pb, Ni, Se, Re | Foltyn et al. (2022); Bertrandsson Erlandsson et al. (2022) |  | 277-15-1C-ccp9-1 | 277-15-1C-ccp9-1 | [5 empty] | ore material | polished section | grab | mineral separate | [5 empty] | mineralisation |  |  |  | chalcopyrite, sphalerite, pyrite | [6 empty] | quartz, carbonates | polished sections | LA-ICPMS | ESI NWR213 Nd:YAG laser ablation system coupled to an Agilent 8800 QQQ ICP-MS | Montanuniversität Leoben, Austria | A 50 µm spot size was used with an on-mineral fluency of 2 – 3 J/cm2 for the sulfides with a repetition rate of 10 Hz. Helium carrier gas was used at a 0.75 L/min flow rate in the laser ablation cell. Background values are collected during a 30-s pre-ablation laser warm-up, which is followed by 60 s dwell time when the laser is active. Each laser ablation cycle is separated by a 30-s washout period. | USGS pressed powder polysulfide reference material MASS-1 (Wilson et al. 2002); sphalerite matrix-matched sinter pressed powder pellet reference material MUL-Zn S1 (Onuk et al. 2017) | 5.495711 | [13 empty] | 0.079517 | [5 empty] | 6.887685 | [23 empty] | 0.911402 |  |  |  | 0.773557 |  |  |  | 3.411845 |  |  |  | 6.060328 | [13 empty] | 4.156512 |  | 0.065568 | [7 empty] | 50.590298 | [5 empty] | 0.690518 | [21 empty] | 100.790939 | [5 empty] | 78.064584 | [32 empty] | 2025 | Bertrandsson Erlandsson V et al. (2025), Mineralium Deposita, 60:869–894 |  | POL, COD, ZMB, NAM
| Polish Kupferschiefer, Luiswishi deposit (Katanga Copperbelt), Nchanga deposit (Zambian Copperbelt), Dolostone Ore Formation deposit |  | Basin hydrothermal | Stratiform sediment-hosted Cu | stratiform sediment-hosted Cu-Co | Cu, Co | Ag, Au, Pb, Ni, Se, Re | Cu, Co, Ag, Au, Pb, Ni, Se, Re | Foltyn et al. (2022); Bertrandsson Erlandsson et al. (2022) |  | KAB-1 | KAB-1 | [5 empty] | ore material | polished section | grab | mineral separate | [5 empty] | mineralisation |  |  |  | chalcopyrite, sphalerite, pyrite | [6 empty] | quartz, carbonates | polished sections | LA-ICPMS | ESI NWR213 Nd:YAG laser ablation system coupled to an Agilent 8800 QQQ ICP-MS | Montanuniversität Leoben, Austria | A 50 µm spot size was used with an on-mineral fluency of 2 – 3 J/cm2 for the sulfides with a repetition rate of 10 Hz. Helium carrier gas was used at a 0.75 L/min flow rate in the laser ablation cell. Background values are collected during a 30-s pre-ablation laser warm-up, which is followed by 60 s dwell time when the laser is active. Each laser ablation cycle is separated by a 30-s washout period. | USGS pressed powder polysulfide reference material MASS-1 (Wilson et al. 2002); sphalerite matrix-matched sinter pressed powder pellet reference material MUL-Zn S1 (Onuk et al. 2017) | [147 empty] | 2025 | Bertrandsson Erlandsson V et al. (2025), Mineralium Deposita, 60:869–894 |  | POL, COD, ZMB, NAM
| Polish Kupferschiefer, Luiswishi deposit (Katanga Copperbelt), Nchanga deposit (Zambian Copperbelt), Dolostone Ore Formation deposit |  | Basin hydrothermal | Stratiform sediment-hosted Cu | stratiform sediment-hosted Cu-Co | Cu, Co | Ag, Au, Pb, Ni, Se, Re | Cu, Co, Ag, Au, Pb, Ni, Se, Re | Foltyn et al. (2022); Bertrandsson Erlandsson et al. (2022) |  | Source: This study-1 | Source: This study-1 | [5 empty] | ore material | polished section | grab | mineral separate | [5 empty] | mineralisation |  |  |  | chalcopyrite, sphalerite, pyrite | [6 empty] | quartz, carbonates | polished sections | LA-ICPMS | ESI NWR213 Nd:YAG laser ablation system coupled to an Agilent 8800 QQQ ICP-MS | Montanuniversität Leoben, Austria | A 50 µm spot size was used with an on-mineral fluency of 2 – 3 J/cm2 for the sulfides with a repetition rate of 10 Hz. Helium carrier gas was used at a 0.75 L/min flow rate in the laser ablation cell. Background values are collected during a 30-s pre-ablation laser warm-up, which is followed by 60 s dwell time when the laser is active. Each laser ablation cycle is separated by a 30-s washout period. | USGS pressed powder polysulfide reference material MASS-1 (Wilson et al. 2002); sphalerite matrix-matched sinter pressed powder pellet reference material MUL-Zn S1 (Onuk et al. 2017) | [147 empty] | 2025 | Bertrandsson Erlandsson V et al. (2025), Mineralium Deposita, 60:869–894 |  | POL, COD, ZMB, NAM
| Luiswishi |  | Basin hydrothermal | Stratiform sediment-hosted Cu | stratiform sediment-hosted Cu-Co | Cu, Co | Ag, Au, Pb, Ni, Se, Re | Cu, Co, Ag, Au, Pb, Ni, Se, Re | Foltyn et al. (2022); Bertrandsson Erlandsson et al. (2022) |  | LS06HA05-ccp1-1 | LS06HA05-ccp1-1 | [5 empty] | ore material | polished section | grab | mineral separate | [5 empty] | mineralisation |  |  |  | chalcopyrite, sphalerite, pyrite | [6 empty] | quartz, carbonates | polished sections | LA-ICPMS | ESI NWR213 Nd:YAG laser ablation system coupled to an Agilent 8800 QQQ ICP-MS | Montanuniversität Leoben, Austria | A 50 µm spot size was used with an on-mineral fluency of 2 – 3 J/cm2 for the sulfides with a repetition rate of 10 Hz. Helium carrier gas was used at a 0.75 L/min flow rate in the laser ablation cell. Background values are collected during a 30-s pre-ablation laser warm-up, which is followed by 60 s dwell time when the laser is active. Each laser ablation cycle is separated by a 30-s washout period. | USGS pressed powder polysulfide reference material MASS-1 (Wilson et al. 2002); sphalerite matrix-matched sinter pressed powder pellet reference material MUL-Zn S1 (Onuk et al. 2017) | [26 empty] | 2.508467 | [17 empty] | 10.276009 |  |  |  | 4.915756 |  |  |  | 3.841121 |  |  |  | 3.913435 | [29 empty] | 0.168693 | [21 empty] | 40.859249 | [5 empty] | 43.067556 | [32 empty] | 2025 | Bertrandsson Erlandsson V et al. (2025), Mineralium Deposita, 60:869–894 |  | POL, COD, ZMB, NAM
| Luiswishi |  | Basin hydrothermal | Stratiform sediment-hosted Cu | stratiform sediment-hosted Cu-Co | Cu, Co | Ag, Au, Pb, Ni, Se, Re | Cu, Co, Ag, Au, Pb, Ni, Se, Re | Foltyn et al. (2022); Bertrandsson Erlandsson et al. (2022) |  | LS06HA05-ccp2-1 | LS06HA05-ccp2-1 | [5 empty] | ore material | polished section | grab | mineral separate | [5 empty] | mineralisation |  |  |  | chalcopyrite, sphalerite, pyrite | [6 empty] | quartz, carbonates | polished sections | LA-ICPMS | ESI NWR213 Nd:YAG laser ablation system coupled to an Agilent 8800 QQQ ICP-MS | Montanuniversität Leoben, Austria | A 50 µm spot size was used with an on-mineral fluency of 2 – 3 J/cm2 for the sulfides with a repetition rate of 10 Hz. Helium carrier gas was used at a 0.75 L/min flow rate in the laser ablation cell. Background values are collected during a 30-s pre-ablation laser warm-up, which is followed by 60 s dwell time when the laser is active. Each laser ablation cycle is separated by a 30-s washout period. | USGS pressed powder polysulfide reference material MASS-1 (Wilson et al. 2002); sphalerite matrix-matched sinter pressed powder pellet reference material MUL-Zn S1 (Onuk et al. 2017) | [26 empty] | 2.342777 | [17 empty] | 9.961677 |  |  |  | 4.94346 |  |  |  | 2.366745 |  |  |  | 2.777237 | [47 empty] | 0.524527 |  |  |  | 42.583674 | [5 empty] | 39.042358 | [32 empty] | 2025 | Bertrandsson Erlandsson V et al. (2025), Mineralium Deposita, 60:869–894 |  | POL, COD, ZMB, NAM
| Luiswishi |  | Basin hydrothermal | Stratiform sediment-hosted Cu | stratiform sediment-hosted Cu-Co | Cu, Co | Ag, Au, Pb, Ni, Se, Re | Cu, Co, Ag, Au, Pb, Ni, Se, Re | Foltyn et al. (2022); Bertrandsson Erlandsson et al. (2022) |  | LS06HA05-ccp3-1 | LS06HA05-ccp3-1 | [5 empty] | ore material | polished section | grab | mineral separate | [5 empty] | mineralisation |  |  |  | chalcopyrite, sphalerite, pyrite | [6 empty] | quartz, carbonates | polished sections | LA-ICPMS | ESI NWR213 Nd:YAG laser ablation system coupled to an Agilent 8800 QQQ ICP-MS | Montanuniversität Leoben, Austria | A 50 µm spot size was used with an on-mineral fluency of 2 – 3 J/cm2 for the sulfides with a repetition rate of 10 Hz. Helium carrier gas was used at a 0.75 L/min flow rate in the laser ablation cell. Background values are collected during a 30-s pre-ablation laser warm-up, which is followed by 60 s dwell time when the laser is active. Each laser ablation cycle is separated by a 30-s washout period. | USGS pressed powder polysulfide reference material MASS-1 (Wilson et al. 2002); sphalerite matrix-matched sinter pressed powder pellet reference material MUL-Zn S1 (Onuk et al. 2017) | [26 empty] | 2.351114 | [17 empty] | 10.20111 |  |  |  | 4.735421 |  |  |  | 2.34014 |  |  |  | 3.741556 | [51 empty] | 35.345925 | [5 empty] | 44.48827 | [32 empty] | 2025 | Bertrandsson Erlandsson V et al. (2025), Mineralium Deposita, 60:869–894 |  | POL, COD, ZMB, NAM
| Luiswishi |  | Basin hydrothermal | Stratiform sediment-hosted Cu | stratiform sediment-hosted Cu-Co | Cu, Co | Ag, Au, Pb, Ni, Se, Re | Cu, Co, Ag, Au, Pb, Ni, Se, Re | Foltyn et al. (2022); Bertrandsson Erlandsson et al. (2022) |  | LS06HA05-ccp4-1 | LS06HA05-ccp4-1 | [5 empty] | ore material | polished section | grab | mineral separate | [5 empty] | mineralisation |  |  |  | chalcopyrite, sphalerite, pyrite | [6 empty] | quartz, carbonates | polished sections | LA-ICPMS | ESI NWR213 Nd:YAG laser ablation system coupled to an Agilent 8800 QQQ ICP-MS | Montanuniversität Leoben, Austria | A 50 µm spot size was used with an on-mineral fluency of 2 – 3 J/cm2 for the sulfides with a repetition rate of 10 Hz. Helium carrier gas was used at a 0.75 L/min flow rate in the laser ablation cell. Background values are collected during a 30-s pre-ablation laser warm-up, which is followed by 60 s dwell time when the laser is active. Each laser ablation cycle is separated by a 30-s washout period. | USGS pressed powder polysulfide reference material MASS-1 (Wilson et al. 2002); sphalerite matrix-matched sinter pressed powder pellet reference material MUL-Zn S1 (Onuk et al. 2017) | [26 empty] | 2.316774 | [17 empty] | 8.878529 |  |  |  | 4.703878 |  |  |  | 1.904696 |  |  |  | 3.272237 | [29 empty] | 0.046771 | [21 empty] | 43.314873 | [5 empty] | 47.658454 | [32 empty] | 2025 | Bertrandsson Erlandsson V et al. (2025), Mineralium Deposita, 60:869–894 |  | POL, COD, ZMB, NAM
| Luiswishi |  | Basin hydrothermal | Stratiform sediment-hosted Cu | stratiform sediment-hosted Cu-Co | Cu, Co | Ag, Au, Pb, Ni, Se, Re | Cu, Co, Ag, Au, Pb, Ni, Se, Re | Foltyn et al. (2022); Bertrandsson Erlandsson et al. (2022) |  | LS06HA05-ccp5-1 | LS06HA05-ccp5-1 | [5 empty] | ore material | polished section | grab | mineral separate | [5 empty] | mineralisation |  |  |  | chalcopyrite, sphalerite, pyrite | [6 empty] | quartz, carbonates | polished sections | LA-ICPMS | ESI NWR213 Nd:YAG laser ablation system coupled to an Agilent 8800 QQQ ICP-MS | Montanuniversität Leoben, Austria | A 50 µm spot size was used with an on-mineral fluency of 2 – 3 J/cm2 for the sulfides with a repetition rate of 10 Hz. Helium carrier gas was used at a 0.75 L/min flow rate in the laser ablation cell. Background values are collected during a 30-s pre-ablation laser warm-up, which is followed by 60 s dwell time when the laser is active. Each laser ablation cycle is separated by a 30-s washout period. | USGS pressed powder polysulfide reference material MASS-1 (Wilson et al. 2002); sphalerite matrix-matched sinter pressed powder pellet reference material MUL-Zn S1 (Onuk et al. 2017) | [44 empty] | 7.401453 |  |  |  | 4.633202 |  |  |  | 2.854273 |  |  |  | 2.460273 | [51 empty] | 36.862298 | [5 empty] | 42.758763 | [32 empty] | 2025 | Bertrandsson Erlandsson V et al. (2025), Mineralium Deposita, 60:869–894 |  | POL, COD, ZMB, NAM
| Luiswishi |  | Basin hydrothermal | Stratiform sediment-hosted Cu | stratiform sediment-hosted Cu-Co | Cu, Co | Ag, Au, Pb, Ni, Se, Re | Cu, Co, Ag, Au, Pb, Ni, Se, Re | Foltyn et al. (2022); Bertrandsson Erlandsson et al. (2022) |  | LS06HA05-ccp6-1 | LS06HA05-ccp6-1 | [5 empty] | ore material | polished section | grab | mineral separate | [5 empty] | mineralisation |  |  |  | chalcopyrite, sphalerite, pyrite | [6 empty] | quartz, carbonates | polished sections | LA-ICPMS | ESI NWR213 Nd:YAG laser ablation system coupled to an Agilent 8800 QQQ ICP-MS | Montanuniversität Leoben, Austria | A 50 µm spot size was used with an on-mineral fluency of 2 – 3 J/cm2 for the sulfides with a repetition rate of 10 Hz. Helium carrier gas was used at a 0.75 L/min flow rate in the laser ablation cell. Background values are collected during a 30-s pre-ablation laser warm-up, which is followed by 60 s dwell time when the laser is active. Each laser ablation cycle is separated by a 30-s washout period. | USGS pressed powder polysulfide reference material MASS-1 (Wilson et al. 2002); sphalerite matrix-matched sinter pressed powder pellet reference material MUL-Zn S1 (Onuk et al. 2017) | [26 empty] | 9.959508 | [17 empty] | 11.036907 |  |  |  | 5.084208 |  |  |  | 1.920284 |  |  |  | 4.941889 | [51 empty] | 39.642919 | [5 empty] | 47.525237 | [32 empty] | 2025 | Bertrandsson Erlandsson V et al. (2025), Mineralium Deposita, 60:869–894 |  | POL, COD, ZMB, NAM
| Luiswishi |  | Basin hydrothermal | Stratiform sediment-hosted Cu | stratiform sediment-hosted Cu-Co | Cu, Co | Ag, Au, Pb, Ni, Se, Re | Cu, Co, Ag, Au, Pb, Ni, Se, Re | Foltyn et al. (2022); Bertrandsson Erlandsson et al. (2022) |  | LS06HA05-ccp7-1 | LS06HA05-ccp7-1 | [5 empty] | ore material | polished section | grab | mineral separate | [5 empty] | mineralisation |  |  |  | chalcopyrite, sphalerite, pyrite | [6 empty] | quartz, carbonates | polished sections | LA-ICPMS | ESI NWR213 Nd:YAG laser ablation system coupled to an Agilent 8800 QQQ ICP-MS | Montanuniversität Leoben, Austria | A 50 µm spot size was used with an on-mineral fluency of 2 – 3 J/cm2 for the sulfides with a repetition rate of 10 Hz. Helium carrier gas was used at a 0.75 L/min flow rate in the laser ablation cell. Background values are collected during a 30-s pre-ablation laser warm-up, which is followed by 60 s dwell time when the laser is active. Each laser ablation cycle is separated by a 30-s washout period. | USGS pressed powder polysulfide reference material MASS-1 (Wilson et al. 2002); sphalerite matrix-matched sinter pressed powder pellet reference material MUL-Zn S1 (Onuk et al. 2017) | [26 empty] | 3.112562 | [17 empty] | 10.545297 |  |  |  | 4.901062 |  |  |  | 1.685253 |  |  |  | 4.580197 | [51 empty] | 38.903961 | [5 empty] | 49.696029 | [32 empty] | 2025 | Bertrandsson Erlandsson V et al. (2025), Mineralium Deposita, 60:869–894 |  | POL, COD, ZMB, NAM
| Luiswishi |  | Basin hydrothermal | Stratiform sediment-hosted Cu | stratiform sediment-hosted Cu-Co | Cu, Co | Ag, Au, Pb, Ni, Se, Re | Cu, Co, Ag, Au, Pb, Ni, Se, Re | Foltyn et al. (2022); Bertrandsson Erlandsson et al. (2022) |  | LS06HA05-ccp8-1 | LS06HA05-ccp8-1 | [5 empty] | ore material | polished section | grab | mineral separate | [5 empty] | mineralisation |  |  |  | chalcopyrite, sphalerite, pyrite | [6 empty] | quartz, carbonates | polished sections | LA-ICPMS | ESI NWR213 Nd:YAG laser ablation system coupled to an Agilent 8800 QQQ ICP-MS | Montanuniversität Leoben, Austria | A 50 µm spot size was used with an on-mineral fluency of 2 – 3 J/cm2 for the sulfides with a repetition rate of 10 Hz. Helium carrier gas was used at a 0.75 L/min flow rate in the laser ablation cell. Background values are collected during a 30-s pre-ablation laser warm-up, which is followed by 60 s dwell time when the laser is active. Each laser ablation cycle is separated by a 30-s washout period. | USGS pressed powder polysulfide reference material MASS-1 (Wilson et al. 2002); sphalerite matrix-matched sinter pressed powder pellet reference material MUL-Zn S1 (Onuk et al. 2017) | [26 empty] | 2.478616 | [17 empty] | 11.078799 |  |  |  | 4.813482 |  |  |  | 1.560548 |  |  |  | 4.88847 | [51 empty] | 44.925787 | [5 empty] | 46.248769 | [32 empty] | 2025 | Bertrandsson Erlandsson V et al. (2025), Mineralium Deposita, 60:869–894 |  | POL, COD, ZMB, NAM
| Luiswishi |  | Basin hydrothermal | Stratiform sediment-hosted Cu | stratiform sediment-hosted Cu-Co | Cu, Co | Ag, Au, Pb, Ni, Se, Re | Cu, Co, Ag, Au, Pb, Ni, Se, Re | Foltyn et al. (2022); Bertrandsson Erlandsson et al. (2022) |  | LS06HA05-ccp9-1 | LS06HA05-ccp9-1 | [5 empty] | ore material | polished section | grab | mineral separate | [5 empty] | mineralisation |  |  |  | chalcopyrite, sphalerite, pyrite | [6 empty] | quartz, carbonates | polished sections | LA-ICPMS | ESI NWR213 Nd:YAG laser ablation system coupled to an Agilent 8800 QQQ ICP-MS | Montanuniversität Leoben, Austria | A 50 µm spot size was used with an on-mineral fluency of 2 – 3 J/cm2 for the sulfides with a repetition rate of 10 Hz. Helium carrier gas was used at a 0.75 L/min flow rate in the laser ablation cell. Background values are collected during a 30-s pre-ablation laser warm-up, which is followed by 60 s dwell time when the laser is active. Each laser ablation cycle is separated by a 30-s washout period. | USGS pressed powder polysulfide reference material MASS-1 (Wilson et al. 2002); sphalerite matrix-matched sinter pressed powder pellet reference material MUL-Zn S1 (Onuk et al. 2017) | [26 empty] | 2.42574 | [17 empty] | 11.43105 |  |  |  | 4.566012 |  |  |  | 1.299126 |  |  |  | 5.60383 | [51 empty] | 34.174094 | [5 empty] | 49.162538 | [32 empty] | 2025 | Bertrandsson Erlandsson V et al. (2025), Mineralium Deposita, 60:869–894 |  | POL, COD, ZMB, NAM
| Luiswishi |  | Basin hydrothermal | Stratiform sediment-hosted Cu | stratiform sediment-hosted Cu-Co | Cu, Co | Ag, Au, Pb, Ni, Se, Re | Cu, Co, Ag, Au, Pb, Ni, Se, Re | Foltyn et al. (2022); Bertrandsson Erlandsson et al. (2022) |  | LS06HA05-ccp10-1 | LS06HA05-ccp10-1 | [5 empty] | ore material | polished section | grab | mineral separate | [5 empty] | mineralisation |  |  |  | chalcopyrite, sphalerite, pyrite | [6 empty] | quartz, carbonates | polished sections | LA-ICPMS | ESI NWR213 Nd:YAG laser ablation system coupled to an Agilent 8800 QQQ ICP-MS | Montanuniversität Leoben, Austria | A 50 µm spot size was used with an on-mineral fluency of 2 – 3 J/cm2 for the sulfides with a repetition rate of 10 Hz. Helium carrier gas was used at a 0.75 L/min flow rate in the laser ablation cell. Background values are collected during a 30-s pre-ablation laser warm-up, which is followed by 60 s dwell time when the laser is active. Each laser ablation cycle is separated by a 30-s washout period. | USGS pressed powder polysulfide reference material MASS-1 (Wilson et al. 2002); sphalerite matrix-matched sinter pressed powder pellet reference material MUL-Zn S1 (Onuk et al. 2017) | [14 empty] | 0.039408 | [11 empty] | 2.241466 | [17 empty] | 10.861669 |  |  |  | 4.683509 |  |  |  | 1.297651 |  |  |  | 5.089258 | [51 empty] | 38.197676 | [5 empty] | 48.358205 | [32 empty] | 2025 | Bertrandsson Erlandsson V et al. (2025), Mineralium Deposita, 60:869–894 |  | POL, COD, ZMB, NAM
| Luiswishi |  | Basin hydrothermal | Stratiform sediment-hosted Cu | stratiform sediment-hosted Cu-Co | Cu, Co | Ag, Au, Pb, Ni, Se, Re | Cu, Co, Ag, Au, Pb, Ni, Se, Re | Foltyn et al. (2022); Bertrandsson Erlandsson et al. (2022) |  | LS06HA05-ccp11-1 | LS06HA05-ccp11-1 | [5 empty] | ore material | polished section | grab | mineral separate | [5 empty] | mineralisation |  |  |  | chalcopyrite, sphalerite, pyrite | [6 empty] | quartz, carbonates | polished sections | LA-ICPMS | ESI NWR213 Nd:YAG laser ablation system coupled to an Agilent 8800 QQQ ICP-MS | Montanuniversität Leoben, Austria | A 50 µm spot size was used with an on-mineral fluency of 2 – 3 J/cm2 for the sulfides with a repetition rate of 10 Hz. Helium carrier gas was used at a 0.75 L/min flow rate in the laser ablation cell. Background values are collected during a 30-s pre-ablation laser warm-up, which is followed by 60 s dwell time when the laser is active. Each laser ablation cycle is separated by a 30-s washout period. | USGS pressed powder polysulfide reference material MASS-1 (Wilson et al. 2002); sphalerite matrix-matched sinter pressed powder pellet reference material MUL-Zn S1 (Onuk et al. 2017) | [14 empty] | 0.078812 | [11 empty] | 1.635232 | [17 empty] | 11.014998 |  |  |  | 4.834928 |  |  |  | 1.298196 |  |  |  | 3.331506 | [13 empty] | 0.326213 | [33 empty] | 0.234258 |  |  |  | 31.707023 | [5 empty] | 44.691138 | [32 empty] | 2025 | Bertrandsson Erlandsson V et al. (2025), Mineralium Deposita, 60:869–894 |  | POL, COD, ZMB, NAM
| Luiswishi |  | Basin hydrothermal | Stratiform sediment-hosted Cu | stratiform sediment-hosted Cu-Co | Cu, Co | Ag, Au, Pb, Ni, Se, Re | Cu, Co, Ag, Au, Pb, Ni, Se, Re | Foltyn et al. (2022); Bertrandsson Erlandsson et al. (2022) |  | LS06HA05-ccp12-1 | LS06HA05-ccp12-1 | [5 empty] | ore material | polished section | grab | mineral separate | [5 empty] | mineralisation |  |  |  | chalcopyrite, sphalerite, pyrite | [6 empty] | quartz, carbonates | polished sections | LA-ICPMS | ESI NWR213 Nd:YAG laser ablation system coupled to an Agilent 8800 QQQ ICP-MS | Montanuniversität Leoben, Austria | A 50 µm spot size was used with an on-mineral fluency of 2 – 3 J/cm2 for the sulfides with a repetition rate of 10 Hz. Helium carrier gas was used at a 0.75 L/min flow rate in the laser ablation cell. Background values are collected during a 30-s pre-ablation laser warm-up, which is followed by 60 s dwell time when the laser is active. Each laser ablation cycle is separated by a 30-s washout period. | USGS pressed powder polysulfide reference material MASS-1 (Wilson et al. 2002); sphalerite matrix-matched sinter pressed powder pellet reference material MUL-Zn S1 (Onuk et al. 2017) | [14 empty] | 0.11514 | [29 empty] | 11.304295 |  |  |  | 4.522446 |  |  |  | 1.439047 |  |  |  | 3.970853 | [29 empty] | 0.211866 | [17 empty] | 0.239725 |  |  |  | 34.205289 | [5 empty] | 46.740755 | [13 empty] | 0.102154 | [18 empty] | 2025 | Bertrandsson Erlandsson V et al. (2025), Mineralium Deposita, 60:869–894 |  | POL, COD, ZMB, NAM
| Luiswishi |  | Basin hydrothermal | Stratiform sediment-hosted Cu | stratiform sediment-hosted Cu-Co | Cu, Co | Ag, Au, Pb, Ni, Se, Re | Cu, Co, Ag, Au, Pb, Ni, Se, Re | Foltyn et al. (2022); Bertrandsson Erlandsson et al. (2022) |  | LS06HA05-ccp13-1 | LS06HA05-ccp13-1 | [5 empty] | ore material | polished section | grab | mineral separate | [5 empty] | mineralisation |  |  |  | chalcopyrite, sphalerite, pyrite | [6 empty] | quartz, carbonates | polished sections | LA-ICPMS | ESI NWR213 Nd:YAG laser ablation system coupled to an Agilent 8800 QQQ ICP-MS | Montanuniversität Leoben, Austria | A 50 µm spot size was used with an on-mineral fluency of 2 – 3 J/cm2 for the sulfides with a repetition rate of 10 Hz. Helium carrier gas was used at a 0.75 L/min flow rate in the laser ablation cell. Background values are collected during a 30-s pre-ablation laser warm-up, which is followed by 60 s dwell time when the laser is active. Each laser ablation cycle is separated by a 30-s washout period. | USGS pressed powder polysulfide reference material MASS-1 (Wilson et al. 2002); sphalerite matrix-matched sinter pressed powder pellet reference material MUL-Zn S1 (Onuk et al. 2017) | [14 empty] | 0.154102 | [11 empty] | 3.643272 | [17 empty] | 10.113546 |  |  |  | 4.468181 |  |  |  | 0.91478 |  |  |  | 3.253083 | [47 empty] | 0.340919 |  |  |  | 32.74219 | [5 empty] | 41.816143 | [32 empty] | 2025 | Bertrandsson Erlandsson V et al. (2025), Mineralium Deposita, 60:869–894 |  | POL, COD, ZMB, NAM
| Luiswishi |  | Basin hydrothermal | Stratiform sediment-hosted Cu | stratiform sediment-hosted Cu-Co | Cu, Co | Ag, Au, Pb, Ni, Se, Re | Cu, Co, Ag, Au, Pb, Ni, Se, Re | Foltyn et al. (2022); Bertrandsson Erlandsson et al. (2022) |  | LS06HA05-ccp14-1 | LS06HA05-ccp14-1 | [5 empty] | ore material | polished section | grab | mineral separate | [5 empty] | mineralisation |  |  |  | chalcopyrite, sphalerite, pyrite | [6 empty] | quartz, carbonates | polished sections | LA-ICPMS | ESI NWR213 Nd:YAG laser ablation system coupled to an Agilent 8800 QQQ ICP-MS | Montanuniversität Leoben, Austria | A 50 µm spot size was used with an on-mineral fluency of 2 – 3 J/cm2 for the sulfides with a repetition rate of 10 Hz. Helium carrier gas was used at a 0.75 L/min flow rate in the laser ablation cell. Background values are collected during a 30-s pre-ablation laser warm-up, which is followed by 60 s dwell time when the laser is active. Each laser ablation cycle is separated by a 30-s washout period. | USGS pressed powder polysulfide reference material MASS-1 (Wilson et al. 2002); sphalerite matrix-matched sinter pressed powder pellet reference material MUL-Zn S1 (Onuk et al. 2017) | [14 empty] | 0.053389 | [11 empty] | 6.204922 | [17 empty] | 11.580585 |  |  |  | 4.967441 |  |  |  | 1.126789 |  |  |  | 5.572001 | [51 empty] | 41.284918 | [5 empty] | 47.772234 | [13 empty] | 0.054316 | [18 empty] | 2025 | Bertrandsson Erlandsson V et al. (2025), Mineralium Deposita, 60:869–894 |  | POL, COD, ZMB, NAM
| Luiswishi |  | Basin hydrothermal | Stratiform sediment-hosted Cu | stratiform sediment-hosted Cu-Co | Cu, Co | Ag, Au, Pb, Ni, Se, Re | Cu, Co, Ag, Au, Pb, Ni, Se, Re | Foltyn et al. (2022); Bertrandsson Erlandsson et al. (2022) |  | LS06HA05-ccp15-1 | LS06HA05-ccp15-1 | [5 empty] | ore material | polished section | grab | mineral separate | [5 empty] | mineralisation |  |  |  | chalcopyrite, sphalerite, pyrite | [6 empty] | quartz, carbonates | polished sections | LA-ICPMS | ESI NWR213 Nd:YAG laser ablation system coupled to an Agilent 8800 QQQ ICP-MS | Montanuniversität Leoben, Austria | A 50 µm spot size was used with an on-mineral fluency of 2 – 3 J/cm2 for the sulfides with a repetition rate of 10 Hz. Helium carrier gas was used at a 0.75 L/min flow rate in the laser ablation cell. Background values are collected during a 30-s pre-ablation laser warm-up, which is followed by 60 s dwell time when the laser is active. Each laser ablation cycle is separated by a 30-s washout period. | USGS pressed powder polysulfide reference material MASS-1 (Wilson et al. 2002); sphalerite matrix-matched sinter pressed powder pellet reference material MUL-Zn S1 (Onuk et al. 2017) | [14 empty] | 0.1068 | [11 empty] | 2.890812 | [17 empty] | 11.412298 |  |  |  | 5.051429 |  |  |  | 1.601546 |  |  |  | 6.78092 | [29 empty] | 0.122071 | [21 empty] | 31.720815 | [5 empty] | 52.240561 | [32 empty] | 2025 | Bertrandsson Erlandsson V et al. (2025), Mineralium Deposita, 60:869–894 |  | POL, COD, ZMB, NAM
| Luiswishi |  | Basin hydrothermal | Stratiform sediment-hosted Cu | stratiform sediment-hosted Cu-Co | Cu, Co | Ag, Au, Pb, Ni, Se, Re | Cu, Co, Ag, Au, Pb, Ni, Se, Re | Foltyn et al. (2022); Bertrandsson Erlandsson et al. (2022) |  | LS06HA05-ccp16-1 | LS06HA05-ccp16-1 | [5 empty] | ore material | polished section | grab | mineral separate | [5 empty] | mineralisation |  |  |  | chalcopyrite, sphalerite, pyrite | [6 empty] | quartz, carbonates | polished sections | LA-ICPMS | ESI NWR213 Nd:YAG laser ablation system coupled to an Agilent 8800 QQQ ICP-MS | Montanuniversität Leoben, Austria | A 50 µm spot size was used with an on-mineral fluency of 2 – 3 J/cm2 for the sulfides with a repetition rate of 10 Hz. Helium carrier gas was used at a 0.75 L/min flow rate in the laser ablation cell. Background values are collected during a 30-s pre-ablation laser warm-up, which is followed by 60 s dwell time when the laser is active. Each laser ablation cycle is separated by a 30-s washout period. | USGS pressed powder polysulfide reference material MASS-1 (Wilson et al. 2002); sphalerite matrix-matched sinter pressed powder pellet reference material MUL-Zn S1 (Onuk et al. 2017) | [14 empty] | 0.062569 | [11 empty] | 2.179644 | [17 empty] | 11.449807 |  |  |  | 4.487561 | [7 empty] | 5.611673 | [47 empty] | 0.161615 |  |  |  | 33.907705 | [5 empty] | 45.173199 | [32 empty] | 2025 | Bertrandsson Erlandsson V et al. (2025), Mineralium Deposita, 60:869–894 |  | POL, COD, ZMB, NAM
| Luiswishi |  | Basin hydrothermal | Stratiform sediment-hosted Cu | stratiform sediment-hosted Cu-Co | Cu, Co | Ag, Au, Pb, Ni, Se, Re | Cu, Co, Ag, Au, Pb, Ni, Se, Re | Foltyn et al. (2022); Bertrandsson Erlandsson et al. (2022) |  | LS06HA05-ccp17-1 | LS06HA05-ccp17-1 | [5 empty] | ore material | polished section | grab | mineral separate | [5 empty] | mineralisation |  |  |  | chalcopyrite, sphalerite, pyrite | [6 empty] | quartz, carbonates | polished sections | LA-ICPMS | ESI NWR213 Nd:YAG laser ablation system coupled to an Agilent 8800 QQQ ICP-MS | Montanuniversität Leoben, Austria | A 50 µm spot size was used with an on-mineral fluency of 2 – 3 J/cm2 for the sulfides with a repetition rate of 10 Hz. Helium carrier gas was used at a 0.75 L/min flow rate in the laser ablation cell. Background values are collected during a 30-s pre-ablation laser warm-up, which is followed by 60 s dwell time when the laser is active. Each laser ablation cycle is separated by a 30-s washout period. | USGS pressed powder polysulfide reference material MASS-1 (Wilson et al. 2002); sphalerite matrix-matched sinter pressed powder pellet reference material MUL-Zn S1 (Onuk et al. 2017) | [26 empty] | 2.448988 | [17 empty] | 11.565883 |  |  |  | 4.971215 |  |  |  | 1.432326 |  |  |  | 5.559847 | [51 empty] | 34.119716 | [5 empty] | 49.150375 | [32 empty] | 2025 | Bertrandsson Erlandsson V et al. (2025), Mineralium Deposita, 60:869–894 |  | POL, COD, ZMB, NAM
| Luiswishi |  | Basin hydrothermal | Stratiform sediment-hosted Cu | stratiform sediment-hosted Cu-Co | Cu, Co | Ag, Au, Pb, Ni, Se, Re | Cu, Co, Ag, Au, Pb, Ni, Se, Re | Foltyn et al. (2022); Bertrandsson Erlandsson et al. (2022) |  | LS06HA05-ccp18-1 | LS06HA05-ccp18-1 | [5 empty] | ore material | polished section | grab | mineral separate | [5 empty] | mineralisation |  |  |  | chalcopyrite, sphalerite, pyrite | [6 empty] | quartz, carbonates | polished sections | LA-ICPMS | ESI NWR213 Nd:YAG laser ablation system coupled to an Agilent 8800 QQQ ICP-MS | Montanuniversität Leoben, Austria | A 50 µm spot size was used with an on-mineral fluency of 2 – 3 J/cm2 for the sulfides with a repetition rate of 10 Hz. Helium carrier gas was used at a 0.75 L/min flow rate in the laser ablation cell. Background values are collected during a 30-s pre-ablation laser warm-up, which is followed by 60 s dwell time when the laser is active. Each laser ablation cycle is separated by a 30-s washout period. | USGS pressed powder polysulfide reference material MASS-1 (Wilson et al. 2002); sphalerite matrix-matched sinter pressed powder pellet reference material MUL-Zn S1 (Onuk et al. 2017) | [14 empty] | 0.049946 | [11 empty] | 3.418187 | [17 empty] | 11.576455 |  |  |  | 4.970773 |  |  |  | 1.514368 |  |  |  | 6.718982 | [47 empty] | 0.196637 |  |  |  | 30.429919 | [5 empty] | 48.10409 | [32 empty] | 2025 | Bertrandsson Erlandsson V et al. (2025), Mineralium Deposita, 60:869–894 |  | POL, COD, ZMB, NAM
| Luiswishi |  | Basin hydrothermal | Stratiform sediment-hosted Cu | stratiform sediment-hosted Cu-Co | Cu, Co | Ag, Au, Pb, Ni, Se, Re | Cu, Co, Ag, Au, Pb, Ni, Se, Re | Foltyn et al. (2022); Bertrandsson Erlandsson et al. (2022) |  | LS06HA05-ccp19-1 | LS06HA05-ccp19-1 | [5 empty] | ore material | polished section | grab | mineral separate | [5 empty] | mineralisation |  |  |  | chalcopyrite, sphalerite, pyrite | [6 empty] | quartz, carbonates | polished sections | LA-ICPMS | ESI NWR213 Nd:YAG laser ablation system coupled to an Agilent 8800 QQQ ICP-MS | Montanuniversität Leoben, Austria | A 50 µm spot size was used with an on-mineral fluency of 2 – 3 J/cm2 for the sulfides with a repetition rate of 10 Hz. Helium carrier gas was used at a 0.75 L/min flow rate in the laser ablation cell. Background values are collected during a 30-s pre-ablation laser warm-up, which is followed by 60 s dwell time when the laser is active. Each laser ablation cycle is separated by a 30-s washout period. | USGS pressed powder polysulfide reference material MASS-1 (Wilson et al. 2002); sphalerite matrix-matched sinter pressed powder pellet reference material MUL-Zn S1 (Onuk et al. 2017) | [26 empty] | 2.401287 | [17 empty] | 12.411031 |  |  |  | 5.56121 |  |  |  | 1.315095 |  |  |  | 7.387038 | [47 empty] | 0.329276 |  |  |  | 30.778547 | [5 empty] | 51.40163 | [13 empty] | 0.160569 | [18 empty] | 2025 | Bertrandsson Erlandsson V et al. (2025), Mineralium Deposita, 60:869–894 |  | POL, COD, ZMB, NAM
| Luiswishi |  | Basin hydrothermal | Stratiform sediment-hosted Cu | stratiform sediment-hosted Cu-Co | Cu, Co | Ag, Au, Pb, Ni, Se, Re | Cu, Co, Ag, Au, Pb, Ni, Se, Re | Foltyn et al. (2022); Bertrandsson Erlandsson et al. (2022) |  | LS06HA05-ccp20-1 | LS06HA05-ccp20-1 | [5 empty] | ore material | polished section | grab | mineral separate | [5 empty] | mineralisation |  |  |  | chalcopyrite, sphalerite, pyrite | [6 empty] | quartz, carbonates | polished sections | LA-ICPMS | ESI NWR213 Nd:YAG laser ablation system coupled to an Agilent 8800 QQQ ICP-MS | Montanuniversität Leoben, Austria | A 50 µm spot size was used with an on-mineral fluency of 2 – 3 J/cm2 for the sulfides with a repetition rate of 10 Hz. Helium carrier gas was used at a 0.75 L/min flow rate in the laser ablation cell. Background values are collected during a 30-s pre-ablation laser warm-up, which is followed by 60 s dwell time when the laser is active. Each laser ablation cycle is separated by a 30-s washout period. | USGS pressed powder polysulfide reference material MASS-1 (Wilson et al. 2002); sphalerite matrix-matched sinter pressed powder pellet reference material MUL-Zn S1 (Onuk et al. 2017) | [26 empty] | 1.521102 | [17 empty] | 11.322561 |  |  |  | 5.58269 |  |  |  | 1.556167 |  |  |  | 7.800363 | [47 empty] | 0.362799 |  |  |  | 23.449402 | [5 empty] | 51.185209 | [32 empty] | 2025 | Bertrandsson Erlandsson V et al. (2025), Mineralium Deposita, 60:869–894 |  | POL, COD, ZMB, NAM
| Luiswishi |  | Basin hydrothermal | Stratiform sediment-hosted Cu | stratiform sediment-hosted Cu-Co | Cu, Co | Ag, Au, Pb, Ni, Se, Re | Cu, Co, Ag, Au, Pb, Ni, Se, Re | Foltyn et al. (2022); Bertrandsson Erlandsson et al. (2022) |  | LS06HA05-ccp21-1 | LS06HA05-ccp21-1 | [5 empty] | ore material | polished section | grab | mineral separate | [5 empty] | mineralisation |  |  |  | chalcopyrite, sphalerite, pyrite | [6 empty] | quartz, carbonates | polished sections | LA-ICPMS | ESI NWR213 Nd:YAG laser ablation system coupled to an Agilent 8800 QQQ ICP-MS | Montanuniversität Leoben, Austria | A 50 µm spot size was used with an on-mineral fluency of 2 – 3 J/cm2 for the sulfides with a repetition rate of 10 Hz. Helium carrier gas was used at a 0.75 L/min flow rate in the laser ablation cell. Background values are collected during a 30-s pre-ablation laser warm-up, which is followed by 60 s dwell time when the laser is active. Each laser ablation cycle is separated by a 30-s washout period. | USGS pressed powder polysulfide reference material MASS-1 (Wilson et al. 2002); sphalerite matrix-matched sinter pressed powder pellet reference material MUL-Zn S1 (Onuk et al. 2017) | [14 empty] | 0.07133 | [11 empty] | 1.876807 | [17 empty] | 11.820195 |  |  |  | 5.461392 |  |  |  | 1.254396 |  |  |  | 7.759384 | [47 empty] | 0.227496 |  |  |  | 32.333852 | [5 empty] | 49.76295 | [32 empty] | 2025 | Bertrandsson Erlandsson V et al. (2025), Mineralium Deposita, 60:869–894 |  | POL, COD, ZMB, NAM
| Luiswishi |  | Basin hydrothermal | Stratiform sediment-hosted Cu | stratiform sediment-hosted Cu-Co | Cu, Co | Ag, Au, Pb, Ni, Se, Re | Cu, Co, Ag, Au, Pb, Ni, Se, Re | Foltyn et al. (2022); Bertrandsson Erlandsson et al. (2022) |  | LS06HA05-ccp22-1 | LS06HA05-ccp22-1 | [5 empty] | ore material | polished section | grab | mineral separate | [5 empty] | mineralisation |  |  |  | chalcopyrite, sphalerite, pyrite | [6 empty] | quartz, carbonates | polished sections | LA-ICPMS | ESI NWR213 Nd:YAG laser ablation system coupled to an Agilent 8800 QQQ ICP-MS | Montanuniversität Leoben, Austria | A 50 µm spot size was used with an on-mineral fluency of 2 – 3 J/cm2 for the sulfides with a repetition rate of 10 Hz. Helium carrier gas was used at a 0.75 L/min flow rate in the laser ablation cell. Background values are collected during a 30-s pre-ablation laser warm-up, which is followed by 60 s dwell time when the laser is active. Each laser ablation cycle is separated by a 30-s washout period. | USGS pressed powder polysulfide reference material MASS-1 (Wilson et al. 2002); sphalerite matrix-matched sinter pressed powder pellet reference material MUL-Zn S1 (Onuk et al. 2017) | [14 empty] | 0.041786 | [11 empty] | 2.128313 | [17 empty] | 11.525052 |  |  |  | 4.879416 | [7 empty] | 5.997653 | [29 empty] | 0.15201 | [17 empty] | 0.222565 |  |  |  | 28.43431 | [5 empty] | 49.147925 | [32 empty] | 2025 | Bertrandsson Erlandsson V et al. (2025), Mineralium Deposita, 60:869–894 |  | POL, COD, ZMB, NAM
| Luiswishi |  | Basin hydrothermal | Stratiform sediment-hosted Cu | stratiform sediment-hosted Cu-Co | Cu, Co | Ag, Au, Pb, Ni, Se, Re | Cu, Co, Ag, Au, Pb, Ni, Se, Re | Foltyn et al. (2022); Bertrandsson Erlandsson et al. (2022) |  | LS06HA047-ccp1-1 | LS06HA047-ccp1-1 | [5 empty] | ore material | polished section | grab | mineral separate | [5 empty] | mineralisation |  |  |  | chalcopyrite, sphalerite, pyrite | [6 empty] | quartz, carbonates | polished sections | LA-ICPMS | ESI NWR213 Nd:YAG laser ablation system coupled to an Agilent 8800 QQQ ICP-MS | Montanuniversität Leoben, Austria | A 50 µm spot size was used with an on-mineral fluency of 2 – 3 J/cm2 for the sulfides with a repetition rate of 10 Hz. Helium carrier gas was used at a 0.75 L/min flow rate in the laser ablation cell. Background values are collected during a 30-s pre-ablation laser warm-up, which is followed by 60 s dwell time when the laser is active. Each laser ablation cycle is separated by a 30-s washout period. | USGS pressed powder polysulfide reference material MASS-1 (Wilson et al. 2002); sphalerite matrix-matched sinter pressed powder pellet reference material MUL-Zn S1 (Onuk et al. 2017) | [26 empty] | 2.819351 | [17 empty] | 31.002857 |  |  |  | 6.458775 |  |  |  | 6.240721 |  |  |  | 17.598798 | [23 empty] | 0.440105 | [23 empty] | 0.274035 |  |  |  | 28.240881 | [5 empty] | 38.185555 | [13 empty] | 0.050574 | [18 empty] | 2025 | Bertrandsson Erlandsson V et al. (2025), Mineralium Deposita, 60:869–894 |  | POL, COD, ZMB, NAM
| Luiswishi |  | Basin hydrothermal | Stratiform sediment-hosted Cu | stratiform sediment-hosted Cu-Co | Cu, Co | Ag, Au, Pb, Ni, Se, Re | Cu, Co, Ag, Au, Pb, Ni, Se, Re | Foltyn et al. (2022); Bertrandsson Erlandsson et al. (2022) |  | LS06HA047-ccp3-1 | LS06HA047-ccp3-1 | [5 empty] | ore material | polished section | grab | mineral separate | [5 empty] | mineralisation |  |  |  | chalcopyrite, sphalerite, pyrite | [6 empty] | quartz, carbonates | polished sections | LA-ICPMS | ESI NWR213 Nd:YAG laser ablation system coupled to an Agilent 8800 QQQ ICP-MS | Montanuniversität Leoben, Austria | A 50 µm spot size was used with an on-mineral fluency of 2 – 3 J/cm2 for the sulfides with a repetition rate of 10 Hz. Helium carrier gas was used at a 0.75 L/min flow rate in the laser ablation cell. Background values are collected during a 30-s pre-ablation laser warm-up, which is followed by 60 s dwell time when the laser is active. Each laser ablation cycle is separated by a 30-s washout period. | USGS pressed powder polysulfide reference material MASS-1 (Wilson et al. 2002); sphalerite matrix-matched sinter pressed powder pellet reference material MUL-Zn S1 (Onuk et al. 2017) | [14 empty] | 0.163468 | [11 empty] | 2.88828 | [17 empty] | 33.029543 |  |  |  | 6.865542 |  |  |  | 2.780432 |  |  |  | 20.890519 | [51 empty] | 20.015482 | [5 empty] | 41.786855 | [32 empty] | 2025 | Bertrandsson Erlandsson V et al. (2025), Mineralium Deposita, 60:869–894 |  | POL, COD, ZMB, NAM
| Luiswishi |  | Basin hydrothermal | Stratiform sediment-hosted Cu | stratiform sediment-hosted Cu-Co | Cu, Co | Ag, Au, Pb, Ni, Se, Re | Cu, Co, Ag, Au, Pb, Ni, Se, Re | Foltyn et al. (2022); Bertrandsson Erlandsson et al. (2022) |  | LS06HA047-ccp4-1 | LS06HA047-ccp4-1 | [5 empty] | ore material | polished section | grab | mineral separate | [5 empty] | mineralisation |  |  |  | chalcopyrite, sphalerite, pyrite | [6 empty] | quartz, carbonates | polished sections | LA-ICPMS | ESI NWR213 Nd:YAG laser ablation system coupled to an Agilent 8800 QQQ ICP-MS | Montanuniversität Leoben, Austria | A 50 µm spot size was used with an on-mineral fluency of 2 – 3 J/cm2 for the sulfides with a repetition rate of 10 Hz. Helium carrier gas was used at a 0.75 L/min flow rate in the laser ablation cell. Background values are collected during a 30-s pre-ablation laser warm-up, which is followed by 60 s dwell time when the laser is active. Each laser ablation cycle is separated by a 30-s washout period. | USGS pressed powder polysulfide reference material MASS-1 (Wilson et al. 2002); sphalerite matrix-matched sinter pressed powder pellet reference material MUL-Zn S1 (Onuk et al. 2017) | [44 empty] | 31.326502 |  |  |  | 5.611883 |  |  |  | 3.511523 |  |  |  | 18.869105 | [47 empty] | 0.360607 |  |  |  | 17.780676 | [5 empty] | 34.726688 | [32 empty] | 2025 | Bertrandsson Erlandsson V et al. (2025), Mineralium Deposita, 60:869–894 |  | POL, COD, ZMB, NAM
| Luiswishi |  | Basin hydrothermal | Stratiform sediment-hosted Cu | stratiform sediment-hosted Cu-Co | Cu, Co | Ag, Au, Pb, Ni, Se, Re | Cu, Co, Ag, Au, Pb, Ni, Se, Re | Foltyn et al. (2022); Bertrandsson Erlandsson et al. (2022) |  | LS06HA047-ccp6-1 | LS06HA047-ccp6-1 | [5 empty] | ore material | polished section | grab | mineral separate | [5 empty] | mineralisation |  |  |  | chalcopyrite, sphalerite, pyrite | [6 empty] | quartz, carbonates | polished sections | LA-ICPMS | ESI NWR213 Nd:YAG laser ablation system coupled to an Agilent 8800 QQQ ICP-MS | Montanuniversität Leoben, Austria | A 50 µm spot size was used with an on-mineral fluency of 2 – 3 J/cm2 for the sulfides with a repetition rate of 10 Hz. Helium carrier gas was used at a 0.75 L/min flow rate in the laser ablation cell. Background values are collected during a 30-s pre-ablation laser warm-up, which is followed by 60 s dwell time when the laser is active. Each laser ablation cycle is separated by a 30-s washout period. | USGS pressed powder polysulfide reference material MASS-1 (Wilson et al. 2002); sphalerite matrix-matched sinter pressed powder pellet reference material MUL-Zn S1 (Onuk et al. 2017) | [14 empty] | 0.158922 | [11 empty] | 1.981528 | [17 empty] | 38.354836 |  |  |  | 6.609642 |  |  |  | 3.077936 |  |  |  | 23.511155 | [51 empty] | 30.161756 | [5 empty] | 42.465692 | [32 empty] | 2025 | Bertrandsson Erlandsson V et al. (2025), Mineralium Deposita, 60:869–894 |  | POL, COD, ZMB, NAM
| Luiswishi |  | Basin hydrothermal | Stratiform sediment-hosted Cu | stratiform sediment-hosted Cu-Co | Cu, Co | Ag, Au, Pb, Ni, Se, Re | Cu, Co, Ag, Au, Pb, Ni, Se, Re | Foltyn et al. (2022); Bertrandsson Erlandsson et al. (2022) |  | LS06HA047-ccp7-1 | LS06HA047-ccp7-1 | [5 empty] | ore material | polished section | grab | mineral separate | [5 empty] | mineralisation |  |  |  | chalcopyrite, sphalerite, pyrite | [6 empty] | quartz, carbonates | polished sections | LA-ICPMS | ESI NWR213 Nd:YAG laser ablation system coupled to an Agilent 8800 QQQ ICP-MS | Montanuniversität Leoben, Austria | A 50 µm spot size was used with an on-mineral fluency of 2 – 3 J/cm2 for the sulfides with a repetition rate of 10 Hz. Helium carrier gas was used at a 0.75 L/min flow rate in the laser ablation cell. Background values are collected during a 30-s pre-ablation laser warm-up, which is followed by 60 s dwell time when the laser is active. Each laser ablation cycle is separated by a 30-s washout period. | USGS pressed powder polysulfide reference material MASS-1 (Wilson et al. 2002); sphalerite matrix-matched sinter pressed powder pellet reference material MUL-Zn S1 (Onuk et al. 2017) | [26 empty] | 1.980961 | [17 empty] | 36.942898 |  |  |  | 6.341554 | [7 empty] | 22.387355 | [29 empty] | 0.354708 | [21 empty] | 32.112518 | [5 empty] | 42.707485 | [32 empty] | 2025 | Bertrandsson Erlandsson V et al. (2025), Mineralium Deposita, 60:869–894 |  | POL, COD, ZMB, NAM
| Luiswishi |  | Basin hydrothermal | Stratiform sediment-hosted Cu | stratiform sediment-hosted Cu-Co | Cu, Co | Ag, Au, Pb, Ni, Se, Re | Cu, Co, Ag, Au, Pb, Ni, Se, Re | Foltyn et al. (2022); Bertrandsson Erlandsson et al. (2022) |  | LS06HA047-ccp8-1 | LS06HA047-ccp8-1 | [5 empty] | ore material | polished section | grab | mineral separate | [5 empty] | mineralisation |  |  |  | chalcopyrite, sphalerite, pyrite | [6 empty] | quartz, carbonates | polished sections | LA-ICPMS | ESI NWR213 Nd:YAG laser ablation system coupled to an Agilent 8800 QQQ ICP-MS | Montanuniversität Leoben, Austria | A 50 µm spot size was used with an on-mineral fluency of 2 – 3 J/cm2 for the sulfides with a repetition rate of 10 Hz. Helium carrier gas was used at a 0.75 L/min flow rate in the laser ablation cell. Background values are collected during a 30-s pre-ablation laser warm-up, which is followed by 60 s dwell time when the laser is active. Each laser ablation cycle is separated by a 30-s washout period. | USGS pressed powder polysulfide reference material MASS-1 (Wilson et al. 2002); sphalerite matrix-matched sinter pressed powder pellet reference material MUL-Zn S1 (Onuk et al. 2017) | [14 empty] | 0.104899 | [11 empty] | 2.925643 | [17 empty] | 36.571034 |  |  |  | 7.47304 |  |  |  | 2.428079 |  |  |  | 22.843336 | [51 empty] | 35.907697 | [5 empty] | 42.464983 | [32 empty] | 2025 | Bertrandsson Erlandsson V et al. (2025), Mineralium Deposita, 60:869–894 |  | POL, COD, ZMB, NAM
| Luiswishi |  | Basin hydrothermal | Stratiform sediment-hosted Cu | stratiform sediment-hosted Cu-Co | Cu, Co | Ag, Au, Pb, Ni, Se, Re | Cu, Co, Ag, Au, Pb, Ni, Se, Re | Foltyn et al. (2022); Bertrandsson Erlandsson et al. (2022) |  | LS06HA047-ccp9-1 | LS06HA047-ccp9-1 | [5 empty] | ore material | polished section | grab | mineral separate | [5 empty] | mineralisation |  |  |  | chalcopyrite, sphalerite, pyrite | [6 empty] | quartz, carbonates | polished sections | LA-ICPMS | ESI NWR213 Nd:YAG laser ablation system coupled to an Agilent 8800 QQQ ICP-MS | Montanuniversität Leoben, Austria | A 50 µm spot size was used with an on-mineral fluency of 2 – 3 J/cm2 for the sulfides with a repetition rate of 10 Hz. Helium carrier gas was used at a 0.75 L/min flow rate in the laser ablation cell. Background values are collected during a 30-s pre-ablation laser warm-up, which is followed by 60 s dwell time when the laser is active. Each laser ablation cycle is separated by a 30-s washout period. | USGS pressed powder polysulfide reference material MASS-1 (Wilson et al. 2002); sphalerite matrix-matched sinter pressed powder pellet reference material MUL-Zn S1 (Onuk et al. 2017) | [26 empty] | 3.031965 | [17 empty] | 34.388618 |  |  |  | 6.453052 | [7 empty] | 23.104827 | [51 empty] | 33.531268 | [5 empty] | 43.089143 | [32 empty] | 2025 | Bertrandsson Erlandsson V et al. (2025), Mineralium Deposita, 60:869–894 |  | POL, COD, ZMB, NAM
| Luiswishi |  | Basin hydrothermal | Stratiform sediment-hosted Cu | stratiform sediment-hosted Cu-Co | Cu, Co | Ag, Au, Pb, Ni, Se, Re | Cu, Co, Ag, Au, Pb, Ni, Se, Re | Foltyn et al. (2022); Bertrandsson Erlandsson et al. (2022) |  | LS06HA047-ccp10-1 | LS06HA047-ccp10-1 | [5 empty] | ore material | polished section | grab | mineral separate | [5 empty] | mineralisation |  |  |  | chalcopyrite, sphalerite, pyrite | [6 empty] | quartz, carbonates | polished sections | LA-ICPMS | ESI NWR213 Nd:YAG laser ablation system coupled to an Agilent 8800 QQQ ICP-MS | Montanuniversität Leoben, Austria | A 50 µm spot size was used with an on-mineral fluency of 2 – 3 J/cm2 for the sulfides with a repetition rate of 10 Hz. Helium carrier gas was used at a 0.75 L/min flow rate in the laser ablation cell. Background values are collected during a 30-s pre-ablation laser warm-up, which is followed by 60 s dwell time when the laser is active. Each laser ablation cycle is separated by a 30-s washout period. | USGS pressed powder polysulfide reference material MASS-1 (Wilson et al. 2002); sphalerite matrix-matched sinter pressed powder pellet reference material MUL-Zn S1 (Onuk et al. 2017) |  |  |  |  | 3.979471 |  | 1.718838 | [7 empty] | 189.112784 | [11 empty] | 2.871281 |  | 5.121746 | [15 empty] | 19.69874 |  |  |  | 9.723796 |  |  |  | 4.215135 |  |  |  | 30.732525 | [13 empty] | 33.260719 | [9 empty] | 1.521393 | [5 empty] | 33.529378 | [17 empty] | 84.371048 |  |  |  | 39.274228 | [5 empty] | 98.681295 | [13 empty] | 0.445686 | [5 empty] | 6.054449 | [12 empty] | 2025 | Bertrandsson Erlandsson V et al. (2025), Mineralium Deposita, 60:869–894 |  | POL, COD, ZMB, NAM
| Luiswishi |  | Basin hydrothermal | Stratiform sediment-hosted Cu | stratiform sediment-hosted Cu-Co | Cu, Co | Ag, Au, Pb, Ni, Se, Re | Cu, Co, Ag, Au, Pb, Ni, Se, Re | Foltyn et al. (2022); Bertrandsson Erlandsson et al. (2022) |  | LS06HA047-ccp11-1 | LS06HA047-ccp11-1 | [5 empty] | ore material | polished section | grab | mineral separate | [5 empty] | mineralisation |  |  |  | chalcopyrite, sphalerite, pyrite | [6 empty] | quartz, carbonates | polished sections | LA-ICPMS | ESI NWR213 Nd:YAG laser ablation system coupled to an Agilent 8800 QQQ ICP-MS | Montanuniversität Leoben, Austria | A 50 µm spot size was used with an on-mineral fluency of 2 – 3 J/cm2 for the sulfides with a repetition rate of 10 Hz. Helium carrier gas was used at a 0.75 L/min flow rate in the laser ablation cell. Background values are collected during a 30-s pre-ablation laser warm-up, which is followed by 60 s dwell time when the laser is active. Each laser ablation cycle is separated by a 30-s washout period. | USGS pressed powder polysulfide reference material MASS-1 (Wilson et al. 2002); sphalerite matrix-matched sinter pressed powder pellet reference material MUL-Zn S1 (Onuk et al. 2017) | 0.180532 |  |  |  | 3.743315 |  | 1.618681 | [7 empty] | 158.662943 | [11 empty] | 4.344487 | [17 empty] | 18.464998 |  |  |  | 8.700125 |  |  |  | 3.27084 |  |  |  | 31.246375 | [13 empty] | 21.295559 | [9 empty] | 0.738962 | [5 empty] | 43.407916 | [17 empty] | 72.360313 |  |  |  | 33.467157 | [5 empty] | 84.866735 | [13 empty] | 0.608021 | [5 empty] | 1.691254 | [7 empty] | 64.436507 |  |  |  |  | 2025 | Bertrandsson Erlandsson V et al. (2025), Mineralium Deposita, 60:869–894 |  | POL, COD, ZMB, NAM
| Luiswishi |  | Basin hydrothermal | Stratiform sediment-hosted Cu | stratiform sediment-hosted Cu-Co | Cu, Co | Ag, Au, Pb, Ni, Se, Re | Cu, Co, Ag, Au, Pb, Ni, Se, Re | Foltyn et al. (2022); Bertrandsson Erlandsson et al. (2022) |  | LS06HA047-ccp12-1 | LS06HA047-ccp12-1 | [5 empty] | ore material | polished section | grab | mineral separate | [5 empty] | mineralisation |  |  |  | chalcopyrite, sphalerite, pyrite | [6 empty] | quartz, carbonates | polished sections | LA-ICPMS | ESI NWR213 Nd:YAG laser ablation system coupled to an Agilent 8800 QQQ ICP-MS | Montanuniversität Leoben, Austria | A 50 µm spot size was used with an on-mineral fluency of 2 – 3 J/cm2 for the sulfides with a repetition rate of 10 Hz. Helium carrier gas was used at a 0.75 L/min flow rate in the laser ablation cell. Background values are collected during a 30-s pre-ablation laser warm-up, which is followed by 60 s dwell time when the laser is active. Each laser ablation cycle is separated by a 30-s washout period. | USGS pressed powder polysulfide reference material MASS-1 (Wilson et al. 2002); sphalerite matrix-matched sinter pressed powder pellet reference material MUL-Zn S1 (Onuk et al. 2017) | 0.09809 | [5 empty] | 0.740705 | [7 empty] | 53.137065 | [13 empty] | 26.447767 | [15 empty] | 24.538691 |  |  |  | 6.988833 |  |  |  | 2.48702 |  |  |  | 22.595489 | [13 empty] | 14.703349 | [9 empty] | 1.701692 | [5 empty] | 34.988206 | [17 empty] | 17.98704 |  |  |  | 32.781826 | [5 empty] | 49.358004 | [13 empty] | 0.633784 | [13 empty] | 45.801891 |  |  |  |  | 2025 | Bertrandsson Erlandsson V et al. (2025), Mineralium Deposita, 60:869–894 |  | POL, COD, ZMB, NAM
| Luiswishi |  | Basin hydrothermal | Stratiform sediment-hosted Cu | stratiform sediment-hosted Cu-Co | Cu, Co | Ag, Au, Pb, Ni, Se, Re | Cu, Co, Ag, Au, Pb, Ni, Se, Re | Foltyn et al. (2022); Bertrandsson Erlandsson et al. (2022) |  | LS06HA047-ccp13-1 | LS06HA047-ccp13-1 | [5 empty] | ore material | polished section | grab | mineral separate | [5 empty] | mineralisation |  |  |  | chalcopyrite, sphalerite, pyrite | [6 empty] | quartz, carbonates | polished sections | LA-ICPMS | ESI NWR213 Nd:YAG laser ablation system coupled to an Agilent 8800 QQQ ICP-MS | Montanuniversität Leoben, Austria | A 50 µm spot size was used with an on-mineral fluency of 2 – 3 J/cm2 for the sulfides with a repetition rate of 10 Hz. Helium carrier gas was used at a 0.75 L/min flow rate in the laser ablation cell. Background values are collected during a 30-s pre-ablation laser warm-up, which is followed by 60 s dwell time when the laser is active. Each laser ablation cycle is separated by a 30-s washout period. | USGS pressed powder polysulfide reference material MASS-1 (Wilson et al. 2002); sphalerite matrix-matched sinter pressed powder pellet reference material MUL-Zn S1 (Onuk et al. 2017) | 0.13666 |  |  |  | 1.400511 |  | 1.275455 | [7 empty] | 87.572811 | [11 empty] | 4.981771 |  | 4.19612 | [15 empty] | 20.868433 |  |  |  | 6.646884 |  |  |  | 2.671659 |  |  |  | 22.784844 | [13 empty] | 19.1165 | [9 empty] | 0.778525 | [5 empty] | 46.716364 | [17 empty] | 36.559673 |  |  |  | 33.434197 | [5 empty] | 62.850391 | [13 empty] | 0.440757 | [5 empty] | 8.781195 | [7 empty] | 60.532201 |  |  |  |  | 2025 | Bertrandsson Erlandsson V et al. (2025), Mineralium Deposita, 60:869–894 |  | POL, COD, ZMB, NAM
| Luiswishi |  | Basin hydrothermal | Stratiform sediment-hosted Cu | stratiform sediment-hosted Cu-Co | Cu, Co | Ag, Au, Pb, Ni, Se, Re | Cu, Co, Ag, Au, Pb, Ni, Se, Re | Foltyn et al. (2022); Bertrandsson Erlandsson et al. (2022) |  | LS06HA047-ccp14-1 | LS06HA047-ccp14-1 | [5 empty] | ore material | polished section | grab | mineral separate | [5 empty] | mineralisation |  |  |  | chalcopyrite, sphalerite, pyrite | [6 empty] | quartz, carbonates | polished sections | LA-ICPMS | ESI NWR213 Nd:YAG laser ablation system coupled to an Agilent 8800 QQQ ICP-MS | Montanuniversität Leoben, Austria | A 50 µm spot size was used with an on-mineral fluency of 2 – 3 J/cm2 for the sulfides with a repetition rate of 10 Hz. Helium carrier gas was used at a 0.75 L/min flow rate in the laser ablation cell. Background values are collected during a 30-s pre-ablation laser warm-up, which is followed by 60 s dwell time when the laser is active. Each laser ablation cycle is separated by a 30-s washout period. | USGS pressed powder polysulfide reference material MASS-1 (Wilson et al. 2002); sphalerite matrix-matched sinter pressed powder pellet reference material MUL-Zn S1 (Onuk et al. 2017) | 0.127703 |  |  |  | 2.285789 |  | 1.115479 | [7 empty] | 79.420531 | [11 empty] | 4.650899 |  | 6.911922 | [15 empty] | 25.713097 |  |  |  | 6.873556 |  |  |  | 2.145689 |  |  |  | 17.553109 | [13 empty] | 16.470852 |  | 2.516028 | [7 empty] | 1.298291 | [5 empty] | 3.19701 | [17 empty] | 31.730648 |  |  |  | 33.085659 | [5 empty] | 55.451666 | [13 empty] | 0.073283 | [5 empty] | 9.421124 | [12 empty] | 2025 | Bertrandsson Erlandsson V et al. (2025), Mineralium Deposita, 60:869–894 |  | POL, COD, ZMB, NAM
| Luiswishi |  | Basin hydrothermal | Stratiform sediment-hosted Cu | stratiform sediment-hosted Cu-Co | Cu, Co | Ag, Au, Pb, Ni, Se, Re | Cu, Co, Ag, Au, Pb, Ni, Se, Re | Foltyn et al. (2022); Bertrandsson Erlandsson et al. (2022) |  | LS06HA047-ccp15-1 | LS06HA047-ccp15-1 | [5 empty] | ore material | polished section | grab | mineral separate | [5 empty] | mineralisation |  |  |  | chalcopyrite, sphalerite, pyrite | [6 empty] | quartz, carbonates | polished sections | LA-ICPMS | ESI NWR213 Nd:YAG laser ablation system coupled to an Agilent 8800 QQQ ICP-MS | Montanuniversität Leoben, Austria | A 50 µm spot size was used with an on-mineral fluency of 2 – 3 J/cm2 for the sulfides with a repetition rate of 10 Hz. Helium carrier gas was used at a 0.75 L/min flow rate in the laser ablation cell. Background values are collected during a 30-s pre-ablation laser warm-up, which is followed by 60 s dwell time when the laser is active. Each laser ablation cycle is separated by a 30-s washout period. | USGS pressed powder polysulfide reference material MASS-1 (Wilson et al. 2002); sphalerite matrix-matched sinter pressed powder pellet reference material MUL-Zn S1 (Onuk et al. 2017) | 0.186673 |  |  |  | 2.474887 |  | 1.824817 | [7 empty] | 121.61143 | [11 empty] | 3.860629 |  | 8.870014 | [15 empty] | 20.10651 |  |  |  | 7.573179 |  |  |  | 2.558657 |  |  |  | 23.442634 | [15 empty] | 3.518933 | [13 empty] | 31.330542 | [17 empty] | 51.332376 |  |  |  | 27.577552 | [5 empty] | 76.394059 | [13 empty] | 0.390343 | [5 empty] | 10.84356 | [7 empty] | 75.812835 |  |  |  |  | 2025 | Bertrandsson Erlandsson V et al. (2025), Mineralium Deposita, 60:869–894 |  | POL, COD, ZMB, NAM
| Luiswishi |  | Basin hydrothermal | Stratiform sediment-hosted Cu | stratiform sediment-hosted Cu-Co | Cu, Co | Ag, Au, Pb, Ni, Se, Re | Cu, Co, Ag, Au, Pb, Ni, Se, Re | Foltyn et al. (2022); Bertrandsson Erlandsson et al. (2022) |  | LS06HA047-ccp16-1 | LS06HA047-ccp16-1 | [5 empty] | ore material | polished section | grab | mineral separate | [5 empty] | mineralisation |  |  |  | chalcopyrite, sphalerite, pyrite | [6 empty] | quartz, carbonates | polished sections | LA-ICPMS | ESI NWR213 Nd:YAG laser ablation system coupled to an Agilent 8800 QQQ ICP-MS | Montanuniversität Leoben, Austria | A 50 µm spot size was used with an on-mineral fluency of 2 – 3 J/cm2 for the sulfides with a repetition rate of 10 Hz. Helium carrier gas was used at a 0.75 L/min flow rate in the laser ablation cell. Background values are collected during a 30-s pre-ablation laser warm-up, which is followed by 60 s dwell time when the laser is active. Each laser ablation cycle is separated by a 30-s washout period. | USGS pressed powder polysulfide reference material MASS-1 (Wilson et al. 2002); sphalerite matrix-matched sinter pressed powder pellet reference material MUL-Zn S1 (Onuk et al. 2017) | 0.201134 |  |  |  | 2.733257 |  | 1.514723 | [7 empty] | 115.617848 | [11 empty] | 6.329847 |  | 14.713112 | [15 empty] | 21.202155 |  |  |  | 8.382326 |  |  |  | 2.933886 |  |  |  | 30.573632 | [13 empty] | 16.93584 | [15 empty] | 43.531896 | [17 empty] | 56.609421 |  |  |  | 28.051092 | [5 empty] | 86.34696 | [13 empty] | 0.792435 | [5 empty] | 20.106865 | [7 empty] | 78.741809 |  |  |  |  | 2025 | Bertrandsson Erlandsson V et al. (2025), Mineralium Deposita, 60:869–894 |  | POL, COD, ZMB, NAM
| Luiswishi |  | Basin hydrothermal | Stratiform sediment-hosted Cu | stratiform sediment-hosted Cu-Co | Cu, Co | Ag, Au, Pb, Ni, Se, Re | Cu, Co, Ag, Au, Pb, Ni, Se, Re | Foltyn et al. (2022); Bertrandsson Erlandsson et al. (2022) |  | LS06HA047-ccp17-1 | LS06HA047-ccp17-1 | [5 empty] | ore material | polished section | grab | mineral separate | [5 empty] | mineralisation |  |  |  | chalcopyrite, sphalerite, pyrite | [6 empty] | quartz, carbonates | polished sections | LA-ICPMS | ESI NWR213 Nd:YAG laser ablation system coupled to an Agilent 8800 QQQ ICP-MS | Montanuniversität Leoben, Austria | A 50 µm spot size was used with an on-mineral fluency of 2 – 3 J/cm2 for the sulfides with a repetition rate of 10 Hz. Helium carrier gas was used at a 0.75 L/min flow rate in the laser ablation cell. Background values are collected during a 30-s pre-ablation laser warm-up, which is followed by 60 s dwell time when the laser is active. Each laser ablation cycle is separated by a 30-s washout period. | USGS pressed powder polysulfide reference material MASS-1 (Wilson et al. 2002); sphalerite matrix-matched sinter pressed powder pellet reference material MUL-Zn S1 (Onuk et al. 2017) | 0.125931 |  |  |  | 2.000436 |  | 1.772724 | [7 empty] | 133.22749 | [11 empty] | 6.227756 |  | 9.005421 | [15 empty] | 18.580828 |  |  |  | 8.341449 |  |  |  | 2.622797 |  |  |  | 31.543179 | [13 empty] | 15.055695 |  | 4.953059 | [13 empty] | 29.384201 | [17 empty] | 64.429483 |  |  |  | 31.358338 | [5 empty] | 89.655463 | [13 empty] | 0.48239 | [5 empty] | 11.848893 | [7 empty] | 41.544728 |  |  |  |  | 2025 | Bertrandsson Erlandsson V et al. (2025), Mineralium Deposita, 60:869–894 |  | POL, COD, ZMB, NAM
| Luiswishi |  | Basin hydrothermal | Stratiform sediment-hosted Cu | stratiform sediment-hosted Cu-Co | Cu, Co | Ag, Au, Pb, Ni, Se, Re | Cu, Co, Ag, Au, Pb, Ni, Se, Re | Foltyn et al. (2022); Bertrandsson Erlandsson et al. (2022) |  | LS06HA047-ccp18-1 | LS06HA047-ccp18-1 | [5 empty] | ore material | polished section | grab | mineral separate | [5 empty] | mineralisation |  |  |  | chalcopyrite, sphalerite, pyrite | [6 empty] | quartz, carbonates | polished sections | LA-ICPMS | ESI NWR213 Nd:YAG laser ablation system coupled to an Agilent 8800 QQQ ICP-MS | Montanuniversität Leoben, Austria | A 50 µm spot size was used with an on-mineral fluency of 2 – 3 J/cm2 for the sulfides with a repetition rate of 10 Hz. Helium carrier gas was used at a 0.75 L/min flow rate in the laser ablation cell. Background values are collected during a 30-s pre-ablation laser warm-up, which is followed by 60 s dwell time when the laser is active. Each laser ablation cycle is separated by a 30-s washout period. | USGS pressed powder polysulfide reference material MASS-1 (Wilson et al. 2002); sphalerite matrix-matched sinter pressed powder pellet reference material MUL-Zn S1 (Onuk et al. 2017) | 0.09731 |  |  |  | 2.191388 |  | 1.41705 | [7 empty] | 133.054003 | [11 empty] | 2.371335 | [17 empty] | 18.44543 |  |  |  | 7.976805 | [7 empty] | 25.674985 | [13 empty] | 23.875567 |  | 3.831139 | [13 empty] | 30.195754 | [17 empty] | 60.360843 |  |  |  | 24.232165 | [5 empty] | 83.461225 | [13 empty] | 0.457383 | [5 empty] | 3.490079 | [12 empty] | 2025 | Bertrandsson Erlandsson V et al. (2025), Mineralium Deposita, 60:869–894 |  | POL, COD, ZMB, NAM
| Luiswishi |  | Basin hydrothermal | Stratiform sediment-hosted Cu | stratiform sediment-hosted Cu-Co | Cu, Co | Ag, Au, Pb, Ni, Se, Re | Cu, Co, Ag, Au, Pb, Ni, Se, Re | Foltyn et al. (2022); Bertrandsson Erlandsson et al. (2022) |  | LS06HA047-ccp19-1 | LS06HA047-ccp19-1 | [5 empty] | ore material | polished section | grab | mineral separate | [5 empty] | mineralisation |  |  |  | chalcopyrite, sphalerite, pyrite | [6 empty] | quartz, carbonates | polished sections | LA-ICPMS | ESI NWR213 Nd:YAG laser ablation system coupled to an Agilent 8800 QQQ ICP-MS | Montanuniversität Leoben, Austria | A 50 µm spot size was used with an on-mineral fluency of 2 – 3 J/cm2 for the sulfides with a repetition rate of 10 Hz. Helium carrier gas was used at a 0.75 L/min flow rate in the laser ablation cell. Background values are collected during a 30-s pre-ablation laser warm-up, which is followed by 60 s dwell time when the laser is active. Each laser ablation cycle is separated by a 30-s washout period. | USGS pressed powder polysulfide reference material MASS-1 (Wilson et al. 2002); sphalerite matrix-matched sinter pressed powder pellet reference material MUL-Zn S1 (Onuk et al. 2017) |  |  |  |  | 4.099886 |  | 1.886862 | [7 empty] | 134.233889 | [29 empty] | 30.323166 |  |  |  | 7.271301 |  |  |  | 3.192465 |  |  |  | 29.01545 | [13 empty] | 24.900824 | [15 empty] | 40.558878 | [17 empty] | 59.639554 |  |  |  | 23.886965 | [5 empty] | 87.251551 | [13 empty] | 0.876147 | [13 empty] | 63.300418 |  |  |  |  | 2025 | Bertrandsson Erlandsson V et al. (2025), Mineralium Deposita, 60:869–894 |  | POL, COD, ZMB, NAM
| Luiswishi |  | Basin hydrothermal | Stratiform sediment-hosted Cu | stratiform sediment-hosted Cu-Co | Cu, Co | Ag, Au, Pb, Ni, Se, Re | Cu, Co, Ag, Au, Pb, Ni, Se, Re | Foltyn et al. (2022); Bertrandsson Erlandsson et al. (2022) |  | LS06HA047-ccp20-1 | LS06HA047-ccp20-1 | [5 empty] | ore material | polished section | grab | mineral separate | [5 empty] | mineralisation |  |  |  | chalcopyrite, sphalerite, pyrite | [6 empty] | quartz, carbonates | polished sections | LA-ICPMS | ESI NWR213 Nd:YAG laser ablation system coupled to an Agilent 8800 QQQ ICP-MS | Montanuniversität Leoben, Austria | A 50 µm spot size was used with an on-mineral fluency of 2 – 3 J/cm2 for the sulfides with a repetition rate of 10 Hz. Helium carrier gas was used at a 0.75 L/min flow rate in the laser ablation cell. Background values are collected during a 30-s pre-ablation laser warm-up, which is followed by 60 s dwell time when the laser is active. Each laser ablation cycle is separated by a 30-s washout period. | USGS pressed powder polysulfide reference material MASS-1 (Wilson et al. 2002); sphalerite matrix-matched sinter pressed powder pellet reference material MUL-Zn S1 (Onuk et al. 2017) | 0.2808 |  |  |  | 5.879267 |  | 1.656165 | [7 empty] | 182.421394 | [11 empty] | 2.415913 | [17 empty] | 19.254049 |  |  |  | 9.479497 |  |  |  | 5.106002 |  |  |  | 36.874217 | [13 empty] | 21.983611 |  | 2.122987 | [13 empty] | 23.68675 | [17 empty] | 103.972949 |  |  |  | 25.042869 | [5 empty] | 131.127232 | [13 empty] | 0.412845 | [5 empty] | 1.326349 | [7 empty] | 38.031143 |  |  |  |  | 2025 | Bertrandsson Erlandsson V et al. (2025), Mineralium Deposita, 60:869–894 |  | POL, COD, ZMB, NAM
| Luiswishi |  | Basin hydrothermal | Stratiform sediment-hosted Cu | stratiform sediment-hosted Cu-Co | Cu, Co | Ag, Au, Pb, Ni, Se, Re | Cu, Co, Ag, Au, Pb, Ni, Se, Re | Foltyn et al. (2022); Bertrandsson Erlandsson et al. (2022) |  | LS06HA047-ccp21-1 | LS06HA047-ccp21-1 | [5 empty] | ore material | polished section | grab | mineral separate | [5 empty] | mineralisation |  |  |  | chalcopyrite, sphalerite, pyrite | [6 empty] | quartz, carbonates | polished sections | LA-ICPMS | ESI NWR213 Nd:YAG laser ablation system coupled to an Agilent 8800 QQQ ICP-MS | Montanuniversität Leoben, Austria | A 50 µm spot size was used with an on-mineral fluency of 2 – 3 J/cm2 for the sulfides with a repetition rate of 10 Hz. Helium carrier gas was used at a 0.75 L/min flow rate in the laser ablation cell. Background values are collected during a 30-s pre-ablation laser warm-up, which is followed by 60 s dwell time when the laser is active. Each laser ablation cycle is separated by a 30-s washout period. | USGS pressed powder polysulfide reference material MASS-1 (Wilson et al. 2002); sphalerite matrix-matched sinter pressed powder pellet reference material MUL-Zn S1 (Onuk et al. 2017) |  |  |  |  | 3.929887 |  | 1.282177 | [7 empty] | 153.340029 | [11 empty] | 3.917555 | [17 empty] | 18.606081 |  |  |  | 9.366092 |  |  |  | 4.589435 |  |  |  | 33.106334 | [13 empty] | 22.464315 |  | 8.282852 | [13 empty] | 42.463585 | [17 empty] | 75.288641 |  |  |  | 25.613558 | [5 empty] | 95.520439 | [13 empty] | 0.932596 | [5 empty] | 5.393179 | [7 empty] | 56.452477 |  |  |  |  | 2025 | Bertrandsson Erlandsson V et al. (2025), Mineralium Deposita, 60:869–894 |  | POL, COD, ZMB, NAM
| Luiswishi |  | Basin hydrothermal | Stratiform sediment-hosted Cu | stratiform sediment-hosted Cu-Co | Cu, Co | Ag, Au, Pb, Ni, Se, Re | Cu, Co, Ag, Au, Pb, Ni, Se, Re | Foltyn et al. (2022); Bertrandsson Erlandsson et al. (2022) |  | LS06HA047-ccp22-1 | LS06HA047-ccp22-1 | [5 empty] | ore material | polished section | grab | mineral separate | [5 empty] | mineralisation |  |  |  | chalcopyrite, sphalerite, pyrite | [6 empty] | quartz, carbonates | polished sections | LA-ICPMS | ESI NWR213 Nd:YAG laser ablation system coupled to an Agilent 8800 QQQ ICP-MS | Montanuniversität Leoben, Austria | A 50 µm spot size was used with an on-mineral fluency of 2 – 3 J/cm2 for the sulfides with a repetition rate of 10 Hz. Helium carrier gas was used at a 0.75 L/min flow rate in the laser ablation cell. Background values are collected during a 30-s pre-ablation laser warm-up, which is followed by 60 s dwell time when the laser is active. Each laser ablation cycle is separated by a 30-s washout period. | USGS pressed powder polysulfide reference material MASS-1 (Wilson et al. 2002); sphalerite matrix-matched sinter pressed powder pellet reference material MUL-Zn S1 (Onuk et al. 2017) | 0.204518 |  |  |  | 3.182413 |  | 0.941345 | [37 empty] | 23.760225 |  |  |  | 9.093023 |  |  |  | 3.476592 |  |  |  | 32.15932 | [47 empty] | 71.04309 |  |  |  | 22.834892 | [5 empty] | 92.202298 | [13 empty] | 1.211868 | [18 empty] | 2025 | Bertrandsson Erlandsson V et al. (2025), Mineralium Deposita, 60:869–894 |  | POL, COD, ZMB, NAM
| Luiswishi |  | Basin hydrothermal | Stratiform sediment-hosted Cu | stratiform sediment-hosted Cu-Co | Cu, Co | Ag, Au, Pb, Ni, Se, Re | Cu, Co, Ag, Au, Pb, Ni, Se, Re | Foltyn et al. (2022); Bertrandsson Erlandsson et al. (2022) |  | LS06HA047-ccp23-1 | LS06HA047-ccp23-1 | [5 empty] | ore material | polished section | grab | mineral separate | [5 empty] | mineralisation |  |  |  | chalcopyrite, sphalerite, pyrite | [6 empty] | quartz, carbonates | polished sections | LA-ICPMS | ESI NWR213 Nd:YAG laser ablation system coupled to an Agilent 8800 QQQ ICP-MS | Montanuniversität Leoben, Austria | A 50 µm spot size was used with an on-mineral fluency of 2 – 3 J/cm2 for the sulfides with a repetition rate of 10 Hz. Helium carrier gas was used at a 0.75 L/min flow rate in the laser ablation cell. Background values are collected during a 30-s pre-ablation laser warm-up, which is followed by 60 s dwell time when the laser is active. Each laser ablation cycle is separated by a 30-s washout period. | USGS pressed powder polysulfide reference material MASS-1 (Wilson et al. 2002); sphalerite matrix-matched sinter pressed powder pellet reference material MUL-Zn S1 (Onuk et al. 2017) | 0.246223 |  |  |  | 5.659336 |  | 1.30713 | [7 empty] | 222.031572 | [13 empty] | 4.018873 | [15 empty] | 19.305623 |  |  |  | 11.546888 |  |  |  | 4.718559 |  |  |  | 42.741662 | [15 empty] | 7.78251 | [7 empty] | 1.402054 | [5 empty] | 51.66319 | [17 empty] | 126.211978 |  |  |  | 19.17017 | [5 empty] | 156.706827 | [13 empty] | 1.221858 | [5 empty] | 6.798543 | [12 empty] | 2025 | Bertrandsson Erlandsson V et al. (2025), Mineralium Deposita, 60:869–894 |  | POL, COD, ZMB, NAM
| Luiswishi |  | Basin hydrothermal | Stratiform sediment-hosted Cu | stratiform sediment-hosted Cu-Co | Cu, Co | Ag, Au, Pb, Ni, Se, Re | Cu, Co, Ag, Au, Pb, Ni, Se, Re | Foltyn et al. (2022); Bertrandsson Erlandsson et al. (2022) |  | LS06HA047-ccp24-1 | LS06HA047-ccp24-1 | [5 empty] | ore material | polished section | grab | mineral separate | [5 empty] | mineralisation |  |  |  | chalcopyrite, sphalerite, pyrite | [6 empty] | quartz, carbonates | polished sections | LA-ICPMS | ESI NWR213 Nd:YAG laser ablation system coupled to an Agilent 8800 QQQ ICP-MS | Montanuniversität Leoben, Austria | A 50 µm spot size was used with an on-mineral fluency of 2 – 3 J/cm2 for the sulfides with a repetition rate of 10 Hz. Helium carrier gas was used at a 0.75 L/min flow rate in the laser ablation cell. Background values are collected during a 30-s pre-ablation laser warm-up, which is followed by 60 s dwell time when the laser is active. Each laser ablation cycle is separated by a 30-s washout period. | USGS pressed powder polysulfide reference material MASS-1 (Wilson et al. 2002); sphalerite matrix-matched sinter pressed powder pellet reference material MUL-Zn S1 (Onuk et al. 2017) | 0.150399 |  |  |  | 3.200005 |  | 0.878697 | [7 empty] | 113.247769 | [11 empty] | 5.480009 | [17 empty] | 23.043023 |  |  |  | 7.122005 |  |  |  | 3.154248 |  |  |  | 29.33552 | [13 empty] | 22.657827 |  | 4.298191 | [7 empty] | 0.81742 | [5 empty] | 66.930238 | [17 empty] | 50.451853 |  |  |  | 26.661738 | [5 empty] | 72.189457 | [13 empty] | 1.036303 | [13 empty] | 94.869977 |  |  |  |  | 2025 | Bertrandsson Erlandsson V et al. (2025), Mineralium Deposita, 60:869–894 |  | POL, COD, ZMB, NAM
| Luiswishi |  | Basin hydrothermal | Stratiform sediment-hosted Cu | stratiform sediment-hosted Cu-Co | Cu, Co | Ag, Au, Pb, Ni, Se, Re | Cu, Co, Ag, Au, Pb, Ni, Se, Re | Foltyn et al. (2022); Bertrandsson Erlandsson et al. (2022) |  | LS06HA047-ccp25-1 | LS06HA047-ccp25-1 | [5 empty] | ore material | polished section | grab | mineral separate | [5 empty] | mineralisation |  |  |  | chalcopyrite, sphalerite, pyrite | [6 empty] | quartz, carbonates | polished sections | LA-ICPMS | ESI NWR213 Nd:YAG laser ablation system coupled to an Agilent 8800 QQQ ICP-MS | Montanuniversität Leoben, Austria | A 50 µm spot size was used with an on-mineral fluency of 2 – 3 J/cm2 for the sulfides with a repetition rate of 10 Hz. Helium carrier gas was used at a 0.75 L/min flow rate in the laser ablation cell. Background values are collected during a 30-s pre-ablation laser warm-up, which is followed by 60 s dwell time when the laser is active. Each laser ablation cycle is separated by a 30-s washout period. | USGS pressed powder polysulfide reference material MASS-1 (Wilson et al. 2002); sphalerite matrix-matched sinter pressed powder pellet reference material MUL-Zn S1 (Onuk et al. 2017) | 0.11338 |  |  |  | 2.650489 |  | 0.996486 | [7 empty] | 163.623686 | [11 empty] | 5.857258 |  | 6.121526 | [15 empty] | 19.00643 |  |  |  | 9.597634 |  |  |  | 3.463671 |  |  |  | 34.671276 | [13 empty] | 22.91547 |  | 6.21908 | [13 empty] | 39.777415 | [17 empty] | 76.230808 |  |  |  | 22.458661 | [5 empty] | 94.44168 | [13 empty] | 0.825128 | [5 empty] | 10.441167 | [7 empty] | 64.930842 |  |  |  |  | 2025 | Bertrandsson Erlandsson V et al. (2025), Mineralium Deposita, 60:869–894 |  | POL, COD, ZMB, NAM
| Luiswishi |  | Basin hydrothermal | Stratiform sediment-hosted Cu | stratiform sediment-hosted Cu-Co | Cu, Co | Ag, Au, Pb, Ni, Se, Re | Cu, Co, Ag, Au, Pb, Ni, Se, Re | Foltyn et al. (2022); Bertrandsson Erlandsson et al. (2022) |  | LS06HA047-ccp26-1 | LS06HA047-ccp26-1 | [5 empty] | ore material | polished section | grab | mineral separate | [5 empty] | mineralisation |  |  |  | chalcopyrite, sphalerite, pyrite | [6 empty] | quartz, carbonates | polished sections | LA-ICPMS | ESI NWR213 Nd:YAG laser ablation system coupled to an Agilent 8800 QQQ ICP-MS | Montanuniversität Leoben, Austria | A 50 µm spot size was used with an on-mineral fluency of 2 – 3 J/cm2 for the sulfides with a repetition rate of 10 Hz. Helium carrier gas was used at a 0.75 L/min flow rate in the laser ablation cell. Background values are collected during a 30-s pre-ablation laser warm-up, which is followed by 60 s dwell time when the laser is active. Each laser ablation cycle is separated by a 30-s washout period. | USGS pressed powder polysulfide reference material MASS-1 (Wilson et al. 2002); sphalerite matrix-matched sinter pressed powder pellet reference material MUL-Zn S1 (Onuk et al. 2017) | 0.116932 |  |  |  | 1.654766 |  | 1.22413 | [7 empty] | 70.855606 | [29 empty] | 28.678899 |  |  |  | 6.352158 |  |  |  | 3.93831 |  |  |  | 24.420193 | [13 empty] | 14.376186 |  | 1.842731 | [13 empty] | 30.411246 | [17 empty] | 29.640172 | [9 empty] | 55.845337 | [13 empty] | 0.738384 | [13 empty] | 40.87124 |  |  |  |  | 2025 | Bertrandsson Erlandsson V et al. (2025), Mineralium Deposita, 60:869–894 |  | POL, COD, ZMB, NAM
| Luiswishi |  | Basin hydrothermal | Stratiform sediment-hosted Cu | stratiform sediment-hosted Cu-Co | Cu, Co | Ag, Au, Pb, Ni, Se, Re | Cu, Co, Ag, Au, Pb, Ni, Se, Re | Foltyn et al. (2022); Bertrandsson Erlandsson et al. (2022) |  | LS06HA047-ccp27-1 | LS06HA047-ccp27-1 | [5 empty] | ore material | polished section | grab | mineral separate | [5 empty] | mineralisation |  |  |  | chalcopyrite, sphalerite, pyrite | [6 empty] | quartz, carbonates | polished sections | LA-ICPMS | ESI NWR213 Nd:YAG laser ablation system coupled to an Agilent 8800 QQQ ICP-MS | Montanuniversität Leoben, Austria | A 50 µm spot size was used with an on-mineral fluency of 2 – 3 J/cm2 for the sulfides with a repetition rate of 10 Hz. Helium carrier gas was used at a 0.75 L/min flow rate in the laser ablation cell. Background values are collected during a 30-s pre-ablation laser warm-up, which is followed by 60 s dwell time when the laser is active. Each laser ablation cycle is separated by a 30-s washout period. | USGS pressed powder polysulfide reference material MASS-1 (Wilson et al. 2002); sphalerite matrix-matched sinter pressed powder pellet reference material MUL-Zn S1 (Onuk et al. 2017) | [6 empty] | 0.534441 | [7 empty] | 24.959711 | [11 empty] | 3.175768 |  | 7.101043 | [15 empty] | 24.339718 |  |  |  | 7.463026 |  |  |  | 1.796476 |  |  |  | 18.093457 | [13 empty] | 6.469577 | [15 empty] | 13.033577 | [17 empty] | 7.089069 |  |  |  | 18.314071 | [5 empty] | 39.226703 | [13 empty] | 0.231888 | [5 empty] | 12.873016 | [7 empty] | 26.097303 |  |  |  |  | 2025 | Bertrandsson Erlandsson V et al. (2025), Mineralium Deposita, 60:869–894 |  | POL, COD, ZMB, NAM
| Luiswishi |  | Basin hydrothermal | Stratiform sediment-hosted Cu | stratiform sediment-hosted Cu-Co | Cu, Co | Ag, Au, Pb, Ni, Se, Re | Cu, Co, Ag, Au, Pb, Ni, Se, Re | Foltyn et al. (2022); Bertrandsson Erlandsson et al. (2022) |  | LS06HA047-ccp28-1 | LS06HA047-ccp28-1 | [5 empty] | ore material | polished section | grab | mineral separate | [5 empty] | mineralisation |  |  |  | chalcopyrite, sphalerite, pyrite | [6 empty] | quartz, carbonates | polished sections | LA-ICPMS | ESI NWR213 Nd:YAG laser ablation system coupled to an Agilent 8800 QQQ ICP-MS | Montanuniversität Leoben, Austria | A 50 µm spot size was used with an on-mineral fluency of 2 – 3 J/cm2 for the sulfides with a repetition rate of 10 Hz. Helium carrier gas was used at a 0.75 L/min flow rate in the laser ablation cell. Background values are collected during a 30-s pre-ablation laser warm-up, which is followed by 60 s dwell time when the laser is active. Each laser ablation cycle is separated by a 30-s washout period. | USGS pressed powder polysulfide reference material MASS-1 (Wilson et al. 2002); sphalerite matrix-matched sinter pressed powder pellet reference material MUL-Zn S1 (Onuk et al. 2017) | 0.136485 |  |  |  | 3.38166 |  | 1.730651 | [7 empty] | 173.479373 | [11 empty] | 2.29039 | [17 empty] | 18.572976 |  |  |  | 8.357371 |  |  |  | 2.948556 |  |  |  | 30.691221 | [13 empty] | 24.555933 |  | 2.676552 | [7 empty] | 0.754377 | [5 empty] | 16.783975 | [17 empty] | 85.037953 |  |  |  | 28.056845 | [5 empty] | 111.439323 | [13 empty] | 0.350498 | [5 empty] | 0.771377 | [7 empty] | 63.228155 |  |  |  |  | 2025 | Bertrandsson Erlandsson V et al. (2025), Mineralium Deposita, 60:869–894 |  | POL, COD, ZMB, NAM
| Luiswishi |  | Basin hydrothermal | Stratiform sediment-hosted Cu | stratiform sediment-hosted Cu-Co | Cu, Co | Ag, Au, Pb, Ni, Se, Re | Cu, Co, Ag, Au, Pb, Ni, Se, Re | Foltyn et al. (2022); Bertrandsson Erlandsson et al. (2022) |  | LS06HA047-ccp29-1 | LS06HA047-ccp29-1 | [5 empty] | ore material | polished section | grab | mineral separate | [5 empty] | mineralisation |  |  |  | chalcopyrite, sphalerite, pyrite | [6 empty] | quartz, carbonates | polished sections | LA-ICPMS | ESI NWR213 Nd:YAG laser ablation system coupled to an Agilent 8800 QQQ ICP-MS | Montanuniversität Leoben, Austria | A 50 µm spot size was used with an on-mineral fluency of 2 – 3 J/cm2 for the sulfides with a repetition rate of 10 Hz. Helium carrier gas was used at a 0.75 L/min flow rate in the laser ablation cell. Background values are collected during a 30-s pre-ablation laser warm-up, which is followed by 60 s dwell time when the laser is active. Each laser ablation cycle is separated by a 30-s washout period. | USGS pressed powder polysulfide reference material MASS-1 (Wilson et al. 2002); sphalerite matrix-matched sinter pressed powder pellet reference material MUL-Zn S1 (Onuk et al. 2017) | 0.114655 |  |  |  | 1.465891 |  | 1.548579 | [7 empty] | 110.233095 | [11 empty] | 5.191492 | [17 empty] | 20.738546 |  |  |  | 6.736703 |  |  |  | 3.375317 |  |  |  | 22.472372 | [15 empty] | 4.154238 | [7 empty] | 1.834332 | [5 empty] | 13.001521 | [17 empty] | 46.535449 |  |  |  | 25.576448 | [5 empty] | 68.565446 | [13 empty] | 0.203727 | [5 empty] | 2.013158 | [12 empty] | 2025 | Bertrandsson Erlandsson V et al. (2025), Mineralium Deposita, 60:869–894 |  | POL, COD, ZMB, NAM
| Luiswishi |  | Basin hydrothermal | Stratiform sediment-hosted Cu | stratiform sediment-hosted Cu-Co | Cu, Co | Ag, Au, Pb, Ni, Se, Re | Cu, Co, Ag, Au, Pb, Ni, Se, Re | Foltyn et al. (2022); Bertrandsson Erlandsson et al. (2022) |  | LS06HA047-ccp30-1 | LS06HA047-ccp30-1 | [5 empty] | ore material | polished section | grab | mineral separate | [5 empty] | mineralisation |  |  |  | chalcopyrite, sphalerite, pyrite | [6 empty] | quartz, carbonates | polished sections | LA-ICPMS | ESI NWR213 Nd:YAG laser ablation system coupled to an Agilent 8800 QQQ ICP-MS | Montanuniversität Leoben, Austria | A 50 µm spot size was used with an on-mineral fluency of 2 – 3 J/cm2 for the sulfides with a repetition rate of 10 Hz. Helium carrier gas was used at a 0.75 L/min flow rate in the laser ablation cell. Background values are collected during a 30-s pre-ablation laser warm-up, which is followed by 60 s dwell time when the laser is active. Each laser ablation cycle is separated by a 30-s washout period. | USGS pressed powder polysulfide reference material MASS-1 (Wilson et al. 2002); sphalerite matrix-matched sinter pressed powder pellet reference material MUL-Zn S1 (Onuk et al. 2017) | 0.079273 |  |  |  | 2.805654 |  | 1.41699 | [7 empty] | 88.447779 | [29 empty] | 22.715918 |  |  |  | 5.862799 | [7 empty] | 23.340028 | [13 empty] | 9.640344 | [15 empty] | 33.939101 | [17 empty] | 29.214704 |  |  |  | 28.247152 | [5 empty] | 53.05919 | [13 empty] | 0.824434 | [13 empty] | 29.60462 |  |  |  |  | 2025 | Bertrandsson Erlandsson V et al. (2025), Mineralium Deposita, 60:869–894 |  | POL, COD, ZMB, NAM
| Luiswishi |  | Basin hydrothermal | Stratiform sediment-hosted Cu | stratiform sediment-hosted Cu-Co | Cu, Co | Ag, Au, Pb, Ni, Se, Re | Cu, Co, Ag, Au, Pb, Ni, Se, Re | Foltyn et al. (2022); Bertrandsson Erlandsson et al. (2022) |  | LS06HA047-ccp31-1 | LS06HA047-ccp31-1 | [5 empty] | ore material | polished section | grab | mineral separate | [5 empty] | mineralisation |  |  |  | chalcopyrite, sphalerite, pyrite | [6 empty] | quartz, carbonates | polished sections | LA-ICPMS | ESI NWR213 Nd:YAG laser ablation system coupled to an Agilent 8800 QQQ ICP-MS | Montanuniversität Leoben, Austria | A 50 µm spot size was used with an on-mineral fluency of 2 – 3 J/cm2 for the sulfides with a repetition rate of 10 Hz. Helium carrier gas was used at a 0.75 L/min flow rate in the laser ablation cell. Background values are collected during a 30-s pre-ablation laser warm-up, which is followed by 60 s dwell time when the laser is active. Each laser ablation cycle is separated by a 30-s washout period. | USGS pressed powder polysulfide reference material MASS-1 (Wilson et al. 2002); sphalerite matrix-matched sinter pressed powder pellet reference material MUL-Zn S1 (Onuk et al. 2017) | 0.140109 |  |  |  | 4.176118 |  | 1.632997 | [7 empty] | 158.085053 | [11 empty] | 2.680769 | [17 empty] | 28.695247 |  |  |  | 9.486348 |  |  |  | 2.619148 |  |  |  | 21.447704 | [29 empty] | 4.019371 | [17 empty] | 75.384396 |  |  |  | 25.602598 | [5 empty] | 92.118376 | [13 empty] | 0.116391 | [5 empty] | 0.911944 | [12 empty] | 2025 | Bertrandsson Erlandsson V et al. (2025), Mineralium Deposita, 60:869–894 |  | POL, COD, ZMB, NAM
| Luiswishi |  | Basin hydrothermal | Stratiform sediment-hosted Cu | stratiform sediment-hosted Cu-Co | Cu, Co | Ag, Au, Pb, Ni, Se, Re | Cu, Co, Ag, Au, Pb, Ni, Se, Re | Foltyn et al. (2022); Bertrandsson Erlandsson et al. (2022) |  | LS06HA047-ccp33-1 | LS06HA047-ccp33-1 | [5 empty] | ore material | polished section | grab | mineral separate | [5 empty] | mineralisation |  |  |  | chalcopyrite, sphalerite, pyrite | [6 empty] | quartz, carbonates | polished sections | LA-ICPMS | ESI NWR213 Nd:YAG laser ablation system coupled to an Agilent 8800 QQQ ICP-MS | Montanuniversität Leoben, Austria | A 50 µm spot size was used with an on-mineral fluency of 2 – 3 J/cm2 for the sulfides with a repetition rate of 10 Hz. Helium carrier gas was used at a 0.75 L/min flow rate in the laser ablation cell. Background values are collected during a 30-s pre-ablation laser warm-up, which is followed by 60 s dwell time when the laser is active. Each laser ablation cycle is separated by a 30-s washout period. | USGS pressed powder polysulfide reference material MASS-1 (Wilson et al. 2002); sphalerite matrix-matched sinter pressed powder pellet reference material MUL-Zn S1 (Onuk et al. 2017) | [6 empty] | 0.661349 | [7 empty] | 46.856765 | [11 empty] | 4.112057 | [17 empty] | 27.186032 |  |  |  | 6.243655 |  |  |  | 2.523784 |  |  |  | 21.506875 | [13 empty] | 7.3295 |  | 0.236409 | [13 empty] | 7.23543 | [17 empty] | 19.200094 |  |  |  | 31.056413 | [5 empty] | 51.300662 | [13 empty] | 0.05483 | [5 empty] | 2.135142 | [12 empty] | 2025 | Bertrandsson Erlandsson V et al. (2025), Mineralium Deposita, 60:869–894 |  | POL, COD, ZMB, NAM
| Luiswishi |  | Basin hydrothermal | Stratiform sediment-hosted Cu | stratiform sediment-hosted Cu-Co | Cu, Co | Ag, Au, Pb, Ni, Se, Re | Cu, Co, Ag, Au, Pb, Ni, Se, Re | Foltyn et al. (2022); Bertrandsson Erlandsson et al. (2022) |  | LS06HA047-ccp34-1 | LS06HA047-ccp34-1 | [5 empty] | ore material | polished section | grab | mineral separate | [5 empty] | mineralisation |  |  |  | chalcopyrite, sphalerite, pyrite | [6 empty] | quartz, carbonates | polished sections | LA-ICPMS | ESI NWR213 Nd:YAG laser ablation system coupled to an Agilent 8800 QQQ ICP-MS | Montanuniversität Leoben, Austria | A 50 µm spot size was used with an on-mineral fluency of 2 – 3 J/cm2 for the sulfides with a repetition rate of 10 Hz. Helium carrier gas was used at a 0.75 L/min flow rate in the laser ablation cell. Background values are collected during a 30-s pre-ablation laser warm-up, which is followed by 60 s dwell time when the laser is active. Each laser ablation cycle is separated by a 30-s washout period. | USGS pressed powder polysulfide reference material MASS-1 (Wilson et al. 2002); sphalerite matrix-matched sinter pressed powder pellet reference material MUL-Zn S1 (Onuk et al. 2017) | 0.097666 |  |  |  | 1.512922 |  | 0.851678 | [7 empty] | 86.51494 | [11 empty] | 5.205436 |  | 6.351411 | [15 empty] | 23.255367 |  |  |  | 6.377992 |  |  |  | 2.407791 |  |  |  | 18.138965 | [29 empty] | 10.885209 | [17 empty] | 33.566743 |  |  |  | 23.584126 | [5 empty] | 59.725738 | [13 empty] | 0.089282 | [5 empty] | 5.018952 | [7 empty] | 31.62981 |  |  |  |  | 2025 | Bertrandsson Erlandsson V et al. (2025), Mineralium Deposita, 60:869–894 |  | POL, COD, ZMB, NAM
| Luiswishi |  | Basin hydrothermal | Stratiform sediment-hosted Cu | stratiform sediment-hosted Cu-Co | Cu, Co | Ag, Au, Pb, Ni, Se, Re | Cu, Co, Ag, Au, Pb, Ni, Se, Re | Foltyn et al. (2022); Bertrandsson Erlandsson et al. (2022) |  | LS06HA43-ccp1-1 | LS06HA43-ccp1-1 | [5 empty] | ore material | polished section | grab | mineral separate | [5 empty] | mineralisation |  |  |  | chalcopyrite, sphalerite, pyrite | [6 empty] | quartz, carbonates | polished sections | LA-ICPMS | ESI NWR213 Nd:YAG laser ablation system coupled to an Agilent 8800 QQQ ICP-MS | Montanuniversität Leoben, Austria | A 50 µm spot size was used with an on-mineral fluency of 2 – 3 J/cm2 for the sulfides with a repetition rate of 10 Hz. Helium carrier gas was used at a 0.75 L/min flow rate in the laser ablation cell. Background values are collected during a 30-s pre-ablation laser warm-up, which is followed by 60 s dwell time when the laser is active. Each laser ablation cycle is separated by a 30-s washout period. | USGS pressed powder polysulfide reference material MASS-1 (Wilson et al. 2002); sphalerite matrix-matched sinter pressed powder pellet reference material MUL-Zn S1 (Onuk et al. 2017) | [26 empty] | 10.657699 | [17 empty] | 46.163644 |  |  |  | 3.55391 |  |  |  | 1.381322 |  |  |  | 26.187229 | [51 empty] | 15.76929 | [5 empty] | 47.688825 | [32 empty] | 2025 | Bertrandsson Erlandsson V et al. (2025), Mineralium Deposita, 60:869–894 |  | POL, COD, ZMB, NAM
| Luiswishi |  | Basin hydrothermal | Stratiform sediment-hosted Cu | stratiform sediment-hosted Cu-Co | Cu, Co | Ag, Au, Pb, Ni, Se, Re | Cu, Co, Ag, Au, Pb, Ni, Se, Re | Foltyn et al. (2022); Bertrandsson Erlandsson et al. (2022) |  | LS06HA43-ccp2-1 | LS06HA43-ccp2-1 | [5 empty] | ore material | polished section | grab | mineral separate | [5 empty] | mineralisation |  |  |  | chalcopyrite, sphalerite, pyrite | [6 empty] | quartz, carbonates | polished sections | LA-ICPMS | ESI NWR213 Nd:YAG laser ablation system coupled to an Agilent 8800 QQQ ICP-MS | Montanuniversität Leoben, Austria | A 50 µm spot size was used with an on-mineral fluency of 2 – 3 J/cm2 for the sulfides with a repetition rate of 10 Hz. Helium carrier gas was used at a 0.75 L/min flow rate in the laser ablation cell. Background values are collected during a 30-s pre-ablation laser warm-up, which is followed by 60 s dwell time when the laser is active. Each laser ablation cycle is separated by a 30-s washout period. | USGS pressed powder polysulfide reference material MASS-1 (Wilson et al. 2002); sphalerite matrix-matched sinter pressed powder pellet reference material MUL-Zn S1 (Onuk et al. 2017) | [14 empty] | 0.020735 | [11 empty] | 6.047121 | [17 empty] | 47.069369 |  |  |  | 3.113897 |  |  |  | 1.201692 |  |  |  | 28.337203 | [51 empty] | 13.205596 | [5 empty] | 48.568604 | [32 empty] | 2025 | Bertrandsson Erlandsson V et al. (2025), Mineralium Deposita, 60:869–894 |  | POL, COD, ZMB, NAM
| Luiswishi |  | Basin hydrothermal | Stratiform sediment-hosted Cu | stratiform sediment-hosted Cu-Co | Cu, Co | Ag, Au, Pb, Ni, Se, Re | Cu, Co, Ag, Au, Pb, Ni, Se, Re | Foltyn et al. (2022); Bertrandsson Erlandsson et al. (2022) |  | LS06HA43-ccp3-1 | LS06HA43-ccp3-1 | [5 empty] | ore material | polished section | grab | mineral separate | [5 empty] | mineralisation |  |  |  | chalcopyrite, sphalerite, pyrite | [6 empty] | quartz, carbonates | polished sections | LA-ICPMS | ESI NWR213 Nd:YAG laser ablation system coupled to an Agilent 8800 QQQ ICP-MS | Montanuniversität Leoben, Austria | A 50 µm spot size was used with an on-mineral fluency of 2 – 3 J/cm2 for the sulfides with a repetition rate of 10 Hz. Helium carrier gas was used at a 0.75 L/min flow rate in the laser ablation cell. Background values are collected during a 30-s pre-ablation laser warm-up, which is followed by 60 s dwell time when the laser is active. Each laser ablation cycle is separated by a 30-s washout period. | USGS pressed powder polysulfide reference material MASS-1 (Wilson et al. 2002); sphalerite matrix-matched sinter pressed powder pellet reference material MUL-Zn S1 (Onuk et al. 2017) | [14 empty] | 0.039224 | [11 empty] | 2.895137 | [17 empty] | 46.368666 |  |  |  | 2.992689 |  |  |  | 0.987459 |  |  |  | 27.557402 | [51 empty] | 15.373345 | [5 empty] | 48.667571 | [32 empty] | 2025 | Bertrandsson Erlandsson V et al. (2025), Mineralium Deposita, 60:869–894 |  | POL, COD, ZMB, NAM
| Luiswishi |  | Basin hydrothermal | Stratiform sediment-hosted Cu | stratiform sediment-hosted Cu-Co | Cu, Co | Ag, Au, Pb, Ni, Se, Re | Cu, Co, Ag, Au, Pb, Ni, Se, Re | Foltyn et al. (2022); Bertrandsson Erlandsson et al. (2022) |  | LS06HA43-ccp4-1 | LS06HA43-ccp4-1 | [5 empty] | ore material | polished section | grab | mineral separate | [5 empty] | mineralisation |  |  |  | chalcopyrite, sphalerite, pyrite | [6 empty] | quartz, carbonates | polished sections | LA-ICPMS | ESI NWR213 Nd:YAG laser ablation system coupled to an Agilent 8800 QQQ ICP-MS | Montanuniversität Leoben, Austria | A 50 µm spot size was used with an on-mineral fluency of 2 – 3 J/cm2 for the sulfides with a repetition rate of 10 Hz. Helium carrier gas was used at a 0.75 L/min flow rate in the laser ablation cell. Background values are collected during a 30-s pre-ablation laser warm-up, which is followed by 60 s dwell time when the laser is active. Each laser ablation cycle is separated by a 30-s washout period. | USGS pressed powder polysulfide reference material MASS-1 (Wilson et al. 2002); sphalerite matrix-matched sinter pressed powder pellet reference material MUL-Zn S1 (Onuk et al. 2017) | [14 empty] | 0.018357 | [11 empty] | 7.995277 | [17 empty] | 48.105926 |  |  |  | 3.407923 |  |  |  | 1.658507 |  |  |  | 28.493552 | [51 empty] | 19.428154 | [5 empty] | 46.090611 | [32 empty] | 2025 | Bertrandsson Erlandsson V et al. (2025), Mineralium Deposita, 60:869–894 |  | POL, COD, ZMB, NAM
| Luiswishi |  | Basin hydrothermal | Stratiform sediment-hosted Cu | stratiform sediment-hosted Cu-Co | Cu, Co | Ag, Au, Pb, Ni, Se, Re | Cu, Co, Ag, Au, Pb, Ni, Se, Re | Foltyn et al. (2022); Bertrandsson Erlandsson et al. (2022) |  | LS06HA43-ccp5-1 | LS06HA43-ccp5-1 | [5 empty] | ore material | polished section | grab | mineral separate | [5 empty] | mineralisation |  |  |  | chalcopyrite, sphalerite, pyrite | [6 empty] | quartz, carbonates | polished sections | LA-ICPMS | ESI NWR213 Nd:YAG laser ablation system coupled to an Agilent 8800 QQQ ICP-MS | Montanuniversität Leoben, Austria | A 50 µm spot size was used with an on-mineral fluency of 2 – 3 J/cm2 for the sulfides with a repetition rate of 10 Hz. Helium carrier gas was used at a 0.75 L/min flow rate in the laser ablation cell. Background values are collected during a 30-s pre-ablation laser warm-up, which is followed by 60 s dwell time when the laser is active. Each laser ablation cycle is separated by a 30-s washout period. | USGS pressed powder polysulfide reference material MASS-1 (Wilson et al. 2002); sphalerite matrix-matched sinter pressed powder pellet reference material MUL-Zn S1 (Onuk et al. 2017) | [14 empty] | 0.026958 | [11 empty] | 3.631769 | [17 empty] | 55.674444 |  |  |  | 3.147937 |  |  |  | 1.44666 |  |  |  | 31.125054 | [51 empty] | 12.631208 | [5 empty] | 48.568624 | [32 empty] | 2025 | Bertrandsson Erlandsson V et al. (2025), Mineralium Deposita, 60:869–894 |  | POL, COD, ZMB, NAM
| Luiswishi |  | Basin hydrothermal | Stratiform sediment-hosted Cu | stratiform sediment-hosted Cu-Co | Cu, Co | Ag, Au, Pb, Ni, Se, Re | Cu, Co, Ag, Au, Pb, Ni, Se, Re | Foltyn et al. (2022); Bertrandsson Erlandsson et al. (2022) |  | LS06HA43-ccp6-1 | LS06HA43-ccp6-1 | [5 empty] | ore material | polished section | grab | mineral separate | [5 empty] | mineralisation |  |  |  | chalcopyrite, sphalerite, pyrite | [6 empty] | quartz, carbonates | polished sections | LA-ICPMS | ESI NWR213 Nd:YAG laser ablation system coupled to an Agilent 8800 QQQ ICP-MS | Montanuniversität Leoben, Austria | A 50 µm spot size was used with an on-mineral fluency of 2 – 3 J/cm2 for the sulfides with a repetition rate of 10 Hz. Helium carrier gas was used at a 0.75 L/min flow rate in the laser ablation cell. Background values are collected during a 30-s pre-ablation laser warm-up, which is followed by 60 s dwell time when the laser is active. Each laser ablation cycle is separated by a 30-s washout period. | USGS pressed powder polysulfide reference material MASS-1 (Wilson et al. 2002); sphalerite matrix-matched sinter pressed powder pellet reference material MUL-Zn S1 (Onuk et al. 2017) | [14 empty] | 0.070655 | [11 empty] | 1.924151 | [17 empty] | 60.528423 |  |  |  | 3.076092 |  |  |  | 1.002485 |  |  |  | 29.031754 | [51 empty] | 14.557413 | [5 empty] | 46.719344 | [32 empty] | 2025 | Bertrandsson Erlandsson V et al. (2025), Mineralium Deposita, 60:869–894 |  | POL, COD, ZMB, NAM
| Luiswishi |  | Basin hydrothermal | Stratiform sediment-hosted Cu | stratiform sediment-hosted Cu-Co | Cu, Co | Ag, Au, Pb, Ni, Se, Re | Cu, Co, Ag, Au, Pb, Ni, Se, Re | Foltyn et al. (2022); Bertrandsson Erlandsson et al. (2022) |  | LS06HA43-ccp7-1 | LS06HA43-ccp7-1 | [5 empty] | ore material | polished section | grab | mineral separate | [5 empty] | mineralisation |  |  |  | chalcopyrite, sphalerite, pyrite | [6 empty] | quartz, carbonates | polished sections | LA-ICPMS | ESI NWR213 Nd:YAG laser ablation system coupled to an Agilent 8800 QQQ ICP-MS | Montanuniversität Leoben, Austria | A 50 µm spot size was used with an on-mineral fluency of 2 – 3 J/cm2 for the sulfides with a repetition rate of 10 Hz. Helium carrier gas was used at a 0.75 L/min flow rate in the laser ablation cell. Background values are collected during a 30-s pre-ablation laser warm-up, which is followed by 60 s dwell time when the laser is active. Each laser ablation cycle is separated by a 30-s washout period. | USGS pressed powder polysulfide reference material MASS-1 (Wilson et al. 2002); sphalerite matrix-matched sinter pressed powder pellet reference material MUL-Zn S1 (Onuk et al. 2017) | [14 empty] | 0.071004 | [11 empty] | 2.230326 | [17 empty] | 62.050163 |  |  |  | 3.442248 |  |  |  | 0.676459 |  |  |  | 30.181673 | [51 empty] | 12.556191 | [5 empty] | 49.456125 | [32 empty] | 2025 | Bertrandsson Erlandsson V et al. (2025), Mineralium Deposita, 60:869–894 |  | POL, COD, ZMB, NAM
| Luiswishi |  | Basin hydrothermal | Stratiform sediment-hosted Cu | stratiform sediment-hosted Cu-Co | Cu, Co | Ag, Au, Pb, Ni, Se, Re | Cu, Co, Ag, Au, Pb, Ni, Se, Re | Foltyn et al. (2022); Bertrandsson Erlandsson et al. (2022) |  | LS06HA43-ccp8-1 | LS06HA43-ccp8-1 | [5 empty] | ore material | polished section | grab | mineral separate | [5 empty] | mineralisation |  |  |  | chalcopyrite, sphalerite, pyrite | [6 empty] | quartz, carbonates | polished sections | LA-ICPMS | ESI NWR213 Nd:YAG laser ablation system coupled to an Agilent 8800 QQQ ICP-MS | Montanuniversität Leoben, Austria | A 50 µm spot size was used with an on-mineral fluency of 2 – 3 J/cm2 for the sulfides with a repetition rate of 10 Hz. Helium carrier gas was used at a 0.75 L/min flow rate in the laser ablation cell. Background values are collected during a 30-s pre-ablation laser warm-up, which is followed by 60 s dwell time when the laser is active. Each laser ablation cycle is separated by a 30-s washout period. | USGS pressed powder polysulfide reference material MASS-1 (Wilson et al. 2002); sphalerite matrix-matched sinter pressed powder pellet reference material MUL-Zn S1 (Onuk et al. 2017) | [14 empty] | 0.116108 | [11 empty] | 7.338232 | [17 empty] | 66.239994 |  |  |  | 3.305105 |  |  |  | 1.32509 |  |  |  | 29.393957 | [51 empty] | 15.301792 | [5 empty] | 48.050058 | [32 empty] | 2025 | Bertrandsson Erlandsson V et al. (2025), Mineralium Deposita, 60:869–894 |  | POL, COD, ZMB, NAM
| Luiswishi |  | Basin hydrothermal | Stratiform sediment-hosted Cu | stratiform sediment-hosted Cu-Co | Cu, Co | Ag, Au, Pb, Ni, Se, Re | Cu, Co, Ag, Au, Pb, Ni, Se, Re | Foltyn et al. (2022); Bertrandsson Erlandsson et al. (2022) |  | LS06HA43-ccp9-1 | LS06HA43-ccp9-1 | [5 empty] | ore material | polished section | grab | mineral separate | [5 empty] | mineralisation |  |  |  | chalcopyrite, sphalerite, pyrite | [6 empty] | quartz, carbonates | polished sections | LA-ICPMS | ESI NWR213 Nd:YAG laser ablation system coupled to an Agilent 8800 QQQ ICP-MS | Montanuniversität Leoben, Austria | A 50 µm spot size was used with an on-mineral fluency of 2 – 3 J/cm2 for the sulfides with a repetition rate of 10 Hz. Helium carrier gas was used at a 0.75 L/min flow rate in the laser ablation cell. Background values are collected during a 30-s pre-ablation laser warm-up, which is followed by 60 s dwell time when the laser is active. Each laser ablation cycle is separated by a 30-s washout period. | USGS pressed powder polysulfide reference material MASS-1 (Wilson et al. 2002); sphalerite matrix-matched sinter pressed powder pellet reference material MUL-Zn S1 (Onuk et al. 2017) | [26 empty] | 6.927282 | [17 empty] | 67.79214 |  |  |  | 3.257471 |  |  |  | 1.625695 |  |  |  | 31.22081 | [51 empty] | 17.916312 | [5 empty] | 49.972411 | [32 empty] | 2025 | Bertrandsson Erlandsson V et al. (2025), Mineralium Deposita, 60:869–894 |  | POL, COD, ZMB, NAM
| Luiswishi |  | Basin hydrothermal | Stratiform sediment-hosted Cu | stratiform sediment-hosted Cu-Co | Cu, Co | Ag, Au, Pb, Ni, Se, Re | Cu, Co, Ag, Au, Pb, Ni, Se, Re | Foltyn et al. (2022); Bertrandsson Erlandsson et al. (2022) |  | LS06HA43-ccp10-1 | LS06HA43-ccp10-1 | [5 empty] | ore material | polished section | grab | mineral separate | [5 empty] | mineralisation |  |  |  | chalcopyrite, sphalerite, pyrite | [6 empty] | quartz, carbonates | polished sections | LA-ICPMS | ESI NWR213 Nd:YAG laser ablation system coupled to an Agilent 8800 QQQ ICP-MS | Montanuniversität Leoben, Austria | A 50 µm spot size was used with an on-mineral fluency of 2 – 3 J/cm2 for the sulfides with a repetition rate of 10 Hz. Helium carrier gas was used at a 0.75 L/min flow rate in the laser ablation cell. Background values are collected during a 30-s pre-ablation laser warm-up, which is followed by 60 s dwell time when the laser is active. Each laser ablation cycle is separated by a 30-s washout period. | USGS pressed powder polysulfide reference material MASS-1 (Wilson et al. 2002); sphalerite matrix-matched sinter pressed powder pellet reference material MUL-Zn S1 (Onuk et al. 2017) | [26 empty] | 9.743349 | [17 empty] | 67.918473 |  |  |  | 3.213775 |  |  |  | 1.410821 |  |  |  | 29.18501 | [51 empty] | 12.413065 | [5 empty] | 47.792528 | [32 empty] | 2025 | Bertrandsson Erlandsson V et al. (2025), Mineralium Deposita, 60:869–894 |  | POL, COD, ZMB, NAM
| Luiswishi |  | Basin hydrothermal | Stratiform sediment-hosted Cu | stratiform sediment-hosted Cu-Co | Cu, Co | Ag, Au, Pb, Ni, Se, Re | Cu, Co, Ag, Au, Pb, Ni, Se, Re | Foltyn et al. (2022); Bertrandsson Erlandsson et al. (2022) |  | LS06HA43-ccp11-1 | LS06HA43-ccp11-1 | [5 empty] | ore material | polished section | grab | mineral separate | [5 empty] | mineralisation |  |  |  | chalcopyrite, sphalerite, pyrite | [6 empty] | quartz, carbonates | polished sections | LA-ICPMS | ESI NWR213 Nd:YAG laser ablation system coupled to an Agilent 8800 QQQ ICP-MS | Montanuniversität Leoben, Austria | A 50 µm spot size was used with an on-mineral fluency of 2 – 3 J/cm2 for the sulfides with a repetition rate of 10 Hz. Helium carrier gas was used at a 0.75 L/min flow rate in the laser ablation cell. Background values are collected during a 30-s pre-ablation laser warm-up, which is followed by 60 s dwell time when the laser is active. Each laser ablation cycle is separated by a 30-s washout period. | USGS pressed powder polysulfide reference material MASS-1 (Wilson et al. 2002); sphalerite matrix-matched sinter pressed powder pellet reference material MUL-Zn S1 (Onuk et al. 2017) | [26 empty] | 11.149034 | [17 empty] | 70.312707 |  |  |  | 3.543655 |  |  |  | 1.535698 |  |  |  | 31.916466 | [51 empty] | 17.171719 | [5 empty] | 51.323095 | [32 empty] | 2025 | Bertrandsson Erlandsson V et al. (2025), Mineralium Deposita, 60:869–894 |  | POL, COD, ZMB, NAM
| Luiswishi |  | Basin hydrothermal | Stratiform sediment-hosted Cu | stratiform sediment-hosted Cu-Co | Cu, Co | Ag, Au, Pb, Ni, Se, Re | Cu, Co, Ag, Au, Pb, Ni, Se, Re | Foltyn et al. (2022); Bertrandsson Erlandsson et al. (2022) |  | LS06HA43-ccp12-1 | LS06HA43-ccp12-1 | [5 empty] | ore material | polished section | grab | mineral separate | [5 empty] | mineralisation |  |  |  | chalcopyrite, sphalerite, pyrite | [6 empty] | quartz, carbonates | polished sections | LA-ICPMS | ESI NWR213 Nd:YAG laser ablation system coupled to an Agilent 8800 QQQ ICP-MS | Montanuniversität Leoben, Austria | A 50 µm spot size was used with an on-mineral fluency of 2 – 3 J/cm2 for the sulfides with a repetition rate of 10 Hz. Helium carrier gas was used at a 0.75 L/min flow rate in the laser ablation cell. Background values are collected during a 30-s pre-ablation laser warm-up, which is followed by 60 s dwell time when the laser is active. Each laser ablation cycle is separated by a 30-s washout period. | USGS pressed powder polysulfide reference material MASS-1 (Wilson et al. 2002); sphalerite matrix-matched sinter pressed powder pellet reference material MUL-Zn S1 (Onuk et al. 2017) | [14 empty] | 0.085873 | [11 empty] | 2.193946 | [17 empty] | 70.210375 |  |  |  | 3.436804 |  |  |  | 1.488098 |  |  |  | 30.112837 | [51 empty] | 12.688753 | [5 empty] | 48.263736 | [32 empty] | 2025 | Bertrandsson Erlandsson V et al. (2025), Mineralium Deposita, 60:869–894 |  | POL, COD, ZMB, NAM
| Luiswishi |  | Basin hydrothermal | Stratiform sediment-hosted Cu | stratiform sediment-hosted Cu-Co | Cu, Co | Ag, Au, Pb, Ni, Se, Re | Cu, Co, Ag, Au, Pb, Ni, Se, Re | Foltyn et al. (2022); Bertrandsson Erlandsson et al. (2022) |  | LS06HA43-ccp13-1 | LS06HA43-ccp13-1 | [5 empty] | ore material | polished section | grab | mineral separate | [5 empty] | mineralisation |  |  |  | chalcopyrite, sphalerite, pyrite | [6 empty] | quartz, carbonates | polished sections | LA-ICPMS | ESI NWR213 Nd:YAG laser ablation system coupled to an Agilent 8800 QQQ ICP-MS | Montanuniversität Leoben, Austria | A 50 µm spot size was used with an on-mineral fluency of 2 – 3 J/cm2 for the sulfides with a repetition rate of 10 Hz. Helium carrier gas was used at a 0.75 L/min flow rate in the laser ablation cell. Background values are collected during a 30-s pre-ablation laser warm-up, which is followed by 60 s dwell time when the laser is active. Each laser ablation cycle is separated by a 30-s washout period. | USGS pressed powder polysulfide reference material MASS-1 (Wilson et al. 2002); sphalerite matrix-matched sinter pressed powder pellet reference material MUL-Zn S1 (Onuk et al. 2017) | [26 empty] | 6.667499 | [17 empty] | 69.780986 |  |  |  | 3.474847 |  |  |  | 1.912192 |  |  |  | 29.333636 | [29 empty] | 0.307809 | [21 empty] | 15.061056 | [5 empty] | 45.157497 | [32 empty] | 2025 | Bertrandsson Erlandsson V et al. (2025), Mineralium Deposita, 60:869–894 |  | POL, COD, ZMB, NAM
| Luiswishi |  | Basin hydrothermal | Stratiform sediment-hosted Cu | stratiform sediment-hosted Cu-Co | Cu, Co | Ag, Au, Pb, Ni, Se, Re | Cu, Co, Ag, Au, Pb, Ni, Se, Re | Foltyn et al. (2022); Bertrandsson Erlandsson et al. (2022) |  | LS06HA43-ccp14-1 | LS06HA43-ccp14-1 | [5 empty] | ore material | polished section | grab | mineral separate | [5 empty] | mineralisation |  |  |  | chalcopyrite, sphalerite, pyrite | [6 empty] | quartz, carbonates | polished sections | LA-ICPMS | ESI NWR213 Nd:YAG laser ablation system coupled to an Agilent 8800 QQQ ICP-MS | Montanuniversität Leoben, Austria | A 50 µm spot size was used with an on-mineral fluency of 2 – 3 J/cm2 for the sulfides with a repetition rate of 10 Hz. Helium carrier gas was used at a 0.75 L/min flow rate in the laser ablation cell. Background values are collected during a 30-s pre-ablation laser warm-up, which is followed by 60 s dwell time when the laser is active. Each laser ablation cycle is separated by a 30-s washout period. | USGS pressed powder polysulfide reference material MASS-1 (Wilson et al. 2002); sphalerite matrix-matched sinter pressed powder pellet reference material MUL-Zn S1 (Onuk et al. 2017) | [26 empty] | 5.701302 | [17 empty] | 69.880338 |  |  |  | 3.449222 |  |  |  | 1.552784 |  |  |  | 29.167435 | [29 empty] | 0.132155 | [21 empty] | 18.142794 | [5 empty] | 48.091537 | [32 empty] | 2025 | Bertrandsson Erlandsson V et al. (2025), Mineralium Deposita, 60:869–894 |  | POL, COD, ZMB, NAM
| Luiswishi |  | Basin hydrothermal | Stratiform sediment-hosted Cu | stratiform sediment-hosted Cu-Co | Cu, Co | Ag, Au, Pb, Ni, Se, Re | Cu, Co, Ag, Au, Pb, Ni, Se, Re | Foltyn et al. (2022); Bertrandsson Erlandsson et al. (2022) |  | LS06HA43-ccp15-1 | LS06HA43-ccp15-1 | [5 empty] | ore material | polished section | grab | mineral separate | [5 empty] | mineralisation |  |  |  | chalcopyrite, sphalerite, pyrite | [6 empty] | quartz, carbonates | polished sections | LA-ICPMS | ESI NWR213 Nd:YAG laser ablation system coupled to an Agilent 8800 QQQ ICP-MS | Montanuniversität Leoben, Austria | A 50 µm spot size was used with an on-mineral fluency of 2 – 3 J/cm2 for the sulfides with a repetition rate of 10 Hz. Helium carrier gas was used at a 0.75 L/min flow rate in the laser ablation cell. Background values are collected during a 30-s pre-ablation laser warm-up, which is followed by 60 s dwell time when the laser is active. Each laser ablation cycle is separated by a 30-s washout period. | USGS pressed powder polysulfide reference material MASS-1 (Wilson et al. 2002); sphalerite matrix-matched sinter pressed powder pellet reference material MUL-Zn S1 (Onuk et al. 2017) | [26 empty] | 2.110853 | [17 empty] | 75.430518 |  |  |  | 3.985177 |  |  |  | 2.084543 |  |  |  | 30.183033 | [51 empty] | 11.431146 | [5 empty] | 47.246057 | [32 empty] | 2025 | Bertrandsson Erlandsson V et al. (2025), Mineralium Deposita, 60:869–894 |  | POL, COD, ZMB, NAM
| Luiswishi |  | Basin hydrothermal | Stratiform sediment-hosted Cu | stratiform sediment-hosted Cu-Co | Cu, Co | Ag, Au, Pb, Ni, Se, Re | Cu, Co, Ag, Au, Pb, Ni, Se, Re | Foltyn et al. (2022); Bertrandsson Erlandsson et al. (2022) |  | LS06HA43-ccp16-1 | LS06HA43-ccp16-1 | [5 empty] | ore material | polished section | grab | mineral separate | [5 empty] | mineralisation |  |  |  | chalcopyrite, sphalerite, pyrite | [6 empty] | quartz, carbonates | polished sections | LA-ICPMS | ESI NWR213 Nd:YAG laser ablation system coupled to an Agilent 8800 QQQ ICP-MS | Montanuniversität Leoben, Austria | A 50 µm spot size was used with an on-mineral fluency of 2 – 3 J/cm2 for the sulfides with a repetition rate of 10 Hz. Helium carrier gas was used at a 0.75 L/min flow rate in the laser ablation cell. Background values are collected during a 30-s pre-ablation laser warm-up, which is followed by 60 s dwell time when the laser is active. Each laser ablation cycle is separated by a 30-s washout period. | USGS pressed powder polysulfide reference material MASS-1 (Wilson et al. 2002); sphalerite matrix-matched sinter pressed powder pellet reference material MUL-Zn S1 (Onuk et al. 2017) | [14 empty] | 0.082206 | [11 empty] | 9.33475 | [17 empty] | 75.545139 |  |  |  | 3.833721 |  |  |  | 2.23755 |  |  |  | 31.237611 | [51 empty] | 16.68279 | [5 empty] | 48.597227 | [32 empty] | 2025 | Bertrandsson Erlandsson V et al. (2025), Mineralium Deposita, 60:869–894 |  | POL, COD, ZMB, NAM
| Luiswishi |  | Basin hydrothermal | Stratiform sediment-hosted Cu | stratiform sediment-hosted Cu-Co | Cu, Co | Ag, Au, Pb, Ni, Se, Re | Cu, Co, Ag, Au, Pb, Ni, Se, Re | Foltyn et al. (2022); Bertrandsson Erlandsson et al. (2022) |  | LS06HA43-ccp17-1 | LS06HA43-ccp17-1 | [5 empty] | ore material | polished section | grab | mineral separate | [5 empty] | mineralisation |  |  |  | chalcopyrite, sphalerite, pyrite | [6 empty] | quartz, carbonates | polished sections | LA-ICPMS | ESI NWR213 Nd:YAG laser ablation system coupled to an Agilent 8800 QQQ ICP-MS | Montanuniversität Leoben, Austria | A 50 µm spot size was used with an on-mineral fluency of 2 – 3 J/cm2 for the sulfides with a repetition rate of 10 Hz. Helium carrier gas was used at a 0.75 L/min flow rate in the laser ablation cell. Background values are collected during a 30-s pre-ablation laser warm-up, which is followed by 60 s dwell time when the laser is active. Each laser ablation cycle is separated by a 30-s washout period. | USGS pressed powder polysulfide reference material MASS-1 (Wilson et al. 2002); sphalerite matrix-matched sinter pressed powder pellet reference material MUL-Zn S1 (Onuk et al. 2017) | [14 empty] | 0.133822 | [11 empty] | 2.215036 | [17 empty] | 73.978951 |  |  |  | 3.759932 |  |  |  | 2.937073 |  |  |  | 31.488739 | [51 empty] | 22.546168 | [5 empty] | 46.267223 | [19 empty] | 0.09411 | [12 empty] | 2025 | Bertrandsson Erlandsson V et al. (2025), Mineralium Deposita, 60:869–894 |  | POL, COD, ZMB, NAM
| Luiswishi |  | Basin hydrothermal | Stratiform sediment-hosted Cu | stratiform sediment-hosted Cu-Co | Cu, Co | Ag, Au, Pb, Ni, Se, Re | Cu, Co, Ag, Au, Pb, Ni, Se, Re | Foltyn et al. (2022); Bertrandsson Erlandsson et al. (2022) |  | LS06HA43-ccp18-1 | LS06HA43-ccp18-1 | [5 empty] | ore material | polished section | grab | mineral separate | [5 empty] | mineralisation |  |  |  | chalcopyrite, sphalerite, pyrite | [6 empty] | quartz, carbonates | polished sections | LA-ICPMS | ESI NWR213 Nd:YAG laser ablation system coupled to an Agilent 8800 QQQ ICP-MS | Montanuniversität Leoben, Austria | A 50 µm spot size was used with an on-mineral fluency of 2 – 3 J/cm2 for the sulfides with a repetition rate of 10 Hz. Helium carrier gas was used at a 0.75 L/min flow rate in the laser ablation cell. Background values are collected during a 30-s pre-ablation laser warm-up, which is followed by 60 s dwell time when the laser is active. Each laser ablation cycle is separated by a 30-s washout period. | USGS pressed powder polysulfide reference material MASS-1 (Wilson et al. 2002); sphalerite matrix-matched sinter pressed powder pellet reference material MUL-Zn S1 (Onuk et al. 2017) | [14 empty] | 0.077048 | [11 empty] | 2.141791 | [17 empty] | 74.556309 |  |  |  | 3.583085 |  |  |  | 2.478246 |  |  |  | 30.921607 | [51 empty] | 16.314851 | [5 empty] | 46.748932 | [32 empty] | 2025 | Bertrandsson Erlandsson V et al. (2025), Mineralium Deposita, 60:869–894 |  | POL, COD, ZMB, NAM
| Luiswishi |  | Basin hydrothermal | Stratiform sediment-hosted Cu | stratiform sediment-hosted Cu-Co | Cu, Co | Ag, Au, Pb, Ni, Se, Re | Cu, Co, Ag, Au, Pb, Ni, Se, Re | Foltyn et al. (2022); Bertrandsson Erlandsson et al. (2022) |  | LS06HA43-ccp19-1 | LS06HA43-ccp19-1 | [5 empty] | ore material | polished section | grab | mineral separate | [5 empty] | mineralisation |  |  |  | chalcopyrite, sphalerite, pyrite | [6 empty] | quartz, carbonates | polished sections | LA-ICPMS | ESI NWR213 Nd:YAG laser ablation system coupled to an Agilent 8800 QQQ ICP-MS | Montanuniversität Leoben, Austria | A 50 µm spot size was used with an on-mineral fluency of 2 – 3 J/cm2 for the sulfides with a repetition rate of 10 Hz. Helium carrier gas was used at a 0.75 L/min flow rate in the laser ablation cell. Background values are collected during a 30-s pre-ablation laser warm-up, which is followed by 60 s dwell time when the laser is active. Each laser ablation cycle is separated by a 30-s washout period. | USGS pressed powder polysulfide reference material MASS-1 (Wilson et al. 2002); sphalerite matrix-matched sinter pressed powder pellet reference material MUL-Zn S1 (Onuk et al. 2017) | [14 empty] | 0.041605 | [11 empty] | 1.961509 | [17 empty] | 74.748155 |  |  |  | 3.690556 |  |  |  | 1.914136 |  |  |  | 30.710788 | [51 empty] | 17.364537 | [5 empty] | 46.511999 | [32 empty] | 2025 | Bertrandsson Erlandsson V et al. (2025), Mineralium Deposita, 60:869–894 |  | POL, COD, ZMB, NAM
| Luiswishi |  | Basin hydrothermal | Stratiform sediment-hosted Cu | stratiform sediment-hosted Cu-Co | Cu, Co | Ag, Au, Pb, Ni, Se, Re | Cu, Co, Ag, Au, Pb, Ni, Se, Re | Foltyn et al. (2022); Bertrandsson Erlandsson et al. (2022) |  | LS06HA43-ccp20-1 | LS06HA43-ccp20-1 | [5 empty] | ore material | polished section | grab | mineral separate | [5 empty] | mineralisation |  |  |  | chalcopyrite, sphalerite, pyrite | [6 empty] | quartz, carbonates | polished sections | LA-ICPMS | ESI NWR213 Nd:YAG laser ablation system coupled to an Agilent 8800 QQQ ICP-MS | Montanuniversität Leoben, Austria | A 50 µm spot size was used with an on-mineral fluency of 2 – 3 J/cm2 for the sulfides with a repetition rate of 10 Hz. Helium carrier gas was used at a 0.75 L/min flow rate in the laser ablation cell. Background values are collected during a 30-s pre-ablation laser warm-up, which is followed by 60 s dwell time when the laser is active. Each laser ablation cycle is separated by a 30-s washout period. | USGS pressed powder polysulfide reference material MASS-1 (Wilson et al. 2002); sphalerite matrix-matched sinter pressed powder pellet reference material MUL-Zn S1 (Onuk et al. 2017) | [26 empty] | 2.65116 | [17 empty] | 73.045706 |  |  |  | 3.589989 |  |  |  | 2.083142 |  |  |  | 31.133156 | [51 empty] | 15.658627 | [5 empty] | 48.353172 | [32 empty] | 2025 | Bertrandsson Erlandsson V et al. (2025), Mineralium Deposita, 60:869–894 |  | POL, COD, ZMB, NAM
| Luiswishi |  | Basin hydrothermal | Stratiform sediment-hosted Cu | stratiform sediment-hosted Cu-Co | Cu, Co | Ag, Au, Pb, Ni, Se, Re | Cu, Co, Ag, Au, Pb, Ni, Se, Re | Foltyn et al. (2022); Bertrandsson Erlandsson et al. (2022) |  | LS06HA43-ccp21-1 | LS06HA43-ccp21-1 | [5 empty] | ore material | polished section | grab | mineral separate | [5 empty] | mineralisation |  |  |  | chalcopyrite, sphalerite, pyrite | [6 empty] | quartz, carbonates | polished sections | LA-ICPMS | ESI NWR213 Nd:YAG laser ablation system coupled to an Agilent 8800 QQQ ICP-MS | Montanuniversität Leoben, Austria | A 50 µm spot size was used with an on-mineral fluency of 2 – 3 J/cm2 for the sulfides with a repetition rate of 10 Hz. Helium carrier gas was used at a 0.75 L/min flow rate in the laser ablation cell. Background values are collected during a 30-s pre-ablation laser warm-up, which is followed by 60 s dwell time when the laser is active. Each laser ablation cycle is separated by a 30-s washout period. | USGS pressed powder polysulfide reference material MASS-1 (Wilson et al. 2002); sphalerite matrix-matched sinter pressed powder pellet reference material MUL-Zn S1 (Onuk et al. 2017) | [26 empty] | 1.932414 | [17 empty] | 75.051359 |  |  |  | 3.392876 |  |  |  | 1.702485 |  |  |  | 31.426405 | [51 empty] | 21.729692 | [5 empty] | 48.784216 | [32 empty] | 2025 | Bertrandsson Erlandsson V et al. (2025), Mineralium Deposita, 60:869–894 |  | POL, COD, ZMB, NAM
| Luiswishi |  | Basin hydrothermal | Stratiform sediment-hosted Cu | stratiform sediment-hosted Cu-Co | Cu, Co | Ag, Au, Pb, Ni, Se, Re | Cu, Co, Ag, Au, Pb, Ni, Se, Re | Foltyn et al. (2022); Bertrandsson Erlandsson et al. (2022) |  | LS06HA43-ccp22-1 | LS06HA43-ccp22-1 | [5 empty] | ore material | polished section | grab | mineral separate | [5 empty] | mineralisation |  |  |  | chalcopyrite, sphalerite, pyrite | [6 empty] | quartz, carbonates | polished sections | LA-ICPMS | ESI NWR213 Nd:YAG laser ablation system coupled to an Agilent 8800 QQQ ICP-MS | Montanuniversität Leoben, Austria | A 50 µm spot size was used with an on-mineral fluency of 2 – 3 J/cm2 for the sulfides with a repetition rate of 10 Hz. Helium carrier gas was used at a 0.75 L/min flow rate in the laser ablation cell. Background values are collected during a 30-s pre-ablation laser warm-up, which is followed by 60 s dwell time when the laser is active. Each laser ablation cycle is separated by a 30-s washout period. | USGS pressed powder polysulfide reference material MASS-1 (Wilson et al. 2002); sphalerite matrix-matched sinter pressed powder pellet reference material MUL-Zn S1 (Onuk et al. 2017) | [26 empty] | 1.957855 | [17 empty] | 69.290304 |  |  |  | 3.105627 |  |  |  | 1.818565 |  |  |  | 30.686406 | [51 empty] | 14.278534 | [5 empty] | 48.899174 | [32 empty] | 2025 | Bertrandsson Erlandsson V et al. (2025), Mineralium Deposita, 60:869–894 |  | POL, COD, ZMB, NAM
| Luiswishi |  | Basin hydrothermal | Stratiform sediment-hosted Cu | stratiform sediment-hosted Cu-Co | Cu, Co | Ag, Au, Pb, Ni, Se, Re | Cu, Co, Ag, Au, Pb, Ni, Se, Re | Foltyn et al. (2022); Bertrandsson Erlandsson et al. (2022) |  | LS06HA067-ccp1-1 | LS06HA067-ccp1-1 | [5 empty] | ore material | polished section | grab | mineral separate | [5 empty] | mineralisation |  |  |  | chalcopyrite, sphalerite, pyrite | [6 empty] | quartz, carbonates | polished sections | LA-ICPMS | ESI NWR213 Nd:YAG laser ablation system coupled to an Agilent 8800 QQQ ICP-MS | Montanuniversität Leoben, Austria | A 50 µm spot size was used with an on-mineral fluency of 2 – 3 J/cm2 for the sulfides with a repetition rate of 10 Hz. Helium carrier gas was used at a 0.75 L/min flow rate in the laser ablation cell. Background values are collected during a 30-s pre-ablation laser warm-up, which is followed by 60 s dwell time when the laser is active. Each laser ablation cycle is separated by a 30-s washout period. | USGS pressed powder polysulfide reference material MASS-1 (Wilson et al. 2002); sphalerite matrix-matched sinter pressed powder pellet reference material MUL-Zn S1 (Onuk et al. 2017) | [14 empty] | 0.018307 | [11 empty] | 7.713093 | [17 empty] | 56.208141 |  |  |  | 3.582602 |  |  |  | 2.054255 |  |  |  | 29.912811 | [51 empty] | 17.679529 | [5 empty] | 51.386296 | [32 empty] | 2025 | Bertrandsson Erlandsson V et al. (2025), Mineralium Deposita, 60:869–894 |  | POL, COD, ZMB, NAM
| Luiswishi |  | Basin hydrothermal | Stratiform sediment-hosted Cu | stratiform sediment-hosted Cu-Co | Cu, Co | Ag, Au, Pb, Ni, Se, Re | Cu, Co, Ag, Au, Pb, Ni, Se, Re | Foltyn et al. (2022); Bertrandsson Erlandsson et al. (2022) |  | LS06HA067-ccp2-1 | LS06HA067-ccp2-1 | [5 empty] | ore material | polished section | grab | mineral separate | [5 empty] | mineralisation |  |  |  | chalcopyrite, sphalerite, pyrite | [6 empty] | quartz, carbonates | polished sections | LA-ICPMS | ESI NWR213 Nd:YAG laser ablation system coupled to an Agilent 8800 QQQ ICP-MS | Montanuniversität Leoben, Austria | A 50 µm spot size was used with an on-mineral fluency of 2 – 3 J/cm2 for the sulfides with a repetition rate of 10 Hz. Helium carrier gas was used at a 0.75 L/min flow rate in the laser ablation cell. Background values are collected during a 30-s pre-ablation laser warm-up, which is followed by 60 s dwell time when the laser is active. Each laser ablation cycle is separated by a 30-s washout period. | USGS pressed powder polysulfide reference material MASS-1 (Wilson et al. 2002); sphalerite matrix-matched sinter pressed powder pellet reference material MUL-Zn S1 (Onuk et al. 2017) | 0.400089 | [13 empty] | 0.074254 | [11 empty] | 2.733632 | [17 empty] | 64.815557 |  |  |  | 7.658388 |  |  |  | 1.624245 |  |  |  | 36.583685 | [57 empty] | 50.134974 | [32 empty] | 2025 | Bertrandsson Erlandsson V et al. (2025), Mineralium Deposita, 60:869–894 |  | POL, COD, ZMB, NAM
| Luiswishi |  | Basin hydrothermal | Stratiform sediment-hosted Cu | stratiform sediment-hosted Cu-Co | Cu, Co | Ag, Au, Pb, Ni, Se, Re | Cu, Co, Ag, Au, Pb, Ni, Se, Re | Foltyn et al. (2022); Bertrandsson Erlandsson et al. (2022) |  | LS06HA067-ccp3-1 | LS06HA067-ccp3-1 | [5 empty] | ore material | polished section | grab | mineral separate | [5 empty] | mineralisation |  |  |  | chalcopyrite, sphalerite, pyrite | [6 empty] | quartz, carbonates | polished sections | LA-ICPMS | ESI NWR213 Nd:YAG laser ablation system coupled to an Agilent 8800 QQQ ICP-MS | Montanuniversität Leoben, Austria | A 50 µm spot size was used with an on-mineral fluency of 2 – 3 J/cm2 for the sulfides with a repetition rate of 10 Hz. Helium carrier gas was used at a 0.75 L/min flow rate in the laser ablation cell. Background values are collected during a 30-s pre-ablation laser warm-up, which is followed by 60 s dwell time when the laser is active. Each laser ablation cycle is separated by a 30-s washout period. | USGS pressed powder polysulfide reference material MASS-1 (Wilson et al. 2002); sphalerite matrix-matched sinter pressed powder pellet reference material MUL-Zn S1 (Onuk et al. 2017) | 0.490546 | [13 empty] | 0.089142 | [11 empty] | 2.44017 | [17 empty] | 67.529574 |  |  |  | 7.670766 |  |  |  | 1.701348 |  |  |  | 36.870064 | [57 empty] | 49.185631 | [32 empty] | 2025 | Bertrandsson Erlandsson V et al. (2025), Mineralium Deposita, 60:869–894 |  | POL, COD, ZMB, NAM
| Luiswishi |  | Basin hydrothermal | Stratiform sediment-hosted Cu | stratiform sediment-hosted Cu-Co | Cu, Co | Ag, Au, Pb, Ni, Se, Re | Cu, Co, Ag, Au, Pb, Ni, Se, Re | Foltyn et al. (2022); Bertrandsson Erlandsson et al. (2022) |  | LS06HA067-ccp4-1 | LS06HA067-ccp4-1 | [5 empty] | ore material | polished section | grab | mineral separate | [5 empty] | mineralisation |  |  |  | chalcopyrite, sphalerite, pyrite | [6 empty] | quartz, carbonates | polished sections | LA-ICPMS | ESI NWR213 Nd:YAG laser ablation system coupled to an Agilent 8800 QQQ ICP-MS | Montanuniversität Leoben, Austria | A 50 µm spot size was used with an on-mineral fluency of 2 – 3 J/cm2 for the sulfides with a repetition rate of 10 Hz. Helium carrier gas was used at a 0.75 L/min flow rate in the laser ablation cell. Background values are collected during a 30-s pre-ablation laser warm-up, which is followed by 60 s dwell time when the laser is active. Each laser ablation cycle is separated by a 30-s washout period. | USGS pressed powder polysulfide reference material MASS-1 (Wilson et al. 2002); sphalerite matrix-matched sinter pressed powder pellet reference material MUL-Zn S1 (Onuk et al. 2017) | 0.443083 | [13 empty] | 0.082398 | [11 empty] | 2.608152 | [17 empty] | 71.069513 |  |  |  | 7.974985 |  |  |  | 1.623668 |  |  |  | 37.2176 | [57 empty] | 49.954402 | [32 empty] | 2025 | Bertrandsson Erlandsson V et al. (2025), Mineralium Deposita, 60:869–894 |  | POL, COD, ZMB, NAM
| Luiswishi |  | Basin hydrothermal | Stratiform sediment-hosted Cu | stratiform sediment-hosted Cu-Co | Cu, Co | Ag, Au, Pb, Ni, Se, Re | Cu, Co, Ag, Au, Pb, Ni, Se, Re | Foltyn et al. (2022); Bertrandsson Erlandsson et al. (2022) |  | LS06HA067-ccp5-1 | LS06HA067-ccp5-1 | [5 empty] | ore material | polished section | grab | mineral separate | [5 empty] | mineralisation |  |  |  | chalcopyrite, sphalerite, pyrite | [6 empty] | quartz, carbonates | polished sections | LA-ICPMS | ESI NWR213 Nd:YAG laser ablation system coupled to an Agilent 8800 QQQ ICP-MS | Montanuniversität Leoben, Austria | A 50 µm spot size was used with an on-mineral fluency of 2 – 3 J/cm2 for the sulfides with a repetition rate of 10 Hz. Helium carrier gas was used at a 0.75 L/min flow rate in the laser ablation cell. Background values are collected during a 30-s pre-ablation laser warm-up, which is followed by 60 s dwell time when the laser is active. Each laser ablation cycle is separated by a 30-s washout period. | USGS pressed powder polysulfide reference material MASS-1 (Wilson et al. 2002); sphalerite matrix-matched sinter pressed powder pellet reference material MUL-Zn S1 (Onuk et al. 2017) | 0.570575 | [13 empty] | 0.22739 | [11 empty] | 2.258847 | [17 empty] | 68.189496 |  |  |  | 7.943348 | [7 empty] | 35.545092 | [57 empty] | 51.514249 | [32 empty] | 2025 | Bertrandsson Erlandsson V et al. (2025), Mineralium Deposita, 60:869–894 |  | POL, COD, ZMB, NAM
| Luiswishi |  | Basin hydrothermal | Stratiform sediment-hosted Cu | stratiform sediment-hosted Cu-Co | Cu, Co | Ag, Au, Pb, Ni, Se, Re | Cu, Co, Ag, Au, Pb, Ni, Se, Re | Foltyn et al. (2022); Bertrandsson Erlandsson et al. (2022) |  | LS06HA067-ccp6-1 | LS06HA067-ccp6-1 | [5 empty] | ore material | polished section | grab | mineral separate | [5 empty] | mineralisation |  |  |  | chalcopyrite, sphalerite, pyrite | [6 empty] | quartz, carbonates | polished sections | LA-ICPMS | ESI NWR213 Nd:YAG laser ablation system coupled to an Agilent 8800 QQQ ICP-MS | Montanuniversität Leoben, Austria | A 50 µm spot size was used with an on-mineral fluency of 2 – 3 J/cm2 for the sulfides with a repetition rate of 10 Hz. Helium carrier gas was used at a 0.75 L/min flow rate in the laser ablation cell. Background values are collected during a 30-s pre-ablation laser warm-up, which is followed by 60 s dwell time when the laser is active. Each laser ablation cycle is separated by a 30-s washout period. | USGS pressed powder polysulfide reference material MASS-1 (Wilson et al. 2002); sphalerite matrix-matched sinter pressed powder pellet reference material MUL-Zn S1 (Onuk et al. 2017) | 0.690302 | [25 empty] | 2.376468 | [17 empty] | 72.415446 |  |  |  | 8.407088 | [7 empty] | 36.863151 | [57 empty] | 54.136913 | [32 empty] | 2025 | Bertrandsson Erlandsson V et al. (2025), Mineralium Deposita, 60:869–894 |  | POL, COD, ZMB, NAM
| Luiswishi |  | Basin hydrothermal | Stratiform sediment-hosted Cu | stratiform sediment-hosted Cu-Co | Cu, Co | Ag, Au, Pb, Ni, Se, Re | Cu, Co, Ag, Au, Pb, Ni, Se, Re | Foltyn et al. (2022); Bertrandsson Erlandsson et al. (2022) |  | LS06HA067-ccp7-1 | LS06HA067-ccp7-1 | [5 empty] | ore material | polished section | grab | mineral separate | [5 empty] | mineralisation |  |  |  | chalcopyrite, sphalerite, pyrite | [6 empty] | quartz, carbonates | polished sections | LA-ICPMS | ESI NWR213 Nd:YAG laser ablation system coupled to an Agilent 8800 QQQ ICP-MS | Montanuniversität Leoben, Austria | A 50 µm spot size was used with an on-mineral fluency of 2 – 3 J/cm2 for the sulfides with a repetition rate of 10 Hz. Helium carrier gas was used at a 0.75 L/min flow rate in the laser ablation cell. Background values are collected during a 30-s pre-ablation laser warm-up, which is followed by 60 s dwell time when the laser is active. Each laser ablation cycle is separated by a 30-s washout period. | USGS pressed powder polysulfide reference material MASS-1 (Wilson et al. 2002); sphalerite matrix-matched sinter pressed powder pellet reference material MUL-Zn S1 (Onuk et al. 2017) | 0.371507 | [13 empty] | 0.206594 | [11 empty] | 2.571264 | [17 empty] | 74.220349 |  |  |  | 7.932446 |  |  |  | 1.707763 |  |  |  | 35.693025 | [57 empty] | 52.943154 | [32 empty] | 2025 | Bertrandsson Erlandsson V et al. (2025), Mineralium Deposita, 60:869–894 |  | POL, COD, ZMB, NAM
| Luiswishi |  | Basin hydrothermal | Stratiform sediment-hosted Cu | stratiform sediment-hosted Cu-Co | Cu, Co | Ag, Au, Pb, Ni, Se, Re | Cu, Co, Ag, Au, Pb, Ni, Se, Re | Foltyn et al. (2022); Bertrandsson Erlandsson et al. (2022) |  | LS06HA067-ccp8-1 | LS06HA067-ccp8-1 | [5 empty] | ore material | polished section | grab | mineral separate | [5 empty] | mineralisation |  |  |  | chalcopyrite, sphalerite, pyrite | [6 empty] | quartz, carbonates | polished sections | LA-ICPMS | ESI NWR213 Nd:YAG laser ablation system coupled to an Agilent 8800 QQQ ICP-MS | Montanuniversität Leoben, Austria | A 50 µm spot size was used with an on-mineral fluency of 2 – 3 J/cm2 for the sulfides with a repetition rate of 10 Hz. Helium carrier gas was used at a 0.75 L/min flow rate in the laser ablation cell. Background values are collected during a 30-s pre-ablation laser warm-up, which is followed by 60 s dwell time when the laser is active. Each laser ablation cycle is separated by a 30-s washout period. | USGS pressed powder polysulfide reference material MASS-1 (Wilson et al. 2002); sphalerite matrix-matched sinter pressed powder pellet reference material MUL-Zn S1 (Onuk et al. 2017) | 0.440309 | [13 empty] | 0.298742 | [11 empty] | 2.791616 | [17 empty] | 73.295147 |  |  |  | 8.036136 |  |  |  | 1.566817 |  |  |  | 36.090201 | [29 empty] | 0.084551 | [27 empty] | 54.939378 | [32 empty] | 2025 | Bertrandsson Erlandsson V et al. (2025), Mineralium Deposita, 60:869–894 |  | POL, COD, ZMB, NAM
| Luiswishi |  | Basin hydrothermal | Stratiform sediment-hosted Cu | stratiform sediment-hosted Cu-Co | Cu, Co | Ag, Au, Pb, Ni, Se, Re | Cu, Co, Ag, Au, Pb, Ni, Se, Re | Foltyn et al. (2022); Bertrandsson Erlandsson et al. (2022) |  | LS06HA067-ccp9-1 | LS06HA067-ccp9-1 | [5 empty] | ore material | polished section | grab | mineral separate | [5 empty] | mineralisation |  |  |  | chalcopyrite, sphalerite, pyrite | [6 empty] | quartz, carbonates | polished sections | LA-ICPMS | ESI NWR213 Nd:YAG laser ablation system coupled to an Agilent 8800 QQQ ICP-MS | Montanuniversität Leoben, Austria | A 50 µm spot size was used with an on-mineral fluency of 2 – 3 J/cm2 for the sulfides with a repetition rate of 10 Hz. Helium carrier gas was used at a 0.75 L/min flow rate in the laser ablation cell. Background values are collected during a 30-s pre-ablation laser warm-up, which is followed by 60 s dwell time when the laser is active. Each laser ablation cycle is separated by a 30-s washout period. | USGS pressed powder polysulfide reference material MASS-1 (Wilson et al. 2002); sphalerite matrix-matched sinter pressed powder pellet reference material MUL-Zn S1 (Onuk et al. 2017) | 0.835887 | [25 empty] | 3.856711 | [17 empty] | 65.189193 |  |  |  | 7.184545 |  |  |  | 4.867427 |  |  |  | 33.520749 | [29 empty] | 0.465163 | [21 empty] | 7.976259 | [5 empty] | 53.118477 | [32 empty] | 2025 | Bertrandsson Erlandsson V et al. (2025), Mineralium Deposita, 60:869–894 |  | POL, COD, ZMB, NAM
| Luiswishi |  | Basin hydrothermal | Stratiform sediment-hosted Cu | stratiform sediment-hosted Cu-Co | Cu, Co | Ag, Au, Pb, Ni, Se, Re | Cu, Co, Ag, Au, Pb, Ni, Se, Re | Foltyn et al. (2022); Bertrandsson Erlandsson et al. (2022) |  | LS06HA067-ccp10-1 | LS06HA067-ccp10-1 | [5 empty] | ore material | polished section | grab | mineral separate | [5 empty] | mineralisation |  |  |  | chalcopyrite, sphalerite, pyrite | [6 empty] | quartz, carbonates | polished sections | LA-ICPMS | ESI NWR213 Nd:YAG laser ablation system coupled to an Agilent 8800 QQQ ICP-MS | Montanuniversität Leoben, Austria | A 50 µm spot size was used with an on-mineral fluency of 2 – 3 J/cm2 for the sulfides with a repetition rate of 10 Hz. Helium carrier gas was used at a 0.75 L/min flow rate in the laser ablation cell. Background values are collected during a 30-s pre-ablation laser warm-up, which is followed by 60 s dwell time when the laser is active. Each laser ablation cycle is separated by a 30-s washout period. | USGS pressed powder polysulfide reference material MASS-1 (Wilson et al. 2002); sphalerite matrix-matched sinter pressed powder pellet reference material MUL-Zn S1 (Onuk et al. 2017) | 0.880242 | [13 empty] | 0.25846 | [11 empty] | 1.956623 | [17 empty] | 75.631769 |  |  |  | 8.341423 |  |  |  | 3.531274 |  |  |  | 36.363305 | [51 empty] | 8.531978 | [5 empty] | 52.863925 | [32 empty] | 2025 | Bertrandsson Erlandsson V et al. (2025), Mineralium Deposita, 60:869–894 |  | POL, COD, ZMB, NAM
| Luiswishi |  | Basin hydrothermal | Stratiform sediment-hosted Cu | stratiform sediment-hosted Cu-Co | Cu, Co | Ag, Au, Pb, Ni, Se, Re | Cu, Co, Ag, Au, Pb, Ni, Se, Re | Foltyn et al. (2022); Bertrandsson Erlandsson et al. (2022) |  | LS06HA067-ccp11-1 | LS06HA067-ccp11-1 | [5 empty] | ore material | polished section | grab | mineral separate | [5 empty] | mineralisation |  |  |  | chalcopyrite, sphalerite, pyrite | [6 empty] | quartz, carbonates | polished sections | LA-ICPMS | ESI NWR213 Nd:YAG laser ablation system coupled to an Agilent 8800 QQQ ICP-MS | Montanuniversität Leoben, Austria | A 50 µm spot size was used with an on-mineral fluency of 2 – 3 J/cm2 for the sulfides with a repetition rate of 10 Hz. Helium carrier gas was used at a 0.75 L/min flow rate in the laser ablation cell. Background values are collected during a 30-s pre-ablation laser warm-up, which is followed by 60 s dwell time when the laser is active. Each laser ablation cycle is separated by a 30-s washout period. | USGS pressed powder polysulfide reference material MASS-1 (Wilson et al. 2002); sphalerite matrix-matched sinter pressed powder pellet reference material MUL-Zn S1 (Onuk et al. 2017) | 0.556441 | [13 empty] | 0.184768 | [11 empty] | 2.354456 | [17 empty] | 82.592913 |  |  |  | 8.742293 |  |  |  | 3.299285 |  |  |  | 38.119675 | [51 empty] | 9.475522 | [5 empty] | 49.866777 | [32 empty] | 2025 | Bertrandsson Erlandsson V et al. (2025), Mineralium Deposita, 60:869–894 |  | POL, COD, ZMB, NAM
| Luiswishi |  | Basin hydrothermal | Stratiform sediment-hosted Cu | stratiform sediment-hosted Cu-Co | Cu, Co | Ag, Au, Pb, Ni, Se, Re | Cu, Co, Ag, Au, Pb, Ni, Se, Re | Foltyn et al. (2022); Bertrandsson Erlandsson et al. (2022) |  | LS06HA067-ccp12-1 | LS06HA067-ccp12-1 | [5 empty] | ore material | polished section | grab | mineral separate | [5 empty] | mineralisation |  |  |  | chalcopyrite, sphalerite, pyrite | [6 empty] | quartz, carbonates | polished sections | LA-ICPMS | ESI NWR213 Nd:YAG laser ablation system coupled to an Agilent 8800 QQQ ICP-MS | Montanuniversität Leoben, Austria | A 50 µm spot size was used with an on-mineral fluency of 2 – 3 J/cm2 for the sulfides with a repetition rate of 10 Hz. Helium carrier gas was used at a 0.75 L/min flow rate in the laser ablation cell. Background values are collected during a 30-s pre-ablation laser warm-up, which is followed by 60 s dwell time when the laser is active. Each laser ablation cycle is separated by a 30-s washout period. | USGS pressed powder polysulfide reference material MASS-1 (Wilson et al. 2002); sphalerite matrix-matched sinter pressed powder pellet reference material MUL-Zn S1 (Onuk et al. 2017) | 0.455241 | [13 empty] | 0.222726 | [11 empty] | 2.356516 | [17 empty] | 80.29659 |  |  |  | 7.832804 |  |  |  | 3.333409 |  |  |  | 38.723845 | [29 empty] | 0.077374 | [21 empty] | 10.246688 | [5 empty] | 53.397153 | [32 empty] | 2025 | Bertrandsson Erlandsson V et al. (2025), Mineralium Deposita, 60:869–894 |  | POL, COD, ZMB, NAM
| Luiswishi |  | Basin hydrothermal | Stratiform sediment-hosted Cu | stratiform sediment-hosted Cu-Co | Cu, Co | Ag, Au, Pb, Ni, Se, Re | Cu, Co, Ag, Au, Pb, Ni, Se, Re | Foltyn et al. (2022); Bertrandsson Erlandsson et al. (2022) |  | LS06HA067-ccp13-1 | LS06HA067-ccp13-1 | [5 empty] | ore material | polished section | grab | mineral separate | [5 empty] | mineralisation |  |  |  | chalcopyrite, sphalerite, pyrite | [6 empty] | quartz, carbonates | polished sections | LA-ICPMS | ESI NWR213 Nd:YAG laser ablation system coupled to an Agilent 8800 QQQ ICP-MS | Montanuniversität Leoben, Austria | A 50 µm spot size was used with an on-mineral fluency of 2 – 3 J/cm2 for the sulfides with a repetition rate of 10 Hz. Helium carrier gas was used at a 0.75 L/min flow rate in the laser ablation cell. Background values are collected during a 30-s pre-ablation laser warm-up, which is followed by 60 s dwell time when the laser is active. Each laser ablation cycle is separated by a 30-s washout period. | USGS pressed powder polysulfide reference material MASS-1 (Wilson et al. 2002); sphalerite matrix-matched sinter pressed powder pellet reference material MUL-Zn S1 (Onuk et al. 2017) | 0.447034 | [13 empty] | 0.259502 | [11 empty] | 2.211578 | [17 empty] | 78.490186 |  |  |  | 7.805528 |  |  |  | 2.080576 |  |  |  | 37.548467 | [57 empty] | 53.465874 | [32 empty] | 2025 | Bertrandsson Erlandsson V et al. (2025), Mineralium Deposita, 60:869–894 |  | POL, COD, ZMB, NAM
| Luiswishi |  | Basin hydrothermal | Stratiform sediment-hosted Cu | stratiform sediment-hosted Cu-Co | Cu, Co | Ag, Au, Pb, Ni, Se, Re | Cu, Co, Ag, Au, Pb, Ni, Se, Re | Foltyn et al. (2022); Bertrandsson Erlandsson et al. (2022) |  | LS06HA067-ccp14-1 | LS06HA067-ccp14-1 | [5 empty] | ore material | polished section | grab | mineral separate | [5 empty] | mineralisation |  |  |  | chalcopyrite, sphalerite, pyrite | [6 empty] | quartz, carbonates | polished sections | LA-ICPMS | ESI NWR213 Nd:YAG laser ablation system coupled to an Agilent 8800 QQQ ICP-MS | Montanuniversität Leoben, Austria | A 50 µm spot size was used with an on-mineral fluency of 2 – 3 J/cm2 for the sulfides with a repetition rate of 10 Hz. Helium carrier gas was used at a 0.75 L/min flow rate in the laser ablation cell. Background values are collected during a 30-s pre-ablation laser warm-up, which is followed by 60 s dwell time when the laser is active. Each laser ablation cycle is separated by a 30-s washout period. | USGS pressed powder polysulfide reference material MASS-1 (Wilson et al. 2002); sphalerite matrix-matched sinter pressed powder pellet reference material MUL-Zn S1 (Onuk et al. 2017) | 0.421616 | [13 empty] | 0.148452 | [11 empty] | 2.437566 | [17 empty] | 82.747142 |  |  |  | 8.039472 | [7 empty] | 38.950084 | [51 empty] | 10.202677 | [5 empty] | 52.621871 | [32 empty] | 2025 | Bertrandsson Erlandsson V et al. (2025), Mineralium Deposita, 60:869–894 |  | POL, COD, ZMB, NAM
| Luiswishi |  | Basin hydrothermal | Stratiform sediment-hosted Cu | stratiform sediment-hosted Cu-Co | Cu, Co | Ag, Au, Pb, Ni, Se, Re | Cu, Co, Ag, Au, Pb, Ni, Se, Re | Foltyn et al. (2022); Bertrandsson Erlandsson et al. (2022) |  | LS06HA067-ccp15-1 | LS06HA067-ccp15-1 | [5 empty] | ore material | polished section | grab | mineral separate | [5 empty] | mineralisation |  |  |  | chalcopyrite, sphalerite, pyrite | [6 empty] | quartz, carbonates | polished sections | LA-ICPMS | ESI NWR213 Nd:YAG laser ablation system coupled to an Agilent 8800 QQQ ICP-MS | Montanuniversität Leoben, Austria | A 50 µm spot size was used with an on-mineral fluency of 2 – 3 J/cm2 for the sulfides with a repetition rate of 10 Hz. Helium carrier gas was used at a 0.75 L/min flow rate in the laser ablation cell. Background values are collected during a 30-s pre-ablation laser warm-up, which is followed by 60 s dwell time when the laser is active. Each laser ablation cycle is separated by a 30-s washout period. | USGS pressed powder polysulfide reference material MASS-1 (Wilson et al. 2002); sphalerite matrix-matched sinter pressed powder pellet reference material MUL-Zn S1 (Onuk et al. 2017) | 0.521924 | [13 empty] | 0.296956 | [11 empty] | 3.028581 | [17 empty] | 81.527101 |  |  |  | 8.019433 | [7 empty] | 37.03581 | [57 empty] | 51.096796 | [32 empty] | 2025 | Bertrandsson Erlandsson V et al. (2025), Mineralium Deposita, 60:869–894 |  | POL, COD, ZMB, NAM
| Luiswishi |  | Basin hydrothermal | Stratiform sediment-hosted Cu | stratiform sediment-hosted Cu-Co | Cu, Co | Ag, Au, Pb, Ni, Se, Re | Cu, Co, Ag, Au, Pb, Ni, Se, Re | Foltyn et al. (2022); Bertrandsson Erlandsson et al. (2022) |  | LS06HA067-ccp16-1 | LS06HA067-ccp16-1 | [5 empty] | ore material | polished section | grab | mineral separate | [5 empty] | mineralisation |  |  |  | chalcopyrite, sphalerite, pyrite | [6 empty] | quartz, carbonates | polished sections | LA-ICPMS | ESI NWR213 Nd:YAG laser ablation system coupled to an Agilent 8800 QQQ ICP-MS | Montanuniversität Leoben, Austria | A 50 µm spot size was used with an on-mineral fluency of 2 – 3 J/cm2 for the sulfides with a repetition rate of 10 Hz. Helium carrier gas was used at a 0.75 L/min flow rate in the laser ablation cell. Background values are collected during a 30-s pre-ablation laser warm-up, which is followed by 60 s dwell time when the laser is active. Each laser ablation cycle is separated by a 30-s washout period. | USGS pressed powder polysulfide reference material MASS-1 (Wilson et al. 2002); sphalerite matrix-matched sinter pressed powder pellet reference material MUL-Zn S1 (Onuk et al. 2017) | 0.909615 | [13 empty] | 0.702536 | [11 empty] | 4.176082 | [17 empty] | 69.217082 |  |  |  | 8.651134 | [7 empty] | 34.55575 | [57 empty] | 55.725624 | [32 empty] | 2025 | Bertrandsson Erlandsson V et al. (2025), Mineralium Deposita, 60:869–894 |  | POL, COD, ZMB, NAM
| Luiswishi |  | Basin hydrothermal | Stratiform sediment-hosted Cu | stratiform sediment-hosted Cu-Co | Cu, Co | Ag, Au, Pb, Ni, Se, Re | Cu, Co, Ag, Au, Pb, Ni, Se, Re | Foltyn et al. (2022); Bertrandsson Erlandsson et al. (2022) |  | LS06HA067-ccp17-1 | LS06HA067-ccp17-1 | [5 empty] | ore material | polished section | grab | mineral separate | [5 empty] | mineralisation |  |  |  | chalcopyrite, sphalerite, pyrite | [6 empty] | quartz, carbonates | polished sections | LA-ICPMS | ESI NWR213 Nd:YAG laser ablation system coupled to an Agilent 8800 QQQ ICP-MS | Montanuniversität Leoben, Austria | A 50 µm spot size was used with an on-mineral fluency of 2 – 3 J/cm2 for the sulfides with a repetition rate of 10 Hz. Helium carrier gas was used at a 0.75 L/min flow rate in the laser ablation cell. Background values are collected during a 30-s pre-ablation laser warm-up, which is followed by 60 s dwell time when the laser is active. Each laser ablation cycle is separated by a 30-s washout period. | USGS pressed powder polysulfide reference material MASS-1 (Wilson et al. 2002); sphalerite matrix-matched sinter pressed powder pellet reference material MUL-Zn S1 (Onuk et al. 2017) | 3.143162 | [25 empty] | 8.067792 | [17 empty] | 66.377361 |  |  |  | 9.268484 | [7 empty] | 35.879337 | [57 empty] | 63.678971 | [32 empty] | 2025 | Bertrandsson Erlandsson V et al. (2025), Mineralium Deposita, 60:869–894 |  | POL, COD, ZMB, NAM
| Luiswishi |  | Basin hydrothermal | Stratiform sediment-hosted Cu | stratiform sediment-hosted Cu-Co | Cu, Co | Ag, Au, Pb, Ni, Se, Re | Cu, Co, Ag, Au, Pb, Ni, Se, Re | Foltyn et al. (2022); Bertrandsson Erlandsson et al. (2022) |  | LS06HA067-ccp18-1 | LS06HA067-ccp18-1 | [5 empty] | ore material | polished section | grab | mineral separate | [5 empty] | mineralisation |  |  |  | chalcopyrite, sphalerite, pyrite | [6 empty] | quartz, carbonates | polished sections | LA-ICPMS | ESI NWR213 Nd:YAG laser ablation system coupled to an Agilent 8800 QQQ ICP-MS | Montanuniversität Leoben, Austria | A 50 µm spot size was used with an on-mineral fluency of 2 – 3 J/cm2 for the sulfides with a repetition rate of 10 Hz. Helium carrier gas was used at a 0.75 L/min flow rate in the laser ablation cell. Background values are collected during a 30-s pre-ablation laser warm-up, which is followed by 60 s dwell time when the laser is active. Each laser ablation cycle is separated by a 30-s washout period. | USGS pressed powder polysulfide reference material MASS-1 (Wilson et al. 2002); sphalerite matrix-matched sinter pressed powder pellet reference material MUL-Zn S1 (Onuk et al. 2017) | 0.794681 | [13 empty] | 0.42839 | [11 empty] | 2.355466 | [17 empty] | 73.250303 |  |  |  | 8.608043 |  |  |  | 1.222269 |  |  |  | 36.040287 | [57 empty] | 52.654377 | [32 empty] | 2025 | Bertrandsson Erlandsson V et al. (2025), Mineralium Deposita, 60:869–894 |  | POL, COD, ZMB, NAM
| Luiswishi |  | Basin hydrothermal | Stratiform sediment-hosted Cu | stratiform sediment-hosted Cu-Co | Cu, Co | Ag, Au, Pb, Ni, Se, Re | Cu, Co, Ag, Au, Pb, Ni, Se, Re | Foltyn et al. (2022); Bertrandsson Erlandsson et al. (2022) |  | LS06HA067-ccp19-1 | LS06HA067-ccp19-1 | [5 empty] | ore material | polished section | grab | mineral separate | [5 empty] | mineralisation |  |  |  | chalcopyrite, sphalerite, pyrite | [6 empty] | quartz, carbonates | polished sections | LA-ICPMS | ESI NWR213 Nd:YAG laser ablation system coupled to an Agilent 8800 QQQ ICP-MS | Montanuniversität Leoben, Austria | A 50 µm spot size was used with an on-mineral fluency of 2 – 3 J/cm2 for the sulfides with a repetition rate of 10 Hz. Helium carrier gas was used at a 0.75 L/min flow rate in the laser ablation cell. Background values are collected during a 30-s pre-ablation laser warm-up, which is followed by 60 s dwell time when the laser is active. Each laser ablation cycle is separated by a 30-s washout period. | USGS pressed powder polysulfide reference material MASS-1 (Wilson et al. 2002); sphalerite matrix-matched sinter pressed powder pellet reference material MUL-Zn S1 (Onuk et al. 2017) | 0.440825 | [13 empty] | 0.132081 | [11 empty] | 2.294449 | [17 empty] | 86.460978 |  |  |  | 9.565841 |  |  |  | 1.205918 |  |  |  | 37.046112 | [29 empty] | 0.271379 | [27 empty] | 55.261272 | [32 empty] | 2025 | Bertrandsson Erlandsson V et al. (2025), Mineralium Deposita, 60:869–894 |  | POL, COD, ZMB, NAM
| Luiswishi |  | Basin hydrothermal | Stratiform sediment-hosted Cu | stratiform sediment-hosted Cu-Co | Cu, Co | Ag, Au, Pb, Ni, Se, Re | Cu, Co, Ag, Au, Pb, Ni, Se, Re | Foltyn et al. (2022); Bertrandsson Erlandsson et al. (2022) |  | LS06HA067-ccp20-1 | LS06HA067-ccp20-1 | [5 empty] | ore material | polished section | grab | mineral separate | [5 empty] | mineralisation |  |  |  | chalcopyrite, sphalerite, pyrite | [6 empty] | quartz, carbonates | polished sections | LA-ICPMS | ESI NWR213 Nd:YAG laser ablation system coupled to an Agilent 8800 QQQ ICP-MS | Montanuniversität Leoben, Austria | A 50 µm spot size was used with an on-mineral fluency of 2 – 3 J/cm2 for the sulfides with a repetition rate of 10 Hz. Helium carrier gas was used at a 0.75 L/min flow rate in the laser ablation cell. Background values are collected during a 30-s pre-ablation laser warm-up, which is followed by 60 s dwell time when the laser is active. Each laser ablation cycle is separated by a 30-s washout period. | USGS pressed powder polysulfide reference material MASS-1 (Wilson et al. 2002); sphalerite matrix-matched sinter pressed powder pellet reference material MUL-Zn S1 (Onuk et al. 2017) | 0.454693 | [25 empty] | 7.945434 | [17 empty] | 64.974991 |  |  |  | 8.35789 | [7 empty] | 38.83258 | [57 empty] | 50.290534 | [32 empty] | 2025 | Bertrandsson Erlandsson V et al. (2025), Mineralium Deposita, 60:869–894 |  | POL, COD, ZMB, NAM
| Luiswishi |  | Basin hydrothermal | Stratiform sediment-hosted Cu | stratiform sediment-hosted Cu-Co | Cu, Co | Ag, Au, Pb, Ni, Se, Re | Cu, Co, Ag, Au, Pb, Ni, Se, Re | Foltyn et al. (2022); Bertrandsson Erlandsson et al. (2022) |  | LS06HA34A-ccp2-1 | LS06HA34A-ccp2-1 | [5 empty] | ore material | polished section | grab | mineral separate | [5 empty] | mineralisation |  |  |  | chalcopyrite, sphalerite, pyrite | [6 empty] | quartz, carbonates | polished sections | LA-ICPMS | ESI NWR213 Nd:YAG laser ablation system coupled to an Agilent 8800 QQQ ICP-MS | Montanuniversität Leoben, Austria | A 50 µm spot size was used with an on-mineral fluency of 2 – 3 J/cm2 for the sulfides with a repetition rate of 10 Hz. Helium carrier gas was used at a 0.75 L/min flow rate in the laser ablation cell. Background values are collected during a 30-s pre-ablation laser warm-up, which is followed by 60 s dwell time when the laser is active. Each laser ablation cycle is separated by a 30-s washout period. | USGS pressed powder polysulfide reference material MASS-1 (Wilson et al. 2002); sphalerite matrix-matched sinter pressed powder pellet reference material MUL-Zn S1 (Onuk et al. 2017) | [14 empty] | 0.862791 | [11 empty] | 3.997087 | [17 empty] | 35.522835 |  |  |  | 3.64853 | [7 empty] | 24.366623 | [13 empty] | 21.67117 | [15 empty] | 0.484656 | [17 empty] | 1.502667 |  |  |  | 14.070793 | [5 empty] | 43.458607 | [19 empty] | 0.486618 | [12 empty] | 2025 | Bertrandsson Erlandsson V et al. (2025), Mineralium Deposita, 60:869–894 |  | POL, COD, ZMB, NAM
| Polish Kupferschiefer, Luiswishi deposit (Katanga Copperbelt), Nchanga deposit (Zambian Copperbelt), Dolostone Ore Formation deposit |  | Basin hydrothermal | Stratiform sediment-hosted Cu | stratiform sediment-hosted Cu-Co | Cu, Co | Ag, Au, Pb, Ni, Se, Re | Cu, Co, Ag, Au, Pb, Ni, Se, Re | Foltyn et al. (2022); Bertrandsson Erlandsson et al. (2022) |  | Polish Kupferschifer-1 | Polish Kupferschifer-1 | [5 empty] | ore material | polished section | grab | mineral separate | [5 empty] | mineralisation |  |  |  | chalcopyrite, sphalerite, pyrite | [6 empty] | quartz, carbonates | polished sections | LA-ICPMS | ESI NWR213 Nd:YAG laser ablation system coupled to an Agilent 8800 QQQ ICP-MS | Montanuniversität Leoben, Austria | A 50 µm spot size was used with an on-mineral fluency of 2 – 3 J/cm2 for the sulfides with a repetition rate of 10 Hz. Helium carrier gas was used at a 0.75 L/min flow rate in the laser ablation cell. Background values are collected during a 30-s pre-ablation laser warm-up, which is followed by 60 s dwell time when the laser is active. Each laser ablation cycle is separated by a 30-s washout period. | USGS pressed powder polysulfide reference material MASS-1 (Wilson et al. 2002); sphalerite matrix-matched sinter pressed powder pellet reference material MUL-Zn S1 (Onuk et al. 2017) | [147 empty] | 2025 | Bertrandsson Erlandsson V et al. (2025), Mineralium Deposita, 60:869–894 |  | POL, COD, ZMB, NAM
| Polish Kupferschiefer, Luiswishi deposit (Katanga Copperbelt), Nchanga deposit (Zambian Copperbelt), Dolostone Ore Formation deposit |  | Basin hydrothermal | Stratiform sediment-hosted Cu | stratiform sediment-hosted Cu-Co | Cu, Co | Ag, Au, Pb, Ni, Se, Re | Cu, Co, Ag, Au, Pb, Ni, Se, Re | Foltyn et al. (2022); Bertrandsson Erlandsson et al. (2022) |  | Source: Foltyn et al. (2022)-1 | Source: Foltyn et al. (2022)-1 | [5 empty] | ore material | polished section | grab | mineral separate | [5 empty] | mineralisation |  |  |  | chalcopyrite, sphalerite, pyrite | [6 empty] | quartz, carbonates | polished sections | LA-ICPMS | ESI NWR213 Nd:YAG laser ablation system coupled to an Agilent 8800 QQQ ICP-MS | Montanuniversität Leoben, Austria | A 50 µm spot size was used with an on-mineral fluency of 2 – 3 J/cm2 for the sulfides with a repetition rate of 10 Hz. Helium carrier gas was used at a 0.75 L/min flow rate in the laser ablation cell. Background values are collected during a 30-s pre-ablation laser warm-up, which is followed by 60 s dwell time when the laser is active. Each laser ablation cycle is separated by a 30-s washout period. | USGS pressed powder polysulfide reference material MASS-1 (Wilson et al. 2002); sphalerite matrix-matched sinter pressed powder pellet reference material MUL-Zn S1 (Onuk et al. 2017) | [147 empty] | 2025 | Bertrandsson Erlandsson V et al. (2025), Mineralium Deposita, 60:869–894 |  | POL, COD, ZMB, NAM
| Rudna |  | Basin hydrothermal | Stratiform sediment-hosted Cu | stratiform sediment-hosted Cu-Co | Cu, Co | Ag, Au, Pb, Ni, Se, Re | Cu, Co, Ag, Au, Pb, Ni, Se, Re | Foltyn et al. (2022); Bertrandsson Erlandsson et al. (2022) |  | B1-1-2-1 | B1-1-2-1 | [5 empty] | ore material | polished section | grab | mineral separate | [5 empty] | mineralisation |  |  |  | chalcopyrite, sphalerite, pyrite | [6 empty] | quartz, carbonates | polished sections | LA-ICPMS | ESI NWR213 Nd:YAG laser ablation system coupled to an Agilent 8800 QQQ ICP-MS | Montanuniversität Leoben, Austria | A 50 µm spot size was used with an on-mineral fluency of 2 – 3 J/cm2 for the sulfides with a repetition rate of 10 Hz. Helium carrier gas was used at a 0.75 L/min flow rate in the laser ablation cell. Background values are collected during a 30-s pre-ablation laser warm-up, which is followed by 60 s dwell time when the laser is active. Each laser ablation cycle is separated by a 30-s washout period. | USGS pressed powder polysulfide reference material MASS-1 (Wilson et al. 2002); sphalerite matrix-matched sinter pressed powder pellet reference material MUL-Zn S1 (Onuk et al. 2017) | 311.197916 | [13 empty] | 0.073565 | [11 empty] | 0.569263 | [17 empty] | 1.118022 |  |  |  | 2.486472 |  |  |  | 15.945599 |  |  |  | 0.019148 | [13 empty] | 16.268522 |  | 9.097641 | [7 empty] | 11.009585 | [5 empty] | 248.393545 | [17 empty] | 0.989686 |  |  |  | 32.795361 | [5 empty] | 0.627506 | [13 empty] | 5.149055 | [5 empty] | 33.174869 | [12 empty] | 2025 | Bertrandsson Erlandsson V et al. (2025), Mineralium Deposita, 60:869–894 |  | POL, COD, ZMB, NAM
| Rudna |  | Basin hydrothermal | Stratiform sediment-hosted Cu | stratiform sediment-hosted Cu-Co | Cu, Co | Ag, Au, Pb, Ni, Se, Re | Cu, Co, Ag, Au, Pb, Ni, Se, Re | Foltyn et al. (2022); Bertrandsson Erlandsson et al. (2022) |  | B1-1-3-1 | B1-1-3-1 | [5 empty] | ore material | polished section | grab | mineral separate | [5 empty] | mineralisation |  |  |  | chalcopyrite, sphalerite, pyrite | [6 empty] | quartz, carbonates | polished sections | LA-ICPMS | ESI NWR213 Nd:YAG laser ablation system coupled to an Agilent 8800 QQQ ICP-MS | Montanuniversität Leoben, Austria | A 50 µm spot size was used with an on-mineral fluency of 2 – 3 J/cm2 for the sulfides with a repetition rate of 10 Hz. Helium carrier gas was used at a 0.75 L/min flow rate in the laser ablation cell. Background values are collected during a 30-s pre-ablation laser warm-up, which is followed by 60 s dwell time when the laser is active. Each laser ablation cycle is separated by a 30-s washout period. | USGS pressed powder polysulfide reference material MASS-1 (Wilson et al. 2002); sphalerite matrix-matched sinter pressed powder pellet reference material MUL-Zn S1 (Onuk et al. 2017) | 438.919675 |  |  |  | 3.971346 | [21 empty] | 6.153031 | [17 empty] | 12.320167 |  |  |  | 7.76795 |  |  |  | 23.02449 |  |  |  | 0.102354 | [13 empty] | 222.880202 |  | 191.87242 | [7 empty] | 108.991933 | [5 empty] | 262.88886 | [17 empty] | 4.494543 |  |  |  | 62.321259 | [5 empty] | 3.054663 | [13 empty] | 4.259083 | [5 empty] | 1040.519195 | [7 empty] | 49.81754 |  |  |  |  | 2025 | Bertrandsson Erlandsson V et al. (2025), Mineralium Deposita, 60:869–894 |  | POL, COD, ZMB, NAM
| Rudna |  | Basin hydrothermal | Stratiform sediment-hosted Cu | stratiform sediment-hosted Cu-Co | Cu, Co | Ag, Au, Pb, Ni, Se, Re | Cu, Co, Ag, Au, Pb, Ni, Se, Re | Foltyn et al. (2022); Bertrandsson Erlandsson et al. (2022) |  | B1-1-4-1 | B1-1-4-1 | [5 empty] | ore material | polished section | grab | mineral separate | [5 empty] | mineralisation |  |  |  | chalcopyrite, sphalerite, pyrite | [6 empty] | quartz, carbonates | polished sections | LA-ICPMS | ESI NWR213 Nd:YAG laser ablation system coupled to an Agilent 8800 QQQ ICP-MS | Montanuniversität Leoben, Austria | A 50 µm spot size was used with an on-mineral fluency of 2 – 3 J/cm2 for the sulfides with a repetition rate of 10 Hz. Helium carrier gas was used at a 0.75 L/min flow rate in the laser ablation cell. Background values are collected during a 30-s pre-ablation laser warm-up, which is followed by 60 s dwell time when the laser is active. Each laser ablation cycle is separated by a 30-s washout period. | USGS pressed powder polysulfide reference material MASS-1 (Wilson et al. 2002); sphalerite matrix-matched sinter pressed powder pellet reference material MUL-Zn S1 (Onuk et al. 2017) | 520.127564 |  |  |  | 3.522975 |  | 0.021139 | [19 empty] | 3.811468 | [17 empty] | 7.915173 |  |  |  | 7.838656 |  |  |  | 28.37799 |  |  |  | 0.094403 | [13 empty] | 176.584958 |  | 91.654359 | [7 empty] | 64.804066 | [5 empty] | 317.328314 | [17 empty] | 3.76624 |  |  |  | 51.420731 | [5 empty] | 2.05055 | [13 empty] | 4.667672 | [5 empty] | 552.849456 | [7 empty] | 24.228119 |  |  |  |  | 2025 | Bertrandsson Erlandsson V et al. (2025), Mineralium Deposita, 60:869–894 |  | POL, COD, ZMB, NAM
| Rudna |  | Basin hydrothermal | Stratiform sediment-hosted Cu | stratiform sediment-hosted Cu-Co | Cu, Co | Ag, Au, Pb, Ni, Se, Re | Cu, Co, Ag, Au, Pb, Ni, Se, Re | Foltyn et al. (2022); Bertrandsson Erlandsson et al. (2022) |  | B1-1-5-1 | B1-1-5-1 | [5 empty] | ore material | polished section | grab | mineral separate | [5 empty] | mineralisation |  |  |  | chalcopyrite, sphalerite, pyrite | [6 empty] | quartz, carbonates | polished sections | LA-ICPMS | ESI NWR213 Nd:YAG laser ablation system coupled to an Agilent 8800 QQQ ICP-MS | Montanuniversität Leoben, Austria | A 50 µm spot size was used with an on-mineral fluency of 2 – 3 J/cm2 for the sulfides with a repetition rate of 10 Hz. Helium carrier gas was used at a 0.75 L/min flow rate in the laser ablation cell. Background values are collected during a 30-s pre-ablation laser warm-up, which is followed by 60 s dwell time when the laser is active. Each laser ablation cycle is separated by a 30-s washout period. | USGS pressed powder polysulfide reference material MASS-1 (Wilson et al. 2002); sphalerite matrix-matched sinter pressed powder pellet reference material MUL-Zn S1 (Onuk et al. 2017) | 508.041536 |  |  |  | 4.395903 | [21 empty] | 7.453248 | [17 empty] | 14.355196 |  |  |  | 5.311398 |  |  |  | 58.615602 |  |  |  | 0.062078 | [13 empty] | 639.905955 |  | 146.676042 | [7 empty] | 209.501965 | [5 empty] | 305.312173 | [17 empty] | 2.812667 |  |  |  | 35.562417 | [5 empty] | 3.78803 | [13 empty] | 6.156716 | [5 empty] | 1393.606896 | [7 empty] | 49.908728 |  |  |  |  | 2025 | Bertrandsson Erlandsson V et al. (2025), Mineralium Deposita, 60:869–894 |  | POL, COD, ZMB, NAM
| Lubin |  | Basin hydrothermal | Stratiform sediment-hosted Cu | stratiform sediment-hosted Cu-Co | Cu, Co | Ag, Au, Pb, Ni, Se, Re | Cu, Co, Ag, Au, Pb, Ni, Se, Re | Foltyn et al. (2022); Bertrandsson Erlandsson et al. (2022) |  | B4L-1-1 | B4L-1-1 | [5 empty] | ore material | polished section | grab | mineral separate | [5 empty] | mineralisation |  |  |  | chalcopyrite, sphalerite, pyrite | [6 empty] | quartz, carbonates | polished sections | LA-ICPMS | ESI NWR213 Nd:YAG laser ablation system coupled to an Agilent 8800 QQQ ICP-MS | Montanuniversität Leoben, Austria | A 50 µm spot size was used with an on-mineral fluency of 2 – 3 J/cm2 for the sulfides with a repetition rate of 10 Hz. Helium carrier gas was used at a 0.75 L/min flow rate in the laser ablation cell. Background values are collected during a 30-s pre-ablation laser warm-up, which is followed by 60 s dwell time when the laser is active. Each laser ablation cycle is separated by a 30-s washout period. | USGS pressed powder polysulfide reference material MASS-1 (Wilson et al. 2002); sphalerite matrix-matched sinter pressed powder pellet reference material MUL-Zn S1 (Onuk et al. 2017) | 20.395178 | [13 empty] | 0.019037 | [11 empty] | 0.255946 | [17 empty] | 0.075854 |  |  |  | 0.209447 |  |  |  | 11.144514 |  |  |  | 1.884807 | [13 empty] | 14.005046 | [9 empty] | 4.930725 | [5 empty] | 122.931895 | [17 empty] | 1.597885 |  |  |  | 21.072086 | [5 empty] | 1.020903 | [13 empty] | 1.507537 | [5 empty] | 0.86069 | [12 empty] | 2025 | Bertrandsson Erlandsson V et al. (2025), Mineralium Deposita, 60:869–894 |  | POL, COD, ZMB, NAM
| Lubin |  | Basin hydrothermal | Stratiform sediment-hosted Cu | stratiform sediment-hosted Cu-Co | Cu, Co | Ag, Au, Pb, Ni, Se, Re | Cu, Co, Ag, Au, Pb, Ni, Se, Re | Foltyn et al. (2022); Bertrandsson Erlandsson et al. (2022) |  | B4L-2-1 | B4L-2-1 | [5 empty] | ore material | polished section | grab | mineral separate | [5 empty] | mineralisation |  |  |  | chalcopyrite, sphalerite, pyrite | [6 empty] | quartz, carbonates | polished sections | LA-ICPMS | ESI NWR213 Nd:YAG laser ablation system coupled to an Agilent 8800 QQQ ICP-MS | Montanuniversität Leoben, Austria | A 50 µm spot size was used with an on-mineral fluency of 2 – 3 J/cm2 for the sulfides with a repetition rate of 10 Hz. Helium carrier gas was used at a 0.75 L/min flow rate in the laser ablation cell. Background values are collected during a 30-s pre-ablation laser warm-up, which is followed by 60 s dwell time when the laser is active. Each laser ablation cycle is separated by a 30-s washout period. | USGS pressed powder polysulfide reference material MASS-1 (Wilson et al. 2002); sphalerite matrix-matched sinter pressed powder pellet reference material MUL-Zn S1 (Onuk et al. 2017) | 30.513933 | [25 empty] | 0.391785 | [17 empty] | 0.084377 |  |  |  | 0.195479 | [7 empty] | 1.904073 | [13 empty] | 14.182361 | [9 empty] | 7.32089 | [5 empty] | 102.752576 | [17 empty] | 1.46025 |  |  |  | 26.674403 | [5 empty] | 1.159684 | [13 empty] | 1.508145 | [5 empty] | 1.404632 | [12 empty] | 2025 | Bertrandsson Erlandsson V et al. (2025), Mineralium Deposita, 60:869–894 |  | POL, COD, ZMB, NAM
| Lubin |  | Basin hydrothermal | Stratiform sediment-hosted Cu | stratiform sediment-hosted Cu-Co | Cu, Co | Ag, Au, Pb, Ni, Se, Re | Cu, Co, Ag, Au, Pb, Ni, Se, Re | Foltyn et al. (2022); Bertrandsson Erlandsson et al. (2022) |  | B4L-3-1 | B4L-3-1 | [5 empty] | ore material | polished section | grab | mineral separate | [5 empty] | mineralisation |  |  |  | chalcopyrite, sphalerite, pyrite | [6 empty] | quartz, carbonates | polished sections | LA-ICPMS | ESI NWR213 Nd:YAG laser ablation system coupled to an Agilent 8800 QQQ ICP-MS | Montanuniversität Leoben, Austria | A 50 µm spot size was used with an on-mineral fluency of 2 – 3 J/cm2 for the sulfides with a repetition rate of 10 Hz. Helium carrier gas was used at a 0.75 L/min flow rate in the laser ablation cell. Background values are collected during a 30-s pre-ablation laser warm-up, which is followed by 60 s dwell time when the laser is active. Each laser ablation cycle is separated by a 30-s washout period. | USGS pressed powder polysulfide reference material MASS-1 (Wilson et al. 2002); sphalerite matrix-matched sinter pressed powder pellet reference material MUL-Zn S1 (Onuk et al. 2017) | 24.273375 | [13 empty] | 0.019885 | [11 empty] | 0.422836 | [29 empty] | 1.921068 | [13 empty] | 14.304923 | [9 empty] | 4.883523 | [5 empty] | 128.438008 | [17 empty] | 1.623911 |  |  |  | 14.564099 | [5 empty] | 0.945007 | [13 empty] | 1.378671 | [5 empty] | 0.867776 | [12 empty] | 2025 | Bertrandsson Erlandsson V et al. (2025), Mineralium Deposita, 60:869–894 |  | POL, COD, ZMB, NAM
| Lubin |  | Basin hydrothermal | Stratiform sediment-hosted Cu | stratiform sediment-hosted Cu-Co | Cu, Co | Ag, Au, Pb, Ni, Se, Re | Cu, Co, Ag, Au, Pb, Ni, Se, Re | Foltyn et al. (2022); Bertrandsson Erlandsson et al. (2022) |  | B4L-4-1 | B4L-4-1 | [5 empty] | ore material | polished section | grab | mineral separate | [5 empty] | mineralisation |  |  |  | chalcopyrite, sphalerite, pyrite | [6 empty] | quartz, carbonates | polished sections | LA-ICPMS | ESI NWR213 Nd:YAG laser ablation system coupled to an Agilent 8800 QQQ ICP-MS | Montanuniversität Leoben, Austria | A 50 µm spot size was used with an on-mineral fluency of 2 – 3 J/cm2 for the sulfides with a repetition rate of 10 Hz. Helium carrier gas was used at a 0.75 L/min flow rate in the laser ablation cell. Background values are collected during a 30-s pre-ablation laser warm-up, which is followed by 60 s dwell time when the laser is active. Each laser ablation cycle is separated by a 30-s washout period. | USGS pressed powder polysulfide reference material MASS-1 (Wilson et al. 2002); sphalerite matrix-matched sinter pressed powder pellet reference material MUL-Zn S1 (Onuk et al. 2017) | 19.067911 | [13 empty] | 0.022052 | [11 empty] | 0.292184 | [21 empty] | 0.148438 |  |  |  | 21.993554 |  |  |  | 1.922677 | [13 empty] | 14.558821 | [9 empty] | 6.307501 | [5 empty] | 115.52591 | [17 empty] | 1.626828 |  |  |  | 26.570354 | [5 empty] | 1.194597 | [13 empty] | 1.368283 | [5 empty] | 1.26245 | [12 empty] | 2025 | Bertrandsson Erlandsson V et al. (2025), Mineralium Deposita, 60:869–894 |  | POL, COD, ZMB, NAM
| Lubin |  | Basin hydrothermal | Stratiform sediment-hosted Cu | stratiform sediment-hosted Cu-Co | Cu, Co | Ag, Au, Pb, Ni, Se, Re | Cu, Co, Ag, Au, Pb, Ni, Se, Re | Foltyn et al. (2022); Bertrandsson Erlandsson et al. (2022) |  | B4L-6-1 | B4L-6-1 | [5 empty] | ore material | polished section | grab | mineral separate | [5 empty] | mineralisation |  |  |  | chalcopyrite, sphalerite, pyrite | [6 empty] | quartz, carbonates | polished sections | LA-ICPMS | ESI NWR213 Nd:YAG laser ablation system coupled to an Agilent 8800 QQQ ICP-MS | Montanuniversität Leoben, Austria | A 50 µm spot size was used with an on-mineral fluency of 2 – 3 J/cm2 for the sulfides with a repetition rate of 10 Hz. Helium carrier gas was used at a 0.75 L/min flow rate in the laser ablation cell. Background values are collected during a 30-s pre-ablation laser warm-up, which is followed by 60 s dwell time when the laser is active. Each laser ablation cycle is separated by a 30-s washout period. | USGS pressed powder polysulfide reference material MASS-1 (Wilson et al. 2002); sphalerite matrix-matched sinter pressed powder pellet reference material MUL-Zn S1 (Onuk et al. 2017) | 16.345355 | [13 empty] | 0.030839 | [11 empty] | 0.358672 | [25 empty] | 6.546045 |  |  |  | 2.834777 | [13 empty] | 14.436438 | [9 empty] | 6.309503 | [5 empty] | 106.137813 | [17 empty] | 1.643831 |  |  |  | 17.311122 | [5 empty] | 1.2299 | [13 empty] | 1.423094 | [5 empty] | 1.192234 | [12 empty] | 2025 | Bertrandsson Erlandsson V et al. (2025), Mineralium Deposita, 60:869–894 |  | POL, COD, ZMB, NAM
| Lubin |  | Basin hydrothermal | Stratiform sediment-hosted Cu | stratiform sediment-hosted Cu-Co | Cu, Co | Ag, Au, Pb, Ni, Se, Re | Cu, Co, Ag, Au, Pb, Ni, Se, Re | Foltyn et al. (2022); Bertrandsson Erlandsson et al. (2022) |  | B4L-7-1 | B4L-7-1 | [5 empty] | ore material | polished section | grab | mineral separate | [5 empty] | mineralisation |  |  |  | chalcopyrite, sphalerite, pyrite | [6 empty] | quartz, carbonates | polished sections | LA-ICPMS | ESI NWR213 Nd:YAG laser ablation system coupled to an Agilent 8800 QQQ ICP-MS | Montanuniversität Leoben, Austria | A 50 µm spot size was used with an on-mineral fluency of 2 – 3 J/cm2 for the sulfides with a repetition rate of 10 Hz. Helium carrier gas was used at a 0.75 L/min flow rate in the laser ablation cell. Background values are collected during a 30-s pre-ablation laser warm-up, which is followed by 60 s dwell time when the laser is active. Each laser ablation cycle is separated by a 30-s washout period. | USGS pressed powder polysulfide reference material MASS-1 (Wilson et al. 2002); sphalerite matrix-matched sinter pressed powder pellet reference material MUL-Zn S1 (Onuk et al. 2017) | 16.53769 | [25 empty] | 0.194737 | [25 empty] | 5.156813 |  |  |  | 2.745846 | [13 empty] | 15.32907 | [9 empty] | 3.309356 | [5 empty] | 96.75427 | [17 empty] | 1.65512 |  |  |  | 17.645369 | [5 empty] | 1.146147 | [13 empty] | 0.979791 | [5 empty] | 0.714818 | [12 empty] | 2025 | Bertrandsson Erlandsson V et al. (2025), Mineralium Deposita, 60:869–894 |  | POL, COD, ZMB, NAM
| Lubin |  | Basin hydrothermal | Stratiform sediment-hosted Cu | stratiform sediment-hosted Cu-Co | Cu, Co | Ag, Au, Pb, Ni, Se, Re | Cu, Co, Ag, Au, Pb, Ni, Se, Re | Foltyn et al. (2022); Bertrandsson Erlandsson et al. (2022) |  | B4L-8-1 | B4L-8-1 | [5 empty] | ore material | polished section | grab | mineral separate | [5 empty] | mineralisation |  |  |  | chalcopyrite, sphalerite, pyrite | [6 empty] | quartz, carbonates | polished sections | LA-ICPMS | ESI NWR213 Nd:YAG laser ablation system coupled to an Agilent 8800 QQQ ICP-MS | Montanuniversität Leoben, Austria | A 50 µm spot size was used with an on-mineral fluency of 2 – 3 J/cm2 for the sulfides with a repetition rate of 10 Hz. Helium carrier gas was used at a 0.75 L/min flow rate in the laser ablation cell. Background values are collected during a 30-s pre-ablation laser warm-up, which is followed by 60 s dwell time when the laser is active. Each laser ablation cycle is separated by a 30-s washout period. | USGS pressed powder polysulfide reference material MASS-1 (Wilson et al. 2002); sphalerite matrix-matched sinter pressed powder pellet reference material MUL-Zn S1 (Onuk et al. 2017) | 31.926039 | [13 empty] | 0.020649 | [11 empty] | 0.267777 | [25 empty] | 10.187746 |  |  |  | 2.504334 | [13 empty] | 14.550321 |  | 0.120373 | [7 empty] | 4.901243 | [5 empty] | 137.460309 | [17 empty] | 1.645936 |  |  |  | 18.512492 | [5 empty] | 1.06381 | [13 empty] | 1.836224 | [5 empty] | 0.895828 | [12 empty] | 2025 | Bertrandsson Erlandsson V et al. (2025), Mineralium Deposita, 60:869–894 |  | POL, COD, ZMB, NAM
| Rudna |  | Basin hydrothermal | Stratiform sediment-hosted Cu | stratiform sediment-hosted Cu-Co | Cu, Co | Ag, Au, Pb, Ni, Se, Re | Cu, Co, Ag, Au, Pb, Ni, Se, Re | Foltyn et al. (2022); Bertrandsson Erlandsson et al. (2022) |  | B-1-2-1-1 | B-1-2-1-1 | [5 empty] | ore material | polished section | grab | mineral separate | [5 empty] | mineralisation |  |  |  | chalcopyrite, sphalerite, pyrite | [6 empty] | quartz, carbonates | polished sections | LA-ICPMS | ESI NWR213 Nd:YAG laser ablation system coupled to an Agilent 8800 QQQ ICP-MS | Montanuniversität Leoben, Austria | A 50 µm spot size was used with an on-mineral fluency of 2 – 3 J/cm2 for the sulfides with a repetition rate of 10 Hz. Helium carrier gas was used at a 0.75 L/min flow rate in the laser ablation cell. Background values are collected during a 30-s pre-ablation laser warm-up, which is followed by 60 s dwell time when the laser is active. Each laser ablation cycle is separated by a 30-s washout period. | USGS pressed powder polysulfide reference material MASS-1 (Wilson et al. 2002); sphalerite matrix-matched sinter pressed powder pellet reference material MUL-Zn S1 (Onuk et al. 2017) | 11.240131 | [13 empty] | 0.022078 | [11 empty] | 0.148085 | [17 empty] | 0.196619 |  |  |  | 1.358486 | [21 empty] | 269.227633 |  | 2.044539 | [7 empty] | 2.20543 | [5 empty] | 66.661652 | [17 empty] | 1.621698 |  |  |  | 33.24058 | [5 empty] | 0.520574 | [13 empty] | 1.548827 | [5 empty] | 32.874229 | [12 empty] | 2025 | Bertrandsson Erlandsson V et al. (2025), Mineralium Deposita, 60:869–894 |  | POL, COD, ZMB, NAM
| Rudna |  | Basin hydrothermal | Stratiform sediment-hosted Cu | stratiform sediment-hosted Cu-Co | Cu, Co | Ag, Au, Pb, Ni, Se, Re | Cu, Co, Ag, Au, Pb, Ni, Se, Re | Foltyn et al. (2022); Bertrandsson Erlandsson et al. (2022) |  | B-1-2-10-1 | B-1-2-10-1 | [5 empty] | ore material | polished section | grab | mineral separate | [5 empty] | mineralisation |  |  |  | chalcopyrite, sphalerite, pyrite | [6 empty] | quartz, carbonates | polished sections | LA-ICPMS | ESI NWR213 Nd:YAG laser ablation system coupled to an Agilent 8800 QQQ ICP-MS | Montanuniversität Leoben, Austria | A 50 µm spot size was used with an on-mineral fluency of 2 – 3 J/cm2 for the sulfides with a repetition rate of 10 Hz. Helium carrier gas was used at a 0.75 L/min flow rate in the laser ablation cell. Background values are collected during a 30-s pre-ablation laser warm-up, which is followed by 60 s dwell time when the laser is active. Each laser ablation cycle is separated by a 30-s washout period. | USGS pressed powder polysulfide reference material MASS-1 (Wilson et al. 2002); sphalerite matrix-matched sinter pressed powder pellet reference material MUL-Zn S1 (Onuk et al. 2017) | 23.068323 | [13 empty] | 0.051223 | [11 empty] | 4.40615 | [17 empty] | 0.542897 |  |  |  | 0.252583 |  |  |  | 7.916879 |  |  |  | 0.036823 | [13 empty] | 23.667195 |  | 22.364201 | [7 empty] | 39.288678 | [5 empty] | 113.017799 | [17 empty] | 1.763066 |  |  |  | 36.164376 | [5 empty] | 0.53939 | [13 empty] | 1.540542 | [5 empty] | 41.974427 | [12 empty] | 2025 | Bertrandsson Erlandsson V et al. (2025), Mineralium Deposita, 60:869–894 |  | POL, COD, ZMB, NAM
| Rudna |  | Basin hydrothermal | Stratiform sediment-hosted Cu | stratiform sediment-hosted Cu-Co | Cu, Co | Ag, Au, Pb, Ni, Se, Re | Cu, Co, Ag, Au, Pb, Ni, Se, Re | Foltyn et al. (2022); Bertrandsson Erlandsson et al. (2022) |  | B-1-2-11-1 | B-1-2-11-1 | [5 empty] | ore material | polished section | grab | mineral separate | [5 empty] | mineralisation |  |  |  | chalcopyrite, sphalerite, pyrite | [6 empty] | quartz, carbonates | polished sections | LA-ICPMS | ESI NWR213 Nd:YAG laser ablation system coupled to an Agilent 8800 QQQ ICP-MS | Montanuniversität Leoben, Austria | A 50 µm spot size was used with an on-mineral fluency of 2 – 3 J/cm2 for the sulfides with a repetition rate of 10 Hz. Helium carrier gas was used at a 0.75 L/min flow rate in the laser ablation cell. Background values are collected during a 30-s pre-ablation laser warm-up, which is followed by 60 s dwell time when the laser is active. Each laser ablation cycle is separated by a 30-s washout period. | USGS pressed powder polysulfide reference material MASS-1 (Wilson et al. 2002); sphalerite matrix-matched sinter pressed powder pellet reference material MUL-Zn S1 (Onuk et al. 2017) | 46.865548 | [5 empty] | 0.014692 | [7 empty] | 0.056314 | [11 empty] | 0.483473 | [17 empty] | 0.238441 |  |  |  | 0.270502 |  |  |  | 28.668351 |  |  |  | 0.090142 | [13 empty] | 17.679719 |  | 1.54532 | [7 empty] | 12.359404 | [5 empty] | 228.138632 | [17 empty] | 3.223662 |  |  |  | 27.578846 | [5 empty] | 0.662193 | [13 empty] | 0.827182 | [5 empty] | 9.58269 | [12 empty] | 2025 | Bertrandsson Erlandsson V et al. (2025), Mineralium Deposita, 60:869–894 |  | POL, COD, ZMB, NAM
| Rudna |  | Basin hydrothermal | Stratiform sediment-hosted Cu | stratiform sediment-hosted Cu-Co | Cu, Co | Ag, Au, Pb, Ni, Se, Re | Cu, Co, Ag, Au, Pb, Ni, Se, Re | Foltyn et al. (2022); Bertrandsson Erlandsson et al. (2022) |  | B-1-2-12-1 | B-1-2-12-1 | [5 empty] | ore material | polished section | grab | mineral separate | [5 empty] | mineralisation |  |  |  | chalcopyrite, sphalerite, pyrite | [6 empty] | quartz, carbonates | polished sections | LA-ICPMS | ESI NWR213 Nd:YAG laser ablation system coupled to an Agilent 8800 QQQ ICP-MS | Montanuniversität Leoben, Austria | A 50 µm spot size was used with an on-mineral fluency of 2 – 3 J/cm2 for the sulfides with a repetition rate of 10 Hz. Helium carrier gas was used at a 0.75 L/min flow rate in the laser ablation cell. Background values are collected during a 30-s pre-ablation laser warm-up, which is followed by 60 s dwell time when the laser is active. Each laser ablation cycle is separated by a 30-s washout period. | USGS pressed powder polysulfide reference material MASS-1 (Wilson et al. 2002); sphalerite matrix-matched sinter pressed powder pellet reference material MUL-Zn S1 (Onuk et al. 2017) | 57.173617 |  |  |  | 3.270657 | [9 empty] | 0.083471 | [11 empty] | 3.499755 | [17 empty] | 0.39955 |  |  |  | 0.418929 | [7 empty] | 0.033186 | [13 empty] | 18.158877 |  | 3.877885 | [7 empty] | 11.489179 | [5 empty] | 235.164337 | [17 empty] | 3.038574 |  |  |  | 27.173917 | [5 empty] | 0.304377 | [13 empty] | 0.774881 | [5 empty] | 6.725293 | [12 empty] | 2025 | Bertrandsson Erlandsson V et al. (2025), Mineralium Deposita, 60:869–894 |  | POL, COD, ZMB, NAM
| Rudna |  | Basin hydrothermal | Stratiform sediment-hosted Cu | stratiform sediment-hosted Cu-Co | Cu, Co | Ag, Au, Pb, Ni, Se, Re | Cu, Co, Ag, Au, Pb, Ni, Se, Re | Foltyn et al. (2022); Bertrandsson Erlandsson et al. (2022) |  | B-1-2-13-1 | B-1-2-13-1 | [5 empty] | ore material | polished section | grab | mineral separate | [5 empty] | mineralisation |  |  |  | chalcopyrite, sphalerite, pyrite | [6 empty] | quartz, carbonates | polished sections | LA-ICPMS | ESI NWR213 Nd:YAG laser ablation system coupled to an Agilent 8800 QQQ ICP-MS | Montanuniversität Leoben, Austria | A 50 µm spot size was used with an on-mineral fluency of 2 – 3 J/cm2 for the sulfides with a repetition rate of 10 Hz. Helium carrier gas was used at a 0.75 L/min flow rate in the laser ablation cell. Background values are collected during a 30-s pre-ablation laser warm-up, which is followed by 60 s dwell time when the laser is active. Each laser ablation cycle is separated by a 30-s washout period. | USGS pressed powder polysulfide reference material MASS-1 (Wilson et al. 2002); sphalerite matrix-matched sinter pressed powder pellet reference material MUL-Zn S1 (Onuk et al. 2017) | 57.509575 | [13 empty] | 0.07634 | [11 empty] | 1.031078 | [17 empty] | 0.198748 |  |  |  | 0.383881 | [21 empty] | 30.104195 |  | 0.644612 | [7 empty] | 9.697244 | [5 empty] | 285.241629 | [17 empty] | 3.249847 |  |  |  | 30.835378 | [5 empty] | 0.332989 | [13 empty] | 0.753184 | [5 empty] | 5.247943 | [12 empty] | 2025 | Bertrandsson Erlandsson V et al. (2025), Mineralium Deposita, 60:869–894 |  | POL, COD, ZMB, NAM
| Rudna |  | Basin hydrothermal | Stratiform sediment-hosted Cu | stratiform sediment-hosted Cu-Co | Cu, Co | Ag, Au, Pb, Ni, Se, Re | Cu, Co, Ag, Au, Pb, Ni, Se, Re | Foltyn et al. (2022); Bertrandsson Erlandsson et al. (2022) |  | B-1-2-5-1 | B-1-2-5-1 | [5 empty] | ore material | polished section | grab | mineral separate | [5 empty] | mineralisation |  |  |  | chalcopyrite, sphalerite, pyrite | [6 empty] | quartz, carbonates | polished sections | LA-ICPMS | ESI NWR213 Nd:YAG laser ablation system coupled to an Agilent 8800 QQQ ICP-MS | Montanuniversität Leoben, Austria | A 50 µm spot size was used with an on-mineral fluency of 2 – 3 J/cm2 for the sulfides with a repetition rate of 10 Hz. Helium carrier gas was used at a 0.75 L/min flow rate in the laser ablation cell. Background values are collected during a 30-s pre-ablation laser warm-up, which is followed by 60 s dwell time when the laser is active. Each laser ablation cycle is separated by a 30-s washout period. | USGS pressed powder polysulfide reference material MASS-1 (Wilson et al. 2002); sphalerite matrix-matched sinter pressed powder pellet reference material MUL-Zn S1 (Onuk et al. 2017) | 23.650916 | [13 empty] | 0.066176 | [11 empty] | 0.496883 | [17 empty] | 0.101838 |  |  |  | 0.281291 |  |  |  | 11.85236 |  |  |  | 0.028693 | [13 empty] | 23.077968 |  | 5.655693 | [7 empty] | 9.668134 | [5 empty] | 108.871922 | [17 empty] | 1.26375 |  |  |  | 45.901197 | [5 empty] | 0.393273 | [13 empty] | 1.007463 | [5 empty] | 6.107919 | [12 empty] | 2025 | Bertrandsson Erlandsson V et al. (2025), Mineralium Deposita, 60:869–894 |  | POL, COD, ZMB, NAM
| Rudna |  | Basin hydrothermal | Stratiform sediment-hosted Cu | stratiform sediment-hosted Cu-Co | Cu, Co | Ag, Au, Pb, Ni, Se, Re | Cu, Co, Ag, Au, Pb, Ni, Se, Re | Foltyn et al. (2022); Bertrandsson Erlandsson et al. (2022) |  | B-1-2-6-1 | B-1-2-6-1 | [5 empty] | ore material | polished section | grab | mineral separate | [5 empty] | mineralisation |  |  |  | chalcopyrite, sphalerite, pyrite | [6 empty] | quartz, carbonates | polished sections | LA-ICPMS | ESI NWR213 Nd:YAG laser ablation system coupled to an Agilent 8800 QQQ ICP-MS | Montanuniversität Leoben, Austria | A 50 µm spot size was used with an on-mineral fluency of 2 – 3 J/cm2 for the sulfides with a repetition rate of 10 Hz. Helium carrier gas was used at a 0.75 L/min flow rate in the laser ablation cell. Background values are collected during a 30-s pre-ablation laser warm-up, which is followed by 60 s dwell time when the laser is active. Each laser ablation cycle is separated by a 30-s washout period. | USGS pressed powder polysulfide reference material MASS-1 (Wilson et al. 2002); sphalerite matrix-matched sinter pressed powder pellet reference material MUL-Zn S1 (Onuk et al. 2017) | 29.988575 | [13 empty] | 0.034636 | [11 empty] | 0.344467 | [17 empty] | 0.10302 |  |  |  | 0.337843 |  |  |  | 13.763992 |  |  |  | 0.025877 | [13 empty] | 17.168938 |  | 3.27888 | [7 empty] | 6.989249 | [5 empty] | 113.860925 | [17 empty] | 1.830486 |  |  |  | 53.114237 | [5 empty] | 0.432372 | [13 empty] | 1.45244 | [5 empty] | 5.204293 | [12 empty] | 2025 | Bertrandsson Erlandsson V et al. (2025), Mineralium Deposita, 60:869–894 |  | POL, COD, ZMB, NAM
| Rudna |  | Basin hydrothermal | Stratiform sediment-hosted Cu | stratiform sediment-hosted Cu-Co | Cu, Co | Ag, Au, Pb, Ni, Se, Re | Cu, Co, Ag, Au, Pb, Ni, Se, Re | Foltyn et al. (2022); Bertrandsson Erlandsson et al. (2022) |  | B-1-2-7-1 | B-1-2-7-1 | [5 empty] | ore material | polished section | grab | mineral separate | [5 empty] | mineralisation |  |  |  | chalcopyrite, sphalerite, pyrite | [6 empty] | quartz, carbonates | polished sections | LA-ICPMS | ESI NWR213 Nd:YAG laser ablation system coupled to an Agilent 8800 QQQ ICP-MS | Montanuniversität Leoben, Austria | A 50 µm spot size was used with an on-mineral fluency of 2 – 3 J/cm2 for the sulfides with a repetition rate of 10 Hz. Helium carrier gas was used at a 0.75 L/min flow rate in the laser ablation cell. Background values are collected during a 30-s pre-ablation laser warm-up, which is followed by 60 s dwell time when the laser is active. Each laser ablation cycle is separated by a 30-s washout period. | USGS pressed powder polysulfide reference material MASS-1 (Wilson et al. 2002); sphalerite matrix-matched sinter pressed powder pellet reference material MUL-Zn S1 (Onuk et al. 2017) | 19.001468 | [13 empty] | 0.063208 | [11 empty] | 0.162253 | [21 empty] | 0.307636 |  |  |  | 10.699836 |  |  |  | 0.024527 | [13 empty] | 15.828774 |  | 2.005423 | [7 empty] | 1.917764 | [5 empty] | 116.698531 | [17 empty] | 1.252085 |  |  |  | 44.763525 | [5 empty] | 0.350862 | [7 empty] | 0.183513 | [5 empty] | 0.452924 | [5 empty] | 5.377068 | [12 empty] | 2025 | Bertrandsson Erlandsson V et al. (2025), Mineralium Deposita, 60:869–894 |  | POL, COD, ZMB, NAM
| Rudna |  | Basin hydrothermal | Stratiform sediment-hosted Cu | stratiform sediment-hosted Cu-Co | Cu, Co | Ag, Au, Pb, Ni, Se, Re | Cu, Co, Ag, Au, Pb, Ni, Se, Re | Foltyn et al. (2022); Bertrandsson Erlandsson et al. (2022) |  | B-1-2-8-1 | B-1-2-8-1 | [5 empty] | ore material | polished section | grab | mineral separate | [5 empty] | mineralisation |  |  |  | chalcopyrite, sphalerite, pyrite | [6 empty] | quartz, carbonates | polished sections | LA-ICPMS | ESI NWR213 Nd:YAG laser ablation system coupled to an Agilent 8800 QQQ ICP-MS | Montanuniversität Leoben, Austria | A 50 µm spot size was used with an on-mineral fluency of 2 – 3 J/cm2 for the sulfides with a repetition rate of 10 Hz. Helium carrier gas was used at a 0.75 L/min flow rate in the laser ablation cell. Background values are collected during a 30-s pre-ablation laser warm-up, which is followed by 60 s dwell time when the laser is active. Each laser ablation cycle is separated by a 30-s washout period. | USGS pressed powder polysulfide reference material MASS-1 (Wilson et al. 2002); sphalerite matrix-matched sinter pressed powder pellet reference material MUL-Zn S1 (Onuk et al. 2017) | 8.790699 | [13 empty] | 0.029397 | [11 empty] | 0.487898 | [17 empty] | 0.64666 |  |  |  | 0.498602 |  |  |  | 10.565684 |  |  |  | 0.082118 | [13 empty] | 18.507455 |  | 9.609894 | [7 empty] | 1.543691 | [5 empty] | 45.561576 | [17 empty] | 0.753472 |  |  |  | 69.360551 | [5 empty] | 0.446487 | [13 empty] | 0.396918 | [5 empty] | 47.940178 | [12 empty] | 2025 | Bertrandsson Erlandsson V et al. (2025), Mineralium Deposita, 60:869–894 |  | POL, COD, ZMB, NAM
| Rudna |  | Basin hydrothermal | Stratiform sediment-hosted Cu | stratiform sediment-hosted Cu-Co | Cu, Co | Ag, Au, Pb, Ni, Se, Re | Cu, Co, Ag, Au, Pb, Ni, Se, Re | Foltyn et al. (2022); Bertrandsson Erlandsson et al. (2022) |  | B-1-2-9-1 | B-1-2-9-1 | [5 empty] | ore material | polished section | grab | mineral separate | [5 empty] | mineralisation |  |  |  | chalcopyrite, sphalerite, pyrite | [6 empty] | quartz, carbonates | polished sections | LA-ICPMS | ESI NWR213 Nd:YAG laser ablation system coupled to an Agilent 8800 QQQ ICP-MS | Montanuniversität Leoben, Austria | A 50 µm spot size was used with an on-mineral fluency of 2 – 3 J/cm2 for the sulfides with a repetition rate of 10 Hz. Helium carrier gas was used at a 0.75 L/min flow rate in the laser ablation cell. Background values are collected during a 30-s pre-ablation laser warm-up, which is followed by 60 s dwell time when the laser is active. Each laser ablation cycle is separated by a 30-s washout period. | USGS pressed powder polysulfide reference material MASS-1 (Wilson et al. 2002); sphalerite matrix-matched sinter pressed powder pellet reference material MUL-Zn S1 (Onuk et al. 2017) | 139.131656 |  |  |  | 5.837519 | [21 empty] | 0.305066 | [17 empty] | 0.102093 |  |  |  | 0.365538 | [7 empty] | 0.03562 | [13 empty] | 32.628488 |  | 2.287504 | [7 empty] | 5.235088 | [5 empty] | 82.115618 | [17 empty] | 1.699567 |  |  |  | 43.521668 | [5 empty] | 0.455399 | [13 empty] | 1.38806 | [5 empty] | 8.264764 | [12 empty] | 2025 | Bertrandsson Erlandsson V et al. (2025), Mineralium Deposita, 60:869–894 |  | POL, COD, ZMB, NAM
| Rudna |  | Basin hydrothermal | Stratiform sediment-hosted Cu | stratiform sediment-hosted Cu-Co | Cu, Co | Ag, Au, Pb, Ni, Se, Re | Cu, Co, Ag, Au, Pb, Ni, Se, Re | Foltyn et al. (2022); Bertrandsson Erlandsson et al. (2022) |  | B-1-2-15-1 | B-1-2-15-1 | [5 empty] | ore material | polished section | grab | mineral separate | [5 empty] | mineralisation |  |  |  | chalcopyrite, sphalerite, pyrite | [6 empty] | quartz, carbonates | polished sections | LA-ICPMS | ESI NWR213 Nd:YAG laser ablation system coupled to an Agilent 8800 QQQ ICP-MS | Montanuniversität Leoben, Austria | A 50 µm spot size was used with an on-mineral fluency of 2 – 3 J/cm2 for the sulfides with a repetition rate of 10 Hz. Helium carrier gas was used at a 0.75 L/min flow rate in the laser ablation cell. Background values are collected during a 30-s pre-ablation laser warm-up, which is followed by 60 s dwell time when the laser is active. Each laser ablation cycle is separated by a 30-s washout period. | USGS pressed powder polysulfide reference material MASS-1 (Wilson et al. 2002); sphalerite matrix-matched sinter pressed powder pellet reference material MUL-Zn S1 (Onuk et al. 2017) | 773.498511 | [13 empty] | 0.040603 | [11 empty] | 0.757913 | [17 empty] | 0.094298 |  |  |  | 0.910244 |  |  |  | 8.243334 |  |  |  | 0.051501 | [13 empty] | 24.369443 |  | 5.925919 | [7 empty] | 5.682575 | [5 empty] | 88.448467 | [17 empty] | 1.416546 |  |  |  | 49.039909 | [5 empty] | 0.409142 | [13 empty] | 2.038521 | [5 empty] | 14.356952 | [12 empty] | 2025 | Bertrandsson Erlandsson V et al. (2025), Mineralium Deposita, 60:869–894 |  | POL, COD, ZMB, NAM
| Lubin |  | Basin hydrothermal | Stratiform sediment-hosted Cu | stratiform sediment-hosted Cu-Co | Cu, Co | Ag, Au, Pb, Ni, Se, Re | Cu, Co, Ag, Au, Pb, Ni, Se, Re | Foltyn et al. (2022); Bertrandsson Erlandsson et al. (2022) |  | LZ03-1-1 | LZ03-1-1 | [5 empty] | ore material | polished section | grab | mineral separate | [5 empty] | mineralisation |  |  |  | chalcopyrite, sphalerite, pyrite | [6 empty] | quartz, carbonates | polished sections | LA-ICPMS | ESI NWR213 Nd:YAG laser ablation system coupled to an Agilent 8800 QQQ ICP-MS | Montanuniversität Leoben, Austria | A 50 µm spot size was used with an on-mineral fluency of 2 – 3 J/cm2 for the sulfides with a repetition rate of 10 Hz. Helium carrier gas was used at a 0.75 L/min flow rate in the laser ablation cell. Background values are collected during a 30-s pre-ablation laser warm-up, which is followed by 60 s dwell time when the laser is active. Each laser ablation cycle is separated by a 30-s washout period. | USGS pressed powder polysulfide reference material MASS-1 (Wilson et al. 2002); sphalerite matrix-matched sinter pressed powder pellet reference material MUL-Zn S1 (Onuk et al. 2017) | 170.541207 |  |  |  | 22.193187 | [9 empty] | 1.44158 | [11 empty] | 34.644047 | [17 empty] | 1.376871 |  |  |  | 0.771076 | [7 empty] | 1.525477 | [13 empty] | 123.170743 |  | 493.176442 | [7 empty] | 13.93521 | [5 empty] | 1170.314593 | [17 empty] | 11.054422 |  |  |  | 48.503995 | [5 empty] | 2.808404 | [7 empty] | 0.700742 | [5 empty] | 7.628263 | [5 empty] | 115.394809 | [12 empty] | 2025 | Bertrandsson Erlandsson V et al. (2025), Mineralium Deposita, 60:869–894 |  | POL, COD, ZMB, NAM
| Lubin |  | Basin hydrothermal | Stratiform sediment-hosted Cu | stratiform sediment-hosted Cu-Co | Cu, Co | Ag, Au, Pb, Ni, Se, Re | Cu, Co, Ag, Au, Pb, Ni, Se, Re | Foltyn et al. (2022); Bertrandsson Erlandsson et al. (2022) |  | LZ03-2-1 | LZ03-2-1 | [5 empty] | ore material | polished section | grab | mineral separate | [5 empty] | mineralisation |  |  |  | chalcopyrite, sphalerite, pyrite | [6 empty] | quartz, carbonates | polished sections | LA-ICPMS | ESI NWR213 Nd:YAG laser ablation system coupled to an Agilent 8800 QQQ ICP-MS | Montanuniversität Leoben, Austria | A 50 µm spot size was used with an on-mineral fluency of 2 – 3 J/cm2 for the sulfides with a repetition rate of 10 Hz. Helium carrier gas was used at a 0.75 L/min flow rate in the laser ablation cell. Background values are collected during a 30-s pre-ablation laser warm-up, which is followed by 60 s dwell time when the laser is active. Each laser ablation cycle is separated by a 30-s washout period. | USGS pressed powder polysulfide reference material MASS-1 (Wilson et al. 2002); sphalerite matrix-matched sinter pressed powder pellet reference material MUL-Zn S1 (Onuk et al. 2017) | 185.446047 |  |  |  | 29.767865 | [9 empty] | 1.854022 | [11 empty] | 42.353264 | [17 empty] | 3.374489 |  |  |  | 0.895903 | [7 empty] | 1.6594 | [13 empty] | 130.865305 |  | 664.55591 | [7 empty] | 20.577007 | [5 empty] | 997.608522 | [17 empty] | 13.622662 |  |  |  | 51.899657 | [5 empty] | 7.310202 | [7 empty] | 1.09779 | [5 empty] | 8.548829 | [5 empty] | 200.256891 | [12 empty] | 2025 | Bertrandsson Erlandsson V et al. (2025), Mineralium Deposita, 60:869–894 |  | POL, COD, ZMB, NAM
| Lubin |  | Basin hydrothermal | Stratiform sediment-hosted Cu | stratiform sediment-hosted Cu-Co | Cu, Co | Ag, Au, Pb, Ni, Se, Re | Cu, Co, Ag, Au, Pb, Ni, Se, Re | Foltyn et al. (2022); Bertrandsson Erlandsson et al. (2022) |  | LZ03-3-1 | LZ03-3-1 | [5 empty] | ore material | polished section | grab | mineral separate | [5 empty] | mineralisation |  |  |  | chalcopyrite, sphalerite, pyrite | [6 empty] | quartz, carbonates | polished sections | LA-ICPMS | ESI NWR213 Nd:YAG laser ablation system coupled to an Agilent 8800 QQQ ICP-MS | Montanuniversität Leoben, Austria | A 50 µm spot size was used with an on-mineral fluency of 2 – 3 J/cm2 for the sulfides with a repetition rate of 10 Hz. Helium carrier gas was used at a 0.75 L/min flow rate in the laser ablation cell. Background values are collected during a 30-s pre-ablation laser warm-up, which is followed by 60 s dwell time when the laser is active. Each laser ablation cycle is separated by a 30-s washout period. | USGS pressed powder polysulfide reference material MASS-1 (Wilson et al. 2002); sphalerite matrix-matched sinter pressed powder pellet reference material MUL-Zn S1 (Onuk et al. 2017) | 239.995364 |  |  |  | 35.758768 | [9 empty] | 2.076819 | [11 empty] | 49.033465 | [17 empty] | 1.912445 |  |  |  | 1.786488 | [7 empty] | 1.73188 | [13 empty] | 175.771274 |  | 725.3043 | [7 empty] | 22.053537 | [5 empty] | 1299.144777 | [17 empty] | 15.191186 |  |  |  | 55.333491 | [5 empty] | 8.113172 | [7 empty] | 1.087921 | [5 empty] | 11.925541 | [5 empty] | 158.583249 | [12 empty] | 2025 | Bertrandsson Erlandsson V et al. (2025), Mineralium Deposita, 60:869–894 |  | POL, COD, ZMB, NAM
| Lubin |  | Basin hydrothermal | Stratiform sediment-hosted Cu | stratiform sediment-hosted Cu-Co | Cu, Co | Ag, Au, Pb, Ni, Se, Re | Cu, Co, Ag, Au, Pb, Ni, Se, Re | Foltyn et al. (2022); Bertrandsson Erlandsson et al. (2022) |  | LZ03-4-1 | LZ03-4-1 | [5 empty] | ore material | polished section | grab | mineral separate | [5 empty] | mineralisation |  |  |  | chalcopyrite, sphalerite, pyrite | [6 empty] | quartz, carbonates | polished sections | LA-ICPMS | ESI NWR213 Nd:YAG laser ablation system coupled to an Agilent 8800 QQQ ICP-MS | Montanuniversität Leoben, Austria | A 50 µm spot size was used with an on-mineral fluency of 2 – 3 J/cm2 for the sulfides with a repetition rate of 10 Hz. Helium carrier gas was used at a 0.75 L/min flow rate in the laser ablation cell. Background values are collected during a 30-s pre-ablation laser warm-up, which is followed by 60 s dwell time when the laser is active. Each laser ablation cycle is separated by a 30-s washout period. | USGS pressed powder polysulfide reference material MASS-1 (Wilson et al. 2002); sphalerite matrix-matched sinter pressed powder pellet reference material MUL-Zn S1 (Onuk et al. 2017) | 218.814346 |  |  |  | 27.546334 | [9 empty] | 2.041116 | [11 empty] | 46.375399 | [17 empty] | 2.26229 |  |  |  | 1.566112 | [7 empty] | 1.668301 | [13 empty] | 104.804174 |  | 810.233389 | [7 empty] | 20.369796 | [5 empty] | 1205.339808 | [17 empty] | 12.792478 |  |  |  | 52.346319 | [5 empty] | 7.33375 | [7 empty] | 0.751751 | [5 empty] | 9.0739 | [5 empty] | 168.017921 | [12 empty] | 2025 | Bertrandsson Erlandsson V et al. (2025), Mineralium Deposita, 60:869–894 |  | POL, COD, ZMB, NAM
| Lubin |  | Basin hydrothermal | Stratiform sediment-hosted Cu | stratiform sediment-hosted Cu-Co | Cu, Co | Ag, Au, Pb, Ni, Se, Re | Cu, Co, Ag, Au, Pb, Ni, Se, Re | Foltyn et al. (2022); Bertrandsson Erlandsson et al. (2022) |  | LZ03-5-1 | LZ03-5-1 | [5 empty] | ore material | polished section | grab | mineral separate | [5 empty] | mineralisation |  |  |  | chalcopyrite, sphalerite, pyrite | [6 empty] | quartz, carbonates | polished sections | LA-ICPMS | ESI NWR213 Nd:YAG laser ablation system coupled to an Agilent 8800 QQQ ICP-MS | Montanuniversität Leoben, Austria | A 50 µm spot size was used with an on-mineral fluency of 2 – 3 J/cm2 for the sulfides with a repetition rate of 10 Hz. Helium carrier gas was used at a 0.75 L/min flow rate in the laser ablation cell. Background values are collected during a 30-s pre-ablation laser warm-up, which is followed by 60 s dwell time when the laser is active. Each laser ablation cycle is separated by a 30-s washout period. | USGS pressed powder polysulfide reference material MASS-1 (Wilson et al. 2002); sphalerite matrix-matched sinter pressed powder pellet reference material MUL-Zn S1 (Onuk et al. 2017) | 151.618843 |  |  |  | 19.240608 | [9 empty] | 1.375341 | [11 empty] | 30.394603 | [17 empty] | 1.172463 |  |  |  | 0.96755 | [7 empty] | 1.514605 | [13 empty] | 98.933403 |  | 472.113243 | [7 empty] | 12.277868 | [5 empty] | 1256.479992 | [17 empty] | 10.334755 |  |  |  | 42.27412 | [5 empty] | 5.603569 | [7 empty] | 0.668739 | [5 empty] | 6.722786 | [5 empty] | 80.049011 | [12 empty] | 2025 | Bertrandsson Erlandsson V et al. (2025), Mineralium Deposita, 60:869–894 |  | POL, COD, ZMB, NAM
| Lubin |  | Basin hydrothermal | Stratiform sediment-hosted Cu | stratiform sediment-hosted Cu-Co | Cu, Co | Ag, Au, Pb, Ni, Se, Re | Cu, Co, Ag, Au, Pb, Ni, Se, Re | Foltyn et al. (2022); Bertrandsson Erlandsson et al. (2022) |  | LZ03-6-1 | LZ03-6-1 | [5 empty] | ore material | polished section | grab | mineral separate | [5 empty] | mineralisation |  |  |  | chalcopyrite, sphalerite, pyrite | [6 empty] | quartz, carbonates | polished sections | LA-ICPMS | ESI NWR213 Nd:YAG laser ablation system coupled to an Agilent 8800 QQQ ICP-MS | Montanuniversität Leoben, Austria | A 50 µm spot size was used with an on-mineral fluency of 2 – 3 J/cm2 for the sulfides with a repetition rate of 10 Hz. Helium carrier gas was used at a 0.75 L/min flow rate in the laser ablation cell. Background values are collected during a 30-s pre-ablation laser warm-up, which is followed by 60 s dwell time when the laser is active. Each laser ablation cycle is separated by a 30-s washout period. | USGS pressed powder polysulfide reference material MASS-1 (Wilson et al. 2002); sphalerite matrix-matched sinter pressed powder pellet reference material MUL-Zn S1 (Onuk et al. 2017) | 266.4983 |  |  |  | 34.723693 | [9 empty] | 2.750635 | [11 empty] | 47.405746 | [17 empty] | 2.134845 |  |  |  | 1.537634 | [7 empty] | 1.505843 | [13 empty] | 185.44365 |  | 827.75958 | [7 empty] | 20.850822 | [5 empty] | 1614.124272 | [17 empty] | 17.611882 |  |  |  | 53.351495 | [5 empty] | 5.526488 | [7 empty] | 1.128631 | [5 empty] | 13.411997 | [5 empty] | 161.362664 | [7 empty] | 17.190072 |  |  |  |  | 2025 | Bertrandsson Erlandsson V et al. (2025), Mineralium Deposita, 60:869–894 |  | POL, COD, ZMB, NAM
| Lubin |  | Basin hydrothermal | Stratiform sediment-hosted Cu | stratiform sediment-hosted Cu-Co | Cu, Co | Ag, Au, Pb, Ni, Se, Re | Cu, Co, Ag, Au, Pb, Ni, Se, Re | Foltyn et al. (2022); Bertrandsson Erlandsson et al. (2022) |  | LZ03-7-1 | LZ03-7-1 | [5 empty] | ore material | polished section | grab | mineral separate | [5 empty] | mineralisation |  |  |  | chalcopyrite, sphalerite, pyrite | [6 empty] | quartz, carbonates | polished sections | LA-ICPMS | ESI NWR213 Nd:YAG laser ablation system coupled to an Agilent 8800 QQQ ICP-MS | Montanuniversität Leoben, Austria | A 50 µm spot size was used with an on-mineral fluency of 2 – 3 J/cm2 for the sulfides with a repetition rate of 10 Hz. Helium carrier gas was used at a 0.75 L/min flow rate in the laser ablation cell. Background values are collected during a 30-s pre-ablation laser warm-up, which is followed by 60 s dwell time when the laser is active. Each laser ablation cycle is separated by a 30-s washout period. | USGS pressed powder polysulfide reference material MASS-1 (Wilson et al. 2002); sphalerite matrix-matched sinter pressed powder pellet reference material MUL-Zn S1 (Onuk et al. 2017) | 132.078955 |  |  |  | 14.876127 | [9 empty] | 1.31338 | [11 empty] | 24.776453 | [17 empty] | 2.246207 |  |  |  | 1.11216 | [7 empty] | 1.545378 | [13 empty] | 61.979366 |  | 518.99992 | [7 empty] | 14.615142 | [5 empty] | 973.390497 | [17 empty] | 9.46553 |  |  |  | 31.238001 | [5 empty] | 9.385162 | [7 empty] | 0.722267 | [5 empty] | 5.523266 | [5 empty] | 153.551847 | [12 empty] | 2025 | Bertrandsson Erlandsson V et al. (2025), Mineralium Deposita, 60:869–894 |  | POL, COD, ZMB, NAM
| Rudna |  | Basin hydrothermal | Stratiform sediment-hosted Cu | stratiform sediment-hosted Cu-Co | Cu, Co | Ag, Au, Pb, Ni, Se, Re | Cu, Co, Ag, Au, Pb, Ni, Se, Re | Foltyn et al. (2022); Bertrandsson Erlandsson et al. (2022) |  | RUG-3a-ccp1-1 | RUG-3a-ccp1-1 | [5 empty] | ore material | polished section | grab | mineral separate | [5 empty] | mineralisation |  |  |  | chalcopyrite, sphalerite, pyrite | [6 empty] | quartz, carbonates | polished sections | LA-ICPMS | ESI NWR213 Nd:YAG laser ablation system coupled to an Agilent 8800 QQQ ICP-MS | Montanuniversität Leoben, Austria | A 50 µm spot size was used with an on-mineral fluency of 2 – 3 J/cm2 for the sulfides with a repetition rate of 10 Hz. Helium carrier gas was used at a 0.75 L/min flow rate in the laser ablation cell. Background values are collected during a 30-s pre-ablation laser warm-up, which is followed by 60 s dwell time when the laser is active. Each laser ablation cycle is separated by a 30-s washout period. | USGS pressed powder polysulfide reference material MASS-1 (Wilson et al. 2002); sphalerite matrix-matched sinter pressed powder pellet reference material MUL-Zn S1 (Onuk et al. 2017) | 52.59067 |  |  |  | 793.803488 | [9 empty] | 0.361914 | [11 empty] | 5.781022 | [17 empty] | 0.743255 |  |  |  | 2140.318388 |  |  |  | 27.343184 |  |  |  | 0.104031 | [13 empty] | 4.156318 |  | 0.67221 | [31 empty] | 68.905993 |  |  |  | 113.877318 | [5 empty] | 5.910333 | [13 empty] | 0.706429 | [13 empty] | 214.242708 |  |  |  |  | 2025 | Bertrandsson Erlandsson V et al. (2025), Mineralium Deposita, 60:869–894 |  | POL, COD, ZMB, NAM
| Rudna |  | Basin hydrothermal | Stratiform sediment-hosted Cu | stratiform sediment-hosted Cu-Co | Cu, Co | Ag, Au, Pb, Ni, Se, Re | Cu, Co, Ag, Au, Pb, Ni, Se, Re | Foltyn et al. (2022); Bertrandsson Erlandsson et al. (2022) |  | RUG-3a-ccp10-1 | RUG-3a-ccp10-1 | [5 empty] | ore material | polished section | grab | mineral separate | [5 empty] | mineralisation |  |  |  | chalcopyrite, sphalerite, pyrite | [6 empty] | quartz, carbonates | polished sections | LA-ICPMS | ESI NWR213 Nd:YAG laser ablation system coupled to an Agilent 8800 QQQ ICP-MS | Montanuniversität Leoben, Austria | A 50 µm spot size was used with an on-mineral fluency of 2 – 3 J/cm2 for the sulfides with a repetition rate of 10 Hz. Helium carrier gas was used at a 0.75 L/min flow rate in the laser ablation cell. Background values are collected during a 30-s pre-ablation laser warm-up, which is followed by 60 s dwell time when the laser is active. Each laser ablation cycle is separated by a 30-s washout period. | USGS pressed powder polysulfide reference material MASS-1 (Wilson et al. 2002); sphalerite matrix-matched sinter pressed powder pellet reference material MUL-Zn S1 (Onuk et al. 2017) | 65.270154 |  |  |  | 995.096851 | [9 empty] | 1.131603 | [11 empty] | 2.741644 | [17 empty] | 0.484702 |  |  |  | 1111.267026 |  |  |  | 68.866305 |  |  |  | 0.110351 | [13 empty] | 4.28591 |  | 0.583121 | [13 empty] | 378.653049 | [17 empty] | 44.155819 |  |  |  | 109.851744 | [5 empty] | 11.92167 | [13 empty] | 1.828076 | [13 empty] | 77.670806 |  |  |  |  | 2025 | Bertrandsson Erlandsson V et al. (2025), Mineralium Deposita, 60:869–894 |  | POL, COD, ZMB, NAM
| Rudna |  | Basin hydrothermal | Stratiform sediment-hosted Cu | stratiform sediment-hosted Cu-Co | Cu, Co | Ag, Au, Pb, Ni, Se, Re | Cu, Co, Ag, Au, Pb, Ni, Se, Re | Foltyn et al. (2022); Bertrandsson Erlandsson et al. (2022) |  | RUG-3a-ccp2-1 | RUG-3a-ccp2-1 | [5 empty] | ore material | polished section | grab | mineral separate | [5 empty] | mineralisation |  |  |  | chalcopyrite, sphalerite, pyrite | [6 empty] | quartz, carbonates | polished sections | LA-ICPMS | ESI NWR213 Nd:YAG laser ablation system coupled to an Agilent 8800 QQQ ICP-MS | Montanuniversität Leoben, Austria | A 50 µm spot size was used with an on-mineral fluency of 2 – 3 J/cm2 for the sulfides with a repetition rate of 10 Hz. Helium carrier gas was used at a 0.75 L/min flow rate in the laser ablation cell. Background values are collected during a 30-s pre-ablation laser warm-up, which is followed by 60 s dwell time when the laser is active. Each laser ablation cycle is separated by a 30-s washout period. | USGS pressed powder polysulfide reference material MASS-1 (Wilson et al. 2002); sphalerite matrix-matched sinter pressed powder pellet reference material MUL-Zn S1 (Onuk et al. 2017) | 8.2907 |  |  |  | 133.183503 | [9 empty] | 0.153351 | [11 empty] | 3.608527 | [17 empty] | 1.237631 |  |  |  | 1936.855934 |  |  |  | 33.490328 |  |  |  | 0.178236 | [13 empty] | 4.08955 |  | 0.10806 | [13 empty] | 97.003478 | [17 empty] | 43.779962 |  |  |  | 70.649922 | [5 empty] | 2.558039 | [13 empty] | 0.288163 | [13 empty] | 102.849182 |  |  |  |  | 2025 | Bertrandsson Erlandsson V et al. (2025), Mineralium Deposita, 60:869–894 |  | POL, COD, ZMB, NAM
| Rudna |  | Basin hydrothermal | Stratiform sediment-hosted Cu | stratiform sediment-hosted Cu-Co | Cu, Co | Ag, Au, Pb, Ni, Se, Re | Cu, Co, Ag, Au, Pb, Ni, Se, Re | Foltyn et al. (2022); Bertrandsson Erlandsson et al. (2022) |  | RUG-3a-ccp3-1 | RUG-3a-ccp3-1 | [5 empty] | ore material | polished section | grab | mineral separate | [5 empty] | mineralisation |  |  |  | chalcopyrite, sphalerite, pyrite | [6 empty] | quartz, carbonates | polished sections | LA-ICPMS | ESI NWR213 Nd:YAG laser ablation system coupled to an Agilent 8800 QQQ ICP-MS | Montanuniversität Leoben, Austria | A 50 µm spot size was used with an on-mineral fluency of 2 – 3 J/cm2 for the sulfides with a repetition rate of 10 Hz. Helium carrier gas was used at a 0.75 L/min flow rate in the laser ablation cell. Background values are collected during a 30-s pre-ablation laser warm-up, which is followed by 60 s dwell time when the laser is active. Each laser ablation cycle is separated by a 30-s washout period. | USGS pressed powder polysulfide reference material MASS-1 (Wilson et al. 2002); sphalerite matrix-matched sinter pressed powder pellet reference material MUL-Zn S1 (Onuk et al. 2017) | 8.680042 |  |  |  | 162.148631 | [9 empty] | 0.121883 | [11 empty] | 2.409119 | [17 empty] | 0.827794 |  |  |  | 1391.769073 |  |  |  | 29.596211 |  |  |  | 0.188868 | [13 empty] | 4.338746 |  | 0.223862 | [13 empty] | 95.325985 | [17 empty] | 51.732367 |  |  |  | 64.826375 | [5 empty] | 2.03815 | [13 empty] | 0.404302 | [13 empty] | 73.03029 |  |  |  |  | 2025 | Bertrandsson Erlandsson V et al. (2025), Mineralium Deposita, 60:869–894 |  | POL, COD, ZMB, NAM
| Rudna |  | Basin hydrothermal | Stratiform sediment-hosted Cu | stratiform sediment-hosted Cu-Co | Cu, Co | Ag, Au, Pb, Ni, Se, Re | Cu, Co, Ag, Au, Pb, Ni, Se, Re | Foltyn et al. (2022); Bertrandsson Erlandsson et al. (2022) |  | RUG-3a-ccp4-1 | RUG-3a-ccp4-1 | [5 empty] | ore material | polished section | grab | mineral separate | [5 empty] | mineralisation |  |  |  | chalcopyrite, sphalerite, pyrite | [6 empty] | quartz, carbonates | polished sections | LA-ICPMS | ESI NWR213 Nd:YAG laser ablation system coupled to an Agilent 8800 QQQ ICP-MS | Montanuniversität Leoben, Austria | A 50 µm spot size was used with an on-mineral fluency of 2 – 3 J/cm2 for the sulfides with a repetition rate of 10 Hz. Helium carrier gas was used at a 0.75 L/min flow rate in the laser ablation cell. Background values are collected during a 30-s pre-ablation laser warm-up, which is followed by 60 s dwell time when the laser is active. Each laser ablation cycle is separated by a 30-s washout period. | USGS pressed powder polysulfide reference material MASS-1 (Wilson et al. 2002); sphalerite matrix-matched sinter pressed powder pellet reference material MUL-Zn S1 (Onuk et al. 2017) | 8.253954 |  |  |  | 115.374548 | [9 empty] | 0.126935 | [11 empty] | 3.246256 | [17 empty] | 0.868918 |  |  |  | 1752.10548 |  |  |  | 33.265449 |  |  |  | 0.202373 | [13 empty] | 4.899028 |  | 1.557867 | [13 empty] | 42.369803 | [17 empty] | 30.484717 |  |  |  | 91.230936 | [5 empty] | 9.186351 | [13 empty] | 0.170016 | [13 empty] | 45.808482 |  |  |  |  | 2025 | Bertrandsson Erlandsson V et al. (2025), Mineralium Deposita, 60:869–894 |  | POL, COD, ZMB, NAM
| Rudna |  | Basin hydrothermal | Stratiform sediment-hosted Cu | stratiform sediment-hosted Cu-Co | Cu, Co | Ag, Au, Pb, Ni, Se, Re | Cu, Co, Ag, Au, Pb, Ni, Se, Re | Foltyn et al. (2022); Bertrandsson Erlandsson et al. (2022) |  | RUG-3a-ccp5-1 | RUG-3a-ccp5-1 | [5 empty] | ore material | polished section | grab | mineral separate | [5 empty] | mineralisation |  |  |  | chalcopyrite, sphalerite, pyrite | [6 empty] | quartz, carbonates | polished sections | LA-ICPMS | ESI NWR213 Nd:YAG laser ablation system coupled to an Agilent 8800 QQQ ICP-MS | Montanuniversität Leoben, Austria | A 50 µm spot size was used with an on-mineral fluency of 2 – 3 J/cm2 for the sulfides with a repetition rate of 10 Hz. Helium carrier gas was used at a 0.75 L/min flow rate in the laser ablation cell. Background values are collected during a 30-s pre-ablation laser warm-up, which is followed by 60 s dwell time when the laser is active. Each laser ablation cycle is separated by a 30-s washout period. | USGS pressed powder polysulfide reference material MASS-1 (Wilson et al. 2002); sphalerite matrix-matched sinter pressed powder pellet reference material MUL-Zn S1 (Onuk et al. 2017) | 13.229736 |  |  |  | 347.69196 | [9 empty] | 0.180395 | [11 empty] | 3.633833 | [17 empty] | 0.646101 |  |  |  | 1683.379009 |  |  |  | 88.67965 |  |  |  | 0.224887 | [13 empty] | 4.293572 |  | 0.36124 | [13 empty] | 117.511913 | [17 empty] | 72.962043 |  |  |  | 53.678986 | [5 empty] | 1.908525 | [13 empty] | 0.421332 | [13 empty] | 94.842223 |  |  |  |  | 2025 | Bertrandsson Erlandsson V et al. (2025), Mineralium Deposita, 60:869–894 |  | POL, COD, ZMB, NAM
| Rudna |  | Basin hydrothermal | Stratiform sediment-hosted Cu | stratiform sediment-hosted Cu-Co | Cu, Co | Ag, Au, Pb, Ni, Se, Re | Cu, Co, Ag, Au, Pb, Ni, Se, Re | Foltyn et al. (2022); Bertrandsson Erlandsson et al. (2022) |  | RUG-3a-ccp6-1 | RUG-3a-ccp6-1 | [5 empty] | ore material | polished section | grab | mineral separate | [5 empty] | mineralisation |  |  |  | chalcopyrite, sphalerite, pyrite | [6 empty] | quartz, carbonates | polished sections | LA-ICPMS | ESI NWR213 Nd:YAG laser ablation system coupled to an Agilent 8800 QQQ ICP-MS | Montanuniversität Leoben, Austria | A 50 µm spot size was used with an on-mineral fluency of 2 – 3 J/cm2 for the sulfides with a repetition rate of 10 Hz. Helium carrier gas was used at a 0.75 L/min flow rate in the laser ablation cell. Background values are collected during a 30-s pre-ablation laser warm-up, which is followed by 60 s dwell time when the laser is active. Each laser ablation cycle is separated by a 30-s washout period. | USGS pressed powder polysulfide reference material MASS-1 (Wilson et al. 2002); sphalerite matrix-matched sinter pressed powder pellet reference material MUL-Zn S1 (Onuk et al. 2017) | 6.218284 |  |  |  | 178.989825 | [9 empty] | 1.733859 | [11 empty] | 5.579056 | [17 empty] | 1.205239 |  |  |  | 2725.75832 |  |  |  | 120.513265 |  |  |  | 0.254502 | [13 empty] | 3.953135 |  | 2.999804 | [13 empty] | 78.855443 | [17 empty] | 65.572547 |  |  |  | 55.301716 | [5 empty] | 17.785637 | [13 empty] | 0.603684 | [13 empty] | 94.997033 |  |  |  |  | 2025 | Bertrandsson Erlandsson V et al. (2025), Mineralium Deposita, 60:869–894 |  | POL, COD, ZMB, NAM
| Rudna |  | Basin hydrothermal | Stratiform sediment-hosted Cu | stratiform sediment-hosted Cu-Co | Cu, Co | Ag, Au, Pb, Ni, Se, Re | Cu, Co, Ag, Au, Pb, Ni, Se, Re | Foltyn et al. (2022); Bertrandsson Erlandsson et al. (2022) |  | RUG-3a-ccp7-1 | RUG-3a-ccp7-1 | [5 empty] | ore material | polished section | grab | mineral separate | [5 empty] | mineralisation |  |  |  | chalcopyrite, sphalerite, pyrite | [6 empty] | quartz, carbonates | polished sections | LA-ICPMS | ESI NWR213 Nd:YAG laser ablation system coupled to an Agilent 8800 QQQ ICP-MS | Montanuniversität Leoben, Austria | A 50 µm spot size was used with an on-mineral fluency of 2 – 3 J/cm2 for the sulfides with a repetition rate of 10 Hz. Helium carrier gas was used at a 0.75 L/min flow rate in the laser ablation cell. Background values are collected during a 30-s pre-ablation laser warm-up, which is followed by 60 s dwell time when the laser is active. Each laser ablation cycle is separated by a 30-s washout period. | USGS pressed powder polysulfide reference material MASS-1 (Wilson et al. 2002); sphalerite matrix-matched sinter pressed powder pellet reference material MUL-Zn S1 (Onuk et al. 2017) | 8.432719 |  |  |  | 919.421845 | [9 empty] | 0.362292 | [11 empty] | 2.642899 | [17 empty] | 0.491606 |  |  |  | 1235.786232 |  |  |  | 26.22737 |  |  |  | 0.146634 | [13 empty] | 4.084231 |  | 1.660032 | [13 empty] | 148.041411 | [17 empty] | 30.956634 |  |  |  | 192.38825 | [5 empty] | 17.970883 | [13 empty] | 0.832612 | [13 empty] | 49.089155 |  |  |  |  | 2025 | Bertrandsson Erlandsson V et al. (2025), Mineralium Deposita, 60:869–894 |  | POL, COD, ZMB, NAM
| Rudna |  | Basin hydrothermal | Stratiform sediment-hosted Cu | stratiform sediment-hosted Cu-Co | Cu, Co | Ag, Au, Pb, Ni, Se, Re | Cu, Co, Ag, Au, Pb, Ni, Se, Re | Foltyn et al. (2022); Bertrandsson Erlandsson et al. (2022) |  | RUG-3a-ccp8-1 | RUG-3a-ccp8-1 | [5 empty] | ore material | polished section | grab | mineral separate | [5 empty] | mineralisation |  |  |  | chalcopyrite, sphalerite, pyrite | [6 empty] | quartz, carbonates | polished sections | LA-ICPMS | ESI NWR213 Nd:YAG laser ablation system coupled to an Agilent 8800 QQQ ICP-MS | Montanuniversität Leoben, Austria | A 50 µm spot size was used with an on-mineral fluency of 2 – 3 J/cm2 for the sulfides with a repetition rate of 10 Hz. Helium carrier gas was used at a 0.75 L/min flow rate in the laser ablation cell. Background values are collected during a 30-s pre-ablation laser warm-up, which is followed by 60 s dwell time when the laser is active. Each laser ablation cycle is separated by a 30-s washout period. | USGS pressed powder polysulfide reference material MASS-1 (Wilson et al. 2002); sphalerite matrix-matched sinter pressed powder pellet reference material MUL-Zn S1 (Onuk et al. 2017) | 14.751799 |  |  |  | 1044.679658 | [9 empty] | 0.538169 | [11 empty] | 2.165092 | [17 empty] | 0.443708 |  |  |  | 947.938145 |  |  |  | 34.279431 |  |  |  | 0.111173 | [13 empty] | 4.307119 |  | 1.51007 | [13 empty] | 292.053587 | [17 empty] | 44.890366 |  |  |  | 165.920324 | [5 empty] | 14.401971 | [13 empty] | 1.911405 | [18 empty] | 2025 | Bertrandsson Erlandsson V et al. (2025), Mineralium Deposita, 60:869–894 |  | POL, COD, ZMB, NAM
| Rudna |  | Basin hydrothermal | Stratiform sediment-hosted Cu | stratiform sediment-hosted Cu-Co | Cu, Co | Ag, Au, Pb, Ni, Se, Re | Cu, Co, Ag, Au, Pb, Ni, Se, Re | Foltyn et al. (2022); Bertrandsson Erlandsson et al. (2022) |  | RUG-3a-ccp9-1 | RUG-3a-ccp9-1 | [5 empty] | ore material | polished section | grab | mineral separate | [5 empty] | mineralisation |  |  |  | chalcopyrite, sphalerite, pyrite | [6 empty] | quartz, carbonates | polished sections | LA-ICPMS | ESI NWR213 Nd:YAG laser ablation system coupled to an Agilent 8800 QQQ ICP-MS | Montanuniversität Leoben, Austria | A 50 µm spot size was used with an on-mineral fluency of 2 – 3 J/cm2 for the sulfides with a repetition rate of 10 Hz. Helium carrier gas was used at a 0.75 L/min flow rate in the laser ablation cell. Background values are collected during a 30-s pre-ablation laser warm-up, which is followed by 60 s dwell time when the laser is active. Each laser ablation cycle is separated by a 30-s washout period. | USGS pressed powder polysulfide reference material MASS-1 (Wilson et al. 2002); sphalerite matrix-matched sinter pressed powder pellet reference material MUL-Zn S1 (Onuk et al. 2017) | 46.355891 |  |  |  | 1021.122647 | [9 empty] | 1.064815 | [11 empty] | 3.65983 | [17 empty] | 0.624294 |  |  |  | 1534.65401 |  |  |  | 56.834348 |  |  |  | 0.087228 | [13 empty] | 3.933115 |  | 0.329253 | [13 empty] | 330.952893 | [17 empty] | 52.940219 |  |  |  | 55.246468 | [5 empty] | 2.931304 | [13 empty] | 1.238356 | [13 empty] | 118.747519 |  |  |  |  | 2025 | Bertrandsson Erlandsson V et al. (2025), Mineralium Deposita, 60:869–894 |  | POL, COD, ZMB, NAM
| Polkowice-Sieroszowice |  | Basin hydrothermal | Stratiform sediment-hosted Cu | stratiform sediment-hosted Cu-Co | Cu, Co | Ag, Au, Pb, Ni, Se, Re | Cu, Co, Ag, Au, Pb, Ni, Se, Re | Foltyn et al. (2022); Bertrandsson Erlandsson et al. (2022) |  | WZ20-2-1 | WZ20-2-1 | [5 empty] | ore material | polished section | grab | mineral separate | [5 empty] | mineralisation |  |  |  | chalcopyrite, sphalerite, pyrite | [6 empty] | quartz, carbonates | polished sections | LA-ICPMS | ESI NWR213 Nd:YAG laser ablation system coupled to an Agilent 8800 QQQ ICP-MS | Montanuniversität Leoben, Austria | A 50 µm spot size was used with an on-mineral fluency of 2 – 3 J/cm2 for the sulfides with a repetition rate of 10 Hz. Helium carrier gas was used at a 0.75 L/min flow rate in the laser ablation cell. Background values are collected during a 30-s pre-ablation laser warm-up, which is followed by 60 s dwell time when the laser is active. Each laser ablation cycle is separated by a 30-s washout period. | USGS pressed powder polysulfide reference material MASS-1 (Wilson et al. 2002); sphalerite matrix-matched sinter pressed powder pellet reference material MUL-Zn S1 (Onuk et al. 2017) | 5.782876 |  |  |  | 104.430629 | [21 empty] | 10.769642 | [17 empty] | 0.875421 |  |  |  | 1384.101512 |  |  |  | 1.698387 |  |  |  | 0.184629 | [13 empty] | 10.053003 |  | 0.080032 | [13 empty] | 80.123428 | [17 empty] | 20.898075 | [9 empty] | 1.484655 | [13 empty] | 0.09768 | [13 empty] | 67.526449 |  |  |  |  | 2025 | Bertrandsson Erlandsson V et al. (2025), Mineralium Deposita, 60:869–894 |  | POL, COD, ZMB, NAM
| Polkowice-Sieroszowice |  | Basin hydrothermal | Stratiform sediment-hosted Cu | stratiform sediment-hosted Cu-Co | Cu, Co | Ag, Au, Pb, Ni, Se, Re | Cu, Co, Ag, Au, Pb, Ni, Se, Re | Foltyn et al. (2022); Bertrandsson Erlandsson et al. (2022) |  | WZ20-1-1 | WZ20-1-1 | [5 empty] | ore material | polished section | grab | mineral separate | [5 empty] | mineralisation |  |  |  | chalcopyrite, sphalerite, pyrite | [6 empty] | quartz, carbonates | polished sections | LA-ICPMS | ESI NWR213 Nd:YAG laser ablation system coupled to an Agilent 8800 QQQ ICP-MS | Montanuniversität Leoben, Austria | A 50 µm spot size was used with an on-mineral fluency of 2 – 3 J/cm2 for the sulfides with a repetition rate of 10 Hz. Helium carrier gas was used at a 0.75 L/min flow rate in the laser ablation cell. Background values are collected during a 30-s pre-ablation laser warm-up, which is followed by 60 s dwell time when the laser is active. Each laser ablation cycle is separated by a 30-s washout period. | USGS pressed powder polysulfide reference material MASS-1 (Wilson et al. 2002); sphalerite matrix-matched sinter pressed powder pellet reference material MUL-Zn S1 (Onuk et al. 2017) | 3.233974 |  |  |  | 49.430426 | [21 empty] | 4.089841 | [17 empty] | 0.769283 |  |  |  | 1263.965765 |  |  |  | 1.748777 |  |  |  | 0.148949 | [13 empty] | 9.975855 | [15 empty] | 25.552572 | [17 empty] | 13.011628 |  |  |  | 10.448169 | [5 empty] | 1.165132 | [13 empty] | 0.052007 | [13 empty] | 41.790964 |  |  |  |  | 2025 | Bertrandsson Erlandsson V et al. (2025), Mineralium Deposita, 60:869–894 |  | POL, COD, ZMB, NAM
| Polkowice-Sieroszowice |  | Basin hydrothermal | Stratiform sediment-hosted Cu | stratiform sediment-hosted Cu-Co | Cu, Co | Ag, Au, Pb, Ni, Se, Re | Cu, Co, Ag, Au, Pb, Ni, Se, Re | Foltyn et al. (2022); Bertrandsson Erlandsson et al. (2022) |  | WZ20-10-1 | WZ20-10-1 | [5 empty] | ore material | polished section | grab | mineral separate | [5 empty] | mineralisation |  |  |  | chalcopyrite, sphalerite, pyrite | [6 empty] | quartz, carbonates | polished sections | LA-ICPMS | ESI NWR213 Nd:YAG laser ablation system coupled to an Agilent 8800 QQQ ICP-MS | Montanuniversität Leoben, Austria | A 50 µm spot size was used with an on-mineral fluency of 2 – 3 J/cm2 for the sulfides with a repetition rate of 10 Hz. Helium carrier gas was used at a 0.75 L/min flow rate in the laser ablation cell. Background values are collected during a 30-s pre-ablation laser warm-up, which is followed by 60 s dwell time when the laser is active. Each laser ablation cycle is separated by a 30-s washout period. | USGS pressed powder polysulfide reference material MASS-1 (Wilson et al. 2002); sphalerite matrix-matched sinter pressed powder pellet reference material MUL-Zn S1 (Onuk et al. 2017) | 2.304766 |  |  |  | 42.438463 | [9 empty] | 0.022406 | [11 empty] | 5.224914 | [17 empty] | 0.681563 |  |  |  | 1328.812492 |  |  |  | 1.892227 |  |  |  | 0.111609 | [13 empty] | 9.732958 | [15 empty] | 30.787179 | [17 empty] | 21.934042 | [23 empty] | 0.143989 | [13 empty] | 36.596627 |  |  |  |  | 2025 | Bertrandsson Erlandsson V et al. (2025), Mineralium Deposita, 60:869–894 |  | POL, COD, ZMB, NAM
| Polkowice-Sieroszowice |  | Basin hydrothermal | Stratiform sediment-hosted Cu | stratiform sediment-hosted Cu-Co | Cu, Co | Ag, Au, Pb, Ni, Se, Re | Cu, Co, Ag, Au, Pb, Ni, Se, Re | Foltyn et al. (2022); Bertrandsson Erlandsson et al. (2022) |  | WZ20-11-1 | WZ20-11-1 | [5 empty] | ore material | polished section | grab | mineral separate | [5 empty] | mineralisation |  |  |  | chalcopyrite, sphalerite, pyrite | [6 empty] | quartz, carbonates | polished sections | LA-ICPMS | ESI NWR213 Nd:YAG laser ablation system coupled to an Agilent 8800 QQQ ICP-MS | Montanuniversität Leoben, Austria | A 50 µm spot size was used with an on-mineral fluency of 2 – 3 J/cm2 for the sulfides with a repetition rate of 10 Hz. Helium carrier gas was used at a 0.75 L/min flow rate in the laser ablation cell. Background values are collected during a 30-s pre-ablation laser warm-up, which is followed by 60 s dwell time when the laser is active. Each laser ablation cycle is separated by a 30-s washout period. | USGS pressed powder polysulfide reference material MASS-1 (Wilson et al. 2002); sphalerite matrix-matched sinter pressed powder pellet reference material MUL-Zn S1 (Onuk et al. 2017) | 13.586448 |  |  |  | 26.712325 | [21 empty] | 5.159201 | [17 empty] | 0.429376 |  |  |  | 597.190721 |  |  |  | 4.315889 |  |  |  | 0.098767 | [13 empty] | 9.559444 |  | 0.080156 | [13 empty] | 39.810186 | [17 empty] | 12.692947 | [9 empty] | 0.551886 | [13 empty] | 0.156998 | [13 empty] | 43.339872 |  |  |  |  | 2025 | Bertrandsson Erlandsson V et al. (2025), Mineralium Deposita, 60:869–894 |  | POL, COD, ZMB, NAM
| Polkowice-Sieroszowice |  | Basin hydrothermal | Stratiform sediment-hosted Cu | stratiform sediment-hosted Cu-Co | Cu, Co | Ag, Au, Pb, Ni, Se, Re | Cu, Co, Ag, Au, Pb, Ni, Se, Re | Foltyn et al. (2022); Bertrandsson Erlandsson et al. (2022) |  | WZ20-3-1 | WZ20-3-1 | [5 empty] | ore material | polished section | grab | mineral separate | [5 empty] | mineralisation |  |  |  | chalcopyrite, sphalerite, pyrite | [6 empty] | quartz, carbonates | polished sections | LA-ICPMS | ESI NWR213 Nd:YAG laser ablation system coupled to an Agilent 8800 QQQ ICP-MS | Montanuniversität Leoben, Austria | A 50 µm spot size was used with an on-mineral fluency of 2 – 3 J/cm2 for the sulfides with a repetition rate of 10 Hz. Helium carrier gas was used at a 0.75 L/min flow rate in the laser ablation cell. Background values are collected during a 30-s pre-ablation laser warm-up, which is followed by 60 s dwell time when the laser is active. Each laser ablation cycle is separated by a 30-s washout period. | USGS pressed powder polysulfide reference material MASS-1 (Wilson et al. 2002); sphalerite matrix-matched sinter pressed powder pellet reference material MUL-Zn S1 (Onuk et al. 2017) | 7.35032 |  |  |  | 292.24045 | [9 empty] | 0.049155 | [11 empty] | 19.068565 | [17 empty] | 0.888474 |  |  |  | 2402.509325 |  |  |  | 4.066134 |  |  |  | 0.14965 | [13 empty] | 10.383586 |  | 0.10954 | [13 empty] | 65.477936 | [17 empty] | 59.468356 | [9 empty] | 1.049271 | [13 empty] | 0.118877 | [13 empty] | 141.275449 |  |  |  |  | 2025 | Bertrandsson Erlandsson V et al. (2025), Mineralium Deposita, 60:869–894 |  | POL, COD, ZMB, NAM
| Polkowice-Sieroszowice |  | Basin hydrothermal | Stratiform sediment-hosted Cu | stratiform sediment-hosted Cu-Co | Cu, Co | Ag, Au, Pb, Ni, Se, Re | Cu, Co, Ag, Au, Pb, Ni, Se, Re | Foltyn et al. (2022); Bertrandsson Erlandsson et al. (2022) |  | WZ20-4-1 | WZ20-4-1 | [5 empty] | ore material | polished section | grab | mineral separate | [5 empty] | mineralisation |  |  |  | chalcopyrite, sphalerite, pyrite | [6 empty] | quartz, carbonates | polished sections | LA-ICPMS | ESI NWR213 Nd:YAG laser ablation system coupled to an Agilent 8800 QQQ ICP-MS | Montanuniversität Leoben, Austria | A 50 µm spot size was used with an on-mineral fluency of 2 – 3 J/cm2 for the sulfides with a repetition rate of 10 Hz. Helium carrier gas was used at a 0.75 L/min flow rate in the laser ablation cell. Background values are collected during a 30-s pre-ablation laser warm-up, which is followed by 60 s dwell time when the laser is active. Each laser ablation cycle is separated by a 30-s washout period. | USGS pressed powder polysulfide reference material MASS-1 (Wilson et al. 2002); sphalerite matrix-matched sinter pressed powder pellet reference material MUL-Zn S1 (Onuk et al. 2017) | 6.415146 |  |  |  | 55.207227 | [9 empty] | 0.041226 | [11 empty] | 0.455111 | [17 empty] | 0.158885 |  |  |  | 23.094822 |  |  |  | 0.627425 |  |  |  | 0.511756 | [13 empty] | 9.676236 | [15 empty] | 86.651645 | [17 empty] | 12.92846 |  |  |  | 15.381608 | [5 empty] | 25.42999 | [13 empty] | 0.666218 | [5 empty] | 0.069848 | [12 empty] | 2025 | Bertrandsson Erlandsson V et al. (2025), Mineralium Deposita, 60:869–894 |  | POL, COD, ZMB, NAM
| Polkowice-Sieroszowice |  | Basin hydrothermal | Stratiform sediment-hosted Cu | stratiform sediment-hosted Cu-Co | Cu, Co | Ag, Au, Pb, Ni, Se, Re | Cu, Co, Ag, Au, Pb, Ni, Se, Re | Foltyn et al. (2022); Bertrandsson Erlandsson et al. (2022) |  | WZ20-5-1 | WZ20-5-1 | [5 empty] | ore material | polished section | grab | mineral separate | [5 empty] | mineralisation |  |  |  | chalcopyrite, sphalerite, pyrite | [6 empty] | quartz, carbonates | polished sections | LA-ICPMS | ESI NWR213 Nd:YAG laser ablation system coupled to an Agilent 8800 QQQ ICP-MS | Montanuniversität Leoben, Austria | A 50 µm spot size was used with an on-mineral fluency of 2 – 3 J/cm2 for the sulfides with a repetition rate of 10 Hz. Helium carrier gas was used at a 0.75 L/min flow rate in the laser ablation cell. Background values are collected during a 30-s pre-ablation laser warm-up, which is followed by 60 s dwell time when the laser is active. Each laser ablation cycle is separated by a 30-s washout period. | USGS pressed powder polysulfide reference material MASS-1 (Wilson et al. 2002); sphalerite matrix-matched sinter pressed powder pellet reference material MUL-Zn S1 (Onuk et al. 2017) | 2.643981 |  |  |  | 394.627219 | [9 empty] | 0.159626 | [11 empty] | 1.577116 | [17 empty] | 0.447363 |  |  |  | 1242.81794 |  |  |  | 3.732687 |  |  |  | 0.357593 | [13 empty] | 9.286456 | [15 empty] | 89.51049 | [17 empty] | 28.157622 |  |  |  | 17.547 | [5 empty] | 2.117273 | [13 empty] | 0.719427 | [13 empty] | 38.912154 |  |  |  |  | 2025 | Bertrandsson Erlandsson V et al. (2025), Mineralium Deposita, 60:869–894 |  | POL, COD, ZMB, NAM
| Polkowice-Sieroszowice |  | Basin hydrothermal | Stratiform sediment-hosted Cu | stratiform sediment-hosted Cu-Co | Cu, Co | Ag, Au, Pb, Ni, Se, Re | Cu, Co, Ag, Au, Pb, Ni, Se, Re | Foltyn et al. (2022); Bertrandsson Erlandsson et al. (2022) |  | WZ20-6-1 | WZ20-6-1 | [5 empty] | ore material | polished section | grab | mineral separate | [5 empty] | mineralisation |  |  |  | chalcopyrite, sphalerite, pyrite | [6 empty] | quartz, carbonates | polished sections | LA-ICPMS | ESI NWR213 Nd:YAG laser ablation system coupled to an Agilent 8800 QQQ ICP-MS | Montanuniversität Leoben, Austria | A 50 µm spot size was used with an on-mineral fluency of 2 – 3 J/cm2 for the sulfides with a repetition rate of 10 Hz. Helium carrier gas was used at a 0.75 L/min flow rate in the laser ablation cell. Background values are collected during a 30-s pre-ablation laser warm-up, which is followed by 60 s dwell time when the laser is active. Each laser ablation cycle is separated by a 30-s washout period. | USGS pressed powder polysulfide reference material MASS-1 (Wilson et al. 2002); sphalerite matrix-matched sinter pressed powder pellet reference material MUL-Zn S1 (Onuk et al. 2017) | 7.129676 |  |  |  | 320.691489 | [9 empty] | 0.092952 | [11 empty] | 10.705406 | [17 empty] | 0.315028 |  |  |  | 737.427092 |  |  |  | 4.440779 |  |  |  | 0.40425 | [13 empty] | 9.551947 | [15 empty] | 138.124495 | [17 empty] | 26.051939 |  |  |  | 12.078165 | [5 empty] | 1.624221 | [13 empty] | 1.034615 | [13 empty] | 50.050494 |  |  |  |  | 2025 | Bertrandsson Erlandsson V et al. (2025), Mineralium Deposita, 60:869–894 |  | POL, COD, ZMB, NAM
| Polkowice-Sieroszowice |  | Basin hydrothermal | Stratiform sediment-hosted Cu | stratiform sediment-hosted Cu-Co | Cu, Co | Ag, Au, Pb, Ni, Se, Re | Cu, Co, Ag, Au, Pb, Ni, Se, Re | Foltyn et al. (2022); Bertrandsson Erlandsson et al. (2022) |  | WZ20-7-1 | WZ20-7-1 | [5 empty] | ore material | polished section | grab | mineral separate | [5 empty] | mineralisation |  |  |  | chalcopyrite, sphalerite, pyrite | [6 empty] | quartz, carbonates | polished sections | LA-ICPMS | ESI NWR213 Nd:YAG laser ablation system coupled to an Agilent 8800 QQQ ICP-MS | Montanuniversität Leoben, Austria | A 50 µm spot size was used with an on-mineral fluency of 2 – 3 J/cm2 for the sulfides with a repetition rate of 10 Hz. Helium carrier gas was used at a 0.75 L/min flow rate in the laser ablation cell. Background values are collected during a 30-s pre-ablation laser warm-up, which is followed by 60 s dwell time when the laser is active. Each laser ablation cycle is separated by a 30-s washout period. | USGS pressed powder polysulfide reference material MASS-1 (Wilson et al. 2002); sphalerite matrix-matched sinter pressed powder pellet reference material MUL-Zn S1 (Onuk et al. 2017) | 5.733418 |  |  |  | 414.69938 | [9 empty] | 0.127196 | [11 empty] | 11.495487 | [17 empty] | 0.404361 |  |  |  | 1105.817646 |  |  |  | 6.221126 |  |  |  | 0.379371 | [13 empty] | 9.502872 | [15 empty] | 91.421889 | [17 empty] | 28.23309 | [9 empty] | 1.324436 | [13 empty] | 0.655076 | [13 empty] | 63.055621 |  |  |  |  | 2025 | Bertrandsson Erlandsson V et al. (2025), Mineralium Deposita, 60:869–894 |  | POL, COD, ZMB, NAM
| Polkowice-Sieroszowice |  | Basin hydrothermal | Stratiform sediment-hosted Cu | stratiform sediment-hosted Cu-Co | Cu, Co | Ag, Au, Pb, Ni, Se, Re | Cu, Co, Ag, Au, Pb, Ni, Se, Re | Foltyn et al. (2022); Bertrandsson Erlandsson et al. (2022) |  | WZ20-8-1 | WZ20-8-1 | [5 empty] | ore material | polished section | grab | mineral separate | [5 empty] | mineralisation |  |  |  | chalcopyrite, sphalerite, pyrite | [6 empty] | quartz, carbonates | polished sections | LA-ICPMS | ESI NWR213 Nd:YAG laser ablation system coupled to an Agilent 8800 QQQ ICP-MS | Montanuniversität Leoben, Austria | A 50 µm spot size was used with an on-mineral fluency of 2 – 3 J/cm2 for the sulfides with a repetition rate of 10 Hz. Helium carrier gas was used at a 0.75 L/min flow rate in the laser ablation cell. Background values are collected during a 30-s pre-ablation laser warm-up, which is followed by 60 s dwell time when the laser is active. Each laser ablation cycle is separated by a 30-s washout period. | USGS pressed powder polysulfide reference material MASS-1 (Wilson et al. 2002); sphalerite matrix-matched sinter pressed powder pellet reference material MUL-Zn S1 (Onuk et al. 2017) | 9.46038 |  |  |  | 53.322601 | [9 empty] | 0.044963 | [11 empty] | 0.405796 | [21 empty] | 11.384309 |  |  |  | 0.848256 |  |  |  | 0.574759 | [13 empty] | 9.823514 | [15 empty] | 108.980402 | [17 empty] | 15.806902 |  |  |  | 31.440523 | [5 empty] | 32.5738 | [13 empty] | 0.956042 | [18 empty] | 2025 | Bertrandsson Erlandsson V et al. (2025), Mineralium Deposita, 60:869–894 |  | POL, COD, ZMB, NAM
| Polkowice-Sieroszowice |  | Basin hydrothermal | Stratiform sediment-hosted Cu | stratiform sediment-hosted Cu-Co | Cu, Co | Ag, Au, Pb, Ni, Se, Re | Cu, Co, Ag, Au, Pb, Ni, Se, Re | Foltyn et al. (2022); Bertrandsson Erlandsson et al. (2022) |  | WZ20-9-1 | WZ20-9-1 | [5 empty] | ore material | polished section | grab | mineral separate | [5 empty] | mineralisation |  |  |  | chalcopyrite, sphalerite, pyrite | [6 empty] | quartz, carbonates | polished sections | LA-ICPMS | ESI NWR213 Nd:YAG laser ablation system coupled to an Agilent 8800 QQQ ICP-MS | Montanuniversität Leoben, Austria | A 50 µm spot size was used with an on-mineral fluency of 2 – 3 J/cm2 for the sulfides with a repetition rate of 10 Hz. Helium carrier gas was used at a 0.75 L/min flow rate in the laser ablation cell. Background values are collected during a 30-s pre-ablation laser warm-up, which is followed by 60 s dwell time when the laser is active. Each laser ablation cycle is separated by a 30-s washout period. | USGS pressed powder polysulfide reference material MASS-1 (Wilson et al. 2002); sphalerite matrix-matched sinter pressed powder pellet reference material MUL-Zn S1 (Onuk et al. 2017) | 7.014895 |  |  |  | 43.036523 | [9 empty] | 0.045822 | [11 empty] | 0.394769 | [17 empty] | 0.131168 |  |  |  | 24.726037 |  |  |  | 0.918734 |  |  |  | 0.481814 | [13 empty] | 9.485804 | [33 empty] | 11.277602 | [9 empty] | 21.762615 | [13 empty] | 0.809793 | [18 empty] | 2025 | Bertrandsson Erlandsson V et al. (2025), Mineralium Deposita, 60:869–894 |  | POL, COD, ZMB, NAM
| Rudna |  | Basin hydrothermal | Stratiform sediment-hosted Cu | stratiform sediment-hosted Cu-Co | Cu, Co | Ag, Au, Pb, Ni, Se, Re | Cu, Co, Ag, Au, Pb, Ni, Se, Re | Foltyn et al. (2022); Bertrandsson Erlandsson et al. (2022) |  | RU-W2-1-1 | RU-W2-1-1 | [5 empty] | ore material | polished section | grab | mineral separate | [5 empty] | mineralisation |  |  |  | chalcopyrite, sphalerite, pyrite | [6 empty] | quartz, carbonates | polished sections | LA-ICPMS | ESI NWR213 Nd:YAG laser ablation system coupled to an Agilent 8800 QQQ ICP-MS | Montanuniversität Leoben, Austria | A 50 µm spot size was used with an on-mineral fluency of 2 – 3 J/cm2 for the sulfides with a repetition rate of 10 Hz. Helium carrier gas was used at a 0.75 L/min flow rate in the laser ablation cell. Background values are collected during a 30-s pre-ablation laser warm-up, which is followed by 60 s dwell time when the laser is active. Each laser ablation cycle is separated by a 30-s washout period. | USGS pressed powder polysulfide reference material MASS-1 (Wilson et al. 2002); sphalerite matrix-matched sinter pressed powder pellet reference material MUL-Zn S1 (Onuk et al. 2017) | 14.221034 |  |  |  | 937.448619 | [9 empty] | 0.091863 | [29 empty] | 3.27012 |  |  |  | 2987.038328 | [7 empty] | 0.444631 | [13 empty] | 13.341372 | [15 empty] | 291.249035 | [17 empty] | 349.004697 |  |  |  | 13.433808 | [19 empty] | 0.775224 | [13 empty] | 53.522433 |  |  |  |  | 2025 | Bertrandsson Erlandsson V et al. (2025), Mineralium Deposita, 60:869–894 |  | POL, COD, ZMB, NAM
| Rudna |  | Basin hydrothermal | Stratiform sediment-hosted Cu | stratiform sediment-hosted Cu-Co | Cu, Co | Ag, Au, Pb, Ni, Se, Re | Cu, Co, Ag, Au, Pb, Ni, Se, Re | Foltyn et al. (2022); Bertrandsson Erlandsson et al. (2022) |  | RU-W2-10-1 | RU-W2-10-1 | [5 empty] | ore material | polished section | grab | mineral separate | [5 empty] | mineralisation |  |  |  | chalcopyrite, sphalerite, pyrite | [6 empty] | quartz, carbonates | polished sections | LA-ICPMS | ESI NWR213 Nd:YAG laser ablation system coupled to an Agilent 8800 QQQ ICP-MS | Montanuniversität Leoben, Austria | A 50 µm spot size was used with an on-mineral fluency of 2 – 3 J/cm2 for the sulfides with a repetition rate of 10 Hz. Helium carrier gas was used at a 0.75 L/min flow rate in the laser ablation cell. Background values are collected during a 30-s pre-ablation laser warm-up, which is followed by 60 s dwell time when the laser is active. Each laser ablation cycle is separated by a 30-s washout period. | USGS pressed powder polysulfide reference material MASS-1 (Wilson et al. 2002); sphalerite matrix-matched sinter pressed powder pellet reference material MUL-Zn S1 (Onuk et al. 2017) | 8.026055 |  |  |  | 413.571687 | [9 empty] | 0.048127 | [11 empty] | 4.995837 | [17 empty] | 4.448936 |  |  |  | 3012.799286 |  |  |  | 0.670137 |  |  |  | 0.441168 | [13 empty] | 13.494978 | [15 empty] | 125.90406 | [17 empty] | 146.698345 | [9 empty] | 1.93745 | [13 empty] | 0.328784 | [13 empty] | 39.205656 |  |  |  |  | 2025 | Bertrandsson Erlandsson V et al. (2025), Mineralium Deposita, 60:869–894 |  | POL, COD, ZMB, NAM
| Rudna |  | Basin hydrothermal | Stratiform sediment-hosted Cu | stratiform sediment-hosted Cu-Co | Cu, Co | Ag, Au, Pb, Ni, Se, Re | Cu, Co, Ag, Au, Pb, Ni, Se, Re | Foltyn et al. (2022); Bertrandsson Erlandsson et al. (2022) |  | RU-W2-11-1 | RU-W2-11-1 | [5 empty] | ore material | polished section | grab | mineral separate | [5 empty] | mineralisation |  |  |  | chalcopyrite, sphalerite, pyrite | [6 empty] | quartz, carbonates | polished sections | LA-ICPMS | ESI NWR213 Nd:YAG laser ablation system coupled to an Agilent 8800 QQQ ICP-MS | Montanuniversität Leoben, Austria | A 50 µm spot size was used with an on-mineral fluency of 2 – 3 J/cm2 for the sulfides with a repetition rate of 10 Hz. Helium carrier gas was used at a 0.75 L/min flow rate in the laser ablation cell. Background values are collected during a 30-s pre-ablation laser warm-up, which is followed by 60 s dwell time when the laser is active. Each laser ablation cycle is separated by a 30-s washout period. | USGS pressed powder polysulfide reference material MASS-1 (Wilson et al. 2002); sphalerite matrix-matched sinter pressed powder pellet reference material MUL-Zn S1 (Onuk et al. 2017) | 13.882078 |  |  |  | 473.130125 | [9 empty] | 0.060117 | [11 empty] | 2.474689 | [17 empty] | 2.920404 |  |  |  | 1237.530192 |  |  |  | 0.601619 |  |  |  | 0.240483 | [13 empty] | 12.898275 |  | 0.102862 | [13 empty] | 245.65267 | [17 empty] | 184.270552 | [9 empty] | 0.39642 | [13 empty] | 0.616371 | [13 empty] | 28.065958 |  |  |  |  | 2025 | Bertrandsson Erlandsson V et al. (2025), Mineralium Deposita, 60:869–894 |  | POL, COD, ZMB, NAM
| Rudna |  | Basin hydrothermal | Stratiform sediment-hosted Cu | stratiform sediment-hosted Cu-Co | Cu, Co | Ag, Au, Pb, Ni, Se, Re | Cu, Co, Ag, Au, Pb, Ni, Se, Re | Foltyn et al. (2022); Bertrandsson Erlandsson et al. (2022) |  | RU-W2-12-1 | RU-W2-12-1 | [5 empty] | ore material | polished section | grab | mineral separate | [5 empty] | mineralisation |  |  |  | chalcopyrite, sphalerite, pyrite | [6 empty] | quartz, carbonates | polished sections | LA-ICPMS | ESI NWR213 Nd:YAG laser ablation system coupled to an Agilent 8800 QQQ ICP-MS | Montanuniversität Leoben, Austria | A 50 µm spot size was used with an on-mineral fluency of 2 – 3 J/cm2 for the sulfides with a repetition rate of 10 Hz. Helium carrier gas was used at a 0.75 L/min flow rate in the laser ablation cell. Background values are collected during a 30-s pre-ablation laser warm-up, which is followed by 60 s dwell time when the laser is active. Each laser ablation cycle is separated by a 30-s washout period. | USGS pressed powder polysulfide reference material MASS-1 (Wilson et al. 2002); sphalerite matrix-matched sinter pressed powder pellet reference material MUL-Zn S1 (Onuk et al. 2017) | 10.845179 |  |  |  | 343.944992 | [21 empty] | 3.713992 | [17 empty] | 1.83854 |  |  |  | 2170.85827 | [7 empty] | 0.403335 | [13 empty] | 13.446588 |  | 0.10992 | [13 empty] | 128.190832 | [17 empty] | 132.22633 | [9 empty] | 0.220871 | [13 empty] | 0.3038 | [13 empty] | 22.413884 |  |  |  |  | 2025 | Bertrandsson Erlandsson V et al. (2025), Mineralium Deposita, 60:869–894 |  | POL, COD, ZMB, NAM
| Rudna |  | Basin hydrothermal | Stratiform sediment-hosted Cu | stratiform sediment-hosted Cu-Co | Cu, Co | Ag, Au, Pb, Ni, Se, Re | Cu, Co, Ag, Au, Pb, Ni, Se, Re | Foltyn et al. (2022); Bertrandsson Erlandsson et al. (2022) |  | RU-W2-13-1 | RU-W2-13-1 | [5 empty] | ore material | polished section | grab | mineral separate | [5 empty] | mineralisation |  |  |  | chalcopyrite, sphalerite, pyrite | [6 empty] | quartz, carbonates | polished sections | LA-ICPMS | ESI NWR213 Nd:YAG laser ablation system coupled to an Agilent 8800 QQQ ICP-MS | Montanuniversität Leoben, Austria | A 50 µm spot size was used with an on-mineral fluency of 2 – 3 J/cm2 for the sulfides with a repetition rate of 10 Hz. Helium carrier gas was used at a 0.75 L/min flow rate in the laser ablation cell. Background values are collected during a 30-s pre-ablation laser warm-up, which is followed by 60 s dwell time when the laser is active. Each laser ablation cycle is separated by a 30-s washout period. | USGS pressed powder polysulfide reference material MASS-1 (Wilson et al. 2002); sphalerite matrix-matched sinter pressed powder pellet reference material MUL-Zn S1 (Onuk et al. 2017) | 16.391969 |  |  |  | 704.72553 | [21 empty] | 8.895959 | [17 empty] | 2.941241 |  |  |  | 3295.050708 |  |  |  | 1.450436 |  |  |  | 0.433157 | [13 empty] | 13.276432 | [15 empty] | 258.402385 | [17 empty] | 299.441723 | [9 empty] | 1.477113 | [13 empty] | 0.638919 | [13 empty] | 186.472334 |  |  |  |  | 2025 | Bertrandsson Erlandsson V et al. (2025), Mineralium Deposita, 60:869–894 |  | POL, COD, ZMB, NAM
| Rudna |  | Basin hydrothermal | Stratiform sediment-hosted Cu | stratiform sediment-hosted Cu-Co | Cu, Co | Ag, Au, Pb, Ni, Se, Re | Cu, Co, Ag, Au, Pb, Ni, Se, Re | Foltyn et al. (2022); Bertrandsson Erlandsson et al. (2022) |  | RU-W2-2-1 | RU-W2-2-1 | [5 empty] | ore material | polished section | grab | mineral separate | [5 empty] | mineralisation |  |  |  | chalcopyrite, sphalerite, pyrite | [6 empty] | quartz, carbonates | polished sections | LA-ICPMS | ESI NWR213 Nd:YAG laser ablation system coupled to an Agilent 8800 QQQ ICP-MS | Montanuniversität Leoben, Austria | A 50 µm spot size was used with an on-mineral fluency of 2 – 3 J/cm2 for the sulfides with a repetition rate of 10 Hz. Helium carrier gas was used at a 0.75 L/min flow rate in the laser ablation cell. Background values are collected during a 30-s pre-ablation laser warm-up, which is followed by 60 s dwell time when the laser is active. Each laser ablation cycle is separated by a 30-s washout period. | USGS pressed powder polysulfide reference material MASS-1 (Wilson et al. 2002); sphalerite matrix-matched sinter pressed powder pellet reference material MUL-Zn S1 (Onuk et al. 2017) | 13.320698 |  |  |  | 580.663036 |  | 0.016938 | [7 empty] | 0.05941 | [11 empty] | 3.468169 | [17 empty] | 2.384827 |  |  |  | 2235.674089 | [7 empty] | 0.618904 | [13 empty] | 13.540226 | [15 empty] | 156.866956 | [17 empty] | 208.323841 |  |  |  | 15.51919 | [5 empty] | 1.057384 | [13 empty] | 0.413358 | [18 empty] | 2025 | Bertrandsson Erlandsson V et al. (2025), Mineralium Deposita, 60:869–894 |  | POL, COD, ZMB, NAM
| Rudna |  | Basin hydrothermal | Stratiform sediment-hosted Cu | stratiform sediment-hosted Cu-Co | Cu, Co | Ag, Au, Pb, Ni, Se, Re | Cu, Co, Ag, Au, Pb, Ni, Se, Re | Foltyn et al. (2022); Bertrandsson Erlandsson et al. (2022) |  | RU-W2-3-1 | RU-W2-3-1 | [5 empty] | ore material | polished section | grab | mineral separate | [5 empty] | mineralisation |  |  |  | chalcopyrite, sphalerite, pyrite | [6 empty] | quartz, carbonates | polished sections | LA-ICPMS | ESI NWR213 Nd:YAG laser ablation system coupled to an Agilent 8800 QQQ ICP-MS | Montanuniversität Leoben, Austria | A 50 µm spot size was used with an on-mineral fluency of 2 – 3 J/cm2 for the sulfides with a repetition rate of 10 Hz. Helium carrier gas was used at a 0.75 L/min flow rate in the laser ablation cell. Background values are collected during a 30-s pre-ablation laser warm-up, which is followed by 60 s dwell time when the laser is active. Each laser ablation cycle is separated by a 30-s washout period. | USGS pressed powder polysulfide reference material MASS-1 (Wilson et al. 2002); sphalerite matrix-matched sinter pressed powder pellet reference material MUL-Zn S1 (Onuk et al. 2017) | 19.039377 |  |  |  | 969.18361 | [9 empty] | 0.094817 | [11 empty] | 5.014427 | [17 empty] | 2.93173 |  |  |  | 2944.087948 |  |  |  | 0.390443 |  |  |  | 0.462986 | [13 empty] | 13.324434 | [15 empty] | 321.647729 | [17 empty] | 381.667399 |  |  |  | 10.615493 | [5 empty] | 1.472812 | [13 empty] | 0.813439 | [13 empty] | 58.32336 |  |  |  |  | 2025 | Bertrandsson Erlandsson V et al. (2025), Mineralium Deposita, 60:869–894 |  | POL, COD, ZMB, NAM
| Rudna |  | Basin hydrothermal | Stratiform sediment-hosted Cu | stratiform sediment-hosted Cu-Co | Cu, Co | Ag, Au, Pb, Ni, Se, Re | Cu, Co, Ag, Au, Pb, Ni, Se, Re | Foltyn et al. (2022); Bertrandsson Erlandsson et al. (2022) |  | RU-W2-4-1 | RU-W2-4-1 | [5 empty] | ore material | polished section | grab | mineral separate | [5 empty] | mineralisation |  |  |  | chalcopyrite, sphalerite, pyrite | [6 empty] | quartz, carbonates | polished sections | LA-ICPMS | ESI NWR213 Nd:YAG laser ablation system coupled to an Agilent 8800 QQQ ICP-MS | Montanuniversität Leoben, Austria | A 50 µm spot size was used with an on-mineral fluency of 2 – 3 J/cm2 for the sulfides with a repetition rate of 10 Hz. Helium carrier gas was used at a 0.75 L/min flow rate in the laser ablation cell. Background values are collected during a 30-s pre-ablation laser warm-up, which is followed by 60 s dwell time when the laser is active. Each laser ablation cycle is separated by a 30-s washout period. | USGS pressed powder polysulfide reference material MASS-1 (Wilson et al. 2002); sphalerite matrix-matched sinter pressed powder pellet reference material MUL-Zn S1 (Onuk et al. 2017) | 21.718891 |  |  |  | 639.740269 | [9 empty] | 0.043129 | [11 empty] | 4.149314 | [17 empty] | 3.454656 |  |  |  | 2102.740094 |  |  |  | 1.262812 |  |  |  | 0.483527 | [13 empty] | 13.369366 |  | 0.038449 | [13 empty] | 220.605974 | [17 empty] | 193.558248 |  |  |  | 13.960922 | [5 empty] | 1.549956 | [13 empty] | 0.689626 | [13 empty] | 39.55023 |  |  |  |  | 2025 | Bertrandsson Erlandsson V et al. (2025), Mineralium Deposita, 60:869–894 |  | POL, COD, ZMB, NAM
| Rudna |  | Basin hydrothermal | Stratiform sediment-hosted Cu | stratiform sediment-hosted Cu-Co | Cu, Co | Ag, Au, Pb, Ni, Se, Re | Cu, Co, Ag, Au, Pb, Ni, Se, Re | Foltyn et al. (2022); Bertrandsson Erlandsson et al. (2022) |  | RU-W2-5-1 | RU-W2-5-1 | [5 empty] | ore material | polished section | grab | mineral separate | [5 empty] | mineralisation |  |  |  | chalcopyrite, sphalerite, pyrite | [6 empty] | quartz, carbonates | polished sections | LA-ICPMS | ESI NWR213 Nd:YAG laser ablation system coupled to an Agilent 8800 QQQ ICP-MS | Montanuniversität Leoben, Austria | A 50 µm spot size was used with an on-mineral fluency of 2 – 3 J/cm2 for the sulfides with a repetition rate of 10 Hz. Helium carrier gas was used at a 0.75 L/min flow rate in the laser ablation cell. Background values are collected during a 30-s pre-ablation laser warm-up, which is followed by 60 s dwell time when the laser is active. Each laser ablation cycle is separated by a 30-s washout period. | USGS pressed powder polysulfide reference material MASS-1 (Wilson et al. 2002); sphalerite matrix-matched sinter pressed powder pellet reference material MUL-Zn S1 (Onuk et al. 2017) | 24.510735 |  |  |  | 950.379366 | [9 empty] | 0.084757 | [11 empty] | 8.765237 | [17 empty] | 4.455204 |  |  |  | 4806.134902 |  |  |  | 2.069564 |  |  |  | 0.486668 | [13 empty] | 13.751727 |  | 0.780783 | [7 empty] | 0.96665 | [5 empty] | 317.076632 | [17 empty] | 348.955085 | [9 empty] | 0.409167 | [13 empty] | 0.716082 | [13 empty] | 107.146341 |  |  |  |  | 2025 | Bertrandsson Erlandsson V et al. (2025), Mineralium Deposita, 60:869–894 |  | POL, COD, ZMB, NAM
| Rudna |  | Basin hydrothermal | Stratiform sediment-hosted Cu | stratiform sediment-hosted Cu-Co | Cu, Co | Ag, Au, Pb, Ni, Se, Re | Cu, Co, Ag, Au, Pb, Ni, Se, Re | Foltyn et al. (2022); Bertrandsson Erlandsson et al. (2022) |  | RU-W2-6-1 | RU-W2-6-1 | [5 empty] | ore material | polished section | grab | mineral separate | [5 empty] | mineralisation |  |  |  | chalcopyrite, sphalerite, pyrite | [6 empty] | quartz, carbonates | polished sections | LA-ICPMS | ESI NWR213 Nd:YAG laser ablation system coupled to an Agilent 8800 QQQ ICP-MS | Montanuniversität Leoben, Austria | A 50 µm spot size was used with an on-mineral fluency of 2 – 3 J/cm2 for the sulfides with a repetition rate of 10 Hz. Helium carrier gas was used at a 0.75 L/min flow rate in the laser ablation cell. Background values are collected during a 30-s pre-ablation laser warm-up, which is followed by 60 s dwell time when the laser is active. Each laser ablation cycle is separated by a 30-s washout period. | USGS pressed powder polysulfide reference material MASS-1 (Wilson et al. 2002); sphalerite matrix-matched sinter pressed powder pellet reference material MUL-Zn S1 (Onuk et al. 2017) | 13.810231 |  |  |  | 337.020953 | [9 empty] | 0.021609 | [11 empty] | 7.860657 | [17 empty] | 2.586204 |  |  |  | 2922.513152 |  |  |  | 1.429458 |  |  |  | 0.461363 | [13 empty] | 13.179122 | [15 empty] | 159.346853 | [17 empty] | 104.479378 | [9 empty] | 0.143411 | [13 empty] | 0.277237 | [13 empty] | 158.001634 |  |  |  |  | 2025 | Bertrandsson Erlandsson V et al. (2025), Mineralium Deposita, 60:869–894 |  | POL, COD, ZMB, NAM
| Rudna |  | Basin hydrothermal | Stratiform sediment-hosted Cu | stratiform sediment-hosted Cu-Co | Cu, Co | Ag, Au, Pb, Ni, Se, Re | Cu, Co, Ag, Au, Pb, Ni, Se, Re | Foltyn et al. (2022); Bertrandsson Erlandsson et al. (2022) |  | RU-W2-7-1 | RU-W2-7-1 | [5 empty] | ore material | polished section | grab | mineral separate | [5 empty] | mineralisation |  |  |  | chalcopyrite, sphalerite, pyrite | [6 empty] | quartz, carbonates | polished sections | LA-ICPMS | ESI NWR213 Nd:YAG laser ablation system coupled to an Agilent 8800 QQQ ICP-MS | Montanuniversität Leoben, Austria | A 50 µm spot size was used with an on-mineral fluency of 2 – 3 J/cm2 for the sulfides with a repetition rate of 10 Hz. Helium carrier gas was used at a 0.75 L/min flow rate in the laser ablation cell. Background values are collected during a 30-s pre-ablation laser warm-up, which is followed by 60 s dwell time when the laser is active. Each laser ablation cycle is separated by a 30-s washout period. | USGS pressed powder polysulfide reference material MASS-1 (Wilson et al. 2002); sphalerite matrix-matched sinter pressed powder pellet reference material MUL-Zn S1 (Onuk et al. 2017) | 34.490257 |  |  |  | 926.697491 | [9 empty] | 0.107691 | [11 empty] | 3.339209 | [17 empty] | 3.143417 |  |  |  | 2061.479031 |  |  |  | 2.273808 |  |  |  | 0.530329 | [13 empty] | 12.914219 | [15 empty] | 382.816184 | [17 empty] | 382.646592 |  |  |  | 12.510159 | [5 empty] | 0.671527 | [27 empty] | 33.897277 |  |  |  |  | 2025 | Bertrandsson Erlandsson V et al. (2025), Mineralium Deposita, 60:869–894 |  | POL, COD, ZMB, NAM
| Rudna |  | Basin hydrothermal | Stratiform sediment-hosted Cu | stratiform sediment-hosted Cu-Co | Cu, Co | Ag, Au, Pb, Ni, Se, Re | Cu, Co, Ag, Au, Pb, Ni, Se, Re | Foltyn et al. (2022); Bertrandsson Erlandsson et al. (2022) |  | RU-W2-8-1 | RU-W2-8-1 | [5 empty] | ore material | polished section | grab | mineral separate | [5 empty] | mineralisation |  |  |  | chalcopyrite, sphalerite, pyrite | [6 empty] | quartz, carbonates | polished sections | LA-ICPMS | ESI NWR213 Nd:YAG laser ablation system coupled to an Agilent 8800 QQQ ICP-MS | Montanuniversität Leoben, Austria | A 50 µm spot size was used with an on-mineral fluency of 2 – 3 J/cm2 for the sulfides with a repetition rate of 10 Hz. Helium carrier gas was used at a 0.75 L/min flow rate in the laser ablation cell. Background values are collected during a 30-s pre-ablation laser warm-up, which is followed by 60 s dwell time when the laser is active. Each laser ablation cycle is separated by a 30-s washout period. | USGS pressed powder polysulfide reference material MASS-1 (Wilson et al. 2002); sphalerite matrix-matched sinter pressed powder pellet reference material MUL-Zn S1 (Onuk et al. 2017) | 17.58858 |  |  |  | 837.09907 | [9 empty] | 0.102265 | [11 empty] | 3.178097 | [17 empty] | 2.75008 |  |  |  | 1746.302452 |  |  |  | 0.854928 |  |  |  | 0.367435 | [13 empty] | 13.264114 |  | 0.085095 | [13 empty] | 458.212553 | [17 empty] | 394.964397 |  |  |  | 11.275689 | [5 empty] | 1.526966 | [13 empty] | 1.293151 | [13 empty] | 30.755836 |  |  |  |  | 2025 | Bertrandsson Erlandsson V et al. (2025), Mineralium Deposita, 60:869–894 |  | POL, COD, ZMB, NAM
| Rudna |  | Basin hydrothermal | Stratiform sediment-hosted Cu | stratiform sediment-hosted Cu-Co | Cu, Co | Ag, Au, Pb, Ni, Se, Re | Cu, Co, Ag, Au, Pb, Ni, Se, Re | Foltyn et al. (2022); Bertrandsson Erlandsson et al. (2022) |  | RU-W2-9-1 | RU-W2-9-1 | [5 empty] | ore material | polished section | grab | mineral separate | [5 empty] | mineralisation |  |  |  | chalcopyrite, sphalerite, pyrite | [6 empty] | quartz, carbonates | polished sections | LA-ICPMS | ESI NWR213 Nd:YAG laser ablation system coupled to an Agilent 8800 QQQ ICP-MS | Montanuniversität Leoben, Austria | A 50 µm spot size was used with an on-mineral fluency of 2 – 3 J/cm2 for the sulfides with a repetition rate of 10 Hz. Helium carrier gas was used at a 0.75 L/min flow rate in the laser ablation cell. Background values are collected during a 30-s pre-ablation laser warm-up, which is followed by 60 s dwell time when the laser is active. Each laser ablation cycle is separated by a 30-s washout period. | USGS pressed powder polysulfide reference material MASS-1 (Wilson et al. 2002); sphalerite matrix-matched sinter pressed powder pellet reference material MUL-Zn S1 (Onuk et al. 2017) | 21.774089 |  |  |  | 826.921793 | [9 empty] | 0.07038 | [11 empty] | 3.345308 | [17 empty] | 2.526448 |  |  |  | 2028.717685 |  |  |  | 0.84762 |  |  |  | 0.450037 | [13 empty] | 13.10534 | [15 empty] | 340.537647 | [17 empty] | 345.429922 | [9 empty] | 1.254547 | [13 empty] | 1.011507 | [13 empty] | 35.992931 |  |  |  |  | 2025 | Bertrandsson Erlandsson V et al. (2025), Mineralium Deposita, 60:869–894 |  | POL, COD, ZMB, NAM
| Lubin |  | Basin hydrothermal | Stratiform sediment-hosted Cu | stratiform sediment-hosted Cu-Co | Cu, Co | Ag, Au, Pb, Ni, Se, Re | Cu, Co, Ag, Au, Pb, Ni, Se, Re | Foltyn et al. (2022); Bertrandsson Erlandsson et al. (2022) |  | LB6-1-1 | LB6-1-1 | [5 empty] | ore material | polished section | grab | mineral separate | [5 empty] | mineralisation |  |  |  | chalcopyrite, sphalerite, pyrite | [6 empty] | quartz, carbonates | polished sections | LA-ICPMS | ESI NWR213 Nd:YAG laser ablation system coupled to an Agilent 8800 QQQ ICP-MS | Montanuniversität Leoben, Austria | A 50 µm spot size was used with an on-mineral fluency of 2 – 3 J/cm2 for the sulfides with a repetition rate of 10 Hz. Helium carrier gas was used at a 0.75 L/min flow rate in the laser ablation cell. Background values are collected during a 30-s pre-ablation laser warm-up, which is followed by 60 s dwell time when the laser is active. Each laser ablation cycle is separated by a 30-s washout period. | USGS pressed powder polysulfide reference material MASS-1 (Wilson et al. 2002); sphalerite matrix-matched sinter pressed powder pellet reference material MUL-Zn S1 (Onuk et al. 2017) | 191.585834 | [5 empty] | 0.0988 | [7 empty] | 269.346031 | [5 empty] | 85.306712 | [5 empty] | 6.914816 | [17 empty] | 0.588662 |  |  |  | 0.96194 | [7 empty] | 188.921097 | [13 empty] | 20.171968 |  | 1.787568 | [7 empty] | 0.711642 | [5 empty] | 4147.588323 | [17 empty] | 1.472536 |  |  |  | 142.245726 | [5 empty] | 203.256345 | [13 empty] | 1.230291 | [5 empty] | 0.491432 | [7 empty] | 3260.511731 |  |  |  |  | 2025 | Bertrandsson Erlandsson V et al. (2025), Mineralium Deposita, 60:869–894 |  | POL, COD, ZMB, NAM
| Lubin |  | Basin hydrothermal | Stratiform sediment-hosted Cu | stratiform sediment-hosted Cu-Co | Cu, Co | Ag, Au, Pb, Ni, Se, Re | Cu, Co, Ag, Au, Pb, Ni, Se, Re | Foltyn et al. (2022); Bertrandsson Erlandsson et al. (2022) |  | LB6-2-1 | LB6-2-1 | [5 empty] | ore material | polished section | grab | mineral separate | [5 empty] | mineralisation |  |  |  | chalcopyrite, sphalerite, pyrite | [6 empty] | quartz, carbonates | polished sections | LA-ICPMS | ESI NWR213 Nd:YAG laser ablation system coupled to an Agilent 8800 QQQ ICP-MS | Montanuniversität Leoben, Austria | A 50 µm spot size was used with an on-mineral fluency of 2 – 3 J/cm2 for the sulfides with a repetition rate of 10 Hz. Helium carrier gas was used at a 0.75 L/min flow rate in the laser ablation cell. Background values are collected during a 30-s pre-ablation laser warm-up, which is followed by 60 s dwell time when the laser is active. Each laser ablation cycle is separated by a 30-s washout period. | USGS pressed powder polysulfide reference material MASS-1 (Wilson et al. 2002); sphalerite matrix-matched sinter pressed powder pellet reference material MUL-Zn S1 (Onuk et al. 2017) | 120.521258 | [5 empty] | 0.170556 | [7 empty] | 4784.410963 | [5 empty] | 26.109112 | [5 empty] | 5.113384 | [17 empty] | 0.217668 |  |  |  | 0.353781 | [7 empty] | 199.405827 | [13 empty] | 24.460806 | [15 empty] | 4440.789253 | [17 empty] | 4.015523 |  |  |  | 74.469293 | [5 empty] | 100.136983 | [7 empty] | 0.362431 | [5 empty] | 0.480674 | [13 empty] | 1097.561024 |  |  |  |  | 2025 | Bertrandsson Erlandsson V et al. (2025), Mineralium Deposita, 60:869–894 |  | POL, COD, ZMB, NAM
| Lubin |  | Basin hydrothermal | Stratiform sediment-hosted Cu | stratiform sediment-hosted Cu-Co | Cu, Co | Ag, Au, Pb, Ni, Se, Re | Cu, Co, Ag, Au, Pb, Ni, Se, Re | Foltyn et al. (2022); Bertrandsson Erlandsson et al. (2022) |  | LB6-3-1 | LB6-3-1 | [5 empty] | ore material | polished section | grab | mineral separate | [5 empty] | mineralisation |  |  |  | chalcopyrite, sphalerite, pyrite | [6 empty] | quartz, carbonates | polished sections | LA-ICPMS | ESI NWR213 Nd:YAG laser ablation system coupled to an Agilent 8800 QQQ ICP-MS | Montanuniversität Leoben, Austria | A 50 µm spot size was used with an on-mineral fluency of 2 – 3 J/cm2 for the sulfides with a repetition rate of 10 Hz. Helium carrier gas was used at a 0.75 L/min flow rate in the laser ablation cell. Background values are collected during a 30-s pre-ablation laser warm-up, which is followed by 60 s dwell time when the laser is active. Each laser ablation cycle is separated by a 30-s washout period. | USGS pressed powder polysulfide reference material MASS-1 (Wilson et al. 2002); sphalerite matrix-matched sinter pressed powder pellet reference material MUL-Zn S1 (Onuk et al. 2017) | 152.321392 | [5 empty] | 0.141869 | [7 empty] | 243.244337 | [5 empty] | 47.099262 | [5 empty] | 3.038921 | [17 empty] | 0.146448 |  |  |  | 0.189776 | [7 empty] | 170.196902 | [13 empty] | 17.033777 | [9 empty] | 0.341524 | [5 empty] | 489.555985 | [17 empty] | 0.335848 |  |  |  | 21.074408 | [5 empty] | 129.965852 | [13 empty] | 0.919157 | [13 empty] | 2474.227756 |  |  |  |  | 2025 | Bertrandsson Erlandsson V et al. (2025), Mineralium Deposita, 60:869–894 |  | POL, COD, ZMB, NAM
| Lubin |  | Basin hydrothermal | Stratiform sediment-hosted Cu | stratiform sediment-hosted Cu-Co | Cu, Co | Ag, Au, Pb, Ni, Se, Re | Cu, Co, Ag, Au, Pb, Ni, Se, Re | Foltyn et al. (2022); Bertrandsson Erlandsson et al. (2022) |  | LB6-4-1 | LB6-4-1 | [5 empty] | ore material | polished section | grab | mineral separate | [5 empty] | mineralisation |  |  |  | chalcopyrite, sphalerite, pyrite | [6 empty] | quartz, carbonates | polished sections | LA-ICPMS | ESI NWR213 Nd:YAG laser ablation system coupled to an Agilent 8800 QQQ ICP-MS | Montanuniversität Leoben, Austria | A 50 µm spot size was used with an on-mineral fluency of 2 – 3 J/cm2 for the sulfides with a repetition rate of 10 Hz. Helium carrier gas was used at a 0.75 L/min flow rate in the laser ablation cell. Background values are collected during a 30-s pre-ablation laser warm-up, which is followed by 60 s dwell time when the laser is active. Each laser ablation cycle is separated by a 30-s washout period. | USGS pressed powder polysulfide reference material MASS-1 (Wilson et al. 2002); sphalerite matrix-matched sinter pressed powder pellet reference material MUL-Zn S1 (Onuk et al. 2017) | 223.922968 |  |  |  | 15.564286 |  | 0.122088 | [7 empty] | 134.645083 | [5 empty] | 28.306835 | [5 empty] | 4.092307 | [17 empty] | 0.663593 |  |  |  | 0.831278 | [7 empty] | 145.163318 | [13 empty] | 20.065555 |  | 0.094044 | [7 empty] | 0.429165 | [5 empty] | 993.334942 | [17 empty] | 1.593861 |  |  |  | 103.076415 | [5 empty] | 418.161094 | [13 empty] | 0.418333 | [13 empty] | 412.862504 |  |  |  |  | 2025 | Bertrandsson Erlandsson V et al. (2025), Mineralium Deposita, 60:869–894 |  | POL, COD, ZMB, NAM
| Lubin |  | Basin hydrothermal | Stratiform sediment-hosted Cu | stratiform sediment-hosted Cu-Co | Cu, Co | Ag, Au, Pb, Ni, Se, Re | Cu, Co, Ag, Au, Pb, Ni, Se, Re | Foltyn et al. (2022); Bertrandsson Erlandsson et al. (2022) |  | LB6-5-1 | LB6-5-1 | [5 empty] | ore material | polished section | grab | mineral separate | [5 empty] | mineralisation |  |  |  | chalcopyrite, sphalerite, pyrite | [6 empty] | quartz, carbonates | polished sections | LA-ICPMS | ESI NWR213 Nd:YAG laser ablation system coupled to an Agilent 8800 QQQ ICP-MS | Montanuniversität Leoben, Austria | A 50 µm spot size was used with an on-mineral fluency of 2 – 3 J/cm2 for the sulfides with a repetition rate of 10 Hz. Helium carrier gas was used at a 0.75 L/min flow rate in the laser ablation cell. Background values are collected during a 30-s pre-ablation laser warm-up, which is followed by 60 s dwell time when the laser is active. Each laser ablation cycle is separated by a 30-s washout period. | USGS pressed powder polysulfide reference material MASS-1 (Wilson et al. 2002); sphalerite matrix-matched sinter pressed powder pellet reference material MUL-Zn S1 (Onuk et al. 2017) | 324.283747 |  |  |  | 306.902978 |  | 0.066099 | [7 empty] | 1102.425776 | [5 empty] | 41.695213 | [5 empty] | 32.847976 | [17 empty] | 0.355526 |  |  |  | 0.607595 | [7 empty] | 141.995578 | [13 empty] | 14.908752 | [9 empty] | 3.71707 | [5 empty] | 1407.519198 | [17 empty] | 4.202487 |  |  |  | 94.24798 | [5 empty] | 396.508387 | [7 empty] | 0.564323 | [5 empty] | 0.405265 | [5 empty] | 0.201172 | [7 empty] | 1283.223778 |  |  |  |  | 2025 | Bertrandsson Erlandsson V et al. (2025), Mineralium Deposita, 60:869–894 |  | POL, COD, ZMB, NAM
| Lubin |  | Basin hydrothermal | Stratiform sediment-hosted Cu | stratiform sediment-hosted Cu-Co | Cu, Co | Ag, Au, Pb, Ni, Se, Re | Cu, Co, Ag, Au, Pb, Ni, Se, Re | Foltyn et al. (2022); Bertrandsson Erlandsson et al. (2022) |  | LB6-6-1 | LB6-6-1 | [5 empty] | ore material | polished section | grab | mineral separate | [5 empty] | mineralisation |  |  |  | chalcopyrite, sphalerite, pyrite | [6 empty] | quartz, carbonates | polished sections | LA-ICPMS | ESI NWR213 Nd:YAG laser ablation system coupled to an Agilent 8800 QQQ ICP-MS | Montanuniversität Leoben, Austria | A 50 µm spot size was used with an on-mineral fluency of 2 – 3 J/cm2 for the sulfides with a repetition rate of 10 Hz. Helium carrier gas was used at a 0.75 L/min flow rate in the laser ablation cell. Background values are collected during a 30-s pre-ablation laser warm-up, which is followed by 60 s dwell time when the laser is active. Each laser ablation cycle is separated by a 30-s washout period. | USGS pressed powder polysulfide reference material MASS-1 (Wilson et al. 2002); sphalerite matrix-matched sinter pressed powder pellet reference material MUL-Zn S1 (Onuk et al. 2017) | 500.402612 |  |  |  | 15.997768 |  | 0.080273 | [7 empty] | 948.284654 | [5 empty] | 45.244934 | [5 empty] | 7.319875 | [17 empty] | 0.601422 |  |  |  | 0.583096 | [7 empty] | 222.013611 | [13 empty] | 50.985677 | [9 empty] | 1.167329 | [5 empty] | 1131.450302 | [17 empty] | 5.570495 |  |  |  | 77.748214 | [5 empty] | 544.248237 | [7 empty] | 0.680624 | [5 empty] | 0.363509 | [5 empty] | 0.22599 | [7 empty] | 1651.306483 |  |  |  |  | 2025 | Bertrandsson Erlandsson V et al. (2025), Mineralium Deposita, 60:869–894 |  | POL, COD, ZMB, NAM
| Lubin |  | Basin hydrothermal | Stratiform sediment-hosted Cu | stratiform sediment-hosted Cu-Co | Cu, Co | Ag, Au, Pb, Ni, Se, Re | Cu, Co, Ag, Au, Pb, Ni, Se, Re | Foltyn et al. (2022); Bertrandsson Erlandsson et al. (2022) |  | LB6-7-1 | LB6-7-1 | [5 empty] | ore material | polished section | grab | mineral separate | [5 empty] | mineralisation |  |  |  | chalcopyrite, sphalerite, pyrite | [6 empty] | quartz, carbonates | polished sections | LA-ICPMS | ESI NWR213 Nd:YAG laser ablation system coupled to an Agilent 8800 QQQ ICP-MS | Montanuniversität Leoben, Austria | A 50 µm spot size was used with an on-mineral fluency of 2 – 3 J/cm2 for the sulfides with a repetition rate of 10 Hz. Helium carrier gas was used at a 0.75 L/min flow rate in the laser ablation cell. Background values are collected during a 30-s pre-ablation laser warm-up, which is followed by 60 s dwell time when the laser is active. Each laser ablation cycle is separated by a 30-s washout period. | USGS pressed powder polysulfide reference material MASS-1 (Wilson et al. 2002); sphalerite matrix-matched sinter pressed powder pellet reference material MUL-Zn S1 (Onuk et al. 2017) | 197.295307 | [5 empty] | 0.090659 | [7 empty] | 338.250725 | [5 empty] | 91.293448 | [5 empty] | 4.986924 | [17 empty] | 0.50949 |  |  |  | 1.011766 | [7 empty] | 215.619754 | [13 empty] | 17.20352 |  | 0.120081 | [13 empty] | 749.723869 | [17 empty] | 2.741718 |  |  |  | 132.064075 | [5 empty] | 335.023345 | [7 empty] | 1.472462 | [5 empty] | 0.270659 | [5 empty] | 0.1927 | [7 empty] | 4613.670736 |  |  |  |  | 2025 | Bertrandsson Erlandsson V et al. (2025), Mineralium Deposita, 60:869–894 |  | POL, COD, ZMB, NAM
| Lubin |  | Basin hydrothermal | Stratiform sediment-hosted Cu | stratiform sediment-hosted Cu-Co | Cu, Co | Ag, Au, Pb, Ni, Se, Re | Cu, Co, Ag, Au, Pb, Ni, Se, Re | Foltyn et al. (2022); Bertrandsson Erlandsson et al. (2022) |  | LB6-8-1 | LB6-8-1 | [5 empty] | ore material | polished section | grab | mineral separate | [5 empty] | mineralisation |  |  |  | chalcopyrite, sphalerite, pyrite | [6 empty] | quartz, carbonates | polished sections | LA-ICPMS | ESI NWR213 Nd:YAG laser ablation system coupled to an Agilent 8800 QQQ ICP-MS | Montanuniversität Leoben, Austria | A 50 µm spot size was used with an on-mineral fluency of 2 – 3 J/cm2 for the sulfides with a repetition rate of 10 Hz. Helium carrier gas was used at a 0.75 L/min flow rate in the laser ablation cell. Background values are collected during a 30-s pre-ablation laser warm-up, which is followed by 60 s dwell time when the laser is active. Each laser ablation cycle is separated by a 30-s washout period. | USGS pressed powder polysulfide reference material MASS-1 (Wilson et al. 2002); sphalerite matrix-matched sinter pressed powder pellet reference material MUL-Zn S1 (Onuk et al. 2017) | 175.51423 | [13 empty] | 126.979438 | [5 empty] | 12.518136 | [5 empty] | 4.747744 | [17 empty] | 0.502294 |  |  |  | 0.564838 | [7 empty] | 140.241485 | [13 empty] | 20.379279 | [9 empty] | 0.803812 | [5 empty] | 1591.912592 | [17 empty] | 0.674013 |  |  |  | 105.509108 | [5 empty] | 331.164546 | [13 empty] | 1.140511 | [5 empty] | 0.109908 | [7 empty] | 905.572519 |  |  |  |  | 2025 | Bertrandsson Erlandsson V et al. (2025), Mineralium Deposita, 60:869–894 |  | POL, COD, ZMB, NAM
| Lubin |  | Basin hydrothermal | Stratiform sediment-hosted Cu | stratiform sediment-hosted Cu-Co | Cu, Co | Ag, Au, Pb, Ni, Se, Re | Cu, Co, Ag, Au, Pb, Ni, Se, Re | Foltyn et al. (2022); Bertrandsson Erlandsson et al. (2022) |  | LZ2-VII-cpy1-1 | LZ2-VII-cpy1-1 | [5 empty] | ore material | polished section | grab | mineral separate | [5 empty] | mineralisation |  |  |  | chalcopyrite, sphalerite, pyrite | [6 empty] | quartz, carbonates | polished sections | LA-ICPMS | ESI NWR213 Nd:YAG laser ablation system coupled to an Agilent 8800 QQQ ICP-MS | Montanuniversität Leoben, Austria | A 50 µm spot size was used with an on-mineral fluency of 2 – 3 J/cm2 for the sulfides with a repetition rate of 10 Hz. Helium carrier gas was used at a 0.75 L/min flow rate in the laser ablation cell. Background values are collected during a 30-s pre-ablation laser warm-up, which is followed by 60 s dwell time when the laser is active. Each laser ablation cycle is separated by a 30-s washout period. | USGS pressed powder polysulfide reference material MASS-1 (Wilson et al. 2002); sphalerite matrix-matched sinter pressed powder pellet reference material MUL-Zn S1 (Onuk et al. 2017) | 10.683493 |  |  |  | 0.996131 | [9 empty] | 0.07507 | [29 empty] | 0.032173 |  |  |  | 0.324418 |  |  |  | 27.903216 |  |  |  | 0.0214 | [13 empty] | 12.922796 | [15 empty] | 18.009111 | [21 empty] | 51.56159 | [5 empty] | 0.606318 | [13 empty] | 0.16781 | [5 empty] | 0.029733 | [12 empty] | 2025 | Bertrandsson Erlandsson V et al. (2025), Mineralium Deposita, 60:869–894 |  | POL, COD, ZMB, NAM
| Lubin |  | Basin hydrothermal | Stratiform sediment-hosted Cu | stratiform sediment-hosted Cu-Co | Cu, Co | Ag, Au, Pb, Ni, Se, Re | Cu, Co, Ag, Au, Pb, Ni, Se, Re | Foltyn et al. (2022); Bertrandsson Erlandsson et al. (2022) |  | LZ2-VII-cpy2-1 | LZ2-VII-cpy2-1 | [5 empty] | ore material | polished section | grab | mineral separate | [5 empty] | mineralisation |  |  |  | chalcopyrite, sphalerite, pyrite | [6 empty] | quartz, carbonates | polished sections | LA-ICPMS | ESI NWR213 Nd:YAG laser ablation system coupled to an Agilent 8800 QQQ ICP-MS | Montanuniversität Leoben, Austria | A 50 µm spot size was used with an on-mineral fluency of 2 – 3 J/cm2 for the sulfides with a repetition rate of 10 Hz. Helium carrier gas was used at a 0.75 L/min flow rate in the laser ablation cell. Background values are collected during a 30-s pre-ablation laser warm-up, which is followed by 60 s dwell time when the laser is active. Each laser ablation cycle is separated by a 30-s washout period. | USGS pressed powder polysulfide reference material MASS-1 (Wilson et al. 2002); sphalerite matrix-matched sinter pressed powder pellet reference material MUL-Zn S1 (Onuk et al. 2017) | 18.74651 |  |  |  | 3.648941 | [9 empty] | 0.035511 | [33 empty] | 0.420784 |  |  |  | 14.254897 |  |  |  | 0.056231 | [13 empty] | 12.886289 | [15 empty] | 36.349784 | [21 empty] | 44.547066 | [5 empty] | 0.619336 | [13 empty] | 0.22783 | [18 empty] | 2025 | Bertrandsson Erlandsson V et al. (2025), Mineralium Deposita, 60:869–894 |  | POL, COD, ZMB, NAM
| Lubin |  | Basin hydrothermal | Stratiform sediment-hosted Cu | stratiform sediment-hosted Cu-Co | Cu, Co | Ag, Au, Pb, Ni, Se, Re | Cu, Co, Ag, Au, Pb, Ni, Se, Re | Foltyn et al. (2022); Bertrandsson Erlandsson et al. (2022) |  | LZ2-VII-cpy3-1 | LZ2-VII-cpy3-1 | [5 empty] | ore material | polished section | grab | mineral separate | [5 empty] | mineralisation |  |  |  | chalcopyrite, sphalerite, pyrite | [6 empty] | quartz, carbonates | polished sections | LA-ICPMS | ESI NWR213 Nd:YAG laser ablation system coupled to an Agilent 8800 QQQ ICP-MS | Montanuniversität Leoben, Austria | A 50 µm spot size was used with an on-mineral fluency of 2 – 3 J/cm2 for the sulfides with a repetition rate of 10 Hz. Helium carrier gas was used at a 0.75 L/min flow rate in the laser ablation cell. Background values are collected during a 30-s pre-ablation laser warm-up, which is followed by 60 s dwell time when the laser is active. Each laser ablation cycle is separated by a 30-s washout period. | USGS pressed powder polysulfide reference material MASS-1 (Wilson et al. 2002); sphalerite matrix-matched sinter pressed powder pellet reference material MUL-Zn S1 (Onuk et al. 2017) | 21.227835 | [13 empty] | 0.05879 | [33 empty] | 0.274857 | [7 empty] | 0.04001 | [13 empty] | 12.956192 | [15 empty] | 40.961801 | [21 empty] | 50.538311 | [5 empty] | 0.335864 | [13 empty] | 0.240608 | [18 empty] | 2025 | Bertrandsson Erlandsson V et al. (2025), Mineralium Deposita, 60:869–894 |  | POL, COD, ZMB, NAM
| Lubin |  | Basin hydrothermal | Stratiform sediment-hosted Cu | stratiform sediment-hosted Cu-Co | Cu, Co | Ag, Au, Pb, Ni, Se, Re | Cu, Co, Ag, Au, Pb, Ni, Se, Re | Foltyn et al. (2022); Bertrandsson Erlandsson et al. (2022) |  | LZ2-VII-cpy4-1 | LZ2-VII-cpy4-1 | [5 empty] | ore material | polished section | grab | mineral separate | [5 empty] | mineralisation |  |  |  | chalcopyrite, sphalerite, pyrite | [6 empty] | quartz, carbonates | polished sections | LA-ICPMS | ESI NWR213 Nd:YAG laser ablation system coupled to an Agilent 8800 QQQ ICP-MS | Montanuniversität Leoben, Austria | A 50 µm spot size was used with an on-mineral fluency of 2 – 3 J/cm2 for the sulfides with a repetition rate of 10 Hz. Helium carrier gas was used at a 0.75 L/min flow rate in the laser ablation cell. Background values are collected during a 30-s pre-ablation laser warm-up, which is followed by 60 s dwell time when the laser is active. Each laser ablation cycle is separated by a 30-s washout period. | USGS pressed powder polysulfide reference material MASS-1 (Wilson et al. 2002); sphalerite matrix-matched sinter pressed powder pellet reference material MUL-Zn S1 (Onuk et al. 2017) | 12.991878 | [13 empty] | 0.037015 | [33 empty] | 0.333053 |  |  |  | 16.282489 |  |  |  | 0.033094 | [13 empty] | 12.402602 | [15 empty] | 21.324068 | [21 empty] | 56.355745 | [5 empty] | 0.649182 | [13 empty] | 0.213605 | [18 empty] | 2025 | Bertrandsson Erlandsson V et al. (2025), Mineralium Deposita, 60:869–894 |  | POL, COD, ZMB, NAM
| Lubin |  | Basin hydrothermal | Stratiform sediment-hosted Cu | stratiform sediment-hosted Cu-Co | Cu, Co | Ag, Au, Pb, Ni, Se, Re | Cu, Co, Ag, Au, Pb, Ni, Se, Re | Foltyn et al. (2022); Bertrandsson Erlandsson et al. (2022) |  | LZ2-VII-cpy5-1 | LZ2-VII-cpy5-1 | [5 empty] | ore material | polished section | grab | mineral separate | [5 empty] | mineralisation |  |  |  | chalcopyrite, sphalerite, pyrite | [6 empty] | quartz, carbonates | polished sections | LA-ICPMS | ESI NWR213 Nd:YAG laser ablation system coupled to an Agilent 8800 QQQ ICP-MS | Montanuniversität Leoben, Austria | A 50 µm spot size was used with an on-mineral fluency of 2 – 3 J/cm2 for the sulfides with a repetition rate of 10 Hz. Helium carrier gas was used at a 0.75 L/min flow rate in the laser ablation cell. Background values are collected during a 30-s pre-ablation laser warm-up, which is followed by 60 s dwell time when the laser is active. Each laser ablation cycle is separated by a 30-s washout period. | USGS pressed powder polysulfide reference material MASS-1 (Wilson et al. 2002); sphalerite matrix-matched sinter pressed powder pellet reference material MUL-Zn S1 (Onuk et al. 2017) | 144.830314 |  |  |  | 4.835912 | [9 empty] | 0.219127 | [33 empty] | 0.24555 |  |  |  | 15.268456 |  |  |  | 0.037421 | [13 empty] | 12.922608 | [15 empty] | 378.135844 | [21 empty] | 44.980559 | [5 empty] | 0.847902 | [13 empty] | 0.886661 | [18 empty] | 2025 | Bertrandsson Erlandsson V et al. (2025), Mineralium Deposita, 60:869–894 |  | POL, COD, ZMB, NAM
| Lubin |  | Basin hydrothermal | Stratiform sediment-hosted Cu | stratiform sediment-hosted Cu-Co | Cu, Co | Ag, Au, Pb, Ni, Se, Re | Cu, Co, Ag, Au, Pb, Ni, Se, Re | Foltyn et al. (2022); Bertrandsson Erlandsson et al. (2022) |  | LZ2-VII-cpy6-1 | LZ2-VII-cpy6-1 | [5 empty] | ore material | polished section | grab | mineral separate | [5 empty] | mineralisation |  |  |  | chalcopyrite, sphalerite, pyrite | [6 empty] | quartz, carbonates | polished sections | LA-ICPMS | ESI NWR213 Nd:YAG laser ablation system coupled to an Agilent 8800 QQQ ICP-MS | Montanuniversität Leoben, Austria | A 50 µm spot size was used with an on-mineral fluency of 2 – 3 J/cm2 for the sulfides with a repetition rate of 10 Hz. Helium carrier gas was used at a 0.75 L/min flow rate in the laser ablation cell. Background values are collected during a 30-s pre-ablation laser warm-up, which is followed by 60 s dwell time when the laser is active. Each laser ablation cycle is separated by a 30-s washout period. | USGS pressed powder polysulfide reference material MASS-1 (Wilson et al. 2002); sphalerite matrix-matched sinter pressed powder pellet reference material MUL-Zn S1 (Onuk et al. 2017) | 22.262757 |  |  |  | 2.664126 | [43 empty] | 0.269658 | [7 empty] | 0.037437 | [13 empty] | 12.906977 | [15 empty] | 55.790599 | [21 empty] | 44.945244 | [5 empty] | 0.518453 | [13 empty] | 0.09396 | [18 empty] | 2025 | Bertrandsson Erlandsson V et al. (2025), Mineralium Deposita, 60:869–894 |  | POL, COD, ZMB, NAM
| Polish Kupferschiefer, Luiswishi deposit (Katanga Copperbelt), Nchanga deposit (Zambian Copperbelt), Dolostone Ore Formation deposit |  | Basin hydrothermal | Stratiform sediment-hosted Cu | stratiform sediment-hosted Cu-Co | Cu, Co | Ag, Au, Pb, Ni, Se, Re | Cu, Co, Ag, Au, Pb, Ni, Se, Re | Foltyn et al. (2022); Bertrandsson Erlandsson et al. (2022) |  | ZCB-1 | ZCB-1 | [5 empty] | ore material | polished section | grab | mineral separate | [5 empty] | mineralisation |  |  |  | chalcopyrite, sphalerite, pyrite | [6 empty] | quartz, carbonates | polished sections | LA-ICPMS | ESI NWR213 Nd:YAG laser ablation system coupled to an Agilent 8800 QQQ ICP-MS | Montanuniversität Leoben, Austria | A 50 µm spot size was used with an on-mineral fluency of 2 – 3 J/cm2 for the sulfides with a repetition rate of 10 Hz. Helium carrier gas was used at a 0.75 L/min flow rate in the laser ablation cell. Background values are collected during a 30-s pre-ablation laser warm-up, which is followed by 60 s dwell time when the laser is active. Each laser ablation cycle is separated by a 30-s washout period. | USGS pressed powder polysulfide reference material MASS-1 (Wilson et al. 2002); sphalerite matrix-matched sinter pressed powder pellet reference material MUL-Zn S1 (Onuk et al. 2017) | [147 empty] | 2025 | Bertrandsson Erlandsson V et al. (2025), Mineralium Deposita, 60:869–894 |  | POL, COD, ZMB, NAM
| Polish Kupferschiefer, Luiswishi deposit (Katanga Copperbelt), Nchanga deposit (Zambian Copperbelt), Dolostone Ore Formation deposit |  | Basin hydrothermal | Stratiform sediment-hosted Cu | stratiform sediment-hosted Cu-Co | Cu, Co | Ag, Au, Pb, Ni, Se, Re | Cu, Co, Ag, Au, Pb, Ni, Se, Re | Foltyn et al. (2022); Bertrandsson Erlandsson et al. (2022) |  | Source: Foltyn et al. (2022)-2 | Source: Foltyn et al. (2022)-2 | [5 empty] | ore material | polished section | grab | mineral separate | [5 empty] | mineralisation |  |  |  | chalcopyrite, sphalerite, pyrite | [6 empty] | quartz, carbonates | polished sections | LA-ICPMS | ESI NWR213 Nd:YAG laser ablation system coupled to an Agilent 8800 QQQ ICP-MS | Montanuniversität Leoben, Austria | A 50 µm spot size was used with an on-mineral fluency of 2 – 3 J/cm2 for the sulfides with a repetition rate of 10 Hz. Helium carrier gas was used at a 0.75 L/min flow rate in the laser ablation cell. Background values are collected during a 30-s pre-ablation laser warm-up, which is followed by 60 s dwell time when the laser is active. Each laser ablation cycle is separated by a 30-s washout period. | USGS pressed powder polysulfide reference material MASS-1 (Wilson et al. 2002); sphalerite matrix-matched sinter pressed powder pellet reference material MUL-Zn S1 (Onuk et al. 2017) | [147 empty] | 2025 | Bertrandsson Erlandsson V et al. (2025), Mineralium Deposita, 60:869–894 |  | POL, COD, ZMB, NAM
| Nchanga |  | Basin hydrothermal | Stratiform sediment-hosted Cu | stratiform sediment-hosted Cu-Co | Cu, Co | Ag, Au, Pb, Ni, Se, Re | Cu, Co, Ag, Au, Pb, Ni, Se, Re | Foltyn et al. (2022); Bertrandsson Erlandsson et al. (2022) |  | N1-1-1 | N1-1-1 | [5 empty] | ore material | polished section | grab | mineral separate | [5 empty] | mineralisation |  |  |  | chalcopyrite, sphalerite, pyrite | [6 empty] | quartz, carbonates | polished sections | LA-ICPMS | ESI NWR213 Nd:YAG laser ablation system coupled to an Agilent 8800 QQQ ICP-MS | Montanuniversität Leoben, Austria | A 50 µm spot size was used with an on-mineral fluency of 2 – 3 J/cm2 for the sulfides with a repetition rate of 10 Hz. Helium carrier gas was used at a 0.75 L/min flow rate in the laser ablation cell. Background values are collected during a 30-s pre-ablation laser warm-up, which is followed by 60 s dwell time when the laser is active. Each laser ablation cycle is separated by a 30-s washout period. | USGS pressed powder polysulfide reference material MASS-1 (Wilson et al. 2002); sphalerite matrix-matched sinter pressed powder pellet reference material MUL-Zn S1 (Onuk et al. 2017) | 1.927589 | [13 empty] | 1.154485 | [5 empty] | 1.725811 | [5 empty] | 3.872693 | [17 empty] | 0.231702 |  |  |  | 1.482629 |  |  |  | 3.515012 |  |  |  | 5.106034 | [13 empty] | 14.266832 | [9 empty] | 0.191902 | [5 empty] | 0.90087 | [17 empty] | 0.168003 |  |  |  | 15.836627 | [5 empty] | 69.848336 | [7 empty] | 0.237057 | [11 empty] | 0.050009 | [7 empty] | 262.25488 |  |  |  |  | 2025 | Bertrandsson Erlandsson V et al. (2025), Mineralium Deposita, 60:869–894 |  | POL, COD, ZMB, NAM
| Nchanga |  | Basin hydrothermal | Stratiform sediment-hosted Cu | stratiform sediment-hosted Cu-Co | Cu, Co | Ag, Au, Pb, Ni, Se, Re | Cu, Co, Ag, Au, Pb, Ni, Se, Re | Foltyn et al. (2022); Bertrandsson Erlandsson et al. (2022) |  | N1-10-1 | N1-10-1 | [5 empty] | ore material | polished section | grab | mineral separate | [5 empty] | mineralisation |  |  |  | chalcopyrite, sphalerite, pyrite | [6 empty] | quartz, carbonates | polished sections | LA-ICPMS | ESI NWR213 Nd:YAG laser ablation system coupled to an Agilent 8800 QQQ ICP-MS | Montanuniversität Leoben, Austria | A 50 µm spot size was used with an on-mineral fluency of 2 – 3 J/cm2 for the sulfides with a repetition rate of 10 Hz. Helium carrier gas was used at a 0.75 L/min flow rate in the laser ablation cell. Background values are collected during a 30-s pre-ablation laser warm-up, which is followed by 60 s dwell time when the laser is active. Each laser ablation cycle is separated by a 30-s washout period. | USGS pressed powder polysulfide reference material MASS-1 (Wilson et al. 2002); sphalerite matrix-matched sinter pressed powder pellet reference material MUL-Zn S1 (Onuk et al. 2017) | 0.824786 | [19 empty] | 1.351483 | [5 empty] | 5.511908 | [17 empty] | 0.374617 |  |  |  | 2.036256 |  |  |  | 2.148975 |  |  |  | 4.089664 | [13 empty] | 14.025443 | [15 empty] | 0.543032 | [21 empty] | 10.327807 | [5 empty] | 50.688317 | [27 empty] | 201.916138 |  |  |  |  | 2025 | Bertrandsson Erlandsson V et al. (2025), Mineralium Deposita, 60:869–894 |  | POL, COD, ZMB, NAM
| Nchanga |  | Basin hydrothermal | Stratiform sediment-hosted Cu | stratiform sediment-hosted Cu-Co | Cu, Co | Ag, Au, Pb, Ni, Se, Re | Cu, Co, Ag, Au, Pb, Ni, Se, Re | Foltyn et al. (2022); Bertrandsson Erlandsson et al. (2022) |  | N1-2-1 | N1-2-1 | [5 empty] | ore material | polished section | grab | mineral separate | [5 empty] | mineralisation |  |  |  | chalcopyrite, sphalerite, pyrite | [6 empty] | quartz, carbonates | polished sections | LA-ICPMS | ESI NWR213 Nd:YAG laser ablation system coupled to an Agilent 8800 QQQ ICP-MS | Montanuniversität Leoben, Austria | A 50 µm spot size was used with an on-mineral fluency of 2 – 3 J/cm2 for the sulfides with a repetition rate of 10 Hz. Helium carrier gas was used at a 0.75 L/min flow rate in the laser ablation cell. Background values are collected during a 30-s pre-ablation laser warm-up, which is followed by 60 s dwell time when the laser is active. Each laser ablation cycle is separated by a 30-s washout period. | USGS pressed powder polysulfide reference material MASS-1 (Wilson et al. 2002); sphalerite matrix-matched sinter pressed powder pellet reference material MUL-Zn S1 (Onuk et al. 2017) | 2.563971 | [13 empty] | 2.439019 | [5 empty] | 2.245689 | [5 empty] | 70.836902 | [17 empty] | 0.198342 |  |  |  | 1.349946 |  |  |  | 3.260488 |  |  |  | 4.60152 | [13 empty] | 13.622347 | [9 empty] | 10.421745 | [5 empty] | 1.424525 | [17 empty] | 0.321942 |  |  |  | 18.901618 | [5 empty] | 64.861188 | [7 empty] | 0.15337 | [5 empty] | 0.021036 | [13 empty] | 261.525911 |  |  |  |  | 2025 | Bertrandsson Erlandsson V et al. (2025), Mineralium Deposita, 60:869–894 |  | POL, COD, ZMB, NAM
| Nchanga |  | Basin hydrothermal | Stratiform sediment-hosted Cu | stratiform sediment-hosted Cu-Co | Cu, Co | Ag, Au, Pb, Ni, Se, Re | Cu, Co, Ag, Au, Pb, Ni, Se, Re | Foltyn et al. (2022); Bertrandsson Erlandsson et al. (2022) |  | N1-3-1 | N1-3-1 | [5 empty] | ore material | polished section | grab | mineral separate | [5 empty] | mineralisation |  |  |  | chalcopyrite, sphalerite, pyrite | [6 empty] | quartz, carbonates | polished sections | LA-ICPMS | ESI NWR213 Nd:YAG laser ablation system coupled to an Agilent 8800 QQQ ICP-MS | Montanuniversität Leoben, Austria | A 50 µm spot size was used with an on-mineral fluency of 2 – 3 J/cm2 for the sulfides with a repetition rate of 10 Hz. Helium carrier gas was used at a 0.75 L/min flow rate in the laser ablation cell. Background values are collected during a 30-s pre-ablation laser warm-up, which is followed by 60 s dwell time when the laser is active. Each laser ablation cycle is separated by a 30-s washout period. | USGS pressed powder polysulfide reference material MASS-1 (Wilson et al. 2002); sphalerite matrix-matched sinter pressed powder pellet reference material MUL-Zn S1 (Onuk et al. 2017) | 0.813314 | [13 empty] | 1.146039 | [11 empty] | 3.05522 | [17 empty] | 0.30265 |  |  |  | 1.553955 |  |  |  | 3.341516 |  |  |  | 4.339765 | [13 empty] | 14.533938 | [15 empty] | 0.284274 | [21 empty] | 18.768289 | [5 empty] | 60.404563 | [7 empty] | 0.135855 | [19 empty] | 23.922478 |  |  |  |  | 2025 | Bertrandsson Erlandsson V et al. (2025), Mineralium Deposita, 60:869–894 |  | POL, COD, ZMB, NAM
| Nchanga |  | Basin hydrothermal | Stratiform sediment-hosted Cu | stratiform sediment-hosted Cu-Co | Cu, Co | Ag, Au, Pb, Ni, Se, Re | Cu, Co, Ag, Au, Pb, Ni, Se, Re | Foltyn et al. (2022); Bertrandsson Erlandsson et al. (2022) |  | N1-5-1 | N1-5-1 | [5 empty] | ore material | polished section | grab | mineral separate | [5 empty] | mineralisation |  |  |  | chalcopyrite, sphalerite, pyrite | [6 empty] | quartz, carbonates | polished sections | LA-ICPMS | ESI NWR213 Nd:YAG laser ablation system coupled to an Agilent 8800 QQQ ICP-MS | Montanuniversität Leoben, Austria | A 50 µm spot size was used with an on-mineral fluency of 2 – 3 J/cm2 for the sulfides with a repetition rate of 10 Hz. Helium carrier gas was used at a 0.75 L/min flow rate in the laser ablation cell. Background values are collected during a 30-s pre-ablation laser warm-up, which is followed by 60 s dwell time when the laser is active. Each laser ablation cycle is separated by a 30-s washout period. | USGS pressed powder polysulfide reference material MASS-1 (Wilson et al. 2002); sphalerite matrix-matched sinter pressed powder pellet reference material MUL-Zn S1 (Onuk et al. 2017) | 0.618927 | [5 empty] | 0.05694 | [7 empty] | 0.892247 | [11 empty] | 6.650274 | [17 empty] | 0.357352 |  |  |  | 1.784647 |  |  |  | 5.141109 |  |  |  | 4.00262 | [13 empty] | 13.874486 | [15 empty] | 0.374828 | [21 empty] | 18.261325 | [5 empty] | 51.174897 | [7 empty] | 0.266085 | [19 empty] | 24.336615 |  |  |  |  | 2025 | Bertrandsson Erlandsson V et al. (2025), Mineralium Deposita, 60:869–894 |  | POL, COD, ZMB, NAM
| Nchanga |  | Basin hydrothermal | Stratiform sediment-hosted Cu | stratiform sediment-hosted Cu-Co | Cu, Co | Ag, Au, Pb, Ni, Se, Re | Cu, Co, Ag, Au, Pb, Ni, Se, Re | Foltyn et al. (2022); Bertrandsson Erlandsson et al. (2022) |  | N1-6-1 | N1-6-1 | [5 empty] | ore material | polished section | grab | mineral separate | [5 empty] | mineralisation |  |  |  | chalcopyrite, sphalerite, pyrite | [6 empty] | quartz, carbonates | polished sections | LA-ICPMS | ESI NWR213 Nd:YAG laser ablation system coupled to an Agilent 8800 QQQ ICP-MS | Montanuniversität Leoben, Austria | A 50 µm spot size was used with an on-mineral fluency of 2 – 3 J/cm2 for the sulfides with a repetition rate of 10 Hz. Helium carrier gas was used at a 0.75 L/min flow rate in the laser ablation cell. Background values are collected during a 30-s pre-ablation laser warm-up, which is followed by 60 s dwell time when the laser is active. Each laser ablation cycle is separated by a 30-s washout period. | USGS pressed powder polysulfide reference material MASS-1 (Wilson et al. 2002); sphalerite matrix-matched sinter pressed powder pellet reference material MUL-Zn S1 (Onuk et al. 2017) | 0.5611 | [13 empty] | 0.524121 | [5 empty] | 1.676389 | [5 empty] | 3.383598 | [17 empty] | 0.35414 |  |  |  | 1.966109 |  |  |  | 5.651935 |  |  |  | 3.787579 | [13 empty] | 13.729317 | [15 empty] | 2.432263 | [21 empty] | 14.543181 | [5 empty] | 48.651839 | [7 empty] | 0.414745 | [5 empty] | 0.007264 | [13 empty] | 60.168868 |  |  |  |  | 2025 | Bertrandsson Erlandsson V et al. (2025), Mineralium Deposita, 60:869–894 |  | POL, COD, ZMB, NAM
| Nchanga |  | Basin hydrothermal | Stratiform sediment-hosted Cu | stratiform sediment-hosted Cu-Co | Cu, Co | Ag, Au, Pb, Ni, Se, Re | Cu, Co, Ag, Au, Pb, Ni, Se, Re | Foltyn et al. (2022); Bertrandsson Erlandsson et al. (2022) |  | N1-7-1 | N1-7-1 | [5 empty] | ore material | polished section | grab | mineral separate | [5 empty] | mineralisation |  |  |  | chalcopyrite, sphalerite, pyrite | [6 empty] | quartz, carbonates | polished sections | LA-ICPMS | ESI NWR213 Nd:YAG laser ablation system coupled to an Agilent 8800 QQQ ICP-MS | Montanuniversität Leoben, Austria | A 50 µm spot size was used with an on-mineral fluency of 2 – 3 J/cm2 for the sulfides with a repetition rate of 10 Hz. Helium carrier gas was used at a 0.75 L/min flow rate in the laser ablation cell. Background values are collected during a 30-s pre-ablation laser warm-up, which is followed by 60 s dwell time when the laser is active. Each laser ablation cycle is separated by a 30-s washout period. | USGS pressed powder polysulfide reference material MASS-1 (Wilson et al. 2002); sphalerite matrix-matched sinter pressed powder pellet reference material MUL-Zn S1 (Onuk et al. 2017) | 0.753251 | [5 empty] | 0.035597 | [7 empty] | 0.284215 | [5 empty] | 1.309771 | [5 empty] | 3.528692 | [17 empty] | 0.263779 |  |  |  | 1.785731 |  |  |  | 4.375606 |  |  |  | 3.745374 | [13 empty] | 13.799088 | [15 empty] | 0.134811 | [21 empty] | 14.562795 | [5 empty] | 48.305756 | [7 empty] | 0.326763 | [19 empty] | 102.52213 |  |  |  |  | 2025 | Bertrandsson Erlandsson V et al. (2025), Mineralium Deposita, 60:869–894 |  | POL, COD, ZMB, NAM
| Nchanga |  | Basin hydrothermal | Stratiform sediment-hosted Cu | stratiform sediment-hosted Cu-Co | Cu, Co | Ag, Au, Pb, Ni, Se, Re | Cu, Co, Ag, Au, Pb, Ni, Se, Re | Foltyn et al. (2022); Bertrandsson Erlandsson et al. (2022) |  | N1-8-1 | N1-8-1 | [5 empty] | ore material | polished section | grab | mineral separate | [5 empty] | mineralisation |  |  |  | chalcopyrite, sphalerite, pyrite | [6 empty] | quartz, carbonates | polished sections | LA-ICPMS | ESI NWR213 Nd:YAG laser ablation system coupled to an Agilent 8800 QQQ ICP-MS | Montanuniversität Leoben, Austria | A 50 µm spot size was used with an on-mineral fluency of 2 – 3 J/cm2 for the sulfides with a repetition rate of 10 Hz. Helium carrier gas was used at a 0.75 L/min flow rate in the laser ablation cell. Background values are collected during a 30-s pre-ablation laser warm-up, which is followed by 60 s dwell time when the laser is active. Each laser ablation cycle is separated by a 30-s washout period. | USGS pressed powder polysulfide reference material MASS-1 (Wilson et al. 2002); sphalerite matrix-matched sinter pressed powder pellet reference material MUL-Zn S1 (Onuk et al. 2017) | 0.971478 | [5 empty] | 0.015233 | [7 empty] | 1.052882 | [5 empty] | 3.284286 | [5 empty] | 9.200136 | [17 empty] | 0.371692 |  |  |  | 1.743211 |  |  |  | 5.287403 |  |  |  | 3.801845 | [13 empty] | 14.040316 | [15 empty] | 0.73733 | [17 empty] | 0.116165 |  |  |  | 13.240326 | [5 empty] | 47.300854 | [7 empty] | 0.367022 | [11 empty] | 0.057572 | [7 empty] | 438.370824 |  |  |  |  | 2025 | Bertrandsson Erlandsson V et al. (2025), Mineralium Deposita, 60:869–894 |  | POL, COD, ZMB, NAM
| Nchanga |  | Basin hydrothermal | Stratiform sediment-hosted Cu | stratiform sediment-hosted Cu-Co | Cu, Co | Ag, Au, Pb, Ni, Se, Re | Cu, Co, Ag, Au, Pb, Ni, Se, Re | Foltyn et al. (2022); Bertrandsson Erlandsson et al. (2022) |  | N1-9-1 | N1-9-1 | [5 empty] | ore material | polished section | grab | mineral separate | [5 empty] | mineralisation |  |  |  | chalcopyrite, sphalerite, pyrite | [6 empty] | quartz, carbonates | polished sections | LA-ICPMS | ESI NWR213 Nd:YAG laser ablation system coupled to an Agilent 8800 QQQ ICP-MS | Montanuniversität Leoben, Austria | A 50 µm spot size was used with an on-mineral fluency of 2 – 3 J/cm2 for the sulfides with a repetition rate of 10 Hz. Helium carrier gas was used at a 0.75 L/min flow rate in the laser ablation cell. Background values are collected during a 30-s pre-ablation laser warm-up, which is followed by 60 s dwell time when the laser is active. Each laser ablation cycle is separated by a 30-s washout period. | USGS pressed powder polysulfide reference material MASS-1 (Wilson et al. 2002); sphalerite matrix-matched sinter pressed powder pellet reference material MUL-Zn S1 (Onuk et al. 2017) | 1.09579 | [5 empty] | 0.020872 | [7 empty] | 0.729802 | [5 empty] | 2.051592 | [5 empty] | 13.667659 | [17 empty] | 0.378146 |  |  |  | 2.01174 |  |  |  | 4.385564 |  |  |  | 3.748393 | [13 empty] | 15.920132 | [15 empty] | 0.757523 | [17 empty] | 0.137806 |  |  |  | 14.147725 | [5 empty] | 48.188076 | [7 empty] | 0.221967 | [19 empty] | 428.155733 |  |  |  |  | 2025 | Bertrandsson Erlandsson V et al. (2025), Mineralium Deposita, 60:869–894 |  | POL, COD, ZMB, NAM
| Nchanga |  | Basin hydrothermal | Stratiform sediment-hosted Cu | stratiform sediment-hosted Cu-Co | Cu, Co | Ag, Au, Pb, Ni, Se, Re | Cu, Co, Ag, Au, Pb, Ni, Se, Re | Foltyn et al. (2022); Bertrandsson Erlandsson et al. (2022) |  | N5-1-1 | N5-1-1 | [5 empty] | ore material | polished section | grab | mineral separate | [5 empty] | mineralisation |  |  |  | chalcopyrite, sphalerite, pyrite | [6 empty] | quartz, carbonates | polished sections | LA-ICPMS | ESI NWR213 Nd:YAG laser ablation system coupled to an Agilent 8800 QQQ ICP-MS | Montanuniversität Leoben, Austria | A 50 µm spot size was used with an on-mineral fluency of 2 – 3 J/cm2 for the sulfides with a repetition rate of 10 Hz. Helium carrier gas was used at a 0.75 L/min flow rate in the laser ablation cell. Background values are collected during a 30-s pre-ablation laser warm-up, which is followed by 60 s dwell time when the laser is active. Each laser ablation cycle is separated by a 30-s washout period. | USGS pressed powder polysulfide reference material MASS-1 (Wilson et al. 2002); sphalerite matrix-matched sinter pressed powder pellet reference material MUL-Zn S1 (Onuk et al. 2017) | 0.432035 | [25 empty] | 3.945872 | [17 empty] | 0.067093 |  |  |  | 0.192543 |  |  |  | 15.227543 |  |  |  | 5.583012 | [13 empty] | 13.931419 | [15 empty] | 0.676555 | [27 empty] | 16.143684 | [27 empty] | 7.134413 |  |  |  |  | 2025 | Bertrandsson Erlandsson V et al. (2025), Mineralium Deposita, 60:869–894 |  | POL, COD, ZMB, NAM
| Nchanga |  | Basin hydrothermal | Stratiform sediment-hosted Cu | stratiform sediment-hosted Cu-Co | Cu, Co | Ag, Au, Pb, Ni, Se, Re | Cu, Co, Ag, Au, Pb, Ni, Se, Re | Foltyn et al. (2022); Bertrandsson Erlandsson et al. (2022) |  | N5-10-1 | N5-10-1 | [5 empty] | ore material | polished section | grab | mineral separate | [5 empty] | mineralisation |  |  |  | chalcopyrite, sphalerite, pyrite | [6 empty] | quartz, carbonates | polished sections | LA-ICPMS | ESI NWR213 Nd:YAG laser ablation system coupled to an Agilent 8800 QQQ ICP-MS | Montanuniversität Leoben, Austria | A 50 µm spot size was used with an on-mineral fluency of 2 – 3 J/cm2 for the sulfides with a repetition rate of 10 Hz. Helium carrier gas was used at a 0.75 L/min flow rate in the laser ablation cell. Background values are collected during a 30-s pre-ablation laser warm-up, which is followed by 60 s dwell time when the laser is active. Each laser ablation cycle is separated by a 30-s washout period. | USGS pressed powder polysulfide reference material MASS-1 (Wilson et al. 2002); sphalerite matrix-matched sinter pressed powder pellet reference material MUL-Zn S1 (Onuk et al. 2017) | 0.379468 | [13 empty] | 0.347613 | [11 empty] | 4.836996 | [17 empty] | 0.085017 |  |  |  | 0.222161 | [7 empty] | 5.233444 | [13 empty] | 14.329485 | [15 empty] | 0.792735 | [17 empty] | 0.10328 | [9 empty] | 15.06083 | [7 empty] | 0.171089 | [19 empty] | 6.272448 |  |  |  |  | 2025 | Bertrandsson Erlandsson V et al. (2025), Mineralium Deposita, 60:869–894 |  | POL, COD, ZMB, NAM
| Nchanga |  | Basin hydrothermal | Stratiform sediment-hosted Cu | stratiform sediment-hosted Cu-Co | Cu, Co | Ag, Au, Pb, Ni, Se, Re | Cu, Co, Ag, Au, Pb, Ni, Se, Re | Foltyn et al. (2022); Bertrandsson Erlandsson et al. (2022) |  | N5-2-1 | N5-2-1 | [5 empty] | ore material | polished section | grab | mineral separate | [5 empty] | mineralisation |  |  |  | chalcopyrite, sphalerite, pyrite | [6 empty] | quartz, carbonates | polished sections | LA-ICPMS | ESI NWR213 Nd:YAG laser ablation system coupled to an Agilent 8800 QQQ ICP-MS | Montanuniversität Leoben, Austria | A 50 µm spot size was used with an on-mineral fluency of 2 – 3 J/cm2 for the sulfides with a repetition rate of 10 Hz. Helium carrier gas was used at a 0.75 L/min flow rate in the laser ablation cell. Background values are collected during a 30-s pre-ablation laser warm-up, which is followed by 60 s dwell time when the laser is active. Each laser ablation cycle is separated by a 30-s washout period. | USGS pressed powder polysulfide reference material MASS-1 (Wilson et al. 2002); sphalerite matrix-matched sinter pressed powder pellet reference material MUL-Zn S1 (Onuk et al. 2017) | 0.260328 | [25 empty] | 2.975037 | [17 empty] | 0.073164 | [7 empty] | 11.929672 |  |  |  | 5.745785 | [13 empty] | 13.531808 |  | 0.088245 | [13 empty] | 0.292175 | [27 empty] | 15.751919 | [13 empty] | 0.010169 | [13 empty] | 10.444901 |  |  |  |  | 2025 | Bertrandsson Erlandsson V et al. (2025), Mineralium Deposita, 60:869–894 |  | POL, COD, ZMB, NAM
| Nchanga |  | Basin hydrothermal | Stratiform sediment-hosted Cu | stratiform sediment-hosted Cu-Co | Cu, Co | Ag, Au, Pb, Ni, Se, Re | Cu, Co, Ag, Au, Pb, Ni, Se, Re | Foltyn et al. (2022); Bertrandsson Erlandsson et al. (2022) |  | N5-4-1 | N5-4-1 | [5 empty] | ore material | polished section | grab | mineral separate | [5 empty] | mineralisation |  |  |  | chalcopyrite, sphalerite, pyrite | [6 empty] | quartz, carbonates | polished sections | LA-ICPMS | ESI NWR213 Nd:YAG laser ablation system coupled to an Agilent 8800 QQQ ICP-MS | Montanuniversität Leoben, Austria | A 50 µm spot size was used with an on-mineral fluency of 2 – 3 J/cm2 for the sulfides with a repetition rate of 10 Hz. Helium carrier gas was used at a 0.75 L/min flow rate in the laser ablation cell. Background values are collected during a 30-s pre-ablation laser warm-up, which is followed by 60 s dwell time when the laser is active. Each laser ablation cycle is separated by a 30-s washout period. | USGS pressed powder polysulfide reference material MASS-1 (Wilson et al. 2002); sphalerite matrix-matched sinter pressed powder pellet reference material MUL-Zn S1 (Onuk et al. 2017) | 0.509873 | [5 empty] | 0.040248 | [7 empty] | 0.424439 | [11 empty] | 2.539222 | [17 empty] | 0.061818 | [7 empty] | 11.644026 |  |  |  | 5.364589 | [13 empty] | 14.066008 | [15 empty] | 1.4661 | [27 empty] | 14.647376 | [27 empty] | 6.492708 |  |  |  |  | 2025 | Bertrandsson Erlandsson V et al. (2025), Mineralium Deposita, 60:869–894 |  | POL, COD, ZMB, NAM
| Nchanga |  | Basin hydrothermal | Stratiform sediment-hosted Cu | stratiform sediment-hosted Cu-Co | Cu, Co | Ag, Au, Pb, Ni, Se, Re | Cu, Co, Ag, Au, Pb, Ni, Se, Re | Foltyn et al. (2022); Bertrandsson Erlandsson et al. (2022) |  | N5-5-1 | N5-5-1 | [5 empty] | ore material | polished section | grab | mineral separate | [5 empty] | mineralisation |  |  |  | chalcopyrite, sphalerite, pyrite | [6 empty] | quartz, carbonates | polished sections | LA-ICPMS | ESI NWR213 Nd:YAG laser ablation system coupled to an Agilent 8800 QQQ ICP-MS | Montanuniversität Leoben, Austria | A 50 µm spot size was used with an on-mineral fluency of 2 – 3 J/cm2 for the sulfides with a repetition rate of 10 Hz. Helium carrier gas was used at a 0.75 L/min flow rate in the laser ablation cell. Background values are collected during a 30-s pre-ablation laser warm-up, which is followed by 60 s dwell time when the laser is active. Each laser ablation cycle is separated by a 30-s washout period. | USGS pressed powder polysulfide reference material MASS-1 (Wilson et al. 2002); sphalerite matrix-matched sinter pressed powder pellet reference material MUL-Zn S1 (Onuk et al. 2017) | [14 empty] | 0.696915 | [11 empty] | 3.500204 | [17 empty] | 0.321292 |  |  |  | 0.150023 | [7 empty] | 5.637568 | [13 empty] | 14.61472 | [43 empty] | 15.853399 | [32 empty] | 2025 | Bertrandsson Erlandsson V et al. (2025), Mineralium Deposita, 60:869–894 |  | POL, COD, ZMB, NAM
| Nchanga |  | Basin hydrothermal | Stratiform sediment-hosted Cu | stratiform sediment-hosted Cu-Co | Cu, Co | Ag, Au, Pb, Ni, Se, Re | Cu, Co, Ag, Au, Pb, Ni, Se, Re | Foltyn et al. (2022); Bertrandsson Erlandsson et al. (2022) |  | N5-6-1 | N5-6-1 | [5 empty] | ore material | polished section | grab | mineral separate | [5 empty] | mineralisation |  |  |  | chalcopyrite, sphalerite, pyrite | [6 empty] | quartz, carbonates | polished sections | LA-ICPMS | ESI NWR213 Nd:YAG laser ablation system coupled to an Agilent 8800 QQQ ICP-MS | Montanuniversität Leoben, Austria | A 50 µm spot size was used with an on-mineral fluency of 2 – 3 J/cm2 for the sulfides with a repetition rate of 10 Hz. Helium carrier gas was used at a 0.75 L/min flow rate in the laser ablation cell. Background values are collected during a 30-s pre-ablation laser warm-up, which is followed by 60 s dwell time when the laser is active. Each laser ablation cycle is separated by a 30-s washout period. | USGS pressed powder polysulfide reference material MASS-1 (Wilson et al. 2002); sphalerite matrix-matched sinter pressed powder pellet reference material MUL-Zn S1 (Onuk et al. 2017) | 0.320349 | [5 empty] | 0.010574 | [7 empty] | 0.249199 | [11 empty] | 2.771902 | [17 empty] | 0.069063 |  |  |  | 0.137113 |  |  |  | 10.325297 |  |  |  | 5.543842 | [13 empty] | 15.027689 |  | 0.047772 | [13 empty] | 0.658038 | [27 empty] | 14.331801 | [27 empty] | 4.902303 |  |  |  |  | 2025 | Bertrandsson Erlandsson V et al. (2025), Mineralium Deposita, 60:869–894 |  | POL, COD, ZMB, NAM
| Nchanga |  | Basin hydrothermal | Stratiform sediment-hosted Cu | stratiform sediment-hosted Cu-Co | Cu, Co | Ag, Au, Pb, Ni, Se, Re | Cu, Co, Ag, Au, Pb, Ni, Se, Re | Foltyn et al. (2022); Bertrandsson Erlandsson et al. (2022) |  | N5-7-1 | N5-7-1 | [5 empty] | ore material | polished section | grab | mineral separate | [5 empty] | mineralisation |  |  |  | chalcopyrite, sphalerite, pyrite | [6 empty] | quartz, carbonates | polished sections | LA-ICPMS | ESI NWR213 Nd:YAG laser ablation system coupled to an Agilent 8800 QQQ ICP-MS | Montanuniversität Leoben, Austria | A 50 µm spot size was used with an on-mineral fluency of 2 – 3 J/cm2 for the sulfides with a repetition rate of 10 Hz. Helium carrier gas was used at a 0.75 L/min flow rate in the laser ablation cell. Background values are collected during a 30-s pre-ablation laser warm-up, which is followed by 60 s dwell time when the laser is active. Each laser ablation cycle is separated by a 30-s washout period. | USGS pressed powder polysulfide reference material MASS-1 (Wilson et al. 2002); sphalerite matrix-matched sinter pressed powder pellet reference material MUL-Zn S1 (Onuk et al. 2017) | 0.590947 | [13 empty] | 0.576676 | [11 empty] | 3.514494 | [17 empty] | 0.23262 |  |  |  | 0.165179 |  |  |  | 11.800152 |  |  |  | 5.451233 | [13 empty] | 20.409453 | [15 empty] | 9.660722 | [17 empty] | 0.206591 | [9 empty] | 14.7698 | [13 empty] | 0.01623 | [5 empty] | 1.216583 | [7 empty] | 19.536382 |  |  |  |  | 2025 | Bertrandsson Erlandsson V et al. (2025), Mineralium Deposita, 60:869–894 |  | POL, COD, ZMB, NAM
| Nchanga |  | Basin hydrothermal | Stratiform sediment-hosted Cu | stratiform sediment-hosted Cu-Co | Cu, Co | Ag, Au, Pb, Ni, Se, Re | Cu, Co, Ag, Au, Pb, Ni, Se, Re | Foltyn et al. (2022); Bertrandsson Erlandsson et al. (2022) |  | N5-8-1 | N5-8-1 | [5 empty] | ore material | polished section | grab | mineral separate | [5 empty] | mineralisation |  |  |  | chalcopyrite, sphalerite, pyrite | [6 empty] | quartz, carbonates | polished sections | LA-ICPMS | ESI NWR213 Nd:YAG laser ablation system coupled to an Agilent 8800 QQQ ICP-MS | Montanuniversität Leoben, Austria | A 50 µm spot size was used with an on-mineral fluency of 2 – 3 J/cm2 for the sulfides with a repetition rate of 10 Hz. Helium carrier gas was used at a 0.75 L/min flow rate in the laser ablation cell. Background values are collected during a 30-s pre-ablation laser warm-up, which is followed by 60 s dwell time when the laser is active. Each laser ablation cycle is separated by a 30-s washout period. | USGS pressed powder polysulfide reference material MASS-1 (Wilson et al. 2002); sphalerite matrix-matched sinter pressed powder pellet reference material MUL-Zn S1 (Onuk et al. 2017) | 1.344448 | [13 empty] | 1.028131 | [11 empty] | 1.985194 | [17 empty] | 0.062566 | [7 empty] | 6.737671 |  |  |  | 5.533602 | [13 empty] | 14.285416 | [15 empty] | 2.821395 | [17 empty] | 0.233735 | [9 empty] | 14.77142 | [13 empty] | 0.012159 | [13 empty] | 5.034944 |  |  |  |  | 2025 | Bertrandsson Erlandsson V et al. (2025), Mineralium Deposita, 60:869–894 |  | POL, COD, ZMB, NAM
| Nchanga |  | Basin hydrothermal | Stratiform sediment-hosted Cu | stratiform sediment-hosted Cu-Co | Cu, Co | Ag, Au, Pb, Ni, Se, Re | Cu, Co, Ag, Au, Pb, Ni, Se, Re | Foltyn et al. (2022); Bertrandsson Erlandsson et al. (2022) |  | N5-9-1 | N5-9-1 | [5 empty] | ore material | polished section | grab | mineral separate | [5 empty] | mineralisation |  |  |  | chalcopyrite, sphalerite, pyrite | [6 empty] | quartz, carbonates | polished sections | LA-ICPMS | ESI NWR213 Nd:YAG laser ablation system coupled to an Agilent 8800 QQQ ICP-MS | Montanuniversität Leoben, Austria | A 50 µm spot size was used with an on-mineral fluency of 2 – 3 J/cm2 for the sulfides with a repetition rate of 10 Hz. Helium carrier gas was used at a 0.75 L/min flow rate in the laser ablation cell. Background values are collected during a 30-s pre-ablation laser warm-up, which is followed by 60 s dwell time when the laser is active. Each laser ablation cycle is separated by a 30-s washout period. | USGS pressed powder polysulfide reference material MASS-1 (Wilson et al. 2002); sphalerite matrix-matched sinter pressed powder pellet reference material MUL-Zn S1 (Onuk et al. 2017) | 0.451551 | [13 empty] | 0.361812 | [11 empty] | 4.286855 | [17 empty] | 0.05922 |  |  |  | 0.248202 | [7 empty] | 5.340392 | [13 empty] | 14.021401 | [15 empty] | 0.780172 | [17 empty] | 0.108425 | [9 empty] | 15.306979 | [13 empty] | 0.00896 | [13 empty] | 8.533383 |  |  |  |  | 2025 | Bertrandsson Erlandsson V et al. (2025), Mineralium Deposita, 60:869–894 |  | POL, COD, ZMB, NAM
| Polish Kupferschiefer, Luiswishi deposit (Katanga Copperbelt), Nchanga deposit (Zambian Copperbelt), Dolostone Ore Formation deposit |  | Basin hydrothermal | Stratiform sediment-hosted Cu | stratiform sediment-hosted Cu-Co | Cu, Co | Ag, Au, Pb, Ni, Se, Re | Cu, Co, Ag, Au, Pb, Ni, Se, Re | Foltyn et al. (2022); Bertrandsson Erlandsson et al. (2022) |  | DOF | DOF-1 | [5 empty] | ore material | polished section | grab | mineral separate | [5 empty] | mineralisation |  |  |  | chalcopyrite, sphalerite, pyrite | [6 empty] | quartz, carbonates | polished sections | LA-ICPMS | ESI NWR213 Nd:YAG laser ablation system coupled to an Agilent 8800 QQQ ICP-MS | Montanuniversität Leoben, Austria | A 50 µm spot size was used with an on-mineral fluency of 2 – 3 J/cm2 for the sulfides with a repetition rate of 10 Hz. Helium carrier gas was used at a 0.75 L/min flow rate in the laser ablation cell. Background values are collected during a 30-s pre-ablation laser warm-up, which is followed by 60 s dwell time when the laser is active. Each laser ablation cycle is separated by a 30-s washout period. | USGS pressed powder polysulfide reference material MASS-1 (Wilson et al. 2002); sphalerite matrix-matched sinter pressed powder pellet reference material MUL-Zn S1 (Onuk et al. 2017) | [147 empty] | 2025 | Bertrandsson Erlandsson V et al. (2025), Mineralium Deposita, 60:869–894 |  | POL, COD, ZMB, NAM
| Polish Kupferschiefer, Luiswishi deposit (Katanga Copperbelt), Nchanga deposit (Zambian Copperbelt), Dolostone Ore Formation deposit |  | Basin hydrothermal | Stratiform sediment-hosted Cu | stratiform sediment-hosted Cu-Co | Cu, Co | Ag, Au, Pb, Ni, Se, Re | Cu, Co, Ag, Au, Pb, Ni, Se, Re | Foltyn et al. (2022); Bertrandsson Erlandsson et al. (2022) |  | Source: Bertrandsson Erlandsson et al. (2022) | Source: Bertrandsson Erlandsson et al. (2022)-1 | [5 empty] | ore material | polished section | grab | mineral separate | [5 empty] | mineralisation |  |  |  | chalcopyrite, sphalerite, pyrite | [6 empty] | quartz, carbonates | polished sections | LA-ICPMS | ESI NWR213 Nd:YAG laser ablation system coupled to an Agilent 8800 QQQ ICP-MS | Montanuniversität Leoben, Austria | A 50 µm spot size was used with an on-mineral fluency of 2 – 3 J/cm2 for the sulfides with a repetition rate of 10 Hz. Helium carrier gas was used at a 0.75 L/min flow rate in the laser ablation cell. Background values are collected during a 30-s pre-ablation laser warm-up, which is followed by 60 s dwell time when the laser is active. Each laser ablation cycle is separated by a 30-s washout period. | USGS pressed powder polysulfide reference material MASS-1 (Wilson et al. 2002); sphalerite matrix-matched sinter pressed powder pellet reference material MUL-Zn S1 (Onuk et al. 2017) | [147 empty] | 2025 | Bertrandsson Erlandsson V et al. (2025), Mineralium Deposita, 60:869–894 |  | POL, COD, ZMB, NAM
| DOF |  | Basin hydrothermal | Stratiform sediment-hosted Cu | stratiform sediment-hosted Cu-Co | Cu, Co | Ag, Au, Pb, Ni, Se, Re | Cu, Co, Ag, Au, Pb, Ni, Se, Re | Foltyn et al. (2022); Bertrandsson Erlandsson et al. (2022) |  | 103-16.2_Sph-1 | 103-16.2_Sph-1-1 | [5 empty] | ore material | polished section | grab | mineral separate | [5 empty] | mineralisation |  |  |  | chalcopyrite, sphalerite, pyrite | [6 empty] | quartz, carbonates | polished sections | LA-ICPMS | ESI NWR213 Nd:YAG laser ablation system coupled to an Agilent 8800 QQQ ICP-MS | Montanuniversität Leoben, Austria | A 50 µm spot size was used with an on-mineral fluency of 2 – 3 J/cm2 for the sulfides with a repetition rate of 10 Hz. Helium carrier gas was used at a 0.75 L/min flow rate in the laser ablation cell. Background values are collected during a 30-s pre-ablation laser warm-up, which is followed by 60 s dwell time when the laser is active. Each laser ablation cycle is separated by a 30-s washout period. | USGS pressed powder polysulfide reference material MASS-1 (Wilson et al. 2002); sphalerite matrix-matched sinter pressed powder pellet reference material MUL-Zn S1 (Onuk et al. 2017) | 0.340814 | [13 empty] | 0.216169 | [5 empty] | 232.600113 | [5 empty] | 6716.635713 | [5 empty] | 893.466915 | [9 empty] | 60018.14 |  | 0.125623 | [7 empty] | 74.155161 |  |  |  | 8.109252 | [13 empty] | 151.043773 | [9 empty] | 0.791414 | [5 empty] | 4.222233 | [21 empty] | 29.701013 | [5 empty] | 0.594213 | [19 empty] | 0.121268 | [12 empty] | 2025 | Bertrandsson Erlandsson V et al. (2025), Mineralium Deposita, 60:869–894 |  | POL, COD, ZMB, NAM
| DOF |  | Basin hydrothermal | Stratiform sediment-hosted Cu | stratiform sediment-hosted Cu-Co | Cu, Co | Ag, Au, Pb, Ni, Se, Re | Cu, Co, Ag, Au, Pb, Ni, Se, Re | Foltyn et al. (2022); Bertrandsson Erlandsson et al. (2022) |  | 103-16.2_Sph-2 | 103-16.2_Sph-2-1 | [5 empty] | ore material | polished section | grab | mineral separate | [5 empty] | mineralisation |  |  |  | chalcopyrite, sphalerite, pyrite | [6 empty] | quartz, carbonates | polished sections | LA-ICPMS | ESI NWR213 Nd:YAG laser ablation system coupled to an Agilent 8800 QQQ ICP-MS | Montanuniversität Leoben, Austria | A 50 µm spot size was used with an on-mineral fluency of 2 – 3 J/cm2 for the sulfides with a repetition rate of 10 Hz. Helium carrier gas was used at a 0.75 L/min flow rate in the laser ablation cell. Background values are collected during a 30-s pre-ablation laser warm-up, which is followed by 60 s dwell time when the laser is active. Each laser ablation cycle is separated by a 30-s washout period. | USGS pressed powder polysulfide reference material MASS-1 (Wilson et al. 2002); sphalerite matrix-matched sinter pressed powder pellet reference material MUL-Zn S1 (Onuk et al. 2017) | 0.734703 | [13 empty] | 1.068977 | [5 empty] | 227.773 | [5 empty] | 6504.947032 | [15 empty] | 56867.7 |  | 0.074061 | [7 empty] | 59.986339 |  |  |  | 5.300711 | [13 empty] | 117.474533 | [9 empty] | 0.588689 | [27 empty] | 35.215349 | [38 empty] | 2025 | Bertrandsson Erlandsson V et al. (2025), Mineralium Deposita, 60:869–894 |  | POL, COD, ZMB, NAM
| DOF |  | Basin hydrothermal | Stratiform sediment-hosted Cu | stratiform sediment-hosted Cu-Co | Cu, Co | Ag, Au, Pb, Ni, Se, Re | Cu, Co, Ag, Au, Pb, Ni, Se, Re | Foltyn et al. (2022); Bertrandsson Erlandsson et al. (2022) |  | 103-16.2_Sph-3 | 103-16.2_Sph-3-1 | [5 empty] | ore material | polished section | grab | mineral separate | [5 empty] | mineralisation |  |  |  | chalcopyrite, sphalerite, pyrite | [6 empty] | quartz, carbonates | polished sections | LA-ICPMS | ESI NWR213 Nd:YAG laser ablation system coupled to an Agilent 8800 QQQ ICP-MS | Montanuniversität Leoben, Austria | A 50 µm spot size was used with an on-mineral fluency of 2 – 3 J/cm2 for the sulfides with a repetition rate of 10 Hz. Helium carrier gas was used at a 0.75 L/min flow rate in the laser ablation cell. Background values are collected during a 30-s pre-ablation laser warm-up, which is followed by 60 s dwell time when the laser is active. Each laser ablation cycle is separated by a 30-s washout period. | USGS pressed powder polysulfide reference material MASS-1 (Wilson et al. 2002); sphalerite matrix-matched sinter pressed powder pellet reference material MUL-Zn S1 (Onuk et al. 2017) | 0.63407 | [13 empty] | 0.729564 | [5 empty] | 249.225834 | [5 empty] | 6476.012426 | [15 empty] | 57693.79 |  | 0.207302 |  |  |  | 0.135076 |  |  |  | 56.089085 |  |  |  | 7.258567 | [13 empty] | 133.285755 | [9 empty] | 0.665325 | [5 empty] | 15.352107 | [21 empty] | 35.513553 | [38 empty] | 2025 | Bertrandsson Erlandsson V et al. (2025), Mineralium Deposita, 60:869–894 |  | POL, COD, ZMB, NAM
| DOF |  | Basin hydrothermal | Stratiform sediment-hosted Cu | stratiform sediment-hosted Cu-Co | Cu, Co | Ag, Au, Pb, Ni, Se, Re | Cu, Co, Ag, Au, Pb, Ni, Se, Re | Foltyn et al. (2022); Bertrandsson Erlandsson et al. (2022) |  | 103-16.2_Sph-4 | 103-16.2_Sph-4-1 | [5 empty] | ore material | polished section | grab | mineral separate | [5 empty] | mineralisation |  |  |  | chalcopyrite, sphalerite, pyrite | [6 empty] | quartz, carbonates | polished sections | LA-ICPMS | ESI NWR213 Nd:YAG laser ablation system coupled to an Agilent 8800 QQQ ICP-MS | Montanuniversität Leoben, Austria | A 50 µm spot size was used with an on-mineral fluency of 2 – 3 J/cm2 for the sulfides with a repetition rate of 10 Hz. Helium carrier gas was used at a 0.75 L/min flow rate in the laser ablation cell. Background values are collected during a 30-s pre-ablation laser warm-up, which is followed by 60 s dwell time when the laser is active. Each laser ablation cycle is separated by a 30-s washout period. | USGS pressed powder polysulfide reference material MASS-1 (Wilson et al. 2002); sphalerite matrix-matched sinter pressed powder pellet reference material MUL-Zn S1 (Onuk et al. 2017) | 1.342626 | [13 empty] | 5.806596 | [5 empty] | 341.428937 | [5 empty] | 7888.027404 | [5 empty] | 1622.632255 | [9 empty] | 59407.5 |  | 1.375552 |  |  |  | 0.779622 |  |  |  | 58.055694 |  |  |  | 10.245109 | [23 empty] | 1.735239 | [5 empty] | 69.87488 | [17 empty] | 0.363546 |  |  |  | 30.757697 | [5 empty] | 1.227506 | [7 empty] | 0.385544 | [5 empty] | 0.283646 | [18 empty] | 2025 | Bertrandsson Erlandsson V et al. (2025), Mineralium Deposita, 60:869–894 |  | POL, COD, ZMB, NAM
| DOF |  | Basin hydrothermal | Stratiform sediment-hosted Cu | stratiform sediment-hosted Cu-Co | Cu, Co | Ag, Au, Pb, Ni, Se, Re | Cu, Co, Ag, Au, Pb, Ni, Se, Re | Foltyn et al. (2022); Bertrandsson Erlandsson et al. (2022) |  | 103-16.2_Sph-5 | 103-16.2_Sph-5-1 | [5 empty] | ore material | polished section | grab | mineral separate | [5 empty] | mineralisation |  |  |  | chalcopyrite, sphalerite, pyrite | [6 empty] | quartz, carbonates | polished sections | LA-ICPMS | ESI NWR213 Nd:YAG laser ablation system coupled to an Agilent 8800 QQQ ICP-MS | Montanuniversität Leoben, Austria | A 50 µm spot size was used with an on-mineral fluency of 2 – 3 J/cm2 for the sulfides with a repetition rate of 10 Hz. Helium carrier gas was used at a 0.75 L/min flow rate in the laser ablation cell. Background values are collected during a 30-s pre-ablation laser warm-up, which is followed by 60 s dwell time when the laser is active. Each laser ablation cycle is separated by a 30-s washout period. | USGS pressed powder polysulfide reference material MASS-1 (Wilson et al. 2002); sphalerite matrix-matched sinter pressed powder pellet reference material MUL-Zn S1 (Onuk et al. 2017) | 0.869211 | [13 empty] | 2.111584 | [5 empty] | 399.724237 | [5 empty] | 7308.334963 | [5 empty] | 859.422644 | [9 empty] | 70475.2 |  | 1.015382 |  |  |  | 0.714959 |  |  |  | 74.894072 |  |  |  | 10.621162 | [23 empty] | 1.30405 | [5 empty] | 26.184128 | [21 empty] | 33.413716 | [19 empty] | 0.134886 | [18 empty] | 2025 | Bertrandsson Erlandsson V et al. (2025), Mineralium Deposita, 60:869–894 |  | POL, COD, ZMB, NAM
| DOF |  | Basin hydrothermal | Stratiform sediment-hosted Cu | stratiform sediment-hosted Cu-Co | Cu, Co | Ag, Au, Pb, Ni, Se, Re | Cu, Co, Ag, Au, Pb, Ni, Se, Re | Foltyn et al. (2022); Bertrandsson Erlandsson et al. (2022) |  | 103-16.2_Sph-6 | 103-16.2_Sph-6-1 | [5 empty] | ore material | polished section | grab | mineral separate | [5 empty] | mineralisation |  |  |  | chalcopyrite, sphalerite, pyrite | [6 empty] | quartz, carbonates | polished sections | LA-ICPMS | ESI NWR213 Nd:YAG laser ablation system coupled to an Agilent 8800 QQQ ICP-MS | Montanuniversität Leoben, Austria | A 50 µm spot size was used with an on-mineral fluency of 2 – 3 J/cm2 for the sulfides with a repetition rate of 10 Hz. Helium carrier gas was used at a 0.75 L/min flow rate in the laser ablation cell. Background values are collected during a 30-s pre-ablation laser warm-up, which is followed by 60 s dwell time when the laser is active. Each laser ablation cycle is separated by a 30-s washout period. | USGS pressed powder polysulfide reference material MASS-1 (Wilson et al. 2002); sphalerite matrix-matched sinter pressed powder pellet reference material MUL-Zn S1 (Onuk et al. 2017) | 1.662746 | [13 empty] | 2.715451 | [5 empty] | 235.277842 | [5 empty] | 7486.519839 | [15 empty] | 55956.29 |  | 0.110707 | [7 empty] | 57.637995 |  |  |  | 8.546767 | [13 empty] | 107.407219 | [9 empty] | 0.710621 | [27 empty] | 36.477815 | [13 empty] | 0.326844 | [5 empty] | 0.032589 | [18 empty] | 2025 | Bertrandsson Erlandsson V et al. (2025), Mineralium Deposita, 60:869–894 |  | POL, COD, ZMB, NAM
| DOF |  | Basin hydrothermal | Stratiform sediment-hosted Cu | stratiform sediment-hosted Cu-Co | Cu, Co | Ag, Au, Pb, Ni, Se, Re | Cu, Co, Ag, Au, Pb, Ni, Se, Re | Foltyn et al. (2022); Bertrandsson Erlandsson et al. (2022) |  | 103-16.2_Sph-7 | 103-16.2_Sph-7-1 | [5 empty] | ore material | polished section | grab | mineral separate | [5 empty] | mineralisation |  |  |  | chalcopyrite, sphalerite, pyrite | [6 empty] | quartz, carbonates | polished sections | LA-ICPMS | ESI NWR213 Nd:YAG laser ablation system coupled to an Agilent 8800 QQQ ICP-MS | Montanuniversität Leoben, Austria | A 50 µm spot size was used with an on-mineral fluency of 2 – 3 J/cm2 for the sulfides with a repetition rate of 10 Hz. Helium carrier gas was used at a 0.75 L/min flow rate in the laser ablation cell. Background values are collected during a 30-s pre-ablation laser warm-up, which is followed by 60 s dwell time when the laser is active. Each laser ablation cycle is separated by a 30-s washout period. | USGS pressed powder polysulfide reference material MASS-1 (Wilson et al. 2002); sphalerite matrix-matched sinter pressed powder pellet reference material MUL-Zn S1 (Onuk et al. 2017) | 1.225494 | [13 empty] | 2.438212 | [5 empty] | 253.518034 | [5 empty] | 7289.598146 | [15 empty] | 57544.69 |  | 0.230734 |  |  |  | 0.209314 |  |  |  | 64.137183 |  |  |  | 7.392288 | [13 empty] | 161.088701 | [9 empty] | 0.954664 | [5 empty] | 41.198368 | [21 empty] | 30.732712 | [5 empty] | 0.557495 | [13 empty] | 0.043911 | [18 empty] | 2025 | Bertrandsson Erlandsson V et al. (2025), Mineralium Deposita, 60:869–894 |  | POL, COD, ZMB, NAM
| DOF |  | Basin hydrothermal | Stratiform sediment-hosted Cu | stratiform sediment-hosted Cu-Co | Cu, Co | Ag, Au, Pb, Ni, Se, Re | Cu, Co, Ag, Au, Pb, Ni, Se, Re | Foltyn et al. (2022); Bertrandsson Erlandsson et al. (2022) |  | 173-15.1_Sph-1 | 173-15.1_Sph-1-1 | [5 empty] | ore material | polished section | grab | mineral separate | [5 empty] | mineralisation |  |  |  | chalcopyrite, sphalerite, pyrite | [6 empty] | quartz, carbonates | polished sections | LA-ICPMS | ESI NWR213 Nd:YAG laser ablation system coupled to an Agilent 8800 QQQ ICP-MS | Montanuniversität Leoben, Austria | A 50 µm spot size was used with an on-mineral fluency of 2 – 3 J/cm2 for the sulfides with a repetition rate of 10 Hz. Helium carrier gas was used at a 0.75 L/min flow rate in the laser ablation cell. Background values are collected during a 30-s pre-ablation laser warm-up, which is followed by 60 s dwell time when the laser is active. Each laser ablation cycle is separated by a 30-s washout period. | USGS pressed powder polysulfide reference material MASS-1 (Wilson et al. 2002); sphalerite matrix-matched sinter pressed powder pellet reference material MUL-Zn S1 (Onuk et al. 2017) | 0.656818 |  |  |  | 0.935909 | [9 empty] | 2.688055 | [5 empty] | 280.528574 | [5 empty] | 7476.62444 | [15 empty] | 59588.9561 |  | 0.108946 | [7 empty] | 68.39384 |  |  |  | 54.954477 | [13 empty] | 415.197056 | [9 empty] | 1.327224 | [5 empty] | 26.021696 | [21 empty] | 40.103999 | [5 empty] | 1.08711 | [7 empty] | 0.218105 | [5 empty] | 0.070469 | [18 empty] | 2025 | Bertrandsson Erlandsson V et al. (2025), Mineralium Deposita, 60:869–894 |  | POL, COD, ZMB, NAM
| DOF |  | Basin hydrothermal | Stratiform sediment-hosted Cu | stratiform sediment-hosted Cu-Co | Cu, Co | Ag, Au, Pb, Ni, Se, Re | Cu, Co, Ag, Au, Pb, Ni, Se, Re | Foltyn et al. (2022); Bertrandsson Erlandsson et al. (2022) |  | 173-15.1_Sph-2 | 173-15.1_Sph-2-1 | [5 empty] | ore material | polished section | grab | mineral separate | [5 empty] | mineralisation |  |  |  | chalcopyrite, sphalerite, pyrite | [6 empty] | quartz, carbonates | polished sections | LA-ICPMS | ESI NWR213 Nd:YAG laser ablation system coupled to an Agilent 8800 QQQ ICP-MS | Montanuniversität Leoben, Austria | A 50 µm spot size was used with an on-mineral fluency of 2 – 3 J/cm2 for the sulfides with a repetition rate of 10 Hz. Helium carrier gas was used at a 0.75 L/min flow rate in the laser ablation cell. Background values are collected during a 30-s pre-ablation laser warm-up, which is followed by 60 s dwell time when the laser is active. Each laser ablation cycle is separated by a 30-s washout period. | USGS pressed powder polysulfide reference material MASS-1 (Wilson et al. 2002); sphalerite matrix-matched sinter pressed powder pellet reference material MUL-Zn S1 (Onuk et al. 2017) | 0.421898 | [13 empty] | 0.468883 | [5 empty] | 267.267183 | [5 empty] | 9576.517928 | [15 empty] | 66883.34 |  | 0.23222 |  |  |  | 0.37009 |  |  |  | 53.360037 |  |  |  | 50.193552 | [13 empty] | 477.549926 | [9 empty] | 1.365387 | [5 empty] | 4.861217 | [21 empty] | 34.931423 | [5 empty] | 0.875346 | [13 empty] | 0.040249 | [18 empty] | 2025 | Bertrandsson Erlandsson V et al. (2025), Mineralium Deposita, 60:869–894 |  | POL, COD, ZMB, NAM
| DOF |  | Basin hydrothermal | Stratiform sediment-hosted Cu | stratiform sediment-hosted Cu-Co | Cu, Co | Ag, Au, Pb, Ni, Se, Re | Cu, Co, Ag, Au, Pb, Ni, Se, Re | Foltyn et al. (2022); Bertrandsson Erlandsson et al. (2022) |  | 173-15.1_Sph-3 | 173-15.1_Sph-3-1 | [5 empty] | ore material | polished section | grab | mineral separate | [5 empty] | mineralisation |  |  |  | chalcopyrite, sphalerite, pyrite | [6 empty] | quartz, carbonates | polished sections | LA-ICPMS | ESI NWR213 Nd:YAG laser ablation system coupled to an Agilent 8800 QQQ ICP-MS | Montanuniversität Leoben, Austria | A 50 µm spot size was used with an on-mineral fluency of 2 – 3 J/cm2 for the sulfides with a repetition rate of 10 Hz. Helium carrier gas was used at a 0.75 L/min flow rate in the laser ablation cell. Background values are collected during a 30-s pre-ablation laser warm-up, which is followed by 60 s dwell time when the laser is active. Each laser ablation cycle is separated by a 30-s washout period. | USGS pressed powder polysulfide reference material MASS-1 (Wilson et al. 2002); sphalerite matrix-matched sinter pressed powder pellet reference material MUL-Zn S1 (Onuk et al. 2017) | 0.253254 |  |  |  | 1.11519 | [9 empty] | 0.283794 | [5 empty] | 205.145459 | [5 empty] | 10378.92 | [5 empty] | 351.349509 | [9 empty] | 68245.4 |  | 0.114144 | [7 empty] | 51.977746 |  |  |  | 41.551797 | [13 empty] | 508.047218 | [9 empty] | 1.13283 | [5 empty] | 2.588619 | [21 empty] | 34.193963 | [25 empty] | 0.067186 | [12 empty] | 2025 | Bertrandsson Erlandsson V et al. (2025), Mineralium Deposita, 60:869–894 |  | POL, COD, ZMB, NAM
| DOF |  | Basin hydrothermal | Stratiform sediment-hosted Cu | stratiform sediment-hosted Cu-Co | Cu, Co | Ag, Au, Pb, Ni, Se, Re | Cu, Co, Ag, Au, Pb, Ni, Se, Re | Foltyn et al. (2022); Bertrandsson Erlandsson et al. (2022) |  | 173-15.1_Sph-4 | 173-15.1_Sph-4-1 | [5 empty] | ore material | polished section | grab | mineral separate | [5 empty] | mineralisation |  |  |  | chalcopyrite, sphalerite, pyrite | [6 empty] | quartz, carbonates | polished sections | LA-ICPMS | ESI NWR213 Nd:YAG laser ablation system coupled to an Agilent 8800 QQQ ICP-MS | Montanuniversität Leoben, Austria | A 50 µm spot size was used with an on-mineral fluency of 2 – 3 J/cm2 for the sulfides with a repetition rate of 10 Hz. Helium carrier gas was used at a 0.75 L/min flow rate in the laser ablation cell. Background values are collected during a 30-s pre-ablation laser warm-up, which is followed by 60 s dwell time when the laser is active. Each laser ablation cycle is separated by a 30-s washout period. | USGS pressed powder polysulfide reference material MASS-1 (Wilson et al. 2002); sphalerite matrix-matched sinter pressed powder pellet reference material MUL-Zn S1 (Onuk et al. 2017) | 0.559543 |  |  |  | 0.760955 | [9 empty] | 0.596025 | [5 empty] | 186.965784 | [5 empty] | 9311.849304 | [5 empty] | 519.099173 | [9 empty] | 70443.72 |  | 0.054377 | [7 empty] | 50.713629 |  |  |  | 50.958031 | [13 empty] | 426.153072 | [9 empty] | 2.879577 | [5 empty] | 4.964784 | [21 empty] | 36.577771 | [5 empty] | 0.761879 | [13 empty] | 0.030339 | [5 empty] | 0.121109 | [12 empty] | 2025 | Bertrandsson Erlandsson V et al. (2025), Mineralium Deposita, 60:869–894 |  | POL, COD, ZMB, NAM
| DOF |  | Basin hydrothermal | Stratiform sediment-hosted Cu | stratiform sediment-hosted Cu-Co | Cu, Co | Ag, Au, Pb, Ni, Se, Re | Cu, Co, Ag, Au, Pb, Ni, Se, Re | Foltyn et al. (2022); Bertrandsson Erlandsson et al. (2022) |  | 173-15.1_Sph-6 | 173-15.1_Sph-6-1 | [5 empty] | ore material | polished section | grab | mineral separate | [5 empty] | mineralisation |  |  |  | chalcopyrite, sphalerite, pyrite | [6 empty] | quartz, carbonates | polished sections | LA-ICPMS | ESI NWR213 Nd:YAG laser ablation system coupled to an Agilent 8800 QQQ ICP-MS | Montanuniversität Leoben, Austria | A 50 µm spot size was used with an on-mineral fluency of 2 – 3 J/cm2 for the sulfides with a repetition rate of 10 Hz. Helium carrier gas was used at a 0.75 L/min flow rate in the laser ablation cell. Background values are collected during a 30-s pre-ablation laser warm-up, which is followed by 60 s dwell time when the laser is active. Each laser ablation cycle is separated by a 30-s washout period. | USGS pressed powder polysulfide reference material MASS-1 (Wilson et al. 2002); sphalerite matrix-matched sinter pressed powder pellet reference material MUL-Zn S1 (Onuk et al. 2017) | 0.595617 |  |  |  | 0.789427 | [9 empty] | 0.530613 | [5 empty] | 229.528584 | [5 empty] | 9389.623901 | [15 empty] | 64068.9 |  | 0.125917 | [7 empty] | 54.690134 |  |  |  | 53.717061 | [13 empty] | 441.831076 | [9 empty] | 0.70786 | [5 empty] | 6.178802 | [21 empty] | 34.035836 | [25 empty] | 0.063897 | [12 empty] | 2025 | Bertrandsson Erlandsson V et al. (2025), Mineralium Deposita, 60:869–894 |  | POL, COD, ZMB, NAM
| DOF |  | Basin hydrothermal | Stratiform sediment-hosted Cu | stratiform sediment-hosted Cu-Co | Cu, Co | Ag, Au, Pb, Ni, Se, Re | Cu, Co, Ag, Au, Pb, Ni, Se, Re | Foltyn et al. (2022); Bertrandsson Erlandsson et al. (2022) |  | 173-15.1_Sph-8 | 173-15.1_Sph-8-1 | [5 empty] | ore material | polished section | grab | mineral separate | [5 empty] | mineralisation |  |  |  | chalcopyrite, sphalerite, pyrite | [6 empty] | quartz, carbonates | polished sections | LA-ICPMS | ESI NWR213 Nd:YAG laser ablation system coupled to an Agilent 8800 QQQ ICP-MS | Montanuniversität Leoben, Austria | A 50 µm spot size was used with an on-mineral fluency of 2 – 3 J/cm2 for the sulfides with a repetition rate of 10 Hz. Helium carrier gas was used at a 0.75 L/min flow rate in the laser ablation cell. Background values are collected during a 30-s pre-ablation laser warm-up, which is followed by 60 s dwell time when the laser is active. Each laser ablation cycle is separated by a 30-s washout period. | USGS pressed powder polysulfide reference material MASS-1 (Wilson et al. 2002); sphalerite matrix-matched sinter pressed powder pellet reference material MUL-Zn S1 (Onuk et al. 2017) | 0.842575 | [13 empty] | 0.965922 | [5 empty] | 201.313018 | [5 empty] | 8754.770972 | [5 empty] | 360.076884 | [9 empty] | 61832.73 |  | 0.133094 | [7 empty] | 50.591991 |  |  |  | 54.786722 | [13 empty] | 403.235638 | [9 empty] | 0.815304 | [5 empty] | 11.16465 | [21 empty] | 37.964551 | [5 empty] | 1.210414 | [32 empty] | 2025 | Bertrandsson Erlandsson V et al. (2025), Mineralium Deposita, 60:869–894 |  | POL, COD, ZMB, NAM
| DOF |  | Basin hydrothermal | Stratiform sediment-hosted Cu | stratiform sediment-hosted Cu-Co | Cu, Co | Ag, Au, Pb, Ni, Se, Re | Cu, Co, Ag, Au, Pb, Ni, Se, Re | Foltyn et al. (2022); Bertrandsson Erlandsson et al. (2022) |  | 173-15.1_Sph-10 | 173-15.1_Sph-10-1 | [5 empty] | ore material | polished section | grab | mineral separate | [5 empty] | mineralisation |  |  |  | chalcopyrite, sphalerite, pyrite | [6 empty] | quartz, carbonates | polished sections | LA-ICPMS | ESI NWR213 Nd:YAG laser ablation system coupled to an Agilent 8800 QQQ ICP-MS | Montanuniversität Leoben, Austria | A 50 µm spot size was used with an on-mineral fluency of 2 – 3 J/cm2 for the sulfides with a repetition rate of 10 Hz. Helium carrier gas was used at a 0.75 L/min flow rate in the laser ablation cell. Background values are collected during a 30-s pre-ablation laser warm-up, which is followed by 60 s dwell time when the laser is active. Each laser ablation cycle is separated by a 30-s washout period. | USGS pressed powder polysulfide reference material MASS-1 (Wilson et al. 2002); sphalerite matrix-matched sinter pressed powder pellet reference material MUL-Zn S1 (Onuk et al. 2017) | 0.950976 |  |  |  | 0.583015 | [9 empty] | 1.315528 | [5 empty] | 222.765501 | [5 empty] | 8516.26805 | [15 empty] | 67357.89 |  | 0.493556 |  |  |  | 0.345794 |  |  |  | 54.309338 |  |  |  | 45.62236 | [23 empty] | 1.661951 | [5 empty] | 14.318598 | [21 empty] | 31.601407 | [5 empty] | 0.701219 | [7 empty] | 0.200738 | [5 empty] | 0.050579 | [18 empty] | 2025 | Bertrandsson Erlandsson V et al. (2025), Mineralium Deposita, 60:869–894 |  | POL, COD, ZMB, NAM
| DOF |  | Basin hydrothermal | Stratiform sediment-hosted Cu | stratiform sediment-hosted Cu-Co | Cu, Co | Ag, Au, Pb, Ni, Se, Re | Cu, Co, Ag, Au, Pb, Ni, Se, Re | Foltyn et al. (2022); Bertrandsson Erlandsson et al. (2022) |  | 173-15.1_Sph-11 | 173-15.1_Sph-11-1 | [5 empty] | ore material | polished section | grab | mineral separate | [5 empty] | mineralisation |  |  |  | chalcopyrite, sphalerite, pyrite | [6 empty] | quartz, carbonates | polished sections | LA-ICPMS | ESI NWR213 Nd:YAG laser ablation system coupled to an Agilent 8800 QQQ ICP-MS | Montanuniversität Leoben, Austria | A 50 µm spot size was used with an on-mineral fluency of 2 – 3 J/cm2 for the sulfides with a repetition rate of 10 Hz. Helium carrier gas was used at a 0.75 L/min flow rate in the laser ablation cell. Background values are collected during a 30-s pre-ablation laser warm-up, which is followed by 60 s dwell time when the laser is active. Each laser ablation cycle is separated by a 30-s washout period. | USGS pressed powder polysulfide reference material MASS-1 (Wilson et al. 2002); sphalerite matrix-matched sinter pressed powder pellet reference material MUL-Zn S1 (Onuk et al. 2017) | 0.919374 |  |  |  | 0.657602 | [9 empty] | 1.427442 | [5 empty] | 211.381461 | [5 empty] | 8699.902789 | [15 empty] | 62727.35 |  | 0.079444 | [7 empty] | 49.705379 |  |  |  | 46.005996 | [13 empty] | 395.870033 | [9 empty] | 0.75604 | [5 empty] | 15.497375 | [21 empty] | 37.140349 | [5 empty] | 0.649583 | [19 empty] | 0.082003 | [12 empty] | 2025 | Bertrandsson Erlandsson V et al. (2025), Mineralium Deposita, 60:869–894 |  | POL, COD, ZMB, NAM
| DOF |  | Basin hydrothermal | Stratiform sediment-hosted Cu | stratiform sediment-hosted Cu-Co | Cu, Co | Ag, Au, Pb, Ni, Se, Re | Cu, Co, Ag, Au, Pb, Ni, Se, Re | Foltyn et al. (2022); Bertrandsson Erlandsson et al. (2022) |  | 173-15.1_Sph-12 | 173-15.1_Sph-12-1 | [5 empty] | ore material | polished section | grab | mineral separate | [5 empty] | mineralisation |  |  |  | chalcopyrite, sphalerite, pyrite | [6 empty] | quartz, carbonates | polished sections | LA-ICPMS | ESI NWR213 Nd:YAG laser ablation system coupled to an Agilent 8800 QQQ ICP-MS | Montanuniversität Leoben, Austria | A 50 µm spot size was used with an on-mineral fluency of 2 – 3 J/cm2 for the sulfides with a repetition rate of 10 Hz. Helium carrier gas was used at a 0.75 L/min flow rate in the laser ablation cell. Background values are collected during a 30-s pre-ablation laser warm-up, which is followed by 60 s dwell time when the laser is active. Each laser ablation cycle is separated by a 30-s washout period. | USGS pressed powder polysulfide reference material MASS-1 (Wilson et al. 2002); sphalerite matrix-matched sinter pressed powder pellet reference material MUL-Zn S1 (Onuk et al. 2017) | 0.404576 |  |  |  | 0.62033 | [9 empty] | 0.546339 | [5 empty] | 233.617361 | [5 empty] | 9213.593775 | [5 empty] | 642.946905 | [9 empty] | 63901.5 |  | 1.312353 |  |  |  | 0.503209 |  |  |  | 60.620372 |  |  |  | 43.143601 | [13 empty] | 422.931471 | [9 empty] | 0.690013 | [5 empty] | 5.701954 | [21 empty] | 35.643728 | [5 empty] | 1.905134 | [19 empty] | 0.115108 | [12 empty] | 2025 | Bertrandsson Erlandsson V et al. (2025), Mineralium Deposita, 60:869–894 |  | POL, COD, ZMB, NAM
| DOF |  | Basin hydrothermal | Stratiform sediment-hosted Cu | stratiform sediment-hosted Cu-Co | Cu, Co | Ag, Au, Pb, Ni, Se, Re | Cu, Co, Ag, Au, Pb, Ni, Se, Re | Foltyn et al. (2022); Bertrandsson Erlandsson et al. (2022) |  | 173-15.1_Sph-14 | 173-15.1_Sph-14-1 | [5 empty] | ore material | polished section | grab | mineral separate | [5 empty] | mineralisation |  |  |  | chalcopyrite, sphalerite, pyrite | [6 empty] | quartz, carbonates | polished sections | LA-ICPMS | ESI NWR213 Nd:YAG laser ablation system coupled to an Agilent 8800 QQQ ICP-MS | Montanuniversität Leoben, Austria | A 50 µm spot size was used with an on-mineral fluency of 2 – 3 J/cm2 for the sulfides with a repetition rate of 10 Hz. Helium carrier gas was used at a 0.75 L/min flow rate in the laser ablation cell. Background values are collected during a 30-s pre-ablation laser warm-up, which is followed by 60 s dwell time when the laser is active. Each laser ablation cycle is separated by a 30-s washout period. | USGS pressed powder polysulfide reference material MASS-1 (Wilson et al. 2002); sphalerite matrix-matched sinter pressed powder pellet reference material MUL-Zn S1 (Onuk et al. 2017) | 0.779467 |  |  |  | 0.947114 | [9 empty] | 1.310694 | [5 empty] | 250.150808 | [5 empty] | 10722.45 | [5 empty] | 582.306802 | [9 empty] | 61953.38 |  | 0.126604 | [7 empty] | 52.603116 |  |  |  | 45.050488 | [13 empty] | 410.454008 | [9 empty] | 0.472194 | [5 empty] | 11.839611 | [21 empty] | 29.21869 | [5 empty] | 0.666483 | [13 empty] | 0.029233 | [18 empty] | 2025 | Bertrandsson Erlandsson V et al. (2025), Mineralium Deposita, 60:869–894 |  | POL, COD, ZMB, NAM
| DOF |  | Basin hydrothermal | Stratiform sediment-hosted Cu | stratiform sediment-hosted Cu-Co | Cu, Co | Ag, Au, Pb, Ni, Se, Re | Cu, Co, Ag, Au, Pb, Ni, Se, Re | Foltyn et al. (2022); Bertrandsson Erlandsson et al. (2022) |  | 173-14.1_Sph-1 | 173-14.1_Sph-1-1 | [5 empty] | ore material | polished section | grab | mineral separate | [5 empty] | mineralisation |  |  |  | chalcopyrite, sphalerite, pyrite | [6 empty] | quartz, carbonates | polished sections | LA-ICPMS | ESI NWR213 Nd:YAG laser ablation system coupled to an Agilent 8800 QQQ ICP-MS | Montanuniversität Leoben, Austria | A 50 µm spot size was used with an on-mineral fluency of 2 – 3 J/cm2 for the sulfides with a repetition rate of 10 Hz. Helium carrier gas was used at a 0.75 L/min flow rate in the laser ablation cell. Background values are collected during a 30-s pre-ablation laser warm-up, which is followed by 60 s dwell time when the laser is active. Each laser ablation cycle is separated by a 30-s washout period. | USGS pressed powder polysulfide reference material MASS-1 (Wilson et al. 2002); sphalerite matrix-matched sinter pressed powder pellet reference material MUL-Zn S1 (Onuk et al. 2017) | 0.492172 | [13 empty] | 1.567402 | [5 empty] | 225.728381 | [5 empty] | 8710.949144 | [5 empty] | 2624.232653 | [9 empty] | 61205.35 |  | 0.133398 | [7 empty] | 42.763555 |  |  |  | 56.024628 | [13 empty] | 372.161889 | [9 empty] | 0.690128 | [5 empty] | 16.25068 | [21 empty] | 33.614038 | [5 empty] | 1.560858 | [32 empty] | 2025 | Bertrandsson Erlandsson V et al. (2025), Mineralium Deposita, 60:869–894 |  | POL, COD, ZMB, NAM
| DOF |  | Basin hydrothermal | Stratiform sediment-hosted Cu | stratiform sediment-hosted Cu-Co | Cu, Co | Ag, Au, Pb, Ni, Se, Re | Cu, Co, Ag, Au, Pb, Ni, Se, Re | Foltyn et al. (2022); Bertrandsson Erlandsson et al. (2022) |  | 173-14.1_Sph-2 | 173-14.1_Sph-2-1 | [5 empty] | ore material | polished section | grab | mineral separate | [5 empty] | mineralisation |  |  |  | chalcopyrite, sphalerite, pyrite | [6 empty] | quartz, carbonates | polished sections | LA-ICPMS | ESI NWR213 Nd:YAG laser ablation system coupled to an Agilent 8800 QQQ ICP-MS | Montanuniversität Leoben, Austria | A 50 µm spot size was used with an on-mineral fluency of 2 – 3 J/cm2 for the sulfides with a repetition rate of 10 Hz. Helium carrier gas was used at a 0.75 L/min flow rate in the laser ablation cell. Background values are collected during a 30-s pre-ablation laser warm-up, which is followed by 60 s dwell time when the laser is active. Each laser ablation cycle is separated by a 30-s washout period. | USGS pressed powder polysulfide reference material MASS-1 (Wilson et al. 2002); sphalerite matrix-matched sinter pressed powder pellet reference material MUL-Zn S1 (Onuk et al. 2017) | 0.930995 | [13 empty] | 0.774953 | [5 empty] | 223.480367 | [5 empty] | 10317.89 | [15 empty] | 68712.83 |  | 0.348537 |  |  |  | 0.332002 |  |  |  | 42.571582 |  |  |  | 54.829085 | [13 empty] | 506.783494 | [9 empty] | 1.174462 | [5 empty] | 12.002245 | [21 empty] | 33.538244 | [5 empty] | 1.394519 | [13 empty] | 0.041016 | [18 empty] | 2025 | Bertrandsson Erlandsson V et al. (2025), Mineralium Deposita, 60:869–894 |  | POL, COD, ZMB, NAM
| DOF |  | Basin hydrothermal | Stratiform sediment-hosted Cu | stratiform sediment-hosted Cu-Co | Cu, Co | Ag, Au, Pb, Ni, Se, Re | Cu, Co, Ag, Au, Pb, Ni, Se, Re | Foltyn et al. (2022); Bertrandsson Erlandsson et al. (2022) |  | 173-14.1_Sph-3 | 173-14.1_Sph-3-1 | [5 empty] | ore material | polished section | grab | mineral separate | [5 empty] | mineralisation |  |  |  | chalcopyrite, sphalerite, pyrite | [6 empty] | quartz, carbonates | polished sections | LA-ICPMS | ESI NWR213 Nd:YAG laser ablation system coupled to an Agilent 8800 QQQ ICP-MS | Montanuniversität Leoben, Austria | A 50 µm spot size was used with an on-mineral fluency of 2 – 3 J/cm2 for the sulfides with a repetition rate of 10 Hz. Helium carrier gas was used at a 0.75 L/min flow rate in the laser ablation cell. Background values are collected during a 30-s pre-ablation laser warm-up, which is followed by 60 s dwell time when the laser is active. Each laser ablation cycle is separated by a 30-s washout period. | USGS pressed powder polysulfide reference material MASS-1 (Wilson et al. 2002); sphalerite matrix-matched sinter pressed powder pellet reference material MUL-Zn S1 (Onuk et al. 2017) | 0.160233 |  |  |  | 0.883022 | [9 empty] | 0.132406 | [5 empty] | 230.280966 | [5 empty] | 10339.07 | [5 empty] | 113.863678 | [9 empty] | 67855.85 |  | 0.183938 | [7 empty] | 42.069789 |  |  |  | 49.538486 | [13 empty] | 496.680595 | [9 empty] | 0.893679 | [5 empty] | 1.160292 | [21 empty] | 32.653778 | [38 empty] | 2025 | Bertrandsson Erlandsson V et al. (2025), Mineralium Deposita, 60:869–894 |  | POL, COD, ZMB, NAM
| DOF |  | Basin hydrothermal | Stratiform sediment-hosted Cu | stratiform sediment-hosted Cu-Co | Cu, Co | Ag, Au, Pb, Ni, Se, Re | Cu, Co, Ag, Au, Pb, Ni, Se, Re | Foltyn et al. (2022); Bertrandsson Erlandsson et al. (2022) |  | 173-14.1_Sph-4 | 173-14.1_Sph-4-1 | [5 empty] | ore material | polished section | grab | mineral separate | [5 empty] | mineralisation |  |  |  | chalcopyrite, sphalerite, pyrite | [6 empty] | quartz, carbonates | polished sections | LA-ICPMS | ESI NWR213 Nd:YAG laser ablation system coupled to an Agilent 8800 QQQ ICP-MS | Montanuniversität Leoben, Austria | A 50 µm spot size was used with an on-mineral fluency of 2 – 3 J/cm2 for the sulfides with a repetition rate of 10 Hz. Helium carrier gas was used at a 0.75 L/min flow rate in the laser ablation cell. Background values are collected during a 30-s pre-ablation laser warm-up, which is followed by 60 s dwell time when the laser is active. Each laser ablation cycle is separated by a 30-s washout period. | USGS pressed powder polysulfide reference material MASS-1 (Wilson et al. 2002); sphalerite matrix-matched sinter pressed powder pellet reference material MUL-Zn S1 (Onuk et al. 2017) | 0.874669 | [13 empty] | 0.667184 | [5 empty] | 247.826345 | [5 empty] | 9828.505712 | [15 empty] | 67274.87 | [5 empty] | 0.271128 |  |  |  | 44.056366 |  |  |  | 54.816626 | [13 empty] | 455.640633 | [9 empty] | 2.196688 | [5 empty] | 15.352614 | [21 empty] | 33.351953 | [5 empty] | 0.601904 | [13 empty] | 0.072449 | [18 empty] | 2025 | Bertrandsson Erlandsson V et al. (2025), Mineralium Deposita, 60:869–894 |  | POL, COD, ZMB, NAM
| DOF |  | Basin hydrothermal | Stratiform sediment-hosted Cu | stratiform sediment-hosted Cu-Co | Cu, Co | Ag, Au, Pb, Ni, Se, Re | Cu, Co, Ag, Au, Pb, Ni, Se, Re | Foltyn et al. (2022); Bertrandsson Erlandsson et al. (2022) |  | 173-14.1_Sph-5 | 173-14.1_Sph-5-1 | [5 empty] | ore material | polished section | grab | mineral separate | [5 empty] | mineralisation |  |  |  | chalcopyrite, sphalerite, pyrite | [6 empty] | quartz, carbonates | polished sections | LA-ICPMS | ESI NWR213 Nd:YAG laser ablation system coupled to an Agilent 8800 QQQ ICP-MS | Montanuniversität Leoben, Austria | A 50 µm spot size was used with an on-mineral fluency of 2 – 3 J/cm2 for the sulfides with a repetition rate of 10 Hz. Helium carrier gas was used at a 0.75 L/min flow rate in the laser ablation cell. Background values are collected during a 30-s pre-ablation laser warm-up, which is followed by 60 s dwell time when the laser is active. Each laser ablation cycle is separated by a 30-s washout period. | USGS pressed powder polysulfide reference material MASS-1 (Wilson et al. 2002); sphalerite matrix-matched sinter pressed powder pellet reference material MUL-Zn S1 (Onuk et al. 2017) | 0.135394 | [13 empty] | 0.031681 | [5 empty] | 212.26394 | [5 empty] | 10624.47 | [5 empty] | 523.879578 | [9 empty] | 68121.50678 |  | 0.1848 | [7 empty] | 41.829352 |  |  |  | 49.351808 | [13 empty] | 503.314218 | [9 empty] | 0.849932 | [5 empty] | 1.009801 | [21 empty] | 35.934259 | [5 empty] | 0.679058 | [32 empty] | 2025 | Bertrandsson Erlandsson V et al. (2025), Mineralium Deposita, 60:869–894 |  | POL, COD, ZMB, NAM
| DOF |  | Basin hydrothermal | Stratiform sediment-hosted Cu | stratiform sediment-hosted Cu-Co | Cu, Co | Ag, Au, Pb, Ni, Se, Re | Cu, Co, Ag, Au, Pb, Ni, Se, Re | Foltyn et al. (2022); Bertrandsson Erlandsson et al. (2022) |  | 173-14.1_Sph-6 | 173-14.1_Sph-6-1 | [5 empty] | ore material | polished section | grab | mineral separate | [5 empty] | mineralisation |  |  |  | chalcopyrite, sphalerite, pyrite | [6 empty] | quartz, carbonates | polished sections | LA-ICPMS | ESI NWR213 Nd:YAG laser ablation system coupled to an Agilent 8800 QQQ ICP-MS | Montanuniversität Leoben, Austria | A 50 µm spot size was used with an on-mineral fluency of 2 – 3 J/cm2 for the sulfides with a repetition rate of 10 Hz. Helium carrier gas was used at a 0.75 L/min flow rate in the laser ablation cell. Background values are collected during a 30-s pre-ablation laser warm-up, which is followed by 60 s dwell time when the laser is active. Each laser ablation cycle is separated by a 30-s washout period. | USGS pressed powder polysulfide reference material MASS-1 (Wilson et al. 2002); sphalerite matrix-matched sinter pressed powder pellet reference material MUL-Zn S1 (Onuk et al. 2017) | 0.201139 | [13 empty] | 1.265044 | [5 empty] | 223.396264 | [5 empty] | 9431.072853 | [5 empty] | 274.42795 | [9 empty] | 63607.74 |  | 0.124571 | [7 empty] | 44.581455 |  |  |  | 57.196759 | [13 empty] | 423.788332 | [9 empty] | 0.742291 | [5 empty] | 13.380131 | [21 empty] | 36.746335 | [5 empty] | 0.787989 | [32 empty] | 2025 | Bertrandsson Erlandsson V et al. (2025), Mineralium Deposita, 60:869–894 |  | POL, COD, ZMB, NAM
| DOF |  | Basin hydrothermal | Stratiform sediment-hosted Cu | stratiform sediment-hosted Cu-Co | Cu, Co | Ag, Au, Pb, Ni, Se, Re | Cu, Co, Ag, Au, Pb, Ni, Se, Re | Foltyn et al. (2022); Bertrandsson Erlandsson et al. (2022) |  | 173-14.1_Sph-7 | 173-14.1_Sph-7-1 | [5 empty] | ore material | polished section | grab | mineral separate | [5 empty] | mineralisation |  |  |  | chalcopyrite, sphalerite, pyrite | [6 empty] | quartz, carbonates | polished sections | LA-ICPMS | ESI NWR213 Nd:YAG laser ablation system coupled to an Agilent 8800 QQQ ICP-MS | Montanuniversität Leoben, Austria | A 50 µm spot size was used with an on-mineral fluency of 2 – 3 J/cm2 for the sulfides with a repetition rate of 10 Hz. Helium carrier gas was used at a 0.75 L/min flow rate in the laser ablation cell. Background values are collected during a 30-s pre-ablation laser warm-up, which is followed by 60 s dwell time when the laser is active. Each laser ablation cycle is separated by a 30-s washout period. | USGS pressed powder polysulfide reference material MASS-1 (Wilson et al. 2002); sphalerite matrix-matched sinter pressed powder pellet reference material MUL-Zn S1 (Onuk et al. 2017) | 0.526856 |  |  |  | 1.156807 | [9 empty] | 2.070995 | [5 empty] | 274.802809 | [5 empty] | 8978.232519 | [5 empty] | 1250.036514 | [9 empty] | 64153.54 |  | 0.513103 |  |  |  | 0.553344 |  |  |  | 42.444855 |  |  |  | 61.098294 | [23 empty] | 0.930682 | [5 empty] | 17.528315 | [21 empty] | 34.190078 | [5 empty] | 3.871274 | [13 empty] | 0.036669 | [18 empty] | 2025 | Bertrandsson Erlandsson V et al. (2025), Mineralium Deposita, 60:869–894 |  | POL, COD, ZMB, NAM
| DOF |  | Basin hydrothermal | Stratiform sediment-hosted Cu | stratiform sediment-hosted Cu-Co | Cu, Co | Ag, Au, Pb, Ni, Se, Re | Cu, Co, Ag, Au, Pb, Ni, Se, Re | Foltyn et al. (2022); Bertrandsson Erlandsson et al. (2022) |  | 077-31-1B-sph1 | 077-31-1B-sph1-1 | [5 empty] | ore material | polished section | grab | mineral separate | [5 empty] | mineralisation |  |  |  | chalcopyrite, sphalerite, pyrite | [6 empty] | quartz, carbonates | polished sections | LA-ICPMS | ESI NWR213 Nd:YAG laser ablation system coupled to an Agilent 8800 QQQ ICP-MS | Montanuniversität Leoben, Austria | A 50 µm spot size was used with an on-mineral fluency of 2 – 3 J/cm2 for the sulfides with a repetition rate of 10 Hz. Helium carrier gas was used at a 0.75 L/min flow rate in the laser ablation cell. Background values are collected during a 30-s pre-ablation laser warm-up, which is followed by 60 s dwell time when the laser is active. Each laser ablation cycle is separated by a 30-s washout period. | USGS pressed powder polysulfide reference material MASS-1 (Wilson et al. 2002); sphalerite matrix-matched sinter pressed powder pellet reference material MUL-Zn S1 (Onuk et al. 2017) | 1.048492 | [13 empty] | 0.088813 | [5 empty] | 923.670253 | [5 empty] | 5213.959777 | [5 empty] | 372.130594 | [9 empty] | 75164.34 |  | 0.535835 |  |  |  | 0.280731 |  |  |  | 69.456381 |  |  |  | 196.581136 | [13 empty] | 433.247056 | [9 empty] | 0.698748 | [5 empty] | 2.136476 | [21 empty] | 66.057825 | [5 empty] | 0.475126 | [32 empty] | 2025 | Bertrandsson Erlandsson V et al. (2025), Mineralium Deposita, 60:869–894 |  | POL, COD, ZMB, NAM
| DOF |  | Basin hydrothermal | Stratiform sediment-hosted Cu | stratiform sediment-hosted Cu-Co | Cu, Co | Ag, Au, Pb, Ni, Se, Re | Cu, Co, Ag, Au, Pb, Ni, Se, Re | Foltyn et al. (2022); Bertrandsson Erlandsson et al. (2022) |  | 077-31-1B-sph2 | 077-31-1B-sph2-1 | [5 empty] | ore material | polished section | grab | mineral separate | [5 empty] | mineralisation |  |  |  | chalcopyrite, sphalerite, pyrite | [6 empty] | quartz, carbonates | polished sections | LA-ICPMS | ESI NWR213 Nd:YAG laser ablation system coupled to an Agilent 8800 QQQ ICP-MS | Montanuniversität Leoben, Austria | A 50 µm spot size was used with an on-mineral fluency of 2 – 3 J/cm2 for the sulfides with a repetition rate of 10 Hz. Helium carrier gas was used at a 0.75 L/min flow rate in the laser ablation cell. Background values are collected during a 30-s pre-ablation laser warm-up, which is followed by 60 s dwell time when the laser is active. Each laser ablation cycle is separated by a 30-s washout period. | USGS pressed powder polysulfide reference material MASS-1 (Wilson et al. 2002); sphalerite matrix-matched sinter pressed powder pellet reference material MUL-Zn S1 (Onuk et al. 2017) | 0.914504 | [13 empty] | 0.08392 | [5 empty] | 989.066507 | [5 empty] | 5158.658327 | [15 empty] | 74871.9 |  | 0.69557 |  |  |  | 0.424901 |  |  |  | 73.723851 |  |  |  | 250.491835 | [13 empty] | 582.297115 | [9 empty] | 0.856366 | [5 empty] | 1.654676 | [21 empty] | 58.836092 | [5 empty] | 0.716004 | [32 empty] | 2025 | Bertrandsson Erlandsson V et al. (2025), Mineralium Deposita, 60:869–894 |  | POL, COD, ZMB, NAM
| DOF |  | Basin hydrothermal | Stratiform sediment-hosted Cu | stratiform sediment-hosted Cu-Co | Cu, Co | Ag, Au, Pb, Ni, Se, Re | Cu, Co, Ag, Au, Pb, Ni, Se, Re | Foltyn et al. (2022); Bertrandsson Erlandsson et al. (2022) |  | 077-31-1B-sph3 | 077-31-1B-sph3-1 | [5 empty] | ore material | polished section | grab | mineral separate | [5 empty] | mineralisation |  |  |  | chalcopyrite, sphalerite, pyrite | [6 empty] | quartz, carbonates | polished sections | LA-ICPMS | ESI NWR213 Nd:YAG laser ablation system coupled to an Agilent 8800 QQQ ICP-MS | Montanuniversität Leoben, Austria | A 50 µm spot size was used with an on-mineral fluency of 2 – 3 J/cm2 for the sulfides with a repetition rate of 10 Hz. Helium carrier gas was used at a 0.75 L/min flow rate in the laser ablation cell. Background values are collected during a 30-s pre-ablation laser warm-up, which is followed by 60 s dwell time when the laser is active. Each laser ablation cycle is separated by a 30-s washout period. | USGS pressed powder polysulfide reference material MASS-1 (Wilson et al. 2002); sphalerite matrix-matched sinter pressed powder pellet reference material MUL-Zn S1 (Onuk et al. 2017) | 1.953079 | [13 empty] | 0.391223 | [5 empty] | 990.487465 | [5 empty] | 5163.773988 | [15 empty] | 71839.91196 |  | 0.943296 |  |  |  | 0.393917 |  |  |  | 72.070991 |  |  |  | 282.654689 | [13 empty] | 339.239506 | [9 empty] | 0.856573 | [5 empty] | 6.844229 | [21 empty] | 59.03888 | [5 empty] | 2.639401 | [32 empty] | 2025 | Bertrandsson Erlandsson V et al. (2025), Mineralium Deposita, 60:869–894 |  | POL, COD, ZMB, NAM
| DOF |  | Basin hydrothermal | Stratiform sediment-hosted Cu | stratiform sediment-hosted Cu-Co | Cu, Co | Ag, Au, Pb, Ni, Se, Re | Cu, Co, Ag, Au, Pb, Ni, Se, Re | Foltyn et al. (2022); Bertrandsson Erlandsson et al. (2022) |  | 077-31-1B-sph4 | 077-31-1B-sph4-1 | [5 empty] | ore material | polished section | grab | mineral separate | [5 empty] | mineralisation |  |  |  | chalcopyrite, sphalerite, pyrite | [6 empty] | quartz, carbonates | polished sections | LA-ICPMS | ESI NWR213 Nd:YAG laser ablation system coupled to an Agilent 8800 QQQ ICP-MS | Montanuniversität Leoben, Austria | A 50 µm spot size was used with an on-mineral fluency of 2 – 3 J/cm2 for the sulfides with a repetition rate of 10 Hz. Helium carrier gas was used at a 0.75 L/min flow rate in the laser ablation cell. Background values are collected during a 30-s pre-ablation laser warm-up, which is followed by 60 s dwell time when the laser is active. Each laser ablation cycle is separated by a 30-s washout period. | USGS pressed powder polysulfide reference material MASS-1 (Wilson et al. 2002); sphalerite matrix-matched sinter pressed powder pellet reference material MUL-Zn S1 (Onuk et al. 2017) | 3.527674 | [19 empty] | 1044.980118 | [5 empty] | 4973.931114 | [15 empty] | 64151 |  | 0.422508 | [7 empty] | 70.363498 |  |  |  | 42.942554 | [13 empty] | 307.984473 | [37 empty] | 59.049463 | [5 empty] | 1.396988 | [7 empty] | 0.560375 | [24 empty] | 2025 | Bertrandsson Erlandsson V et al. (2025), Mineralium Deposita, 60:869–894 |  | POL, COD, ZMB, NAM
| DOF |  | Basin hydrothermal | Stratiform sediment-hosted Cu | stratiform sediment-hosted Cu-Co | Cu, Co | Ag, Au, Pb, Ni, Se, Re | Cu, Co, Ag, Au, Pb, Ni, Se, Re | Foltyn et al. (2022); Bertrandsson Erlandsson et al. (2022) |  | 077-31-1B-sph5 | 077-31-1B-sph5-1 | [5 empty] | ore material | polished section | grab | mineral separate | [5 empty] | mineralisation |  |  |  | chalcopyrite, sphalerite, pyrite | [6 empty] | quartz, carbonates | polished sections | LA-ICPMS | ESI NWR213 Nd:YAG laser ablation system coupled to an Agilent 8800 QQQ ICP-MS | Montanuniversität Leoben, Austria | A 50 µm spot size was used with an on-mineral fluency of 2 – 3 J/cm2 for the sulfides with a repetition rate of 10 Hz. Helium carrier gas was used at a 0.75 L/min flow rate in the laser ablation cell. Background values are collected during a 30-s pre-ablation laser warm-up, which is followed by 60 s dwell time when the laser is active. Each laser ablation cycle is separated by a 30-s washout period. | USGS pressed powder polysulfide reference material MASS-1 (Wilson et al. 2002); sphalerite matrix-matched sinter pressed powder pellet reference material MUL-Zn S1 (Onuk et al. 2017) | 1.217222 | [13 empty] | 0.204858 | [5 empty] | 971.180345 | [5 empty] | 5349.299893 | [15 empty] | 73498.23 |  | 0.540463 |  |  |  | 0.34178 |  |  |  | 66.004866 |  |  |  | 71.85391 | [13 empty] | 390.967597 | [9 empty] | 0.888714 | [5 empty] | 3.956193 | [21 empty] | 67.486023 | [5 empty] | 0.465936 | [32 empty] | 2025 | Bertrandsson Erlandsson V et al. (2025), Mineralium Deposita, 60:869–894 |  | POL, COD, ZMB, NAM
| DOF |  | Basin hydrothermal | Stratiform sediment-hosted Cu | stratiform sediment-hosted Cu-Co | Cu, Co | Ag, Au, Pb, Ni, Se, Re | Cu, Co, Ag, Au, Pb, Ni, Se, Re | Foltyn et al. (2022); Bertrandsson Erlandsson et al. (2022) |  | 103-15-1 sph1 | 103-15-1 sph1-1 | [5 empty] | ore material | polished section | grab | mineral separate | [5 empty] | mineralisation |  |  |  | chalcopyrite, sphalerite, pyrite | [6 empty] | quartz, carbonates | polished sections | LA-ICPMS | ESI NWR213 Nd:YAG laser ablation system coupled to an Agilent 8800 QQQ ICP-MS | Montanuniversität Leoben, Austria | A 50 µm spot size was used with an on-mineral fluency of 2 – 3 J/cm2 for the sulfides with a repetition rate of 10 Hz. Helium carrier gas was used at a 0.75 L/min flow rate in the laser ablation cell. Background values are collected during a 30-s pre-ablation laser warm-up, which is followed by 60 s dwell time when the laser is active. Each laser ablation cycle is separated by a 30-s washout period. | USGS pressed powder polysulfide reference material MASS-1 (Wilson et al. 2002); sphalerite matrix-matched sinter pressed powder pellet reference material MUL-Zn S1 (Onuk et al. 2017) |  |  |  |  | 1.48231 | [15 empty] | 174.466588 | [5 empty] | 7745.277396 | [17 empty] | 0.551952 | [7 empty] | 71.361231 |  |  |  | 34.088637 | [51 empty] | 24.791304 | [38 empty] | 2025 | Bertrandsson Erlandsson V et al. (2025), Mineralium Deposita, 60:869–894 |  | POL, COD, ZMB, NAM
| DOF |  | Basin hydrothermal | Stratiform sediment-hosted Cu | stratiform sediment-hosted Cu-Co | Cu, Co | Ag, Au, Pb, Ni, Se, Re | Cu, Co, Ag, Au, Pb, Ni, Se, Re | Foltyn et al. (2022); Bertrandsson Erlandsson et al. (2022) |  | 103-15-1 sph2 | 103-15-1 sph2-1 | [5 empty] | ore material | polished section | grab | mineral separate | [5 empty] | mineralisation |  |  |  | chalcopyrite, sphalerite, pyrite | [6 empty] | quartz, carbonates | polished sections | LA-ICPMS | ESI NWR213 Nd:YAG laser ablation system coupled to an Agilent 8800 QQQ ICP-MS | Montanuniversität Leoben, Austria | A 50 µm spot size was used with an on-mineral fluency of 2 – 3 J/cm2 for the sulfides with a repetition rate of 10 Hz. Helium carrier gas was used at a 0.75 L/min flow rate in the laser ablation cell. Background values are collected during a 30-s pre-ablation laser warm-up, which is followed by 60 s dwell time when the laser is active. Each laser ablation cycle is separated by a 30-s washout period. | USGS pressed powder polysulfide reference material MASS-1 (Wilson et al. 2002); sphalerite matrix-matched sinter pressed powder pellet reference material MUL-Zn S1 (Onuk et al. 2017) | [20 empty] | 165.404797 | [5 empty] | 8192.394879 | [15 empty] | 62937.55 |  | 0.155613 | [7 empty] | 70.056665 |  |  |  | 33.762137 | [13 empty] | 172.283146 | [9 empty] | 0.612683 | [27 empty] | 24.516708 | [5 empty] | 2.106728 | [32 empty] | 2025 | Bertrandsson Erlandsson V et al. (2025), Mineralium Deposita, 60:869–894 |  | POL, COD, ZMB, NAM
| DOF |  | Basin hydrothermal | Stratiform sediment-hosted Cu | stratiform sediment-hosted Cu-Co | Cu, Co | Ag, Au, Pb, Ni, Se, Re | Cu, Co, Ag, Au, Pb, Ni, Se, Re | Foltyn et al. (2022); Bertrandsson Erlandsson et al. (2022) |  | 103-15-1 sph3 | 103-15-1 sph3-1 | [5 empty] | ore material | polished section | grab | mineral separate | [5 empty] | mineralisation |  |  |  | chalcopyrite, sphalerite, pyrite | [6 empty] | quartz, carbonates | polished sections | LA-ICPMS | ESI NWR213 Nd:YAG laser ablation system coupled to an Agilent 8800 QQQ ICP-MS | Montanuniversität Leoben, Austria | A 50 µm spot size was used with an on-mineral fluency of 2 – 3 J/cm2 for the sulfides with a repetition rate of 10 Hz. Helium carrier gas was used at a 0.75 L/min flow rate in the laser ablation cell. Background values are collected during a 30-s pre-ablation laser warm-up, which is followed by 60 s dwell time when the laser is active. Each laser ablation cycle is separated by a 30-s washout period. | USGS pressed powder polysulfide reference material MASS-1 (Wilson et al. 2002); sphalerite matrix-matched sinter pressed powder pellet reference material MUL-Zn S1 (Onuk et al. 2017) | 0.644357 | [13 empty] | 0.030909 | [5 empty] | 176.571003 | [5 empty] | 9002.04844 | [5 empty] | 68.028371 | [9 empty] | 68432.52 |  | 0.205657 | [7 empty] | 79.850395 |  |  |  | 31.528729 | [13 empty] | 246.329548 | [9 empty] | 0.63651 | [5 empty] | 0.272671 | [21 empty] | 20.168987 | [5 empty] | 2.083064 | [32 empty] | 2025 | Bertrandsson Erlandsson V et al. (2025), Mineralium Deposita, 60:869–894 |  | POL, COD, ZMB, NAM
| DOF |  | Basin hydrothermal | Stratiform sediment-hosted Cu | stratiform sediment-hosted Cu-Co | Cu, Co | Ag, Au, Pb, Ni, Se, Re | Cu, Co, Ag, Au, Pb, Ni, Se, Re | Foltyn et al. (2022); Bertrandsson Erlandsson et al. (2022) |  | 103-15-1 sph4 | 103-15-1 sph4-1 | [5 empty] | ore material | polished section | grab | mineral separate | [5 empty] | mineralisation |  |  |  | chalcopyrite, sphalerite, pyrite | [6 empty] | quartz, carbonates | polished sections | LA-ICPMS | ESI NWR213 Nd:YAG laser ablation system coupled to an Agilent 8800 QQQ ICP-MS | Montanuniversität Leoben, Austria | A 50 µm spot size was used with an on-mineral fluency of 2 – 3 J/cm2 for the sulfides with a repetition rate of 10 Hz. Helium carrier gas was used at a 0.75 L/min flow rate in the laser ablation cell. Background values are collected during a 30-s pre-ablation laser warm-up, which is followed by 60 s dwell time when the laser is active. Each laser ablation cycle is separated by a 30-s washout period. | USGS pressed powder polysulfide reference material MASS-1 (Wilson et al. 2002); sphalerite matrix-matched sinter pressed powder pellet reference material MUL-Zn S1 (Onuk et al. 2017) | 0.540195 | [13 empty] | 0.090375 | [5 empty] | 169.189141 | [5 empty] | 8658.15716 | [5 empty] | 46.044526 | [9 empty] | 65844.88 |  | 0.233449 | [7 empty] | 68.89836 |  |  |  | 32.891716 | [13 empty] | 220.184959 | [15 empty] | 0.752854 | [21 empty] | 23.736057 | [5 empty] | 1.630852 | [32 empty] | 2025 | Bertrandsson Erlandsson V et al. (2025), Mineralium Deposita, 60:869–894 |  | POL, COD, ZMB, NAM
| DOF |  | Basin hydrothermal | Stratiform sediment-hosted Cu | stratiform sediment-hosted Cu-Co | Cu, Co | Ag, Au, Pb, Ni, Se, Re | Cu, Co, Ag, Au, Pb, Ni, Se, Re | Foltyn et al. (2022); Bertrandsson Erlandsson et al. (2022) |  | 103-15-1 sph5 | 103-15-1 sph5-1 | [5 empty] | ore material | polished section | grab | mineral separate | [5 empty] | mineralisation |  |  |  | chalcopyrite, sphalerite, pyrite | [6 empty] | quartz, carbonates | polished sections | LA-ICPMS | ESI NWR213 Nd:YAG laser ablation system coupled to an Agilent 8800 QQQ ICP-MS | Montanuniversität Leoben, Austria | A 50 µm spot size was used with an on-mineral fluency of 2 – 3 J/cm2 for the sulfides with a repetition rate of 10 Hz. Helium carrier gas was used at a 0.75 L/min flow rate in the laser ablation cell. Background values are collected during a 30-s pre-ablation laser warm-up, which is followed by 60 s dwell time when the laser is active. Each laser ablation cycle is separated by a 30-s washout period. | USGS pressed powder polysulfide reference material MASS-1 (Wilson et al. 2002); sphalerite matrix-matched sinter pressed powder pellet reference material MUL-Zn S1 (Onuk et al. 2017) | 0.447894 |  |  |  | 2.346428 | [9 empty] | 0.021199 | [5 empty] | 164.825284 | [5 empty] | 9272.901995 | [5 empty] | 87.173367 | [9 empty] | 69707.84 |  | 0.160459 | [7 empty] | 69.284483 |  |  |  | 33.205358 | [13 empty] | 242.719639 | [15 empty] | 0.534424 | [21 empty] | 28.404568 | [5 empty] | 1.704247 | [32 empty] | 2025 | Bertrandsson Erlandsson V et al. (2025), Mineralium Deposita, 60:869–894 |  | POL, COD, ZMB, NAM
| DOF |  | Basin hydrothermal | Stratiform sediment-hosted Cu | stratiform sediment-hosted Cu-Co | Cu, Co | Ag, Au, Pb, Ni, Se, Re | Cu, Co, Ag, Au, Pb, Ni, Se, Re | Foltyn et al. (2022); Bertrandsson Erlandsson et al. (2022) |  | 103-15-1 sph6 | 103-15-1 sph6-1 | [5 empty] | ore material | polished section | grab | mineral separate | [5 empty] | mineralisation |  |  |  | chalcopyrite, sphalerite, pyrite | [6 empty] | quartz, carbonates | polished sections | LA-ICPMS | ESI NWR213 Nd:YAG laser ablation system coupled to an Agilent 8800 QQQ ICP-MS | Montanuniversität Leoben, Austria | A 50 µm spot size was used with an on-mineral fluency of 2 – 3 J/cm2 for the sulfides with a repetition rate of 10 Hz. Helium carrier gas was used at a 0.75 L/min flow rate in the laser ablation cell. Background values are collected during a 30-s pre-ablation laser warm-up, which is followed by 60 s dwell time when the laser is active. Each laser ablation cycle is separated by a 30-s washout period. | USGS pressed powder polysulfide reference material MASS-1 (Wilson et al. 2002); sphalerite matrix-matched sinter pressed powder pellet reference material MUL-Zn S1 (Onuk et al. 2017) |  |  |  |  | 1.992873 | [15 empty] | 175.241226 | [5 empty] | 8474.558086 | [15 empty] | 64263.73 |  | 0.116155 | [7 empty] | 71.11799 |  |  |  | 34.575503 | [13 empty] | 207.172933 | [9 empty] | 0.706372 | [27 empty] | 22.043321 | [5 empty] | 1.895446 | [32 empty] | 2025 | Bertrandsson Erlandsson V et al. (2025), Mineralium Deposita, 60:869–894 |  | POL, COD, ZMB, NAM
| DOF |  | Basin hydrothermal | Stratiform sediment-hosted Cu | stratiform sediment-hosted Cu-Co | Cu, Co | Ag, Au, Pb, Ni, Se, Re | Cu, Co, Ag, Au, Pb, Ni, Se, Re | Foltyn et al. (2022); Bertrandsson Erlandsson et al. (2022) |  | 103-15-1 sph7 | 103-15-1 sph7-1 | [5 empty] | ore material | polished section | grab | mineral separate | [5 empty] | mineralisation |  |  |  | chalcopyrite, sphalerite, pyrite | [6 empty] | quartz, carbonates | polished sections | LA-ICPMS | ESI NWR213 Nd:YAG laser ablation system coupled to an Agilent 8800 QQQ ICP-MS | Montanuniversität Leoben, Austria | A 50 µm spot size was used with an on-mineral fluency of 2 – 3 J/cm2 for the sulfides with a repetition rate of 10 Hz. Helium carrier gas was used at a 0.75 L/min flow rate in the laser ablation cell. Background values are collected during a 30-s pre-ablation laser warm-up, which is followed by 60 s dwell time when the laser is active. Each laser ablation cycle is separated by a 30-s washout period. | USGS pressed powder polysulfide reference material MASS-1 (Wilson et al. 2002); sphalerite matrix-matched sinter pressed powder pellet reference material MUL-Zn S1 (Onuk et al. 2017) | 0.36051 |  |  |  | 2.345709 | [9 empty] | 0.015838 | [5 empty] | 162.417501 | [5 empty] | 9200.42397 | [5 empty] | 56.738616 | [9 empty] | 69391.5 |  | 0.181783 | [7 empty] | 67.784432 |  |  |  | 29.91666 | [13 empty] | 278.126419 | [15 empty] | 0.112972 | [21 empty] | 23.634504 | [5 empty] | 1.561473 | [32 empty] | 2025 | Bertrandsson Erlandsson V et al. (2025), Mineralium Deposita, 60:869–894 |  | POL, COD, ZMB, NAM
| DOF |  | Basin hydrothermal | Stratiform sediment-hosted Cu | stratiform sediment-hosted Cu-Co | Cu, Co | Ag, Au, Pb, Ni, Se, Re | Cu, Co, Ag, Au, Pb, Ni, Se, Re | Foltyn et al. (2022); Bertrandsson Erlandsson et al. (2022) |  | 103-15-1 sph8 | 103-15-1 sph8-1 | [5 empty] | ore material | polished section | grab | mineral separate | [5 empty] | mineralisation |  |  |  | chalcopyrite, sphalerite, pyrite | [6 empty] | quartz, carbonates | polished sections | LA-ICPMS | ESI NWR213 Nd:YAG laser ablation system coupled to an Agilent 8800 QQQ ICP-MS | Montanuniversität Leoben, Austria | A 50 µm spot size was used with an on-mineral fluency of 2 – 3 J/cm2 for the sulfides with a repetition rate of 10 Hz. Helium carrier gas was used at a 0.75 L/min flow rate in the laser ablation cell. Background values are collected during a 30-s pre-ablation laser warm-up, which is followed by 60 s dwell time when the laser is active. Each laser ablation cycle is separated by a 30-s washout period. | USGS pressed powder polysulfide reference material MASS-1 (Wilson et al. 2002); sphalerite matrix-matched sinter pressed powder pellet reference material MUL-Zn S1 (Onuk et al. 2017) | 0.565029 | [13 empty] | 0.066771 | [5 empty] | 168.509116 | [5 empty] | 9071.725195 | [5 empty] | 38.122137 | [9 empty] | 66235.32 |  | 0.27428 | [7 empty] | 66.71391 |  |  |  | 31.365311 | [13 empty] | 249.065333 | [9 empty] | 0.660709 | [5 empty] | 0.949861 | [21 empty] | 22.758269 | [5 empty] | 1.417902 | [32 empty] | 2025 | Bertrandsson Erlandsson V et al. (2025), Mineralium Deposita, 60:869–894 |  | POL, COD, ZMB, NAM
| DOF |  | Basin hydrothermal | Stratiform sediment-hosted Cu | stratiform sediment-hosted Cu-Co | Cu, Co | Ag, Au, Pb, Ni, Se, Re | Cu, Co, Ag, Au, Pb, Ni, Se, Re | Foltyn et al. (2022); Bertrandsson Erlandsson et al. (2022) |  | 103-15-1 sph9 | 103-15-1 sph9-1 | [5 empty] | ore material | polished section | grab | mineral separate | [5 empty] | mineralisation |  |  |  | chalcopyrite, sphalerite, pyrite | [6 empty] | quartz, carbonates | polished sections | LA-ICPMS | ESI NWR213 Nd:YAG laser ablation system coupled to an Agilent 8800 QQQ ICP-MS | Montanuniversität Leoben, Austria | A 50 µm spot size was used with an on-mineral fluency of 2 – 3 J/cm2 for the sulfides with a repetition rate of 10 Hz. Helium carrier gas was used at a 0.75 L/min flow rate in the laser ablation cell. Background values are collected during a 30-s pre-ablation laser warm-up, which is followed by 60 s dwell time when the laser is active. Each laser ablation cycle is separated by a 30-s washout period. | USGS pressed powder polysulfide reference material MASS-1 (Wilson et al. 2002); sphalerite matrix-matched sinter pressed powder pellet reference material MUL-Zn S1 (Onuk et al. 2017) | 0.79866 |  |  |  | 1.307684 | [9 empty] | 0.16197 | [5 empty] | 172.84113 | [5 empty] | 9051.867888 | [15 empty] | 67984.82 | [9 empty] | 74.871396 |  |  |  | 41.377127 | [13 empty] | 243.232047 | [9 empty] | 0.360605 | [5 empty] | 2.553101 | [21 empty] | 22.548365 | [5 empty] | 1.402578 | [32 empty] | 2025 | Bertrandsson Erlandsson V et al. (2025), Mineralium Deposita, 60:869–894 |  | POL, COD, ZMB, NAM
| DOF |  | Basin hydrothermal | Stratiform sediment-hosted Cu | stratiform sediment-hosted Cu-Co | Cu, Co | Ag, Au, Pb, Ni, Se, Re | Cu, Co, Ag, Au, Pb, Ni, Se, Re | Foltyn et al. (2022); Bertrandsson Erlandsson et al. (2022) |  | 103-15-1 sph10 | 103-15-1 sph10-1 | [5 empty] | ore material | polished section | grab | mineral separate | [5 empty] | mineralisation |  |  |  | chalcopyrite, sphalerite, pyrite | [6 empty] | quartz, carbonates | polished sections | LA-ICPMS | ESI NWR213 Nd:YAG laser ablation system coupled to an Agilent 8800 QQQ ICP-MS | Montanuniversität Leoben, Austria | A 50 µm spot size was used with an on-mineral fluency of 2 – 3 J/cm2 for the sulfides with a repetition rate of 10 Hz. Helium carrier gas was used at a 0.75 L/min flow rate in the laser ablation cell. Background values are collected during a 30-s pre-ablation laser warm-up, which is followed by 60 s dwell time when the laser is active. Each laser ablation cycle is separated by a 30-s washout period. | USGS pressed powder polysulfide reference material MASS-1 (Wilson et al. 2002); sphalerite matrix-matched sinter pressed powder pellet reference material MUL-Zn S1 (Onuk et al. 2017) | [20 empty] | 160.16375 | [5 empty] | 9094.300785 | [15 empty] | 64807.15 | [5 empty] | 0.332283 |  |  |  | 69.958763 |  |  |  | 43.55629 | [13 empty] | 213.626467 | [37 empty] | 21.286637 | [5 empty] | 1.975695 | [32 empty] | 2025 | Bertrandsson Erlandsson V et al. (2025), Mineralium Deposita, 60:869–894 |  | POL, COD, ZMB, NAM
| DOF |  | Basin hydrothermal | Stratiform sediment-hosted Cu | stratiform sediment-hosted Cu-Co | Cu, Co | Ag, Au, Pb, Ni, Se, Re | Cu, Co, Ag, Au, Pb, Ni, Se, Re | Foltyn et al. (2022); Bertrandsson Erlandsson et al. (2022) |  | 103-15-1 sph12 | 103-15-1 sph12-1 | [5 empty] | ore material | polished section | grab | mineral separate | [5 empty] | mineralisation |  |  |  | chalcopyrite, sphalerite, pyrite | [6 empty] | quartz, carbonates | polished sections | LA-ICPMS | ESI NWR213 Nd:YAG laser ablation system coupled to an Agilent 8800 QQQ ICP-MS | Montanuniversität Leoben, Austria | A 50 µm spot size was used with an on-mineral fluency of 2 – 3 J/cm2 for the sulfides with a repetition rate of 10 Hz. Helium carrier gas was used at a 0.75 L/min flow rate in the laser ablation cell. Background values are collected during a 30-s pre-ablation laser warm-up, which is followed by 60 s dwell time when the laser is active. Each laser ablation cycle is separated by a 30-s washout period. | USGS pressed powder polysulfide reference material MASS-1 (Wilson et al. 2002); sphalerite matrix-matched sinter pressed powder pellet reference material MUL-Zn S1 (Onuk et al. 2017) | [14 empty] | 0.400828 | [5 empty] | 159.367341 | [5 empty] | 8276.27599 | [15 empty] | 59987.05 |  | 0.132498 | [7 empty] | 69.804247 |  |  |  | 33.794154 | [13 empty] | 186.445755 | [15 empty] | 7.656121 | [21 empty] | 24.871952 | [38 empty] | 2025 | Bertrandsson Erlandsson V et al. (2025), Mineralium Deposita, 60:869–894 |  | POL, COD, ZMB, NAM
| DOF |  | Basin hydrothermal | Stratiform sediment-hosted Cu | stratiform sediment-hosted Cu-Co | Cu, Co | Ag, Au, Pb, Ni, Se, Re | Cu, Co, Ag, Au, Pb, Ni, Se, Re | Foltyn et al. (2022); Bertrandsson Erlandsson et al. (2022) |  | 103-15-1 sph14 | 103-15-1 sph14-1 | [5 empty] | ore material | polished section | grab | mineral separate | [5 empty] | mineralisation |  |  |  | chalcopyrite, sphalerite, pyrite | [6 empty] | quartz, carbonates | polished sections | LA-ICPMS | ESI NWR213 Nd:YAG laser ablation system coupled to an Agilent 8800 QQQ ICP-MS | Montanuniversität Leoben, Austria | A 50 µm spot size was used with an on-mineral fluency of 2 – 3 J/cm2 for the sulfides with a repetition rate of 10 Hz. Helium carrier gas was used at a 0.75 L/min flow rate in the laser ablation cell. Background values are collected during a 30-s pre-ablation laser warm-up, which is followed by 60 s dwell time when the laser is active. Each laser ablation cycle is separated by a 30-s washout period. | USGS pressed powder polysulfide reference material MASS-1 (Wilson et al. 2002); sphalerite matrix-matched sinter pressed powder pellet reference material MUL-Zn S1 (Onuk et al. 2017) | [14 empty] | 0.228301 | [5 empty] | 176.362095 | [5 empty] | 9053.671732 | [15 empty] | 61831.78 |  | 0.140764 |  |  |  | 0.219786 |  |  |  | 64.75912 |  |  |  | 35.579683 | [13 empty] | 242.07626 | [15 empty] | 7.240298 | [21 empty] | 25.890747 | [5 empty] | 1.696045 | [32 empty] | 2025 | Bertrandsson Erlandsson V et al. (2025), Mineralium Deposita, 60:869–894 |  | POL, COD, ZMB, NAM
| DOF |  | Basin hydrothermal | Stratiform sediment-hosted Cu | stratiform sediment-hosted Cu-Co | Cu, Co | Ag, Au, Pb, Ni, Se, Re | Cu, Co, Ag, Au, Pb, Ni, Se, Re | Foltyn et al. (2022); Bertrandsson Erlandsson et al. (2022) |  | 103-15-1 sph15 | 103-15-1 sph15-1 | [5 empty] | ore material | polished section | grab | mineral separate | [5 empty] | mineralisation |  |  |  | chalcopyrite, sphalerite, pyrite | [6 empty] | quartz, carbonates | polished sections | LA-ICPMS | ESI NWR213 Nd:YAG laser ablation system coupled to an Agilent 8800 QQQ ICP-MS | Montanuniversität Leoben, Austria | A 50 µm spot size was used with an on-mineral fluency of 2 – 3 J/cm2 for the sulfides with a repetition rate of 10 Hz. Helium carrier gas was used at a 0.75 L/min flow rate in the laser ablation cell. Background values are collected during a 30-s pre-ablation laser warm-up, which is followed by 60 s dwell time when the laser is active. Each laser ablation cycle is separated by a 30-s washout period. | USGS pressed powder polysulfide reference material MASS-1 (Wilson et al. 2002); sphalerite matrix-matched sinter pressed powder pellet reference material MUL-Zn S1 (Onuk et al. 2017) |  |  |  |  | 1.352121 | [9 empty] | 0.62265 | [5 empty] | 170.838377 | [5 empty] | 8561.20703 | [15 empty] | 59591.19 |  | 0.121157 |  |  |  | 0.3025 |  |  |  | 59.196321 |  |  |  | 34.282804 | [13 empty] | 209.529431 | [15 empty] | 12.516599 | [21 empty] | 20.624713 | [5 empty] | 1.704836 | [32 empty] | 2025 | Bertrandsson Erlandsson V et al. (2025), Mineralium Deposita, 60:869–894 |  | POL, COD, ZMB, NAM
| DOF |  | Basin hydrothermal | Stratiform sediment-hosted Cu | stratiform sediment-hosted Cu-Co | Cu, Co | Ag, Au, Pb, Ni, Se, Re | Cu, Co, Ag, Au, Pb, Ni, Se, Re | Foltyn et al. (2022); Bertrandsson Erlandsson et al. (2022) |  | 103-15-1 sph16 | 103-15-1 sph16-1 | [5 empty] | ore material | polished section | grab | mineral separate | [5 empty] | mineralisation |  |  |  | chalcopyrite, sphalerite, pyrite | [6 empty] | quartz, carbonates | polished sections | LA-ICPMS | ESI NWR213 Nd:YAG laser ablation system coupled to an Agilent 8800 QQQ ICP-MS | Montanuniversität Leoben, Austria | A 50 µm spot size was used with an on-mineral fluency of 2 – 3 J/cm2 for the sulfides with a repetition rate of 10 Hz. Helium carrier gas was used at a 0.75 L/min flow rate in the laser ablation cell. Background values are collected during a 30-s pre-ablation laser warm-up, which is followed by 60 s dwell time when the laser is active. Each laser ablation cycle is separated by a 30-s washout period. | USGS pressed powder polysulfide reference material MASS-1 (Wilson et al. 2002); sphalerite matrix-matched sinter pressed powder pellet reference material MUL-Zn S1 (Onuk et al. 2017) | 0.819923 |  |  |  | 1.950976 | [9 empty] | 0.256022 | [5 empty] | 182.525485 | [5 empty] | 8773.741495 | [15 empty] | 63314.03 |  | 0.178513 |  |  |  | 0.201543 |  |  |  | 77.37351 |  |  |  | 39.154746 | [13 empty] | 210.19287 | [15 empty] | 5.08778 | [21 empty] | 24.073447 | [5 empty] | 2.376914 | [32 empty] | 2025 | Bertrandsson Erlandsson V et al. (2025), Mineralium Deposita, 60:869–894 |  | POL, COD, ZMB, NAM
| DOF |  | Basin hydrothermal | Stratiform sediment-hosted Cu | stratiform sediment-hosted Cu-Co | Cu, Co | Ag, Au, Pb, Ni, Se, Re | Cu, Co, Ag, Au, Pb, Ni, Se, Re | Foltyn et al. (2022); Bertrandsson Erlandsson et al. (2022) |  | 103-15-1 sph17 | 103-15-1 sph17-1 | [5 empty] | ore material | polished section | grab | mineral separate | [5 empty] | mineralisation |  |  |  | chalcopyrite, sphalerite, pyrite | [6 empty] | quartz, carbonates | polished sections | LA-ICPMS | ESI NWR213 Nd:YAG laser ablation system coupled to an Agilent 8800 QQQ ICP-MS | Montanuniversität Leoben, Austria | A 50 µm spot size was used with an on-mineral fluency of 2 – 3 J/cm2 for the sulfides with a repetition rate of 10 Hz. Helium carrier gas was used at a 0.75 L/min flow rate in the laser ablation cell. Background values are collected during a 30-s pre-ablation laser warm-up, which is followed by 60 s dwell time when the laser is active. Each laser ablation cycle is separated by a 30-s washout period. | USGS pressed powder polysulfide reference material MASS-1 (Wilson et al. 2002); sphalerite matrix-matched sinter pressed powder pellet reference material MUL-Zn S1 (Onuk et al. 2017) | 0.724709 | [13 empty] | 0.220041 | [5 empty] | 172.849538 | [5 empty] | 9099.729827 | [15 empty] | 63899.76 |  | 0.147431 | [7 empty] | 74.026665 |  |  |  | 34.824934 | [13 empty] | 245.123438 | [15 empty] | 3.123758 | [21 empty] | 24.188889 | [5 empty] | 1.862175 | [32 empty] | 2025 | Bertrandsson Erlandsson V et al. (2025), Mineralium Deposita, 60:869–894 |  | POL, COD, ZMB, NAM
| DOF |  | Basin hydrothermal | Stratiform sediment-hosted Cu | stratiform sediment-hosted Cu-Co | Cu, Co | Ag, Au, Pb, Ni, Se, Re | Cu, Co, Ag, Au, Pb, Ni, Se, Re | Foltyn et al. (2022); Bertrandsson Erlandsson et al. (2022) |  | 103-15-1 sph18 | 103-15-1 sph18-1 | [5 empty] | ore material | polished section | grab | mineral separate | [5 empty] | mineralisation |  |  |  | chalcopyrite, sphalerite, pyrite | [6 empty] | quartz, carbonates | polished sections | LA-ICPMS | ESI NWR213 Nd:YAG laser ablation system coupled to an Agilent 8800 QQQ ICP-MS | Montanuniversität Leoben, Austria | A 50 µm spot size was used with an on-mineral fluency of 2 – 3 J/cm2 for the sulfides with a repetition rate of 10 Hz. Helium carrier gas was used at a 0.75 L/min flow rate in the laser ablation cell. Background values are collected during a 30-s pre-ablation laser warm-up, which is followed by 60 s dwell time when the laser is active. Each laser ablation cycle is separated by a 30-s washout period. | USGS pressed powder polysulfide reference material MASS-1 (Wilson et al. 2002); sphalerite matrix-matched sinter pressed powder pellet reference material MUL-Zn S1 (Onuk et al. 2017) |  |  |  |  | 1.939207 | [15 empty] | 174.794578 | [5 empty] | 8893.191555 | [17 empty] | 0.074231 | [7 empty] | 70.387528 |  |  |  | 35.271676 | [23 empty] | 39.120082 | [27 empty] | 25.261297 | [5 empty] | 2.261826 | [32 empty] | 2025 | Bertrandsson Erlandsson V et al. (2025), Mineralium Deposita, 60:869–894 |  | POL, COD, ZMB, NAM
| DOF |  | Basin hydrothermal | Stratiform sediment-hosted Cu | stratiform sediment-hosted Cu-Co | Cu, Co | Ag, Au, Pb, Ni, Se, Re | Cu, Co, Ag, Au, Pb, Ni, Se, Re | Foltyn et al. (2022); Bertrandsson Erlandsson et al. (2022) |  | 103-15-1 sph19 | 103-15-1 sph19-1 | [5 empty] | ore material | polished section | grab | mineral separate | [5 empty] | mineralisation |  |  |  | chalcopyrite, sphalerite, pyrite | [6 empty] | quartz, carbonates | polished sections | LA-ICPMS | ESI NWR213 Nd:YAG laser ablation system coupled to an Agilent 8800 QQQ ICP-MS | Montanuniversität Leoben, Austria | A 50 µm spot size was used with an on-mineral fluency of 2 – 3 J/cm2 for the sulfides with a repetition rate of 10 Hz. Helium carrier gas was used at a 0.75 L/min flow rate in the laser ablation cell. Background values are collected during a 30-s pre-ablation laser warm-up, which is followed by 60 s dwell time when the laser is active. Each laser ablation cycle is separated by a 30-s washout period. | USGS pressed powder polysulfide reference material MASS-1 (Wilson et al. 2002); sphalerite matrix-matched sinter pressed powder pellet reference material MUL-Zn S1 (Onuk et al. 2017) |  |  |  |  | 1.877981 | [9 empty] | 0.268659 | [5 empty] | 169.494594 | [5 empty] | 9019.930462 | [15 empty] | 62729.91 |  | 0.193374 |  |  |  | 0.20285 |  |  |  | 70.694708 |  |  |  | 35.04585 | [13 empty] | 203.331695 | [9 empty] | 0.563481 | [5 empty] | 4.334462 | [21 empty] | 27.456845 | [5 empty] | 1.671558 | [32 empty] | 2025 | Bertrandsson Erlandsson V et al. (2025), Mineralium Deposita, 60:869–894 |  | POL, COD, ZMB, NAM
| DOF |  | Basin hydrothermal | Stratiform sediment-hosted Cu | stratiform sediment-hosted Cu-Co | Cu, Co | Ag, Au, Pb, Ni, Se, Re | Cu, Co, Ag, Au, Pb, Ni, Se, Re | Foltyn et al. (2022); Bertrandsson Erlandsson et al. (2022) |  | 103-15-1 sph21 | 103-15-1 sph21-1 | [5 empty] | ore material | polished section | grab | mineral separate | [5 empty] | mineralisation |  |  |  | chalcopyrite, sphalerite, pyrite | [6 empty] | quartz, carbonates | polished sections | LA-ICPMS | ESI NWR213 Nd:YAG laser ablation system coupled to an Agilent 8800 QQQ ICP-MS | Montanuniversität Leoben, Austria | A 50 µm spot size was used with an on-mineral fluency of 2 – 3 J/cm2 for the sulfides with a repetition rate of 10 Hz. Helium carrier gas was used at a 0.75 L/min flow rate in the laser ablation cell. Background values are collected during a 30-s pre-ablation laser warm-up, which is followed by 60 s dwell time when the laser is active. Each laser ablation cycle is separated by a 30-s washout period. | USGS pressed powder polysulfide reference material MASS-1 (Wilson et al. 2002); sphalerite matrix-matched sinter pressed powder pellet reference material MUL-Zn S1 (Onuk et al. 2017) | 0.529567 | [13 empty] | 0.070524 | [5 empty] | 166.516177 | [5 empty] | 9460.088574 | [15 empty] | 65814.46 |  | 0.17178 |  |  |  | 0.231113 |  |  |  | 79.411798 |  |  |  | 39.150312 | [13 empty] | 260.858462 | [15 empty] | 1.238438 | [21 empty] | 21.712307 | [5 empty] | 1.551136 | [32 empty] | 2025 | Bertrandsson Erlandsson V et al. (2025), Mineralium Deposita, 60:869–894 |  | POL, COD, ZMB, NAM
| DOF |  | Basin hydrothermal | Stratiform sediment-hosted Cu | stratiform sediment-hosted Cu-Co | Cu, Co | Ag, Au, Pb, Ni, Se, Re | Cu, Co, Ag, Au, Pb, Ni, Se, Re | Foltyn et al. (2022); Bertrandsson Erlandsson et al. (2022) |  | 103-15-1 sph22 | 103-15-1 sph22-1 | [5 empty] | ore material | polished section | grab | mineral separate | [5 empty] | mineralisation |  |  |  | chalcopyrite, sphalerite, pyrite | [6 empty] | quartz, carbonates | polished sections | LA-ICPMS | ESI NWR213 Nd:YAG laser ablation system coupled to an Agilent 8800 QQQ ICP-MS | Montanuniversität Leoben, Austria | A 50 µm spot size was used with an on-mineral fluency of 2 – 3 J/cm2 for the sulfides with a repetition rate of 10 Hz. Helium carrier gas was used at a 0.75 L/min flow rate in the laser ablation cell. Background values are collected during a 30-s pre-ablation laser warm-up, which is followed by 60 s dwell time when the laser is active. Each laser ablation cycle is separated by a 30-s washout period. | USGS pressed powder polysulfide reference material MASS-1 (Wilson et al. 2002); sphalerite matrix-matched sinter pressed powder pellet reference material MUL-Zn S1 (Onuk et al. 2017) | 0.539778 |  |  |  | 1.808953 | [9 empty] | 0.033733 | [5 empty] | 157.011435 | [5 empty] | 9805.579677 | [5 empty] | 98.220166 | [9 empty] | 68801.51 |  | 0.134464 | [7 empty] | 77.838262 |  |  |  | 36.690777 | [13 empty] | 289.225687 | [15 empty] | 1.439575 | [21 empty] | 27.790795 | [5 empty] | 1.754179 | [32 empty] | 2025 | Bertrandsson Erlandsson V et al. (2025), Mineralium Deposita, 60:869–894 |  | POL, COD, ZMB, NAM
| DOF |  | Basin hydrothermal | Stratiform sediment-hosted Cu | stratiform sediment-hosted Cu-Co | Cu, Co | Ag, Au, Pb, Ni, Se, Re | Cu, Co, Ag, Au, Pb, Ni, Se, Re | Foltyn et al. (2022); Bertrandsson Erlandsson et al. (2022) |  | 103-19-1B sph2 | 103-19-1B sph2-1 | [5 empty] | ore material | polished section | grab | mineral separate | [5 empty] | mineralisation |  |  |  | chalcopyrite, sphalerite, pyrite | [6 empty] | quartz, carbonates | polished sections | LA-ICPMS | ESI NWR213 Nd:YAG laser ablation system coupled to an Agilent 8800 QQQ ICP-MS | Montanuniversität Leoben, Austria | A 50 µm spot size was used with an on-mineral fluency of 2 – 3 J/cm2 for the sulfides with a repetition rate of 10 Hz. Helium carrier gas was used at a 0.75 L/min flow rate in the laser ablation cell. Background values are collected during a 30-s pre-ablation laser warm-up, which is followed by 60 s dwell time when the laser is active. Each laser ablation cycle is separated by a 30-s washout period. | USGS pressed powder polysulfide reference material MASS-1 (Wilson et al. 2002); sphalerite matrix-matched sinter pressed powder pellet reference material MUL-Zn S1 (Onuk et al. 2017) | 0.522551 |  |  |  | 2.169403 | [9 empty] | 0.064524 | [5 empty] | 362.988262 | [5 empty] | 6502.791842 | [15 empty] | 64454.35 |  | 0.379041 |  |  |  | 0.18371 |  |  |  | 67.357031 |  |  |  | 23.30573 | [13 empty] | 334.600774 | [9 empty] | 0.689161 | [5 empty] | 1.323379 | [21 empty] | 35.917534 | [5 empty] | 1.732475 | [32 empty] | 2025 | Bertrandsson Erlandsson V et al. (2025), Mineralium Deposita, 60:869–894 |  | POL, COD, ZMB, NAM
| DOF |  | Basin hydrothermal | Stratiform sediment-hosted Cu | stratiform sediment-hosted Cu-Co | Cu, Co | Ag, Au, Pb, Ni, Se, Re | Cu, Co, Ag, Au, Pb, Ni, Se, Re | Foltyn et al. (2022); Bertrandsson Erlandsson et al. (2022) |  | 103-19-1B sph3 | 103-19-1B sph3-1 | [5 empty] | ore material | polished section | grab | mineral separate | [5 empty] | mineralisation |  |  |  | chalcopyrite, sphalerite, pyrite | [6 empty] | quartz, carbonates | polished sections | LA-ICPMS | ESI NWR213 Nd:YAG laser ablation system coupled to an Agilent 8800 QQQ ICP-MS | Montanuniversität Leoben, Austria | A 50 µm spot size was used with an on-mineral fluency of 2 – 3 J/cm2 for the sulfides with a repetition rate of 10 Hz. Helium carrier gas was used at a 0.75 L/min flow rate in the laser ablation cell. Background values are collected during a 30-s pre-ablation laser warm-up, which is followed by 60 s dwell time when the laser is active. Each laser ablation cycle is separated by a 30-s washout period. | USGS pressed powder polysulfide reference material MASS-1 (Wilson et al. 2002); sphalerite matrix-matched sinter pressed powder pellet reference material MUL-Zn S1 (Onuk et al. 2017) | 1.209595 | [19 empty] | 400.864298 | [5 empty] | 5604.761155 | [15 empty] | 62678.09 |  | 0.182063 | [7 empty] | 55.130436 |  |  |  | 22.230589 | [13 empty] | 163.700421 | [9 empty] | 0.675126 | [27 empty] | 35.594997 | [5 empty] | 1.882141 | [32 empty] | 2025 | Bertrandsson Erlandsson V et al. (2025), Mineralium Deposita, 60:869–894 |  | POL, COD, ZMB, NAM
| DOF |  | Basin hydrothermal | Stratiform sediment-hosted Cu | stratiform sediment-hosted Cu-Co | Cu, Co | Ag, Au, Pb, Ni, Se, Re | Cu, Co, Ag, Au, Pb, Ni, Se, Re | Foltyn et al. (2022); Bertrandsson Erlandsson et al. (2022) |  | 103-19-1B sph4 | 103-19-1B sph4-1 | [5 empty] | ore material | polished section | grab | mineral separate | [5 empty] | mineralisation |  |  |  | chalcopyrite, sphalerite, pyrite | [6 empty] | quartz, carbonates | polished sections | LA-ICPMS | ESI NWR213 Nd:YAG laser ablation system coupled to an Agilent 8800 QQQ ICP-MS | Montanuniversität Leoben, Austria | A 50 µm spot size was used with an on-mineral fluency of 2 – 3 J/cm2 for the sulfides with a repetition rate of 10 Hz. Helium carrier gas was used at a 0.75 L/min flow rate in the laser ablation cell. Background values are collected during a 30-s pre-ablation laser warm-up, which is followed by 60 s dwell time when the laser is active. Each laser ablation cycle is separated by a 30-s washout period. | USGS pressed powder polysulfide reference material MASS-1 (Wilson et al. 2002); sphalerite matrix-matched sinter pressed powder pellet reference material MUL-Zn S1 (Onuk et al. 2017) | [20 empty] | 474.860978 | [5 empty] | 5615.595821 | [15 empty] | 65030.05 |  | 0.197394 |  |  |  | 0.2302 |  |  |  | 50.657661 |  |  |  | 107.198966 | [13 empty] | 123.710206 | [9 empty] | 1.200973 | [27 empty] | 44.307405 | [5 empty] | 2.711039 | [19 empty] | 0.026808 | [12 empty] | 2025 | Bertrandsson Erlandsson V et al. (2025), Mineralium Deposita, 60:869–894 |  | POL, COD, ZMB, NAM
| DOF |  | Basin hydrothermal | Stratiform sediment-hosted Cu | stratiform sediment-hosted Cu-Co | Cu, Co | Ag, Au, Pb, Ni, Se, Re | Cu, Co, Ag, Au, Pb, Ni, Se, Re | Foltyn et al. (2022); Bertrandsson Erlandsson et al. (2022) |  | 103-19-1B sph5 | 103-19-1B sph5-1 | [5 empty] | ore material | polished section | grab | mineral separate | [5 empty] | mineralisation |  |  |  | chalcopyrite, sphalerite, pyrite | [6 empty] | quartz, carbonates | polished sections | LA-ICPMS | ESI NWR213 Nd:YAG laser ablation system coupled to an Agilent 8800 QQQ ICP-MS | Montanuniversität Leoben, Austria | A 50 µm spot size was used with an on-mineral fluency of 2 – 3 J/cm2 for the sulfides with a repetition rate of 10 Hz. Helium carrier gas was used at a 0.75 L/min flow rate in the laser ablation cell. Background values are collected during a 30-s pre-ablation laser warm-up, which is followed by 60 s dwell time when the laser is active. Each laser ablation cycle is separated by a 30-s washout period. | USGS pressed powder polysulfide reference material MASS-1 (Wilson et al. 2002); sphalerite matrix-matched sinter pressed powder pellet reference material MUL-Zn S1 (Onuk et al. 2017) | 0.75285 | [13 empty] | 1.152854 | [5 empty] | 477.622375 | [5 empty] | 5376.79202 | [15 empty] | 66929.67 |  | 0.245808 | [7 empty] | 62.650028 |  |  |  | 105.554237 | [13 empty] | 218.944032 | [9 empty] | 0.876456 | [5 empty] | 4.904704 | [21 empty] | 39.362414 | [5 empty] | 1.706953 | [32 empty] | 2025 | Bertrandsson Erlandsson V et al. (2025), Mineralium Deposita, 60:869–894 |  | POL, COD, ZMB, NAM
| DOF |  | Basin hydrothermal | Stratiform sediment-hosted Cu | stratiform sediment-hosted Cu-Co | Cu, Co | Ag, Au, Pb, Ni, Se, Re | Cu, Co, Ag, Au, Pb, Ni, Se, Re | Foltyn et al. (2022); Bertrandsson Erlandsson et al. (2022) |  | 103-19-1B sph6 | 103-19-1B sph6-1 | [5 empty] | ore material | polished section | grab | mineral separate | [5 empty] | mineralisation |  |  |  | chalcopyrite, sphalerite, pyrite | [6 empty] | quartz, carbonates | polished sections | LA-ICPMS | ESI NWR213 Nd:YAG laser ablation system coupled to an Agilent 8800 QQQ ICP-MS | Montanuniversität Leoben, Austria | A 50 µm spot size was used with an on-mineral fluency of 2 – 3 J/cm2 for the sulfides with a repetition rate of 10 Hz. Helium carrier gas was used at a 0.75 L/min flow rate in the laser ablation cell. Background values are collected during a 30-s pre-ablation laser warm-up, which is followed by 60 s dwell time when the laser is active. Each laser ablation cycle is separated by a 30-s washout period. | USGS pressed powder polysulfide reference material MASS-1 (Wilson et al. 2002); sphalerite matrix-matched sinter pressed powder pellet reference material MUL-Zn S1 (Onuk et al. 2017) | 1.267883 | [13 empty] | 0.692775 | [5 empty] | 505.412434 | [5 empty] | 5306.118536 | [15 empty] | 65696.19 |  | 0.47157 |  |  |  | 0.298127 |  |  |  | 61.009302 |  |  |  | 52.079647 | [13 empty] | 141.914226 | [15 empty] | 3.866115 | [21 empty] | 44.684636 | [5 empty] | 1.683834 | [32 empty] | 2025 | Bertrandsson Erlandsson V et al. (2025), Mineralium Deposita, 60:869–894 |  | POL, COD, ZMB, NAM
| DOF |  | Basin hydrothermal | Stratiform sediment-hosted Cu | stratiform sediment-hosted Cu-Co | Cu, Co | Ag, Au, Pb, Ni, Se, Re | Cu, Co, Ag, Au, Pb, Ni, Se, Re | Foltyn et al. (2022); Bertrandsson Erlandsson et al. (2022) |  | 103-19-1B sph7 | 103-19-1B sph7-1 | [5 empty] | ore material | polished section | grab | mineral separate | [5 empty] | mineralisation |  |  |  | chalcopyrite, sphalerite, pyrite | [6 empty] | quartz, carbonates | polished sections | LA-ICPMS | ESI NWR213 Nd:YAG laser ablation system coupled to an Agilent 8800 QQQ ICP-MS | Montanuniversität Leoben, Austria | A 50 µm spot size was used with an on-mineral fluency of 2 – 3 J/cm2 for the sulfides with a repetition rate of 10 Hz. Helium carrier gas was used at a 0.75 L/min flow rate in the laser ablation cell. Background values are collected during a 30-s pre-ablation laser warm-up, which is followed by 60 s dwell time when the laser is active. Each laser ablation cycle is separated by a 30-s washout period. | USGS pressed powder polysulfide reference material MASS-1 (Wilson et al. 2002); sphalerite matrix-matched sinter pressed powder pellet reference material MUL-Zn S1 (Onuk et al. 2017) | 0.871574 | [13 empty] | 0.313019 | [5 empty] | 518.490812 | [5 empty] | 5180.584961 | [15 empty] | 66240.75 |  | 0.497696 | [7 empty] | 64.59412 |  |  |  | 51.194899 | [13 empty] | 253.38497 | [15 empty] | 3.020053 | [21 empty] | 37.742595 | [5 empty] | 1.755886 | [32 empty] | 2025 | Bertrandsson Erlandsson V et al. (2025), Mineralium Deposita, 60:869–894 |  | POL, COD, ZMB, NAM
| DOF |  | Basin hydrothermal | Stratiform sediment-hosted Cu | stratiform sediment-hosted Cu-Co | Cu, Co | Ag, Au, Pb, Ni, Se, Re | Cu, Co, Ag, Au, Pb, Ni, Se, Re | Foltyn et al. (2022); Bertrandsson Erlandsson et al. (2022) |  | 103-19-1B sph8 | 103-19-1B sph8-1 | [5 empty] | ore material | polished section | grab | mineral separate | [5 empty] | mineralisation |  |  |  | chalcopyrite, sphalerite, pyrite | [6 empty] | quartz, carbonates | polished sections | LA-ICPMS | ESI NWR213 Nd:YAG laser ablation system coupled to an Agilent 8800 QQQ ICP-MS | Montanuniversität Leoben, Austria | A 50 µm spot size was used with an on-mineral fluency of 2 – 3 J/cm2 for the sulfides with a repetition rate of 10 Hz. Helium carrier gas was used at a 0.75 L/min flow rate in the laser ablation cell. Background values are collected during a 30-s pre-ablation laser warm-up, which is followed by 60 s dwell time when the laser is active. Each laser ablation cycle is separated by a 30-s washout period. | USGS pressed powder polysulfide reference material MASS-1 (Wilson et al. 2002); sphalerite matrix-matched sinter pressed powder pellet reference material MUL-Zn S1 (Onuk et al. 2017) |  |  |  |  | 1.33959 | [9 empty] | 3.038053 | [5 empty] | 488.353517 | [5 empty] | 5396.097111 | [15 empty] | 63665.12 |  | 0.30082 |  |  |  | 0.324224 |  |  |  | 50.629166 |  |  |  | 54.178921 | [13 empty] | 80.18263 | [9 empty] | 0.633757 | [5 empty] | 16.654884 | [21 empty] | 32.070604 | [5 empty] | 2.305474 | [32 empty] | 2025 | Bertrandsson Erlandsson V et al. (2025), Mineralium Deposita, 60:869–894 |  | POL, COD, ZMB, NAM
| DOF |  | Basin hydrothermal | Stratiform sediment-hosted Cu | stratiform sediment-hosted Cu-Co | Cu, Co | Ag, Au, Pb, Ni, Se, Re | Cu, Co, Ag, Au, Pb, Ni, Se, Re | Foltyn et al. (2022); Bertrandsson Erlandsson et al. (2022) |  | 103-19-1B sph9 | 103-19-1B sph9-1 | [5 empty] | ore material | polished section | grab | mineral separate | [5 empty] | mineralisation |  |  |  | chalcopyrite, sphalerite, pyrite | [6 empty] | quartz, carbonates | polished sections | LA-ICPMS | ESI NWR213 Nd:YAG laser ablation system coupled to an Agilent 8800 QQQ ICP-MS | Montanuniversität Leoben, Austria | A 50 µm spot size was used with an on-mineral fluency of 2 – 3 J/cm2 for the sulfides with a repetition rate of 10 Hz. Helium carrier gas was used at a 0.75 L/min flow rate in the laser ablation cell. Background values are collected during a 30-s pre-ablation laser warm-up, which is followed by 60 s dwell time when the laser is active. Each laser ablation cycle is separated by a 30-s washout period. | USGS pressed powder polysulfide reference material MASS-1 (Wilson et al. 2002); sphalerite matrix-matched sinter pressed powder pellet reference material MUL-Zn S1 (Onuk et al. 2017) | 0.757292 | [13 empty] | 0.657914 | [5 empty] | 498.898441 | [5 empty] | 5077.722793 | [15 empty] | 66291.08 |  | 0.389918 |  |  |  | 0.242917 |  |  |  | 66.210852 |  |  |  | 52.483944 | [13 empty] | 215.335557 | [9 empty] | 0.775231 | [5 empty] | 13.582934 | [21 empty] | 40.926976 | [5 empty] | 1.963391 | [32 empty] | 2025 | Bertrandsson Erlandsson V et al. (2025), Mineralium Deposita, 60:869–894 |  | POL, COD, ZMB, NAM
| DOF |  | Basin hydrothermal | Stratiform sediment-hosted Cu | stratiform sediment-hosted Cu-Co | Cu, Co | Ag, Au, Pb, Ni, Se, Re | Cu, Co, Ag, Au, Pb, Ni, Se, Re | Foltyn et al. (2022); Bertrandsson Erlandsson et al. (2022) |  | 103-19-1B sph10 | 103-19-1B sph10-1 | [5 empty] | ore material | polished section | grab | mineral separate | [5 empty] | mineralisation |  |  |  | chalcopyrite, sphalerite, pyrite | [6 empty] | quartz, carbonates | polished sections | LA-ICPMS | ESI NWR213 Nd:YAG laser ablation system coupled to an Agilent 8800 QQQ ICP-MS | Montanuniversität Leoben, Austria | A 50 µm spot size was used with an on-mineral fluency of 2 – 3 J/cm2 for the sulfides with a repetition rate of 10 Hz. Helium carrier gas was used at a 0.75 L/min flow rate in the laser ablation cell. Background values are collected during a 30-s pre-ablation laser warm-up, which is followed by 60 s dwell time when the laser is active. Each laser ablation cycle is separated by a 30-s washout period. | USGS pressed powder polysulfide reference material MASS-1 (Wilson et al. 2002); sphalerite matrix-matched sinter pressed powder pellet reference material MUL-Zn S1 (Onuk et al. 2017) | 0.465624 | [13 empty] | 0.033352 | [5 empty] | 523.415573 | [5 empty] | 5192.635809 | [5 empty] | 59.254223 | [9 empty] | 71668 |  | 0.348883 | [7 empty] | 75.884541 |  |  |  | 48.565988 | [13 empty] | 353.81762 | [9 empty] | 1.13066 | [27 empty] | 32.779447 | [5 empty] | 2.026934 | [32 empty] | 2025 | Bertrandsson Erlandsson V et al. (2025), Mineralium Deposita, 60:869–894 |  | POL, COD, ZMB, NAM
| DOF |  | Basin hydrothermal | Stratiform sediment-hosted Cu | stratiform sediment-hosted Cu-Co | Cu, Co | Ag, Au, Pb, Ni, Se, Re | Cu, Co, Ag, Au, Pb, Ni, Se, Re | Foltyn et al. (2022); Bertrandsson Erlandsson et al. (2022) |  | 103-19-1B sph11 | 103-19-1B sph11-1 | [5 empty] | ore material | polished section | grab | mineral separate | [5 empty] | mineralisation |  |  |  | chalcopyrite, sphalerite, pyrite | [6 empty] | quartz, carbonates | polished sections | LA-ICPMS | ESI NWR213 Nd:YAG laser ablation system coupled to an Agilent 8800 QQQ ICP-MS | Montanuniversität Leoben, Austria | A 50 µm spot size was used with an on-mineral fluency of 2 – 3 J/cm2 for the sulfides with a repetition rate of 10 Hz. Helium carrier gas was used at a 0.75 L/min flow rate in the laser ablation cell. Background values are collected during a 30-s pre-ablation laser warm-up, which is followed by 60 s dwell time when the laser is active. Each laser ablation cycle is separated by a 30-s washout period. | USGS pressed powder polysulfide reference material MASS-1 (Wilson et al. 2002); sphalerite matrix-matched sinter pressed powder pellet reference material MUL-Zn S1 (Onuk et al. 2017) | 0.461458 | [13 empty] | 0.236145 | [5 empty] | 508.861375 | [5 empty] | 5119.54638 | [5 empty] | 164.788636 | [9 empty] | 68208.78 |  | 0.441247 | [7 empty] | 72.167597 |  |  |  | 54.678933 | [13 empty] | 281.60522 | [9 empty] | 1.065659 | [27 empty] | 37.970142 | [5 empty] | 2.212272 | [19 empty] | 0.031581 | [12 empty] | 2025 | Bertrandsson Erlandsson V et al. (2025), Mineralium Deposita, 60:869–894 |  | POL, COD, ZMB, NAM
| DOF |  | Basin hydrothermal | Stratiform sediment-hosted Cu | stratiform sediment-hosted Cu-Co | Cu, Co | Ag, Au, Pb, Ni, Se, Re | Cu, Co, Ag, Au, Pb, Ni, Se, Re | Foltyn et al. (2022); Bertrandsson Erlandsson et al. (2022) |  | 103-19-1B sph12 | 103-19-1B sph12-1 | [5 empty] | ore material | polished section | grab | mineral separate | [5 empty] | mineralisation |  |  |  | chalcopyrite, sphalerite, pyrite | [6 empty] | quartz, carbonates | polished sections | LA-ICPMS | ESI NWR213 Nd:YAG laser ablation system coupled to an Agilent 8800 QQQ ICP-MS | Montanuniversität Leoben, Austria | A 50 µm spot size was used with an on-mineral fluency of 2 – 3 J/cm2 for the sulfides with a repetition rate of 10 Hz. Helium carrier gas was used at a 0.75 L/min flow rate in the laser ablation cell. Background values are collected during a 30-s pre-ablation laser warm-up, which is followed by 60 s dwell time when the laser is active. Each laser ablation cycle is separated by a 30-s washout period. | USGS pressed powder polysulfide reference material MASS-1 (Wilson et al. 2002); sphalerite matrix-matched sinter pressed powder pellet reference material MUL-Zn S1 (Onuk et al. 2017) | 0.994747 | [13 empty] | 0.560975 | [5 empty] | 459.652629 | [5 empty] | 5228.828478 | [5 empty] | 180.970613 | [9 empty] | 68423.97 |  | 0.222899 | [7 empty] | 58.142384 |  |  |  | 56.090319 | [13 empty] | 222.176214 | [9 empty] | 0.485337 | [27 empty] | 32.983764 | [5 empty] | 1.867997 | [32 empty] | 2025 | Bertrandsson Erlandsson V et al. (2025), Mineralium Deposita, 60:869–894 |  | POL, COD, ZMB, NAM
| DOF |  | Basin hydrothermal | Stratiform sediment-hosted Cu | stratiform sediment-hosted Cu-Co | Cu, Co | Ag, Au, Pb, Ni, Se, Re | Cu, Co, Ag, Au, Pb, Ni, Se, Re | Foltyn et al. (2022); Bertrandsson Erlandsson et al. (2022) |  | 103-19-1B sph13 | 103-19-1B sph13-1 | [5 empty] | ore material | polished section | grab | mineral separate | [5 empty] | mineralisation |  |  |  | chalcopyrite, sphalerite, pyrite | [6 empty] | quartz, carbonates | polished sections | LA-ICPMS | ESI NWR213 Nd:YAG laser ablation system coupled to an Agilent 8800 QQQ ICP-MS | Montanuniversität Leoben, Austria | A 50 µm spot size was used with an on-mineral fluency of 2 – 3 J/cm2 for the sulfides with a repetition rate of 10 Hz. Helium carrier gas was used at a 0.75 L/min flow rate in the laser ablation cell. Background values are collected during a 30-s pre-ablation laser warm-up, which is followed by 60 s dwell time when the laser is active. Each laser ablation cycle is separated by a 30-s washout period. | USGS pressed powder polysulfide reference material MASS-1 (Wilson et al. 2002); sphalerite matrix-matched sinter pressed powder pellet reference material MUL-Zn S1 (Onuk et al. 2017) | 0.980801 | [13 empty] | 2.197747 | [5 empty] | 510.798699 | [5 empty] | 5234.461928 | [5 empty] | 638.821212 | [9 empty] | 67166.3 |  | 0.215374 | [7 empty] | 65.823645 |  |  |  | 66.612018 | [13 empty] | 174.225163 | [9 empty] | 1.302089 | [5 empty] | 11.702592 | [21 empty] | 27.181208 | [5 empty] | 2.214065 | [32 empty] | 2025 | Bertrandsson Erlandsson V et al. (2025), Mineralium Deposita, 60:869–894 |  | POL, COD, ZMB, NAM
| DOF |  | Basin hydrothermal | Stratiform sediment-hosted Cu | stratiform sediment-hosted Cu-Co | Cu, Co | Ag, Au, Pb, Ni, Se, Re | Cu, Co, Ag, Au, Pb, Ni, Se, Re | Foltyn et al. (2022); Bertrandsson Erlandsson et al. (2022) |  | 103-19-1B sph14 | 103-19-1B sph14-1 | [5 empty] | ore material | polished section | grab | mineral separate | [5 empty] | mineralisation |  |  |  | chalcopyrite, sphalerite, pyrite | [6 empty] | quartz, carbonates | polished sections | LA-ICPMS | ESI NWR213 Nd:YAG laser ablation system coupled to an Agilent 8800 QQQ ICP-MS | Montanuniversität Leoben, Austria | A 50 µm spot size was used with an on-mineral fluency of 2 – 3 J/cm2 for the sulfides with a repetition rate of 10 Hz. Helium carrier gas was used at a 0.75 L/min flow rate in the laser ablation cell. Background values are collected during a 30-s pre-ablation laser warm-up, which is followed by 60 s dwell time when the laser is active. Each laser ablation cycle is separated by a 30-s washout period. | USGS pressed powder polysulfide reference material MASS-1 (Wilson et al. 2002); sphalerite matrix-matched sinter pressed powder pellet reference material MUL-Zn S1 (Onuk et al. 2017) | 0.816176 |  |  |  | 1.201046 | [9 empty] | 0.914358 | [5 empty] | 519.192052 | [5 empty] | 5218.01928 | [15 empty] | 68289.55 |  | 0.416667 |  |  |  | 0.316572 |  |  |  | 67.885645 |  |  |  | 56.469069 | [13 empty] | 245.634287 | [9 empty] | 1.156409 | [5 empty] | 3.624442 | [21 empty] | 41.039104 | [5 empty] | 2.525744 | [32 empty] | 2025 | Bertrandsson Erlandsson V et al. (2025), Mineralium Deposita, 60:869–894 |  | POL, COD, ZMB, NAM
| DOF |  | Basin hydrothermal | Stratiform sediment-hosted Cu | stratiform sediment-hosted Cu-Co | Cu, Co | Ag, Au, Pb, Ni, Se, Re | Cu, Co, Ag, Au, Pb, Ni, Se, Re | Foltyn et al. (2022); Bertrandsson Erlandsson et al. (2022) |  | 103-19-1B sph15 | 103-19-1B sph15-1 | [5 empty] | ore material | polished section | grab | mineral separate | [5 empty] | mineralisation |  |  |  | chalcopyrite, sphalerite, pyrite | [6 empty] | quartz, carbonates | polished sections | LA-ICPMS | ESI NWR213 Nd:YAG laser ablation system coupled to an Agilent 8800 QQQ ICP-MS | Montanuniversität Leoben, Austria | A 50 µm spot size was used with an on-mineral fluency of 2 – 3 J/cm2 for the sulfides with a repetition rate of 10 Hz. Helium carrier gas was used at a 0.75 L/min flow rate in the laser ablation cell. Background values are collected during a 30-s pre-ablation laser warm-up, which is followed by 60 s dwell time when the laser is active. Each laser ablation cycle is separated by a 30-s washout period. | USGS pressed powder polysulfide reference material MASS-1 (Wilson et al. 2002); sphalerite matrix-matched sinter pressed powder pellet reference material MUL-Zn S1 (Onuk et al. 2017) | 0.46351 | [13 empty] | 0.378903 | [5 empty] | 386.082793 | [5 empty] | 5322.897558 | [5 empty] | 113.083143 | [9 empty] | 62766.5 |  | 0.354727 | [7 empty] | 85.610644 |  |  |  | 21.137613 | [13 empty] | 213.450806 | [15 empty] | 3.583187 | [21 empty] | 37.934541 | [5 empty] | 2.057717 | [32 empty] | 2025 | Bertrandsson Erlandsson V et al. (2025), Mineralium Deposita, 60:869–894 |  | POL, COD, ZMB, NAM
| DOF |  | Basin hydrothermal | Stratiform sediment-hosted Cu | stratiform sediment-hosted Cu-Co | Cu, Co | Ag, Au, Pb, Ni, Se, Re | Cu, Co, Ag, Au, Pb, Ni, Se, Re | Foltyn et al. (2022); Bertrandsson Erlandsson et al. (2022) |  | 103-19-1B sph17 | 103-19-1B sph17-1 | [5 empty] | ore material | polished section | grab | mineral separate | [5 empty] | mineralisation |  |  |  | chalcopyrite, sphalerite, pyrite | [6 empty] | quartz, carbonates | polished sections | LA-ICPMS | ESI NWR213 Nd:YAG laser ablation system coupled to an Agilent 8800 QQQ ICP-MS | Montanuniversität Leoben, Austria | A 50 µm spot size was used with an on-mineral fluency of 2 – 3 J/cm2 for the sulfides with a repetition rate of 10 Hz. Helium carrier gas was used at a 0.75 L/min flow rate in the laser ablation cell. Background values are collected during a 30-s pre-ablation laser warm-up, which is followed by 60 s dwell time when the laser is active. Each laser ablation cycle is separated by a 30-s washout period. | USGS pressed powder polysulfide reference material MASS-1 (Wilson et al. 2002); sphalerite matrix-matched sinter pressed powder pellet reference material MUL-Zn S1 (Onuk et al. 2017) | 1.084845 | [13 empty] | 0.152381 | [5 empty] | 377.724391 | [5 empty] | 5496.653661 | [15 empty] | 61499.89 |  | 0.359321 |  |  |  | 0.362381 |  |  |  | 68.908781 |  |  |  | 22.761192 | [13 empty] | 210.744863 | [15 empty] | 5.420483 | [21 empty] | 40.908503 | [5 empty] | 1.845922 | [32 empty] | 2025 | Bertrandsson Erlandsson V et al. (2025), Mineralium Deposita, 60:869–894 |  | POL, COD, ZMB, NAM
| DOF |  | Basin hydrothermal | Stratiform sediment-hosted Cu | stratiform sediment-hosted Cu-Co | Cu, Co | Ag, Au, Pb, Ni, Se, Re | Cu, Co, Ag, Au, Pb, Ni, Se, Re | Foltyn et al. (2022); Bertrandsson Erlandsson et al. (2022) |  | 103-19-1B sph18 | 103-19-1B sph18-1 | [5 empty] | ore material | polished section | grab | mineral separate | [5 empty] | mineralisation |  |  |  | chalcopyrite, sphalerite, pyrite | [6 empty] | quartz, carbonates | polished sections | LA-ICPMS | ESI NWR213 Nd:YAG laser ablation system coupled to an Agilent 8800 QQQ ICP-MS | Montanuniversität Leoben, Austria | A 50 µm spot size was used with an on-mineral fluency of 2 – 3 J/cm2 for the sulfides with a repetition rate of 10 Hz. Helium carrier gas was used at a 0.75 L/min flow rate in the laser ablation cell. Background values are collected during a 30-s pre-ablation laser warm-up, which is followed by 60 s dwell time when the laser is active. Each laser ablation cycle is separated by a 30-s washout period. | USGS pressed powder polysulfide reference material MASS-1 (Wilson et al. 2002); sphalerite matrix-matched sinter pressed powder pellet reference material MUL-Zn S1 (Onuk et al. 2017) | 2.050381 |  |  |  | 1.890489 |  | 0.025058 | [13 empty] | 383.899 | [5 empty] | 6053.185324 | [17 empty] | 0.227348 | [7 empty] | 59.852376 |  |  |  | 20.938858 | [51 empty] | 44.254834 | [5 empty] | 2.093742 | [32 empty] | 2025 | Bertrandsson Erlandsson V et al. (2025), Mineralium Deposita, 60:869–894 |  | POL, COD, ZMB, NAM
| DOF |  | Basin hydrothermal | Stratiform sediment-hosted Cu | stratiform sediment-hosted Cu-Co | Cu, Co | Ag, Au, Pb, Ni, Se, Re | Cu, Co, Ag, Au, Pb, Ni, Se, Re | Foltyn et al. (2022); Bertrandsson Erlandsson et al. (2022) |  | 103-19-1B sph19 | 103-19-1B sph19-1 | [5 empty] | ore material | polished section | grab | mineral separate | [5 empty] | mineralisation |  |  |  | chalcopyrite, sphalerite, pyrite | [6 empty] | quartz, carbonates | polished sections | LA-ICPMS | ESI NWR213 Nd:YAG laser ablation system coupled to an Agilent 8800 QQQ ICP-MS | Montanuniversität Leoben, Austria | A 50 µm spot size was used with an on-mineral fluency of 2 – 3 J/cm2 for the sulfides with a repetition rate of 10 Hz. Helium carrier gas was used at a 0.75 L/min flow rate in the laser ablation cell. Background values are collected during a 30-s pre-ablation laser warm-up, which is followed by 60 s dwell time when the laser is active. Each laser ablation cycle is separated by a 30-s washout period. | USGS pressed powder polysulfide reference material MASS-1 (Wilson et al. 2002); sphalerite matrix-matched sinter pressed powder pellet reference material MUL-Zn S1 (Onuk et al. 2017) | [6 empty] | 0.014524 | [13 empty] | 253.372394 | [5 empty] | 4310.754091 | [5 empty] | 192.642813 | [11 empty] | 0.178228 | [7 empty] | 28.683983 |  |  |  | 14.426041 | [15 empty] | 0.138016 | [35 empty] | 33.468955 | [5 empty] | 3.348724 | [32 empty] | 2025 | Bertrandsson Erlandsson V et al. (2025), Mineralium Deposita, 60:869–894 |  | POL, COD, ZMB, NAM
| DOF |  | Basin hydrothermal | Stratiform sediment-hosted Cu | stratiform sediment-hosted Cu-Co | Cu, Co | Ag, Au, Pb, Ni, Se, Re | Cu, Co, Ag, Au, Pb, Ni, Se, Re | Foltyn et al. (2022); Bertrandsson Erlandsson et al. (2022) |  | 103-19-1B sph20 | 103-19-1B sph20-1 | [5 empty] | ore material | polished section | grab | mineral separate | [5 empty] | mineralisation |  |  |  | chalcopyrite, sphalerite, pyrite | [6 empty] | quartz, carbonates | polished sections | LA-ICPMS | ESI NWR213 Nd:YAG laser ablation system coupled to an Agilent 8800 QQQ ICP-MS | Montanuniversität Leoben, Austria | A 50 µm spot size was used with an on-mineral fluency of 2 – 3 J/cm2 for the sulfides with a repetition rate of 10 Hz. Helium carrier gas was used at a 0.75 L/min flow rate in the laser ablation cell. Background values are collected during a 30-s pre-ablation laser warm-up, which is followed by 60 s dwell time when the laser is active. Each laser ablation cycle is separated by a 30-s washout period. | USGS pressed powder polysulfide reference material MASS-1 (Wilson et al. 2002); sphalerite matrix-matched sinter pressed powder pellet reference material MUL-Zn S1 (Onuk et al. 2017) | 2.00514 | [5 empty] | 0.034458 | [13 empty] | 395.841273 | [5 empty] | 5955.718796 | [15 empty] | 59927.56017 |  | 0.142223 |  |  |  | 0.272853 |  |  |  | 76.373372 |  |  |  | 22.104696 | [13 empty] | 98.867388 | [9 empty] | 0.623271 | [27 empty] | 41.669886 | [5 empty] | 3.52248 | [32 empty] | 2025 | Bertrandsson Erlandsson V et al. (2025), Mineralium Deposita, 60:869–894 |  | POL, COD, ZMB, NAM
| DOF |  | Basin hydrothermal | Stratiform sediment-hosted Cu | stratiform sediment-hosted Cu-Co | Cu, Co | Ag, Au, Pb, Ni, Se, Re | Cu, Co, Ag, Au, Pb, Ni, Se, Re | Foltyn et al. (2022); Bertrandsson Erlandsson et al. (2022) |  | 277-20-1B-sph1 | 277-20-1B-sph1-1 | [5 empty] | ore material | polished section | grab | mineral separate | [5 empty] | mineralisation |  |  |  | chalcopyrite, sphalerite, pyrite | [6 empty] | quartz, carbonates | polished sections | LA-ICPMS | ESI NWR213 Nd:YAG laser ablation system coupled to an Agilent 8800 QQQ ICP-MS | Montanuniversität Leoben, Austria | A 50 µm spot size was used with an on-mineral fluency of 2 – 3 J/cm2 for the sulfides with a repetition rate of 10 Hz. Helium carrier gas was used at a 0.75 L/min flow rate in the laser ablation cell. Background values are collected during a 30-s pre-ablation laser warm-up, which is followed by 60 s dwell time when the laser is active. Each laser ablation cycle is separated by a 30-s washout period. | USGS pressed powder polysulfide reference material MASS-1 (Wilson et al. 2002); sphalerite matrix-matched sinter pressed powder pellet reference material MUL-Zn S1 (Onuk et al. 2017) | 0.85799 |  |  |  | 1.183835 | [9 empty] | 0.376224 | [5 empty] | 120.707699 | [5 empty] | 7781.002395 | [5 empty] | 243.421751 | [9 empty] | 61367.17 |  | 0.43429 | [7 empty] | 71.132794 |  |  |  | 28.076426 | [13 empty] | 98.732131 | [9 empty] | 0.620703 | [5 empty] | 2.145198 | [21 empty] | 28.793735 | [5 empty] | 0.796586 | [32 empty] | 2025 | Bertrandsson Erlandsson V et al. (2025), Mineralium Deposita, 60:869–894 |  | POL, COD, ZMB, NAM
| DOF |  | Basin hydrothermal | Stratiform sediment-hosted Cu | stratiform sediment-hosted Cu-Co | Cu, Co | Ag, Au, Pb, Ni, Se, Re | Cu, Co, Ag, Au, Pb, Ni, Se, Re | Foltyn et al. (2022); Bertrandsson Erlandsson et al. (2022) |  | 277-20-1B-sph10 | 277-20-1B-sph10-1 | [5 empty] | ore material | polished section | grab | mineral separate | [5 empty] | mineralisation |  |  |  | chalcopyrite, sphalerite, pyrite | [6 empty] | quartz, carbonates | polished sections | LA-ICPMS | ESI NWR213 Nd:YAG laser ablation system coupled to an Agilent 8800 QQQ ICP-MS | Montanuniversität Leoben, Austria | A 50 µm spot size was used with an on-mineral fluency of 2 – 3 J/cm2 for the sulfides with a repetition rate of 10 Hz. Helium carrier gas was used at a 0.75 L/min flow rate in the laser ablation cell. Background values are collected during a 30-s pre-ablation laser warm-up, which is followed by 60 s dwell time when the laser is active. Each laser ablation cycle is separated by a 30-s washout period. | USGS pressed powder polysulfide reference material MASS-1 (Wilson et al. 2002); sphalerite matrix-matched sinter pressed powder pellet reference material MUL-Zn S1 (Onuk et al. 2017) | 1.322967 |  |  |  | 0.931199 | [9 empty] | 0.24749 | [5 empty] | 114.264493 | [5 empty] | 7608.870511 | [5 empty] | 603.101633 | [9 empty] | 64143.36109 |  | 0.356025 | [7 empty] | 79.737327 |  |  |  | 37.215582 | [13 empty] | 114.319703 | [9 empty] | 0.425256 | [5 empty] | 3.195932 | [21 empty] | 31.621617 | [38 empty] | 2025 | Bertrandsson Erlandsson V et al. (2025), Mineralium Deposita, 60:869–894 |  | POL, COD, ZMB, NAM
| DOF |  | Basin hydrothermal | Stratiform sediment-hosted Cu | stratiform sediment-hosted Cu-Co | Cu, Co | Ag, Au, Pb, Ni, Se, Re | Cu, Co, Ag, Au, Pb, Ni, Se, Re | Foltyn et al. (2022); Bertrandsson Erlandsson et al. (2022) |  | 277-20-1B-sph11 | 277-20-1B-sph11-1 | [5 empty] | ore material | polished section | grab | mineral separate | [5 empty] | mineralisation |  |  |  | chalcopyrite, sphalerite, pyrite | [6 empty] | quartz, carbonates | polished sections | LA-ICPMS | ESI NWR213 Nd:YAG laser ablation system coupled to an Agilent 8800 QQQ ICP-MS | Montanuniversität Leoben, Austria | A 50 µm spot size was used with an on-mineral fluency of 2 – 3 J/cm2 for the sulfides with a repetition rate of 10 Hz. Helium carrier gas was used at a 0.75 L/min flow rate in the laser ablation cell. Background values are collected during a 30-s pre-ablation laser warm-up, which is followed by 60 s dwell time when the laser is active. Each laser ablation cycle is separated by a 30-s washout period. | USGS pressed powder polysulfide reference material MASS-1 (Wilson et al. 2002); sphalerite matrix-matched sinter pressed powder pellet reference material MUL-Zn S1 (Onuk et al. 2017) | 0.448805 |  |  |  | 0.70948 | [9 empty] | 0.073183 | [5 empty] | 109.756748 | [5 empty] | 8116.744612 | [5 empty] | 111.78874 | [9 empty] | 67481.58 |  | 0.416326 | [7 empty] | 70.525943 |  |  |  | 31.45942 | [13 empty] | 125.776018 | [9 empty] | 0.76063 | [5 empty] | 0.892282 | [21 empty] | 29.177018 | [38 empty] | 2025 | Bertrandsson Erlandsson V et al. (2025), Mineralium Deposita, 60:869–894 |  | POL, COD, ZMB, NAM
| DOF |  | Basin hydrothermal | Stratiform sediment-hosted Cu | stratiform sediment-hosted Cu-Co | Cu, Co | Ag, Au, Pb, Ni, Se, Re | Cu, Co, Ag, Au, Pb, Ni, Se, Re | Foltyn et al. (2022); Bertrandsson Erlandsson et al. (2022) |  | 277-20-1B-sph12 | 277-20-1B-sph12-1 | [5 empty] | ore material | polished section | grab | mineral separate | [5 empty] | mineralisation |  |  |  | chalcopyrite, sphalerite, pyrite | [6 empty] | quartz, carbonates | polished sections | LA-ICPMS | ESI NWR213 Nd:YAG laser ablation system coupled to an Agilent 8800 QQQ ICP-MS | Montanuniversität Leoben, Austria | A 50 µm spot size was used with an on-mineral fluency of 2 – 3 J/cm2 for the sulfides with a repetition rate of 10 Hz. Helium carrier gas was used at a 0.75 L/min flow rate in the laser ablation cell. Background values are collected during a 30-s pre-ablation laser warm-up, which is followed by 60 s dwell time when the laser is active. Each laser ablation cycle is separated by a 30-s washout period. | USGS pressed powder polysulfide reference material MASS-1 (Wilson et al. 2002); sphalerite matrix-matched sinter pressed powder pellet reference material MUL-Zn S1 (Onuk et al. 2017) |  |  |  |  | 0.694512 | [9 empty] | 0.02851 | [5 empty] | 115.778841 | [5 empty] | 7748.480301 | [5 empty] | 113.744269 | [9 empty] | 65343.32 |  | 0.287635 | [7 empty] | 71.814565 |  |  |  | 22.858179 | [13 empty] | 128.24656 | [9 empty] | 1.369998 | [5 empty] | 0.221773 | [21 empty] | 19.557467 | [25 empty] | 0.228164 | [12 empty] | 2025 | Bertrandsson Erlandsson V et al. (2025), Mineralium Deposita, 60:869–894 |  | POL, COD, ZMB, NAM
| DOF |  | Basin hydrothermal | Stratiform sediment-hosted Cu | stratiform sediment-hosted Cu-Co | Cu, Co | Ag, Au, Pb, Ni, Se, Re | Cu, Co, Ag, Au, Pb, Ni, Se, Re | Foltyn et al. (2022); Bertrandsson Erlandsson et al. (2022) |  | 277-20-1B-sph13 | 277-20-1B-sph13-1 | [5 empty] | ore material | polished section | grab | mineral separate | [5 empty] | mineralisation |  |  |  | chalcopyrite, sphalerite, pyrite | [6 empty] | quartz, carbonates | polished sections | LA-ICPMS | ESI NWR213 Nd:YAG laser ablation system coupled to an Agilent 8800 QQQ ICP-MS | Montanuniversität Leoben, Austria | A 50 µm spot size was used with an on-mineral fluency of 2 – 3 J/cm2 for the sulfides with a repetition rate of 10 Hz. Helium carrier gas was used at a 0.75 L/min flow rate in the laser ablation cell. Background values are collected during a 30-s pre-ablation laser warm-up, which is followed by 60 s dwell time when the laser is active. Each laser ablation cycle is separated by a 30-s washout period. | USGS pressed powder polysulfide reference material MASS-1 (Wilson et al. 2002); sphalerite matrix-matched sinter pressed powder pellet reference material MUL-Zn S1 (Onuk et al. 2017) |  |  |  |  | 0.617573 | [9 empty] | 0.028594 | [5 empty] | 121.16578 | [5 empty] | 7595.881343 | [5 empty] | 81.293454 | [9 empty] | 63947.36 |  | 0.402926 | [7 empty] | 69.273046 |  |  |  | 25.062007 | [13 empty] | 115.207999 | [9 empty] | 0.845032 | [27 empty] | 27.719164 | [38 empty] | 2025 | Bertrandsson Erlandsson V et al. (2025), Mineralium Deposita, 60:869–894 |  | POL, COD, ZMB, NAM
| DOF |  | Basin hydrothermal | Stratiform sediment-hosted Cu | stratiform sediment-hosted Cu-Co | Cu, Co | Ag, Au, Pb, Ni, Se, Re | Cu, Co, Ag, Au, Pb, Ni, Se, Re | Foltyn et al. (2022); Bertrandsson Erlandsson et al. (2022) |  | 277-20-1B-sph14 | 277-20-1B-sph14-1 | [5 empty] | ore material | polished section | grab | mineral separate | [5 empty] | mineralisation |  |  |  | chalcopyrite, sphalerite, pyrite | [6 empty] | quartz, carbonates | polished sections | LA-ICPMS | ESI NWR213 Nd:YAG laser ablation system coupled to an Agilent 8800 QQQ ICP-MS | Montanuniversität Leoben, Austria | A 50 µm spot size was used with an on-mineral fluency of 2 – 3 J/cm2 for the sulfides with a repetition rate of 10 Hz. Helium carrier gas was used at a 0.75 L/min flow rate in the laser ablation cell. Background values are collected during a 30-s pre-ablation laser warm-up, which is followed by 60 s dwell time when the laser is active. Each laser ablation cycle is separated by a 30-s washout period. | USGS pressed powder polysulfide reference material MASS-1 (Wilson et al. 2002); sphalerite matrix-matched sinter pressed powder pellet reference material MUL-Zn S1 (Onuk et al. 2017) |  |  |  |  | 0.537488 | [9 empty] | 0.101544 | [5 empty] | 118.049895 | [5 empty] | 7780.664563 | [5 empty] | 377.594036 | [9 empty] | 66080.55139 |  | 0.607739 | [7 empty] | 70.985309 |  |  |  | 19.046719 | [13 empty] | 141.377822 | [9 empty] | 0.78691 | [5 empty] | 1.403434 | [21 empty] | 32.437762 | [38 empty] | 2025 | Bertrandsson Erlandsson V et al. (2025), Mineralium Deposita, 60:869–894 |  | POL, COD, ZMB, NAM
| DOF |  | Basin hydrothermal | Stratiform sediment-hosted Cu | stratiform sediment-hosted Cu-Co | Cu, Co | Ag, Au, Pb, Ni, Se, Re | Cu, Co, Ag, Au, Pb, Ni, Se, Re | Foltyn et al. (2022); Bertrandsson Erlandsson et al. (2022) |  | 277-20-1B-sph15 | 277-20-1B-sph15-1 | [5 empty] | ore material | polished section | grab | mineral separate | [5 empty] | mineralisation |  |  |  | chalcopyrite, sphalerite, pyrite | [6 empty] | quartz, carbonates | polished sections | LA-ICPMS | ESI NWR213 Nd:YAG laser ablation system coupled to an Agilent 8800 QQQ ICP-MS | Montanuniversität Leoben, Austria | A 50 µm spot size was used with an on-mineral fluency of 2 – 3 J/cm2 for the sulfides with a repetition rate of 10 Hz. Helium carrier gas was used at a 0.75 L/min flow rate in the laser ablation cell. Background values are collected during a 30-s pre-ablation laser warm-up, which is followed by 60 s dwell time when the laser is active. Each laser ablation cycle is separated by a 30-s washout period. | USGS pressed powder polysulfide reference material MASS-1 (Wilson et al. 2002); sphalerite matrix-matched sinter pressed powder pellet reference material MUL-Zn S1 (Onuk et al. 2017) | 0.454077 |  |  |  | 0.648361 | [9 empty] | 0.040323 | [5 empty] | 117.934701 | [5 empty] | 8314.94798 | [5 empty] | 63.903933 | [9 empty] | 68091.2 |  | 0.537555 | [7 empty] | 67.760995 |  |  |  | 28.996321 | [13 empty] | 126.502024 | [9 empty] | 0.81118 | [5 empty] | 0.365044 | [21 empty] | 26.934706 | [38 empty] | 2025 | Bertrandsson Erlandsson V et al. (2025), Mineralium Deposita, 60:869–894 |  | POL, COD, ZMB, NAM
| DOF |  | Basin hydrothermal | Stratiform sediment-hosted Cu | stratiform sediment-hosted Cu-Co | Cu, Co | Ag, Au, Pb, Ni, Se, Re | Cu, Co, Ag, Au, Pb, Ni, Se, Re | Foltyn et al. (2022); Bertrandsson Erlandsson et al. (2022) |  | 277-20-1B-sph16 | 277-20-1B-sph16-1 | [5 empty] | ore material | polished section | grab | mineral separate | [5 empty] | mineralisation |  |  |  | chalcopyrite, sphalerite, pyrite | [6 empty] | quartz, carbonates | polished sections | LA-ICPMS | ESI NWR213 Nd:YAG laser ablation system coupled to an Agilent 8800 QQQ ICP-MS | Montanuniversität Leoben, Austria | A 50 µm spot size was used with an on-mineral fluency of 2 – 3 J/cm2 for the sulfides with a repetition rate of 10 Hz. Helium carrier gas was used at a 0.75 L/min flow rate in the laser ablation cell. Background values are collected during a 30-s pre-ablation laser warm-up, which is followed by 60 s dwell time when the laser is active. Each laser ablation cycle is separated by a 30-s washout period. | USGS pressed powder polysulfide reference material MASS-1 (Wilson et al. 2002); sphalerite matrix-matched sinter pressed powder pellet reference material MUL-Zn S1 (Onuk et al. 2017) | 6.326741 |  |  |  | 0.621018 | [9 empty] | 0.741874 | [5 empty] | 148.092923 | [5 empty] | 7978.151568 | [15 empty] | 58981.28 |  | 0.377147 | [7 empty] | 63.674104 |  |  |  | 36.3672 | [13 empty] | 97.460295 | [9 empty] | 0.857408 | [27 empty] | 25.163181 | [38 empty] | 2025 | Bertrandsson Erlandsson V et al. (2025), Mineralium Deposita, 60:869–894 |  | POL, COD, ZMB, NAM
| DOF |  | Basin hydrothermal | Stratiform sediment-hosted Cu | stratiform sediment-hosted Cu-Co | Cu, Co | Ag, Au, Pb, Ni, Se, Re | Cu, Co, Ag, Au, Pb, Ni, Se, Re | Foltyn et al. (2022); Bertrandsson Erlandsson et al. (2022) |  | 277-20-1B-sph17 | 277-20-1B-sph17-1 | [5 empty] | ore material | polished section | grab | mineral separate | [5 empty] | mineralisation |  |  |  | chalcopyrite, sphalerite, pyrite | [6 empty] | quartz, carbonates | polished sections | LA-ICPMS | ESI NWR213 Nd:YAG laser ablation system coupled to an Agilent 8800 QQQ ICP-MS | Montanuniversität Leoben, Austria | A 50 µm spot size was used with an on-mineral fluency of 2 – 3 J/cm2 for the sulfides with a repetition rate of 10 Hz. Helium carrier gas was used at a 0.75 L/min flow rate in the laser ablation cell. Background values are collected during a 30-s pre-ablation laser warm-up, which is followed by 60 s dwell time when the laser is active. Each laser ablation cycle is separated by a 30-s washout period. | USGS pressed powder polysulfide reference material MASS-1 (Wilson et al. 2002); sphalerite matrix-matched sinter pressed powder pellet reference material MUL-Zn S1 (Onuk et al. 2017) | 0.916175 |  |  |  | 0.927611 | [9 empty] | 0.28994 | [5 empty] | 140.62618 | [5 empty] | 7977.699474 | [5 empty] | 645.171783 | [9 empty] | 63455.48 |  | 0.490835 | [7 empty] | 68.192253 |  |  |  | 43.016583 | [13 empty] | 107.551557 | [9 empty] | 0.621269 | [5 empty] | 3.546081 | [21 empty] | 23.173267 | [38 empty] | 2025 | Bertrandsson Erlandsson V et al. (2025), Mineralium Deposita, 60:869–894 |  | POL, COD, ZMB, NAM
| DOF |  | Basin hydrothermal | Stratiform sediment-hosted Cu | stratiform sediment-hosted Cu-Co | Cu, Co | Ag, Au, Pb, Ni, Se, Re | Cu, Co, Ag, Au, Pb, Ni, Se, Re | Foltyn et al. (2022); Bertrandsson Erlandsson et al. (2022) |  | 277-20-1B-sph18 | 277-20-1B-sph18-1 | [5 empty] | ore material | polished section | grab | mineral separate | [5 empty] | mineralisation |  |  |  | chalcopyrite, sphalerite, pyrite | [6 empty] | quartz, carbonates | polished sections | LA-ICPMS | ESI NWR213 Nd:YAG laser ablation system coupled to an Agilent 8800 QQQ ICP-MS | Montanuniversität Leoben, Austria | A 50 µm spot size was used with an on-mineral fluency of 2 – 3 J/cm2 for the sulfides with a repetition rate of 10 Hz. Helium carrier gas was used at a 0.75 L/min flow rate in the laser ablation cell. Background values are collected during a 30-s pre-ablation laser warm-up, which is followed by 60 s dwell time when the laser is active. Each laser ablation cycle is separated by a 30-s washout period. | USGS pressed powder polysulfide reference material MASS-1 (Wilson et al. 2002); sphalerite matrix-matched sinter pressed powder pellet reference material MUL-Zn S1 (Onuk et al. 2017) | 2.559854 |  |  |  | 0.785566 | [9 empty] | 0.083325 | [5 empty] | 141.094415 | [5 empty] | 8748.004542 | [5 empty] | 254.147969 | [9 empty] | 65296.24 |  | 0.441635 | [7 empty] | 66.783741 |  |  |  | 43.192758 | [13 empty] | 116.336622 | [9 empty] | 1.097796 | [27 empty] | 27.727337 | [38 empty] | 2025 | Bertrandsson Erlandsson V et al. (2025), Mineralium Deposita, 60:869–894 |  | POL, COD, ZMB, NAM
| DOF |  | Basin hydrothermal | Stratiform sediment-hosted Cu | stratiform sediment-hosted Cu-Co | Cu, Co | Ag, Au, Pb, Ni, Se, Re | Cu, Co, Ag, Au, Pb, Ni, Se, Re | Foltyn et al. (2022); Bertrandsson Erlandsson et al. (2022) |  | 277-20-1B-sph19 | 277-20-1B-sph19-1 | [5 empty] | ore material | polished section | grab | mineral separate | [5 empty] | mineralisation |  |  |  | chalcopyrite, sphalerite, pyrite | [6 empty] | quartz, carbonates | polished sections | LA-ICPMS | ESI NWR213 Nd:YAG laser ablation system coupled to an Agilent 8800 QQQ ICP-MS | Montanuniversität Leoben, Austria | A 50 µm spot size was used with an on-mineral fluency of 2 – 3 J/cm2 for the sulfides with a repetition rate of 10 Hz. Helium carrier gas was used at a 0.75 L/min flow rate in the laser ablation cell. Background values are collected during a 30-s pre-ablation laser warm-up, which is followed by 60 s dwell time when the laser is active. Each laser ablation cycle is separated by a 30-s washout period. | USGS pressed powder polysulfide reference material MASS-1 (Wilson et al. 2002); sphalerite matrix-matched sinter pressed powder pellet reference material MUL-Zn S1 (Onuk et al. 2017) | 2.356847 |  |  |  | 0.922751 | [9 empty] | 0.060414 | [5 empty] | 136.628037 | [5 empty] | 9620.265085 | [5 empty] | 137.252565 | [9 empty] | 70148.49 |  | 0.480306 | [7 empty] | 60.171448 |  |  |  | 37.530642 | [13 empty] | 128.126642 | [9 empty] | 0.898727 | [5 empty] | 0.313016 | [21 empty] | 26.902536 | [38 empty] | 2025 | Bertrandsson Erlandsson V et al. (2025), Mineralium Deposita, 60:869–894 |  | POL, COD, ZMB, NAM
| DOF |  | Basin hydrothermal | Stratiform sediment-hosted Cu | stratiform sediment-hosted Cu-Co | Cu, Co | Ag, Au, Pb, Ni, Se, Re | Cu, Co, Ag, Au, Pb, Ni, Se, Re | Foltyn et al. (2022); Bertrandsson Erlandsson et al. (2022) |  | 277-20-1B-sph2 | 277-20-1B-sph2-1 | [5 empty] | ore material | polished section | grab | mineral separate | [5 empty] | mineralisation |  |  |  | chalcopyrite, sphalerite, pyrite | [6 empty] | quartz, carbonates | polished sections | LA-ICPMS | ESI NWR213 Nd:YAG laser ablation system coupled to an Agilent 8800 QQQ ICP-MS | Montanuniversität Leoben, Austria | A 50 µm spot size was used with an on-mineral fluency of 2 – 3 J/cm2 for the sulfides with a repetition rate of 10 Hz. Helium carrier gas was used at a 0.75 L/min flow rate in the laser ablation cell. Background values are collected during a 30-s pre-ablation laser warm-up, which is followed by 60 s dwell time when the laser is active. Each laser ablation cycle is separated by a 30-s washout period. | USGS pressed powder polysulfide reference material MASS-1 (Wilson et al. 2002); sphalerite matrix-matched sinter pressed powder pellet reference material MUL-Zn S1 (Onuk et al. 2017) | 0.517857 |  |  |  | 1.074903 | [9 empty] | 0.134792 | [5 empty] | 112.044454 | [5 empty] | 7790.229649 | [5 empty] | 269.058242 | [9 empty] | 62706.45 |  | 0.404444 | [7 empty] | 70.516587 |  |  |  | 30.837224 | [13 empty] | 103.585558 | [9 empty] | 0.428102 | [5 empty] | 2.085288 | [21 empty] | 33.153139 | [5 empty] | 0.489463 | [32 empty] | 2025 | Bertrandsson Erlandsson V et al. (2025), Mineralium Deposita, 60:869–894 |  | POL, COD, ZMB, NAM
| DOF |  | Basin hydrothermal | Stratiform sediment-hosted Cu | stratiform sediment-hosted Cu-Co | Cu, Co | Ag, Au, Pb, Ni, Se, Re | Cu, Co, Ag, Au, Pb, Ni, Se, Re | Foltyn et al. (2022); Bertrandsson Erlandsson et al. (2022) |  | 277-20-1B-sph20 | 277-20-1B-sph20-1 | [5 empty] | ore material | polished section | grab | mineral separate | [5 empty] | mineralisation |  |  |  | chalcopyrite, sphalerite, pyrite | [6 empty] | quartz, carbonates | polished sections | LA-ICPMS | ESI NWR213 Nd:YAG laser ablation system coupled to an Agilent 8800 QQQ ICP-MS | Montanuniversität Leoben, Austria | A 50 µm spot size was used with an on-mineral fluency of 2 – 3 J/cm2 for the sulfides with a repetition rate of 10 Hz. Helium carrier gas was used at a 0.75 L/min flow rate in the laser ablation cell. Background values are collected during a 30-s pre-ablation laser warm-up, which is followed by 60 s dwell time when the laser is active. Each laser ablation cycle is separated by a 30-s washout period. | USGS pressed powder polysulfide reference material MASS-1 (Wilson et al. 2002); sphalerite matrix-matched sinter pressed powder pellet reference material MUL-Zn S1 (Onuk et al. 2017) | 4.856393 | [13 empty] | 1.210586 | [5 empty] | 133.981865 | [5 empty] | 9242.400487 | [15 empty] | 63762.4 |  | 0.524901 | [7 empty] | 58.682541 |  |  |  | 42.358647 | [13 empty] | 113.035201 | [9 empty] | 0.922949 | [27 empty] | 32.180341 | [38 empty] | 2025 | Bertrandsson Erlandsson V et al. (2025), Mineralium Deposita, 60:869–894 |  | POL, COD, ZMB, NAM
| DOF |  | Basin hydrothermal | Stratiform sediment-hosted Cu | stratiform sediment-hosted Cu-Co | Cu, Co | Ag, Au, Pb, Ni, Se, Re | Cu, Co, Ag, Au, Pb, Ni, Se, Re | Foltyn et al. (2022); Bertrandsson Erlandsson et al. (2022) |  | 277-20-1B-sph3 | 277-20-1B-sph3-1 | [5 empty] | ore material | polished section | grab | mineral separate | [5 empty] | mineralisation |  |  |  | chalcopyrite, sphalerite, pyrite | [6 empty] | quartz, carbonates | polished sections | LA-ICPMS | ESI NWR213 Nd:YAG laser ablation system coupled to an Agilent 8800 QQQ ICP-MS | Montanuniversität Leoben, Austria | A 50 µm spot size was used with an on-mineral fluency of 2 – 3 J/cm2 for the sulfides with a repetition rate of 10 Hz. Helium carrier gas was used at a 0.75 L/min flow rate in the laser ablation cell. Background values are collected during a 30-s pre-ablation laser warm-up, which is followed by 60 s dwell time when the laser is active. Each laser ablation cycle is separated by a 30-s washout period. | USGS pressed powder polysulfide reference material MASS-1 (Wilson et al. 2002); sphalerite matrix-matched sinter pressed powder pellet reference material MUL-Zn S1 (Onuk et al. 2017) | 1.025361 | [13 empty] | 0.865992 | [5 empty] | 115.047659 | [5 empty] | 6941.402106 | [15 empty] | 60093.38 |  | 0.686556 | [7 empty] | 75.690085 |  |  |  | 23.716256 | [13 empty] | 89.671131 | [9 empty] | 0.955431 | [27 empty] | 25.377913 | [5 empty] | 0.944879 | [32 empty] | 2025 | Bertrandsson Erlandsson V et al. (2025), Mineralium Deposita, 60:869–894 |  | POL, COD, ZMB, NAM
| DOF |  | Basin hydrothermal | Stratiform sediment-hosted Cu | stratiform sediment-hosted Cu-Co | Cu, Co | Ag, Au, Pb, Ni, Se, Re | Cu, Co, Ag, Au, Pb, Ni, Se, Re | Foltyn et al. (2022); Bertrandsson Erlandsson et al. (2022) |  | 277-20-1B-sph4 | 277-20-1B-sph4-1 | [5 empty] | ore material | polished section | grab | mineral separate | [5 empty] | mineralisation |  |  |  | chalcopyrite, sphalerite, pyrite | [6 empty] | quartz, carbonates | polished sections | LA-ICPMS | ESI NWR213 Nd:YAG laser ablation system coupled to an Agilent 8800 QQQ ICP-MS | Montanuniversität Leoben, Austria | A 50 µm spot size was used with an on-mineral fluency of 2 – 3 J/cm2 for the sulfides with a repetition rate of 10 Hz. Helium carrier gas was used at a 0.75 L/min flow rate in the laser ablation cell. Background values are collected during a 30-s pre-ablation laser warm-up, which is followed by 60 s dwell time when the laser is active. Each laser ablation cycle is separated by a 30-s washout period. | USGS pressed powder polysulfide reference material MASS-1 (Wilson et al. 2002); sphalerite matrix-matched sinter pressed powder pellet reference material MUL-Zn S1 (Onuk et al. 2017) | 0.45326 | [13 empty] | 0.079873 | [5 empty] | 111.023785 | [5 empty] | 7880.244952 | [5 empty] | 681.457328 | [9 empty] | 64996.64 |  | 0.390497 | [7 empty] | 57.305194 |  |  |  | 29.843297 | [13 empty] | 107.447007 | [9 empty] | 0.562308 | [5 empty] | 1.027472 | [21 empty] | 27.042383 | [38 empty] | 2025 | Bertrandsson Erlandsson V et al. (2025), Mineralium Deposita, 60:869–894 |  | POL, COD, ZMB, NAM
| DOF |  | Basin hydrothermal | Stratiform sediment-hosted Cu | stratiform sediment-hosted Cu-Co | Cu, Co | Ag, Au, Pb, Ni, Se, Re | Cu, Co, Ag, Au, Pb, Ni, Se, Re | Foltyn et al. (2022); Bertrandsson Erlandsson et al. (2022) |  | 277-20-1B-sph5 | 277-20-1B-sph5-1 | [5 empty] | ore material | polished section | grab | mineral separate | [5 empty] | mineralisation |  |  |  | chalcopyrite, sphalerite, pyrite | [6 empty] | quartz, carbonates | polished sections | LA-ICPMS | ESI NWR213 Nd:YAG laser ablation system coupled to an Agilent 8800 QQQ ICP-MS | Montanuniversität Leoben, Austria | A 50 µm spot size was used with an on-mineral fluency of 2 – 3 J/cm2 for the sulfides with a repetition rate of 10 Hz. Helium carrier gas was used at a 0.75 L/min flow rate in the laser ablation cell. Background values are collected during a 30-s pre-ablation laser warm-up, which is followed by 60 s dwell time when the laser is active. Each laser ablation cycle is separated by a 30-s washout period. | USGS pressed powder polysulfide reference material MASS-1 (Wilson et al. 2002); sphalerite matrix-matched sinter pressed powder pellet reference material MUL-Zn S1 (Onuk et al. 2017) | 0.358863 |  |  |  | 0.786732 | [9 empty] | 0.125825 | [5 empty] | 106.890078 | [5 empty] | 7976.762714 | [5 empty] | 331.688184 | [9 empty] | 65150.85 |  | 0.339115 | [7 empty] | 58.709639 |  |  |  | 27.590198 | [13 empty] | 112.999158 | [9 empty] | 0.825967 | [5 empty] | 1.110484 | [21 empty] | 27.90423 | [38 empty] | 2025 | Bertrandsson Erlandsson V et al. (2025), Mineralium Deposita, 60:869–894 |  | POL, COD, ZMB, NAM
| DOF |  | Basin hydrothermal | Stratiform sediment-hosted Cu | stratiform sediment-hosted Cu-Co | Cu, Co | Ag, Au, Pb, Ni, Se, Re | Cu, Co, Ag, Au, Pb, Ni, Se, Re | Foltyn et al. (2022); Bertrandsson Erlandsson et al. (2022) |  | 277-20-1B-sph6 | 277-20-1B-sph6-1 | [5 empty] | ore material | polished section | grab | mineral separate | [5 empty] | mineralisation |  |  |  | chalcopyrite, sphalerite, pyrite | [6 empty] | quartz, carbonates | polished sections | LA-ICPMS | ESI NWR213 Nd:YAG laser ablation system coupled to an Agilent 8800 QQQ ICP-MS | Montanuniversität Leoben, Austria | A 50 µm spot size was used with an on-mineral fluency of 2 – 3 J/cm2 for the sulfides with a repetition rate of 10 Hz. Helium carrier gas was used at a 0.75 L/min flow rate in the laser ablation cell. Background values are collected during a 30-s pre-ablation laser warm-up, which is followed by 60 s dwell time when the laser is active. Each laser ablation cycle is separated by a 30-s washout period. | USGS pressed powder polysulfide reference material MASS-1 (Wilson et al. 2002); sphalerite matrix-matched sinter pressed powder pellet reference material MUL-Zn S1 (Onuk et al. 2017) | 0.960241 |  |  |  | 0.850146 | [9 empty] | 0.548621 | [5 empty] | 108.801841 | [5 empty] | 7083.119725 | [15 empty] | 62281.91 |  | 0.178556 | [7 empty] | 59.075927 |  |  |  | 28.145237 | [13 empty] | 93.965677 | [9 empty] | 0.509631 | [27 empty] | 29.829124 | [5 empty] | 0.382495 | [32 empty] | 2025 | Bertrandsson Erlandsson V et al. (2025), Mineralium Deposita, 60:869–894 |  | POL, COD, ZMB, NAM
| DOF |  | Basin hydrothermal | Stratiform sediment-hosted Cu | stratiform sediment-hosted Cu-Co | Cu, Co | Ag, Au, Pb, Ni, Se, Re | Cu, Co, Ag, Au, Pb, Ni, Se, Re | Foltyn et al. (2022); Bertrandsson Erlandsson et al. (2022) |  | 277-20-1B-sph7 | 277-20-1B-sph7-1 | [5 empty] | ore material | polished section | grab | mineral separate | [5 empty] | mineralisation |  |  |  | chalcopyrite, sphalerite, pyrite | [6 empty] | quartz, carbonates | polished sections | LA-ICPMS | ESI NWR213 Nd:YAG laser ablation system coupled to an Agilent 8800 QQQ ICP-MS | Montanuniversität Leoben, Austria | A 50 µm spot size was used with an on-mineral fluency of 2 – 3 J/cm2 for the sulfides with a repetition rate of 10 Hz. Helium carrier gas was used at a 0.75 L/min flow rate in the laser ablation cell. Background values are collected during a 30-s pre-ablation laser warm-up, which is followed by 60 s dwell time when the laser is active. Each laser ablation cycle is separated by a 30-s washout period. | USGS pressed powder polysulfide reference material MASS-1 (Wilson et al. 2002); sphalerite matrix-matched sinter pressed powder pellet reference material MUL-Zn S1 (Onuk et al. 2017) | 0.3311 |  |  |  | 0.774787 | [9 empty] | 0.208632 | [5 empty] | 116.055513 | [5 empty] | 8628.461963 | [15 empty] | 67973.52 |  | 0.47418 | [7 empty] | 68.536092 |  |  |  | 25.651442 | [13 empty] | 87.505843 | [9 empty] | 0.916369 | [5 empty] | 0.766173 | [21 empty] | 22.17999 | [38 empty] | 2025 | Bertrandsson Erlandsson V et al. (2025), Mineralium Deposita, 60:869–894 |  | POL, COD, ZMB, NAM
| DOF |  | Basin hydrothermal | Stratiform sediment-hosted Cu | stratiform sediment-hosted Cu-Co | Cu, Co | Ag, Au, Pb, Ni, Se, Re | Cu, Co, Ag, Au, Pb, Ni, Se, Re | Foltyn et al. (2022); Bertrandsson Erlandsson et al. (2022) |  | 277-20-1B-sph8 | 277-20-1B-sph8-1 | [5 empty] | ore material | polished section | grab | mineral separate | [5 empty] | mineralisation |  |  |  | chalcopyrite, sphalerite, pyrite | [6 empty] | quartz, carbonates | polished sections | LA-ICPMS | ESI NWR213 Nd:YAG laser ablation system coupled to an Agilent 8800 QQQ ICP-MS | Montanuniversität Leoben, Austria | A 50 µm spot size was used with an on-mineral fluency of 2 – 3 J/cm2 for the sulfides with a repetition rate of 10 Hz. Helium carrier gas was used at a 0.75 L/min flow rate in the laser ablation cell. Background values are collected during a 30-s pre-ablation laser warm-up, which is followed by 60 s dwell time when the laser is active. Each laser ablation cycle is separated by a 30-s washout period. | USGS pressed powder polysulfide reference material MASS-1 (Wilson et al. 2002); sphalerite matrix-matched sinter pressed powder pellet reference material MUL-Zn S1 (Onuk et al. 2017) | 0.183487 | [19 empty] | 112.200446 | [5 empty] | 8703.425781 | [15 empty] | 68419.33 |  | 0.456304 | [7 empty] | 61.505083 |  |  |  | 20.952775 | [13 empty] | 95.800093 | [9 empty] | 1.317238 | [5 empty] | 0.179708 | [21 empty] | 26.200589 | [38 empty] | 2025 | Bertrandsson Erlandsson V et al. (2025), Mineralium Deposita, 60:869–894 |  | POL, COD, ZMB, NAM
| DOF |  | Basin hydrothermal | Stratiform sediment-hosted Cu | stratiform sediment-hosted Cu-Co | Cu, Co | Ag, Au, Pb, Ni, Se, Re | Cu, Co, Ag, Au, Pb, Ni, Se, Re | Foltyn et al. (2022); Bertrandsson Erlandsson et al. (2022) |  | 277-20-1B-sph9 | 277-20-1B-sph9-1 | [5 empty] | ore material | polished section | grab | mineral separate | [5 empty] | mineralisation |  |  |  | chalcopyrite, sphalerite, pyrite | [6 empty] | quartz, carbonates | polished sections | LA-ICPMS | ESI NWR213 Nd:YAG laser ablation system coupled to an Agilent 8800 QQQ ICP-MS | Montanuniversität Leoben, Austria | A 50 µm spot size was used with an on-mineral fluency of 2 – 3 J/cm2 for the sulfides with a repetition rate of 10 Hz. Helium carrier gas was used at a 0.75 L/min flow rate in the laser ablation cell. Background values are collected during a 30-s pre-ablation laser warm-up, which is followed by 60 s dwell time when the laser is active. Each laser ablation cycle is separated by a 30-s washout period. | USGS pressed powder polysulfide reference material MASS-1 (Wilson et al. 2002); sphalerite matrix-matched sinter pressed powder pellet reference material MUL-Zn S1 (Onuk et al. 2017) | 0.674013 |  |  |  | 0.886342 | [9 empty] | 0.417607 | [5 empty] | 118.373993 | [5 empty] | 8508.121609 | [5 empty] | 480.861202 | [9 empty] | 65608.68 |  | 0.420811 | [7 empty] | 73.017094 |  |  |  | 25.551781 | [13 empty] | 91.158125 | [9 empty] | 0.602314 | [5 empty] | 1.632155 | [21 empty] | 20.748831 | [38 empty] | 2025 | Bertrandsson Erlandsson V et al. (2025), Mineralium Deposita, 60:869–894 |  | POL, COD, ZMB, NAM
| DOF |  | Basin hydrothermal | Stratiform sediment-hosted Cu | stratiform sediment-hosted Cu-Co | Cu, Co | Ag, Au, Pb, Ni, Se, Re | Cu, Co, Ag, Au, Pb, Ni, Se, Re | Foltyn et al. (2022); Bertrandsson Erlandsson et al. (2022) |  | 277-21-1B-sph1 | 277-21-1B-sph1-1 | [5 empty] | ore material | polished section | grab | mineral separate | [5 empty] | mineralisation |  |  |  | chalcopyrite, sphalerite, pyrite | [6 empty] | quartz, carbonates | polished sections | LA-ICPMS | ESI NWR213 Nd:YAG laser ablation system coupled to an Agilent 8800 QQQ ICP-MS | Montanuniversität Leoben, Austria | A 50 µm spot size was used with an on-mineral fluency of 2 – 3 J/cm2 for the sulfides with a repetition rate of 10 Hz. Helium carrier gas was used at a 0.75 L/min flow rate in the laser ablation cell. Background values are collected during a 30-s pre-ablation laser warm-up, which is followed by 60 s dwell time when the laser is active. Each laser ablation cycle is separated by a 30-s washout period. | USGS pressed powder polysulfide reference material MASS-1 (Wilson et al. 2002); sphalerite matrix-matched sinter pressed powder pellet reference material MUL-Zn S1 (Onuk et al. 2017) | 1.964844 | [13 empty] | 0.960935 | [5 empty] | 133.474181 | [5 empty] | 8618.67733 | [15 empty] | 61739.66 |  | 0.327947 | [7 empty] | 69.345021 |  |  |  | 47.494692 | [13 empty] | 90.155389 | [9 empty] | 0.291916 | [27 empty] | 30.753391 | [5 empty] | 0.414106 | [32 empty] | 2025 | Bertrandsson Erlandsson V et al. (2025), Mineralium Deposita, 60:869–894 |  | POL, COD, ZMB, NAM
| DOF |  | Basin hydrothermal | Stratiform sediment-hosted Cu | stratiform sediment-hosted Cu-Co | Cu, Co | Ag, Au, Pb, Ni, Se, Re | Cu, Co, Ag, Au, Pb, Ni, Se, Re | Foltyn et al. (2022); Bertrandsson Erlandsson et al. (2022) |  | 277-21-1B-sph2 | 277-21-1B-sph2-1 | [5 empty] | ore material | polished section | grab | mineral separate | [5 empty] | mineralisation |  |  |  | chalcopyrite, sphalerite, pyrite | [6 empty] | quartz, carbonates | polished sections | LA-ICPMS | ESI NWR213 Nd:YAG laser ablation system coupled to an Agilent 8800 QQQ ICP-MS | Montanuniversität Leoben, Austria | A 50 µm spot size was used with an on-mineral fluency of 2 – 3 J/cm2 for the sulfides with a repetition rate of 10 Hz. Helium carrier gas was used at a 0.75 L/min flow rate in the laser ablation cell. Background values are collected during a 30-s pre-ablation laser warm-up, which is followed by 60 s dwell time when the laser is active. Each laser ablation cycle is separated by a 30-s washout period. | USGS pressed powder polysulfide reference material MASS-1 (Wilson et al. 2002); sphalerite matrix-matched sinter pressed powder pellet reference material MUL-Zn S1 (Onuk et al. 2017) | 0.750329 | [13 empty] | 0.238929 | [5 empty] | 142.682489 | [5 empty] | 9582.827578 | [5 empty] | 252.980663 | [9 empty] | 64640.52 |  | 0.322311 | [7 empty] | 65.635681 |  |  |  | 48.974815 | [13 empty] | 117.072658 | [15 empty] | 2.44715 | [21 empty] | 31.508515 | [38 empty] | 2025 | Bertrandsson Erlandsson V et al. (2025), Mineralium Deposita, 60:869–894 |  | POL, COD, ZMB, NAM
| DOF |  | Basin hydrothermal | Stratiform sediment-hosted Cu | stratiform sediment-hosted Cu-Co | Cu, Co | Ag, Au, Pb, Ni, Se, Re | Cu, Co, Ag, Au, Pb, Ni, Se, Re | Foltyn et al. (2022); Bertrandsson Erlandsson et al. (2022) |  | 277-21-1B-sph3 | 277-21-1B-sph3-1 | [5 empty] | ore material | polished section | grab | mineral separate | [5 empty] | mineralisation |  |  |  | chalcopyrite, sphalerite, pyrite | [6 empty] | quartz, carbonates | polished sections | LA-ICPMS | ESI NWR213 Nd:YAG laser ablation system coupled to an Agilent 8800 QQQ ICP-MS | Montanuniversität Leoben, Austria | A 50 µm spot size was used with an on-mineral fluency of 2 – 3 J/cm2 for the sulfides with a repetition rate of 10 Hz. Helium carrier gas was used at a 0.75 L/min flow rate in the laser ablation cell. Background values are collected during a 30-s pre-ablation laser warm-up, which is followed by 60 s dwell time when the laser is active. Each laser ablation cycle is separated by a 30-s washout period. | USGS pressed powder polysulfide reference material MASS-1 (Wilson et al. 2002); sphalerite matrix-matched sinter pressed powder pellet reference material MUL-Zn S1 (Onuk et al. 2017) | 0.256575 |  |  |  | 0.545471 | [9 empty] | 0.22726 | [5 empty] | 137.15729 | [5 empty] | 10454.07 | [5 empty] | 199.629624 | [9 empty] | 68609.21408 |  | 0.548239 | [7 empty] | 56.905892 |  |  |  | 42.945876 | [13 empty] | 130.238521 | [9 empty] | 0.712861 | [27 empty] | 29.333347 | [38 empty] | 2025 | Bertrandsson Erlandsson V et al. (2025), Mineralium Deposita, 60:869–894 |  | POL, COD, ZMB, NAM
| DOF |  | Basin hydrothermal | Stratiform sediment-hosted Cu | stratiform sediment-hosted Cu-Co | Cu, Co | Ag, Au, Pb, Ni, Se, Re | Cu, Co, Ag, Au, Pb, Ni, Se, Re | Foltyn et al. (2022); Bertrandsson Erlandsson et al. (2022) |  | 277-21-1B-sph4 | 277-21-1B-sph4-1 | [5 empty] | ore material | polished section | grab | mineral separate | [5 empty] | mineralisation |  |  |  | chalcopyrite, sphalerite, pyrite | [6 empty] | quartz, carbonates | polished sections | LA-ICPMS | ESI NWR213 Nd:YAG laser ablation system coupled to an Agilent 8800 QQQ ICP-MS | Montanuniversität Leoben, Austria | A 50 µm spot size was used with an on-mineral fluency of 2 – 3 J/cm2 for the sulfides with a repetition rate of 10 Hz. Helium carrier gas was used at a 0.75 L/min flow rate in the laser ablation cell. Background values are collected during a 30-s pre-ablation laser warm-up, which is followed by 60 s dwell time when the laser is active. Each laser ablation cycle is separated by a 30-s washout period. | USGS pressed powder polysulfide reference material MASS-1 (Wilson et al. 2002); sphalerite matrix-matched sinter pressed powder pellet reference material MUL-Zn S1 (Onuk et al. 2017) | 0.379003 | [13 empty] | 0.282999 | [5 empty] | 139.754585 | [5 empty] | 9587.504199 | [5 empty] | 315.981043 | [9 empty] | 66759.85407 |  | 0.273561 | [7 empty] | 59.584257 |  |  |  | 44.87957 | [13 empty] | 125.02793 | [9 empty] | 0.447485 | [5 empty] | 2.591206 | [21 empty] | 27.562017 | [38 empty] | 2025 | Bertrandsson Erlandsson V et al. (2025), Mineralium Deposita, 60:869–894 |  | POL, COD, ZMB, NAM
| DOF |  | Basin hydrothermal | Stratiform sediment-hosted Cu | stratiform sediment-hosted Cu-Co | Cu, Co | Ag, Au, Pb, Ni, Se, Re | Cu, Co, Ag, Au, Pb, Ni, Se, Re | Foltyn et al. (2022); Bertrandsson Erlandsson et al. (2022) |  | 277-21-1B-sph5 | 277-21-1B-sph5-1 | [5 empty] | ore material | polished section | grab | mineral separate | [5 empty] | mineralisation |  |  |  | chalcopyrite, sphalerite, pyrite | [6 empty] | quartz, carbonates | polished sections | LA-ICPMS | ESI NWR213 Nd:YAG laser ablation system coupled to an Agilent 8800 QQQ ICP-MS | Montanuniversität Leoben, Austria | A 50 µm spot size was used with an on-mineral fluency of 2 – 3 J/cm2 for the sulfides with a repetition rate of 10 Hz. Helium carrier gas was used at a 0.75 L/min flow rate in the laser ablation cell. Background values are collected during a 30-s pre-ablation laser warm-up, which is followed by 60 s dwell time when the laser is active. Each laser ablation cycle is separated by a 30-s washout period. | USGS pressed powder polysulfide reference material MASS-1 (Wilson et al. 2002); sphalerite matrix-matched sinter pressed powder pellet reference material MUL-Zn S1 (Onuk et al. 2017) | 0.706609 | [13 empty] | 0.12602 | [5 empty] | 130.369718 | [5 empty] | 9510.493109 | [5 empty] | 113.619989 | [9 empty] | 63765.85 |  | 0.327538 | [7 empty] | 56.650407 |  |  |  | 41.93289 | [13 empty] | 123.395886 | [9 empty] | 0.59757 | [5 empty] | 0.696766 | [21 empty] | 30.596787 | [38 empty] | 2025 | Bertrandsson Erlandsson V et al. (2025), Mineralium Deposita, 60:869–894 |  | POL, COD, ZMB, NAM
| DOF |  | Basin hydrothermal | Stratiform sediment-hosted Cu | stratiform sediment-hosted Cu-Co | Cu, Co | Ag, Au, Pb, Ni, Se, Re | Cu, Co, Ag, Au, Pb, Ni, Se, Re | Foltyn et al. (2022); Bertrandsson Erlandsson et al. (2022) |  | 277-21-1B-sph6 | 277-21-1B-sph6-1 | [5 empty] | ore material | polished section | grab | mineral separate | [5 empty] | mineralisation |  |  |  | chalcopyrite, sphalerite, pyrite | [6 empty] | quartz, carbonates | polished sections | LA-ICPMS | ESI NWR213 Nd:YAG laser ablation system coupled to an Agilent 8800 QQQ ICP-MS | Montanuniversität Leoben, Austria | A 50 µm spot size was used with an on-mineral fluency of 2 – 3 J/cm2 for the sulfides with a repetition rate of 10 Hz. Helium carrier gas was used at a 0.75 L/min flow rate in the laser ablation cell. Background values are collected during a 30-s pre-ablation laser warm-up, which is followed by 60 s dwell time when the laser is active. Each laser ablation cycle is separated by a 30-s washout period. | USGS pressed powder polysulfide reference material MASS-1 (Wilson et al. 2002); sphalerite matrix-matched sinter pressed powder pellet reference material MUL-Zn S1 (Onuk et al. 2017) | 0.470158 | [13 empty] | 0.160999 | [5 empty] | 135.886758 | [5 empty] | 10048.12 | [5 empty] | 145.560972 | [9 empty] | 67408.49825 |  | 0.350939 | [7 empty] | 54.571553 |  |  |  | 39.620895 | [13 empty] | 130.344337 | [9 empty] | 0.428917 | [5 empty] | 1.163422 | [21 empty] | 25.797451 | [5 empty] | 0.707213 | [32 empty] | 2025 | Bertrandsson Erlandsson V et al. (2025), Mineralium Deposita, 60:869–894 |  | POL, COD, ZMB, NAM
| DOF |  | Basin hydrothermal | Stratiform sediment-hosted Cu | stratiform sediment-hosted Cu-Co | Cu, Co | Ag, Au, Pb, Ni, Se, Re | Cu, Co, Ag, Au, Pb, Ni, Se, Re | Foltyn et al. (2022); Bertrandsson Erlandsson et al. (2022) |  | 277-21-1B-sph7 | 277-21-1B-sph7-1 | [5 empty] | ore material | polished section | grab | mineral separate | [5 empty] | mineralisation |  |  |  | chalcopyrite, sphalerite, pyrite | [6 empty] | quartz, carbonates | polished sections | LA-ICPMS | ESI NWR213 Nd:YAG laser ablation system coupled to an Agilent 8800 QQQ ICP-MS | Montanuniversität Leoben, Austria | A 50 µm spot size was used with an on-mineral fluency of 2 – 3 J/cm2 for the sulfides with a repetition rate of 10 Hz. Helium carrier gas was used at a 0.75 L/min flow rate in the laser ablation cell. Background values are collected during a 30-s pre-ablation laser warm-up, which is followed by 60 s dwell time when the laser is active. Each laser ablation cycle is separated by a 30-s washout period. | USGS pressed powder polysulfide reference material MASS-1 (Wilson et al. 2002); sphalerite matrix-matched sinter pressed powder pellet reference material MUL-Zn S1 (Onuk et al. 2017) | 0.248807 | [13 empty] | 0.029659 | [5 empty] | 131.541518 | [5 empty] | 9880.765184 | [5 empty] | 50.567293 | [9 empty] | 64826.32 |  | 0.319016 | [7 empty] | 52.381175 |  |  |  | 38.477567 | [13 empty] | 126.668222 | [9 empty] | 1.150003 | [5 empty] | 0.190864 | [21 empty] | 29.492717 | [38 empty] | 2025 | Bertrandsson Erlandsson V et al. (2025), Mineralium Deposita, 60:869–894 |  | POL, COD, ZMB, NAM
| DOF |  | Basin hydrothermal | Stratiform sediment-hosted Cu | stratiform sediment-hosted Cu-Co | Cu, Co | Ag, Au, Pb, Ni, Se, Re | Cu, Co, Ag, Au, Pb, Ni, Se, Re | Foltyn et al. (2022); Bertrandsson Erlandsson et al. (2022) |  | 277-21-1B-sph8 | 277-21-1B-sph8-1 | [5 empty] | ore material | polished section | grab | mineral separate | [5 empty] | mineralisation |  |  |  | chalcopyrite, sphalerite, pyrite | [6 empty] | quartz, carbonates | polished sections | LA-ICPMS | ESI NWR213 Nd:YAG laser ablation system coupled to an Agilent 8800 QQQ ICP-MS | Montanuniversität Leoben, Austria | A 50 µm spot size was used with an on-mineral fluency of 2 – 3 J/cm2 for the sulfides with a repetition rate of 10 Hz. Helium carrier gas was used at a 0.75 L/min flow rate in the laser ablation cell. Background values are collected during a 30-s pre-ablation laser warm-up, which is followed by 60 s dwell time when the laser is active. Each laser ablation cycle is separated by a 30-s washout period. | USGS pressed powder polysulfide reference material MASS-1 (Wilson et al. 2002); sphalerite matrix-matched sinter pressed powder pellet reference material MUL-Zn S1 (Onuk et al. 2017) | 0.343701 | [13 empty] | 0.039489 | [5 empty] | 128.706473 | [5 empty] | 10000.84 | [5 empty] | 51.971898 | [9 empty] | 67328.63 |  | 0.329577 | [7 empty] | 54.280935 |  |  |  | 38.909554 | [13 empty] | 127.557929 | [9 empty] | 0.98881 | [5 empty] | 0.33532 | [21 empty] | 28.266647 | [38 empty] | 2025 | Bertrandsson Erlandsson V et al. (2025), Mineralium Deposita, 60:869–894 |  | POL, COD, ZMB, NAM
| DOF |  | Basin hydrothermal | Stratiform sediment-hosted Cu | stratiform sediment-hosted Cu-Co | Cu, Co | Ag, Au, Pb, Ni, Se, Re | Cu, Co, Ag, Au, Pb, Ni, Se, Re | Foltyn et al. (2022); Bertrandsson Erlandsson et al. (2022) |  | 277-21-1B-sph9 | 277-21-1B-sph9-1 | [5 empty] | ore material | polished section | grab | mineral separate | [5 empty] | mineralisation |  |  |  | chalcopyrite, sphalerite, pyrite | [6 empty] | quartz, carbonates | polished sections | LA-ICPMS | ESI NWR213 Nd:YAG laser ablation system coupled to an Agilent 8800 QQQ ICP-MS | Montanuniversität Leoben, Austria | A 50 µm spot size was used with an on-mineral fluency of 2 – 3 J/cm2 for the sulfides with a repetition rate of 10 Hz. Helium carrier gas was used at a 0.75 L/min flow rate in the laser ablation cell. Background values are collected during a 30-s pre-ablation laser warm-up, which is followed by 60 s dwell time when the laser is active. Each laser ablation cycle is separated by a 30-s washout period. | USGS pressed powder polysulfide reference material MASS-1 (Wilson et al. 2002); sphalerite matrix-matched sinter pressed powder pellet reference material MUL-Zn S1 (Onuk et al. 2017) | 1.593884 | [13 empty] | 2.374362 | [5 empty] | 146.043609 | [5 empty] | 8032.016075 | [15 empty] | 63939.61 |  | 0.376127 | [7 empty] | 60.894572 |  |  |  | 43.813411 | [13 empty] | 102.810629 | [9 empty] | 0.464362 | [5 empty] | 8.309612 | [21 empty] | 27.570936 | [5 empty] | 0.425091 | [32 empty] | 2025 | Bertrandsson Erlandsson V et al. (2025), Mineralium Deposita, 60:869–894 |  | POL, COD, ZMB, NAM
| DOF |  | Basin hydrothermal | Stratiform sediment-hosted Cu | stratiform sediment-hosted Cu-Co | Cu, Co | Ag, Au, Pb, Ni, Se, Re | Cu, Co, Ag, Au, Pb, Ni, Se, Re | Foltyn et al. (2022); Bertrandsson Erlandsson et al. (2022) |  | 277-21-1B-sph10 | 277-21-1B-sph10-1 | [5 empty] | ore material | polished section | grab | mineral separate | [5 empty] | mineralisation |  |  |  | chalcopyrite, sphalerite, pyrite | [6 empty] | quartz, carbonates | polished sections | LA-ICPMS | ESI NWR213 Nd:YAG laser ablation system coupled to an Agilent 8800 QQQ ICP-MS | Montanuniversität Leoben, Austria | A 50 µm spot size was used with an on-mineral fluency of 2 – 3 J/cm2 for the sulfides with a repetition rate of 10 Hz. Helium carrier gas was used at a 0.75 L/min flow rate in the laser ablation cell. Background values are collected during a 30-s pre-ablation laser warm-up, which is followed by 60 s dwell time when the laser is active. Each laser ablation cycle is separated by a 30-s washout period. | USGS pressed powder polysulfide reference material MASS-1 (Wilson et al. 2002); sphalerite matrix-matched sinter pressed powder pellet reference material MUL-Zn S1 (Onuk et al. 2017) | 0.419455 |  |  |  | 0.492137 | [9 empty] | 0.249749 | [5 empty] | 138.661576 | [5 empty] | 8418.236758 | [5 empty] | 78.307625 | [9 empty] | 65981.04 |  | 0.305827 | [7 empty] | 54.329529 |  |  |  | 44.887421 | [13 empty] | 121.10847 | [9 empty] | 0.542655 | [5 empty] | 1.69246 | [21 empty] | 26.389087 | [38 empty] | 2025 | Bertrandsson Erlandsson V et al. (2025), Mineralium Deposita, 60:869–894 |  | POL, COD, ZMB, NAM
| DOF |  | Basin hydrothermal | Stratiform sediment-hosted Cu | stratiform sediment-hosted Cu-Co | Cu, Co | Ag, Au, Pb, Ni, Se, Re | Cu, Co, Ag, Au, Pb, Ni, Se, Re | Foltyn et al. (2022); Bertrandsson Erlandsson et al. (2022) |  | 277-21-1B-sph11 | 277-21-1B-sph11-1 | [5 empty] | ore material | polished section | grab | mineral separate | [5 empty] | mineralisation |  |  |  | chalcopyrite, sphalerite, pyrite | [6 empty] | quartz, carbonates | polished sections | LA-ICPMS | ESI NWR213 Nd:YAG laser ablation system coupled to an Agilent 8800 QQQ ICP-MS | Montanuniversität Leoben, Austria | A 50 µm spot size was used with an on-mineral fluency of 2 – 3 J/cm2 for the sulfides with a repetition rate of 10 Hz. Helium carrier gas was used at a 0.75 L/min flow rate in the laser ablation cell. Background values are collected during a 30-s pre-ablation laser warm-up, which is followed by 60 s dwell time when the laser is active. Each laser ablation cycle is separated by a 30-s washout period. | USGS pressed powder polysulfide reference material MASS-1 (Wilson et al. 2002); sphalerite matrix-matched sinter pressed powder pellet reference material MUL-Zn S1 (Onuk et al. 2017) | 0.48928 |  |  |  | 0.529068 | [9 empty] | 0.094074 | [5 empty] | 124.740244 | [5 empty] | 8620.977382 | [5 empty] | 103.758497 | [9 empty] | 65267.81 |  | 0.44029 | [7 empty] | 51.679792 |  |  |  | 39.885761 | [13 empty] | 123.867253 | [9 empty] | 0.950661 | [5 empty] | 0.478848 | [21 empty] | 27.084314 | [38 empty] | 2025 | Bertrandsson Erlandsson V et al. (2025), Mineralium Deposita, 60:869–894 |  | POL, COD, ZMB, NAM
| DOF |  | Basin hydrothermal | Stratiform sediment-hosted Cu | stratiform sediment-hosted Cu-Co | Cu, Co | Ag, Au, Pb, Ni, Se, Re | Cu, Co, Ag, Au, Pb, Ni, Se, Re | Foltyn et al. (2022); Bertrandsson Erlandsson et al. (2022) |  | 277-21-1B-sph12 | 277-21-1B-sph12-1 | [5 empty] | ore material | polished section | grab | mineral separate | [5 empty] | mineralisation |  |  |  | chalcopyrite, sphalerite, pyrite | [6 empty] | quartz, carbonates | polished sections | LA-ICPMS | ESI NWR213 Nd:YAG laser ablation system coupled to an Agilent 8800 QQQ ICP-MS | Montanuniversität Leoben, Austria | A 50 µm spot size was used with an on-mineral fluency of 2 – 3 J/cm2 for the sulfides with a repetition rate of 10 Hz. Helium carrier gas was used at a 0.75 L/min flow rate in the laser ablation cell. Background values are collected during a 30-s pre-ablation laser warm-up, which is followed by 60 s dwell time when the laser is active. Each laser ablation cycle is separated by a 30-s washout period. | USGS pressed powder polysulfide reference material MASS-1 (Wilson et al. 2002); sphalerite matrix-matched sinter pressed powder pellet reference material MUL-Zn S1 (Onuk et al. 2017) | 0.30964 |  |  |  | 0.715193 | [9 empty] | 0.077393 | [5 empty] | 132.256071 | [5 empty] | 8696.350201 | [5 empty] | 91.866428 | [9 empty] | 68103.51 |  | 0.382093 | [7 empty] | 54.524042 |  |  |  | 44.037423 | [13 empty] | 131.745912 | [9 empty] | 0.733693 | [5 empty] | 0.446241 | [21 empty] | 27.78024 | [38 empty] | 2025 | Bertrandsson Erlandsson V et al. (2025), Mineralium Deposita, 60:869–894 |  | POL, COD, ZMB, NAM
| DOF |  | Basin hydrothermal | Stratiform sediment-hosted Cu | stratiform sediment-hosted Cu-Co | Cu, Co | Ag, Au, Pb, Ni, Se, Re | Cu, Co, Ag, Au, Pb, Ni, Se, Re | Foltyn et al. (2022); Bertrandsson Erlandsson et al. (2022) |  | 277-21-1B-sph13 | 277-21-1B-sph13-1 | [5 empty] | ore material | polished section | grab | mineral separate | [5 empty] | mineralisation |  |  |  | chalcopyrite, sphalerite, pyrite | [6 empty] | quartz, carbonates | polished sections | LA-ICPMS | ESI NWR213 Nd:YAG laser ablation system coupled to an Agilent 8800 QQQ ICP-MS | Montanuniversität Leoben, Austria | A 50 µm spot size was used with an on-mineral fluency of 2 – 3 J/cm2 for the sulfides with a repetition rate of 10 Hz. Helium carrier gas was used at a 0.75 L/min flow rate in the laser ablation cell. Background values are collected during a 30-s pre-ablation laser warm-up, which is followed by 60 s dwell time when the laser is active. Each laser ablation cycle is separated by a 30-s washout period. | USGS pressed powder polysulfide reference material MASS-1 (Wilson et al. 2002); sphalerite matrix-matched sinter pressed powder pellet reference material MUL-Zn S1 (Onuk et al. 2017) | 0.123749 |  |  |  | 0.824376 | [9 empty] | 0.038452 | [5 empty] | 127.43413 | [5 empty] | 9009.313514 | [5 empty] | 60.806328 | [9 empty] | 68460.96 |  | 0.272913 | [7 empty] | 52.94112 |  |  |  | 38.407709 | [13 empty] | 132.228765 | [9 empty] | 1.010502 | [5 empty] | 0.268659 | [21 empty] | 28.328173 | [38 empty] | 2025 | Bertrandsson Erlandsson V et al. (2025), Mineralium Deposita, 60:869–894 |  | POL, COD, ZMB, NAM
| DOF |  | Basin hydrothermal | Stratiform sediment-hosted Cu | stratiform sediment-hosted Cu-Co | Cu, Co | Ag, Au, Pb, Ni, Se, Re | Cu, Co, Ag, Au, Pb, Ni, Se, Re | Foltyn et al. (2022); Bertrandsson Erlandsson et al. (2022) |  | 277-21-1B-sph14 | 277-21-1B-sph14-1 | [5 empty] | ore material | polished section | grab | mineral separate | [5 empty] | mineralisation |  |  |  | chalcopyrite, sphalerite, pyrite | [6 empty] | quartz, carbonates | polished sections | LA-ICPMS | ESI NWR213 Nd:YAG laser ablation system coupled to an Agilent 8800 QQQ ICP-MS | Montanuniversität Leoben, Austria | A 50 µm spot size was used with an on-mineral fluency of 2 – 3 J/cm2 for the sulfides with a repetition rate of 10 Hz. Helium carrier gas was used at a 0.75 L/min flow rate in the laser ablation cell. Background values are collected during a 30-s pre-ablation laser warm-up, which is followed by 60 s dwell time when the laser is active. Each laser ablation cycle is separated by a 30-s washout period. | USGS pressed powder polysulfide reference material MASS-1 (Wilson et al. 2002); sphalerite matrix-matched sinter pressed powder pellet reference material MUL-Zn S1 (Onuk et al. 2017) | 0.362023 |  |  |  | 0.898063 | [9 empty] | 0.123607 | [5 empty] | 132.295062 | [5 empty] | 8630.989706 | [5 empty] | 93.373219 | [9 empty] | 66235.94 |  | 0.257076 | [7 empty] | 53.434437 |  |  |  | 43.974881 | [13 empty] | 125.969859 | [15 empty] | 1.218403 | [21 empty] | 28.475092 | [5 empty] | 0.403508 | [32 empty] | 2025 | Bertrandsson Erlandsson V et al. (2025), Mineralium Deposita, 60:869–894 |  | POL, COD, ZMB, NAM
| DOF |  | Basin hydrothermal | Stratiform sediment-hosted Cu | stratiform sediment-hosted Cu-Co | Cu, Co | Ag, Au, Pb, Ni, Se, Re | Cu, Co, Ag, Au, Pb, Ni, Se, Re | Foltyn et al. (2022); Bertrandsson Erlandsson et al. (2022) |  | 277-21-1B-sph15 | 277-21-1B-sph15-1 | [5 empty] | ore material | polished section | grab | mineral separate | [5 empty] | mineralisation |  |  |  | chalcopyrite, sphalerite, pyrite | [6 empty] | quartz, carbonates | polished sections | LA-ICPMS | ESI NWR213 Nd:YAG laser ablation system coupled to an Agilent 8800 QQQ ICP-MS | Montanuniversität Leoben, Austria | A 50 µm spot size was used with an on-mineral fluency of 2 – 3 J/cm2 for the sulfides with a repetition rate of 10 Hz. Helium carrier gas was used at a 0.75 L/min flow rate in the laser ablation cell. Background values are collected during a 30-s pre-ablation laser warm-up, which is followed by 60 s dwell time when the laser is active. Each laser ablation cycle is separated by a 30-s washout period. | USGS pressed powder polysulfide reference material MASS-1 (Wilson et al. 2002); sphalerite matrix-matched sinter pressed powder pellet reference material MUL-Zn S1 (Onuk et al. 2017) | 0.202766 |  |  |  | 0.807701 | [9 empty] | 0.045226 | [5 empty] | 138.168183 | [5 empty] | 9322.00988 | [5 empty] | 46.362321 | [9 empty] | 68003.3 |  | 0.432135 | [7 empty] | 56.360984 |  |  |  | 37.974381 | [13 empty] | 129.678922 | [9 empty] | 1.136513 | [5 empty] | 0.215784 | [21 empty] | 29.094167 | [38 empty] | 2025 | Bertrandsson Erlandsson V et al. (2025), Mineralium Deposita, 60:869–894 |  | POL, COD, ZMB, NAM
| DOF |  | Basin hydrothermal | Stratiform sediment-hosted Cu | stratiform sediment-hosted Cu-Co | Cu, Co | Ag, Au, Pb, Ni, Se, Re | Cu, Co, Ag, Au, Pb, Ni, Se, Re | Foltyn et al. (2022); Bertrandsson Erlandsson et al. (2022) |  | 277-21-1B-sph16 | 277-21-1B-sph16-1 | [5 empty] | ore material | polished section | grab | mineral separate | [5 empty] | mineralisation |  |  |  | chalcopyrite, sphalerite, pyrite | [6 empty] | quartz, carbonates | polished sections | LA-ICPMS | ESI NWR213 Nd:YAG laser ablation system coupled to an Agilent 8800 QQQ ICP-MS | Montanuniversität Leoben, Austria | A 50 µm spot size was used with an on-mineral fluency of 2 – 3 J/cm2 for the sulfides with a repetition rate of 10 Hz. Helium carrier gas was used at a 0.75 L/min flow rate in the laser ablation cell. Background values are collected during a 30-s pre-ablation laser warm-up, which is followed by 60 s dwell time when the laser is active. Each laser ablation cycle is separated by a 30-s washout period. | USGS pressed powder polysulfide reference material MASS-1 (Wilson et al. 2002); sphalerite matrix-matched sinter pressed powder pellet reference material MUL-Zn S1 (Onuk et al. 2017) | 0.367317 | [13 empty] | 0.146582 | [5 empty] | 138.368902 | [5 empty] | 8856.058615 | [5 empty] | 104.062718 | [9 empty] | 63417.28 |  | 0.344174 | [7 empty] | 62.679692 |  |  |  | 42.216877 | [13 empty] | 121.288564 | [15 empty] | 0.845371 | [21 empty] | 31.635322 | [38 empty] | 2025 | Bertrandsson Erlandsson V et al. (2025), Mineralium Deposita, 60:869–894 |  | POL, COD, ZMB, NAM
| DOF |  | Basin hydrothermal | Stratiform sediment-hosted Cu | stratiform sediment-hosted Cu-Co | Cu, Co | Ag, Au, Pb, Ni, Se, Re | Cu, Co, Ag, Au, Pb, Ni, Se, Re | Foltyn et al. (2022); Bertrandsson Erlandsson et al. (2022) |  | 277-21-1B-sph17 | 277-21-1B-sph17-1 | [5 empty] | ore material | polished section | grab | mineral separate | [5 empty] | mineralisation |  |  |  | chalcopyrite, sphalerite, pyrite | [6 empty] | quartz, carbonates | polished sections | LA-ICPMS | ESI NWR213 Nd:YAG laser ablation system coupled to an Agilent 8800 QQQ ICP-MS | Montanuniversität Leoben, Austria | A 50 µm spot size was used with an on-mineral fluency of 2 – 3 J/cm2 for the sulfides with a repetition rate of 10 Hz. Helium carrier gas was used at a 0.75 L/min flow rate in the laser ablation cell. Background values are collected during a 30-s pre-ablation laser warm-up, which is followed by 60 s dwell time when the laser is active. Each laser ablation cycle is separated by a 30-s washout period. | USGS pressed powder polysulfide reference material MASS-1 (Wilson et al. 2002); sphalerite matrix-matched sinter pressed powder pellet reference material MUL-Zn S1 (Onuk et al. 2017) | 1.097718 |  |  |  | 0.699455 | [9 empty] | 0.303314 | [5 empty] | 132.512603 | [5 empty] | 8907.318329 | [5 empty] | 372.374121 | [9 empty] | 63823.94 |  | 0.270405 | [7 empty] | 65.161841 |  |  |  | 46.399184 | [13 empty] | 119.499066 | [15 empty] | 3.572677 | [21 empty] | 30.96616 | [38 empty] | 2025 | Bertrandsson Erlandsson V et al. (2025), Mineralium Deposita, 60:869–894 |  | POL, COD, ZMB, NAM
| DOF |  | Basin hydrothermal | Stratiform sediment-hosted Cu | stratiform sediment-hosted Cu-Co | Cu, Co | Ag, Au, Pb, Ni, Se, Re | Cu, Co, Ag, Au, Pb, Ni, Se, Re | Foltyn et al. (2022); Bertrandsson Erlandsson et al. (2022) |  | 277-21-1B-sph18 | 277-21-1B-sph18-1 | [5 empty] | ore material | polished section | grab | mineral separate | [5 empty] | mineralisation |  |  |  | chalcopyrite, sphalerite, pyrite | [6 empty] | quartz, carbonates | polished sections | LA-ICPMS | ESI NWR213 Nd:YAG laser ablation system coupled to an Agilent 8800 QQQ ICP-MS | Montanuniversität Leoben, Austria | A 50 µm spot size was used with an on-mineral fluency of 2 – 3 J/cm2 for the sulfides with a repetition rate of 10 Hz. Helium carrier gas was used at a 0.75 L/min flow rate in the laser ablation cell. Background values are collected during a 30-s pre-ablation laser warm-up, which is followed by 60 s dwell time when the laser is active. Each laser ablation cycle is separated by a 30-s washout period. | USGS pressed powder polysulfide reference material MASS-1 (Wilson et al. 2002); sphalerite matrix-matched sinter pressed powder pellet reference material MUL-Zn S1 (Onuk et al. 2017) | 2.553081 | [13 empty] | 1.407158 | [5 empty] | 136.119748 | [5 empty] | 8832.684719 | [15 empty] | 60919.40803 |  | 0.207109 | [7 empty] | 67.56904 |  |  |  | 43.530165 | [13 empty] | 94.881348 | [15 empty] | 15.173248 | [21 empty] | 31.085137 | [38 empty] | 2025 | Bertrandsson Erlandsson V et al. (2025), Mineralium Deposita, 60:869–894 |  | POL, COD, ZMB, NAM
| DOF |  | Basin hydrothermal | Stratiform sediment-hosted Cu | stratiform sediment-hosted Cu-Co | Cu, Co | Ag, Au, Pb, Ni, Se, Re | Cu, Co, Ag, Au, Pb, Ni, Se, Re | Foltyn et al. (2022); Bertrandsson Erlandsson et al. (2022) |  | 277-21-1B-sph19 | 277-21-1B-sph19-1 | [5 empty] | ore material | polished section | grab | mineral separate | [5 empty] | mineralisation |  |  |  | chalcopyrite, sphalerite, pyrite | [6 empty] | quartz, carbonates | polished sections | LA-ICPMS | ESI NWR213 Nd:YAG laser ablation system coupled to an Agilent 8800 QQQ ICP-MS | Montanuniversität Leoben, Austria | A 50 µm spot size was used with an on-mineral fluency of 2 – 3 J/cm2 for the sulfides with a repetition rate of 10 Hz. Helium carrier gas was used at a 0.75 L/min flow rate in the laser ablation cell. Background values are collected during a 30-s pre-ablation laser warm-up, which is followed by 60 s dwell time when the laser is active. Each laser ablation cycle is separated by a 30-s washout period. | USGS pressed powder polysulfide reference material MASS-1 (Wilson et al. 2002); sphalerite matrix-matched sinter pressed powder pellet reference material MUL-Zn S1 (Onuk et al. 2017) | 0.292355 | [13 empty] | 0.087673 | [5 empty] | 133.658028 | [5 empty] | 9773.329154 | [5 empty] | 70.237086 | [9 empty] | 65628.67 |  | 0.369335 | [7 empty] | 67.471245 |  |  |  | 35.881271 | [13 empty] | 127.817641 | [9 empty] | 0.928619 | [5 empty] | 0.81032 | [21 empty] | 22.035144 | [38 empty] | 2025 | Bertrandsson Erlandsson V et al. (2025), Mineralium Deposita, 60:869–894 |  | POL, COD, ZMB, NAM
| DOF |  | Basin hydrothermal | Stratiform sediment-hosted Cu | stratiform sediment-hosted Cu-Co | Cu, Co | Ag, Au, Pb, Ni, Se, Re | Cu, Co, Ag, Au, Pb, Ni, Se, Re | Foltyn et al. (2022); Bertrandsson Erlandsson et al. (2022) |  | 277-21-1B-sph20 | 277-21-1B-sph20-1 | [5 empty] | ore material | polished section | grab | mineral separate | [5 empty] | mineralisation |  |  |  | chalcopyrite, sphalerite, pyrite | [6 empty] | quartz, carbonates | polished sections | LA-ICPMS | ESI NWR213 Nd:YAG laser ablation system coupled to an Agilent 8800 QQQ ICP-MS | Montanuniversität Leoben, Austria | A 50 µm spot size was used with an on-mineral fluency of 2 – 3 J/cm2 for the sulfides with a repetition rate of 10 Hz. Helium carrier gas was used at a 0.75 L/min flow rate in the laser ablation cell. Background values are collected during a 30-s pre-ablation laser warm-up, which is followed by 60 s dwell time when the laser is active. Each laser ablation cycle is separated by a 30-s washout period. | USGS pressed powder polysulfide reference material MASS-1 (Wilson et al. 2002); sphalerite matrix-matched sinter pressed powder pellet reference material MUL-Zn S1 (Onuk et al. 2017) | 0.822145 | [13 empty] | 0.751338 | [5 empty] | 135.241376 | [5 empty] | 9191.41458 | [5 empty] | 542.601617 | [9 empty] | 61435.5 |  | 0.263204 | [7 empty] | 68.449884 |  |  |  | 38.17861 | [13 empty] | 103.12638 | [9 empty] | 0.491969 | [5 empty] | 3.989744 | [21 empty] | 30.325187 | [25 empty] | 0.10704 | [12 empty] | 2025 | Bertrandsson Erlandsson V et al. (2025), Mineralium Deposita, 60:869–894 |  | POL, COD, ZMB, NAM
| DOF |  | Basin hydrothermal | Stratiform sediment-hosted Cu | stratiform sediment-hosted Cu-Co | Cu, Co | Ag, Au, Pb, Ni, Se, Re | Cu, Co, Ag, Au, Pb, Ni, Se, Re | Foltyn et al. (2022); Bertrandsson Erlandsson et al. (2022) |  | 277-22-3B-sph1 | 277-22-3B-sph1-1 | [5 empty] | ore material | polished section | grab | mineral separate | [5 empty] | mineralisation |  |  |  | chalcopyrite, sphalerite, pyrite | [6 empty] | quartz, carbonates | polished sections | LA-ICPMS | ESI NWR213 Nd:YAG laser ablation system coupled to an Agilent 8800 QQQ ICP-MS | Montanuniversität Leoben, Austria | A 50 µm spot size was used with an on-mineral fluency of 2 – 3 J/cm2 for the sulfides with a repetition rate of 10 Hz. Helium carrier gas was used at a 0.75 L/min flow rate in the laser ablation cell. Background values are collected during a 30-s pre-ablation laser warm-up, which is followed by 60 s dwell time when the laser is active. Each laser ablation cycle is separated by a 30-s washout period. | USGS pressed powder polysulfide reference material MASS-1 (Wilson et al. 2002); sphalerite matrix-matched sinter pressed powder pellet reference material MUL-Zn S1 (Onuk et al. 2017) | 0.627622 | [13 empty] | 0.690054 | [5 empty] | 198.119793 | [5 empty] | 9385.809328 | [5 empty] | 324.761595 | [9 empty] | 62170.58 |  | 0.367392 | [7 empty] | 60.825238 |  |  |  | 34.107193 | [13 empty] | 118.386887 | [15 empty] | 4.018205 | [21 empty] | 30.482251 | [38 empty] | 2025 | Bertrandsson Erlandsson V et al. (2025), Mineralium Deposita, 60:869–894 |  | POL, COD, ZMB, NAM
| DOF |  | Basin hydrothermal | Stratiform sediment-hosted Cu | stratiform sediment-hosted Cu-Co | Cu, Co | Ag, Au, Pb, Ni, Se, Re | Cu, Co, Ag, Au, Pb, Ni, Se, Re | Foltyn et al. (2022); Bertrandsson Erlandsson et al. (2022) |  | 277-22-3B-sph2 | 277-22-3B-sph2-1 | [5 empty] | ore material | polished section | grab | mineral separate | [5 empty] | mineralisation |  |  |  | chalcopyrite, sphalerite, pyrite | [6 empty] | quartz, carbonates | polished sections | LA-ICPMS | ESI NWR213 Nd:YAG laser ablation system coupled to an Agilent 8800 QQQ ICP-MS | Montanuniversität Leoben, Austria | A 50 µm spot size was used with an on-mineral fluency of 2 – 3 J/cm2 for the sulfides with a repetition rate of 10 Hz. Helium carrier gas was used at a 0.75 L/min flow rate in the laser ablation cell. Background values are collected during a 30-s pre-ablation laser warm-up, which is followed by 60 s dwell time when the laser is active. Each laser ablation cycle is separated by a 30-s washout period. | USGS pressed powder polysulfide reference material MASS-1 (Wilson et al. 2002); sphalerite matrix-matched sinter pressed powder pellet reference material MUL-Zn S1 (Onuk et al. 2017) | 0.605393 | [13 empty] | 0.03986 | [5 empty] | 194.361671 | [5 empty] | 9670.811898 | [5 empty] | 188.825929 | [9 empty] | 67161.06 |  | 0.476579 | [7 empty] | 59.801386 |  |  |  | 32.307036 | [13 empty] | 115.032394 | [37 empty] | 27.482061 | [38 empty] | 2025 | Bertrandsson Erlandsson V et al. (2025), Mineralium Deposita, 60:869–894 |  | POL, COD, ZMB, NAM
| DOF |  | Basin hydrothermal | Stratiform sediment-hosted Cu | stratiform sediment-hosted Cu-Co | Cu, Co | Ag, Au, Pb, Ni, Se, Re | Cu, Co, Ag, Au, Pb, Ni, Se, Re | Foltyn et al. (2022); Bertrandsson Erlandsson et al. (2022) |  | 277-22-3B-sph3 | 277-22-3B-sph3-1 | [5 empty] | ore material | polished section | grab | mineral separate | [5 empty] | mineralisation |  |  |  | chalcopyrite, sphalerite, pyrite | [6 empty] | quartz, carbonates | polished sections | LA-ICPMS | ESI NWR213 Nd:YAG laser ablation system coupled to an Agilent 8800 QQQ ICP-MS | Montanuniversität Leoben, Austria | A 50 µm spot size was used with an on-mineral fluency of 2 – 3 J/cm2 for the sulfides with a repetition rate of 10 Hz. Helium carrier gas was used at a 0.75 L/min flow rate in the laser ablation cell. Background values are collected during a 30-s pre-ablation laser warm-up, which is followed by 60 s dwell time when the laser is active. Each laser ablation cycle is separated by a 30-s washout period. | USGS pressed powder polysulfide reference material MASS-1 (Wilson et al. 2002); sphalerite matrix-matched sinter pressed powder pellet reference material MUL-Zn S1 (Onuk et al. 2017) | 0.587208 | [13 empty] | 0.147429 | [5 empty] | 203.952388 | [5 empty] | 9856.862817 | [5 empty] | 217.750259 | [9 empty] | 68106.85 |  | 0.307589 | [7 empty] | 66.230318 |  |  |  | 38.480407 | [13 empty] | 112.588107 | [9 empty] | 0.554778 | [5 empty] | 1.669325 | [21 empty] | 29.582338 | [38 empty] | 2025 | Bertrandsson Erlandsson V et al. (2025), Mineralium Deposita, 60:869–894 |  | POL, COD, ZMB, NAM
| DOF |  | Basin hydrothermal | Stratiform sediment-hosted Cu | stratiform sediment-hosted Cu-Co | Cu, Co | Ag, Au, Pb, Ni, Se, Re | Cu, Co, Ag, Au, Pb, Ni, Se, Re | Foltyn et al. (2022); Bertrandsson Erlandsson et al. (2022) |  | 277-22-3B-sph4 | 277-22-3B-sph4-1 | [5 empty] | ore material | polished section | grab | mineral separate | [5 empty] | mineralisation |  |  |  | chalcopyrite, sphalerite, pyrite | [6 empty] | quartz, carbonates | polished sections | LA-ICPMS | ESI NWR213 Nd:YAG laser ablation system coupled to an Agilent 8800 QQQ ICP-MS | Montanuniversität Leoben, Austria | A 50 µm spot size was used with an on-mineral fluency of 2 – 3 J/cm2 for the sulfides with a repetition rate of 10 Hz. Helium carrier gas was used at a 0.75 L/min flow rate in the laser ablation cell. Background values are collected during a 30-s pre-ablation laser warm-up, which is followed by 60 s dwell time when the laser is active. Each laser ablation cycle is separated by a 30-s washout period. | USGS pressed powder polysulfide reference material MASS-1 (Wilson et al. 2002); sphalerite matrix-matched sinter pressed powder pellet reference material MUL-Zn S1 (Onuk et al. 2017) | 0.427879 | [13 empty] | 0.083133 | [5 empty] | 203.332946 | [5 empty] | 9300.331589 | [5 empty] | 265.296316 | [9 empty] | 64065.47 |  | 0.360422 | [7 empty] | 54.119066 |  |  |  | 43.393547 | [13 empty] | 107.515316 | [9 empty] | 0.784587 | [5 empty] | 0.525449 | [21 empty] | 25.98952 | [38 empty] | 2025 | Bertrandsson Erlandsson V et al. (2025), Mineralium Deposita, 60:869–894 |  | POL, COD, ZMB, NAM
| DOF |  | Basin hydrothermal | Stratiform sediment-hosted Cu | stratiform sediment-hosted Cu-Co | Cu, Co | Ag, Au, Pb, Ni, Se, Re | Cu, Co, Ag, Au, Pb, Ni, Se, Re | Foltyn et al. (2022); Bertrandsson Erlandsson et al. (2022) |  | 277-22-3B-sph5 | 277-22-3B-sph5-1 | [5 empty] | ore material | polished section | grab | mineral separate | [5 empty] | mineralisation |  |  |  | chalcopyrite, sphalerite, pyrite | [6 empty] | quartz, carbonates | polished sections | LA-ICPMS | ESI NWR213 Nd:YAG laser ablation system coupled to an Agilent 8800 QQQ ICP-MS | Montanuniversität Leoben, Austria | A 50 µm spot size was used with an on-mineral fluency of 2 – 3 J/cm2 for the sulfides with a repetition rate of 10 Hz. Helium carrier gas was used at a 0.75 L/min flow rate in the laser ablation cell. Background values are collected during a 30-s pre-ablation laser warm-up, which is followed by 60 s dwell time when the laser is active. Each laser ablation cycle is separated by a 30-s washout period. | USGS pressed powder polysulfide reference material MASS-1 (Wilson et al. 2002); sphalerite matrix-matched sinter pressed powder pellet reference material MUL-Zn S1 (Onuk et al. 2017) | 1.906196 | [13 empty] | 1.601327 | [5 empty] | 221.503237 | [5 empty] | 8690.309326 | [15 empty] | 59194.35 |  | 0.335768 | [7 empty] | 70.805159 |  |  |  | 26.551111 | [13 empty] | 102.884378 | [9 empty] | 0.507775 | [5 empty] | 8.090473 | [21 empty] | 22.238511 | [5 empty] | 0.289375 | [13 empty] | 0.047338 | [18 empty] | 2025 | Bertrandsson Erlandsson V et al. (2025), Mineralium Deposita, 60:869–894 |  | POL, COD, ZMB, NAM
| DOF |  | Basin hydrothermal | Stratiform sediment-hosted Cu | stratiform sediment-hosted Cu-Co | Cu, Co | Ag, Au, Pb, Ni, Se, Re | Cu, Co, Ag, Au, Pb, Ni, Se, Re | Foltyn et al. (2022); Bertrandsson Erlandsson et al. (2022) |  | 077-24-1 sph1 | 077-24-1 sph1-1 | [5 empty] | ore material | polished section | grab | mineral separate | [5 empty] | mineralisation |  |  |  | chalcopyrite, sphalerite, pyrite | [6 empty] | quartz, carbonates | polished sections | LA-ICPMS | ESI NWR213 Nd:YAG laser ablation system coupled to an Agilent 8800 QQQ ICP-MS | Montanuniversität Leoben, Austria | A 50 µm spot size was used with an on-mineral fluency of 2 – 3 J/cm2 for the sulfides with a repetition rate of 10 Hz. Helium carrier gas was used at a 0.75 L/min flow rate in the laser ablation cell. Background values are collected during a 30-s pre-ablation laser warm-up, which is followed by 60 s dwell time when the laser is active. Each laser ablation cycle is separated by a 30-s washout period. | USGS pressed powder polysulfide reference material MASS-1 (Wilson et al. 2002); sphalerite matrix-matched sinter pressed powder pellet reference material MUL-Zn S1 (Onuk et al. 2017) | 0.347992 |  |  |  | 2.256176 | [15 empty] | 237.724573 | [5 empty] | 9289.055091 | [5 empty] | 24.862069 | [9 empty] | 91783.46 |  | 0.367322 | [7 empty] | 47.585132 |  |  |  | 18.51562 | [13 empty] | 588.105809 | [9 empty] | 1.139846 | [27 empty] | 35.71633 | [5 empty] | 1.651035 | [32 empty] | 2025 | Bertrandsson Erlandsson V et al. (2025), Mineralium Deposita, 60:869–894 |  | POL, COD, ZMB, NAM
| DOF |  | Basin hydrothermal | Stratiform sediment-hosted Cu | stratiform sediment-hosted Cu-Co | Cu, Co | Ag, Au, Pb, Ni, Se, Re | Cu, Co, Ag, Au, Pb, Ni, Se, Re | Foltyn et al. (2022); Bertrandsson Erlandsson et al. (2022) |  | 077-24-1 sph2 | 077-24-1 sph2-1 | [5 empty] | ore material | polished section | grab | mineral separate | [5 empty] | mineralisation |  |  |  | chalcopyrite, sphalerite, pyrite | [6 empty] | quartz, carbonates | polished sections | LA-ICPMS | ESI NWR213 Nd:YAG laser ablation system coupled to an Agilent 8800 QQQ ICP-MS | Montanuniversität Leoben, Austria | A 50 µm spot size was used with an on-mineral fluency of 2 – 3 J/cm2 for the sulfides with a repetition rate of 10 Hz. Helium carrier gas was used at a 0.75 L/min flow rate in the laser ablation cell. Background values are collected during a 30-s pre-ablation laser warm-up, which is followed by 60 s dwell time when the laser is active. Each laser ablation cycle is separated by a 30-s washout period. | USGS pressed powder polysulfide reference material MASS-1 (Wilson et al. 2002); sphalerite matrix-matched sinter pressed powder pellet reference material MUL-Zn S1 (Onuk et al. 2017) | 0.306649 | [19 empty] | 249.664939 | [5 empty] | 9598.855929 | [5 empty] | 29.609402 | [9 empty] | 97887.42 |  | 0.412708 | [7 empty] | 46.294357 |  |  |  | 19.186907 | [13 empty] | 674.887214 | [9 empty] | 1.499735 | [27 empty] | 24.975036 | [5 empty] | 2.494845 | [32 empty] | 2025 | Bertrandsson Erlandsson V et al. (2025), Mineralium Deposita, 60:869–894 |  | POL, COD, ZMB, NAM
| DOF |  | Basin hydrothermal | Stratiform sediment-hosted Cu | stratiform sediment-hosted Cu-Co | Cu, Co | Ag, Au, Pb, Ni, Se, Re | Cu, Co, Ag, Au, Pb, Ni, Se, Re | Foltyn et al. (2022); Bertrandsson Erlandsson et al. (2022) |  | 077-24-1 sph3 | 077-24-1 sph3-1 | [5 empty] | ore material | polished section | grab | mineral separate | [5 empty] | mineralisation |  |  |  | chalcopyrite, sphalerite, pyrite | [6 empty] | quartz, carbonates | polished sections | LA-ICPMS | ESI NWR213 Nd:YAG laser ablation system coupled to an Agilent 8800 QQQ ICP-MS | Montanuniversität Leoben, Austria | A 50 µm spot size was used with an on-mineral fluency of 2 – 3 J/cm2 for the sulfides with a repetition rate of 10 Hz. Helium carrier gas was used at a 0.75 L/min flow rate in the laser ablation cell. Background values are collected during a 30-s pre-ablation laser warm-up, which is followed by 60 s dwell time when the laser is active. Each laser ablation cycle is separated by a 30-s washout period. | USGS pressed powder polysulfide reference material MASS-1 (Wilson et al. 2002); sphalerite matrix-matched sinter pressed powder pellet reference material MUL-Zn S1 (Onuk et al. 2017) | 0.362525 | [19 empty] | 224.913749 | [5 empty] | 9166.209463 | [5 empty] | 26.911307 | [9 empty] | 92191.95 |  | 0.485881 | [7 empty] | 43.441879 |  |  |  | 18.760725 | [13 empty] | 726.842576 | [9 empty] | 1.328188 | [27 empty] | 24.937642 | [5 empty] | 2.201117 | [32 empty] | 2025 | Bertrandsson Erlandsson V et al. (2025), Mineralium Deposita, 60:869–894 |  | POL, COD, ZMB, NAM
| DOF |  | Basin hydrothermal | Stratiform sediment-hosted Cu | stratiform sediment-hosted Cu-Co | Cu, Co | Ag, Au, Pb, Ni, Se, Re | Cu, Co, Ag, Au, Pb, Ni, Se, Re | Foltyn et al. (2022); Bertrandsson Erlandsson et al. (2022) |  | 077-24-1 sph4 | 077-24-1 sph4-1 | [5 empty] | ore material | polished section | grab | mineral separate | [5 empty] | mineralisation |  |  |  | chalcopyrite, sphalerite, pyrite | [6 empty] | quartz, carbonates | polished sections | LA-ICPMS | ESI NWR213 Nd:YAG laser ablation system coupled to an Agilent 8800 QQQ ICP-MS | Montanuniversität Leoben, Austria | A 50 µm spot size was used with an on-mineral fluency of 2 – 3 J/cm2 for the sulfides with a repetition rate of 10 Hz. Helium carrier gas was used at a 0.75 L/min flow rate in the laser ablation cell. Background values are collected during a 30-s pre-ablation laser warm-up, which is followed by 60 s dwell time when the laser is active. Each laser ablation cycle is separated by a 30-s washout period. | USGS pressed powder polysulfide reference material MASS-1 (Wilson et al. 2002); sphalerite matrix-matched sinter pressed powder pellet reference material MUL-Zn S1 (Onuk et al. 2017) | 0.463225 |  |  |  | 1.48239 | [15 empty] | 230.543801 | [5 empty] | 9160.359301 | [5 empty] | 30.6878 | [9 empty] | 92086.82 |  | 0.273461 | [7 empty] | 41.215351 |  |  |  | 18.660996 | [13 empty] | 761.58768 | [9 empty] | 1.175268 | [27 empty] | 21.938987 | [5 empty] | 1.821168 | [32 empty] | 2025 | Bertrandsson Erlandsson V et al. (2025), Mineralium Deposita, 60:869–894 |  | POL, COD, ZMB, NAM
| DOF |  | Basin hydrothermal | Stratiform sediment-hosted Cu | stratiform sediment-hosted Cu-Co | Cu, Co | Ag, Au, Pb, Ni, Se, Re | Cu, Co, Ag, Au, Pb, Ni, Se, Re | Foltyn et al. (2022); Bertrandsson Erlandsson et al. (2022) |  | 077-24-1 sph5 | 077-24-1 sph5-1 | [5 empty] | ore material | polished section | grab | mineral separate | [5 empty] | mineralisation |  |  |  | chalcopyrite, sphalerite, pyrite | [6 empty] | quartz, carbonates | polished sections | LA-ICPMS | ESI NWR213 Nd:YAG laser ablation system coupled to an Agilent 8800 QQQ ICP-MS | Montanuniversität Leoben, Austria | A 50 µm spot size was used with an on-mineral fluency of 2 – 3 J/cm2 for the sulfides with a repetition rate of 10 Hz. Helium carrier gas was used at a 0.75 L/min flow rate in the laser ablation cell. Background values are collected during a 30-s pre-ablation laser warm-up, which is followed by 60 s dwell time when the laser is active. Each laser ablation cycle is separated by a 30-s washout period. | USGS pressed powder polysulfide reference material MASS-1 (Wilson et al. 2002); sphalerite matrix-matched sinter pressed powder pellet reference material MUL-Zn S1 (Onuk et al. 2017) | [20 empty] | 225.830221 | [5 empty] | 9115.642243 | [5 empty] | 28.912364 | [9 empty] | 91979.1 |  | 0.375988 | [7 empty] | 43.013727 |  |  |  | 18.867693 | [13 empty] | 783.256155 | [9 empty] | 1.604473 | [27 empty] | 27.910742 | [5 empty] | 1.845819 | [32 empty] | 2025 | Bertrandsson Erlandsson V et al. (2025), Mineralium Deposita, 60:869–894 |  | POL, COD, ZMB, NAM
| DOF |  | Basin hydrothermal | Stratiform sediment-hosted Cu | stratiform sediment-hosted Cu-Co | Cu, Co | Ag, Au, Pb, Ni, Se, Re | Cu, Co, Ag, Au, Pb, Ni, Se, Re | Foltyn et al. (2022); Bertrandsson Erlandsson et al. (2022) |  | 077-24-1 sph6 | 077-24-1 sph6-1 | [5 empty] | ore material | polished section | grab | mineral separate | [5 empty] | mineralisation |  |  |  | chalcopyrite, sphalerite, pyrite | [6 empty] | quartz, carbonates | polished sections | LA-ICPMS | ESI NWR213 Nd:YAG laser ablation system coupled to an Agilent 8800 QQQ ICP-MS | Montanuniversität Leoben, Austria | A 50 µm spot size was used with an on-mineral fluency of 2 – 3 J/cm2 for the sulfides with a repetition rate of 10 Hz. Helium carrier gas was used at a 0.75 L/min flow rate in the laser ablation cell. Background values are collected during a 30-s pre-ablation laser warm-up, which is followed by 60 s dwell time when the laser is active. Each laser ablation cycle is separated by a 30-s washout period. | USGS pressed powder polysulfide reference material MASS-1 (Wilson et al. 2002); sphalerite matrix-matched sinter pressed powder pellet reference material MUL-Zn S1 (Onuk et al. 2017) | 0.330699 | [19 empty] | 218.492316 | [5 empty] | 8985.876272 | [5 empty] | 33.180417 | [9 empty] | 91520.00101 |  | 0.489109 | [7 empty] | 44.825593 |  |  |  | 18.215892 | [13 empty] | 745.407389 | [9 empty] | 1.588512 | [5 empty] | 0.031882 | [21 empty] | 29.013132 | [5 empty] | 2.009998 | [32 empty] | 2025 | Bertrandsson Erlandsson V et al. (2025), Mineralium Deposita, 60:869–894 |  | POL, COD, ZMB, NAM
| DOF |  | Basin hydrothermal | Stratiform sediment-hosted Cu | stratiform sediment-hosted Cu-Co | Cu, Co | Ag, Au, Pb, Ni, Se, Re | Cu, Co, Ag, Au, Pb, Ni, Se, Re | Foltyn et al. (2022); Bertrandsson Erlandsson et al. (2022) |  | 077-24-1 sph7 | 077-24-1 sph7-1 | [5 empty] | ore material | polished section | grab | mineral separate | [5 empty] | mineralisation |  |  |  | chalcopyrite, sphalerite, pyrite | [6 empty] | quartz, carbonates | polished sections | LA-ICPMS | ESI NWR213 Nd:YAG laser ablation system coupled to an Agilent 8800 QQQ ICP-MS | Montanuniversität Leoben, Austria | A 50 µm spot size was used with an on-mineral fluency of 2 – 3 J/cm2 for the sulfides with a repetition rate of 10 Hz. Helium carrier gas was used at a 0.75 L/min flow rate in the laser ablation cell. Background values are collected during a 30-s pre-ablation laser warm-up, which is followed by 60 s dwell time when the laser is active. Each laser ablation cycle is separated by a 30-s washout period. | USGS pressed powder polysulfide reference material MASS-1 (Wilson et al. 2002); sphalerite matrix-matched sinter pressed powder pellet reference material MUL-Zn S1 (Onuk et al. 2017) | 0.373316 | [19 empty] | 229.239093 | [5 empty] | 9074.1363 | [5 empty] | 42.026648 | [9 empty] | 93247.94 |  | 0.727338 | [7 empty] | 46.213263 |  |  |  | 19.029314 | [13 empty] | 749.238886 | [9 empty] | 1.416068 | [5 empty] | 0.033318 | [21 empty] | 22.822142 | [5 empty] | 1.493041 | [32 empty] | 2025 | Bertrandsson Erlandsson V et al. (2025), Mineralium Deposita, 60:869–894 |  | POL, COD, ZMB, NAM
| DOF |  | Basin hydrothermal | Stratiform sediment-hosted Cu | stratiform sediment-hosted Cu-Co | Cu, Co | Ag, Au, Pb, Ni, Se, Re | Cu, Co, Ag, Au, Pb, Ni, Se, Re | Foltyn et al. (2022); Bertrandsson Erlandsson et al. (2022) |  | 077-24-1 sph8 | 077-24-1 sph8-1 | [5 empty] | ore material | polished section | grab | mineral separate | [5 empty] | mineralisation |  |  |  | chalcopyrite, sphalerite, pyrite | [6 empty] | quartz, carbonates | polished sections | LA-ICPMS | ESI NWR213 Nd:YAG laser ablation system coupled to an Agilent 8800 QQQ ICP-MS | Montanuniversität Leoben, Austria | A 50 µm spot size was used with an on-mineral fluency of 2 – 3 J/cm2 for the sulfides with a repetition rate of 10 Hz. Helium carrier gas was used at a 0.75 L/min flow rate in the laser ablation cell. Background values are collected during a 30-s pre-ablation laser warm-up, which is followed by 60 s dwell time when the laser is active. Each laser ablation cycle is separated by a 30-s washout period. | USGS pressed powder polysulfide reference material MASS-1 (Wilson et al. 2002); sphalerite matrix-matched sinter pressed powder pellet reference material MUL-Zn S1 (Onuk et al. 2017) | 0.397487 | [19 empty] | 232.190679 | [5 empty] | 9082.833013 | [15 empty] | 90759.7 |  | 0.638277 | [7 empty] | 52.139645 |  |  |  | 17.627768 | [13 empty] | 608.137311 | [9 empty] | 0.922137 | [27 empty] | 31.140576 | [5 empty] | 1.606043 | [32 empty] | 2025 | Bertrandsson Erlandsson V et al. (2025), Mineralium Deposita, 60:869–894 |  | POL, COD, ZMB, NAM
| DOF |  | Basin hydrothermal | Stratiform sediment-hosted Cu | stratiform sediment-hosted Cu-Co | Cu, Co | Ag, Au, Pb, Ni, Se, Re | Cu, Co, Ag, Au, Pb, Ni, Se, Re | Foltyn et al. (2022); Bertrandsson Erlandsson et al. (2022) |  | 103-08-1 sph1 | 103-08-1 sph1-1 | [5 empty] | ore material | polished section | grab | mineral separate | [5 empty] | mineralisation |  |  |  | chalcopyrite, sphalerite, pyrite | [6 empty] | quartz, carbonates | polished sections | LA-ICPMS | ESI NWR213 Nd:YAG laser ablation system coupled to an Agilent 8800 QQQ ICP-MS | Montanuniversität Leoben, Austria | A 50 µm spot size was used with an on-mineral fluency of 2 – 3 J/cm2 for the sulfides with a repetition rate of 10 Hz. Helium carrier gas was used at a 0.75 L/min flow rate in the laser ablation cell. Background values are collected during a 30-s pre-ablation laser warm-up, which is followed by 60 s dwell time when the laser is active. Each laser ablation cycle is separated by a 30-s washout period. | USGS pressed powder polysulfide reference material MASS-1 (Wilson et al. 2002); sphalerite matrix-matched sinter pressed powder pellet reference material MUL-Zn S1 (Onuk et al. 2017) | 0.556285 | [19 empty] | 234.068613 | [5 empty] | 8940.972084 | [5 empty] | 14.56131 | [9 empty] | 65337.6 |  | 0.378185 | [7 empty] | 151.347769 |  |  |  | 8.208669 | [13 empty] | 282.072393 | [9 empty] | 6.029969 | [5 empty] | 0.081337 | [21 empty] | 17.122291 | [5 empty] | 1.758542 | [32 empty] | 2025 | Bertrandsson Erlandsson V et al. (2025), Mineralium Deposita, 60:869–894 |  | POL, COD, ZMB, NAM
| DOF |  | Basin hydrothermal | Stratiform sediment-hosted Cu | stratiform sediment-hosted Cu-Co | Cu, Co | Ag, Au, Pb, Ni, Se, Re | Cu, Co, Ag, Au, Pb, Ni, Se, Re | Foltyn et al. (2022); Bertrandsson Erlandsson et al. (2022) |  | 103-08-1 sph2 | 103-08-1 sph2-1 | [5 empty] | ore material | polished section | grab | mineral separate | [5 empty] | mineralisation |  |  |  | chalcopyrite, sphalerite, pyrite | [6 empty] | quartz, carbonates | polished sections | LA-ICPMS | ESI NWR213 Nd:YAG laser ablation system coupled to an Agilent 8800 QQQ ICP-MS | Montanuniversität Leoben, Austria | A 50 µm spot size was used with an on-mineral fluency of 2 – 3 J/cm2 for the sulfides with a repetition rate of 10 Hz. Helium carrier gas was used at a 0.75 L/min flow rate in the laser ablation cell. Background values are collected during a 30-s pre-ablation laser warm-up, which is followed by 60 s dwell time when the laser is active. Each laser ablation cycle is separated by a 30-s washout period. | USGS pressed powder polysulfide reference material MASS-1 (Wilson et al. 2002); sphalerite matrix-matched sinter pressed powder pellet reference material MUL-Zn S1 (Onuk et al. 2017) | 0.855298 |  |  |  | 1.320184 | [15 empty] | 234.465428 | [5 empty] | 9178.18924 | [5 empty] | 12.081084 | [9 empty] | 66072.66 |  | 0.417593 | [7 empty] | 141.043238 |  |  |  | 8.588722 | [13 empty] | 311.728163 | [9 empty] | 4.100105 | [5 empty] | 0.069534 | [21 empty] | 21.002728 | [5 empty] | 1.629658 | [32 empty] | 2025 | Bertrandsson Erlandsson V et al. (2025), Mineralium Deposita, 60:869–894 |  | POL, COD, ZMB, NAM
| DOF |  | Basin hydrothermal | Stratiform sediment-hosted Cu | stratiform sediment-hosted Cu-Co | Cu, Co | Ag, Au, Pb, Ni, Se, Re | Cu, Co, Ag, Au, Pb, Ni, Se, Re | Foltyn et al. (2022); Bertrandsson Erlandsson et al. (2022) |  | 103-08-1 sph3 | 103-08-1 sph3-1 | [5 empty] | ore material | polished section | grab | mineral separate | [5 empty] | mineralisation |  |  |  | chalcopyrite, sphalerite, pyrite | [6 empty] | quartz, carbonates | polished sections | LA-ICPMS | ESI NWR213 Nd:YAG laser ablation system coupled to an Agilent 8800 QQQ ICP-MS | Montanuniversität Leoben, Austria | A 50 µm spot size was used with an on-mineral fluency of 2 – 3 J/cm2 for the sulfides with a repetition rate of 10 Hz. Helium carrier gas was used at a 0.75 L/min flow rate in the laser ablation cell. Background values are collected during a 30-s pre-ablation laser warm-up, which is followed by 60 s dwell time when the laser is active. Each laser ablation cycle is separated by a 30-s washout period. | USGS pressed powder polysulfide reference material MASS-1 (Wilson et al. 2002); sphalerite matrix-matched sinter pressed powder pellet reference material MUL-Zn S1 (Onuk et al. 2017) |  |  |  |  | 1.442649 | [9 empty] | 0.006132 | [5 empty] | 214.030528 | [5 empty] | 8954.504535 | [15 empty] | 67154.68 | [9 empty] | 138.896609 |  |  |  | 8.141319 | [13 empty] | 279.836596 | [15 empty] | 0.105475 | [21 empty] | 21.062396 | [5 empty] | 1.856898 | [32 empty] | 2025 | Bertrandsson Erlandsson V et al. (2025), Mineralium Deposita, 60:869–894 |  | POL, COD, ZMB, NAM
| DOF |  | Basin hydrothermal | Stratiform sediment-hosted Cu | stratiform sediment-hosted Cu-Co | Cu, Co | Ag, Au, Pb, Ni, Se, Re | Cu, Co, Ag, Au, Pb, Ni, Se, Re | Foltyn et al. (2022); Bertrandsson Erlandsson et al. (2022) |  | 103-08-1 sph4 | 103-08-1 sph4-1 | [5 empty] | ore material | polished section | grab | mineral separate | [5 empty] | mineralisation |  |  |  | chalcopyrite, sphalerite, pyrite | [6 empty] | quartz, carbonates | polished sections | LA-ICPMS | ESI NWR213 Nd:YAG laser ablation system coupled to an Agilent 8800 QQQ ICP-MS | Montanuniversität Leoben, Austria | A 50 µm spot size was used with an on-mineral fluency of 2 – 3 J/cm2 for the sulfides with a repetition rate of 10 Hz. Helium carrier gas was used at a 0.75 L/min flow rate in the laser ablation cell. Background values are collected during a 30-s pre-ablation laser warm-up, which is followed by 60 s dwell time when the laser is active. Each laser ablation cycle is separated by a 30-s washout period. | USGS pressed powder polysulfide reference material MASS-1 (Wilson et al. 2002); sphalerite matrix-matched sinter pressed powder pellet reference material MUL-Zn S1 (Onuk et al. 2017) | 0.573756 | [19 empty] | 221.874109 | [5 empty] | 8933.681235 | [15 empty] | 66817.88 |  | 0.603127 | [7 empty] | 133.146321 |  |  |  | 8.777717 | [13 empty] | 285.707027 | [9 empty] | 6.425941 | [5 empty] | 0.05757 | [21 empty] | 22.50844 | [5 empty] | 1.985506 | [32 empty] | 2025 | Bertrandsson Erlandsson V et al. (2025), Mineralium Deposita, 60:869–894 |  | POL, COD, ZMB, NAM
| DOF |  | Basin hydrothermal | Stratiform sediment-hosted Cu | stratiform sediment-hosted Cu-Co | Cu, Co | Ag, Au, Pb, Ni, Se, Re | Cu, Co, Ag, Au, Pb, Ni, Se, Re | Foltyn et al. (2022); Bertrandsson Erlandsson et al. (2022) |  | 103-08-1 sph5 | 103-08-1 sph5-1 | [5 empty] | ore material | polished section | grab | mineral separate | [5 empty] | mineralisation |  |  |  | chalcopyrite, sphalerite, pyrite | [6 empty] | quartz, carbonates | polished sections | LA-ICPMS | ESI NWR213 Nd:YAG laser ablation system coupled to an Agilent 8800 QQQ ICP-MS | Montanuniversität Leoben, Austria | A 50 µm spot size was used with an on-mineral fluency of 2 – 3 J/cm2 for the sulfides with a repetition rate of 10 Hz. Helium carrier gas was used at a 0.75 L/min flow rate in the laser ablation cell. Background values are collected during a 30-s pre-ablation laser warm-up, which is followed by 60 s dwell time when the laser is active. Each laser ablation cycle is separated by a 30-s washout period. | USGS pressed powder polysulfide reference material MASS-1 (Wilson et al. 2002); sphalerite matrix-matched sinter pressed powder pellet reference material MUL-Zn S1 (Onuk et al. 2017) | 0.491134 |  |  |  | 1.002922 | [9 empty] | 0.006033 | [5 empty] | 221.473758 | [5 empty] | 9174.568834 | [5 empty] | 44.535406 | [9 empty] | 67010.28 |  | 0.327293 | [7 empty] | 136.872942 |  |  |  | 8.414042 | [13 empty] | 280.370097 | [9 empty] | 4.831994 | [5 empty] | 0.073871 | [21 empty] | 20.306409 | [5 empty] | 1.790243 | [32 empty] | 2025 | Bertrandsson Erlandsson V et al. (2025), Mineralium Deposita, 60:869–894 |  | POL, COD, ZMB, NAM
| DOF |  | Basin hydrothermal | Stratiform sediment-hosted Cu | stratiform sediment-hosted Cu-Co | Cu, Co | Ag, Au, Pb, Ni, Se, Re | Cu, Co, Ag, Au, Pb, Ni, Se, Re | Foltyn et al. (2022); Bertrandsson Erlandsson et al. (2022) |  | 103-08-1 sph6 | 103-08-1 sph6-1 | [5 empty] | ore material | polished section | grab | mineral separate | [5 empty] | mineralisation |  |  |  | chalcopyrite, sphalerite, pyrite | [6 empty] | quartz, carbonates | polished sections | LA-ICPMS | ESI NWR213 Nd:YAG laser ablation system coupled to an Agilent 8800 QQQ ICP-MS | Montanuniversität Leoben, Austria | A 50 µm spot size was used with an on-mineral fluency of 2 – 3 J/cm2 for the sulfides with a repetition rate of 10 Hz. Helium carrier gas was used at a 0.75 L/min flow rate in the laser ablation cell. Background values are collected during a 30-s pre-ablation laser warm-up, which is followed by 60 s dwell time when the laser is active. Each laser ablation cycle is separated by a 30-s washout period. | USGS pressed powder polysulfide reference material MASS-1 (Wilson et al. 2002); sphalerite matrix-matched sinter pressed powder pellet reference material MUL-Zn S1 (Onuk et al. 2017) | 0.70819 | [19 empty] | 213.519437 | [5 empty] | 9144.103134 | [5 empty] | 50.327109 | [9 empty] | 65437.98 |  | 2.508648 | [7 empty] | 131.306709 |  |  |  | 8.232951 | [13 empty] | 274.239997 | [9 empty] | 5.468311 | [27 empty] | 14.676613 | [5 empty] | 1.790093 | [32 empty] | 2025 | Bertrandsson Erlandsson V et al. (2025), Mineralium Deposita, 60:869–894 |  | POL, COD, ZMB, NAM
| DOF |  | Basin hydrothermal | Stratiform sediment-hosted Cu | stratiform sediment-hosted Cu-Co | Cu, Co | Ag, Au, Pb, Ni, Se, Re | Cu, Co, Ag, Au, Pb, Ni, Se, Re | Foltyn et al. (2022); Bertrandsson Erlandsson et al. (2022) |  | 103-08-1 sph7 | 103-08-1 sph7-1 | [5 empty] | ore material | polished section | grab | mineral separate | [5 empty] | mineralisation |  |  |  | chalcopyrite, sphalerite, pyrite | [6 empty] | quartz, carbonates | polished sections | LA-ICPMS | ESI NWR213 Nd:YAG laser ablation system coupled to an Agilent 8800 QQQ ICP-MS | Montanuniversität Leoben, Austria | A 50 µm spot size was used with an on-mineral fluency of 2 – 3 J/cm2 for the sulfides with a repetition rate of 10 Hz. Helium carrier gas was used at a 0.75 L/min flow rate in the laser ablation cell. Background values are collected during a 30-s pre-ablation laser warm-up, which is followed by 60 s dwell time when the laser is active. Each laser ablation cycle is separated by a 30-s washout period. | USGS pressed powder polysulfide reference material MASS-1 (Wilson et al. 2002); sphalerite matrix-matched sinter pressed powder pellet reference material MUL-Zn S1 (Onuk et al. 2017) |  |  |  |  | 1.467619 | [15 empty] | 253.005966 | [5 empty] | 8642.364355 | [5 empty] | 16.457122 | [9 empty] | 62005.03 |  | 2.22059 | [7 empty] | 151.295671 |  |  |  | 9.345997 | [13 empty] | 222.157442 | [9 empty] | 4.338715 | [5 empty] | 0.076422 | [21 empty] | 15.73539 | [5 empty] | 1.374863 | [32 empty] | 2025 | Bertrandsson Erlandsson V et al. (2025), Mineralium Deposita, 60:869–894 |  | POL, COD, ZMB, NAM
| DOF |  | Basin hydrothermal | Stratiform sediment-hosted Cu | stratiform sediment-hosted Cu-Co | Cu, Co | Ag, Au, Pb, Ni, Se, Re | Cu, Co, Ag, Au, Pb, Ni, Se, Re | Foltyn et al. (2022); Bertrandsson Erlandsson et al. (2022) |  | 103-08-1 sph8 | 103-08-1 sph8-1 | [5 empty] | ore material | polished section | grab | mineral separate | [5 empty] | mineralisation |  |  |  | chalcopyrite, sphalerite, pyrite | [6 empty] | quartz, carbonates | polished sections | LA-ICPMS | ESI NWR213 Nd:YAG laser ablation system coupled to an Agilent 8800 QQQ ICP-MS | Montanuniversität Leoben, Austria | A 50 µm spot size was used with an on-mineral fluency of 2 – 3 J/cm2 for the sulfides with a repetition rate of 10 Hz. Helium carrier gas was used at a 0.75 L/min flow rate in the laser ablation cell. Background values are collected during a 30-s pre-ablation laser warm-up, which is followed by 60 s dwell time when the laser is active. Each laser ablation cycle is separated by a 30-s washout period. | USGS pressed powder polysulfide reference material MASS-1 (Wilson et al. 2002); sphalerite matrix-matched sinter pressed powder pellet reference material MUL-Zn S1 (Onuk et al. 2017) | 0.661362 | [19 empty] | 254.926953 | [5 empty] | 8438.113678 | [15 empty] | 61064.48 |  | 1.215161 | [7 empty] | 141.431415 |  |  |  | 9.386765 | [13 empty] | 226.209138 | [9 empty] | 3.727274 | [5 empty] | 0.052991 | [21 empty] | 19.500293 | [5 empty] | 1.279358 | [32 empty] | 2025 | Bertrandsson Erlandsson V et al. (2025), Mineralium Deposita, 60:869–894 |  | POL, COD, ZMB, NAM
| DOF |  | Basin hydrothermal | Stratiform sediment-hosted Cu | stratiform sediment-hosted Cu-Co | Cu, Co | Ag, Au, Pb, Ni, Se, Re | Cu, Co, Ag, Au, Pb, Ni, Se, Re | Foltyn et al. (2022); Bertrandsson Erlandsson et al. (2022) |  | 103-08-1 sph10 | 103-08-1 sph10-1 | [5 empty] | ore material | polished section | grab | mineral separate | [5 empty] | mineralisation |  |  |  | chalcopyrite, sphalerite, pyrite | [6 empty] | quartz, carbonates | polished sections | LA-ICPMS | ESI NWR213 Nd:YAG laser ablation system coupled to an Agilent 8800 QQQ ICP-MS | Montanuniversität Leoben, Austria | A 50 µm spot size was used with an on-mineral fluency of 2 – 3 J/cm2 for the sulfides with a repetition rate of 10 Hz. Helium carrier gas was used at a 0.75 L/min flow rate in the laser ablation cell. Background values are collected during a 30-s pre-ablation laser warm-up, which is followed by 60 s dwell time when the laser is active. Each laser ablation cycle is separated by a 30-s washout period. | USGS pressed powder polysulfide reference material MASS-1 (Wilson et al. 2002); sphalerite matrix-matched sinter pressed powder pellet reference material MUL-Zn S1 (Onuk et al. 2017) | 0.577438 | [19 empty] | 275.104923 | [5 empty] | 7826.908848 | [5 empty] | 27.055811 | [9 empty] | 47772.55 |  | 0.622984 | [7 empty] | 159.154788 |  |  |  | 8.520405 | [13 empty] | 153.594823 | [9 empty] | 1.561452 | [5 empty] | 0.142585 | [21 empty] | 24.103737 | [5 empty] | 1.346431 | [32 empty] | 2025 | Bertrandsson Erlandsson V et al. (2025), Mineralium Deposita, 60:869–894 |  | POL, COD, ZMB, NAM
| DOF |  | Basin hydrothermal | Stratiform sediment-hosted Cu | stratiform sediment-hosted Cu-Co | Cu, Co | Ag, Au, Pb, Ni, Se, Re | Cu, Co, Ag, Au, Pb, Ni, Se, Re | Foltyn et al. (2022); Bertrandsson Erlandsson et al. (2022) |  | 103-08-1 sph11 | 103-08-1 sph11-1 | [5 empty] | ore material | polished section | grab | mineral separate | [5 empty] | mineralisation |  |  |  | chalcopyrite, sphalerite, pyrite | [6 empty] | quartz, carbonates | polished sections | LA-ICPMS | ESI NWR213 Nd:YAG laser ablation system coupled to an Agilent 8800 QQQ ICP-MS | Montanuniversität Leoben, Austria | A 50 µm spot size was used with an on-mineral fluency of 2 – 3 J/cm2 for the sulfides with a repetition rate of 10 Hz. Helium carrier gas was used at a 0.75 L/min flow rate in the laser ablation cell. Background values are collected during a 30-s pre-ablation laser warm-up, which is followed by 60 s dwell time when the laser is active. Each laser ablation cycle is separated by a 30-s washout period. | USGS pressed powder polysulfide reference material MASS-1 (Wilson et al. 2002); sphalerite matrix-matched sinter pressed powder pellet reference material MUL-Zn S1 (Onuk et al. 2017) | 1.312727 |  |  |  | 2.324117 | [9 empty] | 0.019112 | [5 empty] | 281.328428 | [5 empty] | 8672.241715 | [15 empty] | 51833.95 |  | 1.037723 | [7 empty] | 136.952588 |  |  |  | 8.033815 | [13 empty] | 178.17056 | [9 empty] | 1.435534 | [5 empty] | 1.009095 | [21 empty] | 19.871119 | [5 empty] | 1.443253 | [32 empty] | 2025 | Bertrandsson Erlandsson V et al. (2025), Mineralium Deposita, 60:869–894 |  | POL, COD, ZMB, NAM
| DOF |  | Basin hydrothermal | Stratiform sediment-hosted Cu | stratiform sediment-hosted Cu-Co | Cu, Co | Ag, Au, Pb, Ni, Se, Re | Cu, Co, Ag, Au, Pb, Ni, Se, Re | Foltyn et al. (2022); Bertrandsson Erlandsson et al. (2022) |  | 103-08-1 sph12 | 103-08-1 sph12-1 | [5 empty] | ore material | polished section | grab | mineral separate | [5 empty] | mineralisation |  |  |  | chalcopyrite, sphalerite, pyrite | [6 empty] | quartz, carbonates | polished sections | LA-ICPMS | ESI NWR213 Nd:YAG laser ablation system coupled to an Agilent 8800 QQQ ICP-MS | Montanuniversität Leoben, Austria | A 50 µm spot size was used with an on-mineral fluency of 2 – 3 J/cm2 for the sulfides with a repetition rate of 10 Hz. Helium carrier gas was used at a 0.75 L/min flow rate in the laser ablation cell. Background values are collected during a 30-s pre-ablation laser warm-up, which is followed by 60 s dwell time when the laser is active. Each laser ablation cycle is separated by a 30-s washout period. | USGS pressed powder polysulfide reference material MASS-1 (Wilson et al. 2002); sphalerite matrix-matched sinter pressed powder pellet reference material MUL-Zn S1 (Onuk et al. 2017) | 0.435071 |  |  |  | 1.071721 | [15 empty] | 225.496494 | [5 empty] | 10055.74 | [5 empty] | 18.180336 | [9 empty] | 64524.09 |  | 0.73248 | [7 empty] | 129.20912 |  |  |  | 8.46958 | [13 empty] | 237.079439 | [9 empty] | 6.089112 | [5 empty] | 0.814899 | [21 empty] | 17.853698 | [5 empty] | 1.970888 | [32 empty] | 2025 | Bertrandsson Erlandsson V et al. (2025), Mineralium Deposita, 60:869–894 |  | POL, COD, ZMB, NAM
| DOF |  | Basin hydrothermal | Stratiform sediment-hosted Cu | stratiform sediment-hosted Cu-Co | Cu, Co | Ag, Au, Pb, Ni, Se, Re | Cu, Co, Ag, Au, Pb, Ni, Se, Re | Foltyn et al. (2022); Bertrandsson Erlandsson et al. (2022) |  | 103-08-1 sph13 | 103-08-1 sph13-1 | [5 empty] | ore material | polished section | grab | mineral separate | [5 empty] | mineralisation |  |  |  | chalcopyrite, sphalerite, pyrite | [6 empty] | quartz, carbonates | polished sections | LA-ICPMS | ESI NWR213 Nd:YAG laser ablation system coupled to an Agilent 8800 QQQ ICP-MS | Montanuniversität Leoben, Austria | A 50 µm spot size was used with an on-mineral fluency of 2 – 3 J/cm2 for the sulfides with a repetition rate of 10 Hz. Helium carrier gas was used at a 0.75 L/min flow rate in the laser ablation cell. Background values are collected during a 30-s pre-ablation laser warm-up, which is followed by 60 s dwell time when the laser is active. Each laser ablation cycle is separated by a 30-s washout period. | USGS pressed powder polysulfide reference material MASS-1 (Wilson et al. 2002); sphalerite matrix-matched sinter pressed powder pellet reference material MUL-Zn S1 (Onuk et al. 2017) | 0.511201 |  |  |  | 1.489889 | [15 empty] | 207.853122 | [5 empty] | 9719.985525 | [5 empty] | 12.077845 | [9 empty] | 70016.35 |  | 1.277766 | [7 empty] | 115.05799 |  |  |  | 8.517846 | [13 empty] | 293.648093 | [9 empty] | 6.132477 | [5 empty] | 0.030211 | [21 empty] | 22.06806 | [5 empty] | 1.907835 | [32 empty] | 2025 | Bertrandsson Erlandsson V et al. (2025), Mineralium Deposita, 60:869–894 |  | POL, COD, ZMB, NAM
| DOF |  | Basin hydrothermal | Stratiform sediment-hosted Cu | stratiform sediment-hosted Cu-Co | Cu, Co | Ag, Au, Pb, Ni, Se, Re | Cu, Co, Ag, Au, Pb, Ni, Se, Re | Foltyn et al. (2022); Bertrandsson Erlandsson et al. (2022) |  | 103-08-1 sph14 | 103-08-1 sph14-1 | [5 empty] | ore material | polished section | grab | mineral separate | [5 empty] | mineralisation |  |  |  | chalcopyrite, sphalerite, pyrite | [6 empty] | quartz, carbonates | polished sections | LA-ICPMS | ESI NWR213 Nd:YAG laser ablation system coupled to an Agilent 8800 QQQ ICP-MS | Montanuniversität Leoben, Austria | A 50 µm spot size was used with an on-mineral fluency of 2 – 3 J/cm2 for the sulfides with a repetition rate of 10 Hz. Helium carrier gas was used at a 0.75 L/min flow rate in the laser ablation cell. Background values are collected during a 30-s pre-ablation laser warm-up, which is followed by 60 s dwell time when the laser is active. Each laser ablation cycle is separated by a 30-s washout period. | USGS pressed powder polysulfide reference material MASS-1 (Wilson et al. 2002); sphalerite matrix-matched sinter pressed powder pellet reference material MUL-Zn S1 (Onuk et al. 2017) | 3.338769 |  |  |  | 1.574804 | [9 empty] | 0.627017 | [5 empty] | 284.501859 | [5 empty] | 6059.655504 | [15 empty] | 40674.43 |  | 0.689126 | [7 empty] | 159.809792 |  |  |  | 7.579483 | [13 empty] | 88.750457 | [9 empty] | 0.913497 | [27 empty] | 20.275723 | [5 empty] | 1.84078 | [32 empty] | 2025 | Bertrandsson Erlandsson V et al. (2025), Mineralium Deposita, 60:869–894 |  | POL, COD, ZMB, NAM
| DOF |  | Basin hydrothermal | Stratiform sediment-hosted Cu | stratiform sediment-hosted Cu-Co | Cu, Co | Ag, Au, Pb, Ni, Se, Re | Cu, Co, Ag, Au, Pb, Ni, Se, Re | Foltyn et al. (2022); Bertrandsson Erlandsson et al. (2022) |  | 103-08-1 sph15 | 103-08-1 sph15-1 | [5 empty] | ore material | polished section | grab | mineral separate | [5 empty] | mineralisation |  |  |  | chalcopyrite, sphalerite, pyrite | [6 empty] | quartz, carbonates | polished sections | LA-ICPMS | ESI NWR213 Nd:YAG laser ablation system coupled to an Agilent 8800 QQQ ICP-MS | Montanuniversität Leoben, Austria | A 50 µm spot size was used with an on-mineral fluency of 2 – 3 J/cm2 for the sulfides with a repetition rate of 10 Hz. Helium carrier gas was used at a 0.75 L/min flow rate in the laser ablation cell. Background values are collected during a 30-s pre-ablation laser warm-up, which is followed by 60 s dwell time when the laser is active. Each laser ablation cycle is separated by a 30-s washout period. | USGS pressed powder polysulfide reference material MASS-1 (Wilson et al. 2002); sphalerite matrix-matched sinter pressed powder pellet reference material MUL-Zn S1 (Onuk et al. 2017) | 3.066845 |  |  |  | 1.107583 | [9 empty] | 0.034733 | [5 empty] | 234.463283 | [5 empty] | 8437.523097 | [15 empty] | 56741.02054 |  | 0.299432 | [7 empty] | 122.455186 |  |  |  | 8.456369 | [13 empty] | 181.015529 | [9 empty] | 5.068683 | [5 empty] | 1.52002 | [21 empty] | 22.47811 | [5 empty] | 1.728285 | [32 empty] | 2025 | Bertrandsson Erlandsson V et al. (2025), Mineralium Deposita, 60:869–894 |  | POL, COD, ZMB, NAM
| DOF |  | Basin hydrothermal | Stratiform sediment-hosted Cu | stratiform sediment-hosted Cu-Co | Cu, Co | Ag, Au, Pb, Ni, Se, Re | Cu, Co, Ag, Au, Pb, Ni, Se, Re | Foltyn et al. (2022); Bertrandsson Erlandsson et al. (2022) |  | 103-08-1 sph16 | 103-08-1 sph16-1 | [5 empty] | ore material | polished section | grab | mineral separate | [5 empty] | mineralisation |  |  |  | chalcopyrite, sphalerite, pyrite | [6 empty] | quartz, carbonates | polished sections | LA-ICPMS | ESI NWR213 Nd:YAG laser ablation system coupled to an Agilent 8800 QQQ ICP-MS | Montanuniversität Leoben, Austria | A 50 µm spot size was used with an on-mineral fluency of 2 – 3 J/cm2 for the sulfides with a repetition rate of 10 Hz. Helium carrier gas was used at a 0.75 L/min flow rate in the laser ablation cell. Background values are collected during a 30-s pre-ablation laser warm-up, which is followed by 60 s dwell time when the laser is active. Each laser ablation cycle is separated by a 30-s washout period. | USGS pressed powder polysulfide reference material MASS-1 (Wilson et al. 2002); sphalerite matrix-matched sinter pressed powder pellet reference material MUL-Zn S1 (Onuk et al. 2017) | 1.476455 | [13 empty] | 0.01594 | [5 empty] | 245.596153 | [5 empty] | 8147.441863 | [15 empty] | 52963.53 |  | 0.849211 |  |  |  | 0.650997 |  |  |  | 129.407314 |  |  |  | 8.333913 | [13 empty] | 158.153639 | [9 empty] | 2.488401 | [5 empty] | 0.81877 | [21 empty] | 17.609467 | [5 empty] | 1.583393 | [32 empty] | 2025 | Bertrandsson Erlandsson V et al. (2025), Mineralium Deposita, 60:869–894 |  | POL, COD, ZMB, NAM
| DOF |  | Basin hydrothermal | Stratiform sediment-hosted Cu | stratiform sediment-hosted Cu-Co | Cu, Co | Ag, Au, Pb, Ni, Se, Re | Cu, Co, Ag, Au, Pb, Ni, Se, Re | Foltyn et al. (2022); Bertrandsson Erlandsson et al. (2022) |  | 103-09-1 sph1 | 103-09-1 sph1-1 | [5 empty] | ore material | polished section | grab | mineral separate | [5 empty] | mineralisation |  |  |  | chalcopyrite, sphalerite, pyrite | [6 empty] | quartz, carbonates | polished sections | LA-ICPMS | ESI NWR213 Nd:YAG laser ablation system coupled to an Agilent 8800 QQQ ICP-MS | Montanuniversität Leoben, Austria | A 50 µm spot size was used with an on-mineral fluency of 2 – 3 J/cm2 for the sulfides with a repetition rate of 10 Hz. Helium carrier gas was used at a 0.75 L/min flow rate in the laser ablation cell. Background values are collected during a 30-s pre-ablation laser warm-up, which is followed by 60 s dwell time when the laser is active. Each laser ablation cycle is separated by a 30-s washout period. | USGS pressed powder polysulfide reference material MASS-1 (Wilson et al. 2002); sphalerite matrix-matched sinter pressed powder pellet reference material MUL-Zn S1 (Onuk et al. 2017) | 1.362435 | [19 empty] | 254.224814 | [5 empty] | 8436.393913 |  | 0.871547 | [13 empty] | 52497.87 |  | 1.152157 | [7 empty] | 143.818588 |  |  |  | 10.433288 | [13 empty] | 177.627081 | [9 empty] | 3.253027 | [27 empty] | 23.201581 | [5 empty] | 2.848515 | [32 empty] | 2025 | Bertrandsson Erlandsson V et al. (2025), Mineralium Deposita, 60:869–894 |  | POL, COD, ZMB, NAM
| DOF |  | Basin hydrothermal | Stratiform sediment-hosted Cu | stratiform sediment-hosted Cu-Co | Cu, Co | Ag, Au, Pb, Ni, Se, Re | Cu, Co, Ag, Au, Pb, Ni, Se, Re | Foltyn et al. (2022); Bertrandsson Erlandsson et al. (2022) |  | 103-09-1 sph2 | 103-09-1 sph2-1 | [5 empty] | ore material | polished section | grab | mineral separate | [5 empty] | mineralisation |  |  |  | chalcopyrite, sphalerite, pyrite | [6 empty] | quartz, carbonates | polished sections | LA-ICPMS | ESI NWR213 Nd:YAG laser ablation system coupled to an Agilent 8800 QQQ ICP-MS | Montanuniversität Leoben, Austria | A 50 µm spot size was used with an on-mineral fluency of 2 – 3 J/cm2 for the sulfides with a repetition rate of 10 Hz. Helium carrier gas was used at a 0.75 L/min flow rate in the laser ablation cell. Background values are collected during a 30-s pre-ablation laser warm-up, which is followed by 60 s dwell time when the laser is active. Each laser ablation cycle is separated by a 30-s washout period. | USGS pressed powder polysulfide reference material MASS-1 (Wilson et al. 2002); sphalerite matrix-matched sinter pressed powder pellet reference material MUL-Zn S1 (Onuk et al. 2017) | 0.538716 | [19 empty] | 269.365826 | [5 empty] | 8405.618315 |  | 0.994942 |  |  |  | 40.219752 | [9 empty] | 55139.29 |  | 1.075465 | [7 empty] | 148.971777 |  |  |  | 10.894315 | [13 empty] | 188.427675 | [9 empty] | 3.329893 | [5 empty] | 0.155204 | [21 empty] | 20.771652 | [5 empty] | 2.062254 | [32 empty] | 2025 | Bertrandsson Erlandsson V et al. (2025), Mineralium Deposita, 60:869–894 |  | POL, COD, ZMB, NAM
| DOF |  | Basin hydrothermal | Stratiform sediment-hosted Cu | stratiform sediment-hosted Cu-Co | Cu, Co | Ag, Au, Pb, Ni, Se, Re | Cu, Co, Ag, Au, Pb, Ni, Se, Re | Foltyn et al. (2022); Bertrandsson Erlandsson et al. (2022) |  | 103-09-1 sph3 | 103-09-1 sph3-1 | [5 empty] | ore material | polished section | grab | mineral separate | [5 empty] | mineralisation |  |  |  | chalcopyrite, sphalerite, pyrite | [6 empty] | quartz, carbonates | polished sections | LA-ICPMS | ESI NWR213 Nd:YAG laser ablation system coupled to an Agilent 8800 QQQ ICP-MS | Montanuniversität Leoben, Austria | A 50 µm spot size was used with an on-mineral fluency of 2 – 3 J/cm2 for the sulfides with a repetition rate of 10 Hz. Helium carrier gas was used at a 0.75 L/min flow rate in the laser ablation cell. Background values are collected during a 30-s pre-ablation laser warm-up, which is followed by 60 s dwell time when the laser is active. Each laser ablation cycle is separated by a 30-s washout period. | USGS pressed powder polysulfide reference material MASS-1 (Wilson et al. 2002); sphalerite matrix-matched sinter pressed powder pellet reference material MUL-Zn S1 (Onuk et al. 2017) | 1.136131 | [19 empty] | 349.44799 | [5 empty] | 5700.828529 | [15 empty] | 38663.65 |  | 0.563043 |  |  |  | 0.325426 |  |  |  | 147.821722 |  |  |  | 10.101217 | [13 empty] | 138.810681 | [9 empty] | 2.032326 | [27 empty] | 14.876046 | [5 empty] | 2.536484 | [32 empty] | 2025 | Bertrandsson Erlandsson V et al. (2025), Mineralium Deposita, 60:869–894 |  | POL, COD, ZMB, NAM
| DOF |  | Basin hydrothermal | Stratiform sediment-hosted Cu | stratiform sediment-hosted Cu-Co | Cu, Co | Ag, Au, Pb, Ni, Se, Re | Cu, Co, Ag, Au, Pb, Ni, Se, Re | Foltyn et al. (2022); Bertrandsson Erlandsson et al. (2022) |  | 103-09-1 sph4 | 103-09-1 sph4-1 | [5 empty] | ore material | polished section | grab | mineral separate | [5 empty] | mineralisation |  |  |  | chalcopyrite, sphalerite, pyrite | [6 empty] | quartz, carbonates | polished sections | LA-ICPMS | ESI NWR213 Nd:YAG laser ablation system coupled to an Agilent 8800 QQQ ICP-MS | Montanuniversität Leoben, Austria | A 50 µm spot size was used with an on-mineral fluency of 2 – 3 J/cm2 for the sulfides with a repetition rate of 10 Hz. Helium carrier gas was used at a 0.75 L/min flow rate in the laser ablation cell. Background values are collected during a 30-s pre-ablation laser warm-up, which is followed by 60 s dwell time when the laser is active. Each laser ablation cycle is separated by a 30-s washout period. | USGS pressed powder polysulfide reference material MASS-1 (Wilson et al. 2002); sphalerite matrix-matched sinter pressed powder pellet reference material MUL-Zn S1 (Onuk et al. 2017) | 0.684309 |  |  |  | 1.512082 | [9 empty] | 0.007999 | [5 empty] | 272.950062 | [5 empty] | 7488.67543 | [5 empty] | 88.11399 | [9 empty] | 50625.68 |  | 0.392879 | [7 empty] | 143.160577 |  |  |  | 9.810828 | [13 empty] | 165.484632 | [9 empty] | 2.535446 | [27 empty] | 22.720698 | [5 empty] | 2.10725 | [32 empty] | 2025 | Bertrandsson Erlandsson V et al. (2025), Mineralium Deposita, 60:869–894 |  | POL, COD, ZMB, NAM
| DOF |  | Basin hydrothermal | Stratiform sediment-hosted Cu | stratiform sediment-hosted Cu-Co | Cu, Co | Ag, Au, Pb, Ni, Se, Re | Cu, Co, Ag, Au, Pb, Ni, Se, Re | Foltyn et al. (2022); Bertrandsson Erlandsson et al. (2022) |  | 103-09-1 sph5 | 103-09-1 sph5-1 | [5 empty] | ore material | polished section | grab | mineral separate | [5 empty] | mineralisation |  |  |  | chalcopyrite, sphalerite, pyrite | [6 empty] | quartz, carbonates | polished sections | LA-ICPMS | ESI NWR213 Nd:YAG laser ablation system coupled to an Agilent 8800 QQQ ICP-MS | Montanuniversität Leoben, Austria | A 50 µm spot size was used with an on-mineral fluency of 2 – 3 J/cm2 for the sulfides with a repetition rate of 10 Hz. Helium carrier gas was used at a 0.75 L/min flow rate in the laser ablation cell. Background values are collected during a 30-s pre-ablation laser warm-up, which is followed by 60 s dwell time when the laser is active. Each laser ablation cycle is separated by a 30-s washout period. | USGS pressed powder polysulfide reference material MASS-1 (Wilson et al. 2002); sphalerite matrix-matched sinter pressed powder pellet reference material MUL-Zn S1 (Onuk et al. 2017) | 1.034407 | [13 empty] | 0.01168 | [5 empty] | 259.99007 | [5 empty] | 7594.903962 | [15 empty] | 53865.11 |  | 0.538744 | [7 empty] | 149.356648 |  |  |  | 10.345065 | [13 empty] | 187.269461 | [9 empty] | 3.13117 | [27 empty] | 21.422695 | [5 empty] | 2.137307 | [32 empty] | 2025 | Bertrandsson Erlandsson V et al. (2025), Mineralium Deposita, 60:869–894 |  | POL, COD, ZMB, NAM
| DOF |  | Basin hydrothermal | Stratiform sediment-hosted Cu | stratiform sediment-hosted Cu-Co | Cu, Co | Ag, Au, Pb, Ni, Se, Re | Cu, Co, Ag, Au, Pb, Ni, Se, Re | Foltyn et al. (2022); Bertrandsson Erlandsson et al. (2022) |  | 103-09-1 sph6 | 103-09-1 sph6-1 | [5 empty] | ore material | polished section | grab | mineral separate | [5 empty] | mineralisation |  |  |  | chalcopyrite, sphalerite, pyrite | [6 empty] | quartz, carbonates | polished sections | LA-ICPMS | ESI NWR213 Nd:YAG laser ablation system coupled to an Agilent 8800 QQQ ICP-MS | Montanuniversität Leoben, Austria | A 50 µm spot size was used with an on-mineral fluency of 2 – 3 J/cm2 for the sulfides with a repetition rate of 10 Hz. Helium carrier gas was used at a 0.75 L/min flow rate in the laser ablation cell. Background values are collected during a 30-s pre-ablation laser warm-up, which is followed by 60 s dwell time when the laser is active. Each laser ablation cycle is separated by a 30-s washout period. | USGS pressed powder polysulfide reference material MASS-1 (Wilson et al. 2002); sphalerite matrix-matched sinter pressed powder pellet reference material MUL-Zn S1 (Onuk et al. 2017) | 1.601266 | [19 empty] | 251.644914 | [5 empty] | 6425.375928 | [15 empty] | 41074.44 |  | 0.88665 | [7 empty] | 144.123447 |  |  |  | 9.324956 | [23 empty] | 1.057473 | [27 empty] | 20.294232 | [5 empty] | 2.126599 | [32 empty] | 2025 | Bertrandsson Erlandsson V et al. (2025), Mineralium Deposita, 60:869–894 |  | POL, COD, ZMB, NAM
| DOF |  | Basin hydrothermal | Stratiform sediment-hosted Cu | stratiform sediment-hosted Cu-Co | Cu, Co | Ag, Au, Pb, Ni, Se, Re | Cu, Co, Ag, Au, Pb, Ni, Se, Re | Foltyn et al. (2022); Bertrandsson Erlandsson et al. (2022) |  | 103-09-1 sph7 | 103-09-1 sph7-1 | [5 empty] | ore material | polished section | grab | mineral separate | [5 empty] | mineralisation |  |  |  | chalcopyrite, sphalerite, pyrite | [6 empty] | quartz, carbonates | polished sections | LA-ICPMS | ESI NWR213 Nd:YAG laser ablation system coupled to an Agilent 8800 QQQ ICP-MS | Montanuniversität Leoben, Austria | A 50 µm spot size was used with an on-mineral fluency of 2 – 3 J/cm2 for the sulfides with a repetition rate of 10 Hz. Helium carrier gas was used at a 0.75 L/min flow rate in the laser ablation cell. Background values are collected during a 30-s pre-ablation laser warm-up, which is followed by 60 s dwell time when the laser is active. Each laser ablation cycle is separated by a 30-s washout period. | USGS pressed powder polysulfide reference material MASS-1 (Wilson et al. 2002); sphalerite matrix-matched sinter pressed powder pellet reference material MUL-Zn S1 (Onuk et al. 2017) | 0.795237 |  |  |  | 1.20834 | [9 empty] | 0.01593 | [5 empty] | 276.292535 | [5 empty] | 8692.178109 | [15 empty] | 53403.64 |  | 1.269005 | [7 empty] | 149.123589 |  |  |  | 11.04705 | [13 empty] | 232.433812 | [9 empty] | 1.506082 | [5 empty] | 0.55185 | [21 empty] | 18.999031 | [5 empty] | 1.905261 | [32 empty] | 2025 | Bertrandsson Erlandsson V et al. (2025), Mineralium Deposita, 60:869–894 |  | POL, COD, ZMB, NAM
| DOF |  | Basin hydrothermal | Stratiform sediment-hosted Cu | stratiform sediment-hosted Cu-Co | Cu, Co | Ag, Au, Pb, Ni, Se, Re | Cu, Co, Ag, Au, Pb, Ni, Se, Re | Foltyn et al. (2022); Bertrandsson Erlandsson et al. (2022) |  | 103-09-1 sph8 | 103-09-1 sph8-1 | [5 empty] | ore material | polished section | grab | mineral separate | [5 empty] | mineralisation |  |  |  | chalcopyrite, sphalerite, pyrite | [6 empty] | quartz, carbonates | polished sections | LA-ICPMS | ESI NWR213 Nd:YAG laser ablation system coupled to an Agilent 8800 QQQ ICP-MS | Montanuniversität Leoben, Austria | A 50 µm spot size was used with an on-mineral fluency of 2 – 3 J/cm2 for the sulfides with a repetition rate of 10 Hz. Helium carrier gas was used at a 0.75 L/min flow rate in the laser ablation cell. Background values are collected during a 30-s pre-ablation laser warm-up, which is followed by 60 s dwell time when the laser is active. Each laser ablation cycle is separated by a 30-s washout period. | USGS pressed powder polysulfide reference material MASS-1 (Wilson et al. 2002); sphalerite matrix-matched sinter pressed powder pellet reference material MUL-Zn S1 (Onuk et al. 2017) | 0.436437 | [13 empty] | 0.013649 | [5 empty] | 257.618524 | [5 empty] | 7209.337948 | [15 empty] | 48924.55 |  | 0.847512 | [7 empty] | 158.777668 |  |  |  | 11.132666 | [13 empty] | 158.886641 | [9 empty] | 1.3973 | [5 empty] | 0.27803 | [21 empty] | 24.830461 | [5 empty] | 2.047536 | [32 empty] | 2025 | Bertrandsson Erlandsson V et al. (2025), Mineralium Deposita, 60:869–894 |  | POL, COD, ZMB, NAM
| DOF |  | Basin hydrothermal | Stratiform sediment-hosted Cu | stratiform sediment-hosted Cu-Co | Cu, Co | Ag, Au, Pb, Ni, Se, Re | Cu, Co, Ag, Au, Pb, Ni, Se, Re | Foltyn et al. (2022); Bertrandsson Erlandsson et al. (2022) |  | 103-09-1 sph9 | 103-09-1 sph9-1 | [5 empty] | ore material | polished section | grab | mineral separate | [5 empty] | mineralisation |  |  |  | chalcopyrite, sphalerite, pyrite | [6 empty] | quartz, carbonates | polished sections | LA-ICPMS | ESI NWR213 Nd:YAG laser ablation system coupled to an Agilent 8800 QQQ ICP-MS | Montanuniversität Leoben, Austria | A 50 µm spot size was used with an on-mineral fluency of 2 – 3 J/cm2 for the sulfides with a repetition rate of 10 Hz. Helium carrier gas was used at a 0.75 L/min flow rate in the laser ablation cell. Background values are collected during a 30-s pre-ablation laser warm-up, which is followed by 60 s dwell time when the laser is active. Each laser ablation cycle is separated by a 30-s washout period. | USGS pressed powder polysulfide reference material MASS-1 (Wilson et al. 2002); sphalerite matrix-matched sinter pressed powder pellet reference material MUL-Zn S1 (Onuk et al. 2017) | 0.447786 |  |  |  | 2.14671 | [15 empty] | 261.401673 | [5 empty] | 8312.976095 | [5 empty] | 15.751666 | [9 empty] | 55988.71 |  | 0.463022 | [7 empty] | 150.050791 |  |  |  | 10.875942 | [13 empty] | 198.879106 | [9 empty] | 3.129938 | [5 empty] | 0.141624 | [21 empty] | 25.740409 | [5 empty] | 1.747431 | [32 empty] | 2025 | Bertrandsson Erlandsson V et al. (2025), Mineralium Deposita, 60:869–894 |  | POL, COD, ZMB, NAM
| DOF |  | Basin hydrothermal | Stratiform sediment-hosted Cu | stratiform sediment-hosted Cu-Co | Cu, Co | Ag, Au, Pb, Ni, Se, Re | Cu, Co, Ag, Au, Pb, Ni, Se, Re | Foltyn et al. (2022); Bertrandsson Erlandsson et al. (2022) |  | 103-09-1 sph10 | 103-09-1 sph10-1 | [5 empty] | ore material | polished section | grab | mineral separate | [5 empty] | mineralisation |  |  |  | chalcopyrite, sphalerite, pyrite | [6 empty] | quartz, carbonates | polished sections | LA-ICPMS | ESI NWR213 Nd:YAG laser ablation system coupled to an Agilent 8800 QQQ ICP-MS | Montanuniversität Leoben, Austria | A 50 µm spot size was used with an on-mineral fluency of 2 – 3 J/cm2 for the sulfides with a repetition rate of 10 Hz. Helium carrier gas was used at a 0.75 L/min flow rate in the laser ablation cell. Background values are collected during a 30-s pre-ablation laser warm-up, which is followed by 60 s dwell time when the laser is active. Each laser ablation cycle is separated by a 30-s washout period. | USGS pressed powder polysulfide reference material MASS-1 (Wilson et al. 2002); sphalerite matrix-matched sinter pressed powder pellet reference material MUL-Zn S1 (Onuk et al. 2017) | 0.432552 | [19 empty] | 257.092856 | [5 empty] | 7060.758698 | [5 empty] | 23.7384 | [9 empty] | 50449.9 |  | 0.597683 | [7 empty] | 151.523039 |  |  |  | 10.875681 | [13 empty] | 167.447789 | [9 empty] | 2.644184 | [5 empty] | 0.120085 | [21 empty] | 15.174155 | [5 empty] | 1.627346 | [32 empty] | 2025 | Bertrandsson Erlandsson V et al. (2025), Mineralium Deposita, 60:869–894 |  | POL, COD, ZMB, NAM
| DOF |  | Basin hydrothermal | Stratiform sediment-hosted Cu | stratiform sediment-hosted Cu-Co | Cu, Co | Ag, Au, Pb, Ni, Se, Re | Cu, Co, Ag, Au, Pb, Ni, Se, Re | Foltyn et al. (2022); Bertrandsson Erlandsson et al. (2022) |  | 103-09-1 sph11 | 103-09-1 sph11-1 | [5 empty] | ore material | polished section | grab | mineral separate | [5 empty] | mineralisation |  |  |  | chalcopyrite, sphalerite, pyrite | [6 empty] | quartz, carbonates | polished sections | LA-ICPMS | ESI NWR213 Nd:YAG laser ablation system coupled to an Agilent 8800 QQQ ICP-MS | Montanuniversität Leoben, Austria | A 50 µm spot size was used with an on-mineral fluency of 2 – 3 J/cm2 for the sulfides with a repetition rate of 10 Hz. Helium carrier gas was used at a 0.75 L/min flow rate in the laser ablation cell. Background values are collected during a 30-s pre-ablation laser warm-up, which is followed by 60 s dwell time when the laser is active. Each laser ablation cycle is separated by a 30-s washout period. | USGS pressed powder polysulfide reference material MASS-1 (Wilson et al. 2002); sphalerite matrix-matched sinter pressed powder pellet reference material MUL-Zn S1 (Onuk et al. 2017) | 0.644789 | [13 empty] | 0.006364 | [5 empty] | 208.612517 | [5 empty] | 8671.519396 | [5 empty] | 24.016017 | [9 empty] | 67420.52 |  | 1.289537 |  |  |  | 0.170253 |  |  |  | 147.572559 |  |  |  | 9.954183 | [13 empty] | 278.013497 | [9 empty] | 5.940759 | [5 empty] | 0.414493 | [21 empty] | 21.529021 | [5 empty] | 1.709594 | [32 empty] | 2025 | Bertrandsson Erlandsson V et al. (2025), Mineralium Deposita, 60:869–894 |  | POL, COD, ZMB, NAM
| DOF |  | Basin hydrothermal | Stratiform sediment-hosted Cu | stratiform sediment-hosted Cu-Co | Cu, Co | Ag, Au, Pb, Ni, Se, Re | Cu, Co, Ag, Au, Pb, Ni, Se, Re | Foltyn et al. (2022); Bertrandsson Erlandsson et al. (2022) |  | 103-09-1 sph12 | 103-09-1 sph12-1 | [5 empty] | ore material | polished section | grab | mineral separate | [5 empty] | mineralisation |  |  |  | chalcopyrite, sphalerite, pyrite | [6 empty] | quartz, carbonates | polished sections | LA-ICPMS | ESI NWR213 Nd:YAG laser ablation system coupled to an Agilent 8800 QQQ ICP-MS | Montanuniversität Leoben, Austria | A 50 µm spot size was used with an on-mineral fluency of 2 – 3 J/cm2 for the sulfides with a repetition rate of 10 Hz. Helium carrier gas was used at a 0.75 L/min flow rate in the laser ablation cell. Background values are collected during a 30-s pre-ablation laser warm-up, which is followed by 60 s dwell time when the laser is active. Each laser ablation cycle is separated by a 30-s washout period. | USGS pressed powder polysulfide reference material MASS-1 (Wilson et al. 2002); sphalerite matrix-matched sinter pressed powder pellet reference material MUL-Zn S1 (Onuk et al. 2017) | 0.570946 | [19 empty] | 233.386364 | [5 empty] | 9234.012207 |  | 0.580891 |  |  |  | 14.854829 | [9 empty] | 68793.6 |  | 0.471669 | [7 empty] | 140.29896 |  |  |  | 11.156361 | [13 empty] | 302.8791 | [9 empty] | 7.770388 | [5 empty] | 0.063356 | [21 empty] | 20.174481 | [5 empty] | 1.521447 | [32 empty] | 2025 | Bertrandsson Erlandsson V et al. (2025), Mineralium Deposita, 60:869–894 |  | POL, COD, ZMB, NAM
| DOF |  | Basin hydrothermal | Stratiform sediment-hosted Cu | stratiform sediment-hosted Cu-Co | Cu, Co | Ag, Au, Pb, Ni, Se, Re | Cu, Co, Ag, Au, Pb, Ni, Se, Re | Foltyn et al. (2022); Bertrandsson Erlandsson et al. (2022) |  | 103-09-1 sph13 | 103-09-1 sph13-1 | [5 empty] | ore material | polished section | grab | mineral separate | [5 empty] | mineralisation |  |  |  | chalcopyrite, sphalerite, pyrite | [6 empty] | quartz, carbonates | polished sections | LA-ICPMS | ESI NWR213 Nd:YAG laser ablation system coupled to an Agilent 8800 QQQ ICP-MS | Montanuniversität Leoben, Austria | A 50 µm spot size was used with an on-mineral fluency of 2 – 3 J/cm2 for the sulfides with a repetition rate of 10 Hz. Helium carrier gas was used at a 0.75 L/min flow rate in the laser ablation cell. Background values are collected during a 30-s pre-ablation laser warm-up, which is followed by 60 s dwell time when the laser is active. Each laser ablation cycle is separated by a 30-s washout period. | USGS pressed powder polysulfide reference material MASS-1 (Wilson et al. 2002); sphalerite matrix-matched sinter pressed powder pellet reference material MUL-Zn S1 (Onuk et al. 2017) | 0.4628 |  |  |  | 4.019572 | [15 empty] | 227.753796 | [5 empty] | 8976.456081 | [5 empty] | 14.760517 | [9 empty] | 69182.72 | [9 empty] | 142.770321 |  |  |  | 10.545173 | [13 empty] | 289.5409 | [9 empty] | 8.403171 | [5 empty] | 0.046957 | [21 empty] | 32.271196 | [5 empty] | 1.460689 | [32 empty] | 2025 | Bertrandsson Erlandsson V et al. (2025), Mineralium Deposita, 60:869–894 |  | POL, COD, ZMB, NAM
| DOF |  | Basin hydrothermal | Stratiform sediment-hosted Cu | stratiform sediment-hosted Cu-Co | Cu, Co | Ag, Au, Pb, Ni, Se, Re | Cu, Co, Ag, Au, Pb, Ni, Se, Re | Foltyn et al. (2022); Bertrandsson Erlandsson et al. (2022) |  | 103-09-1 sph14 | 103-09-1 sph14-1 | [5 empty] | ore material | polished section | grab | mineral separate | [5 empty] | mineralisation |  |  |  | chalcopyrite, sphalerite, pyrite | [6 empty] | quartz, carbonates | polished sections | LA-ICPMS | ESI NWR213 Nd:YAG laser ablation system coupled to an Agilent 8800 QQQ ICP-MS | Montanuniversität Leoben, Austria | A 50 µm spot size was used with an on-mineral fluency of 2 – 3 J/cm2 for the sulfides with a repetition rate of 10 Hz. Helium carrier gas was used at a 0.75 L/min flow rate in the laser ablation cell. Background values are collected during a 30-s pre-ablation laser warm-up, which is followed by 60 s dwell time when the laser is active. Each laser ablation cycle is separated by a 30-s washout period. | USGS pressed powder polysulfide reference material MASS-1 (Wilson et al. 2002); sphalerite matrix-matched sinter pressed powder pellet reference material MUL-Zn S1 (Onuk et al. 2017) | 0.541318 |  |  |  | 1.380357 | [15 empty] | 248.628583 | [5 empty] | 9495.728963 | [5 empty] | 19.342639 | [9 empty] | 73528.77 |  | 0.241168 | [7 empty] | 146.703404 |  |  |  | 11.1704 | [13 empty] | 338.921919 | [9 empty] | 8.09821 | [5 empty] | 0.044433 | [21 empty] | 20.13612 | [5 empty] | 1.773038 | [32 empty] | 2025 | Bertrandsson Erlandsson V et al. (2025), Mineralium Deposita, 60:869–894 |  | POL, COD, ZMB, NAM
| DOF |  | Basin hydrothermal | Stratiform sediment-hosted Cu | stratiform sediment-hosted Cu-Co | Cu, Co | Ag, Au, Pb, Ni, Se, Re | Cu, Co, Ag, Au, Pb, Ni, Se, Re | Foltyn et al. (2022); Bertrandsson Erlandsson et al. (2022) |  | 103-09-1 sph15 | 103-09-1 sph15-1 | [5 empty] | ore material | polished section | grab | mineral separate | [5 empty] | mineralisation |  |  |  | chalcopyrite, sphalerite, pyrite | [6 empty] | quartz, carbonates | polished sections | LA-ICPMS | ESI NWR213 Nd:YAG laser ablation system coupled to an Agilent 8800 QQQ ICP-MS | Montanuniversität Leoben, Austria | A 50 µm spot size was used with an on-mineral fluency of 2 – 3 J/cm2 for the sulfides with a repetition rate of 10 Hz. Helium carrier gas was used at a 0.75 L/min flow rate in the laser ablation cell. Background values are collected during a 30-s pre-ablation laser warm-up, which is followed by 60 s dwell time when the laser is active. Each laser ablation cycle is separated by a 30-s washout period. | USGS pressed powder polysulfide reference material MASS-1 (Wilson et al. 2002); sphalerite matrix-matched sinter pressed powder pellet reference material MUL-Zn S1 (Onuk et al. 2017) | 0.529549 | [19 empty] | 242.233441 | [5 empty] | 9012.022273 | [5 empty] | 16.85512 | [9 empty] | 72048.63 |  | 0.355964 | [7 empty] | 135.792852 |  |  |  | 10.553267 | [13 empty] | 329.249177 | [9 empty] | 8.54767 | [27 empty] | 21.027734 | [5 empty] | 1.789501 | [13 empty] | 0.016063 | [18 empty] | 2025 | Bertrandsson Erlandsson V et al. (2025), Mineralium Deposita, 60:869–894 |  | POL, COD, ZMB, NAM
| DOF |  | Basin hydrothermal | Stratiform sediment-hosted Cu | stratiform sediment-hosted Cu-Co | Cu, Co | Ag, Au, Pb, Ni, Se, Re | Cu, Co, Ag, Au, Pb, Ni, Se, Re | Foltyn et al. (2022); Bertrandsson Erlandsson et al. (2022) |  | 103-09-1 sph16 | 103-09-1 sph16-1 | [5 empty] | ore material | polished section | grab | mineral separate | [5 empty] | mineralisation |  |  |  | chalcopyrite, sphalerite, pyrite | [6 empty] | quartz, carbonates | polished sections | LA-ICPMS | ESI NWR213 Nd:YAG laser ablation system coupled to an Agilent 8800 QQQ ICP-MS | Montanuniversität Leoben, Austria | A 50 µm spot size was used with an on-mineral fluency of 2 – 3 J/cm2 for the sulfides with a repetition rate of 10 Hz. Helium carrier gas was used at a 0.75 L/min flow rate in the laser ablation cell. Background values are collected during a 30-s pre-ablation laser warm-up, which is followed by 60 s dwell time when the laser is active. Each laser ablation cycle is separated by a 30-s washout period. | USGS pressed powder polysulfide reference material MASS-1 (Wilson et al. 2002); sphalerite matrix-matched sinter pressed powder pellet reference material MUL-Zn S1 (Onuk et al. 2017) | 0.515346 | [13 empty] | 0.007552 | [5 empty] | 224.299133 | [5 empty] | 8661.401561 | [15 empty] | 65735.67 |  | 0.347937 | [7 empty] | 152.046347 |  |  |  | 9.85463 | [13 empty] | 268.955377 | [9 empty] | 5.589676 | [5 empty] | 0.047261 | [21 empty] | 21.870767 | [5 empty] | 1.58246 | [32 empty] | 2025 | Bertrandsson Erlandsson V et al. (2025), Mineralium Deposita, 60:869–894 |  | POL, COD, ZMB, NAM
| DOF |  | Basin hydrothermal | Stratiform sediment-hosted Cu | stratiform sediment-hosted Cu-Co | Cu, Co | Ag, Au, Pb, Ni, Se, Re | Cu, Co, Ag, Au, Pb, Ni, Se, Re | Foltyn et al. (2022); Bertrandsson Erlandsson et al. (2022) |  | 103-09-1 sph17 | 103-09-1 sph17-1 | [5 empty] | ore material | polished section | grab | mineral separate | [5 empty] | mineralisation |  |  |  | chalcopyrite, sphalerite, pyrite | [6 empty] | quartz, carbonates | polished sections | LA-ICPMS | ESI NWR213 Nd:YAG laser ablation system coupled to an Agilent 8800 QQQ ICP-MS | Montanuniversität Leoben, Austria | A 50 µm spot size was used with an on-mineral fluency of 2 – 3 J/cm2 for the sulfides with a repetition rate of 10 Hz. Helium carrier gas was used at a 0.75 L/min flow rate in the laser ablation cell. Background values are collected during a 30-s pre-ablation laser warm-up, which is followed by 60 s dwell time when the laser is active. Each laser ablation cycle is separated by a 30-s washout period. | USGS pressed powder polysulfide reference material MASS-1 (Wilson et al. 2002); sphalerite matrix-matched sinter pressed powder pellet reference material MUL-Zn S1 (Onuk et al. 2017) | 0.607295 | [19 empty] | 229.071455 | [5 empty] | 8795.286996 | [15 empty] | 68841.68 |  | 1.283656 | [7 empty] | 148.807688 |  |  |  | 10.928311 | [13 empty] | 290.198085 | [9 empty] | 4.763434 | [27 empty] | 21.858452 | [5 empty] | 1.527217 | [32 empty] | 2025 | Bertrandsson Erlandsson V et al. (2025), Mineralium Deposita, 60:869–894 |  | POL, COD, ZMB, NAM
| DOF |  | Basin hydrothermal | Stratiform sediment-hosted Cu | stratiform sediment-hosted Cu-Co | Cu, Co | Ag, Au, Pb, Ni, Se, Re | Cu, Co, Ag, Au, Pb, Ni, Se, Re | Foltyn et al. (2022); Bertrandsson Erlandsson et al. (2022) |  | 277-12-1B-sph10 | 277-12-1B-sph10-1 | [5 empty] | ore material | polished section | grab | mineral separate | [5 empty] | mineralisation |  |  |  | chalcopyrite, sphalerite, pyrite | [6 empty] | quartz, carbonates | polished sections | LA-ICPMS | ESI NWR213 Nd:YAG laser ablation system coupled to an Agilent 8800 QQQ ICP-MS | Montanuniversität Leoben, Austria | A 50 µm spot size was used with an on-mineral fluency of 2 – 3 J/cm2 for the sulfides with a repetition rate of 10 Hz. Helium carrier gas was used at a 0.75 L/min flow rate in the laser ablation cell. Background values are collected during a 30-s pre-ablation laser warm-up, which is followed by 60 s dwell time when the laser is active. Each laser ablation cycle is separated by a 30-s washout period. | USGS pressed powder polysulfide reference material MASS-1 (Wilson et al. 2002); sphalerite matrix-matched sinter pressed powder pellet reference material MUL-Zn S1 (Onuk et al. 2017) | 0.533715 | [19 empty] | 1372.833874 | [5 empty] | 403.39188 | [5 empty] | 928.652753 | [9 empty] | 16345.43906 |  | 1.086506 |  |  |  | 0.360753 |  |  |  | 80.830962 |  |  |  | 22.58853 | [13 empty] | 18.048958 | [9 empty] | 7.553764 | [5 empty] | 3.124925 | [21 empty] | 86.740028 | [38 empty] | 2025 | Bertrandsson Erlandsson V et al. (2025), Mineralium Deposita, 60:869–894 |  | POL, COD, ZMB, NAM
| DOF |  | Basin hydrothermal | Stratiform sediment-hosted Cu | stratiform sediment-hosted Cu-Co | Cu, Co | Ag, Au, Pb, Ni, Se, Re | Cu, Co, Ag, Au, Pb, Ni, Se, Re | Foltyn et al. (2022); Bertrandsson Erlandsson et al. (2022) |  | 277-12-1B-sph11 | 277-12-1B-sph11-1 | [5 empty] | ore material | polished section | grab | mineral separate | [5 empty] | mineralisation |  |  |  | chalcopyrite, sphalerite, pyrite | [6 empty] | quartz, carbonates | polished sections | LA-ICPMS | ESI NWR213 Nd:YAG laser ablation system coupled to an Agilent 8800 QQQ ICP-MS | Montanuniversität Leoben, Austria | A 50 µm spot size was used with an on-mineral fluency of 2 – 3 J/cm2 for the sulfides with a repetition rate of 10 Hz. Helium carrier gas was used at a 0.75 L/min flow rate in the laser ablation cell. Background values are collected during a 30-s pre-ablation laser warm-up, which is followed by 60 s dwell time when the laser is active. Each laser ablation cycle is separated by a 30-s washout period. | USGS pressed powder polysulfide reference material MASS-1 (Wilson et al. 2002); sphalerite matrix-matched sinter pressed powder pellet reference material MUL-Zn S1 (Onuk et al. 2017) | 0.589886 | [19 empty] | 1395.483419 | [5 empty] | 351.663667 | [5 empty] | 973.671276 | [9 empty] | 14889.01 |  | 0.931978 |  |  |  | 0.328227 |  |  |  | 72.719727 |  |  |  | 22.052797 | [13 empty] | 15.534345 | [9 empty] | 4.551306 | [5 empty] | 2.634899 | [21 empty] | 90.318902 | [38 empty] | 2025 | Bertrandsson Erlandsson V et al. (2025), Mineralium Deposita, 60:869–894 |  | POL, COD, ZMB, NAM
| DOF |  | Basin hydrothermal | Stratiform sediment-hosted Cu | stratiform sediment-hosted Cu-Co | Cu, Co | Ag, Au, Pb, Ni, Se, Re | Cu, Co, Ag, Au, Pb, Ni, Se, Re | Foltyn et al. (2022); Bertrandsson Erlandsson et al. (2022) |  | 277-12-1B-sph12 | 277-12-1B-sph12-1 | [5 empty] | ore material | polished section | grab | mineral separate | [5 empty] | mineralisation |  |  |  | chalcopyrite, sphalerite, pyrite | [6 empty] | quartz, carbonates | polished sections | LA-ICPMS | ESI NWR213 Nd:YAG laser ablation system coupled to an Agilent 8800 QQQ ICP-MS | Montanuniversität Leoben, Austria | A 50 µm spot size was used with an on-mineral fluency of 2 – 3 J/cm2 for the sulfides with a repetition rate of 10 Hz. Helium carrier gas was used at a 0.75 L/min flow rate in the laser ablation cell. Background values are collected during a 30-s pre-ablation laser warm-up, which is followed by 60 s dwell time when the laser is active. Each laser ablation cycle is separated by a 30-s washout period. | USGS pressed powder polysulfide reference material MASS-1 (Wilson et al. 2002); sphalerite matrix-matched sinter pressed powder pellet reference material MUL-Zn S1 (Onuk et al. 2017) | 0.585781 | [19 empty] | 1285.111648 | [5 empty] | 412.050666 | [5 empty] | 973.033538 | [11 empty] | 1.204934 |  |  |  | 0.454684 |  |  |  | 59.309327 |  |  |  | 19.783301 | [13 empty] | 16.681577 | [37 empty] | 66.828822 | [38 empty] | 2025 | Bertrandsson Erlandsson V et al. (2025), Mineralium Deposita, 60:869–894 |  | POL, COD, ZMB, NAM
| DOF |  | Basin hydrothermal | Stratiform sediment-hosted Cu | stratiform sediment-hosted Cu-Co | Cu, Co | Ag, Au, Pb, Ni, Se, Re | Cu, Co, Ag, Au, Pb, Ni, Se, Re | Foltyn et al. (2022); Bertrandsson Erlandsson et al. (2022) |  | 277-12-1B-sph13 | 277-12-1B-sph13-1 | [5 empty] | ore material | polished section | grab | mineral separate | [5 empty] | mineralisation |  |  |  | chalcopyrite, sphalerite, pyrite | [6 empty] | quartz, carbonates | polished sections | LA-ICPMS | ESI NWR213 Nd:YAG laser ablation system coupled to an Agilent 8800 QQQ ICP-MS | Montanuniversität Leoben, Austria | A 50 µm spot size was used with an on-mineral fluency of 2 – 3 J/cm2 for the sulfides with a repetition rate of 10 Hz. Helium carrier gas was used at a 0.75 L/min flow rate in the laser ablation cell. Background values are collected during a 30-s pre-ablation laser warm-up, which is followed by 60 s dwell time when the laser is active. Each laser ablation cycle is separated by a 30-s washout period. | USGS pressed powder polysulfide reference material MASS-1 (Wilson et al. 2002); sphalerite matrix-matched sinter pressed powder pellet reference material MUL-Zn S1 (Onuk et al. 2017) | 0.128146 | [19 empty] | 1363.723399 | [5 empty] | 527.184356 | [5 empty] | 417.405826 | [9 empty] | 17276.1 |  | 1.05025 |  |  |  | 0.467278 |  |  |  | 97.621627 |  |  |  | 24.676212 | [13 empty] | 22.476423 | [9 empty] | 10.412325 | [5 empty] | 0.137411 | [21 empty] | 91.618931 | [38 empty] | 2025 | Bertrandsson Erlandsson V et al. (2025), Mineralium Deposita, 60:869–894 |  | POL, COD, ZMB, NAM
| DOF |  | Basin hydrothermal | Stratiform sediment-hosted Cu | stratiform sediment-hosted Cu-Co | Cu, Co | Ag, Au, Pb, Ni, Se, Re | Cu, Co, Ag, Au, Pb, Ni, Se, Re | Foltyn et al. (2022); Bertrandsson Erlandsson et al. (2022) |  | 277-12-1B-sph14 | 277-12-1B-sph14-1 | [5 empty] | ore material | polished section | grab | mineral separate | [5 empty] | mineralisation |  |  |  | chalcopyrite, sphalerite, pyrite | [6 empty] | quartz, carbonates | polished sections | LA-ICPMS | ESI NWR213 Nd:YAG laser ablation system coupled to an Agilent 8800 QQQ ICP-MS | Montanuniversität Leoben, Austria | A 50 µm spot size was used with an on-mineral fluency of 2 – 3 J/cm2 for the sulfides with a repetition rate of 10 Hz. Helium carrier gas was used at a 0.75 L/min flow rate in the laser ablation cell. Background values are collected during a 30-s pre-ablation laser warm-up, which is followed by 60 s dwell time when the laser is active. Each laser ablation cycle is separated by a 30-s washout period. | USGS pressed powder polysulfide reference material MASS-1 (Wilson et al. 2002); sphalerite matrix-matched sinter pressed powder pellet reference material MUL-Zn S1 (Onuk et al. 2017) | 0.150058 | [19 empty] | 1425.216745 | [5 empty] | 514.847929 | [5 empty] | 95.725314 | [9 empty] | 18461 |  | 0.908752 |  |  |  | 0.382213 |  |  |  | 84.222212 |  |  |  | 25.093561 | [13 empty] | 28.241391 | [9 empty] | 8.846209 | [5 empty] | 0.980974 | [21 empty] | 91.971567 | [38 empty] | 2025 | Bertrandsson Erlandsson V et al. (2025), Mineralium Deposita, 60:869–894 |  | POL, COD, ZMB, NAM
| DOF |  | Basin hydrothermal | Stratiform sediment-hosted Cu | stratiform sediment-hosted Cu-Co | Cu, Co | Ag, Au, Pb, Ni, Se, Re | Cu, Co, Ag, Au, Pb, Ni, Se, Re | Foltyn et al. (2022); Bertrandsson Erlandsson et al. (2022) |  | 277-12-1B-sph15 | 277-12-1B-sph15-1 | [5 empty] | ore material | polished section | grab | mineral separate | [5 empty] | mineralisation |  |  |  | chalcopyrite, sphalerite, pyrite | [6 empty] | quartz, carbonates | polished sections | LA-ICPMS | ESI NWR213 Nd:YAG laser ablation system coupled to an Agilent 8800 QQQ ICP-MS | Montanuniversität Leoben, Austria | A 50 µm spot size was used with an on-mineral fluency of 2 – 3 J/cm2 for the sulfides with a repetition rate of 10 Hz. Helium carrier gas was used at a 0.75 L/min flow rate in the laser ablation cell. Background values are collected during a 30-s pre-ablation laser warm-up, which is followed by 60 s dwell time when the laser is active. Each laser ablation cycle is separated by a 30-s washout period. | USGS pressed powder polysulfide reference material MASS-1 (Wilson et al. 2002); sphalerite matrix-matched sinter pressed powder pellet reference material MUL-Zn S1 (Onuk et al. 2017) | 0.102156 | [19 empty] | 1463.214389 | [5 empty] | 549.131086 | [5 empty] | 260.304252 | [9 empty] | 18731.44 |  | 1.192833 |  |  |  | 0.388927 |  |  |  | 85.811121 |  |  |  | 26.20531 | [13 empty] | 26.922226 | [9 empty] | 9.084276 | [5 empty] | 1.20381 | [21 empty] | 86.573299 | [38 empty] | 2025 | Bertrandsson Erlandsson V et al. (2025), Mineralium Deposita, 60:869–894 |  | POL, COD, ZMB, NAM
| DOF |  | Basin hydrothermal | Stratiform sediment-hosted Cu | stratiform sediment-hosted Cu-Co | Cu, Co | Ag, Au, Pb, Ni, Se, Re | Cu, Co, Ag, Au, Pb, Ni, Se, Re | Foltyn et al. (2022); Bertrandsson Erlandsson et al. (2022) |  | 277-12-1B-sph6 | 277-12-1B-sph6-1 | [5 empty] | ore material | polished section | grab | mineral separate | [5 empty] | mineralisation |  |  |  | chalcopyrite, sphalerite, pyrite | [6 empty] | quartz, carbonates | polished sections | LA-ICPMS | ESI NWR213 Nd:YAG laser ablation system coupled to an Agilent 8800 QQQ ICP-MS | Montanuniversität Leoben, Austria | A 50 µm spot size was used with an on-mineral fluency of 2 – 3 J/cm2 for the sulfides with a repetition rate of 10 Hz. Helium carrier gas was used at a 0.75 L/min flow rate in the laser ablation cell. Background values are collected during a 30-s pre-ablation laser warm-up, which is followed by 60 s dwell time when the laser is active. Each laser ablation cycle is separated by a 30-s washout period. | USGS pressed powder polysulfide reference material MASS-1 (Wilson et al. 2002); sphalerite matrix-matched sinter pressed powder pellet reference material MUL-Zn S1 (Onuk et al. 2017) | 0.270866 | [19 empty] | 1304.067185 | [5 empty] | 441.527403 | [5 empty] | 247.858196 | [9 empty] | 16563.47 |  | 0.953935 |  |  |  | 0.39123 |  |  |  | 81.765439 |  |  |  | 21.946214 | [13 empty] | 20.268062 | [9 empty] | 11.749308 | [5 empty] | 1.072548 | [21 empty] | 79.255807 | [38 empty] | 2025 | Bertrandsson Erlandsson V et al. (2025), Mineralium Deposita, 60:869–894 |  | POL, COD, ZMB, NAM
| DOF |  | Basin hydrothermal | Stratiform sediment-hosted Cu | stratiform sediment-hosted Cu-Co | Cu, Co | Ag, Au, Pb, Ni, Se, Re | Cu, Co, Ag, Au, Pb, Ni, Se, Re | Foltyn et al. (2022); Bertrandsson Erlandsson et al. (2022) |  | 277-12-1B-sph7 | 277-12-1B-sph7-1 | [5 empty] | ore material | polished section | grab | mineral separate | [5 empty] | mineralisation |  |  |  | chalcopyrite, sphalerite, pyrite | [6 empty] | quartz, carbonates | polished sections | LA-ICPMS | ESI NWR213 Nd:YAG laser ablation system coupled to an Agilent 8800 QQQ ICP-MS | Montanuniversität Leoben, Austria | A 50 µm spot size was used with an on-mineral fluency of 2 – 3 J/cm2 for the sulfides with a repetition rate of 10 Hz. Helium carrier gas was used at a 0.75 L/min flow rate in the laser ablation cell. Background values are collected during a 30-s pre-ablation laser warm-up, which is followed by 60 s dwell time when the laser is active. Each laser ablation cycle is separated by a 30-s washout period. | USGS pressed powder polysulfide reference material MASS-1 (Wilson et al. 2002); sphalerite matrix-matched sinter pressed powder pellet reference material MUL-Zn S1 (Onuk et al. 2017) | 0.178448 | [19 empty] | 1321.462007 | [5 empty] | 435.164676 | [5 empty] | 164.773927 | [9 empty] | 16651.46 |  | 1.062599 |  |  |  | 0.520004 |  |  |  | 80.855261 |  |  |  | 22.467165 | [13 empty] | 20.023677 | [9 empty] | 12.477011 | [5 empty] | 0.514837 | [21 empty] | 81.744306 | [38 empty] | 2025 | Bertrandsson Erlandsson V et al. (2025), Mineralium Deposita, 60:869–894 |  | POL, COD, ZMB, NAM
| DOF |  | Basin hydrothermal | Stratiform sediment-hosted Cu | stratiform sediment-hosted Cu-Co | Cu, Co | Ag, Au, Pb, Ni, Se, Re | Cu, Co, Ag, Au, Pb, Ni, Se, Re | Foltyn et al. (2022); Bertrandsson Erlandsson et al. (2022) |  | 277-12-1B-sph8 | 277-12-1B-sph8-1 | [5 empty] | ore material | polished section | grab | mineral separate | [5 empty] | mineralisation |  |  |  | chalcopyrite, sphalerite, pyrite | [6 empty] | quartz, carbonates | polished sections | LA-ICPMS | ESI NWR213 Nd:YAG laser ablation system coupled to an Agilent 8800 QQQ ICP-MS | Montanuniversität Leoben, Austria | A 50 µm spot size was used with an on-mineral fluency of 2 – 3 J/cm2 for the sulfides with a repetition rate of 10 Hz. Helium carrier gas was used at a 0.75 L/min flow rate in the laser ablation cell. Background values are collected during a 30-s pre-ablation laser warm-up, which is followed by 60 s dwell time when the laser is active. Each laser ablation cycle is separated by a 30-s washout period. | USGS pressed powder polysulfide reference material MASS-1 (Wilson et al. 2002); sphalerite matrix-matched sinter pressed powder pellet reference material MUL-Zn S1 (Onuk et al. 2017) | 0.358197 | [19 empty] | 1364.399373 | [5 empty] | 567.97148 | [5 empty] | 645.047997 | [9 empty] | 20161.37 |  | 1.05623 |  |  |  | 0.381371 |  |  |  | 87.047419 |  |  |  | 24.716268 | [13 empty] | 29.443979 | [9 empty] | 6.439477 | [5 empty] | 1.887777 | [21 empty] | 86.542081 | [38 empty] | 2025 | Bertrandsson Erlandsson V et al. (2025), Mineralium Deposita, 60:869–894 |  | POL, COD, ZMB, NAM
| DOF |  | Basin hydrothermal | Stratiform sediment-hosted Cu | stratiform sediment-hosted Cu-Co | Cu, Co | Ag, Au, Pb, Ni, Se, Re | Cu, Co, Ag, Au, Pb, Ni, Se, Re | Foltyn et al. (2022); Bertrandsson Erlandsson et al. (2022) |  | 277-12-1B-sph9 | 277-12-1B-sph9-1 | [5 empty] | ore material | polished section | grab | mineral separate | [5 empty] | mineralisation |  |  |  | chalcopyrite, sphalerite, pyrite | [6 empty] | quartz, carbonates | polished sections | LA-ICPMS | ESI NWR213 Nd:YAG laser ablation system coupled to an Agilent 8800 QQQ ICP-MS | Montanuniversität Leoben, Austria | A 50 µm spot size was used with an on-mineral fluency of 2 – 3 J/cm2 for the sulfides with a repetition rate of 10 Hz. Helium carrier gas was used at a 0.75 L/min flow rate in the laser ablation cell. Background values are collected during a 30-s pre-ablation laser warm-up, which is followed by 60 s dwell time when the laser is active. Each laser ablation cycle is separated by a 30-s washout period. | USGS pressed powder polysulfide reference material MASS-1 (Wilson et al. 2002); sphalerite matrix-matched sinter pressed powder pellet reference material MUL-Zn S1 (Onuk et al. 2017) | 0.325456 | [19 empty] | 1379.741927 | [5 empty] | 489.13875 | [5 empty] | 399.558305 | [9 empty] | 17120.26 |  | 1.102082 | [7 empty] | 85.283499 |  |  |  | 23.407857 | [13 empty] | 22.573553 | [9 empty] | 8.338873 | [5 empty] | 3.779135 | [21 empty] | 76.185803 | [38 empty] | 2025 | Bertrandsson Erlandsson V et al. (2025), Mineralium Deposita, 60:869–894 |  | POL, COD, ZMB, NAM
| DOF |  | Basin hydrothermal | Stratiform sediment-hosted Cu | stratiform sediment-hosted Cu-Co | Cu, Co | Ag, Au, Pb, Ni, Se, Re | Cu, Co, Ag, Au, Pb, Ni, Se, Re | Foltyn et al. (2022); Bertrandsson Erlandsson et al. (2022) |  | 262-27-1B-sph1 | 262-27-1B-sph1-1 | [5 empty] | ore material | polished section | grab | mineral separate | [5 empty] | mineralisation |  |  |  | chalcopyrite, sphalerite, pyrite | [6 empty] | quartz, carbonates | polished sections | LA-ICPMS | ESI NWR213 Nd:YAG laser ablation system coupled to an Agilent 8800 QQQ ICP-MS | Montanuniversität Leoben, Austria | A 50 µm spot size was used with an on-mineral fluency of 2 – 3 J/cm2 for the sulfides with a repetition rate of 10 Hz. Helium carrier gas was used at a 0.75 L/min flow rate in the laser ablation cell. Background values are collected during a 30-s pre-ablation laser warm-up, which is followed by 60 s dwell time when the laser is active. Each laser ablation cycle is separated by a 30-s washout period. | USGS pressed powder polysulfide reference material MASS-1 (Wilson et al. 2002); sphalerite matrix-matched sinter pressed powder pellet reference material MUL-Zn S1 (Onuk et al. 2017) | 0.317024 | [19 empty] | 2521.112661 | [5 empty] | 32.279637 | [5 empty] | 96.791186 | [9 empty] | 36659.7 |  | 1.540844 |  |  |  | 0.906462 |  |  |  | 153.021965 |  |  |  | 108.210153 | [13 empty] | 122.966569 | [9 empty] | 3.835068 | [5 empty] | 0.10253 | [21 empty] | 189.454394 | [38 empty] | 2025 | Bertrandsson Erlandsson V et al. (2025), Mineralium Deposita, 60:869–894 |  | POL, COD, ZMB, NAM
| DOF |  | Basin hydrothermal | Stratiform sediment-hosted Cu | stratiform sediment-hosted Cu-Co | Cu, Co | Ag, Au, Pb, Ni, Se, Re | Cu, Co, Ag, Au, Pb, Ni, Se, Re | Foltyn et al. (2022); Bertrandsson Erlandsson et al. (2022) |  | 262-27-1B-sph10 | 262-27-1B-sph10-1 | [5 empty] | ore material | polished section | grab | mineral separate | [5 empty] | mineralisation |  |  |  | chalcopyrite, sphalerite, pyrite | [6 empty] | quartz, carbonates | polished sections | LA-ICPMS | ESI NWR213 Nd:YAG laser ablation system coupled to an Agilent 8800 QQQ ICP-MS | Montanuniversität Leoben, Austria | A 50 µm spot size was used with an on-mineral fluency of 2 – 3 J/cm2 for the sulfides with a repetition rate of 10 Hz. Helium carrier gas was used at a 0.75 L/min flow rate in the laser ablation cell. Background values are collected during a 30-s pre-ablation laser warm-up, which is followed by 60 s dwell time when the laser is active. Each laser ablation cycle is separated by a 30-s washout period. | USGS pressed powder polysulfide reference material MASS-1 (Wilson et al. 2002); sphalerite matrix-matched sinter pressed powder pellet reference material MUL-Zn S1 (Onuk et al. 2017) | 0.507313 | [13 empty] | 0.008783 | [5 empty] | 2489.043139 | [5 empty] | 45.175312 | [5 empty] | 137.928694 | [9 empty] | 54114.92 |  | 5.75792 |  |  |  | 1.206566 |  |  |  | 143.854207 |  |  |  | 150.903182 | [13 empty] | 221.893666 | [9 empty] | 1.843952 | [5 empty] | 0.129499 | [21 empty] | 225.427063 | [5 empty] | 0.682044 | [32 empty] | 2025 | Bertrandsson Erlandsson V et al. (2025), Mineralium Deposita, 60:869–894 |  | POL, COD, ZMB, NAM
| DOF |  | Basin hydrothermal | Stratiform sediment-hosted Cu | stratiform sediment-hosted Cu-Co | Cu, Co | Ag, Au, Pb, Ni, Se, Re | Cu, Co, Ag, Au, Pb, Ni, Se, Re | Foltyn et al. (2022); Bertrandsson Erlandsson et al. (2022) |  | 262-27-1B-sph11 | 262-27-1B-sph11-1 | [5 empty] | ore material | polished section | grab | mineral separate | [5 empty] | mineralisation |  |  |  | chalcopyrite, sphalerite, pyrite | [6 empty] | quartz, carbonates | polished sections | LA-ICPMS | ESI NWR213 Nd:YAG laser ablation system coupled to an Agilent 8800 QQQ ICP-MS | Montanuniversität Leoben, Austria | A 50 µm spot size was used with an on-mineral fluency of 2 – 3 J/cm2 for the sulfides with a repetition rate of 10 Hz. Helium carrier gas was used at a 0.75 L/min flow rate in the laser ablation cell. Background values are collected during a 30-s pre-ablation laser warm-up, which is followed by 60 s dwell time when the laser is active. Each laser ablation cycle is separated by a 30-s washout period. | USGS pressed powder polysulfide reference material MASS-1 (Wilson et al. 2002); sphalerite matrix-matched sinter pressed powder pellet reference material MUL-Zn S1 (Onuk et al. 2017) | 0.54326 | [19 empty] | 2394.539958 | [5 empty] | 43.508612 | [5 empty] | 132.33738 | [9 empty] | 52855.99 |  | 4.834253 |  |  |  | 1.232118 |  |  |  | 138.51404 |  |  |  | 143.439479 | [13 empty] | 213.383062 | [9 empty] | 1.50861 | [27 empty] | 210.733571 | [38 empty] | 2025 | Bertrandsson Erlandsson V et al. (2025), Mineralium Deposita, 60:869–894 |  | POL, COD, ZMB, NAM
| DOF |  | Basin hydrothermal | Stratiform sediment-hosted Cu | stratiform sediment-hosted Cu-Co | Cu, Co | Ag, Au, Pb, Ni, Se, Re | Cu, Co, Ag, Au, Pb, Ni, Se, Re | Foltyn et al. (2022); Bertrandsson Erlandsson et al. (2022) |  | 262-27-1B-sph12 | 262-27-1B-sph12-1 | [5 empty] | ore material | polished section | grab | mineral separate | [5 empty] | mineralisation |  |  |  | chalcopyrite, sphalerite, pyrite | [6 empty] | quartz, carbonates | polished sections | LA-ICPMS | ESI NWR213 Nd:YAG laser ablation system coupled to an Agilent 8800 QQQ ICP-MS | Montanuniversität Leoben, Austria | A 50 µm spot size was used with an on-mineral fluency of 2 – 3 J/cm2 for the sulfides with a repetition rate of 10 Hz. Helium carrier gas was used at a 0.75 L/min flow rate in the laser ablation cell. Background values are collected during a 30-s pre-ablation laser warm-up, which is followed by 60 s dwell time when the laser is active. Each laser ablation cycle is separated by a 30-s washout period. | USGS pressed powder polysulfide reference material MASS-1 (Wilson et al. 2002); sphalerite matrix-matched sinter pressed powder pellet reference material MUL-Zn S1 (Onuk et al. 2017) | 0.674438 | [19 empty] | 2538.314071 | [5 empty] | 44.116076 | [5 empty] | 137.791237 | [9 empty] | 54503.18 |  | 7.697854 |  |  |  | 1.423328 |  |  |  | 144.180109 |  |  |  | 144.026219 | [13 empty] | 230.182171 | [9 empty] | 1.562438 | [27 empty] | 223.106653 | [5 empty] | 0.619849 | [32 empty] | 2025 | Bertrandsson Erlandsson V et al. (2025), Mineralium Deposita, 60:869–894 |  | POL, COD, ZMB, NAM
| DOF |  | Basin hydrothermal | Stratiform sediment-hosted Cu | stratiform sediment-hosted Cu-Co | Cu, Co | Ag, Au, Pb, Ni, Se, Re | Cu, Co, Ag, Au, Pb, Ni, Se, Re | Foltyn et al. (2022); Bertrandsson Erlandsson et al. (2022) |  | 262-27-1B-sph13 | 262-27-1B-sph13-1 | [5 empty] | ore material | polished section | grab | mineral separate | [5 empty] | mineralisation |  |  |  | chalcopyrite, sphalerite, pyrite | [6 empty] | quartz, carbonates | polished sections | LA-ICPMS | ESI NWR213 Nd:YAG laser ablation system coupled to an Agilent 8800 QQQ ICP-MS | Montanuniversität Leoben, Austria | A 50 µm spot size was used with an on-mineral fluency of 2 – 3 J/cm2 for the sulfides with a repetition rate of 10 Hz. Helium carrier gas was used at a 0.75 L/min flow rate in the laser ablation cell. Background values are collected during a 30-s pre-ablation laser warm-up, which is followed by 60 s dwell time when the laser is active. Each laser ablation cycle is separated by a 30-s washout period. | USGS pressed powder polysulfide reference material MASS-1 (Wilson et al. 2002); sphalerite matrix-matched sinter pressed powder pellet reference material MUL-Zn S1 (Onuk et al. 2017) | 0.687992 | [19 empty] | 2468.726376 | [5 empty] | 42.420541 | [5 empty] | 130.973563 | [9 empty] | 55459.81 |  | 3.794086 |  |  |  | 1.246267 |  |  |  | 141.089413 |  |  |  | 130.466986 | [13 empty] | 222.136419 | [9 empty] | 2.242244 | [5 empty] | 0.041015 | [21 empty] | 211.294422 | [5 empty] | 0.590396 | [32 empty] | 2025 | Bertrandsson Erlandsson V et al. (2025), Mineralium Deposita, 60:869–894 |  | POL, COD, ZMB, NAM
| DOF |  | Basin hydrothermal | Stratiform sediment-hosted Cu | stratiform sediment-hosted Cu-Co | Cu, Co | Ag, Au, Pb, Ni, Se, Re | Cu, Co, Ag, Au, Pb, Ni, Se, Re | Foltyn et al. (2022); Bertrandsson Erlandsson et al. (2022) |  | 262-27-1B-sph14 | 262-27-1B-sph14-1 | [5 empty] | ore material | polished section | grab | mineral separate | [5 empty] | mineralisation |  |  |  | chalcopyrite, sphalerite, pyrite | [6 empty] | quartz, carbonates | polished sections | LA-ICPMS | ESI NWR213 Nd:YAG laser ablation system coupled to an Agilent 8800 QQQ ICP-MS | Montanuniversität Leoben, Austria | A 50 µm spot size was used with an on-mineral fluency of 2 – 3 J/cm2 for the sulfides with a repetition rate of 10 Hz. Helium carrier gas was used at a 0.75 L/min flow rate in the laser ablation cell. Background values are collected during a 30-s pre-ablation laser warm-up, which is followed by 60 s dwell time when the laser is active. Each laser ablation cycle is separated by a 30-s washout period. | USGS pressed powder polysulfide reference material MASS-1 (Wilson et al. 2002); sphalerite matrix-matched sinter pressed powder pellet reference material MUL-Zn S1 (Onuk et al. 2017) | 0.620584 | [19 empty] | 2490.624355 | [5 empty] | 40.902436 | [5 empty] | 118.485633 | [9 empty] | 48409.08 |  | 1.7771 |  |  |  | 1.410973 |  |  |  | 141.120033 |  |  |  | 124.228114 | [13 empty] | 158.842949 | [9 empty] | 1.235543 | [5 empty] | 0.10667 | [21 empty] | 210.460641 | [5 empty] | 0.523192 | [32 empty] | 2025 | Bertrandsson Erlandsson V et al. (2025), Mineralium Deposita, 60:869–894 |  | POL, COD, ZMB, NAM
| DOF |  | Basin hydrothermal | Stratiform sediment-hosted Cu | stratiform sediment-hosted Cu-Co | Cu, Co | Ag, Au, Pb, Ni, Se, Re | Cu, Co, Ag, Au, Pb, Ni, Se, Re | Foltyn et al. (2022); Bertrandsson Erlandsson et al. (2022) |  | 262-27-1B-sph15 | 262-27-1B-sph15-1 | [5 empty] | ore material | polished section | grab | mineral separate | [5 empty] | mineralisation |  |  |  | chalcopyrite, sphalerite, pyrite | [6 empty] | quartz, carbonates | polished sections | LA-ICPMS | ESI NWR213 Nd:YAG laser ablation system coupled to an Agilent 8800 QQQ ICP-MS | Montanuniversität Leoben, Austria | A 50 µm spot size was used with an on-mineral fluency of 2 – 3 J/cm2 for the sulfides with a repetition rate of 10 Hz. Helium carrier gas was used at a 0.75 L/min flow rate in the laser ablation cell. Background values are collected during a 30-s pre-ablation laser warm-up, which is followed by 60 s dwell time when the laser is active. Each laser ablation cycle is separated by a 30-s washout period. | USGS pressed powder polysulfide reference material MASS-1 (Wilson et al. 2002); sphalerite matrix-matched sinter pressed powder pellet reference material MUL-Zn S1 (Onuk et al. 2017) | 7.247132 | [19 empty] | 2327.565146 | [5 empty] | 39.737424 | [15 empty] | 58621.72 |  | 2.098318 |  |  |  | 1.434439 |  |  |  | 124.329819 |  |  |  | 128.245842 | [13 empty] | 207.126431 | [9 empty] | 4.769187 | [5 empty] | 0.447567 | [21 empty] | 221.539309 | [5 empty] | 0.978758 | [32 empty] | 2025 | Bertrandsson Erlandsson V et al. (2025), Mineralium Deposita, 60:869–894 |  | POL, COD, ZMB, NAM
| DOF |  | Basin hydrothermal | Stratiform sediment-hosted Cu | stratiform sediment-hosted Cu-Co | Cu, Co | Ag, Au, Pb, Ni, Se, Re | Cu, Co, Ag, Au, Pb, Ni, Se, Re | Foltyn et al. (2022); Bertrandsson Erlandsson et al. (2022) |  | 262-27-1B-sph16 | 262-27-1B-sph16-1 | [5 empty] | ore material | polished section | grab | mineral separate | [5 empty] | mineralisation |  |  |  | chalcopyrite, sphalerite, pyrite | [6 empty] | quartz, carbonates | polished sections | LA-ICPMS | ESI NWR213 Nd:YAG laser ablation system coupled to an Agilent 8800 QQQ ICP-MS | Montanuniversität Leoben, Austria | A 50 µm spot size was used with an on-mineral fluency of 2 – 3 J/cm2 for the sulfides with a repetition rate of 10 Hz. Helium carrier gas was used at a 0.75 L/min flow rate in the laser ablation cell. Background values are collected during a 30-s pre-ablation laser warm-up, which is followed by 60 s dwell time when the laser is active. Each laser ablation cycle is separated by a 30-s washout period. | USGS pressed powder polysulfide reference material MASS-1 (Wilson et al. 2002); sphalerite matrix-matched sinter pressed powder pellet reference material MUL-Zn S1 (Onuk et al. 2017) | 0.65744 | [19 empty] | 2462.754559 | [5 empty] | 43.306618 | [5 empty] | 138.673269 | [9 empty] | 53135.65 |  | 3.912466 |  |  |  | 1.263385 |  |  |  | 134.528688 |  |  |  | 148.653591 | [13 empty] | 202.2071 | [9 empty] | 1.590293 | [5 empty] | 0.076972 | [21 empty] | 209.43508 | [5 empty] | 0.680644 | [32 empty] | 2025 | Bertrandsson Erlandsson V et al. (2025), Mineralium Deposita, 60:869–894 |  | POL, COD, ZMB, NAM
| DOF |  | Basin hydrothermal | Stratiform sediment-hosted Cu | stratiform sediment-hosted Cu-Co | Cu, Co | Ag, Au, Pb, Ni, Se, Re | Cu, Co, Ag, Au, Pb, Ni, Se, Re | Foltyn et al. (2022); Bertrandsson Erlandsson et al. (2022) |  | 262-27-1B-sph17 | 262-27-1B-sph17-1 | [5 empty] | ore material | polished section | grab | mineral separate | [5 empty] | mineralisation |  |  |  | chalcopyrite, sphalerite, pyrite | [6 empty] | quartz, carbonates | polished sections | LA-ICPMS | ESI NWR213 Nd:YAG laser ablation system coupled to an Agilent 8800 QQQ ICP-MS | Montanuniversität Leoben, Austria | A 50 µm spot size was used with an on-mineral fluency of 2 – 3 J/cm2 for the sulfides with a repetition rate of 10 Hz. Helium carrier gas was used at a 0.75 L/min flow rate in the laser ablation cell. Background values are collected during a 30-s pre-ablation laser warm-up, which is followed by 60 s dwell time when the laser is active. Each laser ablation cycle is separated by a 30-s washout period. | USGS pressed powder polysulfide reference material MASS-1 (Wilson et al. 2002); sphalerite matrix-matched sinter pressed powder pellet reference material MUL-Zn S1 (Onuk et al. 2017) | 0.737309 | [19 empty] | 2440.413415 | [5 empty] | 39.31231 | [5 empty] | 125.055766 | [9 empty] | 53432.9 |  | 2.029975 |  |  |  | 1.183731 |  |  |  | 130.488983 |  |  |  | 115.297261 | [13 empty] | 210.593661 | [9 empty] | 1.889666 | [5 empty] | 0.094272 | [21 empty] | 202.336907 | [38 empty] | 2025 | Bertrandsson Erlandsson V et al. (2025), Mineralium Deposita, 60:869–894 |  | POL, COD, ZMB, NAM
| DOF |  | Basin hydrothermal | Stratiform sediment-hosted Cu | stratiform sediment-hosted Cu-Co | Cu, Co | Ag, Au, Pb, Ni, Se, Re | Cu, Co, Ag, Au, Pb, Ni, Se, Re | Foltyn et al. (2022); Bertrandsson Erlandsson et al. (2022) |  | 262-27-1B-sph18 | 262-27-1B-sph18-1 | [5 empty] | ore material | polished section | grab | mineral separate | [5 empty] | mineralisation |  |  |  | chalcopyrite, sphalerite, pyrite | [6 empty] | quartz, carbonates | polished sections | LA-ICPMS | ESI NWR213 Nd:YAG laser ablation system coupled to an Agilent 8800 QQQ ICP-MS | Montanuniversität Leoben, Austria | A 50 µm spot size was used with an on-mineral fluency of 2 – 3 J/cm2 for the sulfides with a repetition rate of 10 Hz. Helium carrier gas was used at a 0.75 L/min flow rate in the laser ablation cell. Background values are collected during a 30-s pre-ablation laser warm-up, which is followed by 60 s dwell time when the laser is active. Each laser ablation cycle is separated by a 30-s washout period. | USGS pressed powder polysulfide reference material MASS-1 (Wilson et al. 2002); sphalerite matrix-matched sinter pressed powder pellet reference material MUL-Zn S1 (Onuk et al. 2017) | 0.844338 | [19 empty] | 2435.450329 | [5 empty] | 36.372775 | [5 empty] | 110.552172 | [9 empty] | 48369.16 |  | 1.759128 |  |  |  | 1.223303 |  |  |  | 131.248244 |  |  |  | 99.262988 | [13 empty] | 172.834944 | [9 empty] | 1.138267 | [5 empty] | 0.096215 | [21 empty] | 223.752596 | [5 empty] | 0.699701 | [32 empty] | 2025 | Bertrandsson Erlandsson V et al. (2025), Mineralium Deposita, 60:869–894 |  | POL, COD, ZMB, NAM
| DOF |  | Basin hydrothermal | Stratiform sediment-hosted Cu | stratiform sediment-hosted Cu-Co | Cu, Co | Ag, Au, Pb, Ni, Se, Re | Cu, Co, Ag, Au, Pb, Ni, Se, Re | Foltyn et al. (2022); Bertrandsson Erlandsson et al. (2022) |  | 262-27-1B-sph19 | 262-27-1B-sph19-1 | [5 empty] | ore material | polished section | grab | mineral separate | [5 empty] | mineralisation |  |  |  | chalcopyrite, sphalerite, pyrite | [6 empty] | quartz, carbonates | polished sections | LA-ICPMS | ESI NWR213 Nd:YAG laser ablation system coupled to an Agilent 8800 QQQ ICP-MS | Montanuniversität Leoben, Austria | A 50 µm spot size was used with an on-mineral fluency of 2 – 3 J/cm2 for the sulfides with a repetition rate of 10 Hz. Helium carrier gas was used at a 0.75 L/min flow rate in the laser ablation cell. Background values are collected during a 30-s pre-ablation laser warm-up, which is followed by 60 s dwell time when the laser is active. Each laser ablation cycle is separated by a 30-s washout period. | USGS pressed powder polysulfide reference material MASS-1 (Wilson et al. 2002); sphalerite matrix-matched sinter pressed powder pellet reference material MUL-Zn S1 (Onuk et al. 2017) | 0.703635 | [19 empty] | 2309.016122 | [5 empty] | 37.512937 | [5 empty] | 105.943655 | [9 empty] | 50980.62 |  | 2.369879 |  |  |  | 1.391962 |  |  |  | 120.536172 |  |  |  | 104.15684 | [13 empty] | 198.616867 | [9 empty] | 1.575828 | [5 empty] | 0.123267 | [21 empty] | 220.396299 | [5 empty] | 0.455232 | [32 empty] | 2025 | Bertrandsson Erlandsson V et al. (2025), Mineralium Deposita, 60:869–894 |  | POL, COD, ZMB, NAM
| DOF |  | Basin hydrothermal | Stratiform sediment-hosted Cu | stratiform sediment-hosted Cu-Co | Cu, Co | Ag, Au, Pb, Ni, Se, Re | Cu, Co, Ag, Au, Pb, Ni, Se, Re | Foltyn et al. (2022); Bertrandsson Erlandsson et al. (2022) |  | 262-27-1B-sph2 | 262-27-1B-sph2-1 | [5 empty] | ore material | polished section | grab | mineral separate | [5 empty] | mineralisation |  |  |  | chalcopyrite, sphalerite, pyrite | [6 empty] | quartz, carbonates | polished sections | LA-ICPMS | ESI NWR213 Nd:YAG laser ablation system coupled to an Agilent 8800 QQQ ICP-MS | Montanuniversität Leoben, Austria | A 50 µm spot size was used with an on-mineral fluency of 2 – 3 J/cm2 for the sulfides with a repetition rate of 10 Hz. Helium carrier gas was used at a 0.75 L/min flow rate in the laser ablation cell. Background values are collected during a 30-s pre-ablation laser warm-up, which is followed by 60 s dwell time when the laser is active. Each laser ablation cycle is separated by a 30-s washout period. | USGS pressed powder polysulfide reference material MASS-1 (Wilson et al. 2002); sphalerite matrix-matched sinter pressed powder pellet reference material MUL-Zn S1 (Onuk et al. 2017) | 0.682674 | [19 empty] | 2543.598666 | [5 empty] | 31.69929 | [5 empty] | 105.792223 | [9 empty] | 37517.68 |  | 1.755264 |  |  |  | 0.922414 |  |  |  | 142.99124 |  |  |  | 111.272463 | [13 empty] | 130.245151 | [9 empty] | 3.615827 | [5 empty] | 0.063814 | [21 empty] | 193.659568 | [5 empty] | 0.568825 | [32 empty] | 2025 | Bertrandsson Erlandsson V et al. (2025), Mineralium Deposita, 60:869–894 |  | POL, COD, ZMB, NAM
| DOF |  | Basin hydrothermal | Stratiform sediment-hosted Cu | stratiform sediment-hosted Cu-Co | Cu, Co | Ag, Au, Pb, Ni, Se, Re | Cu, Co, Ag, Au, Pb, Ni, Se, Re | Foltyn et al. (2022); Bertrandsson Erlandsson et al. (2022) |  | 262-27-1B-sph20 | 262-27-1B-sph20-1 | [5 empty] | ore material | polished section | grab | mineral separate | [5 empty] | mineralisation |  |  |  | chalcopyrite, sphalerite, pyrite | [6 empty] | quartz, carbonates | polished sections | LA-ICPMS | ESI NWR213 Nd:YAG laser ablation system coupled to an Agilent 8800 QQQ ICP-MS | Montanuniversität Leoben, Austria | A 50 µm spot size was used with an on-mineral fluency of 2 – 3 J/cm2 for the sulfides with a repetition rate of 10 Hz. Helium carrier gas was used at a 0.75 L/min flow rate in the laser ablation cell. Background values are collected during a 30-s pre-ablation laser warm-up, which is followed by 60 s dwell time when the laser is active. Each laser ablation cycle is separated by a 30-s washout period. | USGS pressed powder polysulfide reference material MASS-1 (Wilson et al. 2002); sphalerite matrix-matched sinter pressed powder pellet reference material MUL-Zn S1 (Onuk et al. 2017) | 0.548267 | [19 empty] | 2449.139945 | [5 empty] | 43.918636 | [5 empty] | 124.171526 | [9 empty] | 54256.34 |  | 2.398943 |  |  |  | 1.421919 |  |  |  | 126.57327 |  |  |  | 142.085125 | [13 empty] | 208.192536 | [9 empty] | 1.68161 | [5 empty] | 0.032101 | [21 empty] | 236.727605 | [38 empty] | 2025 | Bertrandsson Erlandsson V et al. (2025), Mineralium Deposita, 60:869–894 |  | POL, COD, ZMB, NAM
| DOF |  | Basin hydrothermal | Stratiform sediment-hosted Cu | stratiform sediment-hosted Cu-Co | Cu, Co | Ag, Au, Pb, Ni, Se, Re | Cu, Co, Ag, Au, Pb, Ni, Se, Re | Foltyn et al. (2022); Bertrandsson Erlandsson et al. (2022) |  | 262-27-1B-sph3 | 262-27-1B-sph3-1 | [5 empty] | ore material | polished section | grab | mineral separate | [5 empty] | mineralisation |  |  |  | chalcopyrite, sphalerite, pyrite | [6 empty] | quartz, carbonates | polished sections | LA-ICPMS | ESI NWR213 Nd:YAG laser ablation system coupled to an Agilent 8800 QQQ ICP-MS | Montanuniversität Leoben, Austria | A 50 µm spot size was used with an on-mineral fluency of 2 – 3 J/cm2 for the sulfides with a repetition rate of 10 Hz. Helium carrier gas was used at a 0.75 L/min flow rate in the laser ablation cell. Background values are collected during a 30-s pre-ablation laser warm-up, which is followed by 60 s dwell time when the laser is active. Each laser ablation cycle is separated by a 30-s washout period. | USGS pressed powder polysulfide reference material MASS-1 (Wilson et al. 2002); sphalerite matrix-matched sinter pressed powder pellet reference material MUL-Zn S1 (Onuk et al. 2017) | 1.203232 | [19 empty] | 2496.385904 | [5 empty] | 41.704182 | [5 empty] | 273.290686 | [9 empty] | 45497.98 |  | 1.644799 |  |  |  | 0.933105 |  |  |  | 124.470433 |  |  |  | 142.010115 | [13 empty] | 139.036361 | [9 empty] | 1.594694 | [5 empty] | 0.072242 | [21 empty] | 181.874354 | [5 empty] | 0.620594 | [32 empty] | 2025 | Bertrandsson Erlandsson V et al. (2025), Mineralium Deposita, 60:869–894 |  | POL, COD, ZMB, NAM
| DOF |  | Basin hydrothermal | Stratiform sediment-hosted Cu | stratiform sediment-hosted Cu-Co | Cu, Co | Ag, Au, Pb, Ni, Se, Re | Cu, Co, Ag, Au, Pb, Ni, Se, Re | Foltyn et al. (2022); Bertrandsson Erlandsson et al. (2022) |  | 262-27-1B-sph4 | 262-27-1B-sph4-1 | [5 empty] | ore material | polished section | grab | mineral separate | [5 empty] | mineralisation |  |  |  | chalcopyrite, sphalerite, pyrite | [6 empty] | quartz, carbonates | polished sections | LA-ICPMS | ESI NWR213 Nd:YAG laser ablation system coupled to an Agilent 8800 QQQ ICP-MS | Montanuniversität Leoben, Austria | A 50 µm spot size was used with an on-mineral fluency of 2 – 3 J/cm2 for the sulfides with a repetition rate of 10 Hz. Helium carrier gas was used at a 0.75 L/min flow rate in the laser ablation cell. Background values are collected during a 30-s pre-ablation laser warm-up, which is followed by 60 s dwell time when the laser is active. Each laser ablation cycle is separated by a 30-s washout period. | USGS pressed powder polysulfide reference material MASS-1 (Wilson et al. 2002); sphalerite matrix-matched sinter pressed powder pellet reference material MUL-Zn S1 (Onuk et al. 2017) | 1.044764 | [19 empty] | 2516.737157 | [5 empty] | 40.78674 | [5 empty] | 138.785777 | [9 empty] | 47916.83 |  | 1.685405 |  |  |  | 1.059438 |  |  |  | 117.932985 |  |  |  | 139.288921 | [13 empty] | 175.926721 | [9 empty] | 1.499045 | [5 empty] | 0.047589 | [21 empty] | 183.949396 | [5 empty] | 0.554151 | [32 empty] | 2025 | Bertrandsson Erlandsson V et al. (2025), Mineralium Deposita, 60:869–894 |  | POL, COD, ZMB, NAM
| DOF |  | Basin hydrothermal | Stratiform sediment-hosted Cu | stratiform sediment-hosted Cu-Co | Cu, Co | Ag, Au, Pb, Ni, Se, Re | Cu, Co, Ag, Au, Pb, Ni, Se, Re | Foltyn et al. (2022); Bertrandsson Erlandsson et al. (2022) |  | 262-27-1B-sph5 | 262-27-1B-sph5-1 | [5 empty] | ore material | polished section | grab | mineral separate | [5 empty] | mineralisation |  |  |  | chalcopyrite, sphalerite, pyrite | [6 empty] | quartz, carbonates | polished sections | LA-ICPMS | ESI NWR213 Nd:YAG laser ablation system coupled to an Agilent 8800 QQQ ICP-MS | Montanuniversität Leoben, Austria | A 50 µm spot size was used with an on-mineral fluency of 2 – 3 J/cm2 for the sulfides with a repetition rate of 10 Hz. Helium carrier gas was used at a 0.75 L/min flow rate in the laser ablation cell. Background values are collected during a 30-s pre-ablation laser warm-up, which is followed by 60 s dwell time when the laser is active. Each laser ablation cycle is separated by a 30-s washout period. | USGS pressed powder polysulfide reference material MASS-1 (Wilson et al. 2002); sphalerite matrix-matched sinter pressed powder pellet reference material MUL-Zn S1 (Onuk et al. 2017) | [20 empty] | 2472.590006 | [5 empty] | 43.131738 | [15 empty] | 44485.09 |  | 1.553919 |  |  |  | 1.102246 |  |  |  | 118.680782 |  |  |  | 139.914163 | [13 empty] | 129.801625 | [9 empty] | 1.438105 | [5 empty] | 0.037022 | [21 empty] | 184.637035 | [38 empty] | 2025 | Bertrandsson Erlandsson V et al. (2025), Mineralium Deposita, 60:869–894 |  | POL, COD, ZMB, NAM
| DOF |  | Basin hydrothermal | Stratiform sediment-hosted Cu | stratiform sediment-hosted Cu-Co | Cu, Co | Ag, Au, Pb, Ni, Se, Re | Cu, Co, Ag, Au, Pb, Ni, Se, Re | Foltyn et al. (2022); Bertrandsson Erlandsson et al. (2022) |  | 262-27-1B-sph6 | 262-27-1B-sph6-1 | [5 empty] | ore material | polished section | grab | mineral separate | [5 empty] | mineralisation |  |  |  | chalcopyrite, sphalerite, pyrite | [6 empty] | quartz, carbonates | polished sections | LA-ICPMS | ESI NWR213 Nd:YAG laser ablation system coupled to an Agilent 8800 QQQ ICP-MS | Montanuniversität Leoben, Austria | A 50 µm spot size was used with an on-mineral fluency of 2 – 3 J/cm2 for the sulfides with a repetition rate of 10 Hz. Helium carrier gas was used at a 0.75 L/min flow rate in the laser ablation cell. Background values are collected during a 30-s pre-ablation laser warm-up, which is followed by 60 s dwell time when the laser is active. Each laser ablation cycle is separated by a 30-s washout period. | USGS pressed powder polysulfide reference material MASS-1 (Wilson et al. 2002); sphalerite matrix-matched sinter pressed powder pellet reference material MUL-Zn S1 (Onuk et al. 2017) | 0.960301 | [19 empty] | 2549.950517 | [5 empty] | 40.333615 | [5 empty] | 132.260981 | [9 empty] | 46961.26 |  | 1.492515 |  |  |  | 0.975798 |  |  |  | 121.039585 |  |  |  | 141.533603 | [13 empty] | 169.185229 | [9 empty] | 1.473037 | [5 empty] | 0.067725 | [21 empty] | 196.479361 | [5 empty] | 0.779746 | [32 empty] | 2025 | Bertrandsson Erlandsson V et al. (2025), Mineralium Deposita, 60:869–894 |  | POL, COD, ZMB, NAM
| DOF |  | Basin hydrothermal | Stratiform sediment-hosted Cu | stratiform sediment-hosted Cu-Co | Cu, Co | Ag, Au, Pb, Ni, Se, Re | Cu, Co, Ag, Au, Pb, Ni, Se, Re | Foltyn et al. (2022); Bertrandsson Erlandsson et al. (2022) |  | 262-27-1B-sph7 | 262-27-1B-sph7-1 | [5 empty] | ore material | polished section | grab | mineral separate | [5 empty] | mineralisation |  |  |  | chalcopyrite, sphalerite, pyrite | [6 empty] | quartz, carbonates | polished sections | LA-ICPMS | ESI NWR213 Nd:YAG laser ablation system coupled to an Agilent 8800 QQQ ICP-MS | Montanuniversität Leoben, Austria | A 50 µm spot size was used with an on-mineral fluency of 2 – 3 J/cm2 for the sulfides with a repetition rate of 10 Hz. Helium carrier gas was used at a 0.75 L/min flow rate in the laser ablation cell. Background values are collected during a 30-s pre-ablation laser warm-up, which is followed by 60 s dwell time when the laser is active. Each laser ablation cycle is separated by a 30-s washout period. | USGS pressed powder polysulfide reference material MASS-1 (Wilson et al. 2002); sphalerite matrix-matched sinter pressed powder pellet reference material MUL-Zn S1 (Onuk et al. 2017) | 0.614695 | [19 empty] | 2472.207195 | [5 empty] | 46.197159 | [15 empty] | 52769.28 |  | 5.315257 |  |  |  | 1.167698 |  |  |  | 125.067438 |  |  |  | 146.57019 | [13 empty] | 213.463064 | [9 empty] | 2.109771 | [5 empty] | 0.058871 | [21 empty] | 207.737533 | [38 empty] | 2025 | Bertrandsson Erlandsson V et al. (2025), Mineralium Deposita, 60:869–894 |  | POL, COD, ZMB, NAM
| DOF |  | Basin hydrothermal | Stratiform sediment-hosted Cu | stratiform sediment-hosted Cu-Co | Cu, Co | Ag, Au, Pb, Ni, Se, Re | Cu, Co, Ag, Au, Pb, Ni, Se, Re | Foltyn et al. (2022); Bertrandsson Erlandsson et al. (2022) |  | 262-27-1B-sph8 | 262-27-1B-sph8-1 | [5 empty] | ore material | polished section | grab | mineral separate | [5 empty] | mineralisation |  |  |  | chalcopyrite, sphalerite, pyrite | [6 empty] | quartz, carbonates | polished sections | LA-ICPMS | ESI NWR213 Nd:YAG laser ablation system coupled to an Agilent 8800 QQQ ICP-MS | Montanuniversität Leoben, Austria | A 50 µm spot size was used with an on-mineral fluency of 2 – 3 J/cm2 for the sulfides with a repetition rate of 10 Hz. Helium carrier gas was used at a 0.75 L/min flow rate in the laser ablation cell. Background values are collected during a 30-s pre-ablation laser warm-up, which is followed by 60 s dwell time when the laser is active. Each laser ablation cycle is separated by a 30-s washout period. | USGS pressed powder polysulfide reference material MASS-1 (Wilson et al. 2002); sphalerite matrix-matched sinter pressed powder pellet reference material MUL-Zn S1 (Onuk et al. 2017) | 0.469583 | [19 empty] | 2466.185934 | [5 empty] | 45.959663 | [5 empty] | 214.558689 | [9 empty] | 54829.9 |  | 2.02214 |  |  |  | 1.242243 |  |  |  | 151.3784 |  |  |  | 148.557849 | [13 empty] | 221.507227 | [9 empty] | 1.861253 | [5 empty] | 0.126265 | [21 empty] | 240.720035 | [5 empty] | 0.524437 | [32 empty] | 2025 | Bertrandsson Erlandsson V et al. (2025), Mineralium Deposita, 60:869–894 |  | POL, COD, ZMB, NAM
| DOF |  | Basin hydrothermal | Stratiform sediment-hosted Cu | stratiform sediment-hosted Cu-Co | Cu, Co | Ag, Au, Pb, Ni, Se, Re | Cu, Co, Ag, Au, Pb, Ni, Se, Re | Foltyn et al. (2022); Bertrandsson Erlandsson et al. (2022) |  | 262-27-1B-sph9 | 262-27-1B-sph9-1 | [5 empty] | ore material | polished section | grab | mineral separate | [5 empty] | mineralisation |  |  |  | chalcopyrite, sphalerite, pyrite | [6 empty] | quartz, carbonates | polished sections | LA-ICPMS | ESI NWR213 Nd:YAG laser ablation system coupled to an Agilent 8800 QQQ ICP-MS | Montanuniversität Leoben, Austria | A 50 µm spot size was used with an on-mineral fluency of 2 – 3 J/cm2 for the sulfides with a repetition rate of 10 Hz. Helium carrier gas was used at a 0.75 L/min flow rate in the laser ablation cell. Background values are collected during a 30-s pre-ablation laser warm-up, which is followed by 60 s dwell time when the laser is active. Each laser ablation cycle is separated by a 30-s washout period. | USGS pressed powder polysulfide reference material MASS-1 (Wilson et al. 2002); sphalerite matrix-matched sinter pressed powder pellet reference material MUL-Zn S1 (Onuk et al. 2017) | 0.641802 | [19 empty] | 2492.49228 | [5 empty] | 44.498283 | [5 empty] | 141.849545 | [9 empty] | 52267.17 |  | 4.901543 |  |  |  | 1.137965 |  |  |  | 143.217126 |  |  |  | 151.612945 | [13 empty] | 208.518678 | [9 empty] | 1.836217 | [5 empty] | 0.265174 | [21 empty] | 207.402605 | [5 empty] | 0.783647 | [32 empty] | 2025 | Bertrandsson Erlandsson V et al. (2025), Mineralium Deposita, 60:869–894 |  | POL, COD, ZMB, NAM
| DOF |  | Basin hydrothermal | Stratiform sediment-hosted Cu | stratiform sediment-hosted Cu-Co | Cu, Co | Ag, Au, Pb, Ni, Se, Re | Cu, Co, Ag, Au, Pb, Ni, Se, Re | Foltyn et al. (2022); Bertrandsson Erlandsson et al. (2022) |  | 277-12-1B-sph1 | 277-12-1B-sph1-1 | [5 empty] | ore material | polished section | grab | mineral separate | [5 empty] | mineralisation |  |  |  | chalcopyrite, sphalerite, pyrite | [6 empty] | quartz, carbonates | polished sections | LA-ICPMS | ESI NWR213 Nd:YAG laser ablation system coupled to an Agilent 8800 QQQ ICP-MS | Montanuniversität Leoben, Austria | A 50 µm spot size was used with an on-mineral fluency of 2 – 3 J/cm2 for the sulfides with a repetition rate of 10 Hz. Helium carrier gas was used at a 0.75 L/min flow rate in the laser ablation cell. Background values are collected during a 30-s pre-ablation laser warm-up, which is followed by 60 s dwell time when the laser is active. Each laser ablation cycle is separated by a 30-s washout period. | USGS pressed powder polysulfide reference material MASS-1 (Wilson et al. 2002); sphalerite matrix-matched sinter pressed powder pellet reference material MUL-Zn S1 (Onuk et al. 2017) | 0.132298 | [19 empty] | 1355.220056 | [5 empty] | 412.70265 | [5 empty] | 382.64171 | [9 empty] | 15145.57 |  | 1.288456 |  |  |  | 0.517276 |  |  |  | 82.681338 |  |  |  | 20.648342 | [13 empty] | 23.667085 | [9 empty] | 6.584291 | [5 empty] | 5.490652 | [21 empty] | 103.339423 | [38 empty] | 2025 | Bertrandsson Erlandsson V et al. (2025), Mineralium Deposita, 60:869–894 |  | POL, COD, ZMB, NAM
| DOF |  | Basin hydrothermal | Stratiform sediment-hosted Cu | stratiform sediment-hosted Cu-Co | Cu, Co | Ag, Au, Pb, Ni, Se, Re | Cu, Co, Ag, Au, Pb, Ni, Se, Re | Foltyn et al. (2022); Bertrandsson Erlandsson et al. (2022) |  | 277-12-1B-sph2 | 277-12-1B-sph2-1 | [5 empty] | ore material | polished section | grab | mineral separate | [5 empty] | mineralisation |  |  |  | chalcopyrite, sphalerite, pyrite | [6 empty] | quartz, carbonates | polished sections | LA-ICPMS | ESI NWR213 Nd:YAG laser ablation system coupled to an Agilent 8800 QQQ ICP-MS | Montanuniversität Leoben, Austria | A 50 µm spot size was used with an on-mineral fluency of 2 – 3 J/cm2 for the sulfides with a repetition rate of 10 Hz. Helium carrier gas was used at a 0.75 L/min flow rate in the laser ablation cell. Background values are collected during a 30-s pre-ablation laser warm-up, which is followed by 60 s dwell time when the laser is active. Each laser ablation cycle is separated by a 30-s washout period. | USGS pressed powder polysulfide reference material MASS-1 (Wilson et al. 2002); sphalerite matrix-matched sinter pressed powder pellet reference material MUL-Zn S1 (Onuk et al. 2017) | 0.354221 | [19 empty] | 1320.082944 | [5 empty] | 428.205895 | [15 empty] | 14042.86 |  | 1.123877 |  |  |  | 0.344416 |  |  |  | 72.758635 |  |  |  | 20.94667 | [13 empty] | 13.482218 | [9 empty] | 3.834153 | [5 empty] | 5.829015 | [21 empty] | 78.110287 | [38 empty] | 2025 | Bertrandsson Erlandsson V et al. (2025), Mineralium Deposita, 60:869–894 |  | POL, COD, ZMB, NAM
| DOF |  | Basin hydrothermal | Stratiform sediment-hosted Cu | stratiform sediment-hosted Cu-Co | Cu, Co | Ag, Au, Pb, Ni, Se, Re | Cu, Co, Ag, Au, Pb, Ni, Se, Re | Foltyn et al. (2022); Bertrandsson Erlandsson et al. (2022) |  | 277-12-1B-sph3 | 277-12-1B-sph3-1 | [5 empty] | ore material | polished section | grab | mineral separate | [5 empty] | mineralisation |  |  |  | chalcopyrite, sphalerite, pyrite | [6 empty] | quartz, carbonates | polished sections | LA-ICPMS | ESI NWR213 Nd:YAG laser ablation system coupled to an Agilent 8800 QQQ ICP-MS | Montanuniversität Leoben, Austria | A 50 µm spot size was used with an on-mineral fluency of 2 – 3 J/cm2 for the sulfides with a repetition rate of 10 Hz. Helium carrier gas was used at a 0.75 L/min flow rate in the laser ablation cell. Background values are collected during a 30-s pre-ablation laser warm-up, which is followed by 60 s dwell time when the laser is active. Each laser ablation cycle is separated by a 30-s washout period. | USGS pressed powder polysulfide reference material MASS-1 (Wilson et al. 2002); sphalerite matrix-matched sinter pressed powder pellet reference material MUL-Zn S1 (Onuk et al. 2017) | 0.199737 | [19 empty] | 1367.473624 | [5 empty] | 481.639811 | [5 empty] | 378.585081 | [9 empty] | 14678.96057 |  | 1.01907 |  |  |  | 0.620253 |  |  |  | 85.479644 |  |  |  | 22.694999 | [13 empty] | 15.918264 | [9 empty] | 6.621828 | [5 empty] | 2.269749 | [21 empty] | 105.398017 | [38 empty] | 2025 | Bertrandsson Erlandsson V et al. (2025), Mineralium Deposita, 60:869–894 |  | POL, COD, ZMB, NAM
| DOF |  | Basin hydrothermal | Stratiform sediment-hosted Cu | stratiform sediment-hosted Cu-Co | Cu, Co | Ag, Au, Pb, Ni, Se, Re | Cu, Co, Ag, Au, Pb, Ni, Se, Re | Foltyn et al. (2022); Bertrandsson Erlandsson et al. (2022) |  | 277-12-1B-sph4 | 277-12-1B-sph4-1 | [5 empty] | ore material | polished section | grab | mineral separate | [5 empty] | mineralisation |  |  |  | chalcopyrite, sphalerite, pyrite | [6 empty] | quartz, carbonates | polished sections | LA-ICPMS | ESI NWR213 Nd:YAG laser ablation system coupled to an Agilent 8800 QQQ ICP-MS | Montanuniversität Leoben, Austria | A 50 µm spot size was used with an on-mineral fluency of 2 – 3 J/cm2 for the sulfides with a repetition rate of 10 Hz. Helium carrier gas was used at a 0.75 L/min flow rate in the laser ablation cell. Background values are collected during a 30-s pre-ablation laser warm-up, which is followed by 60 s dwell time when the laser is active. Each laser ablation cycle is separated by a 30-s washout period. | USGS pressed powder polysulfide reference material MASS-1 (Wilson et al. 2002); sphalerite matrix-matched sinter pressed powder pellet reference material MUL-Zn S1 (Onuk et al. 2017) | 0.106838 | [19 empty] | 1381.343866 | [5 empty] | 504.50647 | [5 empty] | 134.096541 | [9 empty] | 15299.34 |  | 1.14414 |  |  |  | 0.56614 |  |  |  | 88.03563 |  |  |  | 23.39157 | [13 empty] | 18.019789 | [9 empty] | 8.317053 | [5 empty] | 0.311806 | [21 empty] | 104.757814 | [38 empty] | 2025 | Bertrandsson Erlandsson V et al. (2025), Mineralium Deposita, 60:869–894 |  | POL, COD, ZMB, NAM
| DOF |  | Basin hydrothermal | Stratiform sediment-hosted Cu | stratiform sediment-hosted Cu-Co | Cu, Co | Ag, Au, Pb, Ni, Se, Re | Cu, Co, Ag, Au, Pb, Ni, Se, Re | Foltyn et al. (2022); Bertrandsson Erlandsson et al. (2022) |  | 277-12-1B-sph5 | 277-12-1B-sph5-1 | [5 empty] | ore material | polished section | grab | mineral separate | [5 empty] | mineralisation |  |  |  | chalcopyrite, sphalerite, pyrite | [6 empty] | quartz, carbonates | polished sections | LA-ICPMS | ESI NWR213 Nd:YAG laser ablation system coupled to an Agilent 8800 QQQ ICP-MS | Montanuniversität Leoben, Austria | A 50 µm spot size was used with an on-mineral fluency of 2 – 3 J/cm2 for the sulfides with a repetition rate of 10 Hz. Helium carrier gas was used at a 0.75 L/min flow rate in the laser ablation cell. Background values are collected during a 30-s pre-ablation laser warm-up, which is followed by 60 s dwell time when the laser is active. Each laser ablation cycle is separated by a 30-s washout period. | USGS pressed powder polysulfide reference material MASS-1 (Wilson et al. 2002); sphalerite matrix-matched sinter pressed powder pellet reference material MUL-Zn S1 (Onuk et al. 2017) | 0.04941 | [19 empty] | 1350.461229 | [5 empty] | 450.988591 | [5 empty] | 68.373698 | [9 empty] | 15103.12 |  | 1.142584 |  |  |  | 0.476484 |  |  |  | 93.301216 |  |  |  | 22.538546 | [13 empty] | 18.863127 | [9 empty] | 8.340268 | [5 empty] | 0.151223 | [21 empty] | 87.911783 | [38 empty] | 2025 | Bertrandsson Erlandsson V et al. (2025), Mineralium Deposita, 60:869–894 |  | POL, COD, ZMB, NAM
| DOF |  | Basin hydrothermal | Stratiform sediment-hosted Cu | stratiform sediment-hosted Cu-Co | Cu, Co | Ag, Au, Pb, Ni, Se, Re | Cu, Co, Ag, Au, Pb, Ni, Se, Re | Foltyn et al. (2022); Bertrandsson Erlandsson et al. (2022) |  | 277-15-1B-sph1 | 277-15-1B-sph1-1 | [5 empty] | ore material | polished section | grab | mineral separate | [5 empty] | mineralisation |  |  |  | chalcopyrite, sphalerite, pyrite | [6 empty] | quartz, carbonates | polished sections | LA-ICPMS | ESI NWR213 Nd:YAG laser ablation system coupled to an Agilent 8800 QQQ ICP-MS | Montanuniversität Leoben, Austria | A 50 µm spot size was used with an on-mineral fluency of 2 – 3 J/cm2 for the sulfides with a repetition rate of 10 Hz. Helium carrier gas was used at a 0.75 L/min flow rate in the laser ablation cell. Background values are collected during a 30-s pre-ablation laser warm-up, which is followed by 60 s dwell time when the laser is active. Each laser ablation cycle is separated by a 30-s washout period. | USGS pressed powder polysulfide reference material MASS-1 (Wilson et al. 2002); sphalerite matrix-matched sinter pressed powder pellet reference material MUL-Zn S1 (Onuk et al. 2017) | 0.297277 | [19 empty] | 1849.277997 | [5 empty] | 791.303693 | [5 empty] | 132.138696 | [9 empty] | 27774.09 |  | 1.521855 |  |  |  | 0.32203 |  |  |  | 96.58734 |  |  |  | 19.141024 | [13 empty] | 32.531195 | [9 empty] | 19.605703 | [5 empty] | 0.345565 | [21 empty] | 78.790293 | [5 empty] | 0.393669 | [32 empty] | 2025 | Bertrandsson Erlandsson V et al. (2025), Mineralium Deposita, 60:869–894 |  | POL, COD, ZMB, NAM
| DOF |  | Basin hydrothermal | Stratiform sediment-hosted Cu | stratiform sediment-hosted Cu-Co | Cu, Co | Ag, Au, Pb, Ni, Se, Re | Cu, Co, Ag, Au, Pb, Ni, Se, Re | Foltyn et al. (2022); Bertrandsson Erlandsson et al. (2022) |  | 277-15-1B-sph10 | 277-15-1B-sph10-1 | [5 empty] | ore material | polished section | grab | mineral separate | [5 empty] | mineralisation |  |  |  | chalcopyrite, sphalerite, pyrite | [6 empty] | quartz, carbonates | polished sections | LA-ICPMS | ESI NWR213 Nd:YAG laser ablation system coupled to an Agilent 8800 QQQ ICP-MS | Montanuniversität Leoben, Austria | A 50 µm spot size was used with an on-mineral fluency of 2 – 3 J/cm2 for the sulfides with a repetition rate of 10 Hz. Helium carrier gas was used at a 0.75 L/min flow rate in the laser ablation cell. Background values are collected during a 30-s pre-ablation laser warm-up, which is followed by 60 s dwell time when the laser is active. Each laser ablation cycle is separated by a 30-s washout period. | USGS pressed powder polysulfide reference material MASS-1 (Wilson et al. 2002); sphalerite matrix-matched sinter pressed powder pellet reference material MUL-Zn S1 (Onuk et al. 2017) | 1.308289 | [19 empty] | 1854.505461 | [5 empty] | 933.736578 | [5 empty] | 121.935397 | [9 empty] | 27852.8 |  | 1.252747 |  |  |  | 0.654807 |  |  |  | 105.647887 |  |  |  | 18.931612 | [13 empty] | 32.225392 | [9 empty] | 34.619199 | [27 empty] | 102.761483 | [5 empty] | 7.024698 | [32 empty] | 2025 | Bertrandsson Erlandsson V et al. (2025), Mineralium Deposita, 60:869–894 |  | POL, COD, ZMB, NAM
| DOF |  | Basin hydrothermal | Stratiform sediment-hosted Cu | stratiform sediment-hosted Cu-Co | Cu, Co | Ag, Au, Pb, Ni, Se, Re | Cu, Co, Ag, Au, Pb, Ni, Se, Re | Foltyn et al. (2022); Bertrandsson Erlandsson et al. (2022) |  | 277-15-1B-sph11 | 277-15-1B-sph11-1 | [5 empty] | ore material | polished section | grab | mineral separate | [5 empty] | mineralisation |  |  |  | chalcopyrite, sphalerite, pyrite | [6 empty] | quartz, carbonates | polished sections | LA-ICPMS | ESI NWR213 Nd:YAG laser ablation system coupled to an Agilent 8800 QQQ ICP-MS | Montanuniversität Leoben, Austria | A 50 µm spot size was used with an on-mineral fluency of 2 – 3 J/cm2 for the sulfides with a repetition rate of 10 Hz. Helium carrier gas was used at a 0.75 L/min flow rate in the laser ablation cell. Background values are collected during a 30-s pre-ablation laser warm-up, which is followed by 60 s dwell time when the laser is active. Each laser ablation cycle is separated by a 30-s washout period. | USGS pressed powder polysulfide reference material MASS-1 (Wilson et al. 2002); sphalerite matrix-matched sinter pressed powder pellet reference material MUL-Zn S1 (Onuk et al. 2017) | 0.193824 | [13 empty] | 0.040095 | [5 empty] | 1869.081555 | [5 empty] | 966.354405 | [5 empty] | 98.730944 | [9 empty] | 26667.33 |  | 3.447315 |  |  |  | 0.719584 |  |  |  | 110.036304 |  |  |  | 17.771964 | [13 empty] | 32.326915 | [9 empty] | 19.198291 | [27 empty] | 111.184827 | [5 empty] | 4.913116 | [32 empty] | 2025 | Bertrandsson Erlandsson V et al. (2025), Mineralium Deposita, 60:869–894 |  | POL, COD, ZMB, NAM
| DOF |  | Basin hydrothermal | Stratiform sediment-hosted Cu | stratiform sediment-hosted Cu-Co | Cu, Co | Ag, Au, Pb, Ni, Se, Re | Cu, Co, Ag, Au, Pb, Ni, Se, Re | Foltyn et al. (2022); Bertrandsson Erlandsson et al. (2022) |  | 277-15-1B-sph12 | 277-15-1B-sph12-1 | [5 empty] | ore material | polished section | grab | mineral separate | [5 empty] | mineralisation |  |  |  | chalcopyrite, sphalerite, pyrite | [6 empty] | quartz, carbonates | polished sections | LA-ICPMS | ESI NWR213 Nd:YAG laser ablation system coupled to an Agilent 8800 QQQ ICP-MS | Montanuniversität Leoben, Austria | A 50 µm spot size was used with an on-mineral fluency of 2 – 3 J/cm2 for the sulfides with a repetition rate of 10 Hz. Helium carrier gas was used at a 0.75 L/min flow rate in the laser ablation cell. Background values are collected during a 30-s pre-ablation laser warm-up, which is followed by 60 s dwell time when the laser is active. Each laser ablation cycle is separated by a 30-s washout period. | USGS pressed powder polysulfide reference material MASS-1 (Wilson et al. 2002); sphalerite matrix-matched sinter pressed powder pellet reference material MUL-Zn S1 (Onuk et al. 2017) | 0.193294 | [19 empty] | 1839.177633 | [5 empty] | 1043.480186 | [5 empty] | 27.91667 | [9 empty] | 32310.85 |  | 2.218373 |  |  |  | 0.445853 |  |  |  | 99.28479 |  |  |  | 17.288133 | [13 empty] | 54.721252 | [9 empty] | 21.945908 | [5 empty] | 0.1005 | [21 empty] | 104.816427 | [38 empty] | 2025 | Bertrandsson Erlandsson V et al. (2025), Mineralium Deposita, 60:869–894 |  | POL, COD, ZMB, NAM
| DOF |  | Basin hydrothermal | Stratiform sediment-hosted Cu | stratiform sediment-hosted Cu-Co | Cu, Co | Ag, Au, Pb, Ni, Se, Re | Cu, Co, Ag, Au, Pb, Ni, Se, Re | Foltyn et al. (2022); Bertrandsson Erlandsson et al. (2022) |  | 277-15-1B-sph13 | 277-15-1B-sph13-1 | [5 empty] | ore material | polished section | grab | mineral separate | [5 empty] | mineralisation |  |  |  | chalcopyrite, sphalerite, pyrite | [6 empty] | quartz, carbonates | polished sections | LA-ICPMS | ESI NWR213 Nd:YAG laser ablation system coupled to an Agilent 8800 QQQ ICP-MS | Montanuniversität Leoben, Austria | A 50 µm spot size was used with an on-mineral fluency of 2 – 3 J/cm2 for the sulfides with a repetition rate of 10 Hz. Helium carrier gas was used at a 0.75 L/min flow rate in the laser ablation cell. Background values are collected during a 30-s pre-ablation laser warm-up, which is followed by 60 s dwell time when the laser is active. Each laser ablation cycle is separated by a 30-s washout period. | USGS pressed powder polysulfide reference material MASS-1 (Wilson et al. 2002); sphalerite matrix-matched sinter pressed powder pellet reference material MUL-Zn S1 (Onuk et al. 2017) | 0.278332 | [19 empty] | 1778.479475 | [5 empty] | 1116.281857 | [5 empty] | 30.228897 | [9 empty] | 34805.58 |  | 3.999101 |  |  |  | 0.55541 |  |  |  | 97.597298 |  |  |  | 16.93069 | [13 empty] | 67.123543 | [9 empty] | 21.108078 | [5 empty] | 0.178313 | [21 empty] | 107.353015 | [38 empty] | 2025 | Bertrandsson Erlandsson V et al. (2025), Mineralium Deposita, 60:869–894 |  | POL, COD, ZMB, NAM
| DOF |  | Basin hydrothermal | Stratiform sediment-hosted Cu | stratiform sediment-hosted Cu-Co | Cu, Co | Ag, Au, Pb, Ni, Se, Re | Cu, Co, Ag, Au, Pb, Ni, Se, Re | Foltyn et al. (2022); Bertrandsson Erlandsson et al. (2022) |  | 277-15-1B-sph14 | 277-15-1B-sph14-1 | [5 empty] | ore material | polished section | grab | mineral separate | [5 empty] | mineralisation |  |  |  | chalcopyrite, sphalerite, pyrite | [6 empty] | quartz, carbonates | polished sections | LA-ICPMS | ESI NWR213 Nd:YAG laser ablation system coupled to an Agilent 8800 QQQ ICP-MS | Montanuniversität Leoben, Austria | A 50 µm spot size was used with an on-mineral fluency of 2 – 3 J/cm2 for the sulfides with a repetition rate of 10 Hz. Helium carrier gas was used at a 0.75 L/min flow rate in the laser ablation cell. Background values are collected during a 30-s pre-ablation laser warm-up, which is followed by 60 s dwell time when the laser is active. Each laser ablation cycle is separated by a 30-s washout period. | USGS pressed powder polysulfide reference material MASS-1 (Wilson et al. 2002); sphalerite matrix-matched sinter pressed powder pellet reference material MUL-Zn S1 (Onuk et al. 2017) | 0.124033 | [19 empty] | 1920.235582 | [5 empty] | 1087.459833 | [5 empty] | 29.53647 | [9 empty] | 35021.69 |  | 1.429721 |  |  |  | 0.515133 |  |  |  | 107.750954 |  |  |  | 17.773801 | [13 empty] | 52.301639 | [9 empty] | 32.660611 | [5 empty] | 0.123135 | [21 empty] | 108.554492 | [38 empty] | 2025 | Bertrandsson Erlandsson V et al. (2025), Mineralium Deposita, 60:869–894 |  | POL, COD, ZMB, NAM
| DOF |  | Basin hydrothermal | Stratiform sediment-hosted Cu | stratiform sediment-hosted Cu-Co | Cu, Co | Ag, Au, Pb, Ni, Se, Re | Cu, Co, Ag, Au, Pb, Ni, Se, Re | Foltyn et al. (2022); Bertrandsson Erlandsson et al. (2022) |  | 277-15-1B-sph15 | 277-15-1B-sph15-1 | [5 empty] | ore material | polished section | grab | mineral separate | [5 empty] | mineralisation |  |  |  | chalcopyrite, sphalerite, pyrite | [6 empty] | quartz, carbonates | polished sections | LA-ICPMS | ESI NWR213 Nd:YAG laser ablation system coupled to an Agilent 8800 QQQ ICP-MS | Montanuniversität Leoben, Austria | A 50 µm spot size was used with an on-mineral fluency of 2 – 3 J/cm2 for the sulfides with a repetition rate of 10 Hz. Helium carrier gas was used at a 0.75 L/min flow rate in the laser ablation cell. Background values are collected during a 30-s pre-ablation laser warm-up, which is followed by 60 s dwell time when the laser is active. Each laser ablation cycle is separated by a 30-s washout period. | USGS pressed powder polysulfide reference material MASS-1 (Wilson et al. 2002); sphalerite matrix-matched sinter pressed powder pellet reference material MUL-Zn S1 (Onuk et al. 2017) | 0.181404 | [19 empty] | 1923.986741 | [5 empty] | 1103.083221 | [5 empty] | 26.604758 | [9 empty] | 35480.03 |  | 1.135504 |  |  |  | 0.629098 |  |  |  | 101.531919 |  |  |  | 17.989451 | [13 empty] | 49.74038 | [9 empty] | 34.472048 | [27 empty] | 106.116101 | [38 empty] | 2025 | Bertrandsson Erlandsson V et al. (2025), Mineralium Deposita, 60:869–894 |  | POL, COD, ZMB, NAM
| DOF |  | Basin hydrothermal | Stratiform sediment-hosted Cu | stratiform sediment-hosted Cu-Co | Cu, Co | Ag, Au, Pb, Ni, Se, Re | Cu, Co, Ag, Au, Pb, Ni, Se, Re | Foltyn et al. (2022); Bertrandsson Erlandsson et al. (2022) |  | 277-15-1B-sph16 | 277-15-1B-sph16-1 | [5 empty] | ore material | polished section | grab | mineral separate | [5 empty] | mineralisation |  |  |  | chalcopyrite, sphalerite, pyrite | [6 empty] | quartz, carbonates | polished sections | LA-ICPMS | ESI NWR213 Nd:YAG laser ablation system coupled to an Agilent 8800 QQQ ICP-MS | Montanuniversität Leoben, Austria | A 50 µm spot size was used with an on-mineral fluency of 2 – 3 J/cm2 for the sulfides with a repetition rate of 10 Hz. Helium carrier gas was used at a 0.75 L/min flow rate in the laser ablation cell. Background values are collected during a 30-s pre-ablation laser warm-up, which is followed by 60 s dwell time when the laser is active. Each laser ablation cycle is separated by a 30-s washout period. | USGS pressed powder polysulfide reference material MASS-1 (Wilson et al. 2002); sphalerite matrix-matched sinter pressed powder pellet reference material MUL-Zn S1 (Onuk et al. 2017) | 0.167808 | [19 empty] | 1862.530954 | [5 empty] | 1001.697107 | [5 empty] | 30.798562 | [9 empty] | 31561.15 |  | 3.175331 |  |  |  | 0.434256 |  |  |  | 103.395702 |  |  |  | 21.049119 | [13 empty] | 39.794492 | [9 empty] | 28.659351 | [27 empty] | 91.243533 | [38 empty] | 2025 | Bertrandsson Erlandsson V et al. (2025), Mineralium Deposita, 60:869–894 |  | POL, COD, ZMB, NAM
| DOF |  | Basin hydrothermal | Stratiform sediment-hosted Cu | stratiform sediment-hosted Cu-Co | Cu, Co | Ag, Au, Pb, Ni, Se, Re | Cu, Co, Ag, Au, Pb, Ni, Se, Re | Foltyn et al. (2022); Bertrandsson Erlandsson et al. (2022) |  | 277-15-1B-sph17 | 277-15-1B-sph17-1 | [5 empty] | ore material | polished section | grab | mineral separate | [5 empty] | mineralisation |  |  |  | chalcopyrite, sphalerite, pyrite | [6 empty] | quartz, carbonates | polished sections | LA-ICPMS | ESI NWR213 Nd:YAG laser ablation system coupled to an Agilent 8800 QQQ ICP-MS | Montanuniversität Leoben, Austria | A 50 µm spot size was used with an on-mineral fluency of 2 – 3 J/cm2 for the sulfides with a repetition rate of 10 Hz. Helium carrier gas was used at a 0.75 L/min flow rate in the laser ablation cell. Background values are collected during a 30-s pre-ablation laser warm-up, which is followed by 60 s dwell time when the laser is active. Each laser ablation cycle is separated by a 30-s washout period. | USGS pressed powder polysulfide reference material MASS-1 (Wilson et al. 2002); sphalerite matrix-matched sinter pressed powder pellet reference material MUL-Zn S1 (Onuk et al. 2017) | 0.131672 | [19 empty] | 1820.771828 | [5 empty] | 1119.322112 | [5 empty] | 27.77407 | [9 empty] | 46854.75276 |  | 2.981992 |  |  |  | 0.599852 |  |  |  | 95.211957 |  |  |  | 18.734374 | [13 empty] | 98.058147 | [9 empty] | 19.444635 | [27 empty] | 118.258151 | [5 empty] | 0.454135 | [32 empty] | 2025 | Bertrandsson Erlandsson V et al. (2025), Mineralium Deposita, 60:869–894 |  | POL, COD, ZMB, NAM
| DOF |  | Basin hydrothermal | Stratiform sediment-hosted Cu | stratiform sediment-hosted Cu-Co | Cu, Co | Ag, Au, Pb, Ni, Se, Re | Cu, Co, Ag, Au, Pb, Ni, Se, Re | Foltyn et al. (2022); Bertrandsson Erlandsson et al. (2022) |  | 277-15-1B-sph18 | 277-15-1B-sph18-1 | [5 empty] | ore material | polished section | grab | mineral separate | [5 empty] | mineralisation |  |  |  | chalcopyrite, sphalerite, pyrite | [6 empty] | quartz, carbonates | polished sections | LA-ICPMS | ESI NWR213 Nd:YAG laser ablation system coupled to an Agilent 8800 QQQ ICP-MS | Montanuniversität Leoben, Austria | A 50 µm spot size was used with an on-mineral fluency of 2 – 3 J/cm2 for the sulfides with a repetition rate of 10 Hz. Helium carrier gas was used at a 0.75 L/min flow rate in the laser ablation cell. Background values are collected during a 30-s pre-ablation laser warm-up, which is followed by 60 s dwell time when the laser is active. Each laser ablation cycle is separated by a 30-s washout period. | USGS pressed powder polysulfide reference material MASS-1 (Wilson et al. 2002); sphalerite matrix-matched sinter pressed powder pellet reference material MUL-Zn S1 (Onuk et al. 2017) | 0.170424 | [19 empty] | 1861.011703 | [5 empty] | 1068.400171 | [5 empty] | 56.671349 | [9 empty] | 36813.29557 |  | 2.792071 |  |  |  | 0.678796 |  |  |  | 99.095606 |  |  |  | 18.551711 | [13 empty] | 64.15002 | [9 empty] | 24.882417 | [27 empty] | 116.62906 | [5 empty] | 0.48571 | [32 empty] | 2025 | Bertrandsson Erlandsson V et al. (2025), Mineralium Deposita, 60:869–894 |  | POL, COD, ZMB, NAM
| DOF |  | Basin hydrothermal | Stratiform sediment-hosted Cu | stratiform sediment-hosted Cu-Co | Cu, Co | Ag, Au, Pb, Ni, Se, Re | Cu, Co, Ag, Au, Pb, Ni, Se, Re | Foltyn et al. (2022); Bertrandsson Erlandsson et al. (2022) |  | 277-15-1B-sph19 | 277-15-1B-sph19-1 | [5 empty] | ore material | polished section | grab | mineral separate | [5 empty] | mineralisation |  |  |  | chalcopyrite, sphalerite, pyrite | [6 empty] | quartz, carbonates | polished sections | LA-ICPMS | ESI NWR213 Nd:YAG laser ablation system coupled to an Agilent 8800 QQQ ICP-MS | Montanuniversität Leoben, Austria | A 50 µm spot size was used with an on-mineral fluency of 2 – 3 J/cm2 for the sulfides with a repetition rate of 10 Hz. Helium carrier gas was used at a 0.75 L/min flow rate in the laser ablation cell. Background values are collected during a 30-s pre-ablation laser warm-up, which is followed by 60 s dwell time when the laser is active. Each laser ablation cycle is separated by a 30-s washout period. | USGS pressed powder polysulfide reference material MASS-1 (Wilson et al. 2002); sphalerite matrix-matched sinter pressed powder pellet reference material MUL-Zn S1 (Onuk et al. 2017) | 0.099249 | [19 empty] | 1814.570852 | [5 empty] | 1162.624256 | [5 empty] | 26.380484 | [9 empty] | 41472.29 |  | 1.268857 |  |  |  | 0.492062 |  |  |  | 94.276835 |  |  |  | 18.070627 | [13 empty] | 83.778141 | [9 empty] | 25.121709 | [27 empty] | 100.396954 | [5 empty] | 0.571166 | [32 empty] | 2025 | Bertrandsson Erlandsson V et al. (2025), Mineralium Deposita, 60:869–894 |  | POL, COD, ZMB, NAM
| DOF |  | Basin hydrothermal | Stratiform sediment-hosted Cu | stratiform sediment-hosted Cu-Co | Cu, Co | Ag, Au, Pb, Ni, Se, Re | Cu, Co, Ag, Au, Pb, Ni, Se, Re | Foltyn et al. (2022); Bertrandsson Erlandsson et al. (2022) |  | 277-15-1B-sph2 | 277-15-1B-sph2-1 | [5 empty] | ore material | polished section | grab | mineral separate | [5 empty] | mineralisation |  |  |  | chalcopyrite, sphalerite, pyrite | [6 empty] | quartz, carbonates | polished sections | LA-ICPMS | ESI NWR213 Nd:YAG laser ablation system coupled to an Agilent 8800 QQQ ICP-MS | Montanuniversität Leoben, Austria | A 50 µm spot size was used with an on-mineral fluency of 2 – 3 J/cm2 for the sulfides with a repetition rate of 10 Hz. Helium carrier gas was used at a 0.75 L/min flow rate in the laser ablation cell. Background values are collected during a 30-s pre-ablation laser warm-up, which is followed by 60 s dwell time when the laser is active. Each laser ablation cycle is separated by a 30-s washout period. | USGS pressed powder polysulfide reference material MASS-1 (Wilson et al. 2002); sphalerite matrix-matched sinter pressed powder pellet reference material MUL-Zn S1 (Onuk et al. 2017) | 0.196761 | [19 empty] | 1855.820955 | [5 empty] | 831.570854 | [15 empty] | 31492.54 |  | 1.517538 |  |  |  | 0.263509 |  |  |  | 88.569553 |  |  |  | 17.966025 | [13 empty] | 39.68617 | [9 empty] | 25.269525 | [5 empty] | 0.184416 | [21 empty] | 57.40003 | [5 empty] | 0.540942 | [32 empty] | 2025 | Bertrandsson Erlandsson V et al. (2025), Mineralium Deposita, 60:869–894 |  | POL, COD, ZMB, NAM
| DOF |  | Basin hydrothermal | Stratiform sediment-hosted Cu | stratiform sediment-hosted Cu-Co | Cu, Co | Ag, Au, Pb, Ni, Se, Re | Cu, Co, Ag, Au, Pb, Ni, Se, Re | Foltyn et al. (2022); Bertrandsson Erlandsson et al. (2022) |  | 277-15-1B-sph20 | 277-15-1B-sph20-1 | [5 empty] | ore material | polished section | grab | mineral separate | [5 empty] | mineralisation |  |  |  | chalcopyrite, sphalerite, pyrite | [6 empty] | quartz, carbonates | polished sections | LA-ICPMS | ESI NWR213 Nd:YAG laser ablation system coupled to an Agilent 8800 QQQ ICP-MS | Montanuniversität Leoben, Austria | A 50 µm spot size was used with an on-mineral fluency of 2 – 3 J/cm2 for the sulfides with a repetition rate of 10 Hz. Helium carrier gas was used at a 0.75 L/min flow rate in the laser ablation cell. Background values are collected during a 30-s pre-ablation laser warm-up, which is followed by 60 s dwell time when the laser is active. Each laser ablation cycle is separated by a 30-s washout period. | USGS pressed powder polysulfide reference material MASS-1 (Wilson et al. 2002); sphalerite matrix-matched sinter pressed powder pellet reference material MUL-Zn S1 (Onuk et al. 2017) | 0.175188 | [13 empty] | 0.023536 | [5 empty] | 1848.080919 | [5 empty] | 978.991221 | [5 empty] | 68.927608 | [9 empty] | 30275.45 |  | 1.36411 |  |  |  | 0.617509 |  |  |  | 92.353091 |  |  |  | 21.06713 | [13 empty] | 116.791799 | [9 empty] | 17.345194 | [5 empty] | 0.230971 | [21 empty] | 120.833652 | [38 empty] | 2025 | Bertrandsson Erlandsson V et al. (2025), Mineralium Deposita, 60:869–894 |  | POL, COD, ZMB, NAM
| DOF |  | Basin hydrothermal | Stratiform sediment-hosted Cu | stratiform sediment-hosted Cu-Co | Cu, Co | Ag, Au, Pb, Ni, Se, Re | Cu, Co, Ag, Au, Pb, Ni, Se, Re | Foltyn et al. (2022); Bertrandsson Erlandsson et al. (2022) |  | 277-15-1B-sph3 | 277-15-1B-sph3-1 | [5 empty] | ore material | polished section | grab | mineral separate | [5 empty] | mineralisation |  |  |  | chalcopyrite, sphalerite, pyrite | [6 empty] | quartz, carbonates | polished sections | LA-ICPMS | ESI NWR213 Nd:YAG laser ablation system coupled to an Agilent 8800 QQQ ICP-MS | Montanuniversität Leoben, Austria | A 50 µm spot size was used with an on-mineral fluency of 2 – 3 J/cm2 for the sulfides with a repetition rate of 10 Hz. Helium carrier gas was used at a 0.75 L/min flow rate in the laser ablation cell. Background values are collected during a 30-s pre-ablation laser warm-up, which is followed by 60 s dwell time when the laser is active. Each laser ablation cycle is separated by a 30-s washout period. | USGS pressed powder polysulfide reference material MASS-1 (Wilson et al. 2002); sphalerite matrix-matched sinter pressed powder pellet reference material MUL-Zn S1 (Onuk et al. 2017) | 0.115175 | [13 empty] | 0.012129 | [5 empty] | 1843.581804 | [5 empty] | 827.848583 | [15 empty] | 33081.61 |  | 0.617763 |  |  |  | 0.259916 |  |  |  | 87.985586 |  |  |  | 17.765158 | [13 empty] | 39.146465 | [9 empty] | 28.285314 | [5 empty] | 0.227331 | [21 empty] | 53.77948 | [5 empty] | 0.535653 | [32 empty] | 2025 | Bertrandsson Erlandsson V et al. (2025), Mineralium Deposita, 60:869–894 |  | POL, COD, ZMB, NAM
| DOF |  | Basin hydrothermal | Stratiform sediment-hosted Cu | stratiform sediment-hosted Cu-Co | Cu, Co | Ag, Au, Pb, Ni, Se, Re | Cu, Co, Ag, Au, Pb, Ni, Se, Re | Foltyn et al. (2022); Bertrandsson Erlandsson et al. (2022) |  | 277-15-1B-sph4 | 277-15-1B-sph4-1 | [5 empty] | ore material | polished section | grab | mineral separate | [5 empty] | mineralisation |  |  |  | chalcopyrite, sphalerite, pyrite | [6 empty] | quartz, carbonates | polished sections | LA-ICPMS | ESI NWR213 Nd:YAG laser ablation system coupled to an Agilent 8800 QQQ ICP-MS | Montanuniversität Leoben, Austria | A 50 µm spot size was used with an on-mineral fluency of 2 – 3 J/cm2 for the sulfides with a repetition rate of 10 Hz. Helium carrier gas was used at a 0.75 L/min flow rate in the laser ablation cell. Background values are collected during a 30-s pre-ablation laser warm-up, which is followed by 60 s dwell time when the laser is active. Each laser ablation cycle is separated by a 30-s washout period. | USGS pressed powder polysulfide reference material MASS-1 (Wilson et al. 2002); sphalerite matrix-matched sinter pressed powder pellet reference material MUL-Zn S1 (Onuk et al. 2017) | 0.248859 | [13 empty] | 0.012464 | [5 empty] | 1847.276033 | [5 empty] | 819.696927 | [5 empty] | 310.948239 | [9 empty] | 31015.23 |  | 0.555532 |  |  |  | 0.20648 |  |  |  | 89.67056 |  |  |  | 17.598571 | [13 empty] | 36.857186 | [9 empty] | 26.958711 | [5 empty] | 0.19937 | [21 empty] | 57.701404 | [38 empty] | 2025 | Bertrandsson Erlandsson V et al. (2025), Mineralium Deposita, 60:869–894 |  | POL, COD, ZMB, NAM
| DOF |  | Basin hydrothermal | Stratiform sediment-hosted Cu | stratiform sediment-hosted Cu-Co | Cu, Co | Ag, Au, Pb, Ni, Se, Re | Cu, Co, Ag, Au, Pb, Ni, Se, Re | Foltyn et al. (2022); Bertrandsson Erlandsson et al. (2022) |  | 277-15-1B-sph5 | 277-15-1B-sph5-1 | [5 empty] | ore material | polished section | grab | mineral separate | [5 empty] | mineralisation |  |  |  | chalcopyrite, sphalerite, pyrite | [6 empty] | quartz, carbonates | polished sections | LA-ICPMS | ESI NWR213 Nd:YAG laser ablation system coupled to an Agilent 8800 QQQ ICP-MS | Montanuniversität Leoben, Austria | A 50 µm spot size was used with an on-mineral fluency of 2 – 3 J/cm2 for the sulfides with a repetition rate of 10 Hz. Helium carrier gas was used at a 0.75 L/min flow rate in the laser ablation cell. Background values are collected during a 30-s pre-ablation laser warm-up, which is followed by 60 s dwell time when the laser is active. Each laser ablation cycle is separated by a 30-s washout period. | USGS pressed powder polysulfide reference material MASS-1 (Wilson et al. 2002); sphalerite matrix-matched sinter pressed powder pellet reference material MUL-Zn S1 (Onuk et al. 2017) | 0.115377 | [19 empty] | 1890.609915 | [5 empty] | 912.746114 | [5 empty] | 52.545543 | [9 empty] | 33788.46 |  | 1.17713 |  |  |  | 0.435472 |  |  |  | 99.890624 |  |  |  | 17.866792 | [13 empty] | 44.188364 | [9 empty] | 28.124266 | [5 empty] | 0.086581 | [21 empty] | 93.69253 | [38 empty] | 2025 | Bertrandsson Erlandsson V et al. (2025), Mineralium Deposita, 60:869–894 |  | POL, COD, ZMB, NAM
| DOF |  | Basin hydrothermal | Stratiform sediment-hosted Cu | stratiform sediment-hosted Cu-Co | Cu, Co | Ag, Au, Pb, Ni, Se, Re | Cu, Co, Ag, Au, Pb, Ni, Se, Re | Foltyn et al. (2022); Bertrandsson Erlandsson et al. (2022) |  | 277-15-1B-sph6 | 277-15-1B-sph6-1 | [5 empty] | ore material | polished section | grab | mineral separate | [5 empty] | mineralisation |  |  |  | chalcopyrite, sphalerite, pyrite | [6 empty] | quartz, carbonates | polished sections | LA-ICPMS | ESI NWR213 Nd:YAG laser ablation system coupled to an Agilent 8800 QQQ ICP-MS | Montanuniversität Leoben, Austria | A 50 µm spot size was used with an on-mineral fluency of 2 – 3 J/cm2 for the sulfides with a repetition rate of 10 Hz. Helium carrier gas was used at a 0.75 L/min flow rate in the laser ablation cell. Background values are collected during a 30-s pre-ablation laser warm-up, which is followed by 60 s dwell time when the laser is active. Each laser ablation cycle is separated by a 30-s washout period. | USGS pressed powder polysulfide reference material MASS-1 (Wilson et al. 2002); sphalerite matrix-matched sinter pressed powder pellet reference material MUL-Zn S1 (Onuk et al. 2017) | 0.129974 | [13 empty] | 0.012841 | [5 empty] | 1887.844636 | [5 empty] | 899.946399 | [5 empty] | 86.642142 | [9 empty] | 30519.93 |  | 1.042696 |  |  |  | 0.476064 |  |  |  | 99.854867 |  |  |  | 18.442493 | [13 empty] | 35.050117 | [9 empty] | 26.572083 | [5 empty] | 0.203488 | [21 empty] | 114.789528 | [5 empty] | 1.164233 | [32 empty] | 2025 | Bertrandsson Erlandsson V et al. (2025), Mineralium Deposita, 60:869–894 |  | POL, COD, ZMB, NAM
| DOF |  | Basin hydrothermal | Stratiform sediment-hosted Cu | stratiform sediment-hosted Cu-Co | Cu, Co | Ag, Au, Pb, Ni, Se, Re | Cu, Co, Ag, Au, Pb, Ni, Se, Re | Foltyn et al. (2022); Bertrandsson Erlandsson et al. (2022) |  | 277-15-1B-sph7 | 277-15-1B-sph7-1 | [5 empty] | ore material | polished section | grab | mineral separate | [5 empty] | mineralisation |  |  |  | chalcopyrite, sphalerite, pyrite | [6 empty] | quartz, carbonates | polished sections | LA-ICPMS | ESI NWR213 Nd:YAG laser ablation system coupled to an Agilent 8800 QQQ ICP-MS | Montanuniversität Leoben, Austria | A 50 µm spot size was used with an on-mineral fluency of 2 – 3 J/cm2 for the sulfides with a repetition rate of 10 Hz. Helium carrier gas was used at a 0.75 L/min flow rate in the laser ablation cell. Background values are collected during a 30-s pre-ablation laser warm-up, which is followed by 60 s dwell time when the laser is active. Each laser ablation cycle is separated by a 30-s washout period. | USGS pressed powder polysulfide reference material MASS-1 (Wilson et al. 2002); sphalerite matrix-matched sinter pressed powder pellet reference material MUL-Zn S1 (Onuk et al. 2017) | 0.150043 | [19 empty] | 1910.206101 | [5 empty] | 933.21897 | [5 empty] | 161.930122 | [9 empty] | 32595.28 |  | 2.384421 |  |  |  | 0.444872 |  |  |  | 97.065785 |  |  |  | 17.675887 | [13 empty] | 40.526583 | [9 empty] | 29.492537 | [5 empty] | 0.089681 | [21 empty] | 104.264959 | [38 empty] | 2025 | Bertrandsson Erlandsson V et al. (2025), Mineralium Deposita, 60:869–894 |  | POL, COD, ZMB, NAM
| DOF |  | Basin hydrothermal | Stratiform sediment-hosted Cu | stratiform sediment-hosted Cu-Co | Cu, Co | Ag, Au, Pb, Ni, Se, Re | Cu, Co, Ag, Au, Pb, Ni, Se, Re | Foltyn et al. (2022); Bertrandsson Erlandsson et al. (2022) |  | 277-15-1B-sph8 | 277-15-1B-sph8-1 | [5 empty] | ore material | polished section | grab | mineral separate | [5 empty] | mineralisation |  |  |  | chalcopyrite, sphalerite, pyrite | [6 empty] | quartz, carbonates | polished sections | LA-ICPMS | ESI NWR213 Nd:YAG laser ablation system coupled to an Agilent 8800 QQQ ICP-MS | Montanuniversität Leoben, Austria | A 50 µm spot size was used with an on-mineral fluency of 2 – 3 J/cm2 for the sulfides with a repetition rate of 10 Hz. Helium carrier gas was used at a 0.75 L/min flow rate in the laser ablation cell. Background values are collected during a 30-s pre-ablation laser warm-up, which is followed by 60 s dwell time when the laser is active. Each laser ablation cycle is separated by a 30-s washout period. | USGS pressed powder polysulfide reference material MASS-1 (Wilson et al. 2002); sphalerite matrix-matched sinter pressed powder pellet reference material MUL-Zn S1 (Onuk et al. 2017) | 0.140676 | [19 empty] | 1864.855834 | [5 empty] | 1004.996983 | [5 empty] | 121.512723 | [9 empty] | 33734.39 |  | 2.00026 |  |  |  | 0.484305 |  |  |  | 94.402357 |  |  |  | 17.904484 | [13 empty] | 48.126392 | [9 empty] | 28.349398 | [5 empty] | 0.1541 | [21 empty] | 98.815555 | [5 empty] | 0.466592 | [32 empty] | 2025 | Bertrandsson Erlandsson V et al. (2025), Mineralium Deposita, 60:869–894 |  | POL, COD, ZMB, NAM
| DOF |  | Basin hydrothermal | Stratiform sediment-hosted Cu | stratiform sediment-hosted Cu-Co | Cu, Co | Ag, Au, Pb, Ni, Se, Re | Cu, Co, Ag, Au, Pb, Ni, Se, Re | Foltyn et al. (2022); Bertrandsson Erlandsson et al. (2022) |  | 277-15-1B-sph9 | 277-15-1B-sph9-1 | [5 empty] | ore material | polished section | grab | mineral separate | [5 empty] | mineralisation |  |  |  | chalcopyrite, sphalerite, pyrite | [6 empty] | quartz, carbonates | polished sections | LA-ICPMS | ESI NWR213 Nd:YAG laser ablation system coupled to an Agilent 8800 QQQ ICP-MS | Montanuniversität Leoben, Austria | A 50 µm spot size was used with an on-mineral fluency of 2 – 3 J/cm2 for the sulfides with a repetition rate of 10 Hz. Helium carrier gas was used at a 0.75 L/min flow rate in the laser ablation cell. Background values are collected during a 30-s pre-ablation laser warm-up, which is followed by 60 s dwell time when the laser is active. Each laser ablation cycle is separated by a 30-s washout period. | USGS pressed powder polysulfide reference material MASS-1 (Wilson et al. 2002); sphalerite matrix-matched sinter pressed powder pellet reference material MUL-Zn S1 (Onuk et al. 2017) | 0.362938 | [13 empty] | 0.022206 | [5 empty] | 1833.763586 | [5 empty] | 1079.524072 | [5 empty] | 32.768651 | [9 empty] | 32496.5 |  | 1.087976 |  |  |  | 0.447754 |  |  |  | 100.440126 |  |  |  | 17.999501 | [13 empty] | 51.583874 | [9 empty] | 31.839513 | [27 empty] | 114.538427 | [5 empty] | 1.600141 | [32 empty] | 2025 | Bertrandsson Erlandsson V et al. (2025), Mineralium Deposita, 60:869–894 |  | POL, COD, ZMB, NAM
| DOF |  | Basin hydrothermal | Stratiform sediment-hosted Cu | stratiform sediment-hosted Cu-Co | Cu, Co | Ag, Au, Pb, Ni, Se, Re | Cu, Co, Ag, Au, Pb, Ni, Se, Re | Foltyn et al. (2022); Bertrandsson Erlandsson et al. (2022) |  | 277-15-1C-sph1 | 277-15-1C-sph1-1 | [5 empty] | ore material | polished section | grab | mineral separate | [5 empty] | mineralisation |  |  |  | chalcopyrite, sphalerite, pyrite | [6 empty] | quartz, carbonates | polished sections | LA-ICPMS | ESI NWR213 Nd:YAG laser ablation system coupled to an Agilent 8800 QQQ ICP-MS | Montanuniversität Leoben, Austria | A 50 µm spot size was used with an on-mineral fluency of 2 – 3 J/cm2 for the sulfides with a repetition rate of 10 Hz. Helium carrier gas was used at a 0.75 L/min flow rate in the laser ablation cell. Background values are collected during a 30-s pre-ablation laser warm-up, which is followed by 60 s dwell time when the laser is active. Each laser ablation cycle is separated by a 30-s washout period. | USGS pressed powder polysulfide reference material MASS-1 (Wilson et al. 2002); sphalerite matrix-matched sinter pressed powder pellet reference material MUL-Zn S1 (Onuk et al. 2017) | 0.1867 | [19 empty] | 1935.882378 | [5 empty] | 1285.830484 | [5 empty] | 52.938904 | [9 empty] | 41508.22 |  | 1.513356 |  |  |  | 0.478689 |  |  |  | 102.118926 |  |  |  | 17.716772 | [13 empty] | 49.559694 | [9 empty] | 34.289211 | [27 empty] | 86.937078 | [38 empty] | 2025 | Bertrandsson Erlandsson V et al. (2025), Mineralium Deposita, 60:869–894 |  | POL, COD, ZMB, NAM
| DOF |  | Basin hydrothermal | Stratiform sediment-hosted Cu | stratiform sediment-hosted Cu-Co | Cu, Co | Ag, Au, Pb, Ni, Se, Re | Cu, Co, Ag, Au, Pb, Ni, Se, Re | Foltyn et al. (2022); Bertrandsson Erlandsson et al. (2022) |  | 277-15-1C-sph10 | 277-15-1C-sph10-1 | [5 empty] | ore material | polished section | grab | mineral separate | [5 empty] | mineralisation |  |  |  | chalcopyrite, sphalerite, pyrite | [6 empty] | quartz, carbonates | polished sections | LA-ICPMS | ESI NWR213 Nd:YAG laser ablation system coupled to an Agilent 8800 QQQ ICP-MS | Montanuniversität Leoben, Austria | A 50 µm spot size was used with an on-mineral fluency of 2 – 3 J/cm2 for the sulfides with a repetition rate of 10 Hz. Helium carrier gas was used at a 0.75 L/min flow rate in the laser ablation cell. Background values are collected during a 30-s pre-ablation laser warm-up, which is followed by 60 s dwell time when the laser is active. Each laser ablation cycle is separated by a 30-s washout period. | USGS pressed powder polysulfide reference material MASS-1 (Wilson et al. 2002); sphalerite matrix-matched sinter pressed powder pellet reference material MUL-Zn S1 (Onuk et al. 2017) | 0.289981 | [19 empty] | 1865.864949 | [5 empty] | 910.584837 | [5 empty] | 38.283949 | [9 empty] | 38657.01 |  | 1.999928 |  |  |  | 0.579423 |  |  |  | 96.618944 |  |  |  | 21.620589 | [13 empty] | 32.399356 | [9 empty] | 30.472727 | [5 empty] | 0.112632 | [21 empty] | 95.701964 | [5 empty] | 1.027765 | [32 empty] | 2025 | Bertrandsson Erlandsson V et al. (2025), Mineralium Deposita, 60:869–894 |  | POL, COD, ZMB, NAM
| DOF |  | Basin hydrothermal | Stratiform sediment-hosted Cu | stratiform sediment-hosted Cu-Co | Cu, Co | Ag, Au, Pb, Ni, Se, Re | Cu, Co, Ag, Au, Pb, Ni, Se, Re | Foltyn et al. (2022); Bertrandsson Erlandsson et al. (2022) |  | 277-15-1C-sph11 | 277-15-1C-sph11-1 | [5 empty] | ore material | polished section | grab | mineral separate | [5 empty] | mineralisation |  |  |  | chalcopyrite, sphalerite, pyrite | [6 empty] | quartz, carbonates | polished sections | LA-ICPMS | ESI NWR213 Nd:YAG laser ablation system coupled to an Agilent 8800 QQQ ICP-MS | Montanuniversität Leoben, Austria | A 50 µm spot size was used with an on-mineral fluency of 2 – 3 J/cm2 for the sulfides with a repetition rate of 10 Hz. Helium carrier gas was used at a 0.75 L/min flow rate in the laser ablation cell. Background values are collected during a 30-s pre-ablation laser warm-up, which is followed by 60 s dwell time when the laser is active. Each laser ablation cycle is separated by a 30-s washout period. | USGS pressed powder polysulfide reference material MASS-1 (Wilson et al. 2002); sphalerite matrix-matched sinter pressed powder pellet reference material MUL-Zn S1 (Onuk et al. 2017) | 0.15145 | [19 empty] | 1883.052647 | [5 empty] | 1063.308448 | [5 empty] | 31.470783 | [9 empty] | 40276.81 |  | 1.888339 |  |  |  | 0.395751 |  |  |  | 92.465286 |  |  |  | 19.182682 | [13 empty] | 44.473822 | [9 empty] | 33.010345 | [27 empty] | 79.144123 | [38 empty] | 2025 | Bertrandsson Erlandsson V et al. (2025), Mineralium Deposita, 60:869–894 |  | POL, COD, ZMB, NAM
| DOF |  | Basin hydrothermal | Stratiform sediment-hosted Cu | stratiform sediment-hosted Cu-Co | Cu, Co | Ag, Au, Pb, Ni, Se, Re | Cu, Co, Ag, Au, Pb, Ni, Se, Re | Foltyn et al. (2022); Bertrandsson Erlandsson et al. (2022) |  | 277-15-1C-sph12 | 277-15-1C-sph12-1 | [5 empty] | ore material | polished section | grab | mineral separate | [5 empty] | mineralisation |  |  |  | chalcopyrite, sphalerite, pyrite | [6 empty] | quartz, carbonates | polished sections | LA-ICPMS | ESI NWR213 Nd:YAG laser ablation system coupled to an Agilent 8800 QQQ ICP-MS | Montanuniversität Leoben, Austria | A 50 µm spot size was used with an on-mineral fluency of 2 – 3 J/cm2 for the sulfides with a repetition rate of 10 Hz. Helium carrier gas was used at a 0.75 L/min flow rate in the laser ablation cell. Background values are collected during a 30-s pre-ablation laser warm-up, which is followed by 60 s dwell time when the laser is active. Each laser ablation cycle is separated by a 30-s washout period. | USGS pressed powder polysulfide reference material MASS-1 (Wilson et al. 2002); sphalerite matrix-matched sinter pressed powder pellet reference material MUL-Zn S1 (Onuk et al. 2017) | 0.183989 | [19 empty] | 1871.224717 | [5 empty] | 1169.148727 | [5 empty] | 28.889399 | [9 empty] | 41071.23 |  | 1.410554 | [7 empty] | 92.245862 |  |  |  | 17.574282 | [13 empty] | 50.647199 | [9 empty] | 32.323709 | [27 empty] | 53.002779 | [38 empty] | 2025 | Bertrandsson Erlandsson V et al. (2025), Mineralium Deposita, 60:869–894 |  | POL, COD, ZMB, NAM
| DOF |  | Basin hydrothermal | Stratiform sediment-hosted Cu | stratiform sediment-hosted Cu-Co | Cu, Co | Ag, Au, Pb, Ni, Se, Re | Cu, Co, Ag, Au, Pb, Ni, Se, Re | Foltyn et al. (2022); Bertrandsson Erlandsson et al. (2022) |  | 277-15-1C-sph13 | 277-15-1C-sph13-1 | [5 empty] | ore material | polished section | grab | mineral separate | [5 empty] | mineralisation |  |  |  | chalcopyrite, sphalerite, pyrite | [6 empty] | quartz, carbonates | polished sections | LA-ICPMS | ESI NWR213 Nd:YAG laser ablation system coupled to an Agilent 8800 QQQ ICP-MS | Montanuniversität Leoben, Austria | A 50 µm spot size was used with an on-mineral fluency of 2 – 3 J/cm2 for the sulfides with a repetition rate of 10 Hz. Helium carrier gas was used at a 0.75 L/min flow rate in the laser ablation cell. Background values are collected during a 30-s pre-ablation laser warm-up, which is followed by 60 s dwell time when the laser is active. Each laser ablation cycle is separated by a 30-s washout period. | USGS pressed powder polysulfide reference material MASS-1 (Wilson et al. 2002); sphalerite matrix-matched sinter pressed powder pellet reference material MUL-Zn S1 (Onuk et al. 2017) | 0.186929 | [19 empty] | 1884.616508 | [5 empty] | 890.338177 | [5 empty] | 29.654411 | [9 empty] | 39339.48 |  | 0.719368 |  |  |  | 0.367296 |  |  |  | 101.314842 |  |  |  | 19.296522 | [13 empty] | 34.296302 | [9 empty] | 33.494115 | [5 empty] | 0.086494 | [21 empty] | 54.889942 | [38 empty] | 2025 | Bertrandsson Erlandsson V et al. (2025), Mineralium Deposita, 60:869–894 |  | POL, COD, ZMB, NAM
| DOF |  | Basin hydrothermal | Stratiform sediment-hosted Cu | stratiform sediment-hosted Cu-Co | Cu, Co | Ag, Au, Pb, Ni, Se, Re | Cu, Co, Ag, Au, Pb, Ni, Se, Re | Foltyn et al. (2022); Bertrandsson Erlandsson et al. (2022) |  | 277-15-1C-sph14 | 277-15-1C-sph14-1 | [5 empty] | ore material | polished section | grab | mineral separate | [5 empty] | mineralisation |  |  |  | chalcopyrite, sphalerite, pyrite | [6 empty] | quartz, carbonates | polished sections | LA-ICPMS | ESI NWR213 Nd:YAG laser ablation system coupled to an Agilent 8800 QQQ ICP-MS | Montanuniversität Leoben, Austria | A 50 µm spot size was used with an on-mineral fluency of 2 – 3 J/cm2 for the sulfides with a repetition rate of 10 Hz. Helium carrier gas was used at a 0.75 L/min flow rate in the laser ablation cell. Background values are collected during a 30-s pre-ablation laser warm-up, which is followed by 60 s dwell time when the laser is active. Each laser ablation cycle is separated by a 30-s washout period. | USGS pressed powder polysulfide reference material MASS-1 (Wilson et al. 2002); sphalerite matrix-matched sinter pressed powder pellet reference material MUL-Zn S1 (Onuk et al. 2017) | 0.272134 | [19 empty] | 1855.23327 | [5 empty] | 1015.342125 | [5 empty] | 31.453701 | [9 empty] | 40045.41 |  | 1.894877 |  |  |  | 0.210191 |  |  |  | 99.714921 |  |  |  | 18.912987 | [13 empty] | 38.00526 | [9 empty] | 30.971421 | [27 empty] | 57.916069 | [38 empty] | 2025 | Bertrandsson Erlandsson V et al. (2025), Mineralium Deposita, 60:869–894 |  | POL, COD, ZMB, NAM
| DOF |  | Basin hydrothermal | Stratiform sediment-hosted Cu | stratiform sediment-hosted Cu-Co | Cu, Co | Ag, Au, Pb, Ni, Se, Re | Cu, Co, Ag, Au, Pb, Ni, Se, Re | Foltyn et al. (2022); Bertrandsson Erlandsson et al. (2022) |  | 277-15-1C-sph15 | 277-15-1C-sph15-1 | [5 empty] | ore material | polished section | grab | mineral separate | [5 empty] | mineralisation |  |  |  | chalcopyrite, sphalerite, pyrite | [6 empty] | quartz, carbonates | polished sections | LA-ICPMS | ESI NWR213 Nd:YAG laser ablation system coupled to an Agilent 8800 QQQ ICP-MS | Montanuniversität Leoben, Austria | A 50 µm spot size was used with an on-mineral fluency of 2 – 3 J/cm2 for the sulfides with a repetition rate of 10 Hz. Helium carrier gas was used at a 0.75 L/min flow rate in the laser ablation cell. Background values are collected during a 30-s pre-ablation laser warm-up, which is followed by 60 s dwell time when the laser is active. Each laser ablation cycle is separated by a 30-s washout period. | USGS pressed powder polysulfide reference material MASS-1 (Wilson et al. 2002); sphalerite matrix-matched sinter pressed powder pellet reference material MUL-Zn S1 (Onuk et al. 2017) | 0.258609 | [19 empty] | 1838.601415 | [5 empty] | 1006.77125 | [5 empty] | 29.871705 | [9 empty] | 39816.85 |  | 1.694378 |  |  |  | 0.351348 |  |  |  | 101.032165 |  |  |  | 18.433168 | [13 empty] | 38.914034 | [9 empty] | 30.161085 | [5 empty] | 0.067847 | [21 empty] | 66.237532 | [38 empty] | 2025 | Bertrandsson Erlandsson V et al. (2025), Mineralium Deposita, 60:869–894 |  | POL, COD, ZMB, NAM
| DOF |  | Basin hydrothermal | Stratiform sediment-hosted Cu | stratiform sediment-hosted Cu-Co | Cu, Co | Ag, Au, Pb, Ni, Se, Re | Cu, Co, Ag, Au, Pb, Ni, Se, Re | Foltyn et al. (2022); Bertrandsson Erlandsson et al. (2022) |  | 277-15-1C-sph16 | 277-15-1C-sph16-1 | [5 empty] | ore material | polished section | grab | mineral separate | [5 empty] | mineralisation |  |  |  | chalcopyrite, sphalerite, pyrite | [6 empty] | quartz, carbonates | polished sections | LA-ICPMS | ESI NWR213 Nd:YAG laser ablation system coupled to an Agilent 8800 QQQ ICP-MS | Montanuniversität Leoben, Austria | A 50 µm spot size was used with an on-mineral fluency of 2 – 3 J/cm2 for the sulfides with a repetition rate of 10 Hz. Helium carrier gas was used at a 0.75 L/min flow rate in the laser ablation cell. Background values are collected during a 30-s pre-ablation laser warm-up, which is followed by 60 s dwell time when the laser is active. Each laser ablation cycle is separated by a 30-s washout period. | USGS pressed powder polysulfide reference material MASS-1 (Wilson et al. 2002); sphalerite matrix-matched sinter pressed powder pellet reference material MUL-Zn S1 (Onuk et al. 2017) | 0.311655 | [19 empty] | 1757.635658 | [5 empty] | 1194.200862 | [5 empty] | 32.197531 | [9 empty] | 41286.07 |  | 3.081 |  |  |  | 0.277885 |  |  |  | 98.211536 |  |  |  | 17.273299 | [13 empty] | 42.800362 | [9 empty] | 36.689987 | [5 empty] | 0.116609 | [21 empty] | 54.624358 | [38 empty] | 2025 | Bertrandsson Erlandsson V et al. (2025), Mineralium Deposita, 60:869–894 |  | POL, COD, ZMB, NAM
| DOF |  | Basin hydrothermal | Stratiform sediment-hosted Cu | stratiform sediment-hosted Cu-Co | Cu, Co | Ag, Au, Pb, Ni, Se, Re | Cu, Co, Ag, Au, Pb, Ni, Se, Re | Foltyn et al. (2022); Bertrandsson Erlandsson et al. (2022) |  | 277-15-1C-sph17 | 277-15-1C-sph17-1 | [5 empty] | ore material | polished section | grab | mineral separate | [5 empty] | mineralisation |  |  |  | chalcopyrite, sphalerite, pyrite | [6 empty] | quartz, carbonates | polished sections | LA-ICPMS | ESI NWR213 Nd:YAG laser ablation system coupled to an Agilent 8800 QQQ ICP-MS | Montanuniversität Leoben, Austria | A 50 µm spot size was used with an on-mineral fluency of 2 – 3 J/cm2 for the sulfides with a repetition rate of 10 Hz. Helium carrier gas was used at a 0.75 L/min flow rate in the laser ablation cell. Background values are collected during a 30-s pre-ablation laser warm-up, which is followed by 60 s dwell time when the laser is active. Each laser ablation cycle is separated by a 30-s washout period. | USGS pressed powder polysulfide reference material MASS-1 (Wilson et al. 2002); sphalerite matrix-matched sinter pressed powder pellet reference material MUL-Zn S1 (Onuk et al. 2017) | 0.289086 | [19 empty] | 1726.10165 | [5 empty] | 1221.907923 | [5 empty] | 31.825236 | [9 empty] | 41802.85 |  | 1.472419 |  |  |  | 0.348169 |  |  |  | 96.85374 |  |  |  | 17.256259 | [13 empty] | 41.609032 | [9 empty] | 35.364539 | [27 empty] | 79.921814 | [38 empty] | 2025 | Bertrandsson Erlandsson V et al. (2025), Mineralium Deposita, 60:869–894 |  | POL, COD, ZMB, NAM
| DOF |  | Basin hydrothermal | Stratiform sediment-hosted Cu | stratiform sediment-hosted Cu-Co | Cu, Co | Ag, Au, Pb, Ni, Se, Re | Cu, Co, Ag, Au, Pb, Ni, Se, Re | Foltyn et al. (2022); Bertrandsson Erlandsson et al. (2022) |  | 277-15-1C-sph18 | 277-15-1C-sph18-1 | [5 empty] | ore material | polished section | grab | mineral separate | [5 empty] | mineralisation |  |  |  | chalcopyrite, sphalerite, pyrite | [6 empty] | quartz, carbonates | polished sections | LA-ICPMS | ESI NWR213 Nd:YAG laser ablation system coupled to an Agilent 8800 QQQ ICP-MS | Montanuniversität Leoben, Austria | A 50 µm spot size was used with an on-mineral fluency of 2 – 3 J/cm2 for the sulfides with a repetition rate of 10 Hz. Helium carrier gas was used at a 0.75 L/min flow rate in the laser ablation cell. Background values are collected during a 30-s pre-ablation laser warm-up, which is followed by 60 s dwell time when the laser is active. Each laser ablation cycle is separated by a 30-s washout period. | USGS pressed powder polysulfide reference material MASS-1 (Wilson et al. 2002); sphalerite matrix-matched sinter pressed powder pellet reference material MUL-Zn S1 (Onuk et al. 2017) | 0.222647 | [19 empty] | 1693.844593 | [5 empty] | 1179.800955 | [5 empty] | 30.488049 | [9 empty] | 40379.79102 |  | 2.234454 |  |  |  | 0.331922 |  |  |  | 102.632674 |  |  |  | 18.459762 | [13 empty] | 36.307107 | [9 empty] | 31.866337 | [27 empty] | 79.977257 | [5 empty] | 0.44165 | [32 empty] | 2025 | Bertrandsson Erlandsson V et al. (2025), Mineralium Deposita, 60:869–894 |  | POL, COD, ZMB, NAM
| DOF |  | Basin hydrothermal | Stratiform sediment-hosted Cu | stratiform sediment-hosted Cu-Co | Cu, Co | Ag, Au, Pb, Ni, Se, Re | Cu, Co, Ag, Au, Pb, Ni, Se, Re | Foltyn et al. (2022); Bertrandsson Erlandsson et al. (2022) |  | 277-15-1C-sph19 | 277-15-1C-sph19-1 | [5 empty] | ore material | polished section | grab | mineral separate | [5 empty] | mineralisation |  |  |  | chalcopyrite, sphalerite, pyrite | [6 empty] | quartz, carbonates | polished sections | LA-ICPMS | ESI NWR213 Nd:YAG laser ablation system coupled to an Agilent 8800 QQQ ICP-MS | Montanuniversität Leoben, Austria | A 50 µm spot size was used with an on-mineral fluency of 2 – 3 J/cm2 for the sulfides with a repetition rate of 10 Hz. Helium carrier gas was used at a 0.75 L/min flow rate in the laser ablation cell. Background values are collected during a 30-s pre-ablation laser warm-up, which is followed by 60 s dwell time when the laser is active. Each laser ablation cycle is separated by a 30-s washout period. | USGS pressed powder polysulfide reference material MASS-1 (Wilson et al. 2002); sphalerite matrix-matched sinter pressed powder pellet reference material MUL-Zn S1 (Onuk et al. 2017) | 0.24497 | [19 empty] | 1703.372803 | [5 empty] | 1466.965385 | [5 empty] | 36.085996 | [9 empty] | 43469.68 |  | 1.023213 |  |  |  | 0.388369 |  |  |  | 104.754807 |  |  |  | 18.382309 | [13 empty] | 51.075782 | [9 empty] | 28.442077 | [5 empty] | 0.356224 | [21 empty] | 62.694174 | [38 empty] | 2025 | Bertrandsson Erlandsson V et al. (2025), Mineralium Deposita, 60:869–894 |  | POL, COD, ZMB, NAM
| DOF |  | Basin hydrothermal | Stratiform sediment-hosted Cu | stratiform sediment-hosted Cu-Co | Cu, Co | Ag, Au, Pb, Ni, Se, Re | Cu, Co, Ag, Au, Pb, Ni, Se, Re | Foltyn et al. (2022); Bertrandsson Erlandsson et al. (2022) |  | 277-15-1C-sph2 | 277-15-1C-sph2-1 | [5 empty] | ore material | polished section | grab | mineral separate | [5 empty] | mineralisation |  |  |  | chalcopyrite, sphalerite, pyrite | [6 empty] | quartz, carbonates | polished sections | LA-ICPMS | ESI NWR213 Nd:YAG laser ablation system coupled to an Agilent 8800 QQQ ICP-MS | Montanuniversität Leoben, Austria | A 50 µm spot size was used with an on-mineral fluency of 2 – 3 J/cm2 for the sulfides with a repetition rate of 10 Hz. Helium carrier gas was used at a 0.75 L/min flow rate in the laser ablation cell. Background values are collected during a 30-s pre-ablation laser warm-up, which is followed by 60 s dwell time when the laser is active. Each laser ablation cycle is separated by a 30-s washout period. | USGS pressed powder polysulfide reference material MASS-1 (Wilson et al. 2002); sphalerite matrix-matched sinter pressed powder pellet reference material MUL-Zn S1 (Onuk et al. 2017) | 0.213235 | [19 empty] | 1929.149216 | [5 empty] | 1016.18414 | [5 empty] | 32.945925 | [9 empty] | 38716.66 |  | 2.230825 | [7 empty] | 100.54036 |  |  |  | 21.328077 | [13 empty] | 32.59293 | [9 empty] | 29.594987 | [27 empty] | 74.829349 | [38 empty] | 2025 | Bertrandsson Erlandsson V et al. (2025), Mineralium Deposita, 60:869–894 |  | POL, COD, ZMB, NAM
| DOF |  | Basin hydrothermal | Stratiform sediment-hosted Cu | stratiform sediment-hosted Cu-Co | Cu, Co | Ag, Au, Pb, Ni, Se, Re | Cu, Co, Ag, Au, Pb, Ni, Se, Re | Foltyn et al. (2022); Bertrandsson Erlandsson et al. (2022) |  | 277-15-1C-sph20 | 277-15-1C-sph20-1 | [5 empty] | ore material | polished section | grab | mineral separate | [5 empty] | mineralisation |  |  |  | chalcopyrite, sphalerite, pyrite | [6 empty] | quartz, carbonates | polished sections | LA-ICPMS | ESI NWR213 Nd:YAG laser ablation system coupled to an Agilent 8800 QQQ ICP-MS | Montanuniversität Leoben, Austria | A 50 µm spot size was used with an on-mineral fluency of 2 – 3 J/cm2 for the sulfides with a repetition rate of 10 Hz. Helium carrier gas was used at a 0.75 L/min flow rate in the laser ablation cell. Background values are collected during a 30-s pre-ablation laser warm-up, which is followed by 60 s dwell time when the laser is active. Each laser ablation cycle is separated by a 30-s washout period. | USGS pressed powder polysulfide reference material MASS-1 (Wilson et al. 2002); sphalerite matrix-matched sinter pressed powder pellet reference material MUL-Zn S1 (Onuk et al. 2017) | 0.190652 | [13 empty] | 0.011305 | [5 empty] | 1710.086606 | [5 empty] | 1637.185032 | [5 empty] | 32.983234 | [9 empty] | 46949.59 |  | 1.408539 | [7 empty] | 101.384146 |  |  |  | 17.945811 | [13 empty] | 72.963159 | [9 empty] | 28.756442 | [5 empty] | 0.110248 | [21 empty] | 66.6752 | [5 empty] | 0.270155 | [32 empty] | 2025 | Bertrandsson Erlandsson V et al. (2025), Mineralium Deposita, 60:869–894 |  | POL, COD, ZMB, NAM
| DOF |  | Basin hydrothermal | Stratiform sediment-hosted Cu | stratiform sediment-hosted Cu-Co | Cu, Co | Ag, Au, Pb, Ni, Se, Re | Cu, Co, Ag, Au, Pb, Ni, Se, Re | Foltyn et al. (2022); Bertrandsson Erlandsson et al. (2022) |  | 277-15-1C-sph3 | 277-15-1C-sph3-1 | [5 empty] | ore material | polished section | grab | mineral separate | [5 empty] | mineralisation |  |  |  | chalcopyrite, sphalerite, pyrite | [6 empty] | quartz, carbonates | polished sections | LA-ICPMS | ESI NWR213 Nd:YAG laser ablation system coupled to an Agilent 8800 QQQ ICP-MS | Montanuniversität Leoben, Austria | A 50 µm spot size was used with an on-mineral fluency of 2 – 3 J/cm2 for the sulfides with a repetition rate of 10 Hz. Helium carrier gas was used at a 0.75 L/min flow rate in the laser ablation cell. Background values are collected during a 30-s pre-ablation laser warm-up, which is followed by 60 s dwell time when the laser is active. Each laser ablation cycle is separated by a 30-s washout period. | USGS pressed powder polysulfide reference material MASS-1 (Wilson et al. 2002); sphalerite matrix-matched sinter pressed powder pellet reference material MUL-Zn S1 (Onuk et al. 2017) | 0.166091 | [19 empty] | 1925.659119 | [5 empty] | 1259.333544 | [5 empty] | 28.838034 | [9 empty] | 40595.12 |  | 1.50695 |  |  |  | 0.331305 |  |  |  | 97.050353 |  |  |  | 18.682876 | [13 empty] | 52.240309 | [9 empty] | 31.092091 | [5 empty] | 0.102107 | [21 empty] | 54.519085 | [38 empty] | 2025 | Bertrandsson Erlandsson V et al. (2025), Mineralium Deposita, 60:869–894 |  | POL, COD, ZMB, NAM
| DOF |  | Basin hydrothermal | Stratiform sediment-hosted Cu | stratiform sediment-hosted Cu-Co | Cu, Co | Ag, Au, Pb, Ni, Se, Re | Cu, Co, Ag, Au, Pb, Ni, Se, Re | Foltyn et al. (2022); Bertrandsson Erlandsson et al. (2022) |  | 277-15-1C-sph4 | 277-15-1C-sph4-1 | [5 empty] | ore material | polished section | grab | mineral separate | [5 empty] | mineralisation |  |  |  | chalcopyrite, sphalerite, pyrite | [6 empty] | quartz, carbonates | polished sections | LA-ICPMS | ESI NWR213 Nd:YAG laser ablation system coupled to an Agilent 8800 QQQ ICP-MS | Montanuniversität Leoben, Austria | A 50 µm spot size was used with an on-mineral fluency of 2 – 3 J/cm2 for the sulfides with a repetition rate of 10 Hz. Helium carrier gas was used at a 0.75 L/min flow rate in the laser ablation cell. Background values are collected during a 30-s pre-ablation laser warm-up, which is followed by 60 s dwell time when the laser is active. Each laser ablation cycle is separated by a 30-s washout period. | USGS pressed powder polysulfide reference material MASS-1 (Wilson et al. 2002); sphalerite matrix-matched sinter pressed powder pellet reference material MUL-Zn S1 (Onuk et al. 2017) | 0.16248 | [19 empty] | 1836.620257 | [5 empty] | 1252.293325 | [5 empty] | 26.395839 | [9 empty] | 40148.82 |  | 1.327769 |  |  |  | 0.305141 |  |  |  | 93.421986 |  |  |  | 17.01064 | [13 empty] | 53.758602 | [9 empty] | 31.177733 | [27 empty] | 55.441135 | [38 empty] | 2025 | Bertrandsson Erlandsson V et al. (2025), Mineralium Deposita, 60:869–894 |  | POL, COD, ZMB, NAM
| DOF |  | Basin hydrothermal | Stratiform sediment-hosted Cu | stratiform sediment-hosted Cu-Co | Cu, Co | Ag, Au, Pb, Ni, Se, Re | Cu, Co, Ag, Au, Pb, Ni, Se, Re | Foltyn et al. (2022); Bertrandsson Erlandsson et al. (2022) |  | 277-15-1C-sph5 | 277-15-1C-sph5-1 | [5 empty] | ore material | polished section | grab | mineral separate | [5 empty] | mineralisation |  |  |  | chalcopyrite, sphalerite, pyrite | [6 empty] | quartz, carbonates | polished sections | LA-ICPMS | ESI NWR213 Nd:YAG laser ablation system coupled to an Agilent 8800 QQQ ICP-MS | Montanuniversität Leoben, Austria | A 50 µm spot size was used with an on-mineral fluency of 2 – 3 J/cm2 for the sulfides with a repetition rate of 10 Hz. Helium carrier gas was used at a 0.75 L/min flow rate in the laser ablation cell. Background values are collected during a 30-s pre-ablation laser warm-up, which is followed by 60 s dwell time when the laser is active. Each laser ablation cycle is separated by a 30-s washout period. | USGS pressed powder polysulfide reference material MASS-1 (Wilson et al. 2002); sphalerite matrix-matched sinter pressed powder pellet reference material MUL-Zn S1 (Onuk et al. 2017) | 0.285583 | [13 empty] | 0.018566 | [5 empty] | 1892.286869 | [5 empty] | 798.659776 | [5 empty] | 41.488575 | [9 empty] | 37964.61 |  | 1.436529 |  |  |  | 0.209502 |  |  |  | 101.507198 |  |  |  | 26.128407 | [13 empty] | 21.249797 | [9 empty] | 21.595265 | [5 empty] | 0.430671 | [21 empty] | 55.321245 | [38 empty] | 2025 | Bertrandsson Erlandsson V et al. (2025), Mineralium Deposita, 60:869–894 |  | POL, COD, ZMB, NAM
| DOF |  | Basin hydrothermal | Stratiform sediment-hosted Cu | stratiform sediment-hosted Cu-Co | Cu, Co | Ag, Au, Pb, Ni, Se, Re | Cu, Co, Ag, Au, Pb, Ni, Se, Re | Foltyn et al. (2022); Bertrandsson Erlandsson et al. (2022) |  | 277-15-1C-sph6 | 277-15-1C-sph6-1 | [5 empty] | ore material | polished section | grab | mineral separate | [5 empty] | mineralisation |  |  |  | chalcopyrite, sphalerite, pyrite | [6 empty] | quartz, carbonates | polished sections | LA-ICPMS | ESI NWR213 Nd:YAG laser ablation system coupled to an Agilent 8800 QQQ ICP-MS | Montanuniversität Leoben, Austria | A 50 µm spot size was used with an on-mineral fluency of 2 – 3 J/cm2 for the sulfides with a repetition rate of 10 Hz. Helium carrier gas was used at a 0.75 L/min flow rate in the laser ablation cell. Background values are collected during a 30-s pre-ablation laser warm-up, which is followed by 60 s dwell time when the laser is active. Each laser ablation cycle is separated by a 30-s washout period. | USGS pressed powder polysulfide reference material MASS-1 (Wilson et al. 2002); sphalerite matrix-matched sinter pressed powder pellet reference material MUL-Zn S1 (Onuk et al. 2017) | 0.804745 | [13 empty] | 0.020664 | [5 empty] | 1929.196126 | [5 empty] | 773.400273 | [5 empty] | 67.068222 | [9 empty] | 37338.89 |  | 0.844118 |  |  |  | 0.613551 |  |  |  | 93.891622 |  |  |  | 26.714683 | [13 empty] | 20.044664 | [9 empty] | 13.693125 | [5 empty] | 0.906623 | [21 empty] | 93.207929 | [38 empty] | 2025 | Bertrandsson Erlandsson V et al. (2025), Mineralium Deposita, 60:869–894 |  | POL, COD, ZMB, NAM
| DOF |  | Basin hydrothermal | Stratiform sediment-hosted Cu | stratiform sediment-hosted Cu-Co | Cu, Co | Ag, Au, Pb, Ni, Se, Re | Cu, Co, Ag, Au, Pb, Ni, Se, Re | Foltyn et al. (2022); Bertrandsson Erlandsson et al. (2022) |  | 277-15-1C-sph7 | 277-15-1C-sph7-1 | [5 empty] | ore material | polished section | grab | mineral separate | [5 empty] | mineralisation |  |  |  | chalcopyrite, sphalerite, pyrite | [6 empty] | quartz, carbonates | polished sections | LA-ICPMS | ESI NWR213 Nd:YAG laser ablation system coupled to an Agilent 8800 QQQ ICP-MS | Montanuniversität Leoben, Austria | A 50 µm spot size was used with an on-mineral fluency of 2 – 3 J/cm2 for the sulfides with a repetition rate of 10 Hz. Helium carrier gas was used at a 0.75 L/min flow rate in the laser ablation cell. Background values are collected during a 30-s pre-ablation laser warm-up, which is followed by 60 s dwell time when the laser is active. Each laser ablation cycle is separated by a 30-s washout period. | USGS pressed powder polysulfide reference material MASS-1 (Wilson et al. 2002); sphalerite matrix-matched sinter pressed powder pellet reference material MUL-Zn S1 (Onuk et al. 2017) | 0.238455 | [19 empty] | 1870.861249 | [5 empty] | 906.598537 | [5 empty] | 31.911335 | [9 empty] | 38541.94 |  | 1.291578 |  |  |  | 0.447865 |  |  |  | 100.201936 |  |  |  | 22.047012 | [13 empty] | 29.184298 | [9 empty] | 27.483676 | [5 empty] | 0.072127 | [21 empty] | 98.860313 | [38 empty] | 2025 | Bertrandsson Erlandsson V et al. (2025), Mineralium Deposita, 60:869–894 |  | POL, COD, ZMB, NAM
| DOF |  | Basin hydrothermal | Stratiform sediment-hosted Cu | stratiform sediment-hosted Cu-Co | Cu, Co | Ag, Au, Pb, Ni, Se, Re | Cu, Co, Ag, Au, Pb, Ni, Se, Re | Foltyn et al. (2022); Bertrandsson Erlandsson et al. (2022) |  | 277-15-1C-sph8 | 277-15-1C-sph8-1 | [5 empty] | ore material | polished section | grab | mineral separate | [5 empty] | mineralisation |  |  |  | chalcopyrite, sphalerite, pyrite | [6 empty] | quartz, carbonates | polished sections | LA-ICPMS | ESI NWR213 Nd:YAG laser ablation system coupled to an Agilent 8800 QQQ ICP-MS | Montanuniversität Leoben, Austria | A 50 µm spot size was used with an on-mineral fluency of 2 – 3 J/cm2 for the sulfides with a repetition rate of 10 Hz. Helium carrier gas was used at a 0.75 L/min flow rate in the laser ablation cell. Background values are collected during a 30-s pre-ablation laser warm-up, which is followed by 60 s dwell time when the laser is active. Each laser ablation cycle is separated by a 30-s washout period. | USGS pressed powder polysulfide reference material MASS-1 (Wilson et al. 2002); sphalerite matrix-matched sinter pressed powder pellet reference material MUL-Zn S1 (Onuk et al. 2017) | 0.156949 | [19 empty] | 1902.448375 | [5 empty] | 851.910679 | [5 empty] | 34.640659 | [9 empty] | 39334.25 |  | 0.921819 |  |  |  | 0.40248 |  |  |  | 101.232658 |  |  |  | 23.9259 | [13 empty] | 25.791374 | [9 empty] | 25.869591 | [5 empty] | 0.075833 | [21 empty] | 99.887348 | [38 empty] | 2025 | Bertrandsson Erlandsson V et al. (2025), Mineralium Deposita, 60:869–894 |  | POL, COD, ZMB, NAM
| DOF |  | Basin hydrothermal | Stratiform sediment-hosted Cu | stratiform sediment-hosted Cu-Co | Cu, Co | Ag, Au, Pb, Ni, Se, Re | Cu, Co, Ag, Au, Pb, Ni, Se, Re | Foltyn et al. (2022); Bertrandsson Erlandsson et al. (2022) |  | 277-15-1C-sph9 | 277-15-1C-sph9-1 | [5 empty] | ore material | polished section | grab | mineral separate | [5 empty] | mineralisation |  |  |  | chalcopyrite, sphalerite, pyrite | [6 empty] | quartz, carbonates | polished sections | LA-ICPMS | ESI NWR213 Nd:YAG laser ablation system coupled to an Agilent 8800 QQQ ICP-MS | Montanuniversität Leoben, Austria | A 50 µm spot size was used with an on-mineral fluency of 2 – 3 J/cm2 for the sulfides with a repetition rate of 10 Hz. Helium carrier gas was used at a 0.75 L/min flow rate in the laser ablation cell. Background values are collected during a 30-s pre-ablation laser warm-up, which is followed by 60 s dwell time when the laser is active. Each laser ablation cycle is separated by a 30-s washout period. | USGS pressed powder polysulfide reference material MASS-1 (Wilson et al. 2002); sphalerite matrix-matched sinter pressed powder pellet reference material MUL-Zn S1 (Onuk et al. 2017) | 0.276342 | [19 empty] | 1861.45031 | [5 empty] | 960.911319 | [5 empty] | 34.074456 | [9 empty] | 39494.60958 |  | 1.436279 |  |  |  | 0.452863 |  |  |  | 97.539971 |  |  |  | 19.884707 | [13 empty] | 36.775864 | [9 empty] | 36.77265 | [5 empty] | 0.075909 | [21 empty] | 94.479545 | [38 empty] | 2025 | Bertrandsson Erlandsson V et al. (2025), Mineralium Deposita, 60:869–894 |  | POL, COD, ZMB, NAM
| Polish Kupferschiefer, Luiswishi deposit (Katanga Copperbelt), Nchanga deposit (Zambian Copperbelt), Dolostone Ore Formation deposit |  | Basin hydrothermal | Stratiform sediment-hosted Cu | stratiform sediment-hosted Cu-Co | Cu, Co | Ag, Au, Pb, Ni, Se, Re | Cu, Co, Ag, Au, Pb, Ni, Se, Re | Foltyn et al. (2022); Bertrandsson Erlandsson et al. (2022) |  | Polish Kupferschifer | Polish Kupferschifer-1 | [5 empty] | ore material | polished section | grab | mineral separate | [5 empty] | mineralisation |  |  |  | chalcopyrite, sphalerite, pyrite | [6 empty] | quartz, carbonates | polished sections | LA-ICPMS | ESI NWR213 Nd:YAG laser ablation system coupled to an Agilent 8800 QQQ ICP-MS | Montanuniversität Leoben, Austria | A 50 µm spot size was used with an on-mineral fluency of 2 – 3 J/cm2 for the sulfides with a repetition rate of 10 Hz. Helium carrier gas was used at a 0.75 L/min flow rate in the laser ablation cell. Background values are collected during a 30-s pre-ablation laser warm-up, which is followed by 60 s dwell time when the laser is active. Each laser ablation cycle is separated by a 30-s washout period. | USGS pressed powder polysulfide reference material MASS-1 (Wilson et al. 2002); sphalerite matrix-matched sinter pressed powder pellet reference material MUL-Zn S1 (Onuk et al. 2017) | [147 empty] | 2025 | Bertrandsson Erlandsson V et al. (2025), Mineralium Deposita, 60:869–894 |  | POL, COD, ZMB, NAM
| Polish Kupferschiefer, Luiswishi deposit (Katanga Copperbelt), Nchanga deposit (Zambian Copperbelt), Dolostone Ore Formation deposit |  | Basin hydrothermal | Stratiform sediment-hosted Cu | stratiform sediment-hosted Cu-Co | Cu, Co | Ag, Au, Pb, Ni, Se, Re | Cu, Co, Ag, Au, Pb, Ni, Se, Re | Foltyn et al. (2022); Bertrandsson Erlandsson et al. (2022) |  | Source: This study | Source: This study-1 | [5 empty] | ore material | polished section | grab | mineral separate | [5 empty] | mineralisation |  |  |  | chalcopyrite, sphalerite, pyrite | [6 empty] | quartz, carbonates | polished sections | LA-ICPMS | ESI NWR213 Nd:YAG laser ablation system coupled to an Agilent 8800 QQQ ICP-MS | Montanuniversität Leoben, Austria | A 50 µm spot size was used with an on-mineral fluency of 2 – 3 J/cm2 for the sulfides with a repetition rate of 10 Hz. Helium carrier gas was used at a 0.75 L/min flow rate in the laser ablation cell. Background values are collected during a 30-s pre-ablation laser warm-up, which is followed by 60 s dwell time when the laser is active. Each laser ablation cycle is separated by a 30-s washout period. | USGS pressed powder polysulfide reference material MASS-1 (Wilson et al. 2002); sphalerite matrix-matched sinter pressed powder pellet reference material MUL-Zn S1 (Onuk et al. 2017) | [147 empty] | 2025 | Bertrandsson Erlandsson V et al. (2025), Mineralium Deposita, 60:869–894 |  | POL, COD, ZMB, NAM
| Rudna |  | Basin hydrothermal | Stratiform sediment-hosted Cu | stratiform sediment-hosted Cu-Co | Cu, Co | Ag, Au, Pb, Ni, Se, Re | Cu, Co, Ag, Au, Pb, Ni, Se, Re | Foltyn et al. (2022); Bertrandsson Erlandsson et al. (2022) |  | RN22_Kupfer sph1 | RN22_Kupfer sph1-1 | [5 empty] | ore material | polished section | grab | mineral separate | [5 empty] | mineralisation |  |  |  | chalcopyrite, sphalerite, pyrite | [6 empty] | quartz, carbonates | polished sections | LA-ICPMS | ESI NWR213 Nd:YAG laser ablation system coupled to an Agilent 8800 QQQ ICP-MS | Montanuniversität Leoben, Austria | A 50 µm spot size was used with an on-mineral fluency of 2 – 3 J/cm2 for the sulfides with a repetition rate of 10 Hz. Helium carrier gas was used at a 0.75 L/min flow rate in the laser ablation cell. Background values are collected during a 30-s pre-ablation laser warm-up, which is followed by 60 s dwell time when the laser is active. Each laser ablation cycle is separated by a 30-s washout period. | USGS pressed powder polysulfide reference material MASS-1 (Wilson et al. 2002); sphalerite matrix-matched sinter pressed powder pellet reference material MUL-Zn S1 (Onuk et al. 2017) | 21.49203 | [19 empty] | 6686.420274 | [5 empty] | 0.234338 | [5 empty] | 2547.239954 | [9 empty] | 647.140358 |  | 3.623068 |  |  |  | 1.351477 |  |  |  | 197.281871 | [19 empty] | 5.88175 | [7 empty] | 4.620999 | [5 empty] | 400.609846 | [17 empty] | 1.850933 |  |  |  | 15.662463 | [5 empty] | 5.262064 | [13 empty] | 3.632496 | [18 empty] | 2025 | Bertrandsson Erlandsson V et al. (2025), Mineralium Deposita, 60:869–894 |  | POL, COD, ZMB, NAM
| Rudna |  | Basin hydrothermal | Stratiform sediment-hosted Cu | stratiform sediment-hosted Cu-Co | Cu, Co | Ag, Au, Pb, Ni, Se, Re | Cu, Co, Ag, Au, Pb, Ni, Se, Re | Foltyn et al. (2022); Bertrandsson Erlandsson et al. (2022) |  | RN22_Kupfer sph2 | RN22_Kupfer sph2-1 | [5 empty] | ore material | polished section | grab | mineral separate | [5 empty] | mineralisation |  |  |  | chalcopyrite, sphalerite, pyrite | [6 empty] | quartz, carbonates | polished sections | LA-ICPMS | ESI NWR213 Nd:YAG laser ablation system coupled to an Agilent 8800 QQQ ICP-MS | Montanuniversität Leoben, Austria | A 50 µm spot size was used with an on-mineral fluency of 2 – 3 J/cm2 for the sulfides with a repetition rate of 10 Hz. Helium carrier gas was used at a 0.75 L/min flow rate in the laser ablation cell. Background values are collected during a 30-s pre-ablation laser warm-up, which is followed by 60 s dwell time when the laser is active. Each laser ablation cycle is separated by a 30-s washout period. | USGS pressed powder polysulfide reference material MASS-1 (Wilson et al. 2002); sphalerite matrix-matched sinter pressed powder pellet reference material MUL-Zn S1 (Onuk et al. 2017) | 24.187877 |  |  |  | 2.240122 | [15 empty] | 6831.361343 | [11 empty] | 2666.922368 | [9 empty] | 1424.155969 |  | 2.367197 |  |  |  | 1.015683 |  |  |  | 188.476972 |  |  |  | 0.044401 | [13 empty] | 61.878557 |  | 14.76015 | [7 empty] | 16.148998 | [23 empty] | 1.92029 |  |  |  | 11.26266 | [5 empty] | 4.195565 | [13 empty] | 4.368469 | [18 empty] | 2025 | Bertrandsson Erlandsson V et al. (2025), Mineralium Deposita, 60:869–894 |  | POL, COD, ZMB, NAM
| Rudna |  | Basin hydrothermal | Stratiform sediment-hosted Cu | stratiform sediment-hosted Cu-Co | Cu, Co | Ag, Au, Pb, Ni, Se, Re | Cu, Co, Ag, Au, Pb, Ni, Se, Re | Foltyn et al. (2022); Bertrandsson Erlandsson et al. (2022) |  | RN22_Kupfer sph3 | RN22_Kupfer sph3-1 | [5 empty] | ore material | polished section | grab | mineral separate | [5 empty] | mineralisation |  |  |  | chalcopyrite, sphalerite, pyrite | [6 empty] | quartz, carbonates | polished sections | LA-ICPMS | ESI NWR213 Nd:YAG laser ablation system coupled to an Agilent 8800 QQQ ICP-MS | Montanuniversität Leoben, Austria | A 50 µm spot size was used with an on-mineral fluency of 2 – 3 J/cm2 for the sulfides with a repetition rate of 10 Hz. Helium carrier gas was used at a 0.75 L/min flow rate in the laser ablation cell. Background values are collected during a 30-s pre-ablation laser warm-up, which is followed by 60 s dwell time when the laser is active. Each laser ablation cycle is separated by a 30-s washout period. | USGS pressed powder polysulfide reference material MASS-1 (Wilson et al. 2002); sphalerite matrix-matched sinter pressed powder pellet reference material MUL-Zn S1 (Onuk et al. 2017) | 23.522789 |  |  |  | 2.135011 | [15 empty] | 6387.45549 | [11 empty] | 2338.274551 | [9 empty] | 1461.12967 |  | 4.694431 |  |  |  | 2.314003 |  |  |  | 161.065816 | [19 empty] | 29.565428 | [7 empty] | 40.358926 | [23 empty] | 4.239129 |  |  |  | 9.989823 | [5 empty] | 3.946381 | [13 empty] | 3.563494 | [18 empty] | 2025 | Bertrandsson Erlandsson V et al. (2025), Mineralium Deposita, 60:869–894 |  | POL, COD, ZMB, NAM
| Rudna |  | Basin hydrothermal | Stratiform sediment-hosted Cu | stratiform sediment-hosted Cu-Co | Cu, Co | Ag, Au, Pb, Ni, Se, Re | Cu, Co, Ag, Au, Pb, Ni, Se, Re | Foltyn et al. (2022); Bertrandsson Erlandsson et al. (2022) |  | RN22_Kupfer sph4 | RN22_Kupfer sph4-1 | [5 empty] | ore material | polished section | grab | mineral separate | [5 empty] | mineralisation |  |  |  | chalcopyrite, sphalerite, pyrite | [6 empty] | quartz, carbonates | polished sections | LA-ICPMS | ESI NWR213 Nd:YAG laser ablation system coupled to an Agilent 8800 QQQ ICP-MS | Montanuniversität Leoben, Austria | A 50 µm spot size was used with an on-mineral fluency of 2 – 3 J/cm2 for the sulfides with a repetition rate of 10 Hz. Helium carrier gas was used at a 0.75 L/min flow rate in the laser ablation cell. Background values are collected during a 30-s pre-ablation laser warm-up, which is followed by 60 s dwell time when the laser is active. Each laser ablation cycle is separated by a 30-s washout period. | USGS pressed powder polysulfide reference material MASS-1 (Wilson et al. 2002); sphalerite matrix-matched sinter pressed powder pellet reference material MUL-Zn S1 (Onuk et al. 2017) | 24.509103 |  |  |  | 4.524458 | [15 empty] | 4672.758727 | [11 empty] | 2508.207157 | [9 empty] | 1593.448451 |  | 13.270338 |  |  |  | 12.182728 |  |  |  | 142.686565 | [19 empty] | 113.897914 | [31 empty] | 8.894048 |  |  |  | 9.929977 | [5 empty] | 3.60821 | [13 empty] | 3.883805 | [18 empty] | 2025 | Bertrandsson Erlandsson V et al. (2025), Mineralium Deposita, 60:869–894 |  | POL, COD, ZMB, NAM
| Rudna |  | Basin hydrothermal | Stratiform sediment-hosted Cu | stratiform sediment-hosted Cu-Co | Cu, Co | Ag, Au, Pb, Ni, Se, Re | Cu, Co, Ag, Au, Pb, Ni, Se, Re | Foltyn et al. (2022); Bertrandsson Erlandsson et al. (2022) |  | RN22_Kupfer sph5 | RN22_Kupfer sph5-1 | [5 empty] | ore material | polished section | grab | mineral separate | [5 empty] | mineralisation |  |  |  | chalcopyrite, sphalerite, pyrite | [6 empty] | quartz, carbonates | polished sections | LA-ICPMS | ESI NWR213 Nd:YAG laser ablation system coupled to an Agilent 8800 QQQ ICP-MS | Montanuniversität Leoben, Austria | A 50 µm spot size was used with an on-mineral fluency of 2 – 3 J/cm2 for the sulfides with a repetition rate of 10 Hz. Helium carrier gas was used at a 0.75 L/min flow rate in the laser ablation cell. Background values are collected during a 30-s pre-ablation laser warm-up, which is followed by 60 s dwell time when the laser is active. Each laser ablation cycle is separated by a 30-s washout period. | USGS pressed powder polysulfide reference material MASS-1 (Wilson et al. 2002); sphalerite matrix-matched sinter pressed powder pellet reference material MUL-Zn S1 (Onuk et al. 2017) | 87.885898 | [19 empty] | 1676.181655 | [11 empty] | 105.228431 | [9 empty] | 1513.582276 |  | 39.828875 |  |  |  | 23.023465 |  |  |  | 19.0919 | [17 empty] | 7.36214 | [15 empty] | 58.6535 | [21 empty] | 13.031172 | [5 empty] | 3.655373 | [13 empty] | 1.147185 | [5 empty] | 0.598986 | [12 empty] | 2025 | Bertrandsson Erlandsson V et al. (2025), Mineralium Deposita, 60:869–894 |  | POL, COD, ZMB, NAM
| Rudna |  | Basin hydrothermal | Stratiform sediment-hosted Cu | stratiform sediment-hosted Cu-Co | Cu, Co | Ag, Au, Pb, Ni, Se, Re | Cu, Co, Ag, Au, Pb, Ni, Se, Re | Foltyn et al. (2022); Bertrandsson Erlandsson et al. (2022) |  | RN22_Kupfer sph6 | RN22_Kupfer sph6-1 | [5 empty] | ore material | polished section | grab | mineral separate | [5 empty] | mineralisation |  |  |  | chalcopyrite, sphalerite, pyrite | [6 empty] | quartz, carbonates | polished sections | LA-ICPMS | ESI NWR213 Nd:YAG laser ablation system coupled to an Agilent 8800 QQQ ICP-MS | Montanuniversität Leoben, Austria | A 50 µm spot size was used with an on-mineral fluency of 2 – 3 J/cm2 for the sulfides with a repetition rate of 10 Hz. Helium carrier gas was used at a 0.75 L/min flow rate in the laser ablation cell. Background values are collected during a 30-s pre-ablation laser warm-up, which is followed by 60 s dwell time when the laser is active. Each laser ablation cycle is separated by a 30-s washout period. | USGS pressed powder polysulfide reference material MASS-1 (Wilson et al. 2002); sphalerite matrix-matched sinter pressed powder pellet reference material MUL-Zn S1 (Onuk et al. 2017) | 31.926481 | [19 empty] | 2140.434805 | [21 empty] | 993.001354 |  | 39.083933 |  |  |  | 3.470315 |  |  |  | 39.397336 | [17 empty] | 13.641892 |  | 2.475275 | [7 empty] | 1.338602 | [23 empty] | 0.437694 |  |  |  | 12.888469 | [5 empty] | 3.512586 | [13 empty] | 1.691149 | [18 empty] | 2025 | Bertrandsson Erlandsson V et al. (2025), Mineralium Deposita, 60:869–894 |  | POL, COD, ZMB, NAM
| Rudna |  | Basin hydrothermal | Stratiform sediment-hosted Cu | stratiform sediment-hosted Cu-Co | Cu, Co | Ag, Au, Pb, Ni, Se, Re | Cu, Co, Ag, Au, Pb, Ni, Se, Re | Foltyn et al. (2022); Bertrandsson Erlandsson et al. (2022) |  | RN22_Kupfer sph7 | RN22_Kupfer sph7-1 | [5 empty] | ore material | polished section | grab | mineral separate | [5 empty] | mineralisation |  |  |  | chalcopyrite, sphalerite, pyrite | [6 empty] | quartz, carbonates | polished sections | LA-ICPMS | ESI NWR213 Nd:YAG laser ablation system coupled to an Agilent 8800 QQQ ICP-MS | Montanuniversität Leoben, Austria | A 50 µm spot size was used with an on-mineral fluency of 2 – 3 J/cm2 for the sulfides with a repetition rate of 10 Hz. Helium carrier gas was used at a 0.75 L/min flow rate in the laser ablation cell. Background values are collected during a 30-s pre-ablation laser warm-up, which is followed by 60 s dwell time when the laser is active. Each laser ablation cycle is separated by a 30-s washout period. | USGS pressed powder polysulfide reference material MASS-1 (Wilson et al. 2002); sphalerite matrix-matched sinter pressed powder pellet reference material MUL-Zn S1 (Onuk et al. 2017) | 56.430705 |  |  |  | 0.939984 | [15 empty] | 1341.578007 | [11 empty] | 526.079483 | [9 empty] | 1085.106251 |  | 58.392885 |  |  |  | 19.487579 |  |  |  | 15.477842 | [17 empty] | 7.107324 | [15 empty] | 31.714713 | [21 empty] | 9.705872 | [5 empty] | 3.273026 | [13 empty] | 0.828702 | [18 empty] | 2025 | Bertrandsson Erlandsson V et al. (2025), Mineralium Deposita, 60:869–894 |  | POL, COD, ZMB, NAM
| Rudna |  | Basin hydrothermal | Stratiform sediment-hosted Cu | stratiform sediment-hosted Cu-Co | Cu, Co | Ag, Au, Pb, Ni, Se, Re | Cu, Co, Ag, Au, Pb, Ni, Se, Re | Foltyn et al. (2022); Bertrandsson Erlandsson et al. (2022) |  | RN22_Kupfer sph8 | RN22_Kupfer sph8-1 | [5 empty] | ore material | polished section | grab | mineral separate | [5 empty] | mineralisation |  |  |  | chalcopyrite, sphalerite, pyrite | [6 empty] | quartz, carbonates | polished sections | LA-ICPMS | ESI NWR213 Nd:YAG laser ablation system coupled to an Agilent 8800 QQQ ICP-MS | Montanuniversität Leoben, Austria | A 50 µm spot size was used with an on-mineral fluency of 2 – 3 J/cm2 for the sulfides with a repetition rate of 10 Hz. Helium carrier gas was used at a 0.75 L/min flow rate in the laser ablation cell. Background values are collected during a 30-s pre-ablation laser warm-up, which is followed by 60 s dwell time when the laser is active. Each laser ablation cycle is separated by a 30-s washout period. | USGS pressed powder polysulfide reference material MASS-1 (Wilson et al. 2002); sphalerite matrix-matched sinter pressed powder pellet reference material MUL-Zn S1 (Onuk et al. 2017) | 55.981049 | [19 empty] | 1790.732896 | [21 empty] | 796.446393 |  | 58.375146 |  |  |  | 8.482629 |  |  |  | 33.827081 | [17 empty] | 9.686207 |  | 1.552972 | [7 empty] | 1.022752 | [5 empty] | 84.471201 | [17 empty] | 0.266701 |  |  |  | 11.447635 | [5 empty] | 3.196086 | [13 empty] | 1.02454 | [18 empty] | 2025 | Bertrandsson Erlandsson V et al. (2025), Mineralium Deposita, 60:869–894 |  | POL, COD, ZMB, NAM
| Rudna |  | Basin hydrothermal | Stratiform sediment-hosted Cu | stratiform sediment-hosted Cu-Co | Cu, Co | Ag, Au, Pb, Ni, Se, Re | Cu, Co, Ag, Au, Pb, Ni, Se, Re | Foltyn et al. (2022); Bertrandsson Erlandsson et al. (2022) |  | RN22_Kupfer sph9 | RN22_Kupfer sph9-1 | [5 empty] | ore material | polished section | grab | mineral separate | [5 empty] | mineralisation |  |  |  | chalcopyrite, sphalerite, pyrite | [6 empty] | quartz, carbonates | polished sections | LA-ICPMS | ESI NWR213 Nd:YAG laser ablation system coupled to an Agilent 8800 QQQ ICP-MS | Montanuniversität Leoben, Austria | A 50 µm spot size was used with an on-mineral fluency of 2 – 3 J/cm2 for the sulfides with a repetition rate of 10 Hz. Helium carrier gas was used at a 0.75 L/min flow rate in the laser ablation cell. Background values are collected during a 30-s pre-ablation laser warm-up, which is followed by 60 s dwell time when the laser is active. Each laser ablation cycle is separated by a 30-s washout period. | USGS pressed powder polysulfide reference material MASS-1 (Wilson et al. 2002); sphalerite matrix-matched sinter pressed powder pellet reference material MUL-Zn S1 (Onuk et al. 2017) | 66.429664 | [19 empty] | 1653.598001 | [11 empty] | 28.72005 | [9 empty] | 2360.730121 |  | 40.150829 |  |  |  | 23.101577 |  |  |  | 20.616017 | [17 empty] | 10.679039 | [15 empty] | 44.535166 | [17 empty] | 0.235526 |  |  |  | 26.33987 | [5 empty] | 2.924933 | [13 empty] | 1.00792 | [5 empty] | 0.365298 | [12 empty] | 2025 | Bertrandsson Erlandsson V et al. (2025), Mineralium Deposita, 60:869–894 |  | POL, COD, ZMB, NAM
| Rudna |  | Basin hydrothermal | Stratiform sediment-hosted Cu | stratiform sediment-hosted Cu-Co | Cu, Co | Ag, Au, Pb, Ni, Se, Re | Cu, Co, Ag, Au, Pb, Ni, Se, Re | Foltyn et al. (2022); Bertrandsson Erlandsson et al. (2022) |  | RN22_Kupfer sph10 | RN22_Kupfer sph10-1 | [5 empty] | ore material | polished section | grab | mineral separate | [5 empty] | mineralisation |  |  |  | chalcopyrite, sphalerite, pyrite | [6 empty] | quartz, carbonates | polished sections | LA-ICPMS | ESI NWR213 Nd:YAG laser ablation system coupled to an Agilent 8800 QQQ ICP-MS | Montanuniversität Leoben, Austria | A 50 µm spot size was used with an on-mineral fluency of 2 – 3 J/cm2 for the sulfides with a repetition rate of 10 Hz. Helium carrier gas was used at a 0.75 L/min flow rate in the laser ablation cell. Background values are collected during a 30-s pre-ablation laser warm-up, which is followed by 60 s dwell time when the laser is active. Each laser ablation cycle is separated by a 30-s washout period. | USGS pressed powder polysulfide reference material MASS-1 (Wilson et al. 2002); sphalerite matrix-matched sinter pressed powder pellet reference material MUL-Zn S1 (Onuk et al. 2017) | 201.435215 | [19 empty] | 1892.773032 | [5 empty] | 0.110188 | [15 empty] | 2486.02897 |  | 83.918653 |  |  |  | 33.483288 |  |  |  | 26.646865 |  |  |  | 0.385557 | [13 empty] | 10.74389 |  | 1.586301 | [7 empty] | 1.280325 | [5 empty] | 94.533795 | [17 empty] | 0.517655 |  |  |  | 10.800992 | [5 empty] | 7.771549 | [13 empty] | 2.505536 | [18 empty] | 2025 | Bertrandsson Erlandsson V et al. (2025), Mineralium Deposita, 60:869–894 |  | POL, COD, ZMB, NAM
| Rudna |  | Basin hydrothermal | Stratiform sediment-hosted Cu | stratiform sediment-hosted Cu-Co | Cu, Co | Ag, Au, Pb, Ni, Se, Re | Cu, Co, Ag, Au, Pb, Ni, Se, Re | Foltyn et al. (2022); Bertrandsson Erlandsson et al. (2022) |  | RN22_Kupfer sph11 | RN22_Kupfer sph11-1 | [5 empty] | ore material | polished section | grab | mineral separate | [5 empty] | mineralisation |  |  |  | chalcopyrite, sphalerite, pyrite | [6 empty] | quartz, carbonates | polished sections | LA-ICPMS | ESI NWR213 Nd:YAG laser ablation system coupled to an Agilent 8800 QQQ ICP-MS | Montanuniversität Leoben, Austria | A 50 µm spot size was used with an on-mineral fluency of 2 – 3 J/cm2 for the sulfides with a repetition rate of 10 Hz. Helium carrier gas was used at a 0.75 L/min flow rate in the laser ablation cell. Background values are collected during a 30-s pre-ablation laser warm-up, which is followed by 60 s dwell time when the laser is active. Each laser ablation cycle is separated by a 30-s washout period. | USGS pressed powder polysulfide reference material MASS-1 (Wilson et al. 2002); sphalerite matrix-matched sinter pressed powder pellet reference material MUL-Zn S1 (Onuk et al. 2017) | 146.104306 | [19 empty] | 2434.951026 | [11 empty] | 37.973122 | [9 empty] | 3713.207773 |  | 81.415443 |  |  |  | 19.499395 |  |  |  | 24.0814 | [17 empty] | 10.228719 | [15 empty] | 23.997141 | [17 empty] | 0.201781 |  |  |  | 37.608288 | [5 empty] | 2.747485 | [13 empty] | 1.152347 | [18 empty] | 2025 | Bertrandsson Erlandsson V et al. (2025), Mineralium Deposita, 60:869–894 |  | POL, COD, ZMB, NAM
| Rudna |  | Basin hydrothermal | Stratiform sediment-hosted Cu | stratiform sediment-hosted Cu-Co | Cu, Co | Ag, Au, Pb, Ni, Se, Re | Cu, Co, Ag, Au, Pb, Ni, Se, Re | Foltyn et al. (2022); Bertrandsson Erlandsson et al. (2022) |  | RN22_Kupfer sph12 | RN22_Kupfer sph12-1 | [5 empty] | ore material | polished section | grab | mineral separate | [5 empty] | mineralisation |  |  |  | chalcopyrite, sphalerite, pyrite | [6 empty] | quartz, carbonates | polished sections | LA-ICPMS | ESI NWR213 Nd:YAG laser ablation system coupled to an Agilent 8800 QQQ ICP-MS | Montanuniversität Leoben, Austria | A 50 µm spot size was used with an on-mineral fluency of 2 – 3 J/cm2 for the sulfides with a repetition rate of 10 Hz. Helium carrier gas was used at a 0.75 L/min flow rate in the laser ablation cell. Background values are collected during a 30-s pre-ablation laser warm-up, which is followed by 60 s dwell time when the laser is active. Each laser ablation cycle is separated by a 30-s washout period. | USGS pressed powder polysulfide reference material MASS-1 (Wilson et al. 2002); sphalerite matrix-matched sinter pressed powder pellet reference material MUL-Zn S1 (Onuk et al. 2017) | 122.670665 | [19 empty] | 1430.222227 | [11 empty] | 56.55904 | [9 empty] | 1640.509525 |  | 77.520719 |  |  |  | 59.744794 |  |  |  | 22.130508 |  |  |  | 0.080229 | [13 empty] | 6.264745 | [15 empty] | 48.824347 | [17 empty] | 0.221788 |  |  |  | 14.775211 | [5 empty] | 3.8508 | [13 empty] | 1.215229 | [5 empty] | 0.234056 | [12 empty] | 2025 | Bertrandsson Erlandsson V et al. (2025), Mineralium Deposita, 60:869–894 |  | POL, COD, ZMB, NAM
| Rudna |  | Basin hydrothermal | Stratiform sediment-hosted Cu | stratiform sediment-hosted Cu-Co | Cu, Co | Ag, Au, Pb, Ni, Se, Re | Cu, Co, Ag, Au, Pb, Ni, Se, Re | Foltyn et al. (2022); Bertrandsson Erlandsson et al. (2022) |  | RN22_Kupfer sph13 | RN22_Kupfer sph13-1 | [5 empty] | ore material | polished section | grab | mineral separate | [5 empty] | mineralisation |  |  |  | chalcopyrite, sphalerite, pyrite | [6 empty] | quartz, carbonates | polished sections | LA-ICPMS | ESI NWR213 Nd:YAG laser ablation system coupled to an Agilent 8800 QQQ ICP-MS | Montanuniversität Leoben, Austria | A 50 µm spot size was used with an on-mineral fluency of 2 – 3 J/cm2 for the sulfides with a repetition rate of 10 Hz. Helium carrier gas was used at a 0.75 L/min flow rate in the laser ablation cell. Background values are collected during a 30-s pre-ablation laser warm-up, which is followed by 60 s dwell time when the laser is active. Each laser ablation cycle is separated by a 30-s washout period. | USGS pressed powder polysulfide reference material MASS-1 (Wilson et al. 2002); sphalerite matrix-matched sinter pressed powder pellet reference material MUL-Zn S1 (Onuk et al. 2017) | 66.767788 | [19 empty] | 1498.026002 | [5 empty] | 0.116218 | [15 empty] | 2403.027688 |  | 22.373487 |  |  |  | 20.000731 |  |  |  | 18.961751 | [17 empty] | 9.795678 | [15 empty] | 35.475975 | [17 empty] | 0.135324 |  |  |  | 11.410958 | [5 empty] | 3.20283 | [13 empty] | 0.873613 | [5 empty] | 0.343697 | [12 empty] | 2025 | Bertrandsson Erlandsson V et al. (2025), Mineralium Deposita, 60:869–894 |  | POL, COD, ZMB, NAM
| Rudna |  | Basin hydrothermal | Stratiform sediment-hosted Cu | stratiform sediment-hosted Cu-Co | Cu, Co | Ag, Au, Pb, Ni, Se, Re | Cu, Co, Ag, Au, Pb, Ni, Se, Re | Foltyn et al. (2022); Bertrandsson Erlandsson et al. (2022) |  | RN22_Kupfer sph14 | RN22_Kupfer sph14-1 | [5 empty] | ore material | polished section | grab | mineral separate | [5 empty] | mineralisation |  |  |  | chalcopyrite, sphalerite, pyrite | [6 empty] | quartz, carbonates | polished sections | LA-ICPMS | ESI NWR213 Nd:YAG laser ablation system coupled to an Agilent 8800 QQQ ICP-MS | Montanuniversität Leoben, Austria | A 50 µm spot size was used with an on-mineral fluency of 2 – 3 J/cm2 for the sulfides with a repetition rate of 10 Hz. Helium carrier gas was used at a 0.75 L/min flow rate in the laser ablation cell. Background values are collected during a 30-s pre-ablation laser warm-up, which is followed by 60 s dwell time when the laser is active. Each laser ablation cycle is separated by a 30-s washout period. | USGS pressed powder polysulfide reference material MASS-1 (Wilson et al. 2002); sphalerite matrix-matched sinter pressed powder pellet reference material MUL-Zn S1 (Onuk et al. 2017) | 138.068694 | [19 empty] | 2269.998788 | [7 empty] | 0.89444 |  |  |  | 31.801555 | [9 empty] | 2283.683563 |  | 34.266446 |  |  |  | 13.685699 |  |  |  | 20.050087 |  |  |  | 0.037964 | [13 empty] | 12.423304 | [15 empty] | 110.367137 | [17 empty] | 0.326407 |  |  |  | 14.529156 | [5 empty] | 2.823497 | [13 empty] | 1.903823 | [5 empty] | 0.523915 | [12 empty] | 2025 | Bertrandsson Erlandsson V et al. (2025), Mineralium Deposita, 60:869–894 |  | POL, COD, ZMB, NAM
| Rudna |  | Basin hydrothermal | Stratiform sediment-hosted Cu | stratiform sediment-hosted Cu-Co | Cu, Co | Ag, Au, Pb, Ni, Se, Re | Cu, Co, Ag, Au, Pb, Ni, Se, Re | Foltyn et al. (2022); Bertrandsson Erlandsson et al. (2022) |  | RN22_Kupfer sph15 | RN22_Kupfer sph15-1 | [5 empty] | ore material | polished section | grab | mineral separate | [5 empty] | mineralisation |  |  |  | chalcopyrite, sphalerite, pyrite | [6 empty] | quartz, carbonates | polished sections | LA-ICPMS | ESI NWR213 Nd:YAG laser ablation system coupled to an Agilent 8800 QQQ ICP-MS | Montanuniversität Leoben, Austria | A 50 µm spot size was used with an on-mineral fluency of 2 – 3 J/cm2 for the sulfides with a repetition rate of 10 Hz. Helium carrier gas was used at a 0.75 L/min flow rate in the laser ablation cell. Background values are collected during a 30-s pre-ablation laser warm-up, which is followed by 60 s dwell time when the laser is active. Each laser ablation cycle is separated by a 30-s washout period. | USGS pressed powder polysulfide reference material MASS-1 (Wilson et al. 2002); sphalerite matrix-matched sinter pressed powder pellet reference material MUL-Zn S1 (Onuk et al. 2017) | 93.087325 | [19 empty] | 1360.606427 | [11 empty] | 104.292209 | [9 empty] | 1167.823661 |  | 34.510191 |  |  |  | 20.595016 |  |  |  | 22.045916 | [17 empty] | 7.329433 | [15 empty] | 34.760241 | [17 empty] | 0.148651 | [9 empty] | 3.341323 | [13 empty] | 0.729973 | [5 empty] | 0.224282 | [12 empty] | 2025 | Bertrandsson Erlandsson V et al. (2025), Mineralium Deposita, 60:869–894 |  | POL, COD, ZMB, NAM
| Rudna |  | Basin hydrothermal | Stratiform sediment-hosted Cu | stratiform sediment-hosted Cu-Co | Cu, Co | Ag, Au, Pb, Ni, Se, Re | Cu, Co, Ag, Au, Pb, Ni, Se, Re | Foltyn et al. (2022); Bertrandsson Erlandsson et al. (2022) |  | RN22_Kupfer sph16 | RN22_Kupfer sph16-1 | [5 empty] | ore material | polished section | grab | mineral separate | [5 empty] | mineralisation |  |  |  | chalcopyrite, sphalerite, pyrite | [6 empty] | quartz, carbonates | polished sections | LA-ICPMS | ESI NWR213 Nd:YAG laser ablation system coupled to an Agilent 8800 QQQ ICP-MS | Montanuniversität Leoben, Austria | A 50 µm spot size was used with an on-mineral fluency of 2 – 3 J/cm2 for the sulfides with a repetition rate of 10 Hz. Helium carrier gas was used at a 0.75 L/min flow rate in the laser ablation cell. Background values are collected during a 30-s pre-ablation laser warm-up, which is followed by 60 s dwell time when the laser is active. Each laser ablation cycle is separated by a 30-s washout period. | USGS pressed powder polysulfide reference material MASS-1 (Wilson et al. 2002); sphalerite matrix-matched sinter pressed powder pellet reference material MUL-Zn S1 (Onuk et al. 2017) | 90.119096 | [19 empty] | 1468.61727 | [5 empty] | 0.116903 | [15 empty] | 1744.443059 |  | 52.740713 |  |  |  | 32.58559 |  |  |  | 20.549377 |  |  |  | 0.047295 | [13 empty] | 8.588129 |  | 0.470738 | [13 empty] | 68.570703 | [17 empty] | 0.256597 |  |  |  | 10.833049 | [5 empty] | 3.618073 | [13 empty] | 1.252911 | [18 empty] | 2025 | Bertrandsson Erlandsson V et al. (2025), Mineralium Deposita, 60:869–894 |  | POL, COD, ZMB, NAM
| Rudna |  | Basin hydrothermal | Stratiform sediment-hosted Cu | stratiform sediment-hosted Cu-Co | Cu, Co | Ag, Au, Pb, Ni, Se, Re | Cu, Co, Ag, Au, Pb, Ni, Se, Re | Foltyn et al. (2022); Bertrandsson Erlandsson et al. (2022) |  | RN22_Kupfer sph17 | RN22_Kupfer sph17-1 | [5 empty] | ore material | polished section | grab | mineral separate | [5 empty] | mineralisation |  |  |  | chalcopyrite, sphalerite, pyrite | [6 empty] | quartz, carbonates | polished sections | LA-ICPMS | ESI NWR213 Nd:YAG laser ablation system coupled to an Agilent 8800 QQQ ICP-MS | Montanuniversität Leoben, Austria | A 50 µm spot size was used with an on-mineral fluency of 2 – 3 J/cm2 for the sulfides with a repetition rate of 10 Hz. Helium carrier gas was used at a 0.75 L/min flow rate in the laser ablation cell. Background values are collected during a 30-s pre-ablation laser warm-up, which is followed by 60 s dwell time when the laser is active. Each laser ablation cycle is separated by a 30-s washout period. | USGS pressed powder polysulfide reference material MASS-1 (Wilson et al. 2002); sphalerite matrix-matched sinter pressed powder pellet reference material MUL-Zn S1 (Onuk et al. 2017) | 177.496924 | [19 empty] | 1737.628416 | [11 empty] | 76.539349 | [9 empty] | 2017.521753 |  | 108.464927 |  |  |  | 40.968214 |  |  |  | 22.992975 | [17 empty] | 8.316059 |  | 0.277914 | [13 empty] | 74.065492 | [17 empty] | 0.311657 |  |  |  | 14.806613 | [5 empty] | 2.817458 | [13 empty] | 1.910864 | [18 empty] | 2025 | Bertrandsson Erlandsson V et al. (2025), Mineralium Deposita, 60:869–894 |  | POL, COD, ZMB, NAM
| Rudna |  | Basin hydrothermal | Stratiform sediment-hosted Cu | stratiform sediment-hosted Cu-Co | Cu, Co | Ag, Au, Pb, Ni, Se, Re | Cu, Co, Ag, Au, Pb, Ni, Se, Re | Foltyn et al. (2022); Bertrandsson Erlandsson et al. (2022) |  | RN22_Kupfer sph18 | RN22_Kupfer sph18-1 | [5 empty] | ore material | polished section | grab | mineral separate | [5 empty] | mineralisation |  |  |  | chalcopyrite, sphalerite, pyrite | [6 empty] | quartz, carbonates | polished sections | LA-ICPMS | ESI NWR213 Nd:YAG laser ablation system coupled to an Agilent 8800 QQQ ICP-MS | Montanuniversität Leoben, Austria | A 50 µm spot size was used with an on-mineral fluency of 2 – 3 J/cm2 for the sulfides with a repetition rate of 10 Hz. Helium carrier gas was used at a 0.75 L/min flow rate in the laser ablation cell. Background values are collected during a 30-s pre-ablation laser warm-up, which is followed by 60 s dwell time when the laser is active. Each laser ablation cycle is separated by a 30-s washout period. | USGS pressed powder polysulfide reference material MASS-1 (Wilson et al. 2002); sphalerite matrix-matched sinter pressed powder pellet reference material MUL-Zn S1 (Onuk et al. 2017) | 65.20057 | [19 empty] | 1511.543321 | [7 empty] | 0.794442 | [13 empty] | 1491.343774 |  | 60.732831 |  |  |  | 27.66444 |  |  |  | 33.913148 |  |  |  | 0.092688 | [15 empty] | 0.884016 | [13 empty] | 76.243562 | [17 empty] | 0.322387 | [9 empty] | 4.627125 | [13 empty] | 1.382143 | [18 empty] | 2025 | Bertrandsson Erlandsson V et al. (2025), Mineralium Deposita, 60:869–894 |  | POL, COD, ZMB, NAM
| Rudna |  | Basin hydrothermal | Stratiform sediment-hosted Cu | stratiform sediment-hosted Cu-Co | Cu, Co | Ag, Au, Pb, Ni, Se, Re | Cu, Co, Ag, Au, Pb, Ni, Se, Re | Foltyn et al. (2022); Bertrandsson Erlandsson et al. (2022) |  | RN22_Kupfer sph19 | RN22_Kupfer sph19-1 | [5 empty] | ore material | polished section | grab | mineral separate | [5 empty] | mineralisation |  |  |  | chalcopyrite, sphalerite, pyrite | [6 empty] | quartz, carbonates | polished sections | LA-ICPMS | ESI NWR213 Nd:YAG laser ablation system coupled to an Agilent 8800 QQQ ICP-MS | Montanuniversität Leoben, Austria | A 50 µm spot size was used with an on-mineral fluency of 2 – 3 J/cm2 for the sulfides with a repetition rate of 10 Hz. Helium carrier gas was used at a 0.75 L/min flow rate in the laser ablation cell. Background values are collected during a 30-s pre-ablation laser warm-up, which is followed by 60 s dwell time when the laser is active. Each laser ablation cycle is separated by a 30-s washout period. | USGS pressed powder polysulfide reference material MASS-1 (Wilson et al. 2002); sphalerite matrix-matched sinter pressed powder pellet reference material MUL-Zn S1 (Onuk et al. 2017) | 125.441777 | [19 empty] | 2344.795362 | [5 empty] | 0.182518 | [5 empty] | 525.423809 | [9 empty] | 3824.423042 |  | 58.576115 |  |  |  | 17.36397 |  |  |  | 29.841335 |  |  |  | 0.132849 | [13 empty] | 14.259667 |  | 1.835335 | [7 empty] | 1.225838 | [5 empty] | 59.692925 | [17 empty] | 0.231144 |  |  |  | 37.612492 | [5 empty] | 3.639303 | [13 empty] | 1.576235 | [18 empty] | 2025 | Bertrandsson Erlandsson V et al. (2025), Mineralium Deposita, 60:869–894 |  | POL, COD, ZMB, NAM
| Rudna |  | Basin hydrothermal | Stratiform sediment-hosted Cu | stratiform sediment-hosted Cu-Co | Cu, Co | Ag, Au, Pb, Ni, Se, Re | Cu, Co, Ag, Au, Pb, Ni, Se, Re | Foltyn et al. (2022); Bertrandsson Erlandsson et al. (2022) |  | RN22_Kupfer sph20 | RN22_Kupfer sph20-1 | [5 empty] | ore material | polished section | grab | mineral separate | [5 empty] | mineralisation |  |  |  | chalcopyrite, sphalerite, pyrite | [6 empty] | quartz, carbonates | polished sections | LA-ICPMS | ESI NWR213 Nd:YAG laser ablation system coupled to an Agilent 8800 QQQ ICP-MS | Montanuniversität Leoben, Austria | A 50 µm spot size was used with an on-mineral fluency of 2 – 3 J/cm2 for the sulfides with a repetition rate of 10 Hz. Helium carrier gas was used at a 0.75 L/min flow rate in the laser ablation cell. Background values are collected during a 30-s pre-ablation laser warm-up, which is followed by 60 s dwell time when the laser is active. Each laser ablation cycle is separated by a 30-s washout period. | USGS pressed powder polysulfide reference material MASS-1 (Wilson et al. 2002); sphalerite matrix-matched sinter pressed powder pellet reference material MUL-Zn S1 (Onuk et al. 2017) | 27.780343 | [19 empty] | 6291.585175 | [5 empty] | 0.248453 | [17 empty] | 6.22756 |  |  |  | 1.87373 |  |  |  | 167.254516 |  |  |  | 0.113089 | [15 empty] | 7.018538 | [7 empty] | 5.272554 | [23 empty] | 3.399942 |  |  |  | 26.019317 | [19 empty] | 3.845289 | [18 empty] | 2025 | Bertrandsson Erlandsson V et al. (2025), Mineralium Deposita, 60:869–894 |  | POL, COD, ZMB, NAM
| Rudna |  | Basin hydrothermal | Stratiform sediment-hosted Cu | stratiform sediment-hosted Cu-Co | Cu, Co | Ag, Au, Pb, Ni, Se, Re | Cu, Co, Ag, Au, Pb, Ni, Se, Re | Foltyn et al. (2022); Bertrandsson Erlandsson et al. (2022) |  | RN22_Kupfer sph21 | RN22_Kupfer sph21-1 | [5 empty] | ore material | polished section | grab | mineral separate | [5 empty] | mineralisation |  |  |  | chalcopyrite, sphalerite, pyrite | [6 empty] | quartz, carbonates | polished sections | LA-ICPMS | ESI NWR213 Nd:YAG laser ablation system coupled to an Agilent 8800 QQQ ICP-MS | Montanuniversität Leoben, Austria | A 50 µm spot size was used with an on-mineral fluency of 2 – 3 J/cm2 for the sulfides with a repetition rate of 10 Hz. Helium carrier gas was used at a 0.75 L/min flow rate in the laser ablation cell. Background values are collected during a 30-s pre-ablation laser warm-up, which is followed by 60 s dwell time when the laser is active. Each laser ablation cycle is separated by a 30-s washout period. | USGS pressed powder polysulfide reference material MASS-1 (Wilson et al. 2002); sphalerite matrix-matched sinter pressed powder pellet reference material MUL-Zn S1 (Onuk et al. 2017) | 26.592875 | [19 empty] | 7406.335203 | [5 empty] | 0.343138 | [5 empty] | 2205.089703 | [9 empty] | 1096.367038 |  | 3.461631 |  |  |  | 1.721289 |  |  |  | 176.920047 | [19 empty] | 6.600032 | [7 empty] | 11.440315 | [5 empty] | 405.030672 | [17 empty] | 3.988986 | [9 empty] | 3.060777 | [13 empty] | 3.738757 | [18 empty] | 2025 | Bertrandsson Erlandsson V et al. (2025), Mineralium Deposita, 60:869–894 |  | POL, COD, ZMB, NAM
| Rudna |  | Basin hydrothermal | Stratiform sediment-hosted Cu | stratiform sediment-hosted Cu-Co | Cu, Co | Ag, Au, Pb, Ni, Se, Re | Cu, Co, Ag, Au, Pb, Ni, Se, Re | Foltyn et al. (2022); Bertrandsson Erlandsson et al. (2022) |  | RN22_Kupfer sph22 | RN22_Kupfer sph22-1 | [5 empty] | ore material | polished section | grab | mineral separate | [5 empty] | mineralisation |  |  |  | chalcopyrite, sphalerite, pyrite | [6 empty] | quartz, carbonates | polished sections | LA-ICPMS | ESI NWR213 Nd:YAG laser ablation system coupled to an Agilent 8800 QQQ ICP-MS | Montanuniversität Leoben, Austria | A 50 µm spot size was used with an on-mineral fluency of 2 – 3 J/cm2 for the sulfides with a repetition rate of 10 Hz. Helium carrier gas was used at a 0.75 L/min flow rate in the laser ablation cell. Background values are collected during a 30-s pre-ablation laser warm-up, which is followed by 60 s dwell time when the laser is active. Each laser ablation cycle is separated by a 30-s washout period. | USGS pressed powder polysulfide reference material MASS-1 (Wilson et al. 2002); sphalerite matrix-matched sinter pressed powder pellet reference material MUL-Zn S1 (Onuk et al. 2017) | 29.045703 | [19 empty] | 5693.292181 | [5 empty] | 0.319397 | [15 empty] | 432.079205 |  | 5.316899 |  |  |  | 1.276215 |  |  |  | 185.641412 |  |  |  | 0.054232 | [13 empty] | 14.960847 |  | 12.083444 | [7 empty] | 8.160826 | [5 empty] | 433.394922 | [17 empty] | 1.938177 |  |  |  | 8.72068 | [5 empty] | 6.268471 | [13 empty] | 2.391213 | [18 empty] | 2025 | Bertrandsson Erlandsson V et al. (2025), Mineralium Deposita, 60:869–894 |  | POL, COD, ZMB, NAM
| Rudna |  | Basin hydrothermal | Stratiform sediment-hosted Cu | stratiform sediment-hosted Cu-Co | Cu, Co | Ag, Au, Pb, Ni, Se, Re | Cu, Co, Ag, Au, Pb, Ni, Se, Re | Foltyn et al. (2022); Bertrandsson Erlandsson et al. (2022) |  | RN22_Kupfer sph23 | RN22_Kupfer sph23-1 | [5 empty] | ore material | polished section | grab | mineral separate | [5 empty] | mineralisation |  |  |  | chalcopyrite, sphalerite, pyrite | [6 empty] | quartz, carbonates | polished sections | LA-ICPMS | ESI NWR213 Nd:YAG laser ablation system coupled to an Agilent 8800 QQQ ICP-MS | Montanuniversität Leoben, Austria | A 50 µm spot size was used with an on-mineral fluency of 2 – 3 J/cm2 for the sulfides with a repetition rate of 10 Hz. Helium carrier gas was used at a 0.75 L/min flow rate in the laser ablation cell. Background values are collected during a 30-s pre-ablation laser warm-up, which is followed by 60 s dwell time when the laser is active. Each laser ablation cycle is separated by a 30-s washout period. | USGS pressed powder polysulfide reference material MASS-1 (Wilson et al. 2002); sphalerite matrix-matched sinter pressed powder pellet reference material MUL-Zn S1 (Onuk et al. 2017) | 21.47381 | [19 empty] | 8974.179308 | [5 empty] | 0.252125 | [5 empty] | 2230.637443 | [9 empty] | 1085.41769 |  | 2.220218 |  |  |  | 1.017604 |  |  |  | 187.253528 | [19 empty] | 10.111307 | [7 empty] | 12.501603 | [5 empty] | 381.762296 | [17 empty] | 3.124877 | [9 empty] | 3.029108 | [13 empty] | 3.773499 | [18 empty] | 2025 | Bertrandsson Erlandsson V et al. (2025), Mineralium Deposita, 60:869–894 |  | POL, COD, ZMB, NAM
| Rudna |  | Basin hydrothermal | Stratiform sediment-hosted Cu | stratiform sediment-hosted Cu-Co | Cu, Co | Ag, Au, Pb, Ni, Se, Re | Cu, Co, Ag, Au, Pb, Ni, Se, Re | Foltyn et al. (2022); Bertrandsson Erlandsson et al. (2022) |  | RN22_Kupfer sph24 | RN22_Kupfer sph24-1 | [5 empty] | ore material | polished section | grab | mineral separate | [5 empty] | mineralisation |  |  |  | chalcopyrite, sphalerite, pyrite | [6 empty] | quartz, carbonates | polished sections | LA-ICPMS | ESI NWR213 Nd:YAG laser ablation system coupled to an Agilent 8800 QQQ ICP-MS | Montanuniversität Leoben, Austria | A 50 µm spot size was used with an on-mineral fluency of 2 – 3 J/cm2 for the sulfides with a repetition rate of 10 Hz. Helium carrier gas was used at a 0.75 L/min flow rate in the laser ablation cell. Background values are collected during a 30-s pre-ablation laser warm-up, which is followed by 60 s dwell time when the laser is active. Each laser ablation cycle is separated by a 30-s washout period. | USGS pressed powder polysulfide reference material MASS-1 (Wilson et al. 2002); sphalerite matrix-matched sinter pressed powder pellet reference material MUL-Zn S1 (Onuk et al. 2017) | 25.775726 | [19 empty] | 7774.867731 | [11 empty] | 2586.113654 | [9 empty] | 492.588019 |  | 2.446145 | [7 empty] | 211.289849 | [17 empty] | 6.045999 |  | 27.410629 | [7 empty] | 9.541009 | [5 empty] | 400.761896 | [17 empty] | 1.617945 |  |  |  | 11.238268 | [5 empty] | 3.135547 | [13 empty] | 3.687525 | [18 empty] | 2025 | Bertrandsson Erlandsson V et al. (2025), Mineralium Deposita, 60:869–894 |  | POL, COD, ZMB, NAM
| Rudna |  | Basin hydrothermal | Stratiform sediment-hosted Cu | stratiform sediment-hosted Cu-Co | Cu, Co | Ag, Au, Pb, Ni, Se, Re | Cu, Co, Ag, Au, Pb, Ni, Se, Re | Foltyn et al. (2022); Bertrandsson Erlandsson et al. (2022) |  | RN22_Kupfer sph25 | RN22_Kupfer sph25-1 | [5 empty] | ore material | polished section | grab | mineral separate | [5 empty] | mineralisation |  |  |  | chalcopyrite, sphalerite, pyrite | [6 empty] | quartz, carbonates | polished sections | LA-ICPMS | ESI NWR213 Nd:YAG laser ablation system coupled to an Agilent 8800 QQQ ICP-MS | Montanuniversität Leoben, Austria | A 50 µm spot size was used with an on-mineral fluency of 2 – 3 J/cm2 for the sulfides with a repetition rate of 10 Hz. Helium carrier gas was used at a 0.75 L/min flow rate in the laser ablation cell. Background values are collected during a 30-s pre-ablation laser warm-up, which is followed by 60 s dwell time when the laser is active. Each laser ablation cycle is separated by a 30-s washout period. | USGS pressed powder polysulfide reference material MASS-1 (Wilson et al. 2002); sphalerite matrix-matched sinter pressed powder pellet reference material MUL-Zn S1 (Onuk et al. 2017) | 24.595266 | [19 empty] | 7105.755894 | [5 empty] | 0.629902 | [5 empty] | 2296.219529 | [9 empty] | 1188.013164 |  | 1.468684 |  |  |  | 0.661422 |  |  |  | 188.461822 | [19 empty] | 24.948553 | [31 empty] | 2.549777 |  |  |  | 12.144533 | [5 empty] | 2.592605 | [13 empty] | 3.456111 | [18 empty] | 2025 | Bertrandsson Erlandsson V et al. (2025), Mineralium Deposita, 60:869–894 |  | POL, COD, ZMB, NAM
| Rudna |  | Basin hydrothermal | Stratiform sediment-hosted Cu | stratiform sediment-hosted Cu-Co | Cu, Co | Ag, Au, Pb, Ni, Se, Re | Cu, Co, Ag, Au, Pb, Ni, Se, Re | Foltyn et al. (2022); Bertrandsson Erlandsson et al. (2022) |  | RN22_Kupfer sph26 | RN22_Kupfer sph26-1 | [5 empty] | ore material | polished section | grab | mineral separate | [5 empty] | mineralisation |  |  |  | chalcopyrite, sphalerite, pyrite | [6 empty] | quartz, carbonates | polished sections | LA-ICPMS | ESI NWR213 Nd:YAG laser ablation system coupled to an Agilent 8800 QQQ ICP-MS | Montanuniversität Leoben, Austria | A 50 µm spot size was used with an on-mineral fluency of 2 – 3 J/cm2 for the sulfides with a repetition rate of 10 Hz. Helium carrier gas was used at a 0.75 L/min flow rate in the laser ablation cell. Background values are collected during a 30-s pre-ablation laser warm-up, which is followed by 60 s dwell time when the laser is active. Each laser ablation cycle is separated by a 30-s washout period. | USGS pressed powder polysulfide reference material MASS-1 (Wilson et al. 2002); sphalerite matrix-matched sinter pressed powder pellet reference material MUL-Zn S1 (Onuk et al. 2017) | 21.936985 | [19 empty] | 7147.441094 | [11 empty] | 2344.109144 | [9 empty] | 895.837766 |  | 3.204547 |  |  |  | 1.026296 |  |  |  | 184.805669 | [19 empty] | 4.369057 | [7 empty] | 4.886595 | [5 empty] | 337.830036 | [17 empty] | 2.315324 |  |  |  | 14.831056 | [5 empty] | 2.314879 | [13 empty] | 3.70173 | [18 empty] | 2025 | Bertrandsson Erlandsson V et al. (2025), Mineralium Deposita, 60:869–894 |  | POL, COD, ZMB, NAM
| Rudna |  | Basin hydrothermal | Stratiform sediment-hosted Cu | stratiform sediment-hosted Cu-Co | Cu, Co | Ag, Au, Pb, Ni, Se, Re | Cu, Co, Ag, Au, Pb, Ni, Se, Re | Foltyn et al. (2022); Bertrandsson Erlandsson et al. (2022) |  | RN22_Kupfer sph27 | RN22_Kupfer sph27-1 | [5 empty] | ore material | polished section | grab | mineral separate | [5 empty] | mineralisation |  |  |  | chalcopyrite, sphalerite, pyrite | [6 empty] | quartz, carbonates | polished sections | LA-ICPMS | ESI NWR213 Nd:YAG laser ablation system coupled to an Agilent 8800 QQQ ICP-MS | Montanuniversität Leoben, Austria | A 50 µm spot size was used with an on-mineral fluency of 2 – 3 J/cm2 for the sulfides with a repetition rate of 10 Hz. Helium carrier gas was used at a 0.75 L/min flow rate in the laser ablation cell. Background values are collected during a 30-s pre-ablation laser warm-up, which is followed by 60 s dwell time when the laser is active. Each laser ablation cycle is separated by a 30-s washout period. | USGS pressed powder polysulfide reference material MASS-1 (Wilson et al. 2002); sphalerite matrix-matched sinter pressed powder pellet reference material MUL-Zn S1 (Onuk et al. 2017) | 23.285641 | [19 empty] | 7533.425197 | [11 empty] | 2604.65426 | [9 empty] | 1339.09131 |  | 3.874587 |  |  |  | 1.275217 |  |  |  | 225.327452 | [19 empty] | 17.312098 | [31 empty] | 3.314381 |  |  |  | 18.079705 | [5 empty] | 3.048567 | [13 empty] | 3.499183 | [18 empty] | 2025 | Bertrandsson Erlandsson V et al. (2025), Mineralium Deposita, 60:869–894 |  | POL, COD, ZMB, NAM
| Rudna |  | Basin hydrothermal | Stratiform sediment-hosted Cu | stratiform sediment-hosted Cu-Co | Cu, Co | Ag, Au, Pb, Ni, Se, Re | Cu, Co, Ag, Au, Pb, Ni, Se, Re | Foltyn et al. (2022); Bertrandsson Erlandsson et al. (2022) |  | RN22_Kupfer sph28 | RN22_Kupfer sph28-1 | [5 empty] | ore material | polished section | grab | mineral separate | [5 empty] | mineralisation |  |  |  | chalcopyrite, sphalerite, pyrite | [6 empty] | quartz, carbonates | polished sections | LA-ICPMS | ESI NWR213 Nd:YAG laser ablation system coupled to an Agilent 8800 QQQ ICP-MS | Montanuniversität Leoben, Austria | A 50 µm spot size was used with an on-mineral fluency of 2 – 3 J/cm2 for the sulfides with a repetition rate of 10 Hz. Helium carrier gas was used at a 0.75 L/min flow rate in the laser ablation cell. Background values are collected during a 30-s pre-ablation laser warm-up, which is followed by 60 s dwell time when the laser is active. Each laser ablation cycle is separated by a 30-s washout period. | USGS pressed powder polysulfide reference material MASS-1 (Wilson et al. 2002); sphalerite matrix-matched sinter pressed powder pellet reference material MUL-Zn S1 (Onuk et al. 2017) | 25.298136 |  |  |  | 1.774971 | [15 empty] | 5382.45579 | [11 empty] | 2538.139525 | [9 empty] | 1366.559316 |  | 2.701392 |  |  |  | 1.082302 |  |  |  | 138.899648 | [19 empty] | 21.711956 | [7 empty] | 13.857902 | [5 empty] | 349.070422 | [17 empty] | 1.794133 |  |  |  | 15.749087 | [5 empty] | 3.750079 | [13 empty] | 3.28224 | [18 empty] | 2025 | Bertrandsson Erlandsson V et al. (2025), Mineralium Deposita, 60:869–894 |  | POL, COD, ZMB, NAM
| Polkowice-Sieroszowice |  | Basin hydrothermal | Stratiform sediment-hosted Cu | stratiform sediment-hosted Cu-Co | Cu, Co | Ag, Au, Pb, Ni, Se, Re | Cu, Co, Ag, Au, Pb, Ni, Se, Re | Foltyn et al. (2022); Bertrandsson Erlandsson et al. (2022) |  | SP-03-1C-sph1 | SP-03-1C-sph1-1 | [5 empty] | ore material | polished section | grab | mineral separate | [5 empty] | mineralisation |  |  |  | chalcopyrite, sphalerite, pyrite | [6 empty] | quartz, carbonates | polished sections | LA-ICPMS | ESI NWR213 Nd:YAG laser ablation system coupled to an Agilent 8800 QQQ ICP-MS | Montanuniversität Leoben, Austria | A 50 µm spot size was used with an on-mineral fluency of 2 – 3 J/cm2 for the sulfides with a repetition rate of 10 Hz. Helium carrier gas was used at a 0.75 L/min flow rate in the laser ablation cell. Background values are collected during a 30-s pre-ablation laser warm-up, which is followed by 60 s dwell time when the laser is active. Each laser ablation cycle is separated by a 30-s washout period. | USGS pressed powder polysulfide reference material MASS-1 (Wilson et al. 2002); sphalerite matrix-matched sinter pressed powder pellet reference material MUL-Zn S1 (Onuk et al. 2017) | 9.774895 | [13 empty] | 0.008765 | [5 empty] | 8455.753362 | [5 empty] | 2.634092 | [5 empty] | 177.794673 | [11 empty] | 1.745042 |  |  |  | 0.59745 |  |  |  | 17.277717 | [33 empty] | 19.707346 | [17 empty] | 0.79789 |  |  |  | 7.565645 | [5 empty] | 1.089796 | [13 empty] | 0.829458 | [18 empty] | 2025 | Bertrandsson Erlandsson V et al. (2025), Mineralium Deposita, 60:869–894 |  | POL, COD, ZMB, NAM
| Polkowice-Sieroszowice |  | Basin hydrothermal | Stratiform sediment-hosted Cu | stratiform sediment-hosted Cu-Co | Cu, Co | Ag, Au, Pb, Ni, Se, Re | Cu, Co, Ag, Au, Pb, Ni, Se, Re | Foltyn et al. (2022); Bertrandsson Erlandsson et al. (2022) |  | SP-03-1C-sph2 | SP-03-1C-sph2-1 | [5 empty] | ore material | polished section | grab | mineral separate | [5 empty] | mineralisation |  |  |  | chalcopyrite, sphalerite, pyrite | [6 empty] | quartz, carbonates | polished sections | LA-ICPMS | ESI NWR213 Nd:YAG laser ablation system coupled to an Agilent 8800 QQQ ICP-MS | Montanuniversität Leoben, Austria | A 50 µm spot size was used with an on-mineral fluency of 2 – 3 J/cm2 for the sulfides with a repetition rate of 10 Hz. Helium carrier gas was used at a 0.75 L/min flow rate in the laser ablation cell. Background values are collected during a 30-s pre-ablation laser warm-up, which is followed by 60 s dwell time when the laser is active. Each laser ablation cycle is separated by a 30-s washout period. | USGS pressed powder polysulfide reference material MASS-1 (Wilson et al. 2002); sphalerite matrix-matched sinter pressed powder pellet reference material MUL-Zn S1 (Onuk et al. 2017) | 18.809413 | [19 empty] | 7872.917991 | [5 empty] | 2.377826 | [5 empty] | 289.814024 | [11 empty] | 2.199344 |  |  |  | 1.200048 |  |  |  | 15.514327 | [51 empty] | 1.086845 | [9 empty] | 1.026047 | [13 empty] | 0.613534 | [18 empty] | 2025 | Bertrandsson Erlandsson V et al. (2025), Mineralium Deposita, 60:869–894 |  | POL, COD, ZMB, NAM
| Polkowice-Sieroszowice |  | Basin hydrothermal | Stratiform sediment-hosted Cu | stratiform sediment-hosted Cu-Co | Cu, Co | Ag, Au, Pb, Ni, Se, Re | Cu, Co, Ag, Au, Pb, Ni, Se, Re | Foltyn et al. (2022); Bertrandsson Erlandsson et al. (2022) |  | SP-03-1C-sph3 | SP-03-1C-sph3-1 | [5 empty] | ore material | polished section | grab | mineral separate | [5 empty] | mineralisation |  |  |  | chalcopyrite, sphalerite, pyrite | [6 empty] | quartz, carbonates | polished sections | LA-ICPMS | ESI NWR213 Nd:YAG laser ablation system coupled to an Agilent 8800 QQQ ICP-MS | Montanuniversität Leoben, Austria | A 50 µm spot size was used with an on-mineral fluency of 2 – 3 J/cm2 for the sulfides with a repetition rate of 10 Hz. Helium carrier gas was used at a 0.75 L/min flow rate in the laser ablation cell. Background values are collected during a 30-s pre-ablation laser warm-up, which is followed by 60 s dwell time when the laser is active. Each laser ablation cycle is separated by a 30-s washout period. | USGS pressed powder polysulfide reference material MASS-1 (Wilson et al. 2002); sphalerite matrix-matched sinter pressed powder pellet reference material MUL-Zn S1 (Onuk et al. 2017) | 29.467844 | [19 empty] | 11313.88 | [5 empty] | 2.923228 | [5 empty] | 48.062377 | [9 empty] | 101.815756 |  | 0.264012 |  |  |  | 0.334637 |  |  |  | 19.192445 | [33 empty] | 1.936767 | [17 empty] | 0.217955 |  |  |  | 6.170152 | [5 empty] | 0.884306 | [13 empty] | 0.04115 | [18 empty] | 2025 | Bertrandsson Erlandsson V et al. (2025), Mineralium Deposita, 60:869–894 |  | POL, COD, ZMB, NAM
| Polkowice-Sieroszowice |  | Basin hydrothermal | Stratiform sediment-hosted Cu | stratiform sediment-hosted Cu-Co | Cu, Co | Ag, Au, Pb, Ni, Se, Re | Cu, Co, Ag, Au, Pb, Ni, Se, Re | Foltyn et al. (2022); Bertrandsson Erlandsson et al. (2022) |  | SP-03-1C-sph4 | SP-03-1C-sph4-1 | [5 empty] | ore material | polished section | grab | mineral separate | [5 empty] | mineralisation |  |  |  | chalcopyrite, sphalerite, pyrite | [6 empty] | quartz, carbonates | polished sections | LA-ICPMS | ESI NWR213 Nd:YAG laser ablation system coupled to an Agilent 8800 QQQ ICP-MS | Montanuniversität Leoben, Austria | A 50 µm spot size was used with an on-mineral fluency of 2 – 3 J/cm2 for the sulfides with a repetition rate of 10 Hz. Helium carrier gas was used at a 0.75 L/min flow rate in the laser ablation cell. Background values are collected during a 30-s pre-ablation laser warm-up, which is followed by 60 s dwell time when the laser is active. Each laser ablation cycle is separated by a 30-s washout period. | USGS pressed powder polysulfide reference material MASS-1 (Wilson et al. 2002); sphalerite matrix-matched sinter pressed powder pellet reference material MUL-Zn S1 (Onuk et al. 2017) | 2.358292 | [13 empty] | 0.008507 | [5 empty] | 10003.55 | [5 empty] | 4.352853 |  | 0.770322 | [13 empty] | 97.11683 |  | 0.105714 |  |  |  | 0.212333 |  |  |  | 17.822551 | [33 empty] | 9.723925 | [17 empty] | 0.606361 |  |  |  | 6.673547 | [5 empty] | 1.003775 | [13 empty] | 0.089307 | [18 empty] | 2025 | Bertrandsson Erlandsson V et al. (2025), Mineralium Deposita, 60:869–894 |  | POL, COD, ZMB, NAM
| Polkowice-Sieroszowice |  | Basin hydrothermal | Stratiform sediment-hosted Cu | stratiform sediment-hosted Cu-Co | Cu, Co | Ag, Au, Pb, Ni, Se, Re | Cu, Co, Ag, Au, Pb, Ni, Se, Re | Foltyn et al. (2022); Bertrandsson Erlandsson et al. (2022) |  | SP-03-1C-sph5 | SP-03-1C-sph5-1 | [5 empty] | ore material | polished section | grab | mineral separate | [5 empty] | mineralisation |  |  |  | chalcopyrite, sphalerite, pyrite | [6 empty] | quartz, carbonates | polished sections | LA-ICPMS | ESI NWR213 Nd:YAG laser ablation system coupled to an Agilent 8800 QQQ ICP-MS | Montanuniversität Leoben, Austria | A 50 µm spot size was used with an on-mineral fluency of 2 – 3 J/cm2 for the sulfides with a repetition rate of 10 Hz. Helium carrier gas was used at a 0.75 L/min flow rate in the laser ablation cell. Background values are collected during a 30-s pre-ablation laser warm-up, which is followed by 60 s dwell time when the laser is active. Each laser ablation cycle is separated by a 30-s washout period. | USGS pressed powder polysulfide reference material MASS-1 (Wilson et al. 2002); sphalerite matrix-matched sinter pressed powder pellet reference material MUL-Zn S1 (Onuk et al. 2017) | 0.62742 | [19 empty] | 7268.024066 | [5 empty] | 4.939279 |  | 0.80599 |  |  |  | 54.229865 | [9 empty] | 155.104383 |  | 0.130813 |  |  |  | 0.188577 |  |  |  | 15.721456 | [33 empty] | 1.295606 | [27 empty] | 0.866671 | [13 empty] | 0.044724 | [18 empty] | 2025 | Bertrandsson Erlandsson V et al. (2025), Mineralium Deposita, 60:869–894 |  | POL, COD, ZMB, NAM
| Polkowice-Sieroszowice |  | Basin hydrothermal | Stratiform sediment-hosted Cu | stratiform sediment-hosted Cu-Co | Cu, Co | Ag, Au, Pb, Ni, Se, Re | Cu, Co, Ag, Au, Pb, Ni, Se, Re | Foltyn et al. (2022); Bertrandsson Erlandsson et al. (2022) |  | SP-03-1C-sph6 | SP-03-1C-sph6-1 | [5 empty] | ore material | polished section | grab | mineral separate | [5 empty] | mineralisation |  |  |  | chalcopyrite, sphalerite, pyrite | [6 empty] | quartz, carbonates | polished sections | LA-ICPMS | ESI NWR213 Nd:YAG laser ablation system coupled to an Agilent 8800 QQQ ICP-MS | Montanuniversität Leoben, Austria | A 50 µm spot size was used with an on-mineral fluency of 2 – 3 J/cm2 for the sulfides with a repetition rate of 10 Hz. Helium carrier gas was used at a 0.75 L/min flow rate in the laser ablation cell. Background values are collected during a 30-s pre-ablation laser warm-up, which is followed by 60 s dwell time when the laser is active. Each laser ablation cycle is separated by a 30-s washout period. | USGS pressed powder polysulfide reference material MASS-1 (Wilson et al. 2002); sphalerite matrix-matched sinter pressed powder pellet reference material MUL-Zn S1 (Onuk et al. 2017) | 2.091754 | [19 empty] | 10876.51 | [5 empty] | 6.776617 | [5 empty] | 69.002056 | [9 empty] | 426.288114 |  | 0.732191 |  |  |  | 0.437987 |  |  |  | 14.949372 | [51 empty] | 0.627798 | [9 empty] | 1.568569 | [13 empty] | 0.18373 | [18 empty] | 2025 | Bertrandsson Erlandsson V et al. (2025), Mineralium Deposita, 60:869–894 |  | POL, COD, ZMB, NAM
| Polkowice-Sieroszowice |  | Basin hydrothermal | Stratiform sediment-hosted Cu | stratiform sediment-hosted Cu-Co | Cu, Co | Ag, Au, Pb, Ni, Se, Re | Cu, Co, Ag, Au, Pb, Ni, Se, Re | Foltyn et al. (2022); Bertrandsson Erlandsson et al. (2022) |  | SP-03-1C-sph7 | SP-03-1C-sph7-1 | [5 empty] | ore material | polished section | grab | mineral separate | [5 empty] | mineralisation |  |  |  | chalcopyrite, sphalerite, pyrite | [6 empty] | quartz, carbonates | polished sections | LA-ICPMS | ESI NWR213 Nd:YAG laser ablation system coupled to an Agilent 8800 QQQ ICP-MS | Montanuniversität Leoben, Austria | A 50 µm spot size was used with an on-mineral fluency of 2 – 3 J/cm2 for the sulfides with a repetition rate of 10 Hz. Helium carrier gas was used at a 0.75 L/min flow rate in the laser ablation cell. Background values are collected during a 30-s pre-ablation laser warm-up, which is followed by 60 s dwell time when the laser is active. Each laser ablation cycle is separated by a 30-s washout period. | USGS pressed powder polysulfide reference material MASS-1 (Wilson et al. 2002); sphalerite matrix-matched sinter pressed powder pellet reference material MUL-Zn S1 (Onuk et al. 2017) | 19.285504 | [19 empty] | 9151.586472 | [7 empty] | 0.989309 | [15 empty] | 1.57422 |  |  |  | 7.856746 |  |  |  | 51.069208 | [17 empty] | 16.863889 | [43 empty] | 0.856171 | [13 empty] | 3.579709 | [18 empty] | 2025 | Bertrandsson Erlandsson V et al. (2025), Mineralium Deposita, 60:869–894 |  | POL, COD, ZMB, NAM
| Polkowice-Sieroszowice |  | Basin hydrothermal | Stratiform sediment-hosted Cu | stratiform sediment-hosted Cu-Co | Cu, Co | Ag, Au, Pb, Ni, Se, Re | Cu, Co, Ag, Au, Pb, Ni, Se, Re | Foltyn et al. (2022); Bertrandsson Erlandsson et al. (2022) |  | SP-03-1C-sph8 | SP-03-1C-sph8-1 | [5 empty] | ore material | polished section | grab | mineral separate | [5 empty] | mineralisation |  |  |  | chalcopyrite, sphalerite, pyrite | [6 empty] | quartz, carbonates | polished sections | LA-ICPMS | ESI NWR213 Nd:YAG laser ablation system coupled to an Agilent 8800 QQQ ICP-MS | Montanuniversität Leoben, Austria | A 50 µm spot size was used with an on-mineral fluency of 2 – 3 J/cm2 for the sulfides with a repetition rate of 10 Hz. Helium carrier gas was used at a 0.75 L/min flow rate in the laser ablation cell. Background values are collected during a 30-s pre-ablation laser warm-up, which is followed by 60 s dwell time when the laser is active. Each laser ablation cycle is separated by a 30-s washout period. | USGS pressed powder polysulfide reference material MASS-1 (Wilson et al. 2002); sphalerite matrix-matched sinter pressed powder pellet reference material MUL-Zn S1 (Onuk et al. 2017) | 10.16062 | [19 empty] | 11701.21 | [5 empty] | 9.531509 | [17 empty] | 0.094334 |  |  |  | 5.639467 | [21 empty] | 24.783158 | [33 empty] | 2.571973 | [9 empty] | 1.181458 | [13 empty] | 2.73155 | [18 empty] | 2025 | Bertrandsson Erlandsson V et al. (2025), Mineralium Deposita, 60:869–894 |  | POL, COD, ZMB, NAM
| Polkowice-Sieroszowice |  | Basin hydrothermal | Stratiform sediment-hosted Cu | stratiform sediment-hosted Cu-Co | Cu, Co | Ag, Au, Pb, Ni, Se, Re | Cu, Co, Ag, Au, Pb, Ni, Se, Re | Foltyn et al. (2022); Bertrandsson Erlandsson et al. (2022) |  | SP-03-1C-sph9 | SP-03-1C-sph9-1 | [5 empty] | ore material | polished section | grab | mineral separate | [5 empty] | mineralisation |  |  |  | chalcopyrite, sphalerite, pyrite | [6 empty] | quartz, carbonates | polished sections | LA-ICPMS | ESI NWR213 Nd:YAG laser ablation system coupled to an Agilent 8800 QQQ ICP-MS | Montanuniversität Leoben, Austria | A 50 µm spot size was used with an on-mineral fluency of 2 – 3 J/cm2 for the sulfides with a repetition rate of 10 Hz. Helium carrier gas was used at a 0.75 L/min flow rate in the laser ablation cell. Background values are collected during a 30-s pre-ablation laser warm-up, which is followed by 60 s dwell time when the laser is active. Each laser ablation cycle is separated by a 30-s washout period. | USGS pressed powder polysulfide reference material MASS-1 (Wilson et al. 2002); sphalerite matrix-matched sinter pressed powder pellet reference material MUL-Zn S1 (Onuk et al. 2017) | 3.795258 | [19 empty] | 6670.171157 | [5 empty] | 1.256093 | [5 empty] | 269.516653 | [9 empty] | 72.810394 |  | 2.190886 |  |  |  | 1.177515 |  |  |  | 10.709639 | [51 empty] | 0.882842 |  |  |  | 8.243218 | [5 empty] | 1.360164 | [13 empty] | 0.450455 | [18 empty] | 2025 | Bertrandsson Erlandsson V et al. (2025), Mineralium Deposita, 60:869–894 |  | POL, COD, ZMB, NAM
| Polkowice-Sieroszowice |  | Basin hydrothermal | Stratiform sediment-hosted Cu | stratiform sediment-hosted Cu-Co | Cu, Co | Ag, Au, Pb, Ni, Se, Re | Cu, Co, Ag, Au, Pb, Ni, Se, Re | Foltyn et al. (2022); Bertrandsson Erlandsson et al. (2022) |  | SP-03-1C-sph10 | SP-03-1C-sph10-1 | [5 empty] | ore material | polished section | grab | mineral separate | [5 empty] | mineralisation |  |  |  | chalcopyrite, sphalerite, pyrite | [6 empty] | quartz, carbonates | polished sections | LA-ICPMS | ESI NWR213 Nd:YAG laser ablation system coupled to an Agilent 8800 QQQ ICP-MS | Montanuniversität Leoben, Austria | A 50 µm spot size was used with an on-mineral fluency of 2 – 3 J/cm2 for the sulfides with a repetition rate of 10 Hz. Helium carrier gas was used at a 0.75 L/min flow rate in the laser ablation cell. Background values are collected during a 30-s pre-ablation laser warm-up, which is followed by 60 s dwell time when the laser is active. Each laser ablation cycle is separated by a 30-s washout period. | USGS pressed powder polysulfide reference material MASS-1 (Wilson et al. 2002); sphalerite matrix-matched sinter pressed powder pellet reference material MUL-Zn S1 (Onuk et al. 2017) | 3.705502 | [13 empty] | 0.011902 | [5 empty] | 8063.347836 | [5 empty] | 3.805834 |  | 0.863086 | [15 empty] | 1.15625 |  |  |  | 2.103269 |  |  |  | 12.924449 | [19 empty] | 0.211526 | [31 empty] | 1.030281 |  |  |  | 6.116771 | [5 empty] | 1.347356 | [13 empty] | 0.474126 | [18 empty] | 2025 | Bertrandsson Erlandsson V et al. (2025), Mineralium Deposita, 60:869–894 |  | POL, COD, ZMB, NAM
| Polkowice-Sieroszowice |  | Basin hydrothermal | Stratiform sediment-hosted Cu | stratiform sediment-hosted Cu-Co | Cu, Co | Ag, Au, Pb, Ni, Se, Re | Cu, Co, Ag, Au, Pb, Ni, Se, Re | Foltyn et al. (2022); Bertrandsson Erlandsson et al. (2022) |  | SP-03-1C-sph11 | SP-03-1C-sph11-1 | [5 empty] | ore material | polished section | grab | mineral separate | [5 empty] | mineralisation |  |  |  | chalcopyrite, sphalerite, pyrite | [6 empty] | quartz, carbonates | polished sections | LA-ICPMS | ESI NWR213 Nd:YAG laser ablation system coupled to an Agilent 8800 QQQ ICP-MS | Montanuniversität Leoben, Austria | A 50 µm spot size was used with an on-mineral fluency of 2 – 3 J/cm2 for the sulfides with a repetition rate of 10 Hz. Helium carrier gas was used at a 0.75 L/min flow rate in the laser ablation cell. Background values are collected during a 30-s pre-ablation laser warm-up, which is followed by 60 s dwell time when the laser is active. Each laser ablation cycle is separated by a 30-s washout period. | USGS pressed powder polysulfide reference material MASS-1 (Wilson et al. 2002); sphalerite matrix-matched sinter pressed powder pellet reference material MUL-Zn S1 (Onuk et al. 2017) | 2.649236 | [19 empty] | 9107.540665 | [5 empty] | 5.034854 |  | 0.739913 | [13 empty] | 416.819154 |  | 0.498349 |  |  |  | 0.603242 |  |  |  | 9.188407 | [51 empty] | 0.637857 |  |  |  | 4.807739 | [5 empty] | 1.23107 | [13 empty] | 0.307249 | [18 empty] | 2025 | Bertrandsson Erlandsson V et al. (2025), Mineralium Deposita, 60:869–894 |  | POL, COD, ZMB, NAM
| Polkowice-Sieroszowice |  | Basin hydrothermal | Stratiform sediment-hosted Cu | stratiform sediment-hosted Cu-Co | Cu, Co | Ag, Au, Pb, Ni, Se, Re | Cu, Co, Ag, Au, Pb, Ni, Se, Re | Foltyn et al. (2022); Bertrandsson Erlandsson et al. (2022) |  | SP-03-1C-sph12 | SP-03-1C-sph12-1 | [5 empty] | ore material | polished section | grab | mineral separate | [5 empty] | mineralisation |  |  |  | chalcopyrite, sphalerite, pyrite | [6 empty] | quartz, carbonates | polished sections | LA-ICPMS | ESI NWR213 Nd:YAG laser ablation system coupled to an Agilent 8800 QQQ ICP-MS | Montanuniversität Leoben, Austria | A 50 µm spot size was used with an on-mineral fluency of 2 – 3 J/cm2 for the sulfides with a repetition rate of 10 Hz. Helium carrier gas was used at a 0.75 L/min flow rate in the laser ablation cell. Background values are collected during a 30-s pre-ablation laser warm-up, which is followed by 60 s dwell time when the laser is active. Each laser ablation cycle is separated by a 30-s washout period. | USGS pressed powder polysulfide reference material MASS-1 (Wilson et al. 2002); sphalerite matrix-matched sinter pressed powder pellet reference material MUL-Zn S1 (Onuk et al. 2017) | 2.657401 | [19 empty] | 11406.37 | [27 empty] | 3.91591 |  |  |  | 23.470689 | [55 empty] | 4.670443 | [19 empty] | 0.73755 | [18 empty] | 2025 | Bertrandsson Erlandsson V et al. (2025), Mineralium Deposita, 60:869–894 |  | POL, COD, ZMB, NAM
| Polkowice-Sieroszowice |  | Basin hydrothermal | Stratiform sediment-hosted Cu | stratiform sediment-hosted Cu-Co | Cu, Co | Ag, Au, Pb, Ni, Se, Re | Cu, Co, Ag, Au, Pb, Ni, Se, Re | Foltyn et al. (2022); Bertrandsson Erlandsson et al. (2022) |  | SP-03-1C-sph13 | SP-03-1C-sph13-1 | [5 empty] | ore material | polished section | grab | mineral separate | [5 empty] | mineralisation |  |  |  | chalcopyrite, sphalerite, pyrite | [6 empty] | quartz, carbonates | polished sections | LA-ICPMS | ESI NWR213 Nd:YAG laser ablation system coupled to an Agilent 8800 QQQ ICP-MS | Montanuniversität Leoben, Austria | A 50 µm spot size was used with an on-mineral fluency of 2 – 3 J/cm2 for the sulfides with a repetition rate of 10 Hz. Helium carrier gas was used at a 0.75 L/min flow rate in the laser ablation cell. Background values are collected during a 30-s pre-ablation laser warm-up, which is followed by 60 s dwell time when the laser is active. Each laser ablation cycle is separated by a 30-s washout period. | USGS pressed powder polysulfide reference material MASS-1 (Wilson et al. 2002); sphalerite matrix-matched sinter pressed powder pellet reference material MUL-Zn S1 (Onuk et al. 2017) | 9.987996 | [19 empty] | 6869.216242 | [27 empty] | 5.517773 |  |  |  | 24.036251 | [19 empty] | 14.218839 | [35 empty] | 7.688128 | [19 empty] | 1.598875 | [18 empty] | 2025 | Bertrandsson Erlandsson V et al. (2025), Mineralium Deposita, 60:869–894 |  | POL, COD, ZMB, NAM
| Polkowice-Sieroszowice |  | Basin hydrothermal | Stratiform sediment-hosted Cu | stratiform sediment-hosted Cu-Co | Cu, Co | Ag, Au, Pb, Ni, Se, Re | Cu, Co, Ag, Au, Pb, Ni, Se, Re | Foltyn et al. (2022); Bertrandsson Erlandsson et al. (2022) |  | SP-03-1C-sph14 | SP-03-1C-sph14-1 | [5 empty] | ore material | polished section | grab | mineral separate | [5 empty] | mineralisation |  |  |  | chalcopyrite, sphalerite, pyrite | [6 empty] | quartz, carbonates | polished sections | LA-ICPMS | ESI NWR213 Nd:YAG laser ablation system coupled to an Agilent 8800 QQQ ICP-MS | Montanuniversität Leoben, Austria | A 50 µm spot size was used with an on-mineral fluency of 2 – 3 J/cm2 for the sulfides with a repetition rate of 10 Hz. Helium carrier gas was used at a 0.75 L/min flow rate in the laser ablation cell. Background values are collected during a 30-s pre-ablation laser warm-up, which is followed by 60 s dwell time when the laser is active. Each laser ablation cycle is separated by a 30-s washout period. | USGS pressed powder polysulfide reference material MASS-1 (Wilson et al. 2002); sphalerite matrix-matched sinter pressed powder pellet reference material MUL-Zn S1 (Onuk et al. 2017) | 2.658288 | [19 empty] | 8013.404685 | [7 empty] | 0.513888 |  |  |  | 237.810625 | [9 empty] | 209.744565 |  | 0.704388 |  |  |  | 1.48796 |  |  |  | 16.356589 | [51 empty] | 0.712716 |  |  |  | 6.965272 | [5 empty] | 1.260782 | [13 empty] | 0.244253 | [18 empty] | 2025 | Bertrandsson Erlandsson V et al. (2025), Mineralium Deposita, 60:869–894 |  | POL, COD, ZMB, NAM
| Polkowice-Sieroszowice |  | Basin hydrothermal | Stratiform sediment-hosted Cu | stratiform sediment-hosted Cu-Co | Cu, Co | Ag, Au, Pb, Ni, Se, Re | Cu, Co, Ag, Au, Pb, Ni, Se, Re | Foltyn et al. (2022); Bertrandsson Erlandsson et al. (2022) |  | SP-03-1C-sph15 | SP-03-1C-sph15-1 | [5 empty] | ore material | polished section | grab | mineral separate | [5 empty] | mineralisation |  |  |  | chalcopyrite, sphalerite, pyrite | [6 empty] | quartz, carbonates | polished sections | LA-ICPMS | ESI NWR213 Nd:YAG laser ablation system coupled to an Agilent 8800 QQQ ICP-MS | Montanuniversität Leoben, Austria | A 50 µm spot size was used with an on-mineral fluency of 2 – 3 J/cm2 for the sulfides with a repetition rate of 10 Hz. Helium carrier gas was used at a 0.75 L/min flow rate in the laser ablation cell. Background values are collected during a 30-s pre-ablation laser warm-up, which is followed by 60 s dwell time when the laser is active. Each laser ablation cycle is separated by a 30-s washout period. | USGS pressed powder polysulfide reference material MASS-1 (Wilson et al. 2002); sphalerite matrix-matched sinter pressed powder pellet reference material MUL-Zn S1 (Onuk et al. 2017) | 1.377377 | [19 empty] | 7376.300614 | [5 empty] | 3.916634 | [5 empty] | 150.034446 | [9 empty] | 82.812403 |  | 0.120993 |  |  |  | 0.311092 |  |  |  | 10.828005 | [33 empty] | 8.37159 | [17 empty] | 0.353818 |  |  |  | 9.366546 | [5 empty] | 1.210857 | [13 empty] | 0.102218 | [18 empty] | 2025 | Bertrandsson Erlandsson V et al. (2025), Mineralium Deposita, 60:869–894 |  | POL, COD, ZMB, NAM
| Polkowice-Sieroszowice |  | Basin hydrothermal | Stratiform sediment-hosted Cu | stratiform sediment-hosted Cu-Co | Cu, Co | Ag, Au, Pb, Ni, Se, Re | Cu, Co, Ag, Au, Pb, Ni, Se, Re | Foltyn et al. (2022); Bertrandsson Erlandsson et al. (2022) |  | SP-03-1C-sph16 | SP-03-1C-sph16-1 | [5 empty] | ore material | polished section | grab | mineral separate | [5 empty] | mineralisation |  |  |  | chalcopyrite, sphalerite, pyrite | [6 empty] | quartz, carbonates | polished sections | LA-ICPMS | ESI NWR213 Nd:YAG laser ablation system coupled to an Agilent 8800 QQQ ICP-MS | Montanuniversität Leoben, Austria | A 50 µm spot size was used with an on-mineral fluency of 2 – 3 J/cm2 for the sulfides with a repetition rate of 10 Hz. Helium carrier gas was used at a 0.75 L/min flow rate in the laser ablation cell. Background values are collected during a 30-s pre-ablation laser warm-up, which is followed by 60 s dwell time when the laser is active. Each laser ablation cycle is separated by a 30-s washout period. | USGS pressed powder polysulfide reference material MASS-1 (Wilson et al. 2002); sphalerite matrix-matched sinter pressed powder pellet reference material MUL-Zn S1 (Onuk et al. 2017) | 4.353621 | [19 empty] | 8569.023444 | [5 empty] | 4.095324 |  | 0.623521 | [13 empty] | 102.03718 |  | 0.588476 |  |  |  | 1.134509 |  |  |  | 13.441617 | [51 empty] | 0.875631 |  |  |  | 5.698835 | [5 empty] | 1.119657 | [13 empty] | 0.137587 | [18 empty] | 2025 | Bertrandsson Erlandsson V et al. (2025), Mineralium Deposita, 60:869–894 |  | POL, COD, ZMB, NAM
| Polkowice-Sieroszowice |  | Basin hydrothermal | Stratiform sediment-hosted Cu | stratiform sediment-hosted Cu-Co | Cu, Co | Ag, Au, Pb, Ni, Se, Re | Cu, Co, Ag, Au, Pb, Ni, Se, Re | Foltyn et al. (2022); Bertrandsson Erlandsson et al. (2022) |  | SP-03-1C-sph17 | SP-03-1C-sph17-1 | [5 empty] | ore material | polished section | grab | mineral separate | [5 empty] | mineralisation |  |  |  | chalcopyrite, sphalerite, pyrite | [6 empty] | quartz, carbonates | polished sections | LA-ICPMS | ESI NWR213 Nd:YAG laser ablation system coupled to an Agilent 8800 QQQ ICP-MS | Montanuniversität Leoben, Austria | A 50 µm spot size was used with an on-mineral fluency of 2 – 3 J/cm2 for the sulfides with a repetition rate of 10 Hz. Helium carrier gas was used at a 0.75 L/min flow rate in the laser ablation cell. Background values are collected during a 30-s pre-ablation laser warm-up, which is followed by 60 s dwell time when the laser is active. Each laser ablation cycle is separated by a 30-s washout period. | USGS pressed powder polysulfide reference material MASS-1 (Wilson et al. 2002); sphalerite matrix-matched sinter pressed powder pellet reference material MUL-Zn S1 (Onuk et al. 2017) | 3.812213 | [19 empty] | 8281.200266 | [5 empty] | 4.526036 | [5 empty] | 257.6474 | [9 empty] | 126.056622 |  | 0.207243 |  |  |  | 0.280558 |  |  |  | 11.852095 | [33 empty] | 4.717516 | [17 empty] | 0.106251 |  |  |  | 5.365655 | [5 empty] | 1.120736 | [13 empty] | 0.079095 | [18 empty] | 2025 | Bertrandsson Erlandsson V et al. (2025), Mineralium Deposita, 60:869–894 |  | POL, COD, ZMB, NAM
| Polkowice-Sieroszowice |  | Basin hydrothermal | Stratiform sediment-hosted Cu | stratiform sediment-hosted Cu-Co | Cu, Co | Ag, Au, Pb, Ni, Se, Re | Cu, Co, Ag, Au, Pb, Ni, Se, Re | Foltyn et al. (2022); Bertrandsson Erlandsson et al. (2022) |  | SP-03-1C-sph18 | SP-03-1C-sph18-1 | [5 empty] | ore material | polished section | grab | mineral separate | [5 empty] | mineralisation |  |  |  | chalcopyrite, sphalerite, pyrite | [6 empty] | quartz, carbonates | polished sections | LA-ICPMS | ESI NWR213 Nd:YAG laser ablation system coupled to an Agilent 8800 QQQ ICP-MS | Montanuniversität Leoben, Austria | A 50 µm spot size was used with an on-mineral fluency of 2 – 3 J/cm2 for the sulfides with a repetition rate of 10 Hz. Helium carrier gas was used at a 0.75 L/min flow rate in the laser ablation cell. Background values are collected during a 30-s pre-ablation laser warm-up, which is followed by 60 s dwell time when the laser is active. Each laser ablation cycle is separated by a 30-s washout period. | USGS pressed powder polysulfide reference material MASS-1 (Wilson et al. 2002); sphalerite matrix-matched sinter pressed powder pellet reference material MUL-Zn S1 (Onuk et al. 2017) | 1.502183 | [19 empty] | 8740.739946 | [5 empty] | 2.507816 | [5 empty] | 261.656685 | [9 empty] | 80.964577 |  | 0.053344 |  |  |  | 0.214161 |  |  |  | 11.149439 | [33 empty] | 6.050438 | [17 empty] | 0.323691 |  |  |  | 2.264196 | [5 empty] | 1.31224 | [13 empty] | 0.101 | [18 empty] | 2025 | Bertrandsson Erlandsson V et al. (2025), Mineralium Deposita, 60:869–894 |  | POL, COD, ZMB, NAM
| Polish Kupferschiefer, Luiswishi deposit (Katanga Copperbelt), Nchanga deposit (Zambian Copperbelt), Dolostone Ore Formation deposit |  | Basin hydrothermal | Stratiform sediment-hosted Cu | stratiform sediment-hosted Cu-Co | Cu, Co | Ag, Au, Pb, Ni, Se, Re | Cu, Co, Ag, Au, Pb, Ni, Se, Re | Foltyn et al. (2022); Bertrandsson Erlandsson et al. (2022) |  | Source: Foltyn et al. (2022) | Source: Foltyn et al. (2022)-1 | [5 empty] | ore material | polished section | grab | mineral separate | [5 empty] | mineralisation |  |  |  | chalcopyrite, sphalerite, pyrite | [6 empty] | quartz, carbonates | polished sections | LA-ICPMS | ESI NWR213 Nd:YAG laser ablation system coupled to an Agilent 8800 QQQ ICP-MS | Montanuniversität Leoben, Austria | A 50 µm spot size was used with an on-mineral fluency of 2 – 3 J/cm2 for the sulfides with a repetition rate of 10 Hz. Helium carrier gas was used at a 0.75 L/min flow rate in the laser ablation cell. Background values are collected during a 30-s pre-ablation laser warm-up, which is followed by 60 s dwell time when the laser is active. Each laser ablation cycle is separated by a 30-s washout period. | USGS pressed powder polysulfide reference material MASS-1 (Wilson et al. 2002); sphalerite matrix-matched sinter pressed powder pellet reference material MUL-Zn S1 (Onuk et al. 2017) | [147 empty] | 2025 | Bertrandsson Erlandsson V et al. (2025), Mineralium Deposita, 60:869–894 |  | POL, COD, ZMB, NAM
| Lubin |  | Basin hydrothermal | Stratiform sediment-hosted Cu | stratiform sediment-hosted Cu-Co | Cu, Co | Ag, Au, Pb, Ni, Se, Re | Cu, Co, Ag, Au, Pb, Ni, Se, Re | Foltyn et al. (2022); Bertrandsson Erlandsson et al. (2022) |  | SPH-S1-3 | SPH-S1-3-1 | [5 empty] | ore material | polished section | grab | mineral separate | [5 empty] | mineralisation |  |  |  | chalcopyrite, sphalerite, pyrite | [6 empty] | quartz, carbonates | polished sections | LA-ICPMS | ESI NWR213 Nd:YAG laser ablation system coupled to an Agilent 8800 QQQ ICP-MS | Montanuniversität Leoben, Austria | A 50 µm spot size was used with an on-mineral fluency of 2 – 3 J/cm2 for the sulfides with a repetition rate of 10 Hz. Helium carrier gas was used at a 0.75 L/min flow rate in the laser ablation cell. Background values are collected during a 30-s pre-ablation laser warm-up, which is followed by 60 s dwell time when the laser is active. Each laser ablation cycle is separated by a 30-s washout period. | USGS pressed powder polysulfide reference material MASS-1 (Wilson et al. 2002); sphalerite matrix-matched sinter pressed powder pellet reference material MUL-Zn S1 (Onuk et al. 2017) | 56.180186 |  |  |  | 18.83799 | [9 empty] | 0.372157 | [5 empty] | 5281.45495 | [5 empty] | 7.544497 | [5 empty] | 4809.678827 | [9 empty] | 7688.033142 |  | 17.598448 |  |  |  | 1.916221 |  |  |  | 156.269191 |  |  |  | 0.102899 | [13 empty] | 153.629325 |  | 98.763757 | [7 empty] | 25.103203 | [5 empty] | 13183.35 | [17 empty] | 2.340382 |  |  |  | 90.191758 | [5 empty] | 11.058918 | [7 empty] | 0.451624 | [5 empty] | 3.565895 | [5 empty] | 35.168288 | [12 empty] | 2025 | Bertrandsson Erlandsson V et al. (2025), Mineralium Deposita, 60:869–894 |  | POL, COD, ZMB, NAM
| Lubin |  | Basin hydrothermal | Stratiform sediment-hosted Cu | stratiform sediment-hosted Cu-Co | Cu, Co | Ag, Au, Pb, Ni, Se, Re | Cu, Co, Ag, Au, Pb, Ni, Se, Re | Foltyn et al. (2022); Bertrandsson Erlandsson et al. (2022) |  | SPH-S1-4 | SPH-S1-4-1 | [5 empty] | ore material | polished section | grab | mineral separate | [5 empty] | mineralisation |  |  |  | chalcopyrite, sphalerite, pyrite | [6 empty] | quartz, carbonates | polished sections | LA-ICPMS | ESI NWR213 Nd:YAG laser ablation system coupled to an Agilent 8800 QQQ ICP-MS | Montanuniversität Leoben, Austria | A 50 µm spot size was used with an on-mineral fluency of 2 – 3 J/cm2 for the sulfides with a repetition rate of 10 Hz. Helium carrier gas was used at a 0.75 L/min flow rate in the laser ablation cell. Background values are collected during a 30-s pre-ablation laser warm-up, which is followed by 60 s dwell time when the laser is active. Each laser ablation cycle is separated by a 30-s washout period. | USGS pressed powder polysulfide reference material MASS-1 (Wilson et al. 2002); sphalerite matrix-matched sinter pressed powder pellet reference material MUL-Zn S1 (Onuk et al. 2017) | 22.750017 |  |  |  | 1.977179 | [9 empty] | 0.055758 | [5 empty] | 7666.600087 | [5 empty] | 0.400286 |  | 12.399755 |  |  |  | 2401.421817 | [9 empty] | 1764.310434 |  | 9.076704 |  |  |  | 0.846426 |  |  |  | 132.604011 |  |  |  | 0.107091 | [13 empty] | 43.051088 |  | 10.605881 | [7 empty] | 8.564066 | [5 empty] | 779.35894 | [17 empty] | 0.542024 |  |  |  | 58.772358 | [5 empty] | 6.835668 | [13 empty] | 1.862929 | [5 empty] | 8.768692 | [12 empty] | 2025 | Bertrandsson Erlandsson V et al. (2025), Mineralium Deposita, 60:869–894 |  | POL, COD, ZMB, NAM
| Lubin |  | Basin hydrothermal | Stratiform sediment-hosted Cu | stratiform sediment-hosted Cu-Co | Cu, Co | Ag, Au, Pb, Ni, Se, Re | Cu, Co, Ag, Au, Pb, Ni, Se, Re | Foltyn et al. (2022); Bertrandsson Erlandsson et al. (2022) |  | SPH-S1-5 | SPH-S1-5-1 | [5 empty] | ore material | polished section | grab | mineral separate | [5 empty] | mineralisation |  |  |  | chalcopyrite, sphalerite, pyrite | [6 empty] | quartz, carbonates | polished sections | LA-ICPMS | ESI NWR213 Nd:YAG laser ablation system coupled to an Agilent 8800 QQQ ICP-MS | Montanuniversität Leoben, Austria | A 50 µm spot size was used with an on-mineral fluency of 2 – 3 J/cm2 for the sulfides with a repetition rate of 10 Hz. Helium carrier gas was used at a 0.75 L/min flow rate in the laser ablation cell. Background values are collected during a 30-s pre-ablation laser warm-up, which is followed by 60 s dwell time when the laser is active. Each laser ablation cycle is separated by a 30-s washout period. | USGS pressed powder polysulfide reference material MASS-1 (Wilson et al. 2002); sphalerite matrix-matched sinter pressed powder pellet reference material MUL-Zn S1 (Onuk et al. 2017) | 38.00942 |  |  |  | 11.820087 | [9 empty] | 0.17822 | [5 empty] | 6965.187114 | [5 empty] | 2.842835 |  | 6.85601 |  |  |  | 3168.853797 | [9 empty] | 6183.949169 |  | 10.049972 |  |  |  | 1.334774 |  |  |  | 126.419739 |  |  |  | 0.074537 | [15 empty] | 42.630623 | [7 empty] | 19.397564 | [5 empty] | 9432.121255 | [17 empty] | 1.439911 |  |  |  | 83.0848 | [5 empty] | 5.366797 | [13 empty] | 2.802559 | [5 empty] | 46.528084 | [12 empty] | 2025 | Bertrandsson Erlandsson V et al. (2025), Mineralium Deposita, 60:869–894 |  | POL, COD, ZMB, NAM
| Lubin |  | Basin hydrothermal | Stratiform sediment-hosted Cu | stratiform sediment-hosted Cu-Co | Cu, Co | Ag, Au, Pb, Ni, Se, Re | Cu, Co, Ag, Au, Pb, Ni, Se, Re | Foltyn et al. (2022); Bertrandsson Erlandsson et al. (2022) |  | SPH-S1-6 | SPH-S1-6-1 | [5 empty] | ore material | polished section | grab | mineral separate | [5 empty] | mineralisation |  |  |  | chalcopyrite, sphalerite, pyrite | [6 empty] | quartz, carbonates | polished sections | LA-ICPMS | ESI NWR213 Nd:YAG laser ablation system coupled to an Agilent 8800 QQQ ICP-MS | Montanuniversität Leoben, Austria | A 50 µm spot size was used with an on-mineral fluency of 2 – 3 J/cm2 for the sulfides with a repetition rate of 10 Hz. Helium carrier gas was used at a 0.75 L/min flow rate in the laser ablation cell. Background values are collected during a 30-s pre-ablation laser warm-up, which is followed by 60 s dwell time when the laser is active. Each laser ablation cycle is separated by a 30-s washout period. | USGS pressed powder polysulfide reference material MASS-1 (Wilson et al. 2002); sphalerite matrix-matched sinter pressed powder pellet reference material MUL-Zn S1 (Onuk et al. 2017) | 27.180439 |  |  |  | 4.072529 | [9 empty] | 0.063612 | [5 empty] | 4922.900539 | [5 empty] | 1.323227 |  | 1.765519 |  |  |  | 3267.81585 | [9 empty] | 2604.015682 |  | 3.212231 |  |  |  | 0.611741 | [21 empty] | 48.031783 |  | 19.427948 | [7 empty] | 10.518903 | [5 empty] | 4488.535139 | [17 empty] | 0.885077 |  |  |  | 44.824247 | [19 empty] | 1.861428 | [5 empty] | 7.530877 | [12 empty] | 2025 | Bertrandsson Erlandsson V et al. (2025), Mineralium Deposita, 60:869–894 |  | POL, COD, ZMB, NAM
| Rudna |  | Basin hydrothermal | Stratiform sediment-hosted Cu | stratiform sediment-hosted Cu-Co | Cu, Co | Ag, Au, Pb, Ni, Se, Re | Cu, Co, Ag, Au, Pb, Ni, Se, Re | Foltyn et al. (2022); Bertrandsson Erlandsson et al. (2022) |  | RU-G-sph1 edit 2 | RU-G-sph1 edit 2-1 | [5 empty] | ore material | polished section | grab | mineral separate | [5 empty] | mineralisation |  |  |  | chalcopyrite, sphalerite, pyrite | [6 empty] | quartz, carbonates | polished sections | LA-ICPMS | ESI NWR213 Nd:YAG laser ablation system coupled to an Agilent 8800 QQQ ICP-MS | Montanuniversität Leoben, Austria | A 50 µm spot size was used with an on-mineral fluency of 2 – 3 J/cm2 for the sulfides with a repetition rate of 10 Hz. Helium carrier gas was used at a 0.75 L/min flow rate in the laser ablation cell. Background values are collected during a 30-s pre-ablation laser warm-up, which is followed by 60 s dwell time when the laser is active. Each laser ablation cycle is separated by a 30-s washout period. | USGS pressed powder polysulfide reference material MASS-1 (Wilson et al. 2002); sphalerite matrix-matched sinter pressed powder pellet reference material MUL-Zn S1 (Onuk et al. 2017) | 7.660057 |  |  |  | 1.789152 | [15 empty] | 14357.56537 | [5 empty] | 0.876315 | [5 empty] | 781.449877 | [9 empty] | 163.611076 |  | 0.831466 |  |  |  | 1.577623 |  |  |  | 54.025498 |  |  |  | 0.846496 | [29 empty] | 100.861263 | [17 empty] | 0.195099 |  |  |  | 18.528212 | [5 empty] | 21.30272 | [13 empty] | 5.10851 | [18 empty] | 2025 | Bertrandsson Erlandsson V et al. (2025), Mineralium Deposita, 60:869–894 |  | POL, COD, ZMB, NAM
| Rudna |  | Basin hydrothermal | Stratiform sediment-hosted Cu | stratiform sediment-hosted Cu-Co | Cu, Co | Ag, Au, Pb, Ni, Se, Re | Cu, Co, Ag, Au, Pb, Ni, Se, Re | Foltyn et al. (2022); Bertrandsson Erlandsson et al. (2022) |  | RU-G-sph1 | RU-G-sph1-1 | [5 empty] | ore material | polished section | grab | mineral separate | [5 empty] | mineralisation |  |  |  | chalcopyrite, sphalerite, pyrite | [6 empty] | quartz, carbonates | polished sections | LA-ICPMS | ESI NWR213 Nd:YAG laser ablation system coupled to an Agilent 8800 QQQ ICP-MS | Montanuniversität Leoben, Austria | A 50 µm spot size was used with an on-mineral fluency of 2 – 3 J/cm2 for the sulfides with a repetition rate of 10 Hz. Helium carrier gas was used at a 0.75 L/min flow rate in the laser ablation cell. Background values are collected during a 30-s pre-ablation laser warm-up, which is followed by 60 s dwell time when the laser is active. Each laser ablation cycle is separated by a 30-s washout period. | USGS pressed powder polysulfide reference material MASS-1 (Wilson et al. 2002); sphalerite matrix-matched sinter pressed powder pellet reference material MUL-Zn S1 (Onuk et al. 2017) | 10.717231 |  |  |  | 2.635732 | [9 empty] | 0.005071 | [5 empty] | 11439.15 | [5 empty] | 0.860986 | [5 empty] | 1921.238452 | [9 empty] | 124.995065 |  | 3.483347 |  |  |  | 5.947551 |  |  |  | 63.177986 |  |  |  | 2.865451 | [29 empty] | 193.173751 | [17 empty] | 0.2874 |  |  |  | 22.893557 | [5 empty] | 62.566835 | [13 empty] | 14.759032 | [18 empty] | 2025 | Bertrandsson Erlandsson V et al. (2025), Mineralium Deposita, 60:869–894 |  | POL, COD, ZMB, NAM
| Rudna |  | Basin hydrothermal | Stratiform sediment-hosted Cu | stratiform sediment-hosted Cu-Co | Cu, Co | Ag, Au, Pb, Ni, Se, Re | Cu, Co, Ag, Au, Pb, Ni, Se, Re | Foltyn et al. (2022); Bertrandsson Erlandsson et al. (2022) |  | RU-G-sph10 | RU-G-sph10-1 | [5 empty] | ore material | polished section | grab | mineral separate | [5 empty] | mineralisation |  |  |  | chalcopyrite, sphalerite, pyrite | [6 empty] | quartz, carbonates | polished sections | LA-ICPMS | ESI NWR213 Nd:YAG laser ablation system coupled to an Agilent 8800 QQQ ICP-MS | Montanuniversität Leoben, Austria | A 50 µm spot size was used with an on-mineral fluency of 2 – 3 J/cm2 for the sulfides with a repetition rate of 10 Hz. Helium carrier gas was used at a 0.75 L/min flow rate in the laser ablation cell. Background values are collected during a 30-s pre-ablation laser warm-up, which is followed by 60 s dwell time when the laser is active. Each laser ablation cycle is separated by a 30-s washout period. | USGS pressed powder polysulfide reference material MASS-1 (Wilson et al. 2002); sphalerite matrix-matched sinter pressed powder pellet reference material MUL-Zn S1 (Onuk et al. 2017) | 8.527301 |  |  |  | 15.986863 | [15 empty] | 7382.821572 | [5 empty] | 3.13015 |  | 0.597287 |  |  |  | 6121.104226 | [9 empty] | 1020.353667 |  | 0.291175 |  |  |  | 3.400989 |  |  |  | 59.765627 |  |  |  | 0.272078 | [51 empty] | 16.42464 | [5 empty] | 10.172927 | [19 empty] | 0.090325 | [12 empty] | 2025 | Bertrandsson Erlandsson V et al. (2025), Mineralium Deposita, 60:869–894 |  | POL, COD, ZMB, NAM
| Rudna |  | Basin hydrothermal | Stratiform sediment-hosted Cu | stratiform sediment-hosted Cu-Co | Cu, Co | Ag, Au, Pb, Ni, Se, Re | Cu, Co, Ag, Au, Pb, Ni, Se, Re | Foltyn et al. (2022); Bertrandsson Erlandsson et al. (2022) |  | RU-G-sph11 | RU-G-sph11-1 | [5 empty] | ore material | polished section | grab | mineral separate | [5 empty] | mineralisation |  |  |  | chalcopyrite, sphalerite, pyrite | [6 empty] | quartz, carbonates | polished sections | LA-ICPMS | ESI NWR213 Nd:YAG laser ablation system coupled to an Agilent 8800 QQQ ICP-MS | Montanuniversität Leoben, Austria | A 50 µm spot size was used with an on-mineral fluency of 2 – 3 J/cm2 for the sulfides with a repetition rate of 10 Hz. Helium carrier gas was used at a 0.75 L/min flow rate in the laser ablation cell. Background values are collected during a 30-s pre-ablation laser warm-up, which is followed by 60 s dwell time when the laser is active. Each laser ablation cycle is separated by a 30-s washout period. | USGS pressed powder polysulfide reference material MASS-1 (Wilson et al. 2002); sphalerite matrix-matched sinter pressed powder pellet reference material MUL-Zn S1 (Onuk et al. 2017) | 5.597455 |  |  |  | 1.405384 | [15 empty] | 9510.273188 | [5 empty] | 0.754386 |  | 0.672576 |  |  |  | 741.741316 | [9 empty] | 110.800969 |  | 1.730221 |  |  |  | 3.409414 |  |  |  | 34.795313 |  |  |  | 2.205921 | [29 empty] | 60.648741 | [21 empty] | 17.533694 | [5 empty] | 85.41784 | [13 empty] | 3.672635 | [18 empty] | 2025 | Bertrandsson Erlandsson V et al. (2025), Mineralium Deposita, 60:869–894 |  | POL, COD, ZMB, NAM
| Rudna |  | Basin hydrothermal | Stratiform sediment-hosted Cu | stratiform sediment-hosted Cu-Co | Cu, Co | Ag, Au, Pb, Ni, Se, Re | Cu, Co, Ag, Au, Pb, Ni, Se, Re | Foltyn et al. (2022); Bertrandsson Erlandsson et al. (2022) |  | RU-G-sph2 | RU-G-sph2-1 | [5 empty] | ore material | polished section | grab | mineral separate | [5 empty] | mineralisation |  |  |  | chalcopyrite, sphalerite, pyrite | [6 empty] | quartz, carbonates | polished sections | LA-ICPMS | ESI NWR213 Nd:YAG laser ablation system coupled to an Agilent 8800 QQQ ICP-MS | Montanuniversität Leoben, Austria | A 50 µm spot size was used with an on-mineral fluency of 2 – 3 J/cm2 for the sulfides with a repetition rate of 10 Hz. Helium carrier gas was used at a 0.75 L/min flow rate in the laser ablation cell. Background values are collected during a 30-s pre-ablation laser warm-up, which is followed by 60 s dwell time when the laser is active. Each laser ablation cycle is separated by a 30-s washout period. | USGS pressed powder polysulfide reference material MASS-1 (Wilson et al. 2002); sphalerite matrix-matched sinter pressed powder pellet reference material MUL-Zn S1 (Onuk et al. 2017) | 7.618662 |  |  |  | 1.583746 | [9 empty] | 0.010711 | [5 empty] | 10421.4 | [5 empty] | 0.87327 | [5 empty] | 1170.599301 | [9 empty] | 122.052039 |  | 2.009835 |  |  |  | 3.657476 |  |  |  | 45.84347 |  |  |  | 1.242995 | [29 empty] | 121.054169 | [21 empty] | 21.47388 | [5 empty] | 59.986169 | [13 empty] | 9.48262 | [18 empty] | 2025 | Bertrandsson Erlandsson V et al. (2025), Mineralium Deposita, 60:869–894 |  | POL, COD, ZMB, NAM
| Rudna |  | Basin hydrothermal | Stratiform sediment-hosted Cu | stratiform sediment-hosted Cu-Co | Cu, Co | Ag, Au, Pb, Ni, Se, Re | Cu, Co, Ag, Au, Pb, Ni, Se, Re | Foltyn et al. (2022); Bertrandsson Erlandsson et al. (2022) |  | RU-G-sph3 | RU-G-sph3-1 | [5 empty] | ore material | polished section | grab | mineral separate | [5 empty] | mineralisation |  |  |  | chalcopyrite, sphalerite, pyrite | [6 empty] | quartz, carbonates | polished sections | LA-ICPMS | ESI NWR213 Nd:YAG laser ablation system coupled to an Agilent 8800 QQQ ICP-MS | Montanuniversität Leoben, Austria | A 50 µm spot size was used with an on-mineral fluency of 2 – 3 J/cm2 for the sulfides with a repetition rate of 10 Hz. Helium carrier gas was used at a 0.75 L/min flow rate in the laser ablation cell. Background values are collected during a 30-s pre-ablation laser warm-up, which is followed by 60 s dwell time when the laser is active. Each laser ablation cycle is separated by a 30-s washout period. | USGS pressed powder polysulfide reference material MASS-1 (Wilson et al. 2002); sphalerite matrix-matched sinter pressed powder pellet reference material MUL-Zn S1 (Onuk et al. 2017) | 5.808423 |  |  |  | 2.079338 | [9 empty] | 0.005551 | [5 empty] | 11516.39 | [5 empty] | 0.731594 | [5 empty] | 1720.969516 | [9 empty] | 135.622576 |  | 3.15998 |  |  |  | 6.751866 |  |  |  | 42.015001 |  |  |  | 3.268999 | [29 empty] | 119.430434 | [17 empty] | 0.184693 |  |  |  | 20.72491 | [5 empty] | 80.758009 | [13 empty] | 10.624306 | [18 empty] | 2025 | Bertrandsson Erlandsson V et al. (2025), Mineralium Deposita, 60:869–894 |  | POL, COD, ZMB, NAM
| Rudna |  | Basin hydrothermal | Stratiform sediment-hosted Cu | stratiform sediment-hosted Cu-Co | Cu, Co | Ag, Au, Pb, Ni, Se, Re | Cu, Co, Ag, Au, Pb, Ni, Se, Re | Foltyn et al. (2022); Bertrandsson Erlandsson et al. (2022) |  | RU-G-sph5 | RU-G-sph5-1 | [5 empty] | ore material | polished section | grab | mineral separate | [5 empty] | mineralisation |  |  |  | chalcopyrite, sphalerite, pyrite | [6 empty] | quartz, carbonates | polished sections | LA-ICPMS | ESI NWR213 Nd:YAG laser ablation system coupled to an Agilent 8800 QQQ ICP-MS | Montanuniversität Leoben, Austria | A 50 µm spot size was used with an on-mineral fluency of 2 – 3 J/cm2 for the sulfides with a repetition rate of 10 Hz. Helium carrier gas was used at a 0.75 L/min flow rate in the laser ablation cell. Background values are collected during a 30-s pre-ablation laser warm-up, which is followed by 60 s dwell time when the laser is active. Each laser ablation cycle is separated by a 30-s washout period. | USGS pressed powder polysulfide reference material MASS-1 (Wilson et al. 2002); sphalerite matrix-matched sinter pressed powder pellet reference material MUL-Zn S1 (Onuk et al. 2017) | 7.506897 |  |  |  | 1.306726 | [9 empty] | 0.005899 | [5 empty] | 7908.468495 | [5 empty] | 0.772454 | [5 empty] | 305.924662 | [9 empty] | 101.821939 |  | 0.675329 |  |  |  | 0.733183 |  |  |  | 61.249506 |  |  |  | 0.569714 | [29 empty] | 50.385306 | [21 empty] | 18.00394 | [5 empty] | 27.849458 | [13 empty] | 1.311614 | [18 empty] | 2025 | Bertrandsson Erlandsson V et al. (2025), Mineralium Deposita, 60:869–894 |  | POL, COD, ZMB, NAM
| Rudna |  | Basin hydrothermal | Stratiform sediment-hosted Cu | stratiform sediment-hosted Cu-Co | Cu, Co | Ag, Au, Pb, Ni, Se, Re | Cu, Co, Ag, Au, Pb, Ni, Se, Re | Foltyn et al. (2022); Bertrandsson Erlandsson et al. (2022) |  | RU-G-sph6 | RU-G-sph6-1 | [5 empty] | ore material | polished section | grab | mineral separate | [5 empty] | mineralisation |  |  |  | chalcopyrite, sphalerite, pyrite | [6 empty] | quartz, carbonates | polished sections | LA-ICPMS | ESI NWR213 Nd:YAG laser ablation system coupled to an Agilent 8800 QQQ ICP-MS | Montanuniversität Leoben, Austria | A 50 µm spot size was used with an on-mineral fluency of 2 – 3 J/cm2 for the sulfides with a repetition rate of 10 Hz. Helium carrier gas was used at a 0.75 L/min flow rate in the laser ablation cell. Background values are collected during a 30-s pre-ablation laser warm-up, which is followed by 60 s dwell time when the laser is active. Each laser ablation cycle is separated by a 30-s washout period. | USGS pressed powder polysulfide reference material MASS-1 (Wilson et al. 2002); sphalerite matrix-matched sinter pressed powder pellet reference material MUL-Zn S1 (Onuk et al. 2017) | 10.06923 |  |  |  | 3.062246 | [15 empty] | 10600.45 | [5 empty] | 0.745921 |  | 0.582558 |  |  |  | 1479.733836 | [9 empty] | 132.49679 |  | 2.769306 |  |  |  | 4.435382 |  |  |  | 60.116139 |  |  |  | 4.800331 | [29 empty] | 123.535507 | [17 empty] | 0.11631 |  |  |  | 19.731211 | [5 empty] | 208.381848 | [13 empty] | 8.429758 | [18 empty] | 2025 | Bertrandsson Erlandsson V et al. (2025), Mineralium Deposita, 60:869–894 |  | POL, COD, ZMB, NAM
| Rudna |  | Basin hydrothermal | Stratiform sediment-hosted Cu | stratiform sediment-hosted Cu-Co | Cu, Co | Ag, Au, Pb, Ni, Se, Re | Cu, Co, Ag, Au, Pb, Ni, Se, Re | Foltyn et al. (2022); Bertrandsson Erlandsson et al. (2022) |  | RU-G-sph7 | RU-G-sph7-1 | [5 empty] | ore material | polished section | grab | mineral separate | [5 empty] | mineralisation |  |  |  | chalcopyrite, sphalerite, pyrite | [6 empty] | quartz, carbonates | polished sections | LA-ICPMS | ESI NWR213 Nd:YAG laser ablation system coupled to an Agilent 8800 QQQ ICP-MS | Montanuniversität Leoben, Austria | A 50 µm spot size was used with an on-mineral fluency of 2 – 3 J/cm2 for the sulfides with a repetition rate of 10 Hz. Helium carrier gas was used at a 0.75 L/min flow rate in the laser ablation cell. Background values are collected during a 30-s pre-ablation laser warm-up, which is followed by 60 s dwell time when the laser is active. Each laser ablation cycle is separated by a 30-s washout period. | USGS pressed powder polysulfide reference material MASS-1 (Wilson et al. 2002); sphalerite matrix-matched sinter pressed powder pellet reference material MUL-Zn S1 (Onuk et al. 2017) | 9.709827 |  |  |  | 2.003882 | [15 empty] | 11713.5 | [5 empty] | 0.737456 | [5 empty] | 1061.899584 | [9 empty] | 129.9572 |  | 2.023537 |  |  |  | 3.626135 |  |  |  | 53.658687 |  |  |  | 3.269427 | [29 empty] | 103.804386 | [21 empty] | 19.456421 | [5 empty] | 119.835692 | [13 empty] | 5.355091 | [18 empty] | 2025 | Bertrandsson Erlandsson V et al. (2025), Mineralium Deposita, 60:869–894 |  | POL, COD, ZMB, NAM
| Rudna |  | Basin hydrothermal | Stratiform sediment-hosted Cu | stratiform sediment-hosted Cu-Co | Cu, Co | Ag, Au, Pb, Ni, Se, Re | Cu, Co, Ag, Au, Pb, Ni, Se, Re | Foltyn et al. (2022); Bertrandsson Erlandsson et al. (2022) |  | RU-G-sph8 | RU-G-sph8-1 | [5 empty] | ore material | polished section | grab | mineral separate | [5 empty] | mineralisation |  |  |  | chalcopyrite, sphalerite, pyrite | [6 empty] | quartz, carbonates | polished sections | LA-ICPMS | ESI NWR213 Nd:YAG laser ablation system coupled to an Agilent 8800 QQQ ICP-MS | Montanuniversität Leoben, Austria | A 50 µm spot size was used with an on-mineral fluency of 2 – 3 J/cm2 for the sulfides with a repetition rate of 10 Hz. Helium carrier gas was used at a 0.75 L/min flow rate in the laser ablation cell. Background values are collected during a 30-s pre-ablation laser warm-up, which is followed by 60 s dwell time when the laser is active. Each laser ablation cycle is separated by a 30-s washout period. | USGS pressed powder polysulfide reference material MASS-1 (Wilson et al. 2002); sphalerite matrix-matched sinter pressed powder pellet reference material MUL-Zn S1 (Onuk et al. 2017) | 3.909355 |  |  |  | 1.26483 | [15 empty] | 12047.67 | [5 empty] | 0.681595 |  | 0.529154 |  |  |  | 1211.165547 | [9 empty] | 131.968982 |  | 2.493221 |  |  |  | 4.090317 |  |  |  | 51.932959 |  |  |  | 4.210478 | [23 empty] | 0.144297 | [5 empty] | 79.729974 | [21 empty] | 17.303816 | [5 empty] | 130.779445 | [13 empty] | 7.814486 | [18 empty] | 2025 | Bertrandsson Erlandsson V et al. (2025), Mineralium Deposita, 60:869–894 |  | POL, COD, ZMB, NAM
| Rudna |  | Basin hydrothermal | Stratiform sediment-hosted Cu | stratiform sediment-hosted Cu-Co | Cu, Co | Ag, Au, Pb, Ni, Se, Re | Cu, Co, Ag, Au, Pb, Ni, Se, Re | Foltyn et al. (2022); Bertrandsson Erlandsson et al. (2022) |  | RU-G-sph9 | RU-G-sph9-1 | [5 empty] | ore material | polished section | grab | mineral separate | [5 empty] | mineralisation |  |  |  | chalcopyrite, sphalerite, pyrite | [6 empty] | quartz, carbonates | polished sections | LA-ICPMS | ESI NWR213 Nd:YAG laser ablation system coupled to an Agilent 8800 QQQ ICP-MS | Montanuniversität Leoben, Austria | A 50 µm spot size was used with an on-mineral fluency of 2 – 3 J/cm2 for the sulfides with a repetition rate of 10 Hz. Helium carrier gas was used at a 0.75 L/min flow rate in the laser ablation cell. Background values are collected during a 30-s pre-ablation laser warm-up, which is followed by 60 s dwell time when the laser is active. Each laser ablation cycle is separated by a 30-s washout period. | USGS pressed powder polysulfide reference material MASS-1 (Wilson et al. 2002); sphalerite matrix-matched sinter pressed powder pellet reference material MUL-Zn S1 (Onuk et al. 2017) | 2.66439 |  |  |  | 0.94192 | [15 empty] | 6071.744541 | [5 empty] | 0.57645 |  | 0.837917 |  |  |  | 958.150493 | [9 empty] | 89.284954 |  | 5.600562 |  |  |  | 2.984198 |  |  |  | 62.1351 |  |  |  | 4.053349 | [23 empty] | 0.167902 | [5 empty] | 76.108554 | [17 empty] | 0.108507 |  |  |  | 20.59681 | [5 empty] | 123.68263 | [13 empty] | 8.246042 | [18 empty] | 2025 | Bertrandsson Erlandsson V et al. (2025), Mineralium Deposita, 60:869–894 |  | POL, COD, ZMB, NAM
| Rudna |  | Basin hydrothermal | Stratiform sediment-hosted Cu | stratiform sediment-hosted Cu-Co | Cu, Co | Ag, Au, Pb, Ni, Se, Re | Cu, Co, Ag, Au, Pb, Ni, Se, Re | Foltyn et al. (2022); Bertrandsson Erlandsson et al. (2022) |  | RU-G-sph4 | RU-G-sph4-1 | [5 empty] | ore material | polished section | grab | mineral separate | [5 empty] | mineralisation |  |  |  | chalcopyrite, sphalerite, pyrite | [6 empty] | quartz, carbonates | polished sections | LA-ICPMS | ESI NWR213 Nd:YAG laser ablation system coupled to an Agilent 8800 QQQ ICP-MS | Montanuniversität Leoben, Austria | A 50 µm spot size was used with an on-mineral fluency of 2 – 3 J/cm2 for the sulfides with a repetition rate of 10 Hz. Helium carrier gas was used at a 0.75 L/min flow rate in the laser ablation cell. Background values are collected during a 30-s pre-ablation laser warm-up, which is followed by 60 s dwell time when the laser is active. Each laser ablation cycle is separated by a 30-s washout period. | USGS pressed powder polysulfide reference material MASS-1 (Wilson et al. 2002); sphalerite matrix-matched sinter pressed powder pellet reference material MUL-Zn S1 (Onuk et al. 2017) | 3.56131 |  |  |  | 0.610644 | [9 empty] | 0.007795 | [5 empty] | 8151.270415 | [5 empty] | 0.761747 | [5 empty] | 729.839909 | [9 empty] | 107.879542 |  | 1.374284 |  |  |  | 1.568251 |  |  |  | 113.798666 |  |  |  | 0.466666 | [15 empty] | 0.034493 | [13 empty] | 72.179042 | [21 empty] | 21.976869 | [5 empty] | 33.998066 | [13 empty] | 7.373028 | [18 empty] | 2025 | Bertrandsson Erlandsson V et al. (2025), Mineralium Deposita, 60:869–894 |  | POL, COD, ZMB, NAM
| Rudna |  | Basin hydrothermal | Stratiform sediment-hosted Cu | stratiform sediment-hosted Cu-Co | Cu, Co | Ag, Au, Pb, Ni, Se, Re | Cu, Co, Ag, Au, Pb, Ni, Se, Re | Foltyn et al. (2022); Bertrandsson Erlandsson et al. (2022) |  | RUG-3a-31-sph6 edit | RUG-3a-31-sph6 edit-1 | [5 empty] | ore material | polished section | grab | mineral separate | [5 empty] | mineralisation |  |  |  | chalcopyrite, sphalerite, pyrite | [6 empty] | quartz, carbonates | polished sections | LA-ICPMS | ESI NWR213 Nd:YAG laser ablation system coupled to an Agilent 8800 QQQ ICP-MS | Montanuniversität Leoben, Austria | A 50 µm spot size was used with an on-mineral fluency of 2 – 3 J/cm2 for the sulfides with a repetition rate of 10 Hz. Helium carrier gas was used at a 0.75 L/min flow rate in the laser ablation cell. Background values are collected during a 30-s pre-ablation laser warm-up, which is followed by 60 s dwell time when the laser is active. Each laser ablation cycle is separated by a 30-s washout period. | USGS pressed powder polysulfide reference material MASS-1 (Wilson et al. 2002); sphalerite matrix-matched sinter pressed powder pellet reference material MUL-Zn S1 (Onuk et al. 2017) | 0.899393 |  |  |  | 0.668526 | [9 empty] | 0.001513 | [5 empty] | 9198.73167 | [5 empty] | 5.444406 |  | 0.630026 |  |  |  | 69.702758 | [9 empty] | 134.626164 |  | 0.216701 |  |  |  | 0.155789 |  |  |  | 175.260678 |  |  |  | 0.035823 | [15 empty] | 0.079878 | [7 empty] | 0.095666 | [5 empty] | 9.36688 | [17 empty] | -0.009612 |  |  |  | 17.525566 | [5 empty] | 0.748792 | [7 empty] | -0.000207 | [5 empty] | 0.384453 | [5 empty] | 0.012286 | [12 empty] | 2025 | Bertrandsson Erlandsson V et al. (2025), Mineralium Deposita, 60:869–894 |  | POL, COD, ZMB, NAM
| Rudna |  | Basin hydrothermal | Stratiform sediment-hosted Cu | stratiform sediment-hosted Cu-Co | Cu, Co | Ag, Au, Pb, Ni, Se, Re | Cu, Co, Ag, Au, Pb, Ni, Se, Re | Foltyn et al. (2022); Bertrandsson Erlandsson et al. (2022) |  | RUG-3a-sph1 | RUG-3a-sph1-1 | [5 empty] | ore material | polished section | grab | mineral separate | [5 empty] | mineralisation |  |  |  | chalcopyrite, sphalerite, pyrite | [6 empty] | quartz, carbonates | polished sections | LA-ICPMS | ESI NWR213 Nd:YAG laser ablation system coupled to an Agilent 8800 QQQ ICP-MS | Montanuniversität Leoben, Austria | A 50 µm spot size was used with an on-mineral fluency of 2 – 3 J/cm2 for the sulfides with a repetition rate of 10 Hz. Helium carrier gas was used at a 0.75 L/min flow rate in the laser ablation cell. Background values are collected during a 30-s pre-ablation laser warm-up, which is followed by 60 s dwell time when the laser is active. Each laser ablation cycle is separated by a 30-s washout period. | USGS pressed powder polysulfide reference material MASS-1 (Wilson et al. 2002); sphalerite matrix-matched sinter pressed powder pellet reference material MUL-Zn S1 (Onuk et al. 2017) | 1.106601 |  |  |  | 1.129256 | [15 empty] | 4540.055495 | [5 empty] | 4.398536 |  | 0.932084 |  |  |  | 161.003718 | [9 empty] | 60.914231 |  | 1.933458 |  |  |  | 0.326573 |  |  |  | 97.930081 |  |  |  | 0.38039 | [15 empty] | 0.187214 | [13 empty] | 19.584752 | [17 empty] | 0.125038 |  |  |  | 14.697939 | [5 empty] | 2.498136 | [13 empty] | 2.594125 | [18 empty] | 2025 | Bertrandsson Erlandsson V et al. (2025), Mineralium Deposita, 60:869–894 |  | POL, COD, ZMB, NAM
| Rudna |  | Basin hydrothermal | Stratiform sediment-hosted Cu | stratiform sediment-hosted Cu-Co | Cu, Co | Ag, Au, Pb, Ni, Se, Re | Cu, Co, Ag, Au, Pb, Ni, Se, Re | Foltyn et al. (2022); Bertrandsson Erlandsson et al. (2022) |  | RUG-3a-sph10 | RUG-3a-sph10-1 | [5 empty] | ore material | polished section | grab | mineral separate | [5 empty] | mineralisation |  |  |  | chalcopyrite, sphalerite, pyrite | [6 empty] | quartz, carbonates | polished sections | LA-ICPMS | ESI NWR213 Nd:YAG laser ablation system coupled to an Agilent 8800 QQQ ICP-MS | Montanuniversität Leoben, Austria | A 50 µm spot size was used with an on-mineral fluency of 2 – 3 J/cm2 for the sulfides with a repetition rate of 10 Hz. Helium carrier gas was used at a 0.75 L/min flow rate in the laser ablation cell. Background values are collected during a 30-s pre-ablation laser warm-up, which is followed by 60 s dwell time when the laser is active. Each laser ablation cycle is separated by a 30-s washout period. | USGS pressed powder polysulfide reference material MASS-1 (Wilson et al. 2002); sphalerite matrix-matched sinter pressed powder pellet reference material MUL-Zn S1 (Onuk et al. 2017) | 11.888406 | [19 empty] | 6968.025446 | [5 empty] | 3.992741 |  | 0.716417 |  |  |  | 11095.18 | [9 empty] | 1479.26664 |  | 0.198012 | [7 empty] | 92.964408 |  |  |  | 0.067174 | [29 empty] | 50.184187 | [21 empty] | 16.19001 | [5 empty] | 0.815009 | [13 empty] | 1.730727 | [18 empty] | 2025 | Bertrandsson Erlandsson V et al. (2025), Mineralium Deposita, 60:869–894 |  | POL, COD, ZMB, NAM
| Rudna |  | Basin hydrothermal | Stratiform sediment-hosted Cu | stratiform sediment-hosted Cu-Co | Cu, Co | Ag, Au, Pb, Ni, Se, Re | Cu, Co, Ag, Au, Pb, Ni, Se, Re | Foltyn et al. (2022); Bertrandsson Erlandsson et al. (2022) |  | RUG-3a-sph11 | RUG-3a-sph11-1 | [5 empty] | ore material | polished section | grab | mineral separate | [5 empty] | mineralisation |  |  |  | chalcopyrite, sphalerite, pyrite | [6 empty] | quartz, carbonates | polished sections | LA-ICPMS | ESI NWR213 Nd:YAG laser ablation system coupled to an Agilent 8800 QQQ ICP-MS | Montanuniversität Leoben, Austria | A 50 µm spot size was used with an on-mineral fluency of 2 – 3 J/cm2 for the sulfides with a repetition rate of 10 Hz. Helium carrier gas was used at a 0.75 L/min flow rate in the laser ablation cell. Background values are collected during a 30-s pre-ablation laser warm-up, which is followed by 60 s dwell time when the laser is active. Each laser ablation cycle is separated by a 30-s washout period. | USGS pressed powder polysulfide reference material MASS-1 (Wilson et al. 2002); sphalerite matrix-matched sinter pressed powder pellet reference material MUL-Zn S1 (Onuk et al. 2017) | 2.05872 | [19 empty] | 9226.300533 | [5 empty] | 3.759156 |  | 0.669462 |  |  |  | 48.50106 | [9 empty] | 86.957757 |  | 0.104833 | [7 empty] | 156.904186 |  |  |  | 0.02165 | [29 empty] | 5.840206 | [21 empty] | 14.819208 | [5 empty] | 0.412438 | [13 empty] | 0.222983 | [18 empty] | 2025 | Bertrandsson Erlandsson V et al. (2025), Mineralium Deposita, 60:869–894 |  | POL, COD, ZMB, NAM
| Rudna |  | Basin hydrothermal | Stratiform sediment-hosted Cu | stratiform sediment-hosted Cu-Co | Cu, Co | Ag, Au, Pb, Ni, Se, Re | Cu, Co, Ag, Au, Pb, Ni, Se, Re | Foltyn et al. (2022); Bertrandsson Erlandsson et al. (2022) |  | RUG-3a-sph2 | RUG-3a-sph2-1 | [5 empty] | ore material | polished section | grab | mineral separate | [5 empty] | mineralisation |  |  |  | chalcopyrite, sphalerite, pyrite | [6 empty] | quartz, carbonates | polished sections | LA-ICPMS | ESI NWR213 Nd:YAG laser ablation system coupled to an Agilent 8800 QQQ ICP-MS | Montanuniversität Leoben, Austria | A 50 µm spot size was used with an on-mineral fluency of 2 – 3 J/cm2 for the sulfides with a repetition rate of 10 Hz. Helium carrier gas was used at a 0.75 L/min flow rate in the laser ablation cell. Background values are collected during a 30-s pre-ablation laser warm-up, which is followed by 60 s dwell time when the laser is active. Each laser ablation cycle is separated by a 30-s washout period. | USGS pressed powder polysulfide reference material MASS-1 (Wilson et al. 2002); sphalerite matrix-matched sinter pressed powder pellet reference material MUL-Zn S1 (Onuk et al. 2017) | 0.470107 |  |  |  | 0.859383 | [15 empty] | 10051.43 | [5 empty] | 8.161856 |  | 0.565243 |  |  |  | 35.933056 | [9 empty] | 101.094633 |  | 0.138291 | [7 empty] | 143.591279 | [33 empty] | 2.835116 | [21 empty] | 20.096843 | [19 empty] | 0.227216 | [18 empty] | 2025 | Bertrandsson Erlandsson V et al. (2025), Mineralium Deposita, 60:869–894 |  | POL, COD, ZMB, NAM
| Rudna |  | Basin hydrothermal | Stratiform sediment-hosted Cu | stratiform sediment-hosted Cu-Co | Cu, Co | Ag, Au, Pb, Ni, Se, Re | Cu, Co, Ag, Au, Pb, Ni, Se, Re | Foltyn et al. (2022); Bertrandsson Erlandsson et al. (2022) |  | RUG-3a-sph3 edit2 | RUG-3a-sph3 edit2-1 | [5 empty] | ore material | polished section | grab | mineral separate | [5 empty] | mineralisation |  |  |  | chalcopyrite, sphalerite, pyrite | [6 empty] | quartz, carbonates | polished sections | LA-ICPMS | ESI NWR213 Nd:YAG laser ablation system coupled to an Agilent 8800 QQQ ICP-MS | Montanuniversität Leoben, Austria | A 50 µm spot size was used with an on-mineral fluency of 2 – 3 J/cm2 for the sulfides with a repetition rate of 10 Hz. Helium carrier gas was used at a 0.75 L/min flow rate in the laser ablation cell. Background values are collected during a 30-s pre-ablation laser warm-up, which is followed by 60 s dwell time when the laser is active. Each laser ablation cycle is separated by a 30-s washout period. | USGS pressed powder polysulfide reference material MASS-1 (Wilson et al. 2002); sphalerite matrix-matched sinter pressed powder pellet reference material MUL-Zn S1 (Onuk et al. 2017) | 0.804627 |  |  |  | 0.799534 | [15 empty] | 9942.136003 | [5 empty] | 6.904079 | [5 empty] | 38.044599 | [9 empty] | 115.848702 |  | 0.133961 | [7 empty] | 134.938655 | [33 empty] | 4.52474 | [21 empty] | 19.085901 | [19 empty] | 0.183423 | [18 empty] | 2025 | Bertrandsson Erlandsson V et al. (2025), Mineralium Deposita, 60:869–894 |  | POL, COD, ZMB, NAM
| Rudna |  | Basin hydrothermal | Stratiform sediment-hosted Cu | stratiform sediment-hosted Cu-Co | Cu, Co | Ag, Au, Pb, Ni, Se, Re | Cu, Co, Ag, Au, Pb, Ni, Se, Re | Foltyn et al. (2022); Bertrandsson Erlandsson et al. (2022) |  | RUG-3a-sph4 | RUG-3a-sph4-1 | [5 empty] | ore material | polished section | grab | mineral separate | [5 empty] | mineralisation |  |  |  | chalcopyrite, sphalerite, pyrite | [6 empty] | quartz, carbonates | polished sections | LA-ICPMS | ESI NWR213 Nd:YAG laser ablation system coupled to an Agilent 8800 QQQ ICP-MS | Montanuniversität Leoben, Austria | A 50 µm spot size was used with an on-mineral fluency of 2 – 3 J/cm2 for the sulfides with a repetition rate of 10 Hz. Helium carrier gas was used at a 0.75 L/min flow rate in the laser ablation cell. Background values are collected during a 30-s pre-ablation laser warm-up, which is followed by 60 s dwell time when the laser is active. Each laser ablation cycle is separated by a 30-s washout period. | USGS pressed powder polysulfide reference material MASS-1 (Wilson et al. 2002); sphalerite matrix-matched sinter pressed powder pellet reference material MUL-Zn S1 (Onuk et al. 2017) |  |  |  |  | 0.898628 | [15 empty] | 8730.359759 | [5 empty] | 14.910957 | [5 empty] | 28.974796 | [9 empty] | 94.225316 |  | 0.089419 | [7 empty] | 112.097136 | [55 empty] | 19.175929 | [5 empty] | 0.393963 | [13 empty] | 0.052871 | [18 empty] | 2025 | Bertrandsson Erlandsson V et al. (2025), Mineralium Deposita, 60:869–894 |  | POL, COD, ZMB, NAM
| Rudna |  | Basin hydrothermal | Stratiform sediment-hosted Cu | stratiform sediment-hosted Cu-Co | Cu, Co | Ag, Au, Pb, Ni, Se, Re | Cu, Co, Ag, Au, Pb, Ni, Se, Re | Foltyn et al. (2022); Bertrandsson Erlandsson et al. (2022) |  | RUG-3a-sph5 | RUG-3a-sph5-1 | [5 empty] | ore material | polished section | grab | mineral separate | [5 empty] | mineralisation |  |  |  | chalcopyrite, sphalerite, pyrite | [6 empty] | quartz, carbonates | polished sections | LA-ICPMS | ESI NWR213 Nd:YAG laser ablation system coupled to an Agilent 8800 QQQ ICP-MS | Montanuniversität Leoben, Austria | A 50 µm spot size was used with an on-mineral fluency of 2 – 3 J/cm2 for the sulfides with a repetition rate of 10 Hz. Helium carrier gas was used at a 0.75 L/min flow rate in the laser ablation cell. Background values are collected during a 30-s pre-ablation laser warm-up, which is followed by 60 s dwell time when the laser is active. Each laser ablation cycle is separated by a 30-s washout period. | USGS pressed powder polysulfide reference material MASS-1 (Wilson et al. 2002); sphalerite matrix-matched sinter pressed powder pellet reference material MUL-Zn S1 (Onuk et al. 2017) | 2.142017 |  |  |  | 0.894041 | [15 empty] | 10384.47 | [5 empty] | 7.401488 |  | 0.635867 |  |  |  | 228.008856 | [9 empty] | 115.96472 |  | 0.309147 |  |  |  | 0.91018 |  |  |  | 153.051003 |  |  |  | 0.017227 | [13 empty] | 3.479815 |  | 0.051976 | [13 empty] | 11.760517 | [21 empty] | 18.826377 | [5 empty] | 0.456609 | [13 empty] | 0.225547 | [18 empty] | 2025 | Bertrandsson Erlandsson V et al. (2025), Mineralium Deposita, 60:869–894 |  | POL, COD, ZMB, NAM
| Rudna |  | Basin hydrothermal | Stratiform sediment-hosted Cu | stratiform sediment-hosted Cu-Co | Cu, Co | Ag, Au, Pb, Ni, Se, Re | Cu, Co, Ag, Au, Pb, Ni, Se, Re | Foltyn et al. (2022); Bertrandsson Erlandsson et al. (2022) |  | RUG-3a-sph6 | RUG-3a-sph6-1 | [5 empty] | ore material | polished section | grab | mineral separate | [5 empty] | mineralisation |  |  |  | chalcopyrite, sphalerite, pyrite | [6 empty] | quartz, carbonates | polished sections | LA-ICPMS | ESI NWR213 Nd:YAG laser ablation system coupled to an Agilent 8800 QQQ ICP-MS | Montanuniversität Leoben, Austria | A 50 µm spot size was used with an on-mineral fluency of 2 – 3 J/cm2 for the sulfides with a repetition rate of 10 Hz. Helium carrier gas was used at a 0.75 L/min flow rate in the laser ablation cell. Background values are collected during a 30-s pre-ablation laser warm-up, which is followed by 60 s dwell time when the laser is active. Each laser ablation cycle is separated by a 30-s washout period. | USGS pressed powder polysulfide reference material MASS-1 (Wilson et al. 2002); sphalerite matrix-matched sinter pressed powder pellet reference material MUL-Zn S1 (Onuk et al. 2017) | 1.901222 |  |  |  | 1.10936 | [15 empty] | 7159.340896 | [5 empty] | 5.853341 |  | 0.899003 |  |  |  | 406.573363 | [9 empty] | 123.375452 |  | 7.110693 |  |  |  | 6.717906 |  |  |  | 89.810906 |  |  |  | 1.552221 | [15 empty] | 2.735352 | [13 empty] | 32.143571 | [17 empty] | 0.169609 |  |  |  | 17.752468 | [5 empty] | 36.441155 | [13 empty] | 2.936996 | [18 empty] | 2025 | Bertrandsson Erlandsson V et al. (2025), Mineralium Deposita, 60:869–894 |  | POL, COD, ZMB, NAM
| Rudna |  | Basin hydrothermal | Stratiform sediment-hosted Cu | stratiform sediment-hosted Cu-Co | Cu, Co | Ag, Au, Pb, Ni, Se, Re | Cu, Co, Ag, Au, Pb, Ni, Se, Re | Foltyn et al. (2022); Bertrandsson Erlandsson et al. (2022) |  | RUG-3a-sph7 | RUG-3a-sph7-1 | [5 empty] | ore material | polished section | grab | mineral separate | [5 empty] | mineralisation |  |  |  | chalcopyrite, sphalerite, pyrite | [6 empty] | quartz, carbonates | polished sections | LA-ICPMS | ESI NWR213 Nd:YAG laser ablation system coupled to an Agilent 8800 QQQ ICP-MS | Montanuniversität Leoben, Austria | A 50 µm spot size was used with an on-mineral fluency of 2 – 3 J/cm2 for the sulfides with a repetition rate of 10 Hz. Helium carrier gas was used at a 0.75 L/min flow rate in the laser ablation cell. Background values are collected during a 30-s pre-ablation laser warm-up, which is followed by 60 s dwell time when the laser is active. Each laser ablation cycle is separated by a 30-s washout period. | USGS pressed powder polysulfide reference material MASS-1 (Wilson et al. 2002); sphalerite matrix-matched sinter pressed powder pellet reference material MUL-Zn S1 (Onuk et al. 2017) | 0.277356 |  |  |  | 0.517538 | [9 empty] | 0.003898 | [5 empty] | 8496.382972 | [5 empty] | 5.813891 |  | 0.829157 |  |  |  | 22.089418 | [9 empty] | 129.59936 |  | 0.072745 |  |  |  | 0.006492 |  |  |  | 93.925131 |  |  |  | 0.009311 | [13 empty] | -0.018157 |  | 0.034863 | [7 empty] | -0.010099 | [5 empty] | 1.009486 | [21 empty] | 14.703461 | [5 empty] | 0.457801 | [7 empty] | -0.000209 | [5 empty] | 0.085168 | [5 empty] | 0.007159 | [12 empty] | 2025 | Bertrandsson Erlandsson V et al. (2025), Mineralium Deposita, 60:869–894 |  | POL, COD, ZMB, NAM
| Rudna |  | Basin hydrothermal | Stratiform sediment-hosted Cu | stratiform sediment-hosted Cu-Co | Cu, Co | Ag, Au, Pb, Ni, Se, Re | Cu, Co, Ag, Au, Pb, Ni, Se, Re | Foltyn et al. (2022); Bertrandsson Erlandsson et al. (2022) |  | RUG-3a-sph8 | RUG-3a-sph8-1 | [5 empty] | ore material | polished section | grab | mineral separate | [5 empty] | mineralisation |  |  |  | chalcopyrite, sphalerite, pyrite | [6 empty] | quartz, carbonates | polished sections | LA-ICPMS | ESI NWR213 Nd:YAG laser ablation system coupled to an Agilent 8800 QQQ ICP-MS | Montanuniversität Leoben, Austria | A 50 µm spot size was used with an on-mineral fluency of 2 – 3 J/cm2 for the sulfides with a repetition rate of 10 Hz. Helium carrier gas was used at a 0.75 L/min flow rate in the laser ablation cell. Background values are collected during a 30-s pre-ablation laser warm-up, which is followed by 60 s dwell time when the laser is active. Each laser ablation cycle is separated by a 30-s washout period. | USGS pressed powder polysulfide reference material MASS-1 (Wilson et al. 2002); sphalerite matrix-matched sinter pressed powder pellet reference material MUL-Zn S1 (Onuk et al. 2017) | 0.690846 |  |  |  | 0.142363 | [9 empty] | 0.003287 | [5 empty] | 8520.71152 | [5 empty] | 7.300509 |  | 1.737955 |  |  |  | 68.6912 | [9 empty] | 107.991367 |  | 0.098349 |  |  |  | 0.133626 |  |  |  | 114.781345 |  |  |  | 0.014648 | [13 empty] | 0.136135 |  | 0.019207 | [7 empty] | 0.166326 | [5 empty] | 8.750202 | [21 empty] | 17.325805 | [5 empty] | 0.569019 | [7 empty] | -0.000212 | [5 empty] | 0.707559 | [5 empty] | -0.006414 | [12 empty] | 2025 | Bertrandsson Erlandsson V et al. (2025), Mineralium Deposita, 60:869–894 |  | POL, COD, ZMB, NAM
| Rudna |  | Basin hydrothermal | Stratiform sediment-hosted Cu | stratiform sediment-hosted Cu-Co | Cu, Co | Ag, Au, Pb, Ni, Se, Re | Cu, Co, Ag, Au, Pb, Ni, Se, Re | Foltyn et al. (2022); Bertrandsson Erlandsson et al. (2022) |  | RUG-3a-sph9 | RUG-3a-sph9-1 | [5 empty] | ore material | polished section | grab | mineral separate | [5 empty] | mineralisation |  |  |  | chalcopyrite, sphalerite, pyrite | [6 empty] | quartz, carbonates | polished sections | LA-ICPMS | ESI NWR213 Nd:YAG laser ablation system coupled to an Agilent 8800 QQQ ICP-MS | Montanuniversität Leoben, Austria | A 50 µm spot size was used with an on-mineral fluency of 2 – 3 J/cm2 for the sulfides with a repetition rate of 10 Hz. Helium carrier gas was used at a 0.75 L/min flow rate in the laser ablation cell. Background values are collected during a 30-s pre-ablation laser warm-up, which is followed by 60 s dwell time when the laser is active. Each laser ablation cycle is separated by a 30-s washout period. | USGS pressed powder polysulfide reference material MASS-1 (Wilson et al. 2002); sphalerite matrix-matched sinter pressed powder pellet reference material MUL-Zn S1 (Onuk et al. 2017) | 24.259817 |  |  |  | 0.703467 | [9 empty] | 0.000735 | [5 empty] | 6883.219453 | [5 empty] | 3.824014 |  | 0.731742 |  |  |  | 8174.698787 | [9 empty] | 1305.680587 |  | 0.57325 |  |  |  | 0.49344 |  |  |  | 100.38753 |  |  |  | 0.199737 | [13 empty] | 0.367207 |  | 0.16291 | [7 empty] | 0.109952 | [5 empty] | 325.169939 | [17 empty] | 0.055392 |  |  |  | 15.169269 | [5 empty] | 1.34667 | [7 empty] | -0.000221 | [5 empty] | 2.298366 | [5 empty] | 0.003808 | [12 empty] | 2025 | Bertrandsson Erlandsson V et al. (2025), Mineralium Deposita, 60:869–894 |  | POL, COD, ZMB, NAM
| Rudna |  | Basin hydrothermal | Stratiform sediment-hosted Cu | stratiform sediment-hosted Cu-Co | Cu, Co | Ag, Au, Pb, Ni, Se, Re | Cu, Co, Ag, Au, Pb, Ni, Se, Re | Foltyn et al. (2022); Bertrandsson Erlandsson et al. (2022) |  | RUG-3a-sph13 | RUG-3a-sph13-1 | [5 empty] | ore material | polished section | grab | mineral separate | [5 empty] | mineralisation |  |  |  | chalcopyrite, sphalerite, pyrite | [6 empty] | quartz, carbonates | polished sections | LA-ICPMS | ESI NWR213 Nd:YAG laser ablation system coupled to an Agilent 8800 QQQ ICP-MS | Montanuniversität Leoben, Austria | A 50 µm spot size was used with an on-mineral fluency of 2 – 3 J/cm2 for the sulfides with a repetition rate of 10 Hz. Helium carrier gas was used at a 0.75 L/min flow rate in the laser ablation cell. Background values are collected during a 30-s pre-ablation laser warm-up, which is followed by 60 s dwell time when the laser is active. Each laser ablation cycle is separated by a 30-s washout period. | USGS pressed powder polysulfide reference material MASS-1 (Wilson et al. 2002); sphalerite matrix-matched sinter pressed powder pellet reference material MUL-Zn S1 (Onuk et al. 2017) | 2.036833 | [19 empty] | 4817.790163 | [5 empty] | 4.233212 |  | 0.783175 |  |  |  | 153.563238 | [9 empty] | 58.267874 |  | 0.484655 | [7 empty] | 44.964983 |  |  |  | 0.091295 | [15 empty] | 0.045958 | [13 empty] | 15.933517 | [21 empty] | 14.090736 | [5 empty] | 0.980273 | [13 empty] | 1.889315 | [18 empty] | 2025 | Bertrandsson Erlandsson V et al. (2025), Mineralium Deposita, 60:869–894 |  | POL, COD, ZMB, NAM
| Polkowice-Sieroszowice |  | Basin hydrothermal | Stratiform sediment-hosted Cu | stratiform sediment-hosted Cu-Co | Cu, Co | Ag, Au, Pb, Ni, Se, Re | Cu, Co, Ag, Au, Pb, Ni, Se, Re | Foltyn et al. (2022); Bertrandsson Erlandsson et al. (2022) |  | WZ20-1 | WZ20-1-1 | [5 empty] | ore material | polished section | grab | mineral separate | [5 empty] | mineralisation |  |  |  | chalcopyrite, sphalerite, pyrite | [6 empty] | quartz, carbonates | polished sections | LA-ICPMS | ESI NWR213 Nd:YAG laser ablation system coupled to an Agilent 8800 QQQ ICP-MS | Montanuniversität Leoben, Austria | A 50 µm spot size was used with an on-mineral fluency of 2 – 3 J/cm2 for the sulfides with a repetition rate of 10 Hz. Helium carrier gas was used at a 0.75 L/min flow rate in the laser ablation cell. Background values are collected during a 30-s pre-ablation laser warm-up, which is followed by 60 s dwell time when the laser is active. Each laser ablation cycle is separated by a 30-s washout period. | USGS pressed powder polysulfide reference material MASS-1 (Wilson et al. 2002); sphalerite matrix-matched sinter pressed powder pellet reference material MUL-Zn S1 (Onuk et al. 2017) | 1.184784 |  |  |  | 0.711831 | [9 empty] | 3.9e-05 | [5 empty] | 16321.91 | [5 empty] | 40.562486 |  | 0.29727 |  |  |  | 347.973981 | [9 empty] | 142.309522 |  | 0.736769 |  |  |  | 1.233754 |  |  |  | 76.407613 |  |  |  | 2.502415 | [13 empty] | 0.174623 |  | 0.055623 | [7 empty] | 0.066055 | [5 empty] | 35.950436 | [17 empty] | 0.911417 |  |  |  | 13.853603 | [5 empty] | 1.441562 | [13 empty] | 4.406959 | [5 empty] | 0.008779 | [12 empty] | 2025 | Bertrandsson Erlandsson V et al. (2025), Mineralium Deposita, 60:869–894 |  | POL, COD, ZMB, NAM
| Polkowice-Sieroszowice |  | Basin hydrothermal | Stratiform sediment-hosted Cu | stratiform sediment-hosted Cu-Co | Cu, Co | Ag, Au, Pb, Ni, Se, Re | Cu, Co, Ag, Au, Pb, Ni, Se, Re | Foltyn et al. (2022); Bertrandsson Erlandsson et al. (2022) |  | WZ20-2 | WZ20-2-1 | [5 empty] | ore material | polished section | grab | mineral separate | [5 empty] | mineralisation |  |  |  | chalcopyrite, sphalerite, pyrite | [6 empty] | quartz, carbonates | polished sections | LA-ICPMS | ESI NWR213 Nd:YAG laser ablation system coupled to an Agilent 8800 QQQ ICP-MS | Montanuniversität Leoben, Austria | A 50 µm spot size was used with an on-mineral fluency of 2 – 3 J/cm2 for the sulfides with a repetition rate of 10 Hz. Helium carrier gas was used at a 0.75 L/min flow rate in the laser ablation cell. Background values are collected during a 30-s pre-ablation laser warm-up, which is followed by 60 s dwell time when the laser is active. Each laser ablation cycle is separated by a 30-s washout period. | USGS pressed powder polysulfide reference material MASS-1 (Wilson et al. 2002); sphalerite matrix-matched sinter pressed powder pellet reference material MUL-Zn S1 (Onuk et al. 2017) | 1.441238 | [19 empty] | 10913.65 | [5 empty] | 40.529725 | [5 empty] | 3204.710803 | [9 empty] | 2069.307639 |  | 0.405417 |  |  |  | 6.457793 |  |  |  | 95.260009 |  |  |  | 21.55336 | [29 empty] | 13.537046 | [17 empty] | 0.418418 |  |  |  | 17.409602 | [5 empty] | 22.270271 | [13 empty] | 1.006646 | [18 empty] | 2025 | Bertrandsson Erlandsson V et al. (2025), Mineralium Deposita, 60:869–894 |  | POL, COD, ZMB, NAM
| Polkowice-Sieroszowice |  | Basin hydrothermal | Stratiform sediment-hosted Cu | stratiform sediment-hosted Cu-Co | Cu, Co | Ag, Au, Pb, Ni, Se, Re | Cu, Co, Ag, Au, Pb, Ni, Se, Re | Foltyn et al. (2022); Bertrandsson Erlandsson et al. (2022) |  | WZ20-3 | WZ20-3-1 | [5 empty] | ore material | polished section | grab | mineral separate | [5 empty] | mineralisation |  |  |  | chalcopyrite, sphalerite, pyrite | [6 empty] | quartz, carbonates | polished sections | LA-ICPMS | ESI NWR213 Nd:YAG laser ablation system coupled to an Agilent 8800 QQQ ICP-MS | Montanuniversität Leoben, Austria | A 50 µm spot size was used with an on-mineral fluency of 2 – 3 J/cm2 for the sulfides with a repetition rate of 10 Hz. Helium carrier gas was used at a 0.75 L/min flow rate in the laser ablation cell. Background values are collected during a 30-s pre-ablation laser warm-up, which is followed by 60 s dwell time when the laser is active. Each laser ablation cycle is separated by a 30-s washout period. | USGS pressed powder polysulfide reference material MASS-1 (Wilson et al. 2002); sphalerite matrix-matched sinter pressed powder pellet reference material MUL-Zn S1 (Onuk et al. 2017) | 2.760207 |  |  |  | 0.739558 | [9 empty] | 0.00382 | [5 empty] | 16806.32 | [5 empty] | 41.062437 |  | 13.106522 |  |  |  | 230.695232 | [9 empty] | 136.229199 |  | 0.488137 |  |  |  | 0.721271 |  |  |  | 59.917071 |  |  |  | 1.160542 | [13 empty] | 0.26531 |  | 0.089918 | [7 empty] | 0.183098 | [5 empty] | 37.122832 | [17 empty] | 0.679599 |  |  |  | 15.02626 | [5 empty] | 0.905073 | [13 empty] | 2.241282 | [5 empty] | 0.03228 | [12 empty] | 2025 | Bertrandsson Erlandsson V et al. (2025), Mineralium Deposita, 60:869–894 |  | POL, COD, ZMB, NAM
| Polkowice-Sieroszowice |  | Basin hydrothermal | Stratiform sediment-hosted Cu | stratiform sediment-hosted Cu-Co | Cu, Co | Ag, Au, Pb, Ni, Se, Re | Cu, Co, Ag, Au, Pb, Ni, Se, Re | Foltyn et al. (2022); Bertrandsson Erlandsson et al. (2022) |  | WZ20-4 | WZ20-4-1 | [5 empty] | ore material | polished section | grab | mineral separate | [5 empty] | mineralisation |  |  |  | chalcopyrite, sphalerite, pyrite | [6 empty] | quartz, carbonates | polished sections | LA-ICPMS | ESI NWR213 Nd:YAG laser ablation system coupled to an Agilent 8800 QQQ ICP-MS | Montanuniversität Leoben, Austria | A 50 µm spot size was used with an on-mineral fluency of 2 – 3 J/cm2 for the sulfides with a repetition rate of 10 Hz. Helium carrier gas was used at a 0.75 L/min flow rate in the laser ablation cell. Background values are collected during a 30-s pre-ablation laser warm-up, which is followed by 60 s dwell time when the laser is active. Each laser ablation cycle is separated by a 30-s washout period. | USGS pressed powder polysulfide reference material MASS-1 (Wilson et al. 2002); sphalerite matrix-matched sinter pressed powder pellet reference material MUL-Zn S1 (Onuk et al. 2017) | 2.517316 |  |  |  | 0.599878 | [9 empty] | 0.001314 | [5 empty] | 14847.66 | [5 empty] | 48.64283 |  | 0.243305 |  |  |  | 635.964475 | [9 empty] | 120.775341 |  | 0.942832 |  |  |  | 1.717468 |  |  |  | 107.152443 |  |  |  | 3.729247 | [13 empty] | 0.152563 |  | 0.264138 | [7 empty] | 0.137039 | [5 empty] | 70.456314 | [17 empty] | 1.359121 |  |  |  | 15.623688 | [5 empty] | 9.418358 | [13 empty] | 9.672191 | [5 empty] | 0.021377 | [12 empty] | 2025 | Bertrandsson Erlandsson V et al. (2025), Mineralium Deposita, 60:869–894 |  | POL, COD, ZMB, NAM
| Polkowice-Sieroszowice |  | Basin hydrothermal | Stratiform sediment-hosted Cu | stratiform sediment-hosted Cu-Co | Cu, Co | Ag, Au, Pb, Ni, Se, Re | Cu, Co, Ag, Au, Pb, Ni, Se, Re | Foltyn et al. (2022); Bertrandsson Erlandsson et al. (2022) |  | WZ20-5 | WZ20-5-1 | [5 empty] | ore material | polished section | grab | mineral separate | [5 empty] | mineralisation |  |  |  | chalcopyrite, sphalerite, pyrite | [6 empty] | quartz, carbonates | polished sections | LA-ICPMS | ESI NWR213 Nd:YAG laser ablation system coupled to an Agilent 8800 QQQ ICP-MS | Montanuniversität Leoben, Austria | A 50 µm spot size was used with an on-mineral fluency of 2 – 3 J/cm2 for the sulfides with a repetition rate of 10 Hz. Helium carrier gas was used at a 0.75 L/min flow rate in the laser ablation cell. Background values are collected during a 30-s pre-ablation laser warm-up, which is followed by 60 s dwell time when the laser is active. Each laser ablation cycle is separated by a 30-s washout period. | USGS pressed powder polysulfide reference material MASS-1 (Wilson et al. 2002); sphalerite matrix-matched sinter pressed powder pellet reference material MUL-Zn S1 (Onuk et al. 2017) | 0.479147 |  |  |  | 0.450207 | [9 empty] | -0.000239 | [5 empty] | 17834.95 | [5 empty] | 38.338331 |  | 0.105266 |  |  |  | 91.761619 | [9 empty] | 129.868104 |  | 0.236379 |  |  |  | 0.297389 |  |  |  | 53.185541 |  |  |  | 0.703453 | [13 empty] | -0.20926 |  | 0.0317 | [7 empty] | 0.071958 | [5 empty] | 10.560902 | [17 empty] | 0.502153 |  |  |  | 13.521953 | [5 empty] | 0.736588 | [13 empty] | 1.182583 | [5 empty] | 0.005126 | [12 empty] | 2025 | Bertrandsson Erlandsson V et al. (2025), Mineralium Deposita, 60:869–894 |  | POL, COD, ZMB, NAM
| Polkowice-Sieroszowice |  | Basin hydrothermal | Stratiform sediment-hosted Cu | stratiform sediment-hosted Cu-Co | Cu, Co | Ag, Au, Pb, Ni, Se, Re | Cu, Co, Ag, Au, Pb, Ni, Se, Re | Foltyn et al. (2022); Bertrandsson Erlandsson et al. (2022) |  | WZ20-6 | WZ20-6-1 | [5 empty] | ore material | polished section | grab | mineral separate | [5 empty] | mineralisation |  |  |  | chalcopyrite, sphalerite, pyrite | [6 empty] | quartz, carbonates | polished sections | LA-ICPMS | ESI NWR213 Nd:YAG laser ablation system coupled to an Agilent 8800 QQQ ICP-MS | Montanuniversität Leoben, Austria | A 50 µm spot size was used with an on-mineral fluency of 2 – 3 J/cm2 for the sulfides with a repetition rate of 10 Hz. Helium carrier gas was used at a 0.75 L/min flow rate in the laser ablation cell. Background values are collected during a 30-s pre-ablation laser warm-up, which is followed by 60 s dwell time when the laser is active. Each laser ablation cycle is separated by a 30-s washout period. | USGS pressed powder polysulfide reference material MASS-1 (Wilson et al. 2002); sphalerite matrix-matched sinter pressed powder pellet reference material MUL-Zn S1 (Onuk et al. 2017) | 2.252557 |  |  |  | 0.63696 | [9 empty] | 0.008256 | [5 empty] | 15547.45 | [5 empty] | 46.496079 |  | 0.451367 |  |  |  | 3715.624909 | [9 empty] | 773.699506 |  | 0.701007 |  |  |  | 4.687854 |  |  |  | 112.525364 |  |  |  | 4.826312 | [13 empty] | 0.159566 |  | 0.016801 | [7 empty] | 0.28606 | [5 empty] | 39.382107 | [17 empty] | 0.888002 |  |  |  | 16.663294 | [5 empty] | 11.599937 | [13 empty] | 4.735577 | [5 empty] | -0.001631 | [12 empty] | 2025 | Bertrandsson Erlandsson V et al. (2025), Mineralium Deposita, 60:869–894 |  | POL, COD, ZMB, NAM
| Polkowice-Sieroszowice |  | Basin hydrothermal | Stratiform sediment-hosted Cu | stratiform sediment-hosted Cu-Co | Cu, Co | Ag, Au, Pb, Ni, Se, Re | Cu, Co, Ag, Au, Pb, Ni, Se, Re | Foltyn et al. (2022); Bertrandsson Erlandsson et al. (2022) |  | WZ20-7 | WZ20-7-1 | [5 empty] | ore material | polished section | grab | mineral separate | [5 empty] | mineralisation |  |  |  | chalcopyrite, sphalerite, pyrite | [6 empty] | quartz, carbonates | polished sections | LA-ICPMS | ESI NWR213 Nd:YAG laser ablation system coupled to an Agilent 8800 QQQ ICP-MS | Montanuniversität Leoben, Austria | A 50 µm spot size was used with an on-mineral fluency of 2 – 3 J/cm2 for the sulfides with a repetition rate of 10 Hz. Helium carrier gas was used at a 0.75 L/min flow rate in the laser ablation cell. Background values are collected during a 30-s pre-ablation laser warm-up, which is followed by 60 s dwell time when the laser is active. Each laser ablation cycle is separated by a 30-s washout period. | USGS pressed powder polysulfide reference material MASS-1 (Wilson et al. 2002); sphalerite matrix-matched sinter pressed powder pellet reference material MUL-Zn S1 (Onuk et al. 2017) | 1.628514 |  |  |  | 0.368642 | [9 empty] | 0.012242 | [5 empty] | 10454.42 | [5 empty] | 43.113444 |  | 0.354725 |  |  |  | 174.420704 | [9 empty] | 129.990673 |  | 0.434186 |  |  |  | 1.514993 |  |  |  | 97.673072 |  |  |  | 10.451875 | [13 empty] | 1.711978 |  | 0.355216 | [7 empty] | 0.195921 | [5 empty] | 20.849688 | [17 empty] | 0.395224 |  |  |  | 15.998918 | [5 empty] | 5.678717 | [13 empty] | 1.157397 | [5 empty] | 0.006079 | [12 empty] | 2025 | Bertrandsson Erlandsson V et al. (2025), Mineralium Deposita, 60:869–894 |  | POL, COD, ZMB, NAM
| Polish Kupferschiefer, Luiswishi deposit (Katanga Copperbelt), Nchanga deposit (Zambian Copperbelt), Dolostone Ore Formation deposit |  | Basin hydrothermal | Stratiform sediment-hosted Cu | stratiform sediment-hosted Cu-Co | Cu, Co | Ag, Au, Pb, Ni, Se, Re | Cu, Co, Ag, Au, Pb, Ni, Se, Re | Foltyn et al. (2022); Bertrandsson Erlandsson et al. (2022) |  | Polish Kupferschiefer-1 | Polish Kupferschiefer-1 | [5 empty] | ore material | polished section | grab | mineral separate | [5 empty] | mineralisation |  |  |  | chalcopyrite, sphalerite, pyrite | [6 empty] | quartz, carbonates | polished sections | LA-ICPMS | ESI NWR213 Nd:YAG laser ablation system coupled to an Agilent 8800 QQQ ICP-MS | Montanuniversität Leoben, Austria | A 50 µm spot size was used with an on-mineral fluency of 2 – 3 J/cm2 for the sulfides with a repetition rate of 10 Hz. Helium carrier gas was used at a 0.75 L/min flow rate in the laser ablation cell. Background values are collected during a 30-s pre-ablation laser warm-up, which is followed by 60 s dwell time when the laser is active. Each laser ablation cycle is separated by a 30-s washout period. | USGS pressed powder polysulfide reference material MASS-1 (Wilson et al. 2002); sphalerite matrix-matched sinter pressed powder pellet reference material MUL-Zn S1 (Onuk et al. 2017) | [147 empty] | 2025 | Bertrandsson Erlandsson V et al. (2025), Mineralium Deposita, 60:869–894 |  | POL, COD, ZMB, NAM
| Rudna |  | Basin hydrothermal | Stratiform sediment-hosted Cu | stratiform sediment-hosted Cu-Co | Cu, Co | Ag, Au, Pb, Ni, Se, Re | Cu, Co, Ag, Au, Pb, Ni, Se, Re | Foltyn et al. (2022); Bertrandsson Erlandsson et al. (2022) |  | RU-TN-1-py1-1 | RU-TN-1-py1-1 | [5 empty] | ore material | polished section | grab | mineral separate | [5 empty] | mineralisation |  |  |  | chalcopyrite, sphalerite, pyrite | [6 empty] | quartz, carbonates | polished sections | LA-ICPMS | ESI NWR213 Nd:YAG laser ablation system coupled to an Agilent 8800 QQQ ICP-MS | Montanuniversität Leoben, Austria | A 50 µm spot size was used with an on-mineral fluency of 2 – 3 J/cm2 for the sulfides with a repetition rate of 10 Hz. Helium carrier gas was used at a 0.75 L/min flow rate in the laser ablation cell. Background values are collected during a 30-s pre-ablation laser warm-up, which is followed by 60 s dwell time when the laser is active. Each laser ablation cycle is separated by a 30-s washout period. | USGS pressed powder polysulfide reference material MASS-1 (Wilson et al. 2002); sphalerite matrix-matched sinter pressed powder pellet reference material MUL-Zn S1 (Onuk et al. 2017) | 2.675963 |  |  |  | 64.268414 | [9 empty] | 0.015338 | [5 empty] | 26.654291 | [5 empty] | 17.157802 |  | 1.097919 |  |  |  | 817.91256 | [15 empty] | 0.187514 |  |  |  | 6.931702 |  |  |  | 0.046573 | [13 empty] | 786.876548 |  | 23.346157 | [13 empty] | 294.240827 | [17 empty] | 1.522464 |  |  |  | 16.324155 | [5 empty] | 1.478187 | [7 empty] | 0 | [11 empty] | 5.75886 | [7 empty] | 72.749759 |  |  |  |  | 2025 | Bertrandsson Erlandsson V et al. (2025), Mineralium Deposita, 60:869–894 |  | POL, COD, ZMB, NAM
| Rudna |  | Basin hydrothermal | Stratiform sediment-hosted Cu | stratiform sediment-hosted Cu-Co | Cu, Co | Ag, Au, Pb, Ni, Se, Re | Cu, Co, Ag, Au, Pb, Ni, Se, Re | Foltyn et al. (2022); Bertrandsson Erlandsson et al. (2022) |  | RU-TN-1-py2-1 | RU-TN-1-py2-1 | [5 empty] | ore material | polished section | grab | mineral separate | [5 empty] | mineralisation |  |  |  | chalcopyrite, sphalerite, pyrite | [6 empty] | quartz, carbonates | polished sections | LA-ICPMS | ESI NWR213 Nd:YAG laser ablation system coupled to an Agilent 8800 QQQ ICP-MS | Montanuniversität Leoben, Austria | A 50 µm spot size was used with an on-mineral fluency of 2 – 3 J/cm2 for the sulfides with a repetition rate of 10 Hz. Helium carrier gas was used at a 0.75 L/min flow rate in the laser ablation cell. Background values are collected during a 30-s pre-ablation laser warm-up, which is followed by 60 s dwell time when the laser is active. Each laser ablation cycle is separated by a 30-s washout period. | USGS pressed powder polysulfide reference material MASS-1 (Wilson et al. 2002); sphalerite matrix-matched sinter pressed powder pellet reference material MUL-Zn S1 (Onuk et al. 2017) | 13.152794 |  |  |  | 128.224824 | [9 empty] | 0.034367 | [5 empty] | 16.702574 | [5 empty] | 91.33668 |  | 0.861193 |  |  |  | 7046.795485 | [11 empty] | 0.059086 | [7 empty] | 3.691091 |  |  |  | 0.098041 | [13 empty] | 303.766795 |  | 14.788466 | [7 empty] | 12.741199 | [5 empty] | 924.323701 | [17 empty] | 2.174683 |  |  |  | 4.324989 | [5 empty] | 1.669569 | [7 empty] | 0 | [5 empty] | 864.456404 | [5 empty] | 3.689071 | [7 empty] | 33.848197 |  |  |  |  | 2025 | Bertrandsson Erlandsson V et al. (2025), Mineralium Deposita, 60:869–894 |  | POL, COD, ZMB, NAM
| Rudna |  | Basin hydrothermal | Stratiform sediment-hosted Cu | stratiform sediment-hosted Cu-Co | Cu, Co | Ag, Au, Pb, Ni, Se, Re | Cu, Co, Ag, Au, Pb, Ni, Se, Re | Foltyn et al. (2022); Bertrandsson Erlandsson et al. (2022) |  | RU-TN-1-py3-1 | RU-TN-1-py3-1 | [5 empty] | ore material | polished section | grab | mineral separate | [5 empty] | mineralisation |  |  |  | chalcopyrite, sphalerite, pyrite | [6 empty] | quartz, carbonates | polished sections | LA-ICPMS | ESI NWR213 Nd:YAG laser ablation system coupled to an Agilent 8800 QQQ ICP-MS | Montanuniversität Leoben, Austria | A 50 µm spot size was used with an on-mineral fluency of 2 – 3 J/cm2 for the sulfides with a repetition rate of 10 Hz. Helium carrier gas was used at a 0.75 L/min flow rate in the laser ablation cell. Background values are collected during a 30-s pre-ablation laser warm-up, which is followed by 60 s dwell time when the laser is active. Each laser ablation cycle is separated by a 30-s washout period. | USGS pressed powder polysulfide reference material MASS-1 (Wilson et al. 2002); sphalerite matrix-matched sinter pressed powder pellet reference material MUL-Zn S1 (Onuk et al. 2017) |  |  |  |  | 98.510087 | [9 empty] | 0.025119 | [5 empty] | 14.725129 | [5 empty] | 73.240838 |  | 0.641551 | [19 empty] | 0.157864 |  |  |  | 4.208496 |  |  |  | 0.149469 | [13 empty] | 188.033322 |  | 8.667061 | [7 empty] | 26.879829 | [5 empty] | 1636.811045 | [17 empty] | 1.671399 |  |  |  | 3.147287 | [5 empty] | 1.483278 | [7 empty] | 0 | [5 empty] | 666.623871 | [5 empty] | 1.645159 | [7 empty] | 27.402894 |  |  |  |  | 2025 | Bertrandsson Erlandsson V et al. (2025), Mineralium Deposita, 60:869–894 |  | POL, COD, ZMB, NAM
| Rudna |  | Basin hydrothermal | Stratiform sediment-hosted Cu | stratiform sediment-hosted Cu-Co | Cu, Co | Ag, Au, Pb, Ni, Se, Re | Cu, Co, Ag, Au, Pb, Ni, Se, Re | Foltyn et al. (2022); Bertrandsson Erlandsson et al. (2022) |  | RU-TN-1-py4-1 | RU-TN-1-py4-1 | [5 empty] | ore material | polished section | grab | mineral separate | [5 empty] | mineralisation |  |  |  | chalcopyrite, sphalerite, pyrite | [6 empty] | quartz, carbonates | polished sections | LA-ICPMS | ESI NWR213 Nd:YAG laser ablation system coupled to an Agilent 8800 QQQ ICP-MS | Montanuniversität Leoben, Austria | A 50 µm spot size was used with an on-mineral fluency of 2 – 3 J/cm2 for the sulfides with a repetition rate of 10 Hz. Helium carrier gas was used at a 0.75 L/min flow rate in the laser ablation cell. Background values are collected during a 30-s pre-ablation laser warm-up, which is followed by 60 s dwell time when the laser is active. Each laser ablation cycle is separated by a 30-s washout period. | USGS pressed powder polysulfide reference material MASS-1 (Wilson et al. 2002); sphalerite matrix-matched sinter pressed powder pellet reference material MUL-Zn S1 (Onuk et al. 2017) |  |  |  |  | 235.072925 | [9 empty] | 0.095315 | [5 empty] | 13.483601 | [5 empty] | 153.845669 | [25 empty] | 2.107954 |  |  |  | 0.104557 | [13 empty] | 214.610622 |  | 73.488277 | [7 empty] | 18.119631 | [5 empty] | 1082.328389 | [17 empty] | 2.750349 |  |  |  | 8.019088 | [5 empty] | 1.455106 | [7 empty] | 0 | [5 empty] | 642.303391 | [13 empty] | 27.784778 |  |  |  |  | 2025 | Bertrandsson Erlandsson V et al. (2025), Mineralium Deposita, 60:869–894 |  | POL, COD, ZMB, NAM
| Rudna |  | Basin hydrothermal | Stratiform sediment-hosted Cu | stratiform sediment-hosted Cu-Co | Cu, Co | Ag, Au, Pb, Ni, Se, Re | Cu, Co, Ag, Au, Pb, Ni, Se, Re | Foltyn et al. (2022); Bertrandsson Erlandsson et al. (2022) |  | RU-TN-1-py5-1 | RU-TN-1-py5-1 | [5 empty] | ore material | polished section | grab | mineral separate | [5 empty] | mineralisation |  |  |  | chalcopyrite, sphalerite, pyrite | [6 empty] | quartz, carbonates | polished sections | LA-ICPMS | ESI NWR213 Nd:YAG laser ablation system coupled to an Agilent 8800 QQQ ICP-MS | Montanuniversität Leoben, Austria | A 50 µm spot size was used with an on-mineral fluency of 2 – 3 J/cm2 for the sulfides with a repetition rate of 10 Hz. Helium carrier gas was used at a 0.75 L/min flow rate in the laser ablation cell. Background values are collected during a 30-s pre-ablation laser warm-up, which is followed by 60 s dwell time when the laser is active. Each laser ablation cycle is separated by a 30-s washout period. | USGS pressed powder polysulfide reference material MASS-1 (Wilson et al. 2002); sphalerite matrix-matched sinter pressed powder pellet reference material MUL-Zn S1 (Onuk et al. 2017) | 13.413736 |  |  |  | 68.177588 | [9 empty] | 0.023465 | [5 empty] | 25.204648 | [5 empty] | 44.551851 |  | 0.980526 |  |  |  | 5148.552151 | [19 empty] | 3.921924 |  |  |  | 0.086526 | [13 empty] | 266.451676 |  | 9.856145 | [7 empty] | 24.814117 | [5 empty] | 2113.074569 | [17 empty] | 1.692244 |  |  |  | 6.700005 | [5 empty] | 1.48658 | [7 empty] | 0 | [5 empty] | 1054.718535 | [5 empty] | 2.278421 | [7 empty] | 37.218869 |  |  |  |  | 2025 | Bertrandsson Erlandsson V et al. (2025), Mineralium Deposita, 60:869–894 |  | POL, COD, ZMB, NAM
| Rudna |  | Basin hydrothermal | Stratiform sediment-hosted Cu | stratiform sediment-hosted Cu-Co | Cu, Co | Ag, Au, Pb, Ni, Se, Re | Cu, Co, Ag, Au, Pb, Ni, Se, Re | Foltyn et al. (2022); Bertrandsson Erlandsson et al. (2022) |  | RU-TN-1-py6-1 | RU-TN-1-py6-1 | [5 empty] | ore material | polished section | grab | mineral separate | [5 empty] | mineralisation |  |  |  | chalcopyrite, sphalerite, pyrite | [6 empty] | quartz, carbonates | polished sections | LA-ICPMS | ESI NWR213 Nd:YAG laser ablation system coupled to an Agilent 8800 QQQ ICP-MS | Montanuniversität Leoben, Austria | A 50 µm spot size was used with an on-mineral fluency of 2 – 3 J/cm2 for the sulfides with a repetition rate of 10 Hz. Helium carrier gas was used at a 0.75 L/min flow rate in the laser ablation cell. Background values are collected during a 30-s pre-ablation laser warm-up, which is followed by 60 s dwell time when the laser is active. Each laser ablation cycle is separated by a 30-s washout period. | USGS pressed powder polysulfide reference material MASS-1 (Wilson et al. 2002); sphalerite matrix-matched sinter pressed powder pellet reference material MUL-Zn S1 (Onuk et al. 2017) |  |  |  |  | 158.957556 | [9 empty] | 0.042068 | [5 empty] | 15.345574 | [5 empty] | 111.254679 |  | 1.252641 | [23 empty] | 2.756365 |  |  |  | 0.092397 | [13 empty] | 164.020714 |  | 32.784175 | [7 empty] | 30.467912 | [5 empty] | 2455.299087 | [17 empty] | 2.454289 |  |  |  | 8.012535 | [5 empty] | 1.236008 | [7 empty] | 0 | [5 empty] | 612.2049 | [13 empty] | 22.510375 |  |  |  |  | 2025 | Bertrandsson Erlandsson V et al. (2025), Mineralium Deposita, 60:869–894 |  | POL, COD, ZMB, NAM
| Rudna |  | Basin hydrothermal | Stratiform sediment-hosted Cu | stratiform sediment-hosted Cu-Co | Cu, Co | Ag, Au, Pb, Ni, Se, Re | Cu, Co, Ag, Au, Pb, Ni, Se, Re | Foltyn et al. (2022); Bertrandsson Erlandsson et al. (2022) |  | RU-TN-1-py7-1 | RU-TN-1-py7-1 | [5 empty] | ore material | polished section | grab | mineral separate | [5 empty] | mineralisation |  |  |  | chalcopyrite, sphalerite, pyrite | [6 empty] | quartz, carbonates | polished sections | LA-ICPMS | ESI NWR213 Nd:YAG laser ablation system coupled to an Agilent 8800 QQQ ICP-MS | Montanuniversität Leoben, Austria | A 50 µm spot size was used with an on-mineral fluency of 2 – 3 J/cm2 for the sulfides with a repetition rate of 10 Hz. Helium carrier gas was used at a 0.75 L/min flow rate in the laser ablation cell. Background values are collected during a 30-s pre-ablation laser warm-up, which is followed by 60 s dwell time when the laser is active. Each laser ablation cycle is separated by a 30-s washout period. | USGS pressed powder polysulfide reference material MASS-1 (Wilson et al. 2002); sphalerite matrix-matched sinter pressed powder pellet reference material MUL-Zn S1 (Onuk et al. 2017) | 9.32935 |  |  |  | 90.117028 | [15 empty] | 17.957938 | [5 empty] | 69.017785 |  | 1.172399 |  |  |  | 4037.707078 | [19 empty] | 2.514493 |  |  |  | 0.049007 | [13 empty] | 526.844199 |  | 15.982 | [7 empty] | 17.627686 | [5 empty] | 248.664411 | [17 empty] | 1.630084 |  |  |  | 9.917966 | [5 empty] | 1.033746 | [7 empty] | 0 | [5 empty] | 936.397016 | [5 empty] | 5.296732 | [7 empty] | 51.905718 |  |  |  |  | 2025 | Bertrandsson Erlandsson V et al. (2025), Mineralium Deposita, 60:869–894 |  | POL, COD, ZMB, NAM
| Rudna |  | Basin hydrothermal | Stratiform sediment-hosted Cu | stratiform sediment-hosted Cu-Co | Cu, Co | Ag, Au, Pb, Ni, Se, Re | Cu, Co, Ag, Au, Pb, Ni, Se, Re | Foltyn et al. (2022); Bertrandsson Erlandsson et al. (2022) |  | RU-TN-1-py8-1 | RU-TN-1-py8-1 | [5 empty] | ore material | polished section | grab | mineral separate | [5 empty] | mineralisation |  |  |  | chalcopyrite, sphalerite, pyrite | [6 empty] | quartz, carbonates | polished sections | LA-ICPMS | ESI NWR213 Nd:YAG laser ablation system coupled to an Agilent 8800 QQQ ICP-MS | Montanuniversität Leoben, Austria | A 50 µm spot size was used with an on-mineral fluency of 2 – 3 J/cm2 for the sulfides with a repetition rate of 10 Hz. Helium carrier gas was used at a 0.75 L/min flow rate in the laser ablation cell. Background values are collected during a 30-s pre-ablation laser warm-up, which is followed by 60 s dwell time when the laser is active. Each laser ablation cycle is separated by a 30-s washout period. | USGS pressed powder polysulfide reference material MASS-1 (Wilson et al. 2002); sphalerite matrix-matched sinter pressed powder pellet reference material MUL-Zn S1 (Onuk et al. 2017) |  |  |  |  | 203.371305 | [15 empty] | 17.828834 | [5 empty] | 147.235942 | [21 empty] | 0.114775 |  |  |  | 2.774025 |  |  |  | 0.105256 | [13 empty] | 260.061162 |  | 32.893877 | [7 empty] | 35.627744 | [5 empty] | 2320.657986 | [17 empty] | 3.225135 |  |  |  | 11.517369 | [5 empty] | 1.718884 | [7 empty] | 0 | [5 empty] | 779.506081 | [13 empty] | 32.02997 |  |  |  |  | 2025 | Bertrandsson Erlandsson V et al. (2025), Mineralium Deposita, 60:869–894 |  | POL, COD, ZMB, NAM
| Rudna |  | Basin hydrothermal | Stratiform sediment-hosted Cu | stratiform sediment-hosted Cu-Co | Cu, Co | Ag, Au, Pb, Ni, Se, Re | Cu, Co, Ag, Au, Pb, Ni, Se, Re | Foltyn et al. (2022); Bertrandsson Erlandsson et al. (2022) |  | RU-TN-1-py9-1 | RU-TN-1-py9-1 | [5 empty] | ore material | polished section | grab | mineral separate | [5 empty] | mineralisation |  |  |  | chalcopyrite, sphalerite, pyrite | [6 empty] | quartz, carbonates | polished sections | LA-ICPMS | ESI NWR213 Nd:YAG laser ablation system coupled to an Agilent 8800 QQQ ICP-MS | Montanuniversität Leoben, Austria | A 50 µm spot size was used with an on-mineral fluency of 2 – 3 J/cm2 for the sulfides with a repetition rate of 10 Hz. Helium carrier gas was used at a 0.75 L/min flow rate in the laser ablation cell. Background values are collected during a 30-s pre-ablation laser warm-up, which is followed by 60 s dwell time when the laser is active. Each laser ablation cycle is separated by a 30-s washout period. | USGS pressed powder polysulfide reference material MASS-1 (Wilson et al. 2002); sphalerite matrix-matched sinter pressed powder pellet reference material MUL-Zn S1 (Onuk et al. 2017) |  |  |  |  | 101.429278 | [9 empty] | 0.022197 | [5 empty] | 22.710266 | [5 empty] | 67.797779 |  | 0.947821 |  |  |  | 3734.560273 | [11 empty] | 0.026418 | [7 empty] | 1.875416 |  |  |  | 0.048847 | [13 empty] | 638.017327 |  | 19.816317 | [7 empty] | 12.386778 | [5 empty] | 325.486066 | [17 empty] | 1.420321 |  |  |  | 9.898334 | [5 empty] | 1.313892 | [7 empty] | 0 | [5 empty] | 1254.359612 | [5 empty] | 4.435901 | [7 empty] | 59.880734 |  |  |  |  | 2025 | Bertrandsson Erlandsson V et al. (2025), Mineralium Deposita, 60:869–894 |  | POL, COD, ZMB, NAM
| Rudna |  | Basin hydrothermal | Stratiform sediment-hosted Cu | stratiform sediment-hosted Cu-Co | Cu, Co | Ag, Au, Pb, Ni, Se, Re | Cu, Co, Ag, Au, Pb, Ni, Se, Re | Foltyn et al. (2022); Bertrandsson Erlandsson et al. (2022) |  | RU-TN-1-py10-1 | RU-TN-1-py10-1 | [5 empty] | ore material | polished section | grab | mineral separate | [5 empty] | mineralisation |  |  |  | chalcopyrite, sphalerite, pyrite | [6 empty] | quartz, carbonates | polished sections | LA-ICPMS | ESI NWR213 Nd:YAG laser ablation system coupled to an Agilent 8800 QQQ ICP-MS | Montanuniversität Leoben, Austria | A 50 µm spot size was used with an on-mineral fluency of 2 – 3 J/cm2 for the sulfides with a repetition rate of 10 Hz. Helium carrier gas was used at a 0.75 L/min flow rate in the laser ablation cell. Background values are collected during a 30-s pre-ablation laser warm-up, which is followed by 60 s dwell time when the laser is active. Each laser ablation cycle is separated by a 30-s washout period. | USGS pressed powder polysulfide reference material MASS-1 (Wilson et al. 2002); sphalerite matrix-matched sinter pressed powder pellet reference material MUL-Zn S1 (Onuk et al. 2017) |  |  |  |  | 149.713381 | [9 empty] | 0.035402 | [5 empty] | 19.516449 | [5 empty] | 114.086886 |  | 0.752935 | [23 empty] | 3.98457 |  |  |  | 0.076238 | [13 empty] | 264.69288 |  | 22.569945 | [7 empty] | 38.698508 | [5 empty] | 1978.575067 | [17 empty] | 2.807429 |  |  |  | 10.419589 | [5 empty] | 1.719955 | [7 empty] | 0 | [5 empty] | 971.234855 | [5 empty] | 4.42868 | [7 empty] | 31.468758 |  |  |  |  | 2025 | Bertrandsson Erlandsson V et al. (2025), Mineralium Deposita, 60:869–894 |  | POL, COD, ZMB, NAM
| Rudna |  | Basin hydrothermal | Stratiform sediment-hosted Cu | stratiform sediment-hosted Cu-Co | Cu, Co | Ag, Au, Pb, Ni, Se, Re | Cu, Co, Ag, Au, Pb, Ni, Se, Re | Foltyn et al. (2022); Bertrandsson Erlandsson et al. (2022) |  | RU-TN-1-py11-1 | RU-TN-1-py11-1 | [5 empty] | ore material | polished section | grab | mineral separate | [5 empty] | mineralisation |  |  |  | chalcopyrite, sphalerite, pyrite | [6 empty] | quartz, carbonates | polished sections | LA-ICPMS | ESI NWR213 Nd:YAG laser ablation system coupled to an Agilent 8800 QQQ ICP-MS | Montanuniversität Leoben, Austria | A 50 µm spot size was used with an on-mineral fluency of 2 – 3 J/cm2 for the sulfides with a repetition rate of 10 Hz. Helium carrier gas was used at a 0.75 L/min flow rate in the laser ablation cell. Background values are collected during a 30-s pre-ablation laser warm-up, which is followed by 60 s dwell time when the laser is active. Each laser ablation cycle is separated by a 30-s washout period. | USGS pressed powder polysulfide reference material MASS-1 (Wilson et al. 2002); sphalerite matrix-matched sinter pressed powder pellet reference material MUL-Zn S1 (Onuk et al. 2017) | 12.733722 |  |  |  | 68.008368 | [15 empty] | 19.740698 | [5 empty] | 13.616884 |  | 0.567081 |  |  |  | 785.624348 | [19 empty] | 3.37471 |  |  |  | 0.120394 | [13 empty] | 210.476561 |  | 14.594914 | [13 empty] | 2861.31997 | [17 empty] | 2.380057 |  |  |  | 10.263217 | [5 empty] | 1.578541 | [7 empty] | 0 | [5 empty] | 839.172101 | [5 empty] | 2.657814 | [7 empty] | 29.927785 |  |  |  |  | 2025 | Bertrandsson Erlandsson V et al. (2025), Mineralium Deposita, 60:869–894 |  | POL, COD, ZMB, NAM
| Rudna |  | Basin hydrothermal | Stratiform sediment-hosted Cu | stratiform sediment-hosted Cu-Co | Cu, Co | Ag, Au, Pb, Ni, Se, Re | Cu, Co, Ag, Au, Pb, Ni, Se, Re | Foltyn et al. (2022); Bertrandsson Erlandsson et al. (2022) |  | RU-TN-1-py12-1 | RU-TN-1-py12-1 | [5 empty] | ore material | polished section | grab | mineral separate | [5 empty] | mineralisation |  |  |  | chalcopyrite, sphalerite, pyrite | [6 empty] | quartz, carbonates | polished sections | LA-ICPMS | ESI NWR213 Nd:YAG laser ablation system coupled to an Agilent 8800 QQQ ICP-MS | Montanuniversität Leoben, Austria | A 50 µm spot size was used with an on-mineral fluency of 2 – 3 J/cm2 for the sulfides with a repetition rate of 10 Hz. Helium carrier gas was used at a 0.75 L/min flow rate in the laser ablation cell. Background values are collected during a 30-s pre-ablation laser warm-up, which is followed by 60 s dwell time when the laser is active. Each laser ablation cycle is separated by a 30-s washout period. | USGS pressed powder polysulfide reference material MASS-1 (Wilson et al. 2002); sphalerite matrix-matched sinter pressed powder pellet reference material MUL-Zn S1 (Onuk et al. 2017) | 29.388428 |  |  |  | 146.288737 | [9 empty] | 0.030433 | [5 empty] | 19.222914 | [5 empty] | 89.931258 |  | 0.908105 |  |  |  | 5271.857186 | [19 empty] | 2.276333 |  |  |  | 0.110721 | [13 empty] | 228.53599 |  | 15.46868 | [7 empty] | 22.364593 | [5 empty] | 1775.44181 | [17 empty] | 1.900015 |  |  |  | 4.701204 | [5 empty] | 1.882839 | [7 empty] | 0 | [5 empty] | 919.471454 | [5 empty] | 2.476779 | [7 empty] | 32.755024 |  |  |  |  | 2025 | Bertrandsson Erlandsson V et al. (2025), Mineralium Deposita, 60:869–894 |  | POL, COD, ZMB, NAM
| Rudna |  | Basin hydrothermal | Stratiform sediment-hosted Cu | stratiform sediment-hosted Cu-Co | Cu, Co | Ag, Au, Pb, Ni, Se, Re | Cu, Co, Ag, Au, Pb, Ni, Se, Re | Foltyn et al. (2022); Bertrandsson Erlandsson et al. (2022) |  | RU-TN-1-py13-1 | RU-TN-1-py13-1 | [5 empty] | ore material | polished section | grab | mineral separate | [5 empty] | mineralisation |  |  |  | chalcopyrite, sphalerite, pyrite | [6 empty] | quartz, carbonates | polished sections | LA-ICPMS | ESI NWR213 Nd:YAG laser ablation system coupled to an Agilent 8800 QQQ ICP-MS | Montanuniversität Leoben, Austria | A 50 µm spot size was used with an on-mineral fluency of 2 – 3 J/cm2 for the sulfides with a repetition rate of 10 Hz. Helium carrier gas was used at a 0.75 L/min flow rate in the laser ablation cell. Background values are collected during a 30-s pre-ablation laser warm-up, which is followed by 60 s dwell time when the laser is active. Each laser ablation cycle is separated by a 30-s washout period. | USGS pressed powder polysulfide reference material MASS-1 (Wilson et al. 2002); sphalerite matrix-matched sinter pressed powder pellet reference material MUL-Zn S1 (Onuk et al. 2017) |  |  |  |  | 191.205781 | [9 empty] | 0.059269 | [5 empty] | 19.309773 | [5 empty] | 135.210424 |  | 1.145306 | [23 empty] | 1.709975 |  |  |  | 0.108739 | [13 empty] | 217.853724 |  | 38.171497 | [7 empty] | 42.96138 | [5 empty] | 2144.999404 | [17 empty] | 3.211001 |  |  |  | 13.868816 | [5 empty] | 1.900701 | [7 empty] | 0 | [5 empty] | 852.037913 | [5 empty] | 4.916281 | [7 empty] | 30.709996 |  |  |  |  | 2025 | Bertrandsson Erlandsson V et al. (2025), Mineralium Deposita, 60:869–894 |  | POL, COD, ZMB, NAM
| Rudna |  | Basin hydrothermal | Stratiform sediment-hosted Cu | stratiform sediment-hosted Cu-Co | Cu, Co | Ag, Au, Pb, Ni, Se, Re | Cu, Co, Ag, Au, Pb, Ni, Se, Re | Foltyn et al. (2022); Bertrandsson Erlandsson et al. (2022) |  | RU-TN-1-py14-1 | RU-TN-1-py14-1 | [5 empty] | ore material | polished section | grab | mineral separate | [5 empty] | mineralisation |  |  |  | chalcopyrite, sphalerite, pyrite | [6 empty] | quartz, carbonates | polished sections | LA-ICPMS | ESI NWR213 Nd:YAG laser ablation system coupled to an Agilent 8800 QQQ ICP-MS | Montanuniversität Leoben, Austria | A 50 µm spot size was used with an on-mineral fluency of 2 – 3 J/cm2 for the sulfides with a repetition rate of 10 Hz. Helium carrier gas was used at a 0.75 L/min flow rate in the laser ablation cell. Background values are collected during a 30-s pre-ablation laser warm-up, which is followed by 60 s dwell time when the laser is active. Each laser ablation cycle is separated by a 30-s washout period. | USGS pressed powder polysulfide reference material MASS-1 (Wilson et al. 2002); sphalerite matrix-matched sinter pressed powder pellet reference material MUL-Zn S1 (Onuk et al. 2017) | [14 empty] | 0.057442 | [5 empty] | 14.824945 | [27 empty] | 0.190186 |  |  |  | 3.884163 |  |  |  | 0.098225 | [13 empty] | 240.814065 |  | 46.394898 | [7 empty] | 67.270621 | [5 empty] | 2169.25751 | [17 empty] | 4.199675 |  |  |  | 17.324572 | [5 empty] | 1.609269 | [7 empty] | 0 | [5 empty] | 724.896771 | [13 empty] | 33.07486 |  |  |  |  | 2025 | Bertrandsson Erlandsson V et al. (2025), Mineralium Deposita, 60:869–894 |  | POL, COD, ZMB, NAM
| Rudna |  | Basin hydrothermal | Stratiform sediment-hosted Cu | stratiform sediment-hosted Cu-Co | Cu, Co | Ag, Au, Pb, Ni, Se, Re | Cu, Co, Ag, Au, Pb, Ni, Se, Re | Foltyn et al. (2022); Bertrandsson Erlandsson et al. (2022) |  | RU-TN-1-py15-1 | RU-TN-1-py15-1 | [5 empty] | ore material | polished section | grab | mineral separate | [5 empty] | mineralisation |  |  |  | chalcopyrite, sphalerite, pyrite | [6 empty] | quartz, carbonates | polished sections | LA-ICPMS | ESI NWR213 Nd:YAG laser ablation system coupled to an Agilent 8800 QQQ ICP-MS | Montanuniversität Leoben, Austria | A 50 µm spot size was used with an on-mineral fluency of 2 – 3 J/cm2 for the sulfides with a repetition rate of 10 Hz. Helium carrier gas was used at a 0.75 L/min flow rate in the laser ablation cell. Background values are collected during a 30-s pre-ablation laser warm-up, which is followed by 60 s dwell time when the laser is active. Each laser ablation cycle is separated by a 30-s washout period. | USGS pressed powder polysulfide reference material MASS-1 (Wilson et al. 2002); sphalerite matrix-matched sinter pressed powder pellet reference material MUL-Zn S1 (Onuk et al. 2017) | 10.679087 | [13 empty] | 0.061275 | [5 empty] | 14.697578 | [7 empty] | 1.185902 |  |  |  | 6141.540616 | [15 empty] | 0.166539 |  |  |  | 1.841842 |  |  |  | 0.067613 | [13 empty] | 450.292916 |  | 47.618015 | [7 empty] | 15.902097 | [5 empty] | 312.917258 | [17 empty] | 1.58339 |  |  |  | 7.750945 | [5 empty] | 0.855146 | [7 empty] | 0 | [5 empty] | 766.489088 | [5 empty] | 6.475722 | [7 empty] | 46.214396 |  |  |  |  | 2025 | Bertrandsson Erlandsson V et al. (2025), Mineralium Deposita, 60:869–894 |  | POL, COD, ZMB, NAM
| Rudna |  | Basin hydrothermal | Stratiform sediment-hosted Cu | stratiform sediment-hosted Cu-Co | Cu, Co | Ag, Au, Pb, Ni, Se, Re | Cu, Co, Ag, Au, Pb, Ni, Se, Re | Foltyn et al. (2022); Bertrandsson Erlandsson et al. (2022) |  | RU-TN-1-py16-1 | RU-TN-1-py16-1 | [5 empty] | ore material | polished section | grab | mineral separate | [5 empty] | mineralisation |  |  |  | chalcopyrite, sphalerite, pyrite | [6 empty] | quartz, carbonates | polished sections | LA-ICPMS | ESI NWR213 Nd:YAG laser ablation system coupled to an Agilent 8800 QQQ ICP-MS | Montanuniversität Leoben, Austria | A 50 µm spot size was used with an on-mineral fluency of 2 – 3 J/cm2 for the sulfides with a repetition rate of 10 Hz. Helium carrier gas was used at a 0.75 L/min flow rate in the laser ablation cell. Background values are collected during a 30-s pre-ablation laser warm-up, which is followed by 60 s dwell time when the laser is active. Each laser ablation cycle is separated by a 30-s washout period. | USGS pressed powder polysulfide reference material MASS-1 (Wilson et al. 2002); sphalerite matrix-matched sinter pressed powder pellet reference material MUL-Zn S1 (Onuk et al. 2017) | [14 empty] | 0.123394 | [5 empty] | 20.53002 | [27 empty] | 0.242494 |  |  |  | 2.340878 |  |  |  | 0.028482 | [15 empty] | 116.457861 | [13 empty] | 314.142503 | [17 empty] | 3.432704 |  |  |  | 16.445332 | [5 empty] | 0.840936 | [7 empty] | 0 | [5 empty] | 1090.550735 | [13 empty] | 73.225011 |  |  |  |  | 2025 | Bertrandsson Erlandsson V et al. (2025), Mineralium Deposita, 60:869–894 |  | POL, COD, ZMB, NAM
| Rudna |  | Basin hydrothermal | Stratiform sediment-hosted Cu | stratiform sediment-hosted Cu-Co | Cu, Co | Ag, Au, Pb, Ni, Se, Re | Cu, Co, Ag, Au, Pb, Ni, Se, Re | Foltyn et al. (2022); Bertrandsson Erlandsson et al. (2022) |  | RU-TN-1-py17-1 | RU-TN-1-py17-1 | [5 empty] | ore material | polished section | grab | mineral separate | [5 empty] | mineralisation |  |  |  | chalcopyrite, sphalerite, pyrite | [6 empty] | quartz, carbonates | polished sections | LA-ICPMS | ESI NWR213 Nd:YAG laser ablation system coupled to an Agilent 8800 QQQ ICP-MS | Montanuniversität Leoben, Austria | A 50 µm spot size was used with an on-mineral fluency of 2 – 3 J/cm2 for the sulfides with a repetition rate of 10 Hz. Helium carrier gas was used at a 0.75 L/min flow rate in the laser ablation cell. Background values are collected during a 30-s pre-ablation laser warm-up, which is followed by 60 s dwell time when the laser is active. Each laser ablation cycle is separated by a 30-s washout period. | USGS pressed powder polysulfide reference material MASS-1 (Wilson et al. 2002); sphalerite matrix-matched sinter pressed powder pellet reference material MUL-Zn S1 (Onuk et al. 2017) | [14 empty] | 0.097806 | [5 empty] | 14.164095 | [7 empty] | 1.97215 | [19 empty] | 0.158543 |  |  |  | 2.561512 |  |  |  | 0.074344 | [13 empty] | 296.03889 |  | 114.240284 | [13 empty] | 956.706564 | [17 empty] | 3.445337 |  |  |  | 15.210111 | [5 empty] | 1.587693 | [7 empty] | 0 | [5 empty] | 792.96231 | [13 empty] | 35.906057 |  |  |  |  | 2025 | Bertrandsson Erlandsson V et al. (2025), Mineralium Deposita, 60:869–894 |  | POL, COD, ZMB, NAM
| Rudna |  | Basin hydrothermal | Stratiform sediment-hosted Cu | stratiform sediment-hosted Cu-Co | Cu, Co | Ag, Au, Pb, Ni, Se, Re | Cu, Co, Ag, Au, Pb, Ni, Se, Re | Foltyn et al. (2022); Bertrandsson Erlandsson et al. (2022) |  | RU-TN-1-py18-1 | RU-TN-1-py18-1 | [5 empty] | ore material | polished section | grab | mineral separate | [5 empty] | mineralisation |  |  |  | chalcopyrite, sphalerite, pyrite | [6 empty] | quartz, carbonates | polished sections | LA-ICPMS | ESI NWR213 Nd:YAG laser ablation system coupled to an Agilent 8800 QQQ ICP-MS | Montanuniversität Leoben, Austria | A 50 µm spot size was used with an on-mineral fluency of 2 – 3 J/cm2 for the sulfides with a repetition rate of 10 Hz. Helium carrier gas was used at a 0.75 L/min flow rate in the laser ablation cell. Background values are collected during a 30-s pre-ablation laser warm-up, which is followed by 60 s dwell time when the laser is active. Each laser ablation cycle is separated by a 30-s washout period. | USGS pressed powder polysulfide reference material MASS-1 (Wilson et al. 2002); sphalerite matrix-matched sinter pressed powder pellet reference material MUL-Zn S1 (Onuk et al. 2017) |  |  |  |  | 164.243983 | [9 empty] | 0.035917 | [5 empty] | 19.56477 | [5 empty] | 114.891439 |  | 1.351592 | [19 empty] | 0.173392 |  |  |  | 2.516895 |  |  |  | 0.117023 | [13 empty] | 217.45567 |  | 27.008582 | [13 empty] | 2735.421418 | [17 empty] | 3.573433 |  |  |  | 14.17648 | [5 empty] | 1.716317 | [7 empty] | 0 | [5 empty] | 845.549681 | [13 empty] | 32.096665 |  |  |  |  | 2025 | Bertrandsson Erlandsson V et al. (2025), Mineralium Deposita, 60:869–894 |  | POL, COD, ZMB, NAM
| Polish Kupferschiefer, Luiswishi deposit (Katanga Copperbelt), Nchanga deposit (Zambian Copperbelt), Dolostone Ore Formation deposit |  | Basin hydrothermal | Stratiform sediment-hosted Cu | stratiform sediment-hosted Cu-Co | Cu, Co | Ag, Au, Pb, Ni, Se, Re | Cu, Co, Ag, Au, Pb, Ni, Se, Re | Foltyn et al. (2022); Bertrandsson Erlandsson et al. (2022) |  | CACB-1 | CACB-1 | [5 empty] | ore material | polished section | grab | mineral separate | [5 empty] | mineralisation |  |  |  | chalcopyrite, sphalerite, pyrite | [6 empty] | quartz, carbonates | polished sections | LA-ICPMS | ESI NWR213 Nd:YAG laser ablation system coupled to an Agilent 8800 QQQ ICP-MS | Montanuniversität Leoben, Austria | A 50 µm spot size was used with an on-mineral fluency of 2 – 3 J/cm2 for the sulfides with a repetition rate of 10 Hz. Helium carrier gas was used at a 0.75 L/min flow rate in the laser ablation cell. Background values are collected during a 30-s pre-ablation laser warm-up, which is followed by 60 s dwell time when the laser is active. Each laser ablation cycle is separated by a 30-s washout period. | USGS pressed powder polysulfide reference material MASS-1 (Wilson et al. 2002); sphalerite matrix-matched sinter pressed powder pellet reference material MUL-Zn S1 (Onuk et al. 2017) | [147 empty] | 2025 | Bertrandsson Erlandsson V et al. (2025), Mineralium Deposita, 60:869–894 |  | POL, COD, ZMB, NAM
| Polish Kupferschiefer, Luiswishi deposit (Katanga Copperbelt), Nchanga deposit (Zambian Copperbelt), Dolostone Ore Formation deposit |  | Basin hydrothermal | Stratiform sediment-hosted Cu | stratiform sediment-hosted Cu-Co | Cu, Co | Ag, Au, Pb, Ni, Se, Re | Cu, Co, Ag, Au, Pb, Ni, Se, Re | Foltyn et al. (2022); Bertrandsson Erlandsson et al. (2022) |  | Source: This study-2 | Source: This study-2 | [5 empty] | ore material | polished section | grab | mineral separate | [5 empty] | mineralisation |  |  |  | chalcopyrite, sphalerite, pyrite | [6 empty] | quartz, carbonates | polished sections | LA-ICPMS | ESI NWR213 Nd:YAG laser ablation system coupled to an Agilent 8800 QQQ ICP-MS | Montanuniversität Leoben, Austria | A 50 µm spot size was used with an on-mineral fluency of 2 – 3 J/cm2 for the sulfides with a repetition rate of 10 Hz. Helium carrier gas was used at a 0.75 L/min flow rate in the laser ablation cell. Background values are collected during a 30-s pre-ablation laser warm-up, which is followed by 60 s dwell time when the laser is active. Each laser ablation cycle is separated by a 30-s washout period. | USGS pressed powder polysulfide reference material MASS-1 (Wilson et al. 2002); sphalerite matrix-matched sinter pressed powder pellet reference material MUL-Zn S1 (Onuk et al. 2017) | [147 empty] | 2025 | Bertrandsson Erlandsson V et al. (2025), Mineralium Deposita, 60:869–894 |  | POL, COD, ZMB, NAM
| Luiswishi |  | Basin hydrothermal | Stratiform sediment-hosted Cu | stratiform sediment-hosted Cu-Co | Cu, Co | Ag, Au, Pb, Ni, Se, Re | Cu, Co, Ag, Au, Pb, Ni, Se, Re | Foltyn et al. (2022); Bertrandsson Erlandsson et al. (2022) |  | LS06HA125 py1-1 | LS06HA125 py1-1 | [5 empty] | ore material | polished section | grab | mineral separate | [5 empty] | mineralisation |  |  |  | chalcopyrite, sphalerite, pyrite | [6 empty] | quartz, carbonates | polished sections | LA-ICPMS | ESI NWR213 Nd:YAG laser ablation system coupled to an Agilent 8800 QQQ ICP-MS | Montanuniversität Leoben, Austria | A 50 µm spot size was used with an on-mineral fluency of 2 – 3 J/cm2 for the sulfides with a repetition rate of 10 Hz. Helium carrier gas was used at a 0.75 L/min flow rate in the laser ablation cell. Background values are collected during a 30-s pre-ablation laser warm-up, which is followed by 60 s dwell time when the laser is active. Each laser ablation cycle is separated by a 30-s washout period. | USGS pressed powder polysulfide reference material MASS-1 (Wilson et al. 2002); sphalerite matrix-matched sinter pressed powder pellet reference material MUL-Zn S1 (Onuk et al. 2017) | 0.019832 |  |  |  | 492.645159 | [21 empty] | 8480.024186 |  | 3.294192 | [15 empty] | 0.646111 |  |  |  | 0.630938 |  |  |  | 1.431077 |  |  |  | 0.076286 | [23 empty] | 155.448513 | [23 empty] | 1.930904 |  |  |  | 11.351095 | [5 empty] | 0.381291 | [13 empty] | 0.052511 | [18 empty] | 2025 | Bertrandsson Erlandsson V et al. (2025), Mineralium Deposita, 60:869–894 |  | POL, COD, ZMB, NAM
| Luiswishi |  | Basin hydrothermal | Stratiform sediment-hosted Cu | stratiform sediment-hosted Cu-Co | Cu, Co | Ag, Au, Pb, Ni, Se, Re | Cu, Co, Ag, Au, Pb, Ni, Se, Re | Foltyn et al. (2022); Bertrandsson Erlandsson et al. (2022) |  | LS06HA125 py2-1 | LS06HA125 py2-1 | [5 empty] | ore material | polished section | grab | mineral separate | [5 empty] | mineralisation |  |  |  | chalcopyrite, sphalerite, pyrite | [6 empty] | quartz, carbonates | polished sections | LA-ICPMS | ESI NWR213 Nd:YAG laser ablation system coupled to an Agilent 8800 QQQ ICP-MS | Montanuniversität Leoben, Austria | A 50 µm spot size was used with an on-mineral fluency of 2 – 3 J/cm2 for the sulfides with a repetition rate of 10 Hz. Helium carrier gas was used at a 0.75 L/min flow rate in the laser ablation cell. Background values are collected during a 30-s pre-ablation laser warm-up, which is followed by 60 s dwell time when the laser is active. Each laser ablation cycle is separated by a 30-s washout period. | USGS pressed powder polysulfide reference material MASS-1 (Wilson et al. 2002); sphalerite matrix-matched sinter pressed powder pellet reference material MUL-Zn S1 (Onuk et al. 2017) |  |  |  |  | 593.540497 | [9 empty] | 7.523489 | [11 empty] | 12531.58 | [5 empty] | 123.019076 | [19 empty] | 0.360973 | [17 empty] | 7.138808 | [9 empty] | 200.677021 | [5 empty] | 13.964048 | [17 empty] | 3.767877 |  |  |  | 17.009988 | [19 empty] | 0.048868 | [18 empty] | 2025 | Bertrandsson Erlandsson V et al. (2025), Mineralium Deposita, 60:869–894 |  | POL, COD, ZMB, NAM
| Luiswishi |  | Basin hydrothermal | Stratiform sediment-hosted Cu | stratiform sediment-hosted Cu-Co | Cu, Co | Ag, Au, Pb, Ni, Se, Re | Cu, Co, Ag, Au, Pb, Ni, Se, Re | Foltyn et al. (2022); Bertrandsson Erlandsson et al. (2022) |  | LS06HA125 py3-1 | LS06HA125 py3-1 | [5 empty] | ore material | polished section | grab | mineral separate | [5 empty] | mineralisation |  |  |  | chalcopyrite, sphalerite, pyrite | [6 empty] | quartz, carbonates | polished sections | LA-ICPMS | ESI NWR213 Nd:YAG laser ablation system coupled to an Agilent 8800 QQQ ICP-MS | Montanuniversität Leoben, Austria | A 50 µm spot size was used with an on-mineral fluency of 2 – 3 J/cm2 for the sulfides with a repetition rate of 10 Hz. Helium carrier gas was used at a 0.75 L/min flow rate in the laser ablation cell. Background values are collected during a 30-s pre-ablation laser warm-up, which is followed by 60 s dwell time when the laser is active. Each laser ablation cycle is separated by a 30-s washout period. | USGS pressed powder polysulfide reference material MASS-1 (Wilson et al. 2002); sphalerite matrix-matched sinter pressed powder pellet reference material MUL-Zn S1 (Onuk et al. 2017) | 0.211518 | [25 empty] | 21030.25 |  | 2.361417 |  |  |  | 101.266044 | [15 empty] | 1.481492 |  |  |  | 1.398844 |  |  |  | 0.015696 | [23 empty] | 273.157722 | [5 empty] | 9.169839 | [17 empty] | 1.372537 |  |  |  | 22.097679 | [5 empty] | 0.978842 | [13 empty] | 0.041581 | [18 empty] | 2025 | Bertrandsson Erlandsson V et al. (2025), Mineralium Deposita, 60:869–894 |  | POL, COD, ZMB, NAM
| Luiswishi |  | Basin hydrothermal | Stratiform sediment-hosted Cu | stratiform sediment-hosted Cu-Co | Cu, Co | Ag, Au, Pb, Ni, Se, Re | Cu, Co, Ag, Au, Pb, Ni, Se, Re | Foltyn et al. (2022); Bertrandsson Erlandsson et al. (2022) |  | LS06HA125 py4-1 | LS06HA125 py4-1 | [5 empty] | ore material | polished section | grab | mineral separate | [5 empty] | mineralisation |  |  |  | chalcopyrite, sphalerite, pyrite | [6 empty] | quartz, carbonates | polished sections | LA-ICPMS | ESI NWR213 Nd:YAG laser ablation system coupled to an Agilent 8800 QQQ ICP-MS | Montanuniversität Leoben, Austria | A 50 µm spot size was used with an on-mineral fluency of 2 – 3 J/cm2 for the sulfides with a repetition rate of 10 Hz. Helium carrier gas was used at a 0.75 L/min flow rate in the laser ablation cell. Background values are collected during a 30-s pre-ablation laser warm-up, which is followed by 60 s dwell time when the laser is active. Each laser ablation cycle is separated by a 30-s washout period. | USGS pressed powder polysulfide reference material MASS-1 (Wilson et al. 2002); sphalerite matrix-matched sinter pressed powder pellet reference material MUL-Zn S1 (Onuk et al. 2017) | 0.119132 |  |  |  | 500.035457 | [9 empty] | 5.066333 | [11 empty] | 8344.996004 |  | 1.727663 | [23 empty] | 1.051074 | [17 empty] | 6.532463 | [9 empty] | 146.153314 | [27 empty] | 11.877822 | [19 empty] | 0.067503 | [13 empty] | 106.152251 |  |  |  |  | 2025 | Bertrandsson Erlandsson V et al. (2025), Mineralium Deposita, 60:869–894 |  | POL, COD, ZMB, NAM
| Luiswishi |  | Basin hydrothermal | Stratiform sediment-hosted Cu | stratiform sediment-hosted Cu-Co | Cu, Co | Ag, Au, Pb, Ni, Se, Re | Cu, Co, Ag, Au, Pb, Ni, Se, Re | Foltyn et al. (2022); Bertrandsson Erlandsson et al. (2022) |  | LS06HA125 py5-1 | LS06HA125 py5-1 | [5 empty] | ore material | polished section | grab | mineral separate | [5 empty] | mineralisation |  |  |  | chalcopyrite, sphalerite, pyrite | [6 empty] | quartz, carbonates | polished sections | LA-ICPMS | ESI NWR213 Nd:YAG laser ablation system coupled to an Agilent 8800 QQQ ICP-MS | Montanuniversität Leoben, Austria | A 50 µm spot size was used with an on-mineral fluency of 2 – 3 J/cm2 for the sulfides with a repetition rate of 10 Hz. Helium carrier gas was used at a 0.75 L/min flow rate in the laser ablation cell. Background values are collected during a 30-s pre-ablation laser warm-up, which is followed by 60 s dwell time when the laser is active. Each laser ablation cycle is separated by a 30-s washout period. | USGS pressed powder polysulfide reference material MASS-1 (Wilson et al. 2002); sphalerite matrix-matched sinter pressed powder pellet reference material MUL-Zn S1 (Onuk et al. 2017) |  |  |  |  | 367.317948 |  | 0.020614 | [7 empty] | 14.212855 | [11 empty] | 5393.109637 |  | 3.59305 | [23 empty] | 0.926389 |  |  |  | 0.355103 | [13 empty] | 8.539827 |  | 0.356703 | [7 empty] | 110.963274 | [5 empty] | 11.386446 | [17 empty] | 6.99997 |  |  |  | 13.615703 | [5 empty] | 5.542784 | [13 empty] | 0.061309 | [13 empty] | 11.487314 |  |  |  |  | 2025 | Bertrandsson Erlandsson V et al. (2025), Mineralium Deposita, 60:869–894 |  | POL, COD, ZMB, NAM
| Luiswishi |  | Basin hydrothermal | Stratiform sediment-hosted Cu | stratiform sediment-hosted Cu-Co | Cu, Co | Ag, Au, Pb, Ni, Se, Re | Cu, Co, Ag, Au, Pb, Ni, Se, Re | Foltyn et al. (2022); Bertrandsson Erlandsson et al. (2022) |  | LS06HA125 py6-1 | LS06HA125 py6-1 | [5 empty] | ore material | polished section | grab | mineral separate | [5 empty] | mineralisation |  |  |  | chalcopyrite, sphalerite, pyrite | [6 empty] | quartz, carbonates | polished sections | LA-ICPMS | ESI NWR213 Nd:YAG laser ablation system coupled to an Agilent 8800 QQQ ICP-MS | Montanuniversität Leoben, Austria | A 50 µm spot size was used with an on-mineral fluency of 2 – 3 J/cm2 for the sulfides with a repetition rate of 10 Hz. Helium carrier gas was used at a 0.75 L/min flow rate in the laser ablation cell. Background values are collected during a 30-s pre-ablation laser warm-up, which is followed by 60 s dwell time when the laser is active. Each laser ablation cycle is separated by a 30-s washout period. | USGS pressed powder polysulfide reference material MASS-1 (Wilson et al. 2002); sphalerite matrix-matched sinter pressed powder pellet reference material MUL-Zn S1 (Onuk et al. 2017) | 0.048634 |  |  |  | 269.555771 | [9 empty] | 8.573466 | [11 empty] | 6685.150276 |  | 3.563557 | [23 empty] | 1.442456 |  |  |  | 0.2163 | [13 empty] | 7.629131 | [9 empty] | 146.882404 | [5 empty] | 7.400775 | [17 empty] | 4.180829 |  |  |  | 14.662905 | [5 empty] | 2.281103 | [13 empty] | 0.040896 | [18 empty] | 2025 | Bertrandsson Erlandsson V et al. (2025), Mineralium Deposita, 60:869–894 |  | POL, COD, ZMB, NAM
| Luiswishi |  | Basin hydrothermal | Stratiform sediment-hosted Cu | stratiform sediment-hosted Cu-Co | Cu, Co | Ag, Au, Pb, Ni, Se, Re | Cu, Co, Ag, Au, Pb, Ni, Se, Re | Foltyn et al. (2022); Bertrandsson Erlandsson et al. (2022) |  | LS06HA125 py7-1 | LS06HA125 py7-1 | [5 empty] | ore material | polished section | grab | mineral separate | [5 empty] | mineralisation |  |  |  | chalcopyrite, sphalerite, pyrite | [6 empty] | quartz, carbonates | polished sections | LA-ICPMS | ESI NWR213 Nd:YAG laser ablation system coupled to an Agilent 8800 QQQ ICP-MS | Montanuniversität Leoben, Austria | A 50 µm spot size was used with an on-mineral fluency of 2 – 3 J/cm2 for the sulfides with a repetition rate of 10 Hz. Helium carrier gas was used at a 0.75 L/min flow rate in the laser ablation cell. Background values are collected during a 30-s pre-ablation laser warm-up, which is followed by 60 s dwell time when the laser is active. Each laser ablation cycle is separated by a 30-s washout period. | USGS pressed powder polysulfide reference material MASS-1 (Wilson et al. 2002); sphalerite matrix-matched sinter pressed powder pellet reference material MUL-Zn S1 (Onuk et al. 2017) | 0.107948 |  |  |  | 263.329228 | [21 empty] | 4873.931846 |  | 4.422347 | [23 empty] | 2.293905 | [27 empty] | 166.066401 | [5 empty] | 9.828229 | [17 empty] | 6.06614 |  |  |  | 14.129104 | [5 empty] | 5.266375 | [13 empty] | 0.067722 | [18 empty] | 2025 | Bertrandsson Erlandsson V et al. (2025), Mineralium Deposita, 60:869–894 |  | POL, COD, ZMB, NAM
| Luiswishi |  | Basin hydrothermal | Stratiform sediment-hosted Cu | stratiform sediment-hosted Cu-Co | Cu, Co | Ag, Au, Pb, Ni, Se, Re | Cu, Co, Ag, Au, Pb, Ni, Se, Re | Foltyn et al. (2022); Bertrandsson Erlandsson et al. (2022) |  | LS06HA125 py8-1 | LS06HA125 py8-1 | [5 empty] | ore material | polished section | grab | mineral separate | [5 empty] | mineralisation |  |  |  | chalcopyrite, sphalerite, pyrite | [6 empty] | quartz, carbonates | polished sections | LA-ICPMS | ESI NWR213 Nd:YAG laser ablation system coupled to an Agilent 8800 QQQ ICP-MS | Montanuniversität Leoben, Austria | A 50 µm spot size was used with an on-mineral fluency of 2 – 3 J/cm2 for the sulfides with a repetition rate of 10 Hz. Helium carrier gas was used at a 0.75 L/min flow rate in the laser ablation cell. Background values are collected during a 30-s pre-ablation laser warm-up, which is followed by 60 s dwell time when the laser is active. Each laser ablation cycle is separated by a 30-s washout period. | USGS pressed powder polysulfide reference material MASS-1 (Wilson et al. 2002); sphalerite matrix-matched sinter pressed powder pellet reference material MUL-Zn S1 (Onuk et al. 2017) |  |  |  |  | 260.623369 |  | 0.028483 | [7 empty] | 15.657051 | [11 empty] | 6969.912157 |  | 4.058176 | [23 empty] | 1.152559 |  |  |  | 1.443521 | [13 empty] | 8.147572 | [9 empty] | 132.260881 | [5 empty] | 11.888962 | [17 empty] | 8.53485 |  |  |  | 13.414337 | [5 empty] | 8.682527 | [13 empty] | 0.091827 | [13 empty] | 12.693416 |  |  |  |  | 2025 | Bertrandsson Erlandsson V et al. (2025), Mineralium Deposita, 60:869–894 |  | POL, COD, ZMB, NAM
| Luiswishi |  | Basin hydrothermal | Stratiform sediment-hosted Cu | stratiform sediment-hosted Cu-Co | Cu, Co | Ag, Au, Pb, Ni, Se, Re | Cu, Co, Ag, Au, Pb, Ni, Se, Re | Foltyn et al. (2022); Bertrandsson Erlandsson et al. (2022) |  | LS06HA125 py9-1 | LS06HA125 py9-1 | [5 empty] | ore material | polished section | grab | mineral separate | [5 empty] | mineralisation |  |  |  | chalcopyrite, sphalerite, pyrite | [6 empty] | quartz, carbonates | polished sections | LA-ICPMS | ESI NWR213 Nd:YAG laser ablation system coupled to an Agilent 8800 QQQ ICP-MS | Montanuniversität Leoben, Austria | A 50 µm spot size was used with an on-mineral fluency of 2 – 3 J/cm2 for the sulfides with a repetition rate of 10 Hz. Helium carrier gas was used at a 0.75 L/min flow rate in the laser ablation cell. Background values are collected during a 30-s pre-ablation laser warm-up, which is followed by 60 s dwell time when the laser is active. Each laser ablation cycle is separated by a 30-s washout period. | USGS pressed powder polysulfide reference material MASS-1 (Wilson et al. 2002); sphalerite matrix-matched sinter pressed powder pellet reference material MUL-Zn S1 (Onuk et al. 2017) | [14 empty] | 1.45665 | [11 empty] | 23152.65 |  | 2.04797 | [15 empty] | 0.577087 |  |  |  | 1.239359 | [7 empty] | 1.250961 | [13 empty] | 4.675076 | [9 empty] | 384.221755 | [5 empty] | 5.645825 | [17 empty] | 0.731513 |  |  |  | 24.501642 | [5 empty] | 3.397955 | [13 empty] | 0.054058 | [18 empty] | 2025 | Bertrandsson Erlandsson V et al. (2025), Mineralium Deposita, 60:869–894 |  | POL, COD, ZMB, NAM
| Luiswishi |  | Basin hydrothermal | Stratiform sediment-hosted Cu | stratiform sediment-hosted Cu-Co | Cu, Co | Ag, Au, Pb, Ni, Se, Re | Cu, Co, Ag, Au, Pb, Ni, Se, Re | Foltyn et al. (2022); Bertrandsson Erlandsson et al. (2022) |  | LS06HA125 py10-1 | LS06HA125 py10-1 | [5 empty] | ore material | polished section | grab | mineral separate | [5 empty] | mineralisation |  |  |  | chalcopyrite, sphalerite, pyrite | [6 empty] | quartz, carbonates | polished sections | LA-ICPMS | ESI NWR213 Nd:YAG laser ablation system coupled to an Agilent 8800 QQQ ICP-MS | Montanuniversität Leoben, Austria | A 50 µm spot size was used with an on-mineral fluency of 2 – 3 J/cm2 for the sulfides with a repetition rate of 10 Hz. Helium carrier gas was used at a 0.75 L/min flow rate in the laser ablation cell. Background values are collected during a 30-s pre-ablation laser warm-up, which is followed by 60 s dwell time when the laser is active. Each laser ablation cycle is separated by a 30-s washout period. | USGS pressed powder polysulfide reference material MASS-1 (Wilson et al. 2002); sphalerite matrix-matched sinter pressed powder pellet reference material MUL-Zn S1 (Onuk et al. 2017) | 0.165189 |  |  |  | 213.304381 | [9 empty] | 8.968432 | [11 empty] | 5155.081533 |  | 4.702946 |  |  |  | 786.644353 | [23 empty] | 0.551848 | [23 empty] | 151.889018 | [5 empty] | 9.068664 | [17 empty] | 5.753439 |  |  |  | 11.712017 | [5 empty] | 5.627556 | [13 empty] | 0.027311 | [13 empty] | 21.826358 |  |  |  |  | 2025 | Bertrandsson Erlandsson V et al. (2025), Mineralium Deposita, 60:869–894 |  | POL, COD, ZMB, NAM
| Luiswishi |  | Basin hydrothermal | Stratiform sediment-hosted Cu | stratiform sediment-hosted Cu-Co | Cu, Co | Ag, Au, Pb, Ni, Se, Re | Cu, Co, Ag, Au, Pb, Ni, Se, Re | Foltyn et al. (2022); Bertrandsson Erlandsson et al. (2022) |  | LS06HA125 py11-1 | LS06HA125 py11-1 | [5 empty] | ore material | polished section | grab | mineral separate | [5 empty] | mineralisation |  |  |  | chalcopyrite, sphalerite, pyrite | [6 empty] | quartz, carbonates | polished sections | LA-ICPMS | ESI NWR213 Nd:YAG laser ablation system coupled to an Agilent 8800 QQQ ICP-MS | Montanuniversität Leoben, Austria | A 50 µm spot size was used with an on-mineral fluency of 2 – 3 J/cm2 for the sulfides with a repetition rate of 10 Hz. Helium carrier gas was used at a 0.75 L/min flow rate in the laser ablation cell. Background values are collected during a 30-s pre-ablation laser warm-up, which is followed by 60 s dwell time when the laser is active. Each laser ablation cycle is separated by a 30-s washout period. | USGS pressed powder polysulfide reference material MASS-1 (Wilson et al. 2002); sphalerite matrix-matched sinter pressed powder pellet reference material MUL-Zn S1 (Onuk et al. 2017) | 0.155097 |  |  |  | 384.072112 | [9 empty] | 8.140941 | [11 empty] | 10865.04 | [29 empty] | 0.962237 | [23 empty] | 210.170577 | [5 empty] | 9.646641 | [17 empty] | 3.571858 |  |  |  | 17.114845 | [5 empty] | 5.06354 | [13 empty] | 0.056795 | [13 empty] | 32.728448 |  |  |  |  | 2025 | Bertrandsson Erlandsson V et al. (2025), Mineralium Deposita, 60:869–894 |  | POL, COD, ZMB, NAM
| Luiswishi |  | Basin hydrothermal | Stratiform sediment-hosted Cu | stratiform sediment-hosted Cu-Co | Cu, Co | Ag, Au, Pb, Ni, Se, Re | Cu, Co, Ag, Au, Pb, Ni, Se, Re | Foltyn et al. (2022); Bertrandsson Erlandsson et al. (2022) |  | LS06HA125 py12-1 | LS06HA125 py12-1 | [5 empty] | ore material | polished section | grab | mineral separate | [5 empty] | mineralisation |  |  |  | chalcopyrite, sphalerite, pyrite | [6 empty] | quartz, carbonates | polished sections | LA-ICPMS | ESI NWR213 Nd:YAG laser ablation system coupled to an Agilent 8800 QQQ ICP-MS | Montanuniversität Leoben, Austria | A 50 µm spot size was used with an on-mineral fluency of 2 – 3 J/cm2 for the sulfides with a repetition rate of 10 Hz. Helium carrier gas was used at a 0.75 L/min flow rate in the laser ablation cell. Background values are collected during a 30-s pre-ablation laser warm-up, which is followed by 60 s dwell time when the laser is active. Each laser ablation cycle is separated by a 30-s washout period. | USGS pressed powder polysulfide reference material MASS-1 (Wilson et al. 2002); sphalerite matrix-matched sinter pressed powder pellet reference material MUL-Zn S1 (Onuk et al. 2017) | 0.068173 | [13 empty] | 9.898424 | [11 empty] | 17705.95 | [5 empty] | 587.2629 | [15 empty] | 1.576891 | [7 empty] | 0.785751 | [23 empty] | 306.729814 | [5 empty] | 33.429334 | [17 empty] | 5.626481 |  |  |  | 20.914141 | [5 empty] | 1.189397 | [13 empty] | 0.166056 | [18 empty] | 2025 | Bertrandsson Erlandsson V et al. (2025), Mineralium Deposita, 60:869–894 |  | POL, COD, ZMB, NAM
| Luiswishi |  | Basin hydrothermal | Stratiform sediment-hosted Cu | stratiform sediment-hosted Cu-Co | Cu, Co | Ag, Au, Pb, Ni, Se, Re | Cu, Co, Ag, Au, Pb, Ni, Se, Re | Foltyn et al. (2022); Bertrandsson Erlandsson et al. (2022) |  | LS06HA125 py13-1 | LS06HA125 py13-1 | [5 empty] | ore material | polished section | grab | mineral separate | [5 empty] | mineralisation |  |  |  | chalcopyrite, sphalerite, pyrite | [6 empty] | quartz, carbonates | polished sections | LA-ICPMS | ESI NWR213 Nd:YAG laser ablation system coupled to an Agilent 8800 QQQ ICP-MS | Montanuniversität Leoben, Austria | A 50 µm spot size was used with an on-mineral fluency of 2 – 3 J/cm2 for the sulfides with a repetition rate of 10 Hz. Helium carrier gas was used at a 0.75 L/min flow rate in the laser ablation cell. Background values are collected during a 30-s pre-ablation laser warm-up, which is followed by 60 s dwell time when the laser is active. Each laser ablation cycle is separated by a 30-s washout period. | USGS pressed powder polysulfide reference material MASS-1 (Wilson et al. 2002); sphalerite matrix-matched sinter pressed powder pellet reference material MUL-Zn S1 (Onuk et al. 2017) | 0.061756 |  |  |  | 19.980041 | [9 empty] | 2.64178 | [11 empty] | 206.4069 |  | 3.033162 | [15 empty] | 0.55802 |  |  |  | 0.611381 |  |  |  | 3.0763 |  |  |  | 0.642039 | [23 empty] | 36.951425 | [5 empty] | 3.932341 | [17 empty] | 1.653106 |  |  |  | 8.782644 | [19 empty] | 0.035155 | [5 empty] | 0.938959 | [12 empty] | 2025 | Bertrandsson Erlandsson V et al. (2025), Mineralium Deposita, 60:869–894 |  | POL, COD, ZMB, NAM
| Luiswishi |  | Basin hydrothermal | Stratiform sediment-hosted Cu | stratiform sediment-hosted Cu-Co | Cu, Co | Ag, Au, Pb, Ni, Se, Re | Cu, Co, Ag, Au, Pb, Ni, Se, Re | Foltyn et al. (2022); Bertrandsson Erlandsson et al. (2022) |  | LS06HA125 py14-1 | LS06HA125 py14-1 | [5 empty] | ore material | polished section | grab | mineral separate | [5 empty] | mineralisation |  |  |  | chalcopyrite, sphalerite, pyrite | [6 empty] | quartz, carbonates | polished sections | LA-ICPMS | ESI NWR213 Nd:YAG laser ablation system coupled to an Agilent 8800 QQQ ICP-MS | Montanuniversität Leoben, Austria | A 50 µm spot size was used with an on-mineral fluency of 2 – 3 J/cm2 for the sulfides with a repetition rate of 10 Hz. Helium carrier gas was used at a 0.75 L/min flow rate in the laser ablation cell. Background values are collected during a 30-s pre-ablation laser warm-up, which is followed by 60 s dwell time when the laser is active. Each laser ablation cycle is separated by a 30-s washout period. | USGS pressed powder polysulfide reference material MASS-1 (Wilson et al. 2002); sphalerite matrix-matched sinter pressed powder pellet reference material MUL-Zn S1 (Onuk et al. 2017) | [6 empty] | 0.017045 | [7 empty] | 5.238695 | [11 empty] | 5304.798879 |  | 3.519772 | [15 empty] | 1.489117 |  |  |  | 3.164675 |  |  |  | 1.757117 |  |  |  | 0.661549 | [23 empty] | 151.510878 | [5 empty] | 13.612477 | [17 empty] | 3.77479 |  |  |  | 11.26518 | [5 empty] | 6.321495 | [13 empty] | 0.069302 | [18 empty] | 2025 | Bertrandsson Erlandsson V et al. (2025), Mineralium Deposita, 60:869–894 |  | POL, COD, ZMB, NAM
| Luiswishi |  | Basin hydrothermal | Stratiform sediment-hosted Cu | stratiform sediment-hosted Cu-Co | Cu, Co | Ag, Au, Pb, Ni, Se, Re | Cu, Co, Ag, Au, Pb, Ni, Se, Re | Foltyn et al. (2022); Bertrandsson Erlandsson et al. (2022) |  | LS06HA125 py15-1 | LS06HA125 py15-1 | [5 empty] | ore material | polished section | grab | mineral separate | [5 empty] | mineralisation |  |  |  | chalcopyrite, sphalerite, pyrite | [6 empty] | quartz, carbonates | polished sections | LA-ICPMS | ESI NWR213 Nd:YAG laser ablation system coupled to an Agilent 8800 QQQ ICP-MS | Montanuniversität Leoben, Austria | A 50 µm spot size was used with an on-mineral fluency of 2 – 3 J/cm2 for the sulfides with a repetition rate of 10 Hz. Helium carrier gas was used at a 0.75 L/min flow rate in the laser ablation cell. Background values are collected during a 30-s pre-ablation laser warm-up, which is followed by 60 s dwell time when the laser is active. Each laser ablation cycle is separated by a 30-s washout period. | USGS pressed powder polysulfide reference material MASS-1 (Wilson et al. 2002); sphalerite matrix-matched sinter pressed powder pellet reference material MUL-Zn S1 (Onuk et al. 2017) | [14 empty] | 5.60167 | [11 empty] | 4146.651681 | [17 empty] | 0.321947 |  |  |  | 1.140397 |  |  |  | 2.300166 |  |  |  | 0.306969 | [13 empty] | 2.716464 | [9 empty] | 123.372952 | [5 empty] | 9.953042 | [17 empty] | 2.580974 |  |  |  | 9.791426 | [5 empty] | 1.332367 | [13 empty] | 0.019404 | [5 empty] | 1.775908 | [12 empty] | 2025 | Bertrandsson Erlandsson V et al. (2025), Mineralium Deposita, 60:869–894 |  | POL, COD, ZMB, NAM
| Luiswishi |  | Basin hydrothermal | Stratiform sediment-hosted Cu | stratiform sediment-hosted Cu-Co | Cu, Co | Ag, Au, Pb, Ni, Se, Re | Cu, Co, Ag, Au, Pb, Ni, Se, Re | Foltyn et al. (2022); Bertrandsson Erlandsson et al. (2022) |  | LS06HA125 py16-1 | LS06HA125 py16-1 | [5 empty] | ore material | polished section | grab | mineral separate | [5 empty] | mineralisation |  |  |  | chalcopyrite, sphalerite, pyrite | [6 empty] | quartz, carbonates | polished sections | LA-ICPMS | ESI NWR213 Nd:YAG laser ablation system coupled to an Agilent 8800 QQQ ICP-MS | Montanuniversität Leoben, Austria | A 50 µm spot size was used with an on-mineral fluency of 2 – 3 J/cm2 for the sulfides with a repetition rate of 10 Hz. Helium carrier gas was used at a 0.75 L/min flow rate in the laser ablation cell. Background values are collected during a 30-s pre-ablation laser warm-up, which is followed by 60 s dwell time when the laser is active. Each laser ablation cycle is separated by a 30-s washout period. | USGS pressed powder polysulfide reference material MASS-1 (Wilson et al. 2002); sphalerite matrix-matched sinter pressed powder pellet reference material MUL-Zn S1 (Onuk et al. 2017) | [6 empty] | 0.042105 | [19 empty] | 14107.85 | [25 empty] | 3.675735 |  |  |  | 0.740744 | [23 empty] | 274.338079 | [27 empty] | 20.796363 | [5 empty] | 4.612669 | [32 empty] | 2025 | Bertrandsson Erlandsson V et al. (2025), Mineralium Deposita, 60:869–894 |  | POL, COD, ZMB, NAM
| Luiswishi |  | Basin hydrothermal | Stratiform sediment-hosted Cu | stratiform sediment-hosted Cu-Co | Cu, Co | Ag, Au, Pb, Ni, Se, Re | Cu, Co, Ag, Au, Pb, Ni, Se, Re | Foltyn et al. (2022); Bertrandsson Erlandsson et al. (2022) |  | LS06HA125 py17-1 | LS06HA125 py17-1 | [5 empty] | ore material | polished section | grab | mineral separate | [5 empty] | mineralisation |  |  |  | chalcopyrite, sphalerite, pyrite | [6 empty] | quartz, carbonates | polished sections | LA-ICPMS | ESI NWR213 Nd:YAG laser ablation system coupled to an Agilent 8800 QQQ ICP-MS | Montanuniversität Leoben, Austria | A 50 µm spot size was used with an on-mineral fluency of 2 – 3 J/cm2 for the sulfides with a repetition rate of 10 Hz. Helium carrier gas was used at a 0.75 L/min flow rate in the laser ablation cell. Background values are collected during a 30-s pre-ablation laser warm-up, which is followed by 60 s dwell time when the laser is active. Each laser ablation cycle is separated by a 30-s washout period. | USGS pressed powder polysulfide reference material MASS-1 (Wilson et al. 2002); sphalerite matrix-matched sinter pressed powder pellet reference material MUL-Zn S1 (Onuk et al. 2017) | [14 empty] | 15.823907 | [13 empty] | 1.54581 |  |  |  | 732.996647 | [19 empty] | 1.114806 |  |  |  | 0.786614 | [23 empty] | 167.421217 | [5 empty] | 35.379623 | [17 empty] | 10.924447 |  |  |  | 15.279037 | [5 empty] | 3.283047 | [13 empty] | 0.14587 | [18 empty] | 2025 | Bertrandsson Erlandsson V et al. (2025), Mineralium Deposita, 60:869–894 |  | POL, COD, ZMB, NAM
| Luiswishi |  | Basin hydrothermal | Stratiform sediment-hosted Cu | stratiform sediment-hosted Cu-Co | Cu, Co | Ag, Au, Pb, Ni, Se, Re | Cu, Co, Ag, Au, Pb, Ni, Se, Re | Foltyn et al. (2022); Bertrandsson Erlandsson et al. (2022) |  | LS06HA125 py18-1 | LS06HA125 py18-1 | [5 empty] | ore material | polished section | grab | mineral separate | [5 empty] | mineralisation |  |  |  | chalcopyrite, sphalerite, pyrite | [6 empty] | quartz, carbonates | polished sections | LA-ICPMS | ESI NWR213 Nd:YAG laser ablation system coupled to an Agilent 8800 QQQ ICP-MS | Montanuniversität Leoben, Austria | A 50 µm spot size was used with an on-mineral fluency of 2 – 3 J/cm2 for the sulfides with a repetition rate of 10 Hz. Helium carrier gas was used at a 0.75 L/min flow rate in the laser ablation cell. Background values are collected during a 30-s pre-ablation laser warm-up, which is followed by 60 s dwell time when the laser is active. Each laser ablation cycle is separated by a 30-s washout period. | USGS pressed powder polysulfide reference material MASS-1 (Wilson et al. 2002); sphalerite matrix-matched sinter pressed powder pellet reference material MUL-Zn S1 (Onuk et al. 2017) | [14 empty] | 15.811035 | [11 empty] | 9534.263056 |  | 1.078724 | [27 empty] | 0.918316 | [23 empty] | 135.694399 | [5 empty] | 35.434073 | [17 empty] | 12.048807 |  |  |  | 17.422534 | [5 empty] | 3.967187 | [32 empty] | 2025 | Bertrandsson Erlandsson V et al. (2025), Mineralium Deposita, 60:869–894 |  | POL, COD, ZMB, NAM
| Luiswishi |  | Basin hydrothermal | Stratiform sediment-hosted Cu | stratiform sediment-hosted Cu-Co | Cu, Co | Ag, Au, Pb, Ni, Se, Re | Cu, Co, Ag, Au, Pb, Ni, Se, Re | Foltyn et al. (2022); Bertrandsson Erlandsson et al. (2022) |  | LS06HA125 py19-1 | LS06HA125 py19-1 | [5 empty] | ore material | polished section | grab | mineral separate | [5 empty] | mineralisation |  |  |  | chalcopyrite, sphalerite, pyrite | [6 empty] | quartz, carbonates | polished sections | LA-ICPMS | ESI NWR213 Nd:YAG laser ablation system coupled to an Agilent 8800 QQQ ICP-MS | Montanuniversität Leoben, Austria | A 50 µm spot size was used with an on-mineral fluency of 2 – 3 J/cm2 for the sulfides with a repetition rate of 10 Hz. Helium carrier gas was used at a 0.75 L/min flow rate in the laser ablation cell. Background values are collected during a 30-s pre-ablation laser warm-up, which is followed by 60 s dwell time when the laser is active. Each laser ablation cycle is separated by a 30-s washout period. | USGS pressed powder polysulfide reference material MASS-1 (Wilson et al. 2002); sphalerite matrix-matched sinter pressed powder pellet reference material MUL-Zn S1 (Onuk et al. 2017) | [14 empty] | 12.59715 | [11 empty] | 11689.69 |  | 1.420825 | [23 empty] | 1.995828 |  |  |  | 1.236273 | [13 empty] | 9.907369 | [9 empty] | 163.298903 | [5 empty] | 45.963324 | [17 empty] | 7.582908 |  |  |  | 20.70444 | [5 empty] | 3.114484 | [13 empty] | 0.136148 | [18 empty] | 2025 | Bertrandsson Erlandsson V et al. (2025), Mineralium Deposita, 60:869–894 |  | POL, COD, ZMB, NAM
| Luiswishi |  | Basin hydrothermal | Stratiform sediment-hosted Cu | stratiform sediment-hosted Cu-Co | Cu, Co | Ag, Au, Pb, Ni, Se, Re | Cu, Co, Ag, Au, Pb, Ni, Se, Re | Foltyn et al. (2022); Bertrandsson Erlandsson et al. (2022) |  | LS06HA125 py20-1 | LS06HA125 py20-1 | [5 empty] | ore material | polished section | grab | mineral separate | [5 empty] | mineralisation |  |  |  | chalcopyrite, sphalerite, pyrite | [6 empty] | quartz, carbonates | polished sections | LA-ICPMS | ESI NWR213 Nd:YAG laser ablation system coupled to an Agilent 8800 QQQ ICP-MS | Montanuniversität Leoben, Austria | A 50 µm spot size was used with an on-mineral fluency of 2 – 3 J/cm2 for the sulfides with a repetition rate of 10 Hz. Helium carrier gas was used at a 0.75 L/min flow rate in the laser ablation cell. Background values are collected during a 30-s pre-ablation laser warm-up, which is followed by 60 s dwell time when the laser is active. Each laser ablation cycle is separated by a 30-s washout period. | USGS pressed powder polysulfide reference material MASS-1 (Wilson et al. 2002); sphalerite matrix-matched sinter pressed powder pellet reference material MUL-Zn S1 (Onuk et al. 2017) |  |  |  |  | 524.597952 |  | 0.030512 | [19 empty] | 9819.024765 |  | 1.442074 |  |  |  | 854.63981 | [19 empty] | 2.439119 |  |  |  | 0.724635 | [13 empty] | 17.26917 | [9 empty] | 150.415382 | [23 empty] | 13.296391 |  |  |  | 14.79195 | [5 empty] | 2.629459 | [27 empty] | 34.718468 |  |  |  |  | 2025 | Bertrandsson Erlandsson V et al. (2025), Mineralium Deposita, 60:869–894 |  | POL, COD, ZMB, NAM
| Luiswishi |  | Basin hydrothermal | Stratiform sediment-hosted Cu | stratiform sediment-hosted Cu-Co | Cu, Co | Ag, Au, Pb, Ni, Se, Re | Cu, Co, Ag, Au, Pb, Ni, Se, Re | Foltyn et al. (2022); Bertrandsson Erlandsson et al. (2022) |  | LS06HA125 py21-1 | LS06HA125 py21-1 | [5 empty] | ore material | polished section | grab | mineral separate | [5 empty] | mineralisation |  |  |  | chalcopyrite, sphalerite, pyrite | [6 empty] | quartz, carbonates | polished sections | LA-ICPMS | ESI NWR213 Nd:YAG laser ablation system coupled to an Agilent 8800 QQQ ICP-MS | Montanuniversität Leoben, Austria | A 50 µm spot size was used with an on-mineral fluency of 2 – 3 J/cm2 for the sulfides with a repetition rate of 10 Hz. Helium carrier gas was used at a 0.75 L/min flow rate in the laser ablation cell. Background values are collected during a 30-s pre-ablation laser warm-up, which is followed by 60 s dwell time when the laser is active. Each laser ablation cycle is separated by a 30-s washout period. | USGS pressed powder polysulfide reference material MASS-1 (Wilson et al. 2002); sphalerite matrix-matched sinter pressed powder pellet reference material MUL-Zn S1 (Onuk et al. 2017) |  |  |  |  | 213.006544 |  | 0.005911 | [7 empty] | 7.283448 | [11 empty] | 1388.589478 | [5 empty] | 174.743195 | [11 empty] | 1.478616 |  |  |  | 0.910247 |  |  |  | 2.449325 |  |  |  | 1.802152 | [23 empty] | 62.58173 | [5 empty] | 11.340565 | [17 empty] | 5.047486 |  |  |  | 15.356931 | [19 empty] | 0.100084 | [18 empty] | 2025 | Bertrandsson Erlandsson V et al. (2025), Mineralium Deposita, 60:869–894 |  | POL, COD, ZMB, NAM
| Luiswishi |  | Basin hydrothermal | Stratiform sediment-hosted Cu | stratiform sediment-hosted Cu-Co | Cu, Co | Ag, Au, Pb, Ni, Se, Re | Cu, Co, Ag, Au, Pb, Ni, Se, Re | Foltyn et al. (2022); Bertrandsson Erlandsson et al. (2022) |  | LS06HA125 py22-1 | LS06HA125 py22-1 | [5 empty] | ore material | polished section | grab | mineral separate | [5 empty] | mineralisation |  |  |  | chalcopyrite, sphalerite, pyrite | [6 empty] | quartz, carbonates | polished sections | LA-ICPMS | ESI NWR213 Nd:YAG laser ablation system coupled to an Agilent 8800 QQQ ICP-MS | Montanuniversität Leoben, Austria | A 50 µm spot size was used with an on-mineral fluency of 2 – 3 J/cm2 for the sulfides with a repetition rate of 10 Hz. Helium carrier gas was used at a 0.75 L/min flow rate in the laser ablation cell. Background values are collected during a 30-s pre-ablation laser warm-up, which is followed by 60 s dwell time when the laser is active. Each laser ablation cycle is separated by a 30-s washout period. | USGS pressed powder polysulfide reference material MASS-1 (Wilson et al. 2002); sphalerite matrix-matched sinter pressed powder pellet reference material MUL-Zn S1 (Onuk et al. 2017) | 0.125615 |  |  |  | 643.274575 | [9 empty] | 10.625092 | [11 empty] | 9256.710952 |  | 3.97525 |  |  |  | 541.40107 | [37 empty] | 14.599671 |  | 0.426736 | [7 empty] | 189.715764 | [5 empty] | 19.01066 | [17 empty] | 6.149413 |  |  |  | 23.240971 | [5 empty] | 1.499303 | [13 empty] | 0.080267 | [18 empty] | 2025 | Bertrandsson Erlandsson V et al. (2025), Mineralium Deposita, 60:869–894 |  | POL, COD, ZMB, NAM
| Luiswishi |  | Basin hydrothermal | Stratiform sediment-hosted Cu | stratiform sediment-hosted Cu-Co | Cu, Co | Ag, Au, Pb, Ni, Se, Re | Cu, Co, Ag, Au, Pb, Ni, Se, Re | Foltyn et al. (2022); Bertrandsson Erlandsson et al. (2022) |  | LS06HA34A py1-1 | LS06HA34A py1-1 | [5 empty] | ore material | polished section | grab | mineral separate | [5 empty] | mineralisation |  |  |  | chalcopyrite, sphalerite, pyrite | [6 empty] | quartz, carbonates | polished sections | LA-ICPMS | ESI NWR213 Nd:YAG laser ablation system coupled to an Agilent 8800 QQQ ICP-MS | Montanuniversität Leoben, Austria | A 50 µm spot size was used with an on-mineral fluency of 2 – 3 J/cm2 for the sulfides with a repetition rate of 10 Hz. Helium carrier gas was used at a 0.75 L/min flow rate in the laser ablation cell. Background values are collected during a 30-s pre-ablation laser warm-up, which is followed by 60 s dwell time when the laser is active. Each laser ablation cycle is separated by a 30-s washout period. | USGS pressed powder polysulfide reference material MASS-1 (Wilson et al. 2002); sphalerite matrix-matched sinter pressed powder pellet reference material MUL-Zn S1 (Onuk et al. 2017) |  |  |  |  | 153.552392 | [21 empty] | 79942.8 | [53 empty] | 270.074845 | [27 empty] | 66.677628 | [38 empty] | 2025 | Bertrandsson Erlandsson V et al. (2025), Mineralium Deposita, 60:869–894 |  | POL, COD, ZMB, NAM
| Luiswishi |  | Basin hydrothermal | Stratiform sediment-hosted Cu | stratiform sediment-hosted Cu-Co | Cu, Co | Ag, Au, Pb, Ni, Se, Re | Cu, Co, Ag, Au, Pb, Ni, Se, Re | Foltyn et al. (2022); Bertrandsson Erlandsson et al. (2022) |  | LS06HA34A py2-1 | LS06HA34A py2-1 | [5 empty] | ore material | polished section | grab | mineral separate | [5 empty] | mineralisation |  |  |  | chalcopyrite, sphalerite, pyrite | [6 empty] | quartz, carbonates | polished sections | LA-ICPMS | ESI NWR213 Nd:YAG laser ablation system coupled to an Agilent 8800 QQQ ICP-MS | Montanuniversität Leoben, Austria | A 50 µm spot size was used with an on-mineral fluency of 2 – 3 J/cm2 for the sulfides with a repetition rate of 10 Hz. Helium carrier gas was used at a 0.75 L/min flow rate in the laser ablation cell. Background values are collected during a 30-s pre-ablation laser warm-up, which is followed by 60 s dwell time when the laser is active. Each laser ablation cycle is separated by a 30-s washout period. | USGS pressed powder polysulfide reference material MASS-1 (Wilson et al. 2002); sphalerite matrix-matched sinter pressed powder pellet reference material MUL-Zn S1 (Onuk et al. 2017) |  |  |  |  | 149.592532 |  | 0.053583 | [7 empty] | 3.089743 | [11 empty] | 95951.08 | [29 empty] | 0.028388 | [13 empty] | 3.692682 | [9 empty] | 257.291138 | [5 empty] | 0.107695 | [17 empty] | 0.388789 |  |  |  | 73.093524 | [38 empty] | 2025 | Bertrandsson Erlandsson V et al. (2025), Mineralium Deposita, 60:869–894 |  | POL, COD, ZMB, NAM
| Luiswishi |  | Basin hydrothermal | Stratiform sediment-hosted Cu | stratiform sediment-hosted Cu-Co | Cu, Co | Ag, Au, Pb, Ni, Se, Re | Cu, Co, Ag, Au, Pb, Ni, Se, Re | Foltyn et al. (2022); Bertrandsson Erlandsson et al. (2022) |  | LS06HA34A py3-1 | LS06HA34A py3-1 | [5 empty] | ore material | polished section | grab | mineral separate | [5 empty] | mineralisation |  |  |  | chalcopyrite, sphalerite, pyrite | [6 empty] | quartz, carbonates | polished sections | LA-ICPMS | ESI NWR213 Nd:YAG laser ablation system coupled to an Agilent 8800 QQQ ICP-MS | Montanuniversität Leoben, Austria | A 50 µm spot size was used with an on-mineral fluency of 2 – 3 J/cm2 for the sulfides with a repetition rate of 10 Hz. Helium carrier gas was used at a 0.75 L/min flow rate in the laser ablation cell. Background values are collected during a 30-s pre-ablation laser warm-up, which is followed by 60 s dwell time when the laser is active. Each laser ablation cycle is separated by a 30-s washout period. | USGS pressed powder polysulfide reference material MASS-1 (Wilson et al. 2002); sphalerite matrix-matched sinter pressed powder pellet reference material MUL-Zn S1 (Onuk et al. 2017) |  |  |  |  | 72.698175 | [9 empty] | 2.514947 | [11 empty] | 81498.22 | [21 empty] | 0.35646 | [7 empty] | 0.034089 | [23 empty] | 289.657085 | [5 empty] | 0.055881 | [17 empty] | 0.328674 |  |  |  | 71.013423 | [38 empty] | 2025 | Bertrandsson Erlandsson V et al. (2025), Mineralium Deposita, 60:869–894 |  | POL, COD, ZMB, NAM
| Luiswishi |  | Basin hydrothermal | Stratiform sediment-hosted Cu | stratiform sediment-hosted Cu-Co | Cu, Co | Ag, Au, Pb, Ni, Se, Re | Cu, Co, Ag, Au, Pb, Ni, Se, Re | Foltyn et al. (2022); Bertrandsson Erlandsson et al. (2022) |  | LS06HA34A py4-1 | LS06HA34A py4-1 | [5 empty] | ore material | polished section | grab | mineral separate | [5 empty] | mineralisation |  |  |  | chalcopyrite, sphalerite, pyrite | [6 empty] | quartz, carbonates | polished sections | LA-ICPMS | ESI NWR213 Nd:YAG laser ablation system coupled to an Agilent 8800 QQQ ICP-MS | Montanuniversität Leoben, Austria | A 50 µm spot size was used with an on-mineral fluency of 2 – 3 J/cm2 for the sulfides with a repetition rate of 10 Hz. Helium carrier gas was used at a 0.75 L/min flow rate in the laser ablation cell. Background values are collected during a 30-s pre-ablation laser warm-up, which is followed by 60 s dwell time when the laser is active. Each laser ablation cycle is separated by a 30-s washout period. | USGS pressed powder polysulfide reference material MASS-1 (Wilson et al. 2002); sphalerite matrix-matched sinter pressed powder pellet reference material MUL-Zn S1 (Onuk et al. 2017) |  |  |  |  | 80.851629 | [21 empty] | 73583.33 | [21 empty] | 0.236607 | [31 empty] | 273.401701 | [23 empty] | 0.134269 |  |  |  | 48.033639 | [38 empty] | 2025 | Bertrandsson Erlandsson V et al. (2025), Mineralium Deposita, 60:869–894 |  | POL, COD, ZMB, NAM
| Luiswishi |  | Basin hydrothermal | Stratiform sediment-hosted Cu | stratiform sediment-hosted Cu-Co | Cu, Co | Ag, Au, Pb, Ni, Se, Re | Cu, Co, Ag, Au, Pb, Ni, Se, Re | Foltyn et al. (2022); Bertrandsson Erlandsson et al. (2022) |  | LS06HA34A py5-1 | LS06HA34A py5-1 | [5 empty] | ore material | polished section | grab | mineral separate | [5 empty] | mineralisation |  |  |  | chalcopyrite, sphalerite, pyrite | [6 empty] | quartz, carbonates | polished sections | LA-ICPMS | ESI NWR213 Nd:YAG laser ablation system coupled to an Agilent 8800 QQQ ICP-MS | Montanuniversität Leoben, Austria | A 50 µm spot size was used with an on-mineral fluency of 2 – 3 J/cm2 for the sulfides with a repetition rate of 10 Hz. Helium carrier gas was used at a 0.75 L/min flow rate in the laser ablation cell. Background values are collected during a 30-s pre-ablation laser warm-up, which is followed by 60 s dwell time when the laser is active. Each laser ablation cycle is separated by a 30-s washout period. | USGS pressed powder polysulfide reference material MASS-1 (Wilson et al. 2002); sphalerite matrix-matched sinter pressed powder pellet reference material MUL-Zn S1 (Onuk et al. 2017) | [26 empty] | 77069.92 | [5 empty] | 6.356449 | [15 empty] | 0.356834 | [21 empty] | 0.453083 | [9 empty] | 285.288755 | [23 empty] | 0.046795 |  |  |  | 54.514352 | [38 empty] | 2025 | Bertrandsson Erlandsson V et al. (2025), Mineralium Deposita, 60:869–894 |  | POL, COD, ZMB, NAM
| Luiswishi |  | Basin hydrothermal | Stratiform sediment-hosted Cu | stratiform sediment-hosted Cu-Co | Cu, Co | Ag, Au, Pb, Ni, Se, Re | Cu, Co, Ag, Au, Pb, Ni, Se, Re | Foltyn et al. (2022); Bertrandsson Erlandsson et al. (2022) |  | LS06HA34A py7-1 | LS06HA34A py7-1 | [5 empty] | ore material | polished section | grab | mineral separate | [5 empty] | mineralisation |  |  |  | chalcopyrite, sphalerite, pyrite | [6 empty] | quartz, carbonates | polished sections | LA-ICPMS | ESI NWR213 Nd:YAG laser ablation system coupled to an Agilent 8800 QQQ ICP-MS | Montanuniversität Leoben, Austria | A 50 µm spot size was used with an on-mineral fluency of 2 – 3 J/cm2 for the sulfides with a repetition rate of 10 Hz. Helium carrier gas was used at a 0.75 L/min flow rate in the laser ablation cell. Background values are collected during a 30-s pre-ablation laser warm-up, which is followed by 60 s dwell time when the laser is active. Each laser ablation cycle is separated by a 30-s washout period. | USGS pressed powder polysulfide reference material MASS-1 (Wilson et al. 2002); sphalerite matrix-matched sinter pressed powder pellet reference material MUL-Zn S1 (Onuk et al. 2017) |  |  |  |  | 123.662739 |  | 0.018437 | [19 empty] | 92861.55 | [5 empty] | 26.473964 | [15 empty] | 0.404683 | [31 empty] | 235.903889 | [23 empty] | 0.21825 |  |  |  | 62.514912 | [38 empty] | 2025 | Bertrandsson Erlandsson V et al. (2025), Mineralium Deposita, 60:869–894 |  | POL, COD, ZMB, NAM
| Luiswishi |  | Basin hydrothermal | Stratiform sediment-hosted Cu | stratiform sediment-hosted Cu-Co | Cu, Co | Ag, Au, Pb, Ni, Se, Re | Cu, Co, Ag, Au, Pb, Ni, Se, Re | Foltyn et al. (2022); Bertrandsson Erlandsson et al. (2022) |  | LS06HA34A py8-1 | LS06HA34A py8-1 | [5 empty] | ore material | polished section | grab | mineral separate | [5 empty] | mineralisation |  |  |  | chalcopyrite, sphalerite, pyrite | [6 empty] | quartz, carbonates | polished sections | LA-ICPMS | ESI NWR213 Nd:YAG laser ablation system coupled to an Agilent 8800 QQQ ICP-MS | Montanuniversität Leoben, Austria | A 50 µm spot size was used with an on-mineral fluency of 2 – 3 J/cm2 for the sulfides with a repetition rate of 10 Hz. Helium carrier gas was used at a 0.75 L/min flow rate in the laser ablation cell. Background values are collected during a 30-s pre-ablation laser warm-up, which is followed by 60 s dwell time when the laser is active. Each laser ablation cycle is separated by a 30-s washout period. | USGS pressed powder polysulfide reference material MASS-1 (Wilson et al. 2002); sphalerite matrix-matched sinter pressed powder pellet reference material MUL-Zn S1 (Onuk et al. 2017) | [6 empty] | 0.021172 | [7 empty] | 1.443406 | [11 empty] | 77057.71 | [21 empty] | 0.170172 | [7 empty] | 0.022561 | [23 empty] | 300.750167 | [23 empty] | 0.143224 |  |  |  | 27.752332 | [38 empty] | 2025 | Bertrandsson Erlandsson V et al. (2025), Mineralium Deposita, 60:869–894 |  | POL, COD, ZMB, NAM
| Luiswishi |  | Basin hydrothermal | Stratiform sediment-hosted Cu | stratiform sediment-hosted Cu-Co | Cu, Co | Ag, Au, Pb, Ni, Se, Re | Cu, Co, Ag, Au, Pb, Ni, Se, Re | Foltyn et al. (2022); Bertrandsson Erlandsson et al. (2022) |  | LS06HA34A py9-1 | LS06HA34A py9-1 | [5 empty] | ore material | polished section | grab | mineral separate | [5 empty] | mineralisation |  |  |  | chalcopyrite, sphalerite, pyrite | [6 empty] | quartz, carbonates | polished sections | LA-ICPMS | ESI NWR213 Nd:YAG laser ablation system coupled to an Agilent 8800 QQQ ICP-MS | Montanuniversität Leoben, Austria | A 50 µm spot size was used with an on-mineral fluency of 2 – 3 J/cm2 for the sulfides with a repetition rate of 10 Hz. Helium carrier gas was used at a 0.75 L/min flow rate in the laser ablation cell. Background values are collected during a 30-s pre-ablation laser warm-up, which is followed by 60 s dwell time when the laser is active. Each laser ablation cycle is separated by a 30-s washout period. | USGS pressed powder polysulfide reference material MASS-1 (Wilson et al. 2002); sphalerite matrix-matched sinter pressed powder pellet reference material MUL-Zn S1 (Onuk et al. 2017) | [26 empty] | 84304.95 | [21 empty] | 0.379383 | [31 empty] | 377.86628 | [23 empty] | 0.188298 |  |  |  | 37.048298 | [38 empty] | 2025 | Bertrandsson Erlandsson V et al. (2025), Mineralium Deposita, 60:869–894 |  | POL, COD, ZMB, NAM
| Luiswishi |  | Basin hydrothermal | Stratiform sediment-hosted Cu | stratiform sediment-hosted Cu-Co | Cu, Co | Ag, Au, Pb, Ni, Se, Re | Cu, Co, Ag, Au, Pb, Ni, Se, Re | Foltyn et al. (2022); Bertrandsson Erlandsson et al. (2022) |  | LS06HA34A py11-1 | LS06HA34A py11-1 | [5 empty] | ore material | polished section | grab | mineral separate | [5 empty] | mineralisation |  |  |  | chalcopyrite, sphalerite, pyrite | [6 empty] | quartz, carbonates | polished sections | LA-ICPMS | ESI NWR213 Nd:YAG laser ablation system coupled to an Agilent 8800 QQQ ICP-MS | Montanuniversität Leoben, Austria | A 50 µm spot size was used with an on-mineral fluency of 2 – 3 J/cm2 for the sulfides with a repetition rate of 10 Hz. Helium carrier gas was used at a 0.75 L/min flow rate in the laser ablation cell. Background values are collected during a 30-s pre-ablation laser warm-up, which is followed by 60 s dwell time when the laser is active. Each laser ablation cycle is separated by a 30-s washout period. | USGS pressed powder polysulfide reference material MASS-1 (Wilson et al. 2002); sphalerite matrix-matched sinter pressed powder pellet reference material MUL-Zn S1 (Onuk et al. 2017) |  |  |  |  | 56.316844 | [9 empty] | 0.235374 | [11 empty] | 83802.88 | [5 empty] | 8.251486 | [15 empty] | 0.171778 | [21 empty] | 0.636932 | [9 empty] | 307.011532 | [5 empty] | 0.033751 | [17 empty] | 0.029832 |  |  |  | 41.886956 | [38 empty] | 2025 | Bertrandsson Erlandsson V et al. (2025), Mineralium Deposita, 60:869–894 |  | POL, COD, ZMB, NAM
| Luiswishi |  | Basin hydrothermal | Stratiform sediment-hosted Cu | stratiform sediment-hosted Cu-Co | Cu, Co | Ag, Au, Pb, Ni, Se, Re | Cu, Co, Ag, Au, Pb, Ni, Se, Re | Foltyn et al. (2022); Bertrandsson Erlandsson et al. (2022) |  | LS06HA34A py12-1 | LS06HA34A py12-1 | [5 empty] | ore material | polished section | grab | mineral separate | [5 empty] | mineralisation |  |  |  | chalcopyrite, sphalerite, pyrite | [6 empty] | quartz, carbonates | polished sections | LA-ICPMS | ESI NWR213 Nd:YAG laser ablation system coupled to an Agilent 8800 QQQ ICP-MS | Montanuniversität Leoben, Austria | A 50 µm spot size was used with an on-mineral fluency of 2 – 3 J/cm2 for the sulfides with a repetition rate of 10 Hz. Helium carrier gas was used at a 0.75 L/min flow rate in the laser ablation cell. Background values are collected during a 30-s pre-ablation laser warm-up, which is followed by 60 s dwell time when the laser is active. Each laser ablation cycle is separated by a 30-s washout period. | USGS pressed powder polysulfide reference material MASS-1 (Wilson et al. 2002); sphalerite matrix-matched sinter pressed powder pellet reference material MUL-Zn S1 (Onuk et al. 2017) |  |  |  |  | 66.092713 | [9 empty] | 0.163918 | [11 empty] | 82626.44 | [5 empty] | 10.975276 | [15 empty] | 0.175583 | [21 empty] | 0.456451 | [9 empty] | 365.043865 | [5 empty] | 0.00815 | [17 empty] | 0.034841 |  |  |  | 40.093959 | [38 empty] | 2025 | Bertrandsson Erlandsson V et al. (2025), Mineralium Deposita, 60:869–894 |  | POL, COD, ZMB, NAM
| Luiswishi |  | Basin hydrothermal | Stratiform sediment-hosted Cu | stratiform sediment-hosted Cu-Co | Cu, Co | Ag, Au, Pb, Ni, Se, Re | Cu, Co, Ag, Au, Pb, Ni, Se, Re | Foltyn et al. (2022); Bertrandsson Erlandsson et al. (2022) |  | LS06HA34A py13-1 | LS06HA34A py13-1 | [5 empty] | ore material | polished section | grab | mineral separate | [5 empty] | mineralisation |  |  |  | chalcopyrite, sphalerite, pyrite | [6 empty] | quartz, carbonates | polished sections | LA-ICPMS | ESI NWR213 Nd:YAG laser ablation system coupled to an Agilent 8800 QQQ ICP-MS | Montanuniversität Leoben, Austria | A 50 µm spot size was used with an on-mineral fluency of 2 – 3 J/cm2 for the sulfides with a repetition rate of 10 Hz. Helium carrier gas was used at a 0.75 L/min flow rate in the laser ablation cell. Background values are collected during a 30-s pre-ablation laser warm-up, which is followed by 60 s dwell time when the laser is active. Each laser ablation cycle is separated by a 30-s washout period. | USGS pressed powder polysulfide reference material MASS-1 (Wilson et al. 2002); sphalerite matrix-matched sinter pressed powder pellet reference material MUL-Zn S1 (Onuk et al. 2017) |  |  |  |  | 141.866287 |  | 0.035905 | [7 empty] | 2.917524 | [11 empty] | 108174.2 | [5 empty] | 18.06113 | [15 empty] | 0.368648 | [31 empty] | 247.555486 | [23 empty] | 0.177798 |  |  |  | 45.475946 | [38 empty] | 2025 | Bertrandsson Erlandsson V et al. (2025), Mineralium Deposita, 60:869–894 |  | POL, COD, ZMB, NAM
| Luiswishi |  | Basin hydrothermal | Stratiform sediment-hosted Cu | stratiform sediment-hosted Cu-Co | Cu, Co | Ag, Au, Pb, Ni, Se, Re | Cu, Co, Ag, Au, Pb, Ni, Se, Re | Foltyn et al. (2022); Bertrandsson Erlandsson et al. (2022) |  | LS06HA34A py14-1 | LS06HA34A py14-1 | [5 empty] | ore material | polished section | grab | mineral separate | [5 empty] | mineralisation |  |  |  | chalcopyrite, sphalerite, pyrite | [6 empty] | quartz, carbonates | polished sections | LA-ICPMS | ESI NWR213 Nd:YAG laser ablation system coupled to an Agilent 8800 QQQ ICP-MS | Montanuniversität Leoben, Austria | A 50 µm spot size was used with an on-mineral fluency of 2 – 3 J/cm2 for the sulfides with a repetition rate of 10 Hz. Helium carrier gas was used at a 0.75 L/min flow rate in the laser ablation cell. Background values are collected during a 30-s pre-ablation laser warm-up, which is followed by 60 s dwell time when the laser is active. Each laser ablation cycle is separated by a 30-s washout period. | USGS pressed powder polysulfide reference material MASS-1 (Wilson et al. 2002); sphalerite matrix-matched sinter pressed powder pellet reference material MUL-Zn S1 (Onuk et al. 2017) | [6 empty] | 0.13555 | [19 empty] | 93234.05 | [21 empty] | 0.242755 | [31 empty] | 269.75841 | [5 empty] | 0.038073 | [17 empty] | 0.252615 |  |  |  | 55.495421 | [38 empty] | 2025 | Bertrandsson Erlandsson V et al. (2025), Mineralium Deposita, 60:869–894 |  | POL, COD, ZMB, NAM
| Luiswishi |  | Basin hydrothermal | Stratiform sediment-hosted Cu | stratiform sediment-hosted Cu-Co | Cu, Co | Ag, Au, Pb, Ni, Se, Re | Cu, Co, Ag, Au, Pb, Ni, Se, Re | Foltyn et al. (2022); Bertrandsson Erlandsson et al. (2022) |  | LS06HA34A py17-1 | LS06HA34A py17-1 | [5 empty] | ore material | polished section | grab | mineral separate | [5 empty] | mineralisation |  |  |  | chalcopyrite, sphalerite, pyrite | [6 empty] | quartz, carbonates | polished sections | LA-ICPMS | ESI NWR213 Nd:YAG laser ablation system coupled to an Agilent 8800 QQQ ICP-MS | Montanuniversität Leoben, Austria | A 50 µm spot size was used with an on-mineral fluency of 2 – 3 J/cm2 for the sulfides with a repetition rate of 10 Hz. Helium carrier gas was used at a 0.75 L/min flow rate in the laser ablation cell. Background values are collected during a 30-s pre-ablation laser warm-up, which is followed by 60 s dwell time when the laser is active. Each laser ablation cycle is separated by a 30-s washout period. | USGS pressed powder polysulfide reference material MASS-1 (Wilson et al. 2002); sphalerite matrix-matched sinter pressed powder pellet reference material MUL-Zn S1 (Onuk et al. 2017) | [14 empty] | 0.696098 | [11 empty] | 99076.37 | [5 empty] | 12.307183 | [15 empty] | 0.491245 | [7 empty] | 0.008475 | [13 empty] | 1.832586 | [9 empty] | 280.422594 | [27 empty] | 80.82606 | [38 empty] | 2025 | Bertrandsson Erlandsson V et al. (2025), Mineralium Deposita, 60:869–894 |  | POL, COD, ZMB, NAM
| Luiswishi |  | Basin hydrothermal | Stratiform sediment-hosted Cu | stratiform sediment-hosted Cu-Co | Cu, Co | Ag, Au, Pb, Ni, Se, Re | Cu, Co, Ag, Au, Pb, Ni, Se, Re | Foltyn et al. (2022); Bertrandsson Erlandsson et al. (2022) |  | LS06HA34B py1-1 | LS06HA34B py1-1 | [5 empty] | ore material | polished section | grab | mineral separate | [5 empty] | mineralisation |  |  |  | chalcopyrite, sphalerite, pyrite | [6 empty] | quartz, carbonates | polished sections | LA-ICPMS | ESI NWR213 Nd:YAG laser ablation system coupled to an Agilent 8800 QQQ ICP-MS | Montanuniversität Leoben, Austria | A 50 µm spot size was used with an on-mineral fluency of 2 – 3 J/cm2 for the sulfides with a repetition rate of 10 Hz. Helium carrier gas was used at a 0.75 L/min flow rate in the laser ablation cell. Background values are collected during a 30-s pre-ablation laser warm-up, which is followed by 60 s dwell time when the laser is active. Each laser ablation cycle is separated by a 30-s washout period. | USGS pressed powder polysulfide reference material MASS-1 (Wilson et al. 2002); sphalerite matrix-matched sinter pressed powder pellet reference material MUL-Zn S1 (Onuk et al. 2017) |  |  |  |  | 37.112386 | [21 empty] | 76232.73 | [43 empty] | 1.035511 | [9 empty] | 309.779278 | [5 empty] | 0.015768 | [17 empty] | 0.068562 |  |  |  | 38.829579 | [38 empty] | 2025 | Bertrandsson Erlandsson V et al. (2025), Mineralium Deposita, 60:869–894 |  | POL, COD, ZMB, NAM
| Luiswishi |  | Basin hydrothermal | Stratiform sediment-hosted Cu | stratiform sediment-hosted Cu-Co | Cu, Co | Ag, Au, Pb, Ni, Se, Re | Cu, Co, Ag, Au, Pb, Ni, Se, Re | Foltyn et al. (2022); Bertrandsson Erlandsson et al. (2022) |  | LS06HA34B py2-1 | LS06HA34B py2-1 | [5 empty] | ore material | polished section | grab | mineral separate | [5 empty] | mineralisation |  |  |  | chalcopyrite, sphalerite, pyrite | [6 empty] | quartz, carbonates | polished sections | LA-ICPMS | ESI NWR213 Nd:YAG laser ablation system coupled to an Agilent 8800 QQQ ICP-MS | Montanuniversität Leoben, Austria | A 50 µm spot size was used with an on-mineral fluency of 2 – 3 J/cm2 for the sulfides with a repetition rate of 10 Hz. Helium carrier gas was used at a 0.75 L/min flow rate in the laser ablation cell. Background values are collected during a 30-s pre-ablation laser warm-up, which is followed by 60 s dwell time when the laser is active. Each laser ablation cycle is separated by a 30-s washout period. | USGS pressed powder polysulfide reference material MASS-1 (Wilson et al. 2002); sphalerite matrix-matched sinter pressed powder pellet reference material MUL-Zn S1 (Onuk et al. 2017) |  |  |  |  | 25.975705 |  | 0.008682 | [19 empty] | 83367.57 | [21 empty] | 0.261127 | [31 empty] | 388.939205 | [5 empty] | 0.046642 | [17 empty] | 0.111659 |  |  |  | 36.093262 | [25 empty] | 0.009105 | [12 empty] | 2025 | Bertrandsson Erlandsson V et al. (2025), Mineralium Deposita, 60:869–894 |  | POL, COD, ZMB, NAM
| Luiswishi |  | Basin hydrothermal | Stratiform sediment-hosted Cu | stratiform sediment-hosted Cu-Co | Cu, Co | Ag, Au, Pb, Ni, Se, Re | Cu, Co, Ag, Au, Pb, Ni, Se, Re | Foltyn et al. (2022); Bertrandsson Erlandsson et al. (2022) |  | LS06HA34B py3-1 | LS06HA34B py3-1 | [5 empty] | ore material | polished section | grab | mineral separate | [5 empty] | mineralisation |  |  |  | chalcopyrite, sphalerite, pyrite | [6 empty] | quartz, carbonates | polished sections | LA-ICPMS | ESI NWR213 Nd:YAG laser ablation system coupled to an Agilent 8800 QQQ ICP-MS | Montanuniversität Leoben, Austria | A 50 µm spot size was used with an on-mineral fluency of 2 – 3 J/cm2 for the sulfides with a repetition rate of 10 Hz. Helium carrier gas was used at a 0.75 L/min flow rate in the laser ablation cell. Background values are collected during a 30-s pre-ablation laser warm-up, which is followed by 60 s dwell time when the laser is active. Each laser ablation cycle is separated by a 30-s washout period. | USGS pressed powder polysulfide reference material MASS-1 (Wilson et al. 2002); sphalerite matrix-matched sinter pressed powder pellet reference material MUL-Zn S1 (Onuk et al. 2017) |  |  |  |  | 172.564075 |  | 0.065509 | [19 empty] | 76316.63 | [21 empty] | 0.257767 | [31 empty] | 351.92478 | [23 empty] | 0.119054 |  |  |  | 34.655261 | [25 empty] | 0.016241 | [12 empty] | 2025 | Bertrandsson Erlandsson V et al. (2025), Mineralium Deposita, 60:869–894 |  | POL, COD, ZMB, NAM
| Luiswishi |  | Basin hydrothermal | Stratiform sediment-hosted Cu | stratiform sediment-hosted Cu-Co | Cu, Co | Ag, Au, Pb, Ni, Se, Re | Cu, Co, Ag, Au, Pb, Ni, Se, Re | Foltyn et al. (2022); Bertrandsson Erlandsson et al. (2022) |  | LS06HA34B py4-1 | LS06HA34B py4-1 | [5 empty] | ore material | polished section | grab | mineral separate | [5 empty] | mineralisation |  |  |  | chalcopyrite, sphalerite, pyrite | [6 empty] | quartz, carbonates | polished sections | LA-ICPMS | ESI NWR213 Nd:YAG laser ablation system coupled to an Agilent 8800 QQQ ICP-MS | Montanuniversität Leoben, Austria | A 50 µm spot size was used with an on-mineral fluency of 2 – 3 J/cm2 for the sulfides with a repetition rate of 10 Hz. Helium carrier gas was used at a 0.75 L/min flow rate in the laser ablation cell. Background values are collected during a 30-s pre-ablation laser warm-up, which is followed by 60 s dwell time when the laser is active. Each laser ablation cycle is separated by a 30-s washout period. | USGS pressed powder polysulfide reference material MASS-1 (Wilson et al. 2002); sphalerite matrix-matched sinter pressed powder pellet reference material MUL-Zn S1 (Onuk et al. 2017) |  |  |  |  | 29.619599 |  | 0.011578 | [7 empty] | 0.591814 | [11 empty] | 74910.32 | [5 empty] | 13.370962 | [15 empty] | 0.454088 | [21 empty] | 0.702048 | [9 empty] | 307.159038 | [23 empty] | 0.075139 |  |  |  | 77.763566 | [38 empty] | 2025 | Bertrandsson Erlandsson V et al. (2025), Mineralium Deposita, 60:869–894 |  | POL, COD, ZMB, NAM
| Luiswishi |  | Basin hydrothermal | Stratiform sediment-hosted Cu | stratiform sediment-hosted Cu-Co | Cu, Co | Ag, Au, Pb, Ni, Se, Re | Cu, Co, Ag, Au, Pb, Ni, Se, Re | Foltyn et al. (2022); Bertrandsson Erlandsson et al. (2022) |  | LS06HA34B py5-1 | LS06HA34B py5-1 | [5 empty] | ore material | polished section | grab | mineral separate | [5 empty] | mineralisation |  |  |  | chalcopyrite, sphalerite, pyrite | [6 empty] | quartz, carbonates | polished sections | LA-ICPMS | ESI NWR213 Nd:YAG laser ablation system coupled to an Agilent 8800 QQQ ICP-MS | Montanuniversität Leoben, Austria | A 50 µm spot size was used with an on-mineral fluency of 2 – 3 J/cm2 for the sulfides with a repetition rate of 10 Hz. Helium carrier gas was used at a 0.75 L/min flow rate in the laser ablation cell. Background values are collected during a 30-s pre-ablation laser warm-up, which is followed by 60 s dwell time when the laser is active. Each laser ablation cycle is separated by a 30-s washout period. | USGS pressed powder polysulfide reference material MASS-1 (Wilson et al. 2002); sphalerite matrix-matched sinter pressed powder pellet reference material MUL-Zn S1 (Onuk et al. 2017) |  |  |  |  | 138.757029 | [21 empty] | 86133.75 | [21 empty] | 0.696216 | [31 empty] | 291.969508 | [5 empty] | 0.124632 | [21 empty] | 115.700286 | [13 empty] | 2.643987 | [24 empty] | 2025 | Bertrandsson Erlandsson V et al. (2025), Mineralium Deposita, 60:869–894 |  | POL, COD, ZMB, NAM
| Luiswishi |  | Basin hydrothermal | Stratiform sediment-hosted Cu | stratiform sediment-hosted Cu-Co | Cu, Co | Ag, Au, Pb, Ni, Se, Re | Cu, Co, Ag, Au, Pb, Ni, Se, Re | Foltyn et al. (2022); Bertrandsson Erlandsson et al. (2022) |  | LS06HA34B py6-1 | LS06HA34B py6-1 | [5 empty] | ore material | polished section | grab | mineral separate | [5 empty] | mineralisation |  |  |  | chalcopyrite, sphalerite, pyrite | [6 empty] | quartz, carbonates | polished sections | LA-ICPMS | ESI NWR213 Nd:YAG laser ablation system coupled to an Agilent 8800 QQQ ICP-MS | Montanuniversität Leoben, Austria | A 50 µm spot size was used with an on-mineral fluency of 2 – 3 J/cm2 for the sulfides with a repetition rate of 10 Hz. Helium carrier gas was used at a 0.75 L/min flow rate in the laser ablation cell. Background values are collected during a 30-s pre-ablation laser warm-up, which is followed by 60 s dwell time when the laser is active. Each laser ablation cycle is separated by a 30-s washout period. | USGS pressed powder polysulfide reference material MASS-1 (Wilson et al. 2002); sphalerite matrix-matched sinter pressed powder pellet reference material MUL-Zn S1 (Onuk et al. 2017) | [26 empty] | 53382.61 | [5 empty] | 8.88313 | [15 empty] | 0.30325 | [21 empty] | 1.290731 | [9 empty] | 157.973237 | [23 empty] | 0.06149 |  |  |  | 60.842021 | [38 empty] | 2025 | Bertrandsson Erlandsson V et al. (2025), Mineralium Deposita, 60:869–894 |  | POL, COD, ZMB, NAM
| Luiswishi |  | Basin hydrothermal | Stratiform sediment-hosted Cu | stratiform sediment-hosted Cu-Co | Cu, Co | Ag, Au, Pb, Ni, Se, Re | Cu, Co, Ag, Au, Pb, Ni, Se, Re | Foltyn et al. (2022); Bertrandsson Erlandsson et al. (2022) |  | LS06HA34B py8-1 | LS06HA34B py8-1 | [5 empty] | ore material | polished section | grab | mineral separate | [5 empty] | mineralisation |  |  |  | chalcopyrite, sphalerite, pyrite | [6 empty] | quartz, carbonates | polished sections | LA-ICPMS | ESI NWR213 Nd:YAG laser ablation system coupled to an Agilent 8800 QQQ ICP-MS | Montanuniversität Leoben, Austria | A 50 µm spot size was used with an on-mineral fluency of 2 – 3 J/cm2 for the sulfides with a repetition rate of 10 Hz. Helium carrier gas was used at a 0.75 L/min flow rate in the laser ablation cell. Background values are collected during a 30-s pre-ablation laser warm-up, which is followed by 60 s dwell time when the laser is active. Each laser ablation cycle is separated by a 30-s washout period. | USGS pressed powder polysulfide reference material MASS-1 (Wilson et al. 2002); sphalerite matrix-matched sinter pressed powder pellet reference material MUL-Zn S1 (Onuk et al. 2017) |  |  |  |  | 104.524373 | [9 empty] | 0.678623 | [11 empty] | 53524.56 | [5 empty] | 6.093913 | [15 empty] | 0.268062 | [31 empty] | 214.870596 | [5 empty] | 0.034168 | [21 empty] | 59.856247 | [38 empty] | 2025 | Bertrandsson Erlandsson V et al. (2025), Mineralium Deposita, 60:869–894 |  | POL, COD, ZMB, NAM
| Luiswishi |  | Basin hydrothermal | Stratiform sediment-hosted Cu | stratiform sediment-hosted Cu-Co | Cu, Co | Ag, Au, Pb, Ni, Se, Re | Cu, Co, Ag, Au, Pb, Ni, Se, Re | Foltyn et al. (2022); Bertrandsson Erlandsson et al. (2022) |  | LS06HA34B py9-1 | LS06HA34B py9-1 | [5 empty] | ore material | polished section | grab | mineral separate | [5 empty] | mineralisation |  |  |  | chalcopyrite, sphalerite, pyrite | [6 empty] | quartz, carbonates | polished sections | LA-ICPMS | ESI NWR213 Nd:YAG laser ablation system coupled to an Agilent 8800 QQQ ICP-MS | Montanuniversität Leoben, Austria | A 50 µm spot size was used with an on-mineral fluency of 2 – 3 J/cm2 for the sulfides with a repetition rate of 10 Hz. Helium carrier gas was used at a 0.75 L/min flow rate in the laser ablation cell. Background values are collected during a 30-s pre-ablation laser warm-up, which is followed by 60 s dwell time when the laser is active. Each laser ablation cycle is separated by a 30-s washout period. | USGS pressed powder polysulfide reference material MASS-1 (Wilson et al. 2002); sphalerite matrix-matched sinter pressed powder pellet reference material MUL-Zn S1 (Onuk et al. 2017) | [26 empty] | 71512.49 | [5 empty] | 12.716448 | [15 empty] | 0.647549 | [59 empty] | 109.495238 | [38 empty] | 2025 | Bertrandsson Erlandsson V et al. (2025), Mineralium Deposita, 60:869–894 |  | POL, COD, ZMB, NAM
| Luiswishi |  | Basin hydrothermal | Stratiform sediment-hosted Cu | stratiform sediment-hosted Cu-Co | Cu, Co | Ag, Au, Pb, Ni, Se, Re | Cu, Co, Ag, Au, Pb, Ni, Se, Re | Foltyn et al. (2022); Bertrandsson Erlandsson et al. (2022) |  | LS06HA34B py10-1 | LS06HA34B py10-1 | [5 empty] | ore material | polished section | grab | mineral separate | [5 empty] | mineralisation |  |  |  | chalcopyrite, sphalerite, pyrite | [6 empty] | quartz, carbonates | polished sections | LA-ICPMS | ESI NWR213 Nd:YAG laser ablation system coupled to an Agilent 8800 QQQ ICP-MS | Montanuniversität Leoben, Austria | A 50 µm spot size was used with an on-mineral fluency of 2 – 3 J/cm2 for the sulfides with a repetition rate of 10 Hz. Helium carrier gas was used at a 0.75 L/min flow rate in the laser ablation cell. Background values are collected during a 30-s pre-ablation laser warm-up, which is followed by 60 s dwell time when the laser is active. Each laser ablation cycle is separated by a 30-s washout period. | USGS pressed powder polysulfide reference material MASS-1 (Wilson et al. 2002); sphalerite matrix-matched sinter pressed powder pellet reference material MUL-Zn S1 (Onuk et al. 2017) |  |  |  |  | 147.774846 | [21 empty] | 60940.98 | [5 empty] | 6.827663 | [15 empty] | 0.326918 | [31 empty] | 216.352743 | [27 empty] | 63.139809 | [38 empty] | 2025 | Bertrandsson Erlandsson V et al. (2025), Mineralium Deposita, 60:869–894 |  | POL, COD, ZMB, NAM
| Luiswishi |  | Basin hydrothermal | Stratiform sediment-hosted Cu | stratiform sediment-hosted Cu-Co | Cu, Co | Ag, Au, Pb, Ni, Se, Re | Cu, Co, Ag, Au, Pb, Ni, Se, Re | Foltyn et al. (2022); Bertrandsson Erlandsson et al. (2022) |  | LS06HA34B py11-1 | LS06HA34B py11-1 | [5 empty] | ore material | polished section | grab | mineral separate | [5 empty] | mineralisation |  |  |  | chalcopyrite, sphalerite, pyrite | [6 empty] | quartz, carbonates | polished sections | LA-ICPMS | ESI NWR213 Nd:YAG laser ablation system coupled to an Agilent 8800 QQQ ICP-MS | Montanuniversität Leoben, Austria | A 50 µm spot size was used with an on-mineral fluency of 2 – 3 J/cm2 for the sulfides with a repetition rate of 10 Hz. Helium carrier gas was used at a 0.75 L/min flow rate in the laser ablation cell. Background values are collected during a 30-s pre-ablation laser warm-up, which is followed by 60 s dwell time when the laser is active. Each laser ablation cycle is separated by a 30-s washout period. | USGS pressed powder polysulfide reference material MASS-1 (Wilson et al. 2002); sphalerite matrix-matched sinter pressed powder pellet reference material MUL-Zn S1 (Onuk et al. 2017) |  |  |  |  | 198.375494 |  | 0.052256 | [19 empty] | 87698.15 | [21 empty] | 0.389579 | [31 empty] | 280.554557 | [23 empty] | 0.193214 |  |  |  | 52.97584 | [38 empty] | 2025 | Bertrandsson Erlandsson V et al. (2025), Mineralium Deposita, 60:869–894 |  | POL, COD, ZMB, NAM
| Luiswishi |  | Basin hydrothermal | Stratiform sediment-hosted Cu | stratiform sediment-hosted Cu-Co | Cu, Co | Ag, Au, Pb, Ni, Se, Re | Cu, Co, Ag, Au, Pb, Ni, Se, Re | Foltyn et al. (2022); Bertrandsson Erlandsson et al. (2022) |  | LS06HA34B py12-1 | LS06HA34B py12-1 | [5 empty] | ore material | polished section | grab | mineral separate | [5 empty] | mineralisation |  |  |  | chalcopyrite, sphalerite, pyrite | [6 empty] | quartz, carbonates | polished sections | LA-ICPMS | ESI NWR213 Nd:YAG laser ablation system coupled to an Agilent 8800 QQQ ICP-MS | Montanuniversität Leoben, Austria | A 50 µm spot size was used with an on-mineral fluency of 2 – 3 J/cm2 for the sulfides with a repetition rate of 10 Hz. Helium carrier gas was used at a 0.75 L/min flow rate in the laser ablation cell. Background values are collected during a 30-s pre-ablation laser warm-up, which is followed by 60 s dwell time when the laser is active. Each laser ablation cycle is separated by a 30-s washout period. | USGS pressed powder polysulfide reference material MASS-1 (Wilson et al. 2002); sphalerite matrix-matched sinter pressed powder pellet reference material MUL-Zn S1 (Onuk et al. 2017) |  |  |  |  | 196.08684 |  | 0.019249 | [19 empty] | 71557.63 | [21 empty] | 0.242785 | [31 empty] | 252.222286 | [5 empty] | 0.137873 | [21 empty] | 56.456865 | [38 empty] | 2025 | Bertrandsson Erlandsson V et al. (2025), Mineralium Deposita, 60:869–894 |  | POL, COD, ZMB, NAM
| Luiswishi |  | Basin hydrothermal | Stratiform sediment-hosted Cu | stratiform sediment-hosted Cu-Co | Cu, Co | Ag, Au, Pb, Ni, Se, Re | Cu, Co, Ag, Au, Pb, Ni, Se, Re | Foltyn et al. (2022); Bertrandsson Erlandsson et al. (2022) |  | LS06HA34B py13-1 | LS06HA34B py13-1 | [5 empty] | ore material | polished section | grab | mineral separate | [5 empty] | mineralisation |  |  |  | chalcopyrite, sphalerite, pyrite | [6 empty] | quartz, carbonates | polished sections | LA-ICPMS | ESI NWR213 Nd:YAG laser ablation system coupled to an Agilent 8800 QQQ ICP-MS | Montanuniversität Leoben, Austria | A 50 µm spot size was used with an on-mineral fluency of 2 – 3 J/cm2 for the sulfides with a repetition rate of 10 Hz. Helium carrier gas was used at a 0.75 L/min flow rate in the laser ablation cell. Background values are collected during a 30-s pre-ablation laser warm-up, which is followed by 60 s dwell time when the laser is active. Each laser ablation cycle is separated by a 30-s washout period. | USGS pressed powder polysulfide reference material MASS-1 (Wilson et al. 2002); sphalerite matrix-matched sinter pressed powder pellet reference material MUL-Zn S1 (Onuk et al. 2017) |  |  |  |  | 98.543361 |  | 0.016783 | [19 empty] | 86608.01 | [21 empty] | 0.793298 | [31 empty] | 433.727017 | [5 empty] | 0.045984 | [17 empty] | 0.094715 |  |  |  | 139.836304 | [38 empty] | 2025 | Bertrandsson Erlandsson V et al. (2025), Mineralium Deposita, 60:869–894 |  | POL, COD, ZMB, NAM
| Luiswishi |  | Basin hydrothermal | Stratiform sediment-hosted Cu | stratiform sediment-hosted Cu-Co | Cu, Co | Ag, Au, Pb, Ni, Se, Re | Cu, Co, Ag, Au, Pb, Ni, Se, Re | Foltyn et al. (2022); Bertrandsson Erlandsson et al. (2022) |  | LS06HA34B py14-1 | LS06HA34B py14-1 | [5 empty] | ore material | polished section | grab | mineral separate | [5 empty] | mineralisation |  |  |  | chalcopyrite, sphalerite, pyrite | [6 empty] | quartz, carbonates | polished sections | LA-ICPMS | ESI NWR213 Nd:YAG laser ablation system coupled to an Agilent 8800 QQQ ICP-MS | Montanuniversität Leoben, Austria | A 50 µm spot size was used with an on-mineral fluency of 2 – 3 J/cm2 for the sulfides with a repetition rate of 10 Hz. Helium carrier gas was used at a 0.75 L/min flow rate in the laser ablation cell. Background values are collected during a 30-s pre-ablation laser warm-up, which is followed by 60 s dwell time when the laser is active. Each laser ablation cycle is separated by a 30-s washout period. | USGS pressed powder polysulfide reference material MASS-1 (Wilson et al. 2002); sphalerite matrix-matched sinter pressed powder pellet reference material MUL-Zn S1 (Onuk et al. 2017) |  |  |  |  | 44.939588 | [9 empty] | 0.150088 | [11 empty] | 51790 | [5 empty] | 2.811552 | [15 empty] | 0.211253 | [21 empty] | 0.523305 | [9 empty] | 205.504654 | [27 empty] | 37.04554 | [38 empty] | 2025 | Bertrandsson Erlandsson V et al. (2025), Mineralium Deposita, 60:869–894 |  | POL, COD, ZMB, NAM
| Luiswishi |  | Basin hydrothermal | Stratiform sediment-hosted Cu | stratiform sediment-hosted Cu-Co | Cu, Co | Ag, Au, Pb, Ni, Se, Re | Cu, Co, Ag, Au, Pb, Ni, Se, Re | Foltyn et al. (2022); Bertrandsson Erlandsson et al. (2022) |  | LS06HA34B py15-1 | LS06HA34B py15-1 | [5 empty] | ore material | polished section | grab | mineral separate | [5 empty] | mineralisation |  |  |  | chalcopyrite, sphalerite, pyrite | [6 empty] | quartz, carbonates | polished sections | LA-ICPMS | ESI NWR213 Nd:YAG laser ablation system coupled to an Agilent 8800 QQQ ICP-MS | Montanuniversität Leoben, Austria | A 50 µm spot size was used with an on-mineral fluency of 2 – 3 J/cm2 for the sulfides with a repetition rate of 10 Hz. Helium carrier gas was used at a 0.75 L/min flow rate in the laser ablation cell. Background values are collected during a 30-s pre-ablation laser warm-up, which is followed by 60 s dwell time when the laser is active. Each laser ablation cycle is separated by a 30-s washout period. | USGS pressed powder polysulfide reference material MASS-1 (Wilson et al. 2002); sphalerite matrix-matched sinter pressed powder pellet reference material MUL-Zn S1 (Onuk et al. 2017) |  |  |  |  | 43.620004 |  | 0.02946 | [19 empty] | 61747.53 | [5 empty] | 10.600528 | [15 empty] | 0.358132 | [31 empty] | 288.408178 | [5 empty] | 0.054287 | [21 empty] | 31.632845 | [38 empty] | 2025 | Bertrandsson Erlandsson V et al. (2025), Mineralium Deposita, 60:869–894 |  | POL, COD, ZMB, NAM
| Luiswishi |  | Basin hydrothermal | Stratiform sediment-hosted Cu | stratiform sediment-hosted Cu-Co | Cu, Co | Ag, Au, Pb, Ni, Se, Re | Cu, Co, Ag, Au, Pb, Ni, Se, Re | Foltyn et al. (2022); Bertrandsson Erlandsson et al. (2022) |  | LS06HA34B py16-1 | LS06HA34B py16-1 | [5 empty] | ore material | polished section | grab | mineral separate | [5 empty] | mineralisation |  |  |  | chalcopyrite, sphalerite, pyrite | [6 empty] | quartz, carbonates | polished sections | LA-ICPMS | ESI NWR213 Nd:YAG laser ablation system coupled to an Agilent 8800 QQQ ICP-MS | Montanuniversität Leoben, Austria | A 50 µm spot size was used with an on-mineral fluency of 2 – 3 J/cm2 for the sulfides with a repetition rate of 10 Hz. Helium carrier gas was used at a 0.75 L/min flow rate in the laser ablation cell. Background values are collected during a 30-s pre-ablation laser warm-up, which is followed by 60 s dwell time when the laser is active. Each laser ablation cycle is separated by a 30-s washout period. | USGS pressed powder polysulfide reference material MASS-1 (Wilson et al. 2002); sphalerite matrix-matched sinter pressed powder pellet reference material MUL-Zn S1 (Onuk et al. 2017) | [26 empty] | 48968.36152 | [21 empty] | 0.325688 | [31 empty] | 209.913501 | [23 empty] | 0.038783 |  |  |  | 25.054397 | [38 empty] | 2025 | Bertrandsson Erlandsson V et al. (2025), Mineralium Deposita, 60:869–894 |  | POL, COD, ZMB, NAM
| Luiswishi |  | Basin hydrothermal | Stratiform sediment-hosted Cu | stratiform sediment-hosted Cu-Co | Cu, Co | Ag, Au, Pb, Ni, Se, Re | Cu, Co, Ag, Au, Pb, Ni, Se, Re | Foltyn et al. (2022); Bertrandsson Erlandsson et al. (2022) |  | LS06HA34B py18-1 | LS06HA34B py18-1 | [5 empty] | ore material | polished section | grab | mineral separate | [5 empty] | mineralisation |  |  |  | chalcopyrite, sphalerite, pyrite | [6 empty] | quartz, carbonates | polished sections | LA-ICPMS | ESI NWR213 Nd:YAG laser ablation system coupled to an Agilent 8800 QQQ ICP-MS | Montanuniversität Leoben, Austria | A 50 µm spot size was used with an on-mineral fluency of 2 – 3 J/cm2 for the sulfides with a repetition rate of 10 Hz. Helium carrier gas was used at a 0.75 L/min flow rate in the laser ablation cell. Background values are collected during a 30-s pre-ablation laser warm-up, which is followed by 60 s dwell time when the laser is active. Each laser ablation cycle is separated by a 30-s washout period. | USGS pressed powder polysulfide reference material MASS-1 (Wilson et al. 2002); sphalerite matrix-matched sinter pressed powder pellet reference material MUL-Zn S1 (Onuk et al. 2017) |  |  |  |  | 25.471221 | [21 empty] | 49583.67 | [5 empty] | 9.451767 | [15 empty] | 0.350007 | [31 empty] | 155.483369 | [27 empty] | 57.992237 | [38 empty] | 2025 | Bertrandsson Erlandsson V et al. (2025), Mineralium Deposita, 60:869–894 |  | POL, COD, ZMB, NAM
| Luiswishi |  | Basin hydrothermal | Stratiform sediment-hosted Cu | stratiform sediment-hosted Cu-Co | Cu, Co | Ag, Au, Pb, Ni, Se, Re | Cu, Co, Ag, Au, Pb, Ni, Se, Re | Foltyn et al. (2022); Bertrandsson Erlandsson et al. (2022) |  | LS06HA34B py19-1 | LS06HA34B py19-1 | [5 empty] | ore material | polished section | grab | mineral separate | [5 empty] | mineralisation |  |  |  | chalcopyrite, sphalerite, pyrite | [6 empty] | quartz, carbonates | polished sections | LA-ICPMS | ESI NWR213 Nd:YAG laser ablation system coupled to an Agilent 8800 QQQ ICP-MS | Montanuniversität Leoben, Austria | A 50 µm spot size was used with an on-mineral fluency of 2 – 3 J/cm2 for the sulfides with a repetition rate of 10 Hz. Helium carrier gas was used at a 0.75 L/min flow rate in the laser ablation cell. Background values are collected during a 30-s pre-ablation laser warm-up, which is followed by 60 s dwell time when the laser is active. Each laser ablation cycle is separated by a 30-s washout period. | USGS pressed powder polysulfide reference material MASS-1 (Wilson et al. 2002); sphalerite matrix-matched sinter pressed powder pellet reference material MUL-Zn S1 (Onuk et al. 2017) | [14 empty] | 0.198979 | [11 empty] | 64243.01 | [5 empty] | 4.320584 | [15 empty] | 0.137161 | [21 empty] | 0.299181 | [9 empty] | 242.274457 | [5 empty] | 0.022054 | [21 empty] | 32.862751 | [38 empty] | 2025 | Bertrandsson Erlandsson V et al. (2025), Mineralium Deposita, 60:869–894 |  | POL, COD, ZMB, NAM
| Luiswishi |  | Basin hydrothermal | Stratiform sediment-hosted Cu | stratiform sediment-hosted Cu-Co | Cu, Co | Ag, Au, Pb, Ni, Se, Re | Cu, Co, Ag, Au, Pb, Ni, Se, Re | Foltyn et al. (2022); Bertrandsson Erlandsson et al. (2022) |  | LS06HA34B py20-1 | LS06HA34B py20-1 | [5 empty] | ore material | polished section | grab | mineral separate | [5 empty] | mineralisation |  |  |  | chalcopyrite, sphalerite, pyrite | [6 empty] | quartz, carbonates | polished sections | LA-ICPMS | ESI NWR213 Nd:YAG laser ablation system coupled to an Agilent 8800 QQQ ICP-MS | Montanuniversität Leoben, Austria | A 50 µm spot size was used with an on-mineral fluency of 2 – 3 J/cm2 for the sulfides with a repetition rate of 10 Hz. Helium carrier gas was used at a 0.75 L/min flow rate in the laser ablation cell. Background values are collected during a 30-s pre-ablation laser warm-up, which is followed by 60 s dwell time when the laser is active. Each laser ablation cycle is separated by a 30-s washout period. | USGS pressed powder polysulfide reference material MASS-1 (Wilson et al. 2002); sphalerite matrix-matched sinter pressed powder pellet reference material MUL-Zn S1 (Onuk et al. 2017) |  |  |  |  | 31.515965 | [9 empty] | 0.367945 | [11 empty] | 59772.4 | [5 empty] | 6.629261 | [37 empty] | 0.49485 | [9 empty] | 235.724105 | [5 empty] | 0.02417 | [21 empty] | 26.621965 | [38 empty] | 2025 | Bertrandsson Erlandsson V et al. (2025), Mineralium Deposita, 60:869–894 |  | POL, COD, ZMB, NAM
| DOF |  | Basin hydrothermal | Stratiform sediment-hosted Cu | stratiform sediment-hosted Cu-Co | Cu, Co | Ag, Au, Pb, Ni, Se, Re | Cu, Co, Ag, Au, Pb, Ni, Se, Re | Foltyn et al. (2022); Bertrandsson Erlandsson et al. (2022) |  | 173-15.1_Py-1-1 | 173-15.1_Py-1-1 | [5 empty] | ore material | polished section | grab | mineral separate | [5 empty] | mineralisation |  |  |  | chalcopyrite, sphalerite, pyrite | [6 empty] | quartz, carbonates | polished sections | LA-ICPMS | ESI NWR213 Nd:YAG laser ablation system coupled to an Agilent 8800 QQQ ICP-MS | Montanuniversität Leoben, Austria | A 50 µm spot size was used with an on-mineral fluency of 2 – 3 J/cm2 for the sulfides with a repetition rate of 10 Hz. Helium carrier gas was used at a 0.75 L/min flow rate in the laser ablation cell. Background values are collected during a 30-s pre-ablation laser warm-up, which is followed by 60 s dwell time when the laser is active. Each laser ablation cycle is separated by a 30-s washout period. | USGS pressed powder polysulfide reference material MASS-1 (Wilson et al. 2002); sphalerite matrix-matched sinter pressed powder pellet reference material MUL-Zn S1 (Onuk et al. 2017) | 0.412473 |  |  |  | 2.081919 | [9 empty] | 1.498787 | [11 empty] | 10648.43 | [17 empty] | 0.092429 |  |  |  | 0.608227 |  |  |  | 0.589861 | [17 empty] | 13.85251 | [9 empty] | 311.190892 | [5 empty] | 17.346688 | [21 empty] | 43.463695 | [5 empty] | 0.377366 | [7 empty] | 0.156138 | [5 empty] | 4.794382 | [5 empty] | 0.157787 | [12 empty] | 2025 | Bertrandsson Erlandsson V et al. (2025), Mineralium Deposita, 60:869–894 |  | POL, COD, ZMB, NAM
| DOF |  | Basin hydrothermal | Stratiform sediment-hosted Cu | stratiform sediment-hosted Cu-Co | Cu, Co | Ag, Au, Pb, Ni, Se, Re | Cu, Co, Ag, Au, Pb, Ni, Se, Re | Foltyn et al. (2022); Bertrandsson Erlandsson et al. (2022) |  | 173-15.1_Py-2-1 | 173-15.1_Py-2-1 | [5 empty] | ore material | polished section | grab | mineral separate | [5 empty] | mineralisation |  |  |  | chalcopyrite, sphalerite, pyrite | [6 empty] | quartz, carbonates | polished sections | LA-ICPMS | ESI NWR213 Nd:YAG laser ablation system coupled to an Agilent 8800 QQQ ICP-MS | Montanuniversität Leoben, Austria | A 50 µm spot size was used with an on-mineral fluency of 2 – 3 J/cm2 for the sulfides with a repetition rate of 10 Hz. Helium carrier gas was used at a 0.75 L/min flow rate in the laser ablation cell. Background values are collected during a 30-s pre-ablation laser warm-up, which is followed by 60 s dwell time when the laser is active. Each laser ablation cycle is separated by a 30-s washout period. | USGS pressed powder polysulfide reference material MASS-1 (Wilson et al. 2002); sphalerite matrix-matched sinter pressed powder pellet reference material MUL-Zn S1 (Onuk et al. 2017) | 0.406937 |  |  |  | 2.535512 | [9 empty] | 0.377813 | [11 empty] | 19856.88 |  | 0.213921 | [15 empty] | 0.06769 |  |  |  | 0.52987 | [7 empty] | 0.026648 | [13 empty] | 10.009718 | [9 empty] | 201.885803 | [5 empty] | 18.857365 | [17 empty] | 0.065539 |  |  |  | 42.844315 | [5 empty] | 0.434263 | [7 empty] | 0.135663 | [5 empty] | 2.551703 | [5 empty] | 0.091348 | [12 empty] | 2025 | Bertrandsson Erlandsson V et al. (2025), Mineralium Deposita, 60:869–894 |  | POL, COD, ZMB, NAM
| DOF |  | Basin hydrothermal | Stratiform sediment-hosted Cu | stratiform sediment-hosted Cu-Co | Cu, Co | Ag, Au, Pb, Ni, Se, Re | Cu, Co, Ag, Au, Pb, Ni, Se, Re | Foltyn et al. (2022); Bertrandsson Erlandsson et al. (2022) |  | 173-15.1_Py-3-1 | 173-15.1_Py-3-1 | [5 empty] | ore material | polished section | grab | mineral separate | [5 empty] | mineralisation |  |  |  | chalcopyrite, sphalerite, pyrite | [6 empty] | quartz, carbonates | polished sections | LA-ICPMS | ESI NWR213 Nd:YAG laser ablation system coupled to an Agilent 8800 QQQ ICP-MS | Montanuniversität Leoben, Austria | A 50 µm spot size was used with an on-mineral fluency of 2 – 3 J/cm2 for the sulfides with a repetition rate of 10 Hz. Helium carrier gas was used at a 0.75 L/min flow rate in the laser ablation cell. Background values are collected during a 30-s pre-ablation laser warm-up, which is followed by 60 s dwell time when the laser is active. Each laser ablation cycle is separated by a 30-s washout period. | USGS pressed powder polysulfide reference material MASS-1 (Wilson et al. 2002); sphalerite matrix-matched sinter pressed powder pellet reference material MUL-Zn S1 (Onuk et al. 2017) | 0.521083 |  |  |  | 1.397643 | [9 empty] | 1.054107 | [11 empty] | 18277.14 | [17 empty] | 0.197112 |  |  |  | 0.581609 | [21 empty] | 21.771682 | [9 empty] | 458.178255 | [5 empty] | 22.61343 | [21 empty] | 44.322129 | [5 empty] | 0.910478 | [7 empty] | 0.249347 | [5 empty] | 3.460864 | [18 empty] | 2025 | Bertrandsson Erlandsson V et al. (2025), Mineralium Deposita, 60:869–894 |  | POL, COD, ZMB, NAM
| DOF |  | Basin hydrothermal | Stratiform sediment-hosted Cu | stratiform sediment-hosted Cu-Co | Cu, Co | Ag, Au, Pb, Ni, Se, Re | Cu, Co, Ag, Au, Pb, Ni, Se, Re | Foltyn et al. (2022); Bertrandsson Erlandsson et al. (2022) |  | 173-15.1_Py-4-1 | 173-15.1_Py-4-1 | [5 empty] | ore material | polished section | grab | mineral separate | [5 empty] | mineralisation |  |  |  | chalcopyrite, sphalerite, pyrite | [6 empty] | quartz, carbonates | polished sections | LA-ICPMS | ESI NWR213 Nd:YAG laser ablation system coupled to an Agilent 8800 QQQ ICP-MS | Montanuniversität Leoben, Austria | A 50 µm spot size was used with an on-mineral fluency of 2 – 3 J/cm2 for the sulfides with a repetition rate of 10 Hz. Helium carrier gas was used at a 0.75 L/min flow rate in the laser ablation cell. Background values are collected during a 30-s pre-ablation laser warm-up, which is followed by 60 s dwell time when the laser is active. Each laser ablation cycle is separated by a 30-s washout period. | USGS pressed powder polysulfide reference material MASS-1 (Wilson et al. 2002); sphalerite matrix-matched sinter pressed powder pellet reference material MUL-Zn S1 (Onuk et al. 2017) | 0.941233 | [13 empty] | 2.728787 | [11 empty] | 18828.84 | [17 empty] | 0.996729 |  |  |  | 1.668602 | [7 empty] | 0.032485 | [23 empty] | 588.77528 | [5 empty] | 48.820979 | [17 empty] | 0.107084 |  |  |  | 35.711289 | [5 empty] | 0.711587 | [7 empty] | 0.821532 | [5 empty] | 3.387487 | [18 empty] | 2025 | Bertrandsson Erlandsson V et al. (2025), Mineralium Deposita, 60:869–894 |  | POL, COD, ZMB, NAM
| DOF |  | Basin hydrothermal | Stratiform sediment-hosted Cu | stratiform sediment-hosted Cu-Co | Cu, Co | Ag, Au, Pb, Ni, Se, Re | Cu, Co, Ag, Au, Pb, Ni, Se, Re | Foltyn et al. (2022); Bertrandsson Erlandsson et al. (2022) |  | 173-15.1_Py-5-1 | 173-15.1_Py-5-1 | [5 empty] | ore material | polished section | grab | mineral separate | [5 empty] | mineralisation |  |  |  | chalcopyrite, sphalerite, pyrite | [6 empty] | quartz, carbonates | polished sections | LA-ICPMS | ESI NWR213 Nd:YAG laser ablation system coupled to an Agilent 8800 QQQ ICP-MS | Montanuniversität Leoben, Austria | A 50 µm spot size was used with an on-mineral fluency of 2 – 3 J/cm2 for the sulfides with a repetition rate of 10 Hz. Helium carrier gas was used at a 0.75 L/min flow rate in the laser ablation cell. Background values are collected during a 30-s pre-ablation laser warm-up, which is followed by 60 s dwell time when the laser is active. Each laser ablation cycle is separated by a 30-s washout period. | USGS pressed powder polysulfide reference material MASS-1 (Wilson et al. 2002); sphalerite matrix-matched sinter pressed powder pellet reference material MUL-Zn S1 (Onuk et al. 2017) | 0.537804 |  |  |  | 1.084469 | [9 empty] | 1.804547 | [11 empty] | 13657.78 | [5 empty] | 25.3421 | [11 empty] | 0.133097 |  |  |  | 0.3856 | [7 empty] | 0.027734 | [13 empty] | 33.059724 | [9 empty] | 359.901855 | [5 empty] | 46.453178 | [17 empty] | 0.076053 |  |  |  | 28.755651 | [5 empty] | 1.570807 | [7 empty] | 0.361704 | [5 empty] | 4.533172 | [18 empty] | 2025 | Bertrandsson Erlandsson V et al. (2025), Mineralium Deposita, 60:869–894 |  | POL, COD, ZMB, NAM
| DOF |  | Basin hydrothermal | Stratiform sediment-hosted Cu | stratiform sediment-hosted Cu-Co | Cu, Co | Ag, Au, Pb, Ni, Se, Re | Cu, Co, Ag, Au, Pb, Ni, Se, Re | Foltyn et al. (2022); Bertrandsson Erlandsson et al. (2022) |  | 173-15.1_Py-6-1 | 173-15.1_Py-6-1 | [5 empty] | ore material | polished section | grab | mineral separate | [5 empty] | mineralisation |  |  |  | chalcopyrite, sphalerite, pyrite | [6 empty] | quartz, carbonates | polished sections | LA-ICPMS | ESI NWR213 Nd:YAG laser ablation system coupled to an Agilent 8800 QQQ ICP-MS | Montanuniversität Leoben, Austria | A 50 µm spot size was used with an on-mineral fluency of 2 – 3 J/cm2 for the sulfides with a repetition rate of 10 Hz. Helium carrier gas was used at a 0.75 L/min flow rate in the laser ablation cell. Background values are collected during a 30-s pre-ablation laser warm-up, which is followed by 60 s dwell time when the laser is active. Each laser ablation cycle is separated by a 30-s washout period. | USGS pressed powder polysulfide reference material MASS-1 (Wilson et al. 2002); sphalerite matrix-matched sinter pressed powder pellet reference material MUL-Zn S1 (Onuk et al. 2017) | 0.517194 |  |  |  | 0.672083 | [9 empty] | 2.605257 | [11 empty] | 9031.634132 | [5 empty] | 49.380895 | [11 empty] | 0.148884 |  |  |  | 0.232577 | [7 empty] | 0.018154 | [23 empty] | 407.435254 | [5 empty] | 21.873236 | [21 empty] | 11.353136 | [5 empty] | 1.215835 | [7 empty] | 0.198315 | [5 empty] | 6.09937 | [18 empty] | 2025 | Bertrandsson Erlandsson V et al. (2025), Mineralium Deposita, 60:869–894 |  | POL, COD, ZMB, NAM
| DOF |  | Basin hydrothermal | Stratiform sediment-hosted Cu | stratiform sediment-hosted Cu-Co | Cu, Co | Ag, Au, Pb, Ni, Se, Re | Cu, Co, Ag, Au, Pb, Ni, Se, Re | Foltyn et al. (2022); Bertrandsson Erlandsson et al. (2022) |  | 173-15.1_Py-7-1 | 173-15.1_Py-7-1 | [5 empty] | ore material | polished section | grab | mineral separate | [5 empty] | mineralisation |  |  |  | chalcopyrite, sphalerite, pyrite | [6 empty] | quartz, carbonates | polished sections | LA-ICPMS | ESI NWR213 Nd:YAG laser ablation system coupled to an Agilent 8800 QQQ ICP-MS | Montanuniversität Leoben, Austria | A 50 µm spot size was used with an on-mineral fluency of 2 – 3 J/cm2 for the sulfides with a repetition rate of 10 Hz. Helium carrier gas was used at a 0.75 L/min flow rate in the laser ablation cell. Background values are collected during a 30-s pre-ablation laser warm-up, which is followed by 60 s dwell time when the laser is active. Each laser ablation cycle is separated by a 30-s washout period. | USGS pressed powder polysulfide reference material MASS-1 (Wilson et al. 2002); sphalerite matrix-matched sinter pressed powder pellet reference material MUL-Zn S1 (Onuk et al. 2017) | 1.517983 |  |  |  | 2.509628 | [9 empty] | 1.449805 | [11 empty] | 14004.04 | [17 empty] | 0.198857 |  |  |  | 0.822301 |  |  |  | 1.53901 | [17 empty] | 49.100348 | [9 empty] | 321.413537 | [5 empty] | 63.57529 | [21 empty] | 36.003478 | [5 empty] | 0.444968 | [7 empty] | 0.309961 | [5 empty] | 3.014443 | [18 empty] | 2025 | Bertrandsson Erlandsson V et al. (2025), Mineralium Deposita, 60:869–894 |  | POL, COD, ZMB, NAM
| DOF |  | Basin hydrothermal | Stratiform sediment-hosted Cu | stratiform sediment-hosted Cu-Co | Cu, Co | Ag, Au, Pb, Ni, Se, Re | Cu, Co, Ag, Au, Pb, Ni, Se, Re | Foltyn et al. (2022); Bertrandsson Erlandsson et al. (2022) |  | 173-15.1_Py-8-1 | 173-15.1_Py-8-1 | [5 empty] | ore material | polished section | grab | mineral separate | [5 empty] | mineralisation |  |  |  | chalcopyrite, sphalerite, pyrite | [6 empty] | quartz, carbonates | polished sections | LA-ICPMS | ESI NWR213 Nd:YAG laser ablation system coupled to an Agilent 8800 QQQ ICP-MS | Montanuniversität Leoben, Austria | A 50 µm spot size was used with an on-mineral fluency of 2 – 3 J/cm2 for the sulfides with a repetition rate of 10 Hz. Helium carrier gas was used at a 0.75 L/min flow rate in the laser ablation cell. Background values are collected during a 30-s pre-ablation laser warm-up, which is followed by 60 s dwell time when the laser is active. Each laser ablation cycle is separated by a 30-s washout period. | USGS pressed powder polysulfide reference material MASS-1 (Wilson et al. 2002); sphalerite matrix-matched sinter pressed powder pellet reference material MUL-Zn S1 (Onuk et al. 2017) | 0.902522 |  |  |  | 0.677446 | [9 empty] | 2.486144 | [11 empty] | 12445.52 |  | 0.293122 | [15 empty] | 0.089758 |  |  |  | 0.540999 | [7 empty] | 0.021286 | [13 empty] | 45.705786 | [9 empty] | 240.733922 | [5 empty] | 99.46701 | [17 empty] | 0.106619 |  |  |  | 52.200914 | [5 empty] | 0.864763 | [7 empty] | 0.513574 | [5 empty] | 6.792984 | [5 empty] | 0.417194 | [12 empty] | 2025 | Bertrandsson Erlandsson V et al. (2025), Mineralium Deposita, 60:869–894 |  | POL, COD, ZMB, NAM
| DOF |  | Basin hydrothermal | Stratiform sediment-hosted Cu | stratiform sediment-hosted Cu-Co | Cu, Co | Ag, Au, Pb, Ni, Se, Re | Cu, Co, Ag, Au, Pb, Ni, Se, Re | Foltyn et al. (2022); Bertrandsson Erlandsson et al. (2022) |  | 173-15.1_Py-9-1 | 173-15.1_Py-9-1 | [5 empty] | ore material | polished section | grab | mineral separate | [5 empty] | mineralisation |  |  |  | chalcopyrite, sphalerite, pyrite | [6 empty] | quartz, carbonates | polished sections | LA-ICPMS | ESI NWR213 Nd:YAG laser ablation system coupled to an Agilent 8800 QQQ ICP-MS | Montanuniversität Leoben, Austria | A 50 µm spot size was used with an on-mineral fluency of 2 – 3 J/cm2 for the sulfides with a repetition rate of 10 Hz. Helium carrier gas was used at a 0.75 L/min flow rate in the laser ablation cell. Background values are collected during a 30-s pre-ablation laser warm-up, which is followed by 60 s dwell time when the laser is active. Each laser ablation cycle is separated by a 30-s washout period. | USGS pressed powder polysulfide reference material MASS-1 (Wilson et al. 2002); sphalerite matrix-matched sinter pressed powder pellet reference material MUL-Zn S1 (Onuk et al. 2017) | 1.500514 |  |  |  | 0.848084 | [9 empty] | 2.30451 | [11 empty] | 11181.21 |  | 0.402869 | [15 empty] | 0.080698 |  |  |  | 0.433307 | [21 empty] | 41.103736 | [9 empty] | 277.533057 | [5 empty] | 42.264225 | [17 empty] | 0.089343 |  |  |  | 40.414517 | [5 empty] | 0.667737 | [7 empty] | 0.417325 | [5 empty] | 8.211344 | [5 empty] | 0.431597 | [12 empty] | 2025 | Bertrandsson Erlandsson V et al. (2025), Mineralium Deposita, 60:869–894 |  | POL, COD, ZMB, NAM
| DOF |  | Basin hydrothermal | Stratiform sediment-hosted Cu | stratiform sediment-hosted Cu-Co | Cu, Co | Ag, Au, Pb, Ni, Se, Re | Cu, Co, Ag, Au, Pb, Ni, Se, Re | Foltyn et al. (2022); Bertrandsson Erlandsson et al. (2022) |  | 173-15.1_Py-10-1 | 173-15.1_Py-10-1 | [5 empty] | ore material | polished section | grab | mineral separate | [5 empty] | mineralisation |  |  |  | chalcopyrite, sphalerite, pyrite | [6 empty] | quartz, carbonates | polished sections | LA-ICPMS | ESI NWR213 Nd:YAG laser ablation system coupled to an Agilent 8800 QQQ ICP-MS | Montanuniversität Leoben, Austria | A 50 µm spot size was used with an on-mineral fluency of 2 – 3 J/cm2 for the sulfides with a repetition rate of 10 Hz. Helium carrier gas was used at a 0.75 L/min flow rate in the laser ablation cell. Background values are collected during a 30-s pre-ablation laser warm-up, which is followed by 60 s dwell time when the laser is active. Each laser ablation cycle is separated by a 30-s washout period. | USGS pressed powder polysulfide reference material MASS-1 (Wilson et al. 2002); sphalerite matrix-matched sinter pressed powder pellet reference material MUL-Zn S1 (Onuk et al. 2017) | [14 empty] | 1.613841 | [11 empty] | 14085.79 | [17 empty] | 0.187748 |  |  |  | 0.943716 | [23 empty] | 0.093122 | [35 empty] | 54.611527 | [5 empty] | 0.663299 | [7 empty] | 0.332296 | [5 empty] | 3.947635 | [18 empty] | 2025 | Bertrandsson Erlandsson V et al. (2025), Mineralium Deposita, 60:869–894 |  | POL, COD, ZMB, NAM
| DOF |  | Basin hydrothermal | Stratiform sediment-hosted Cu | stratiform sediment-hosted Cu-Co | Cu, Co | Ag, Au, Pb, Ni, Se, Re | Cu, Co, Ag, Au, Pb, Ni, Se, Re | Foltyn et al. (2022); Bertrandsson Erlandsson et al. (2022) |  | 173-14.1_Py-1-1 | 173-14.1_Py-1-1 | [5 empty] | ore material | polished section | grab | mineral separate | [5 empty] | mineralisation |  |  |  | chalcopyrite, sphalerite, pyrite | [6 empty] | quartz, carbonates | polished sections | LA-ICPMS | ESI NWR213 Nd:YAG laser ablation system coupled to an Agilent 8800 QQQ ICP-MS | Montanuniversität Leoben, Austria | A 50 µm spot size was used with an on-mineral fluency of 2 – 3 J/cm2 for the sulfides with a repetition rate of 10 Hz. Helium carrier gas was used at a 0.75 L/min flow rate in the laser ablation cell. Background values are collected during a 30-s pre-ablation laser warm-up, which is followed by 60 s dwell time when the laser is active. Each laser ablation cycle is separated by a 30-s washout period. | USGS pressed powder polysulfide reference material MASS-1 (Wilson et al. 2002); sphalerite matrix-matched sinter pressed powder pellet reference material MUL-Zn S1 (Onuk et al. 2017) | 1.032189 |  |  |  | 2.585511 | [9 empty] | 2.11661 | [11 empty] | 30379.86 |  | 0.172736 | [15 empty] | 0.15405 |  |  |  | 1.008755 |  |  |  | 1.253813 | [17 empty] | 20.173308 |  | 0.033548 | [7 empty] | 296.779088 | [27 empty] | 59.885089 | [13 empty] | 0.297265 | [5 empty] | 3.412181 | [18 empty] | 2025 | Bertrandsson Erlandsson V et al. (2025), Mineralium Deposita, 60:869–894 |  | POL, COD, ZMB, NAM
| DOF |  | Basin hydrothermal | Stratiform sediment-hosted Cu | stratiform sediment-hosted Cu-Co | Cu, Co | Ag, Au, Pb, Ni, Se, Re | Cu, Co, Ag, Au, Pb, Ni, Se, Re | Foltyn et al. (2022); Bertrandsson Erlandsson et al. (2022) |  | 173-14.1_Py-2-1 | 173-14.1_Py-2-1 | [5 empty] | ore material | polished section | grab | mineral separate | [5 empty] | mineralisation |  |  |  | chalcopyrite, sphalerite, pyrite | [6 empty] | quartz, carbonates | polished sections | LA-ICPMS | ESI NWR213 Nd:YAG laser ablation system coupled to an Agilent 8800 QQQ ICP-MS | Montanuniversität Leoben, Austria | A 50 µm spot size was used with an on-mineral fluency of 2 – 3 J/cm2 for the sulfides with a repetition rate of 10 Hz. Helium carrier gas was used at a 0.75 L/min flow rate in the laser ablation cell. Background values are collected during a 30-s pre-ablation laser warm-up, which is followed by 60 s dwell time when the laser is active. Each laser ablation cycle is separated by a 30-s washout period. | USGS pressed powder polysulfide reference material MASS-1 (Wilson et al. 2002); sphalerite matrix-matched sinter pressed powder pellet reference material MUL-Zn S1 (Onuk et al. 2017) | 0.991393 | [13 empty] | 1.489652 | [11 empty] | 26952.27 | [17 empty] | 0.126264 |  |  |  | 0.842712 |  |  |  | 1.280237 | [19 empty] | 0.03766 | [7 empty] | 428.697719 | [5 empty] | 56.203249 | [17 empty] | 0.670719 |  |  |  | 40.954011 | [13 empty] | 0.205449 | [5 empty] | 3.505624 | [5 empty] | 0.311159 | [12 empty] | 2025 | Bertrandsson Erlandsson V et al. (2025), Mineralium Deposita, 60:869–894 |  | POL, COD, ZMB, NAM
| DOF |  | Basin hydrothermal | Stratiform sediment-hosted Cu | stratiform sediment-hosted Cu-Co | Cu, Co | Ag, Au, Pb, Ni, Se, Re | Cu, Co, Ag, Au, Pb, Ni, Se, Re | Foltyn et al. (2022); Bertrandsson Erlandsson et al. (2022) |  | 173-14.1_Py-3-1 | 173-14.1_Py-3-1 | [5 empty] | ore material | polished section | grab | mineral separate | [5 empty] | mineralisation |  |  |  | chalcopyrite, sphalerite, pyrite | [6 empty] | quartz, carbonates | polished sections | LA-ICPMS | ESI NWR213 Nd:YAG laser ablation system coupled to an Agilent 8800 QQQ ICP-MS | Montanuniversität Leoben, Austria | A 50 µm spot size was used with an on-mineral fluency of 2 – 3 J/cm2 for the sulfides with a repetition rate of 10 Hz. Helium carrier gas was used at a 0.75 L/min flow rate in the laser ablation cell. Background values are collected during a 30-s pre-ablation laser warm-up, which is followed by 60 s dwell time when the laser is active. Each laser ablation cycle is separated by a 30-s washout period. | USGS pressed powder polysulfide reference material MASS-1 (Wilson et al. 2002); sphalerite matrix-matched sinter pressed powder pellet reference material MUL-Zn S1 (Onuk et al. 2017) | 1.319781 | [25 empty] | 12417.91 |  | 0.445538 |  |  |  | 65.837832 | [11 empty] | 0.303046 |  |  |  | 0.837968 | [7 empty] | 0.011984 | [15 empty] | 0.085603 | [7 empty] | 424.67582 | [23 empty] | 0.153043 |  |  |  | 31.342843 | [5 empty] | 0.284483 | [7 empty] | 1.759372 | [5 empty] | 7.77306 | [18 empty] | 2025 | Bertrandsson Erlandsson V et al. (2025), Mineralium Deposita, 60:869–894 |  | POL, COD, ZMB, NAM
| DOF |  | Basin hydrothermal | Stratiform sediment-hosted Cu | stratiform sediment-hosted Cu-Co | Cu, Co | Ag, Au, Pb, Ni, Se, Re | Cu, Co, Ag, Au, Pb, Ni, Se, Re | Foltyn et al. (2022); Bertrandsson Erlandsson et al. (2022) |  | 173-14.1_Py-4-1 | 173-14.1_Py-4-1 | [5 empty] | ore material | polished section | grab | mineral separate | [5 empty] | mineralisation |  |  |  | chalcopyrite, sphalerite, pyrite | [6 empty] | quartz, carbonates | polished sections | LA-ICPMS | ESI NWR213 Nd:YAG laser ablation system coupled to an Agilent 8800 QQQ ICP-MS | Montanuniversität Leoben, Austria | A 50 µm spot size was used with an on-mineral fluency of 2 – 3 J/cm2 for the sulfides with a repetition rate of 10 Hz. Helium carrier gas was used at a 0.75 L/min flow rate in the laser ablation cell. Background values are collected during a 30-s pre-ablation laser warm-up, which is followed by 60 s dwell time when the laser is active. Each laser ablation cycle is separated by a 30-s washout period. | USGS pressed powder polysulfide reference material MASS-1 (Wilson et al. 2002); sphalerite matrix-matched sinter pressed powder pellet reference material MUL-Zn S1 (Onuk et al. 2017) | 0.460604 |  |  |  | 2.912524 | [9 empty] | 1.257296 | [11 empty] | 13289.88 | [5 empty] | 30.204356 | [23 empty] | 0.018697 | [15 empty] | 0.115512 | [7 empty] | 386.626039 | [5 empty] | 21.067911 | [17 empty] | 0.159481 |  |  |  | 6.030652 | [5 empty] | 0.818031 | [7 empty] | 0.419502 | [5 empty] | 0.788332 | [18 empty] | 2025 | Bertrandsson Erlandsson V et al. (2025), Mineralium Deposita, 60:869–894 |  | POL, COD, ZMB, NAM
| DOF |  | Basin hydrothermal | Stratiform sediment-hosted Cu | stratiform sediment-hosted Cu-Co | Cu, Co | Ag, Au, Pb, Ni, Se, Re | Cu, Co, Ag, Au, Pb, Ni, Se, Re | Foltyn et al. (2022); Bertrandsson Erlandsson et al. (2022) |  | 173-14.1_Py-5-1 | 173-14.1_Py-5-1 | [5 empty] | ore material | polished section | grab | mineral separate | [5 empty] | mineralisation |  |  |  | chalcopyrite, sphalerite, pyrite | [6 empty] | quartz, carbonates | polished sections | LA-ICPMS | ESI NWR213 Nd:YAG laser ablation system coupled to an Agilent 8800 QQQ ICP-MS | Montanuniversität Leoben, Austria | A 50 µm spot size was used with an on-mineral fluency of 2 – 3 J/cm2 for the sulfides with a repetition rate of 10 Hz. Helium carrier gas was used at a 0.75 L/min flow rate in the laser ablation cell. Background values are collected during a 30-s pre-ablation laser warm-up, which is followed by 60 s dwell time when the laser is active. Each laser ablation cycle is separated by a 30-s washout period. | USGS pressed powder polysulfide reference material MASS-1 (Wilson et al. 2002); sphalerite matrix-matched sinter pressed powder pellet reference material MUL-Zn S1 (Onuk et al. 2017) | 0.574178 |  |  |  | 0.668805 | [9 empty] | 0.353411 | [11 empty] | 10755.58339 | [17 empty] | 0.054925 |  |  |  | 0.333368 |  |  |  | 1.415259 | [17 empty] | 10.513535 | [9 empty] | 211.433575 | [5 empty] | 2.82346 | [17 empty] | 0.16716 |  |  |  | 23.443406 | [13 empty] | 0.246395 | [5 empty] | 5.054481 | [5 empty] | 0.101996 | [12 empty] | 2025 | Bertrandsson Erlandsson V et al. (2025), Mineralium Deposita, 60:869–894 |  | POL, COD, ZMB, NAM
| DOF |  | Basin hydrothermal | Stratiform sediment-hosted Cu | stratiform sediment-hosted Cu-Co | Cu, Co | Ag, Au, Pb, Ni, Se, Re | Cu, Co, Ag, Au, Pb, Ni, Se, Re | Foltyn et al. (2022); Bertrandsson Erlandsson et al. (2022) |  | 173-14.1_Py-6-1 | 173-14.1_Py-6-1 | [5 empty] | ore material | polished section | grab | mineral separate | [5 empty] | mineralisation |  |  |  | chalcopyrite, sphalerite, pyrite | [6 empty] | quartz, carbonates | polished sections | LA-ICPMS | ESI NWR213 Nd:YAG laser ablation system coupled to an Agilent 8800 QQQ ICP-MS | Montanuniversität Leoben, Austria | A 50 µm spot size was used with an on-mineral fluency of 2 – 3 J/cm2 for the sulfides with a repetition rate of 10 Hz. Helium carrier gas was used at a 0.75 L/min flow rate in the laser ablation cell. Background values are collected during a 30-s pre-ablation laser warm-up, which is followed by 60 s dwell time when the laser is active. Each laser ablation cycle is separated by a 30-s washout period. | USGS pressed powder polysulfide reference material MASS-1 (Wilson et al. 2002); sphalerite matrix-matched sinter pressed powder pellet reference material MUL-Zn S1 (Onuk et al. 2017) | 1.000038 |  |  |  | 0.945201 | [9 empty] | 0.305787 | [11 empty] | 14098.2907 | [17 empty] | 0.069508 |  |  |  | 0.331681 |  |  |  | 1.409839 | [17 empty] | 9.922601 | [9 empty] | 232.445208 | [5 empty] | 2.424728 | [17 empty] | 0.257618 |  |  |  | 27.433468 | [19 empty] | 4.90929 | [5 empty] | 0.036999 | [12 empty] | 2025 | Bertrandsson Erlandsson V et al. (2025), Mineralium Deposita, 60:869–894 |  | POL, COD, ZMB, NAM
| DOF |  | Basin hydrothermal | Stratiform sediment-hosted Cu | stratiform sediment-hosted Cu-Co | Cu, Co | Ag, Au, Pb, Ni, Se, Re | Cu, Co, Ag, Au, Pb, Ni, Se, Re | Foltyn et al. (2022); Bertrandsson Erlandsson et al. (2022) |  | 173-14.1_Py-7-1 | 173-14.1_Py-7-1 | [5 empty] | ore material | polished section | grab | mineral separate | [5 empty] | mineralisation |  |  |  | chalcopyrite, sphalerite, pyrite | [6 empty] | quartz, carbonates | polished sections | LA-ICPMS | ESI NWR213 Nd:YAG laser ablation system coupled to an Agilent 8800 QQQ ICP-MS | Montanuniversität Leoben, Austria | A 50 µm spot size was used with an on-mineral fluency of 2 – 3 J/cm2 for the sulfides with a repetition rate of 10 Hz. Helium carrier gas was used at a 0.75 L/min flow rate in the laser ablation cell. Background values are collected during a 30-s pre-ablation laser warm-up, which is followed by 60 s dwell time when the laser is active. Each laser ablation cycle is separated by a 30-s washout period. | USGS pressed powder polysulfide reference material MASS-1 (Wilson et al. 2002); sphalerite matrix-matched sinter pressed powder pellet reference material MUL-Zn S1 (Onuk et al. 2017) | 0.529999 |  |  |  | 0.597073 | [9 empty] | 0.992389 | [11 empty] | 6794.848973 |  | 0.214059 |  |  |  | 5.014502 | [11 empty] | 0.045912 |  |  |  | 0.24986 | [21 empty] | 10.60823 | [9 empty] | 176.261663 | [5 empty] | 4.481075 | [21 empty] | 17.282414 | [13 empty] | 0.136867 | [5 empty] | 1.088178 | [5 empty] | 0.152053 | [12 empty] | 2025 | Bertrandsson Erlandsson V et al. (2025), Mineralium Deposita, 60:869–894 |  | POL, COD, ZMB, NAM
| DOF |  | Basin hydrothermal | Stratiform sediment-hosted Cu | stratiform sediment-hosted Cu-Co | Cu, Co | Ag, Au, Pb, Ni, Se, Re | Cu, Co, Ag, Au, Pb, Ni, Se, Re | Foltyn et al. (2022); Bertrandsson Erlandsson et al. (2022) |  | 173-14.1_Py-8-1 | 173-14.1_Py-8-1 | [5 empty] | ore material | polished section | grab | mineral separate | [5 empty] | mineralisation |  |  |  | chalcopyrite, sphalerite, pyrite | [6 empty] | quartz, carbonates | polished sections | LA-ICPMS | ESI NWR213 Nd:YAG laser ablation system coupled to an Agilent 8800 QQQ ICP-MS | Montanuniversität Leoben, Austria | A 50 µm spot size was used with an on-mineral fluency of 2 – 3 J/cm2 for the sulfides with a repetition rate of 10 Hz. Helium carrier gas was used at a 0.75 L/min flow rate in the laser ablation cell. Background values are collected during a 30-s pre-ablation laser warm-up, which is followed by 60 s dwell time when the laser is active. Each laser ablation cycle is separated by a 30-s washout period. | USGS pressed powder polysulfide reference material MASS-1 (Wilson et al. 2002); sphalerite matrix-matched sinter pressed powder pellet reference material MUL-Zn S1 (Onuk et al. 2017) | 0.804775 |  |  |  | 0.972114 | [9 empty] | 1.583013 | [11 empty] | 13923.624 | [5 empty] | 121.99108 | [19 empty] | 0.424409 |  |  |  | 0.015789 | [23 empty] | 288.438461 | [5 empty] | 24.641759 | [17 empty] | 0.075249 |  |  |  | 34.078087 | [5 empty] | 0.65399 | [7 empty] | 0.284367 | [5 empty] | 10.866677 | [18 empty] | 2025 | Bertrandsson Erlandsson V et al. (2025), Mineralium Deposita, 60:869–894 |  | POL, COD, ZMB, NAM
| DOF |  | Basin hydrothermal | Stratiform sediment-hosted Cu | stratiform sediment-hosted Cu-Co | Cu, Co | Ag, Au, Pb, Ni, Se, Re | Cu, Co, Ag, Au, Pb, Ni, Se, Re | Foltyn et al. (2022); Bertrandsson Erlandsson et al. (2022) |  | 173-14.1_Py-9-1 | 173-14.1_Py-9-1 | [5 empty] | ore material | polished section | grab | mineral separate | [5 empty] | mineralisation |  |  |  | chalcopyrite, sphalerite, pyrite | [6 empty] | quartz, carbonates | polished sections | LA-ICPMS | ESI NWR213 Nd:YAG laser ablation system coupled to an Agilent 8800 QQQ ICP-MS | Montanuniversität Leoben, Austria | A 50 µm spot size was used with an on-mineral fluency of 2 – 3 J/cm2 for the sulfides with a repetition rate of 10 Hz. Helium carrier gas was used at a 0.75 L/min flow rate in the laser ablation cell. Background values are collected during a 30-s pre-ablation laser warm-up, which is followed by 60 s dwell time when the laser is active. Each laser ablation cycle is separated by a 30-s washout period. | USGS pressed powder polysulfide reference material MASS-1 (Wilson et al. 2002); sphalerite matrix-matched sinter pressed powder pellet reference material MUL-Zn S1 (Onuk et al. 2017) | 0.815741 |  |  |  | 1.766231 | [9 empty] | 1.422543 | [11 empty] | 15955.74 |  | 0.221033 | [15 empty] | 0.102307 |  |  |  | 0.496107 | [7 empty] | 0.01013 | [13 empty] | 13.794131 | [9 empty] | 251.662301 | [5 empty] | 13.663768 | [17 empty] | 0.090171 |  |  |  | 34.072248 | [5 empty] | 0.49067 | [7 empty] | 0.170397 | [5 empty] | 6.388193 | [5 empty] | 0.521754 | [12 empty] | 2025 | Bertrandsson Erlandsson V et al. (2025), Mineralium Deposita, 60:869–894 |  | POL, COD, ZMB, NAM
| DOF |  | Basin hydrothermal | Stratiform sediment-hosted Cu | stratiform sediment-hosted Cu-Co | Cu, Co | Ag, Au, Pb, Ni, Se, Re | Cu, Co, Ag, Au, Pb, Ni, Se, Re | Foltyn et al. (2022); Bertrandsson Erlandsson et al. (2022) |  | 173-14.1_Py-10-1 | 173-14.1_Py-10-1 | [5 empty] | ore material | polished section | grab | mineral separate | [5 empty] | mineralisation |  |  |  | chalcopyrite, sphalerite, pyrite | [6 empty] | quartz, carbonates | polished sections | LA-ICPMS | ESI NWR213 Nd:YAG laser ablation system coupled to an Agilent 8800 QQQ ICP-MS | Montanuniversität Leoben, Austria | A 50 µm spot size was used with an on-mineral fluency of 2 – 3 J/cm2 for the sulfides with a repetition rate of 10 Hz. Helium carrier gas was used at a 0.75 L/min flow rate in the laser ablation cell. Background values are collected during a 30-s pre-ablation laser warm-up, which is followed by 60 s dwell time when the laser is active. Each laser ablation cycle is separated by a 30-s washout period. | USGS pressed powder polysulfide reference material MASS-1 (Wilson et al. 2002); sphalerite matrix-matched sinter pressed powder pellet reference material MUL-Zn S1 (Onuk et al. 2017) | [14 empty] | 2.067106 | [11 empty] | 13315.06 | [17 empty] | 0.71423 |  |  |  | 0.794611 |  |  |  | 0.907811 | [33 empty] | 20.812249 | [17 empty] | 0.156678 |  |  |  | 34.357596 | [13 empty] | 0.271499 | [5 empty] | 4.637747 | [18 empty] | 2025 | Bertrandsson Erlandsson V et al. (2025), Mineralium Deposita, 60:869–894 |  | POL, COD, ZMB, NAM
| DOF |  | Basin hydrothermal | Stratiform sediment-hosted Cu | stratiform sediment-hosted Cu-Co | Cu, Co | Ag, Au, Pb, Ni, Se, Re | Cu, Co, Ag, Au, Pb, Ni, Se, Re | Foltyn et al. (2022); Bertrandsson Erlandsson et al. (2022) |  | 200-1-1 py1-1 | 200-1-1 py1-1 | [5 empty] | ore material | polished section | grab | mineral separate | [5 empty] | mineralisation |  |  |  | chalcopyrite, sphalerite, pyrite | [6 empty] | quartz, carbonates | polished sections | LA-ICPMS | ESI NWR213 Nd:YAG laser ablation system coupled to an Agilent 8800 QQQ ICP-MS | Montanuniversität Leoben, Austria | A 50 µm spot size was used with an on-mineral fluency of 2 – 3 J/cm2 for the sulfides with a repetition rate of 10 Hz. Helium carrier gas was used at a 0.75 L/min flow rate in the laser ablation cell. Background values are collected during a 30-s pre-ablation laser warm-up, which is followed by 60 s dwell time when the laser is active. Each laser ablation cycle is separated by a 30-s washout period. | USGS pressed powder polysulfide reference material MASS-1 (Wilson et al. 2002); sphalerite matrix-matched sinter pressed powder pellet reference material MUL-Zn S1 (Onuk et al. 2017) | 0.244892 | [13 empty] | 2.529153 | [11 empty] | 4436.129045 | [21 empty] | 0.340983 |  |  |  | 0.308507 | [17 empty] | 54.39813 |  | 0.102825 | [7 empty] | 29.267634 | [5 empty] | 15.926073 | [21 empty] | 9.184424 | [19 empty] | 0.027406 | [5 empty] | 0.07653 | [12 empty] | 2025 | Bertrandsson Erlandsson V et al. (2025), Mineralium Deposita, 60:869–894 |  | POL, COD, ZMB, NAM
| DOF |  | Basin hydrothermal | Stratiform sediment-hosted Cu | stratiform sediment-hosted Cu-Co | Cu, Co | Ag, Au, Pb, Ni, Se, Re | Cu, Co, Ag, Au, Pb, Ni, Se, Re | Foltyn et al. (2022); Bertrandsson Erlandsson et al. (2022) |  | 200-1-1 py2-1 | 200-1-1 py2-1 | [5 empty] | ore material | polished section | grab | mineral separate | [5 empty] | mineralisation |  |  |  | chalcopyrite, sphalerite, pyrite | [6 empty] | quartz, carbonates | polished sections | LA-ICPMS | ESI NWR213 Nd:YAG laser ablation system coupled to an Agilent 8800 QQQ ICP-MS | Montanuniversität Leoben, Austria | A 50 µm spot size was used with an on-mineral fluency of 2 – 3 J/cm2 for the sulfides with a repetition rate of 10 Hz. Helium carrier gas was used at a 0.75 L/min flow rate in the laser ablation cell. Background values are collected during a 30-s pre-ablation laser warm-up, which is followed by 60 s dwell time when the laser is active. Each laser ablation cycle is separated by a 30-s washout period. | USGS pressed powder polysulfide reference material MASS-1 (Wilson et al. 2002); sphalerite matrix-matched sinter pressed powder pellet reference material MUL-Zn S1 (Onuk et al. 2017) | 0.088673 | [13 empty] | 1.449369 | [11 empty] | 4031.352875 | [21 empty] | 0.126862 | [23 empty] | 0.041359 | [7 empty] | 16.359562 | [5 empty] | 8.712754 | [21 empty] | 7.749733 | [25 empty] | 0.091165 | [12 empty] | 2025 | Bertrandsson Erlandsson V et al. (2025), Mineralium Deposita, 60:869–894 |  | POL, COD, ZMB, NAM
| DOF |  | Basin hydrothermal | Stratiform sediment-hosted Cu | stratiform sediment-hosted Cu-Co | Cu, Co | Ag, Au, Pb, Ni, Se, Re | Cu, Co, Ag, Au, Pb, Ni, Se, Re | Foltyn et al. (2022); Bertrandsson Erlandsson et al. (2022) |  | 200-1-1 py3-1 | 200-1-1 py3-1 | [5 empty] | ore material | polished section | grab | mineral separate | [5 empty] | mineralisation |  |  |  | chalcopyrite, sphalerite, pyrite | [6 empty] | quartz, carbonates | polished sections | LA-ICPMS | ESI NWR213 Nd:YAG laser ablation system coupled to an Agilent 8800 QQQ ICP-MS | Montanuniversität Leoben, Austria | A 50 µm spot size was used with an on-mineral fluency of 2 – 3 J/cm2 for the sulfides with a repetition rate of 10 Hz. Helium carrier gas was used at a 0.75 L/min flow rate in the laser ablation cell. Background values are collected during a 30-s pre-ablation laser warm-up, which is followed by 60 s dwell time when the laser is active. Each laser ablation cycle is separated by a 30-s washout period. | USGS pressed powder polysulfide reference material MASS-1 (Wilson et al. 2002); sphalerite matrix-matched sinter pressed powder pellet reference material MUL-Zn S1 (Onuk et al. 2017) | 0.38414 | [25 empty] | 14138.46 | [17 empty] | 0.070815 |  |  |  | 0.154977 | [23 empty] | 0.06525 | [7 empty] | 259.084426 | [5 empty] | 28.617206 | [21 empty] | 19.188544 | [38 empty] | 2025 | Bertrandsson Erlandsson V et al. (2025), Mineralium Deposita, 60:869–894 |  | POL, COD, ZMB, NAM
| DOF |  | Basin hydrothermal | Stratiform sediment-hosted Cu | stratiform sediment-hosted Cu-Co | Cu, Co | Ag, Au, Pb, Ni, Se, Re | Cu, Co, Ag, Au, Pb, Ni, Se, Re | Foltyn et al. (2022); Bertrandsson Erlandsson et al. (2022) |  | 200-1-1 py4-1 | 200-1-1 py4-1 | [5 empty] | ore material | polished section | grab | mineral separate | [5 empty] | mineralisation |  |  |  | chalcopyrite, sphalerite, pyrite | [6 empty] | quartz, carbonates | polished sections | LA-ICPMS | ESI NWR213 Nd:YAG laser ablation system coupled to an Agilent 8800 QQQ ICP-MS | Montanuniversität Leoben, Austria | A 50 µm spot size was used with an on-mineral fluency of 2 – 3 J/cm2 for the sulfides with a repetition rate of 10 Hz. Helium carrier gas was used at a 0.75 L/min flow rate in the laser ablation cell. Background values are collected during a 30-s pre-ablation laser warm-up, which is followed by 60 s dwell time when the laser is active. Each laser ablation cycle is separated by a 30-s washout period. | USGS pressed powder polysulfide reference material MASS-1 (Wilson et al. 2002); sphalerite matrix-matched sinter pressed powder pellet reference material MUL-Zn S1 (Onuk et al. 2017) | 0.338695 | [13 empty] | 1.425565 | [11 empty] | 12402.16 | [17 empty] | 0.045444 |  |  |  | 0.219782 | [23 empty] | 0.027158 | [7 empty] | 71.426361 | [5 empty] | 41.011527 | [21 empty] | 19.862742 | [19 empty] | 0.019077 | [5 empty] | 0.09512 | [12 empty] | 2025 | Bertrandsson Erlandsson V et al. (2025), Mineralium Deposita, 60:869–894 |  | POL, COD, ZMB, NAM
| DOF |  | Basin hydrothermal | Stratiform sediment-hosted Cu | stratiform sediment-hosted Cu-Co | Cu, Co | Ag, Au, Pb, Ni, Se, Re | Cu, Co, Ag, Au, Pb, Ni, Se, Re | Foltyn et al. (2022); Bertrandsson Erlandsson et al. (2022) |  | 200-1-1 py6-1 | 200-1-1 py6-1 | [5 empty] | ore material | polished section | grab | mineral separate | [5 empty] | mineralisation |  |  |  | chalcopyrite, sphalerite, pyrite | [6 empty] | quartz, carbonates | polished sections | LA-ICPMS | ESI NWR213 Nd:YAG laser ablation system coupled to an Agilent 8800 QQQ ICP-MS | Montanuniversität Leoben, Austria | A 50 µm spot size was used with an on-mineral fluency of 2 – 3 J/cm2 for the sulfides with a repetition rate of 10 Hz. Helium carrier gas was used at a 0.75 L/min flow rate in the laser ablation cell. Background values are collected during a 30-s pre-ablation laser warm-up, which is followed by 60 s dwell time when the laser is active. Each laser ablation cycle is separated by a 30-s washout period. | USGS pressed powder polysulfide reference material MASS-1 (Wilson et al. 2002); sphalerite matrix-matched sinter pressed powder pellet reference material MUL-Zn S1 (Onuk et al. 2017) | [26 empty] | 8152.672305 | [5 empty] | 2.424932 | [11 empty] | 0.06224 | [7 empty] | 0.495202 | [27 empty] | 192.160905 | [5 empty] | 117.430074 | [60 empty] | 2025 | Bertrandsson Erlandsson V et al. (2025), Mineralium Deposita, 60:869–894 |  | POL, COD, ZMB, NAM
| DOF |  | Basin hydrothermal | Stratiform sediment-hosted Cu | stratiform sediment-hosted Cu-Co | Cu, Co | Ag, Au, Pb, Ni, Se, Re | Cu, Co, Ag, Au, Pb, Ni, Se, Re | Foltyn et al. (2022); Bertrandsson Erlandsson et al. (2022) |  | 200-1-1 py7-1 | 200-1-1 py7-1 | [5 empty] | ore material | polished section | grab | mineral separate | [5 empty] | mineralisation |  |  |  | chalcopyrite, sphalerite, pyrite | [6 empty] | quartz, carbonates | polished sections | LA-ICPMS | ESI NWR213 Nd:YAG laser ablation system coupled to an Agilent 8800 QQQ ICP-MS | Montanuniversität Leoben, Austria | A 50 µm spot size was used with an on-mineral fluency of 2 – 3 J/cm2 for the sulfides with a repetition rate of 10 Hz. Helium carrier gas was used at a 0.75 L/min flow rate in the laser ablation cell. Background values are collected during a 30-s pre-ablation laser warm-up, which is followed by 60 s dwell time when the laser is active. Each laser ablation cycle is separated by a 30-s washout period. | USGS pressed powder polysulfide reference material MASS-1 (Wilson et al. 2002); sphalerite matrix-matched sinter pressed powder pellet reference material MUL-Zn S1 (Onuk et al. 2017) | [26 empty] | 16041.97 | [17 empty] | 0.062015 |  |  |  | 0.225595 |  |  |  | 0.309992 | [27 empty] | 498.103638 | [5 empty] | 57.221759 | [21 empty] | 22.882603 | [38 empty] | 2025 | Bertrandsson Erlandsson V et al. (2025), Mineralium Deposita, 60:869–894 |  | POL, COD, ZMB, NAM
| DOF |  | Basin hydrothermal | Stratiform sediment-hosted Cu | stratiform sediment-hosted Cu-Co | Cu, Co | Ag, Au, Pb, Ni, Se, Re | Cu, Co, Ag, Au, Pb, Ni, Se, Re | Foltyn et al. (2022); Bertrandsson Erlandsson et al. (2022) |  | 200-1-1 py9-1 | 200-1-1 py9-1 | [5 empty] | ore material | polished section | grab | mineral separate | [5 empty] | mineralisation |  |  |  | chalcopyrite, sphalerite, pyrite | [6 empty] | quartz, carbonates | polished sections | LA-ICPMS | ESI NWR213 Nd:YAG laser ablation system coupled to an Agilent 8800 QQQ ICP-MS | Montanuniversität Leoben, Austria | A 50 µm spot size was used with an on-mineral fluency of 2 – 3 J/cm2 for the sulfides with a repetition rate of 10 Hz. Helium carrier gas was used at a 0.75 L/min flow rate in the laser ablation cell. Background values are collected during a 30-s pre-ablation laser warm-up, which is followed by 60 s dwell time when the laser is active. Each laser ablation cycle is separated by a 30-s washout period. | USGS pressed powder polysulfide reference material MASS-1 (Wilson et al. 2002); sphalerite matrix-matched sinter pressed powder pellet reference material MUL-Zn S1 (Onuk et al. 2017) | 0.122402 | [25 empty] | 5239.598413 | [21 empty] | 0.237972 | [21 empty] | 136.164693 | [9 empty] | 37.112529 | [23 empty] | 0.052393 |  |  |  | 8.539403 | [25 empty] | 0.068275 | [12 empty] | 2025 | Bertrandsson Erlandsson V et al. (2025), Mineralium Deposita, 60:869–894 |  | POL, COD, ZMB, NAM
| DOF |  | Basin hydrothermal | Stratiform sediment-hosted Cu | stratiform sediment-hosted Cu-Co | Cu, Co | Ag, Au, Pb, Ni, Se, Re | Cu, Co, Ag, Au, Pb, Ni, Se, Re | Foltyn et al. (2022); Bertrandsson Erlandsson et al. (2022) |  | 200-1-1 py10-1 | 200-1-1 py10-1 | [5 empty] | ore material | polished section | grab | mineral separate | [5 empty] | mineralisation |  |  |  | chalcopyrite, sphalerite, pyrite | [6 empty] | quartz, carbonates | polished sections | LA-ICPMS | ESI NWR213 Nd:YAG laser ablation system coupled to an Agilent 8800 QQQ ICP-MS | Montanuniversität Leoben, Austria | A 50 µm spot size was used with an on-mineral fluency of 2 – 3 J/cm2 for the sulfides with a repetition rate of 10 Hz. Helium carrier gas was used at a 0.75 L/min flow rate in the laser ablation cell. Background values are collected during a 30-s pre-ablation laser warm-up, which is followed by 60 s dwell time when the laser is active. Each laser ablation cycle is separated by a 30-s washout period. | USGS pressed powder polysulfide reference material MASS-1 (Wilson et al. 2002); sphalerite matrix-matched sinter pressed powder pellet reference material MUL-Zn S1 (Onuk et al. 2017) | [26 empty] | 8109.13915 | [21 empty] | 0.178325 | [31 empty] | 234.189105 | [27 empty] | 14.566452 | [38 empty] | 2025 | Bertrandsson Erlandsson V et al. (2025), Mineralium Deposita, 60:869–894 |  | POL, COD, ZMB, NAM
| DOF |  | Basin hydrothermal | Stratiform sediment-hosted Cu | stratiform sediment-hosted Cu-Co | Cu, Co | Ag, Au, Pb, Ni, Se, Re | Cu, Co, Ag, Au, Pb, Ni, Se, Re | Foltyn et al. (2022); Bertrandsson Erlandsson et al. (2022) |  | 200-1-1 py12-1 | 200-1-1 py12-1 | [5 empty] | ore material | polished section | grab | mineral separate | [5 empty] | mineralisation |  |  |  | chalcopyrite, sphalerite, pyrite | [6 empty] | quartz, carbonates | polished sections | LA-ICPMS | ESI NWR213 Nd:YAG laser ablation system coupled to an Agilent 8800 QQQ ICP-MS | Montanuniversität Leoben, Austria | A 50 µm spot size was used with an on-mineral fluency of 2 – 3 J/cm2 for the sulfides with a repetition rate of 10 Hz. Helium carrier gas was used at a 0.75 L/min flow rate in the laser ablation cell. Background values are collected during a 30-s pre-ablation laser warm-up, which is followed by 60 s dwell time when the laser is active. Each laser ablation cycle is separated by a 30-s washout period. | USGS pressed powder polysulfide reference material MASS-1 (Wilson et al. 2002); sphalerite matrix-matched sinter pressed powder pellet reference material MUL-Zn S1 (Onuk et al. 2017) | [26 empty] | 9939.571672 | [21 empty] | 0.326507 | [31 empty] | 88.697807 | [23 empty] | 0.084571 |  |  |  | 15.071417 | [38 empty] | 2025 | Bertrandsson Erlandsson V et al. (2025), Mineralium Deposita, 60:869–894 |  | POL, COD, ZMB, NAM
| DOF |  | Basin hydrothermal | Stratiform sediment-hosted Cu | stratiform sediment-hosted Cu-Co | Cu, Co | Ag, Au, Pb, Ni, Se, Re | Cu, Co, Ag, Au, Pb, Ni, Se, Re | Foltyn et al. (2022); Bertrandsson Erlandsson et al. (2022) |  | 200-1-1 py13-1 | 200-1-1 py13-1 | [5 empty] | ore material | polished section | grab | mineral separate | [5 empty] | mineralisation |  |  |  | chalcopyrite, sphalerite, pyrite | [6 empty] | quartz, carbonates | polished sections | LA-ICPMS | ESI NWR213 Nd:YAG laser ablation system coupled to an Agilent 8800 QQQ ICP-MS | Montanuniversität Leoben, Austria | A 50 µm spot size was used with an on-mineral fluency of 2 – 3 J/cm2 for the sulfides with a repetition rate of 10 Hz. Helium carrier gas was used at a 0.75 L/min flow rate in the laser ablation cell. Background values are collected during a 30-s pre-ablation laser warm-up, which is followed by 60 s dwell time when the laser is active. Each laser ablation cycle is separated by a 30-s washout period. | USGS pressed powder polysulfide reference material MASS-1 (Wilson et al. 2002); sphalerite matrix-matched sinter pressed powder pellet reference material MUL-Zn S1 (Onuk et al. 2017) | [26 empty] | 5015.628809 | [21 empty] | 0.401862 | [23 empty] | 0.106699 | [7 empty] | 53.163859 | [23 empty] | 0.154539 |  |  |  | 23.108695 | [38 empty] | 2025 | Bertrandsson Erlandsson V et al. (2025), Mineralium Deposita, 60:869–894 |  | POL, COD, ZMB, NAM
| DOF |  | Basin hydrothermal | Stratiform sediment-hosted Cu | stratiform sediment-hosted Cu-Co | Cu, Co | Ag, Au, Pb, Ni, Se, Re | Cu, Co, Ag, Au, Pb, Ni, Se, Re | Foltyn et al. (2022); Bertrandsson Erlandsson et al. (2022) |  | 200-1-1 py14-1 | 200-1-1 py14-1 | [5 empty] | ore material | polished section | grab | mineral separate | [5 empty] | mineralisation |  |  |  | chalcopyrite, sphalerite, pyrite | [6 empty] | quartz, carbonates | polished sections | LA-ICPMS | ESI NWR213 Nd:YAG laser ablation system coupled to an Agilent 8800 QQQ ICP-MS | Montanuniversität Leoben, Austria | A 50 µm spot size was used with an on-mineral fluency of 2 – 3 J/cm2 for the sulfides with a repetition rate of 10 Hz. Helium carrier gas was used at a 0.75 L/min flow rate in the laser ablation cell. Background values are collected during a 30-s pre-ablation laser warm-up, which is followed by 60 s dwell time when the laser is active. Each laser ablation cycle is separated by a 30-s washout period. | USGS pressed powder polysulfide reference material MASS-1 (Wilson et al. 2002); sphalerite matrix-matched sinter pressed powder pellet reference material MUL-Zn S1 (Onuk et al. 2017) | [26 empty] | 8244.840889 | [5 empty] | 125.041995 | [15 empty] | 0.329295 |  |  |  | 0.439521 |  |  |  | 0.021265 | [15 empty] | 0.078688 | [7 empty] | 227.298209 | [5 empty] | 33.331145 | [17 empty] | 0.095024 |  |  |  | 17.174703 | [38 empty] | 2025 | Bertrandsson Erlandsson V et al. (2025), Mineralium Deposita, 60:869–894 |  | POL, COD, ZMB, NAM
| DOF |  | Basin hydrothermal | Stratiform sediment-hosted Cu | stratiform sediment-hosted Cu-Co | Cu, Co | Ag, Au, Pb, Ni, Se, Re | Cu, Co, Ag, Au, Pb, Ni, Se, Re | Foltyn et al. (2022); Bertrandsson Erlandsson et al. (2022) |  | 200-1-1 py16-1 | 200-1-1 py16-1 | [5 empty] | ore material | polished section | grab | mineral separate | [5 empty] | mineralisation |  |  |  | chalcopyrite, sphalerite, pyrite | [6 empty] | quartz, carbonates | polished sections | LA-ICPMS | ESI NWR213 Nd:YAG laser ablation system coupled to an Agilent 8800 QQQ ICP-MS | Montanuniversität Leoben, Austria | A 50 µm spot size was used with an on-mineral fluency of 2 – 3 J/cm2 for the sulfides with a repetition rate of 10 Hz. Helium carrier gas was used at a 0.75 L/min flow rate in the laser ablation cell. Background values are collected during a 30-s pre-ablation laser warm-up, which is followed by 60 s dwell time when the laser is active. Each laser ablation cycle is separated by a 30-s washout period. | USGS pressed powder polysulfide reference material MASS-1 (Wilson et al. 2002); sphalerite matrix-matched sinter pressed powder pellet reference material MUL-Zn S1 (Onuk et al. 2017) | [26 empty] | 4493.711056 |  | 0.594051 | [19 empty] | 0.212642 | [31 empty] | 86.197299 | [5 empty] | 23.336022 | [21 empty] | 12.377995 | [38 empty] | 2025 | Bertrandsson Erlandsson V et al. (2025), Mineralium Deposita, 60:869–894 |  | POL, COD, ZMB, NAM
| DOF |  | Basin hydrothermal | Stratiform sediment-hosted Cu | stratiform sediment-hosted Cu-Co | Cu, Co | Ag, Au, Pb, Ni, Se, Re | Cu, Co, Ag, Au, Pb, Ni, Se, Re | Foltyn et al. (2022); Bertrandsson Erlandsson et al. (2022) |  | 200-1-1 py17-1 | 200-1-1 py17-1 | [5 empty] | ore material | polished section | grab | mineral separate | [5 empty] | mineralisation |  |  |  | chalcopyrite, sphalerite, pyrite | [6 empty] | quartz, carbonates | polished sections | LA-ICPMS | ESI NWR213 Nd:YAG laser ablation system coupled to an Agilent 8800 QQQ ICP-MS | Montanuniversität Leoben, Austria | A 50 µm spot size was used with an on-mineral fluency of 2 – 3 J/cm2 for the sulfides with a repetition rate of 10 Hz. Helium carrier gas was used at a 0.75 L/min flow rate in the laser ablation cell. Background values are collected during a 30-s pre-ablation laser warm-up, which is followed by 60 s dwell time when the laser is active. Each laser ablation cycle is separated by a 30-s washout period. | USGS pressed powder polysulfide reference material MASS-1 (Wilson et al. 2002); sphalerite matrix-matched sinter pressed powder pellet reference material MUL-Zn S1 (Onuk et al. 2017) | [14 empty] | 4.328551 | [11 empty] | 7213.451778 |  | 0.727411 | [19 empty] | 0.341437 | [31 empty] | 170.156058 | [5 empty] | 28.420677 | [17 empty] | 0.105724 |  |  |  | 17.075287 | [19 empty] | 0.233415 | [18 empty] | 2025 | Bertrandsson Erlandsson V et al. (2025), Mineralium Deposita, 60:869–894 |  | POL, COD, ZMB, NAM
| DOF |  | Basin hydrothermal | Stratiform sediment-hosted Cu | stratiform sediment-hosted Cu-Co | Cu, Co | Ag, Au, Pb, Ni, Se, Re | Cu, Co, Ag, Au, Pb, Ni, Se, Re | Foltyn et al. (2022); Bertrandsson Erlandsson et al. (2022) |  | 200-1-1 py18-1 | 200-1-1 py18-1 | [5 empty] | ore material | polished section | grab | mineral separate | [5 empty] | mineralisation |  |  |  | chalcopyrite, sphalerite, pyrite | [6 empty] | quartz, carbonates | polished sections | LA-ICPMS | ESI NWR213 Nd:YAG laser ablation system coupled to an Agilent 8800 QQQ ICP-MS | Montanuniversität Leoben, Austria | A 50 µm spot size was used with an on-mineral fluency of 2 – 3 J/cm2 for the sulfides with a repetition rate of 10 Hz. Helium carrier gas was used at a 0.75 L/min flow rate in the laser ablation cell. Background values are collected during a 30-s pre-ablation laser warm-up, which is followed by 60 s dwell time when the laser is active. Each laser ablation cycle is separated by a 30-s washout period. | USGS pressed powder polysulfide reference material MASS-1 (Wilson et al. 2002); sphalerite matrix-matched sinter pressed powder pellet reference material MUL-Zn S1 (Onuk et al. 2017) | [26 empty] | 17358.69548 |  | 0.75731 |  |  |  | 230.115683 | [15 empty] | 0.376405 | [23 empty] | 0.053643 | [7 empty] | 2054.002732 | [5 empty] | 62.117627 | [17 empty] | 0.090721 |  |  |  | 13.821438 | [19 empty] | 0.285858 | [18 empty] | 2025 | Bertrandsson Erlandsson V et al. (2025), Mineralium Deposita, 60:869–894 |  | POL, COD, ZMB, NAM
| DOF |  | Basin hydrothermal | Stratiform sediment-hosted Cu | stratiform sediment-hosted Cu-Co | Cu, Co | Ag, Au, Pb, Ni, Se, Re | Cu, Co, Ag, Au, Pb, Ni, Se, Re | Foltyn et al. (2022); Bertrandsson Erlandsson et al. (2022) |  | 277-15-1C-py1-1 | 277-15-1C-py1-1 | [5 empty] | ore material | polished section | grab | mineral separate | [5 empty] | mineralisation |  |  |  | chalcopyrite, sphalerite, pyrite | [6 empty] | quartz, carbonates | polished sections | LA-ICPMS | ESI NWR213 Nd:YAG laser ablation system coupled to an Agilent 8800 QQQ ICP-MS | Montanuniversität Leoben, Austria | A 50 µm spot size was used with an on-mineral fluency of 2 – 3 J/cm2 for the sulfides with a repetition rate of 10 Hz. Helium carrier gas was used at a 0.75 L/min flow rate in the laser ablation cell. Background values are collected during a 30-s pre-ablation laser warm-up, which is followed by 60 s dwell time when the laser is active. Each laser ablation cycle is separated by a 30-s washout period. | USGS pressed powder polysulfide reference material MASS-1 (Wilson et al. 2002); sphalerite matrix-matched sinter pressed powder pellet reference material MUL-Zn S1 (Onuk et al. 2017) |  |  |  |  | 9917.462375 | [9 empty] | 0.123831 | [11 empty] | 4453.335768 | [17 empty] | 0.039515 |  |  |  | 0.689276 | [21 empty] | 8.806212 | [9 empty] | 5892.669779 | [5 empty] | 0.227046 | [21 empty] | 84.234419 | [38 empty] | 2025 | Bertrandsson Erlandsson V et al. (2025), Mineralium Deposita, 60:869–894 |  | POL, COD, ZMB, NAM
| DOF |  | Basin hydrothermal | Stratiform sediment-hosted Cu | stratiform sediment-hosted Cu-Co | Cu, Co | Ag, Au, Pb, Ni, Se, Re | Cu, Co, Ag, Au, Pb, Ni, Se, Re | Foltyn et al. (2022); Bertrandsson Erlandsson et al. (2022) |  | 277-15-1C-py10-1 | 277-15-1C-py10-1 | [5 empty] | ore material | polished section | grab | mineral separate | [5 empty] | mineralisation |  |  |  | chalcopyrite, sphalerite, pyrite | [6 empty] | quartz, carbonates | polished sections | LA-ICPMS | ESI NWR213 Nd:YAG laser ablation system coupled to an Agilent 8800 QQQ ICP-MS | Montanuniversität Leoben, Austria | A 50 µm spot size was used with an on-mineral fluency of 2 – 3 J/cm2 for the sulfides with a repetition rate of 10 Hz. Helium carrier gas was used at a 0.75 L/min flow rate in the laser ablation cell. Background values are collected during a 30-s pre-ablation laser warm-up, which is followed by 60 s dwell time when the laser is active. Each laser ablation cycle is separated by a 30-s washout period. | USGS pressed powder polysulfide reference material MASS-1 (Wilson et al. 2002); sphalerite matrix-matched sinter pressed powder pellet reference material MUL-Zn S1 (Onuk et al. 2017) |  |  |  |  | 12.977016 | [9 empty] | 0.012921 | [11 empty] | 1317.7629 | [17 empty] | 0.034471 |  |  |  | 0.624639 | [21 empty] | 9.412723 | [9 empty] | 1032.936494 | [27 empty] | 109.361751 | [5 empty] | 0.168036 | [32 empty] | 2025 | Bertrandsson Erlandsson V et al. (2025), Mineralium Deposita, 60:869–894 |  | POL, COD, ZMB, NAM
| DOF |  | Basin hydrothermal | Stratiform sediment-hosted Cu | stratiform sediment-hosted Cu-Co | Cu, Co | Ag, Au, Pb, Ni, Se, Re | Cu, Co, Ag, Au, Pb, Ni, Se, Re | Foltyn et al. (2022); Bertrandsson Erlandsson et al. (2022) |  | 277-15-1C-py2-1 | 277-15-1C-py2-1 | [5 empty] | ore material | polished section | grab | mineral separate | [5 empty] | mineralisation |  |  |  | chalcopyrite, sphalerite, pyrite | [6 empty] | quartz, carbonates | polished sections | LA-ICPMS | ESI NWR213 Nd:YAG laser ablation system coupled to an Agilent 8800 QQQ ICP-MS | Montanuniversität Leoben, Austria | A 50 µm spot size was used with an on-mineral fluency of 2 – 3 J/cm2 for the sulfides with a repetition rate of 10 Hz. Helium carrier gas was used at a 0.75 L/min flow rate in the laser ablation cell. Background values are collected during a 30-s pre-ablation laser warm-up, which is followed by 60 s dwell time when the laser is active. Each laser ablation cycle is separated by a 30-s washout period. | USGS pressed powder polysulfide reference material MASS-1 (Wilson et al. 2002); sphalerite matrix-matched sinter pressed powder pellet reference material MUL-Zn S1 (Onuk et al. 2017) |  |  |  |  | 1045.183389 | [21 empty] | 317.993767 | [17 empty] | 0.03172 |  |  |  | 0.289827 | [21 empty] | 9.004315 | [9 empty] | 573.443144 | [27 empty] | 37.521875 | [38 empty] | 2025 | Bertrandsson Erlandsson V et al. (2025), Mineralium Deposita, 60:869–894 |  | POL, COD, ZMB, NAM
| DOF |  | Basin hydrothermal | Stratiform sediment-hosted Cu | stratiform sediment-hosted Cu-Co | Cu, Co | Ag, Au, Pb, Ni, Se, Re | Cu, Co, Ag, Au, Pb, Ni, Se, Re | Foltyn et al. (2022); Bertrandsson Erlandsson et al. (2022) |  | 277-15-1C-py4-1 | 277-15-1C-py4-1 | [5 empty] | ore material | polished section | grab | mineral separate | [5 empty] | mineralisation |  |  |  | chalcopyrite, sphalerite, pyrite | [6 empty] | quartz, carbonates | polished sections | LA-ICPMS | ESI NWR213 Nd:YAG laser ablation system coupled to an Agilent 8800 QQQ ICP-MS | Montanuniversität Leoben, Austria | A 50 µm spot size was used with an on-mineral fluency of 2 – 3 J/cm2 for the sulfides with a repetition rate of 10 Hz. Helium carrier gas was used at a 0.75 L/min flow rate in the laser ablation cell. Background values are collected during a 30-s pre-ablation laser warm-up, which is followed by 60 s dwell time when the laser is active. Each laser ablation cycle is separated by a 30-s washout period. | USGS pressed powder polysulfide reference material MASS-1 (Wilson et al. 2002); sphalerite matrix-matched sinter pressed powder pellet reference material MUL-Zn S1 (Onuk et al. 2017) |  |  |  |  | 9771.969459 | [9 empty] | 0.031772 | [11 empty] | 546.027194 | [17 empty] | 0.038419 |  |  |  | 0.640146 | [21 empty] | 8.797572 | [9 empty] | 5770.295216 | [5 empty] | 0.043871 | [21 empty] | 88.557359 | [13 empty] | 0.152725 | [24 empty] | 2025 | Bertrandsson Erlandsson V et al. (2025), Mineralium Deposita, 60:869–894 |  | POL, COD, ZMB, NAM
| DOF |  | Basin hydrothermal | Stratiform sediment-hosted Cu | stratiform sediment-hosted Cu-Co | Cu, Co | Ag, Au, Pb, Ni, Se, Re | Cu, Co, Ag, Au, Pb, Ni, Se, Re | Foltyn et al. (2022); Bertrandsson Erlandsson et al. (2022) |  | 277-15-1C-py5-1 | 277-15-1C-py5-1 | [5 empty] | ore material | polished section | grab | mineral separate | [5 empty] | mineralisation |  |  |  | chalcopyrite, sphalerite, pyrite | [6 empty] | quartz, carbonates | polished sections | LA-ICPMS | ESI NWR213 Nd:YAG laser ablation system coupled to an Agilent 8800 QQQ ICP-MS | Montanuniversität Leoben, Austria | A 50 µm spot size was used with an on-mineral fluency of 2 – 3 J/cm2 for the sulfides with a repetition rate of 10 Hz. Helium carrier gas was used at a 0.75 L/min flow rate in the laser ablation cell. Background values are collected during a 30-s pre-ablation laser warm-up, which is followed by 60 s dwell time when the laser is active. Each laser ablation cycle is separated by a 30-s washout period. | USGS pressed powder polysulfide reference material MASS-1 (Wilson et al. 2002); sphalerite matrix-matched sinter pressed powder pellet reference material MUL-Zn S1 (Onuk et al. 2017) |  |  |  |  | 5.239403 | [21 empty] | 534.542218 | [17 empty] | 0.047406 |  |  |  | 0.893626 | [21 empty] | 8.901305 | [9 empty] | 2320.791144 | [23 empty] | 0.034201 |  |  |  | 144.741771 | [38 empty] | 2025 | Bertrandsson Erlandsson V et al. (2025), Mineralium Deposita, 60:869–894 |  | POL, COD, ZMB, NAM
| DOF |  | Basin hydrothermal | Stratiform sediment-hosted Cu | stratiform sediment-hosted Cu-Co | Cu, Co | Ag, Au, Pb, Ni, Se, Re | Cu, Co, Ag, Au, Pb, Ni, Se, Re | Foltyn et al. (2022); Bertrandsson Erlandsson et al. (2022) |  | 277-15-1C-py6-1 | 277-15-1C-py6-1 | [5 empty] | ore material | polished section | grab | mineral separate | [5 empty] | mineralisation |  |  |  | chalcopyrite, sphalerite, pyrite | [6 empty] | quartz, carbonates | polished sections | LA-ICPMS | ESI NWR213 Nd:YAG laser ablation system coupled to an Agilent 8800 QQQ ICP-MS | Montanuniversität Leoben, Austria | A 50 µm spot size was used with an on-mineral fluency of 2 – 3 J/cm2 for the sulfides with a repetition rate of 10 Hz. Helium carrier gas was used at a 0.75 L/min flow rate in the laser ablation cell. Background values are collected during a 30-s pre-ablation laser warm-up, which is followed by 60 s dwell time when the laser is active. Each laser ablation cycle is separated by a 30-s washout period. | USGS pressed powder polysulfide reference material MASS-1 (Wilson et al. 2002); sphalerite matrix-matched sinter pressed powder pellet reference material MUL-Zn S1 (Onuk et al. 2017) |  |  |  |  | 1487.166089 | [21 empty] | 870.875042 | [17 empty] | 0.048771 |  |  |  | 0.28324 | [21 empty] | 9.033492 | [9 empty] | 1652.934787 | [27 empty] | 34.814428 | [38 empty] | 2025 | Bertrandsson Erlandsson V et al. (2025), Mineralium Deposita, 60:869–894 |  | POL, COD, ZMB, NAM
| DOF |  | Basin hydrothermal | Stratiform sediment-hosted Cu | stratiform sediment-hosted Cu-Co | Cu, Co | Ag, Au, Pb, Ni, Se, Re | Cu, Co, Ag, Au, Pb, Ni, Se, Re | Foltyn et al. (2022); Bertrandsson Erlandsson et al. (2022) |  | 277-15-1C-py7-1 | 277-15-1C-py7-1 | [5 empty] | ore material | polished section | grab | mineral separate | [5 empty] | mineralisation |  |  |  | chalcopyrite, sphalerite, pyrite | [6 empty] | quartz, carbonates | polished sections | LA-ICPMS | ESI NWR213 Nd:YAG laser ablation system coupled to an Agilent 8800 QQQ ICP-MS | Montanuniversität Leoben, Austria | A 50 µm spot size was used with an on-mineral fluency of 2 – 3 J/cm2 for the sulfides with a repetition rate of 10 Hz. Helium carrier gas was used at a 0.75 L/min flow rate in the laser ablation cell. Background values are collected during a 30-s pre-ablation laser warm-up, which is followed by 60 s dwell time when the laser is active. Each laser ablation cycle is separated by a 30-s washout period. | USGS pressed powder polysulfide reference material MASS-1 (Wilson et al. 2002); sphalerite matrix-matched sinter pressed powder pellet reference material MUL-Zn S1 (Onuk et al. 2017) |  |  |  |  | 1476.029684 | [9 empty] | 0.008778 | [11 empty] | 144.522621 | [17 empty] | 0.04455 |  |  |  | 0.247349 | [21 empty] | 9.114115 | [9 empty] | 2646.194097 | [27 empty] | 34.275912 | [38 empty] | 2025 | Bertrandsson Erlandsson V et al. (2025), Mineralium Deposita, 60:869–894 |  | POL, COD, ZMB, NAM
| DOF |  | Basin hydrothermal | Stratiform sediment-hosted Cu | stratiform sediment-hosted Cu-Co | Cu, Co | Ag, Au, Pb, Ni, Se, Re | Cu, Co, Ag, Au, Pb, Ni, Se, Re | Foltyn et al. (2022); Bertrandsson Erlandsson et al. (2022) |  | 277-15-1C-py8-1 | 277-15-1C-py8-1 | [5 empty] | ore material | polished section | grab | mineral separate | [5 empty] | mineralisation |  |  |  | chalcopyrite, sphalerite, pyrite | [6 empty] | quartz, carbonates | polished sections | LA-ICPMS | ESI NWR213 Nd:YAG laser ablation system coupled to an Agilent 8800 QQQ ICP-MS | Montanuniversität Leoben, Austria | A 50 µm spot size was used with an on-mineral fluency of 2 – 3 J/cm2 for the sulfides with a repetition rate of 10 Hz. Helium carrier gas was used at a 0.75 L/min flow rate in the laser ablation cell. Background values are collected during a 30-s pre-ablation laser warm-up, which is followed by 60 s dwell time when the laser is active. Each laser ablation cycle is separated by a 30-s washout period. | USGS pressed powder polysulfide reference material MASS-1 (Wilson et al. 2002); sphalerite matrix-matched sinter pressed powder pellet reference material MUL-Zn S1 (Onuk et al. 2017) |  |  |  |  | 129.715772 | [21 empty] | 7459.06996 | [17 empty] | 0.044183 |  |  |  | 0.580042 | [21 empty] | 8.993901 | [9 empty] | 662.877215 | [27 empty] | 90.126812 | [38 empty] | 2025 | Bertrandsson Erlandsson V et al. (2025), Mineralium Deposita, 60:869–894 |  | POL, COD, ZMB, NAM
| DOF |  | Basin hydrothermal | Stratiform sediment-hosted Cu | stratiform sediment-hosted Cu-Co | Cu, Co | Ag, Au, Pb, Ni, Se, Re | Cu, Co, Ag, Au, Pb, Ni, Se, Re | Foltyn et al. (2022); Bertrandsson Erlandsson et al. (2022) |  | 277-15-1C-py9-1 | 277-15-1C-py9-1 | [5 empty] | ore material | polished section | grab | mineral separate | [5 empty] | mineralisation |  |  |  | chalcopyrite, sphalerite, pyrite | [6 empty] | quartz, carbonates | polished sections | LA-ICPMS | ESI NWR213 Nd:YAG laser ablation system coupled to an Agilent 8800 QQQ ICP-MS | Montanuniversität Leoben, Austria | A 50 µm spot size was used with an on-mineral fluency of 2 – 3 J/cm2 for the sulfides with a repetition rate of 10 Hz. Helium carrier gas was used at a 0.75 L/min flow rate in the laser ablation cell. Background values are collected during a 30-s pre-ablation laser warm-up, which is followed by 60 s dwell time when the laser is active. Each laser ablation cycle is separated by a 30-s washout period. | USGS pressed powder polysulfide reference material MASS-1 (Wilson et al. 2002); sphalerite matrix-matched sinter pressed powder pellet reference material MUL-Zn S1 (Onuk et al. 2017) |  |  |  |  | 524.871038 | [21 empty] | 3545.835867 | [17 empty] | 0.044239 |  |  |  | 0.968797 | [21 empty] | 8.986766 | [9 empty] | 2055.957102 | [27 empty] | 174.725237 | [38 empty] | 2025 | Bertrandsson Erlandsson V et al. (2025), Mineralium Deposita, 60:869–894 |  | POL, COD, ZMB, NAM
| DOF |  | Basin hydrothermal | Stratiform sediment-hosted Cu | stratiform sediment-hosted Cu-Co | Cu, Co | Ag, Au, Pb, Ni, Se, Re | Cu, Co, Ag, Au, Pb, Ni, Se, Re | Foltyn et al. (2022); Bertrandsson Erlandsson et al. (2022) |  | 077-31-1B-py1-1 | 077-31-1B-py1-1 | [5 empty] | ore material | polished section | grab | mineral separate | [5 empty] | mineralisation |  |  |  | chalcopyrite, sphalerite, pyrite | [6 empty] | quartz, carbonates | polished sections | LA-ICPMS | ESI NWR213 Nd:YAG laser ablation system coupled to an Agilent 8800 QQQ ICP-MS | Montanuniversität Leoben, Austria | A 50 µm spot size was used with an on-mineral fluency of 2 – 3 J/cm2 for the sulfides with a repetition rate of 10 Hz. Helium carrier gas was used at a 0.75 L/min flow rate in the laser ablation cell. Background values are collected during a 30-s pre-ablation laser warm-up, which is followed by 60 s dwell time when the laser is active. Each laser ablation cycle is separated by a 30-s washout period. | USGS pressed powder polysulfide reference material MASS-1 (Wilson et al. 2002); sphalerite matrix-matched sinter pressed powder pellet reference material MUL-Zn S1 (Onuk et al. 2017) | 0.156015 |  |  |  | 0.611723 | [9 empty] | 0.033523 | [11 empty] | 8729.993457 | [17 empty] | 0.042237 |  |  |  | 0.45978 | [7 empty] | 0.005565 | [13 empty] | 9.926526 |  | 0.583749 | [7 empty] | 951.474946 | [5 empty] | 0.216166 | [21 empty] | 65.42865 | [5 empty] | 1.440197 | [7 empty] | 0.309037 | [5 empty] | 0.933254 | [5 empty] | 0.038412 | [12 empty] | 2025 | Bertrandsson Erlandsson V et al. (2025), Mineralium Deposita, 60:869–894 |  | POL, COD, ZMB, NAM
| DOF |  | Basin hydrothermal | Stratiform sediment-hosted Cu | stratiform sediment-hosted Cu-Co | Cu, Co | Ag, Au, Pb, Ni, Se, Re | Cu, Co, Ag, Au, Pb, Ni, Se, Re | Foltyn et al. (2022); Bertrandsson Erlandsson et al. (2022) |  | 077-31-1B-py2-1 | 077-31-1B-py2-1 | [5 empty] | ore material | polished section | grab | mineral separate | [5 empty] | mineralisation |  |  |  | chalcopyrite, sphalerite, pyrite | [6 empty] | quartz, carbonates | polished sections | LA-ICPMS | ESI NWR213 Nd:YAG laser ablation system coupled to an Agilent 8800 QQQ ICP-MS | Montanuniversität Leoben, Austria | A 50 µm spot size was used with an on-mineral fluency of 2 – 3 J/cm2 for the sulfides with a repetition rate of 10 Hz. Helium carrier gas was used at a 0.75 L/min flow rate in the laser ablation cell. Background values are collected during a 30-s pre-ablation laser warm-up, which is followed by 60 s dwell time when the laser is active. Each laser ablation cycle is separated by a 30-s washout period. | USGS pressed powder polysulfide reference material MASS-1 (Wilson et al. 2002); sphalerite matrix-matched sinter pressed powder pellet reference material MUL-Zn S1 (Onuk et al. 2017) | 0.149978 |  |  |  | 0.486131 | [9 empty] | 0.04416 | [11 empty] | 9247.259913 | [17 empty] | 0.027246 |  |  |  | 0.403997 | [21 empty] | 10.259631 |  | 0.552082 | [7 empty] | 863.853246 | [5 empty] | 0.214634 | [21 empty] | 64.329668 | [5 empty] | 0.853566 | [13 empty] | 0.801789 | [5 empty] | 0.031034 | [12 empty] | 2025 | Bertrandsson Erlandsson V et al. (2025), Mineralium Deposita, 60:869–894 |  | POL, COD, ZMB, NAM
| DOF |  | Basin hydrothermal | Stratiform sediment-hosted Cu | stratiform sediment-hosted Cu-Co | Cu, Co | Ag, Au, Pb, Ni, Se, Re | Cu, Co, Ag, Au, Pb, Ni, Se, Re | Foltyn et al. (2022); Bertrandsson Erlandsson et al. (2022) |  | 077-31-1B-py3-1 | 077-31-1B-py3-1 | [5 empty] | ore material | polished section | grab | mineral separate | [5 empty] | mineralisation |  |  |  | chalcopyrite, sphalerite, pyrite | [6 empty] | quartz, carbonates | polished sections | LA-ICPMS | ESI NWR213 Nd:YAG laser ablation system coupled to an Agilent 8800 QQQ ICP-MS | Montanuniversität Leoben, Austria | A 50 µm spot size was used with an on-mineral fluency of 2 – 3 J/cm2 for the sulfides with a repetition rate of 10 Hz. Helium carrier gas was used at a 0.75 L/min flow rate in the laser ablation cell. Background values are collected during a 30-s pre-ablation laser warm-up, which is followed by 60 s dwell time when the laser is active. Each laser ablation cycle is separated by a 30-s washout period. | USGS pressed powder polysulfide reference material MASS-1 (Wilson et al. 2002); sphalerite matrix-matched sinter pressed powder pellet reference material MUL-Zn S1 (Onuk et al. 2017) | 0.680152 |  |  |  | 0.602211 | [9 empty] | 0.277865 | [11 empty] | 7702.073428 | [17 empty] | 0.050509 |  |  |  | 0.730417 |  |  |  | 0.931642 |  |  |  | 0.042308 | [13 empty] | 9.792831 |  | 0.316592 | [7 empty] | 611.963592 | [5 empty] | 2.909347 | [17 empty] | 0.454505 |  |  |  | 70.374637 | [5 empty] | 8.017315 | [7 empty] | 0.326467 | [5 empty] | 3.835821 | [5 empty] | 0.040841 | [12 empty] | 2025 | Bertrandsson Erlandsson V et al. (2025), Mineralium Deposita, 60:869–894 |  | POL, COD, ZMB, NAM
| DOF |  | Basin hydrothermal | Stratiform sediment-hosted Cu | stratiform sediment-hosted Cu-Co | Cu, Co | Ag, Au, Pb, Ni, Se, Re | Cu, Co, Ag, Au, Pb, Ni, Se, Re | Foltyn et al. (2022); Bertrandsson Erlandsson et al. (2022) |  | 077-31-1B-py4-1 | 077-31-1B-py4-1 | [5 empty] | ore material | polished section | grab | mineral separate | [5 empty] | mineralisation |  |  |  | chalcopyrite, sphalerite, pyrite | [6 empty] | quartz, carbonates | polished sections | LA-ICPMS | ESI NWR213 Nd:YAG laser ablation system coupled to an Agilent 8800 QQQ ICP-MS | Montanuniversität Leoben, Austria | A 50 µm spot size was used with an on-mineral fluency of 2 – 3 J/cm2 for the sulfides with a repetition rate of 10 Hz. Helium carrier gas was used at a 0.75 L/min flow rate in the laser ablation cell. Background values are collected during a 30-s pre-ablation laser warm-up, which is followed by 60 s dwell time when the laser is active. Each laser ablation cycle is separated by a 30-s washout period. | USGS pressed powder polysulfide reference material MASS-1 (Wilson et al. 2002); sphalerite matrix-matched sinter pressed powder pellet reference material MUL-Zn S1 (Onuk et al. 2017) |  |  |  |  | 0.375368 | [9 empty] | 0.488013 | [11 empty] | 7049.990702 | [17 empty] | 0.052674 |  |  |  | 0.447894 |  |  |  | 0.722446 | [17 empty] | 12.510823 |  | 0.943282 | [7 empty] | 1185.672548 | [5 empty] | 4.628461 | [17 empty] | 0.278939 |  |  |  | 60.043624 | [5 empty] | 0.30286 | [7 empty] | 0.506652 | [5 empty] | 2.192073 | [5 empty] | 0.112783 | [12 empty] | 2025 | Bertrandsson Erlandsson V et al. (2025), Mineralium Deposita, 60:869–894 |  | POL, COD, ZMB, NAM
| DOF |  | Basin hydrothermal | Stratiform sediment-hosted Cu | stratiform sediment-hosted Cu-Co | Cu, Co | Ag, Au, Pb, Ni, Se, Re | Cu, Co, Ag, Au, Pb, Ni, Se, Re | Foltyn et al. (2022); Bertrandsson Erlandsson et al. (2022) |  | 077-31-1B-py5-1 | 077-31-1B-py5-1 | [5 empty] | ore material | polished section | grab | mineral separate | [5 empty] | mineralisation |  |  |  | chalcopyrite, sphalerite, pyrite | [6 empty] | quartz, carbonates | polished sections | LA-ICPMS | ESI NWR213 Nd:YAG laser ablation system coupled to an Agilent 8800 QQQ ICP-MS | Montanuniversität Leoben, Austria | A 50 µm spot size was used with an on-mineral fluency of 2 – 3 J/cm2 for the sulfides with a repetition rate of 10 Hz. Helium carrier gas was used at a 0.75 L/min flow rate in the laser ablation cell. Background values are collected during a 30-s pre-ablation laser warm-up, which is followed by 60 s dwell time when the laser is active. Each laser ablation cycle is separated by a 30-s washout period. | USGS pressed powder polysulfide reference material MASS-1 (Wilson et al. 2002); sphalerite matrix-matched sinter pressed powder pellet reference material MUL-Zn S1 (Onuk et al. 2017) | 0.241024 |  |  |  | 0.512168 | [9 empty] | 0.866423 | [11 empty] | 5845.203853 | [17 empty] | 0.103496 |  |  |  | 0.541851 |  |  |  | 0.842219 | [19 empty] | 0.92792 | [7 empty] | 923.978825 | [5 empty] | 11.922536 | [17 empty] | 0.258565 |  |  |  | 65.978271 | [5 empty] | 0.310418 | [7 empty] | 0.536825 | [5 empty] | 3.717034 | [18 empty] | 2025 | Bertrandsson Erlandsson V et al. (2025), Mineralium Deposita, 60:869–894 |  | POL, COD, ZMB, NAM
| DOF |  | Basin hydrothermal | Stratiform sediment-hosted Cu | stratiform sediment-hosted Cu-Co | Cu, Co | Ag, Au, Pb, Ni, Se, Re | Cu, Co, Ag, Au, Pb, Ni, Se, Re | Foltyn et al. (2022); Bertrandsson Erlandsson et al. (2022) |  | 077-31-1B-py6-1 | 077-31-1B-py6-1 | [5 empty] | ore material | polished section | grab | mineral separate | [5 empty] | mineralisation |  |  |  | chalcopyrite, sphalerite, pyrite | [6 empty] | quartz, carbonates | polished sections | LA-ICPMS | ESI NWR213 Nd:YAG laser ablation system coupled to an Agilent 8800 QQQ ICP-MS | Montanuniversität Leoben, Austria | A 50 µm spot size was used with an on-mineral fluency of 2 – 3 J/cm2 for the sulfides with a repetition rate of 10 Hz. Helium carrier gas was used at a 0.75 L/min flow rate in the laser ablation cell. Background values are collected during a 30-s pre-ablation laser warm-up, which is followed by 60 s dwell time when the laser is active. Each laser ablation cycle is separated by a 30-s washout period. | USGS pressed powder polysulfide reference material MASS-1 (Wilson et al. 2002); sphalerite matrix-matched sinter pressed powder pellet reference material MUL-Zn S1 (Onuk et al. 2017) | 2.01473 |  |  |  | 0.811693 | [9 empty] | 1.326595 | [17 empty] | 1.140137 | [11 empty] | 0.064089 |  |  |  | 0.447543 |  |  |  | 0.990565 | [17 empty] | 10.299918 |  | 0.580415 | [13 empty] | 21.283973 | [17 empty] | 0.069146 |  |  |  | 58.347606 | [5 empty] | 0.239586 | [7 empty] | 0.469792 | [5 empty] | 0.521398 | [5 empty] | 0.077132 | [12 empty] | 2025 | Bertrandsson Erlandsson V et al. (2025), Mineralium Deposita, 60:869–894 |  | POL, COD, ZMB, NAM
| DOF |  | Basin hydrothermal | Stratiform sediment-hosted Cu | stratiform sediment-hosted Cu-Co | Cu, Co | Ag, Au, Pb, Ni, Se, Re | Cu, Co, Ag, Au, Pb, Ni, Se, Re | Foltyn et al. (2022); Bertrandsson Erlandsson et al. (2022) |  | 077-31-1B-py7-1 | 077-31-1B-py7-1 | [5 empty] | ore material | polished section | grab | mineral separate | [5 empty] | mineralisation |  |  |  | chalcopyrite, sphalerite, pyrite | [6 empty] | quartz, carbonates | polished sections | LA-ICPMS | ESI NWR213 Nd:YAG laser ablation system coupled to an Agilent 8800 QQQ ICP-MS | Montanuniversität Leoben, Austria | A 50 µm spot size was used with an on-mineral fluency of 2 – 3 J/cm2 for the sulfides with a repetition rate of 10 Hz. Helium carrier gas was used at a 0.75 L/min flow rate in the laser ablation cell. Background values are collected during a 30-s pre-ablation laser warm-up, which is followed by 60 s dwell time when the laser is active. Each laser ablation cycle is separated by a 30-s washout period. | USGS pressed powder polysulfide reference material MASS-1 (Wilson et al. 2002); sphalerite matrix-matched sinter pressed powder pellet reference material MUL-Zn S1 (Onuk et al. 2017) | 2.123516 |  |  |  | 0.556015 | [9 empty] | 1.161087 | [17 empty] | 0.79579 | [11 empty] | 0.288845 |  |  |  | 0.714894 |  |  |  | 0.829837 | [19 empty] | 0.831403 | [13 empty] | 24.266033 | [17 empty] | 0.129761 |  |  |  | 81.572542 | [5 empty] | 0.305479 | [7 empty] | 0.357649 | [5 empty] | 0.765373 | [18 empty] | 2025 | Bertrandsson Erlandsson V et al. (2025), Mineralium Deposita, 60:869–894 |  | POL, COD, ZMB, NAM
| DOF |  | Basin hydrothermal | Stratiform sediment-hosted Cu | stratiform sediment-hosted Cu-Co | Cu, Co | Ag, Au, Pb, Ni, Se, Re | Cu, Co, Ag, Au, Pb, Ni, Se, Re | Foltyn et al. (2022); Bertrandsson Erlandsson et al. (2022) |  | 077-31-1B-py8-1 | 077-31-1B-py8-1 | [5 empty] | ore material | polished section | grab | mineral separate | [5 empty] | mineralisation |  |  |  | chalcopyrite, sphalerite, pyrite | [6 empty] | quartz, carbonates | polished sections | LA-ICPMS | ESI NWR213 Nd:YAG laser ablation system coupled to an Agilent 8800 QQQ ICP-MS | Montanuniversität Leoben, Austria | A 50 µm spot size was used with an on-mineral fluency of 2 – 3 J/cm2 for the sulfides with a repetition rate of 10 Hz. Helium carrier gas was used at a 0.75 L/min flow rate in the laser ablation cell. Background values are collected during a 30-s pre-ablation laser warm-up, which is followed by 60 s dwell time when the laser is active. Each laser ablation cycle is separated by a 30-s washout period. | USGS pressed powder polysulfide reference material MASS-1 (Wilson et al. 2002); sphalerite matrix-matched sinter pressed powder pellet reference material MUL-Zn S1 (Onuk et al. 2017) | 1.618345 |  |  |  | 0.821956 | [9 empty] | 0.872978 | [29 empty] | 0.041278 |  |  |  | 0.53006 |  |  |  | 0.675042 | [17 empty] | 16.390025 |  | 0.90475 | [13 empty] | 11.4455 | [17 empty] | 0.078576 |  |  |  | 59.977001 | [5 empty] | 0.192797 | [7 empty] | 0.315638 | [5 empty] | 0.549063 | [5 empty] | 0.061004 | [12 empty] | 2025 | Bertrandsson Erlandsson V et al. (2025), Mineralium Deposita, 60:869–894 |  | POL, COD, ZMB, NAM
| DOF |  | Basin hydrothermal | Stratiform sediment-hosted Cu | stratiform sediment-hosted Cu-Co | Cu, Co | Ag, Au, Pb, Ni, Se, Re | Cu, Co, Ag, Au, Pb, Ni, Se, Re | Foltyn et al. (2022); Bertrandsson Erlandsson et al. (2022) |  | 077-31-1B-py9-1 | 077-31-1B-py9-1 | [5 empty] | ore material | polished section | grab | mineral separate | [5 empty] | mineralisation |  |  |  | chalcopyrite, sphalerite, pyrite | [6 empty] | quartz, carbonates | polished sections | LA-ICPMS | ESI NWR213 Nd:YAG laser ablation system coupled to an Agilent 8800 QQQ ICP-MS | Montanuniversität Leoben, Austria | A 50 µm spot size was used with an on-mineral fluency of 2 – 3 J/cm2 for the sulfides with a repetition rate of 10 Hz. Helium carrier gas was used at a 0.75 L/min flow rate in the laser ablation cell. Background values are collected during a 30-s pre-ablation laser warm-up, which is followed by 60 s dwell time when the laser is active. Each laser ablation cycle is separated by a 30-s washout period. | USGS pressed powder polysulfide reference material MASS-1 (Wilson et al. 2002); sphalerite matrix-matched sinter pressed powder pellet reference material MUL-Zn S1 (Onuk et al. 2017) | 0.853081 |  |  |  | 0.582395 | [9 empty] | 0.40166 | [11 empty] | 6960.491804 | [17 empty] | 0.042782 |  |  |  | 0.506567 |  |  |  | 0.956257 | [17 empty] | 15.935822 |  | 0.665402 | [7 empty] | 823.525294 | [5 empty] | 6.118485 | [17 empty] | 0.152507 |  |  |  | 65.097917 | [13 empty] | 0.352294 | [5 empty] | 0.635219 | [5 empty] | 0.046935 | [12 empty] | 2025 | Bertrandsson Erlandsson V et al. (2025), Mineralium Deposita, 60:869–894 |  | POL, COD, ZMB, NAM
| DOF |  | Basin hydrothermal | Stratiform sediment-hosted Cu | stratiform sediment-hosted Cu-Co | Cu, Co | Ag, Au, Pb, Ni, Se, Re | Cu, Co, Ag, Au, Pb, Ni, Se, Re | Foltyn et al. (2022); Bertrandsson Erlandsson et al. (2022) |  | 077-31-1B-py10-1 | 077-31-1B-py10-1 | [5 empty] | ore material | polished section | grab | mineral separate | [5 empty] | mineralisation |  |  |  | chalcopyrite, sphalerite, pyrite | [6 empty] | quartz, carbonates | polished sections | LA-ICPMS | ESI NWR213 Nd:YAG laser ablation system coupled to an Agilent 8800 QQQ ICP-MS | Montanuniversität Leoben, Austria | A 50 µm spot size was used with an on-mineral fluency of 2 – 3 J/cm2 for the sulfides with a repetition rate of 10 Hz. Helium carrier gas was used at a 0.75 L/min flow rate in the laser ablation cell. Background values are collected during a 30-s pre-ablation laser warm-up, which is followed by 60 s dwell time when the laser is active. Each laser ablation cycle is separated by a 30-s washout period. | USGS pressed powder polysulfide reference material MASS-1 (Wilson et al. 2002); sphalerite matrix-matched sinter pressed powder pellet reference material MUL-Zn S1 (Onuk et al. 2017) | 1.881463 | [13 empty] | 2.484571 | [11 empty] | 8920.200177 | [25 empty] | 1.673082 | [19 empty] | 0.403809 | [13 empty] | 23.909108 | [17 empty] | 0.077272 |  |  |  | 57.923574 | [5 empty] | 0.215102 | [7 empty] | 0.862444 | [5 empty] | 1.103124 | [5 empty] | 0.06302 | [12 empty] | 2025 | Bertrandsson Erlandsson V et al. (2025), Mineralium Deposita, 60:869–894 |  | POL, COD, ZMB, NAM
| DOF |  | Basin hydrothermal | Stratiform sediment-hosted Cu | stratiform sediment-hosted Cu-Co | Cu, Co | Ag, Au, Pb, Ni, Se, Re | Cu, Co, Ag, Au, Pb, Ni, Se, Re | Foltyn et al. (2022); Bertrandsson Erlandsson et al. (2022) |  | 077-31-1B-py11-1 | 077-31-1B-py11-1 | [5 empty] | ore material | polished section | grab | mineral separate | [5 empty] | mineralisation |  |  |  | chalcopyrite, sphalerite, pyrite | [6 empty] | quartz, carbonates | polished sections | LA-ICPMS | ESI NWR213 Nd:YAG laser ablation system coupled to an Agilent 8800 QQQ ICP-MS | Montanuniversität Leoben, Austria | A 50 µm spot size was used with an on-mineral fluency of 2 – 3 J/cm2 for the sulfides with a repetition rate of 10 Hz. Helium carrier gas was used at a 0.75 L/min flow rate in the laser ablation cell. Background values are collected during a 30-s pre-ablation laser warm-up, which is followed by 60 s dwell time when the laser is active. Each laser ablation cycle is separated by a 30-s washout period. | USGS pressed powder polysulfide reference material MASS-1 (Wilson et al. 2002); sphalerite matrix-matched sinter pressed powder pellet reference material MUL-Zn S1 (Onuk et al. 2017) | 2.164143 | [13 empty] | 0.57972 | [13 empty] | 0.135362 |  |  |  | 0.663375 | [11 empty] | 0.04115 |  |  |  | 0.421213 |  |  |  | 1.31272 |  |  |  | 0.008695 | [13 empty] | 9.465608 |  | 0.877729 | [13 empty] | 15.230884 | [21 empty] | 60.41155 | [13 empty] | 0.587182 | [5 empty] | 0.319137 | [5 empty] | 0.055778 | [12 empty] | 2025 | Bertrandsson Erlandsson V et al. (2025), Mineralium Deposita, 60:869–894 |  | POL, COD, ZMB, NAM
| DOF |  | Basin hydrothermal | Stratiform sediment-hosted Cu | stratiform sediment-hosted Cu-Co | Cu, Co | Ag, Au, Pb, Ni, Se, Re | Cu, Co, Ag, Au, Pb, Ni, Se, Re | Foltyn et al. (2022); Bertrandsson Erlandsson et al. (2022) |  | 077-31-1B-py12-1 | 077-31-1B-py12-1 | [5 empty] | ore material | polished section | grab | mineral separate | [5 empty] | mineralisation |  |  |  | chalcopyrite, sphalerite, pyrite | [6 empty] | quartz, carbonates | polished sections | LA-ICPMS | ESI NWR213 Nd:YAG laser ablation system coupled to an Agilent 8800 QQQ ICP-MS | Montanuniversität Leoben, Austria | A 50 µm spot size was used with an on-mineral fluency of 2 – 3 J/cm2 for the sulfides with a repetition rate of 10 Hz. Helium carrier gas was used at a 0.75 L/min flow rate in the laser ablation cell. Background values are collected during a 30-s pre-ablation laser warm-up, which is followed by 60 s dwell time when the laser is active. Each laser ablation cycle is separated by a 30-s washout period. | USGS pressed powder polysulfide reference material MASS-1 (Wilson et al. 2002); sphalerite matrix-matched sinter pressed powder pellet reference material MUL-Zn S1 (Onuk et al. 2017) | 0.192094 |  |  |  | 0.616268 | [9 empty] | 0.034522 | [11 empty] | 8267.709142 | [17 empty] | 0.036436 |  |  |  | 0.391248 |  |  |  | 1.295853 | [17 empty] | 9.931079 |  | 0.740497 | [7 empty] | 735.09073 | [5 empty] | 0.673647 | [21 empty] | 45.120911 | [13 empty] | 0.628066 | [5 empty] | 0.378753 | [5 empty] | 0.071022 | [12 empty] | 2025 | Bertrandsson Erlandsson V et al. (2025), Mineralium Deposita, 60:869–894 |  | POL, COD, ZMB, NAM
| DOF |  | Basin hydrothermal | Stratiform sediment-hosted Cu | stratiform sediment-hosted Cu-Co | Cu, Co | Ag, Au, Pb, Ni, Se, Re | Cu, Co, Ag, Au, Pb, Ni, Se, Re | Foltyn et al. (2022); Bertrandsson Erlandsson et al. (2022) |  | 077-31-1B-py13-1 | 077-31-1B-py13-1 | [5 empty] | ore material | polished section | grab | mineral separate | [5 empty] | mineralisation |  |  |  | chalcopyrite, sphalerite, pyrite | [6 empty] | quartz, carbonates | polished sections | LA-ICPMS | ESI NWR213 Nd:YAG laser ablation system coupled to an Agilent 8800 QQQ ICP-MS | Montanuniversität Leoben, Austria | A 50 µm spot size was used with an on-mineral fluency of 2 – 3 J/cm2 for the sulfides with a repetition rate of 10 Hz. Helium carrier gas was used at a 0.75 L/min flow rate in the laser ablation cell. Background values are collected during a 30-s pre-ablation laser warm-up, which is followed by 60 s dwell time when the laser is active. Each laser ablation cycle is separated by a 30-s washout period. | USGS pressed powder polysulfide reference material MASS-1 (Wilson et al. 2002); sphalerite matrix-matched sinter pressed powder pellet reference material MUL-Zn S1 (Onuk et al. 2017) | 0.186297 | [13 empty] | 0.026631 | [29 empty] | 0.045799 |  |  |  | 0.370764 |  |  |  | 0.996322 |  |  |  | 0.006363 | [13 empty] | 9.32729 | [15 empty] | 0.754217 | [21 empty] | 42.30096 | [13 empty] | 0.297345 | [5 empty] | 0.777785 | [5 empty] | 0.053848 | [12 empty] | 2025 | Bertrandsson Erlandsson V et al. (2025), Mineralium Deposita, 60:869–894 |  | POL, COD, ZMB, NAM
| DOF |  | Basin hydrothermal | Stratiform sediment-hosted Cu | stratiform sediment-hosted Cu-Co | Cu, Co | Ag, Au, Pb, Ni, Se, Re | Cu, Co, Ag, Au, Pb, Ni, Se, Re | Foltyn et al. (2022); Bertrandsson Erlandsson et al. (2022) |  | 077-31-1B-py14-1 | 077-31-1B-py14-1 | [5 empty] | ore material | polished section | grab | mineral separate | [5 empty] | mineralisation |  |  |  | chalcopyrite, sphalerite, pyrite | [6 empty] | quartz, carbonates | polished sections | LA-ICPMS | ESI NWR213 Nd:YAG laser ablation system coupled to an Agilent 8800 QQQ ICP-MS | Montanuniversität Leoben, Austria | A 50 µm spot size was used with an on-mineral fluency of 2 – 3 J/cm2 for the sulfides with a repetition rate of 10 Hz. Helium carrier gas was used at a 0.75 L/min flow rate in the laser ablation cell. Background values are collected during a 30-s pre-ablation laser warm-up, which is followed by 60 s dwell time when the laser is active. Each laser ablation cycle is separated by a 30-s washout period. | USGS pressed powder polysulfide reference material MASS-1 (Wilson et al. 2002); sphalerite matrix-matched sinter pressed powder pellet reference material MUL-Zn S1 (Onuk et al. 2017) | 0.94577 |  |  |  | 0.733116 | [9 empty] | 0.297966 | [17 empty] | 1.847963 | [11 empty] | 0.030703 |  |  |  | 0.502201 |  |  |  | 0.681147 | [17 empty] | 10.516358 |  | 0.380687 | [13 empty] | 27.34321 | [17 empty] | 0.235906 |  |  |  | 84.203181 | [5 empty] | 0.320476 | [7 empty] | 0.495889 | [5 empty] | 1.361072 | [5 empty] | 0.069628 | [12 empty] | 2025 | Bertrandsson Erlandsson V et al. (2025), Mineralium Deposita, 60:869–894 |  | POL, COD, ZMB, NAM
| DOF |  | Basin hydrothermal | Stratiform sediment-hosted Cu | stratiform sediment-hosted Cu-Co | Cu, Co | Ag, Au, Pb, Ni, Se, Re | Cu, Co, Ag, Au, Pb, Ni, Se, Re | Foltyn et al. (2022); Bertrandsson Erlandsson et al. (2022) |  | 077-31-1B-py15-1 | 077-31-1B-py15-1 | [5 empty] | ore material | polished section | grab | mineral separate | [5 empty] | mineralisation |  |  |  | chalcopyrite, sphalerite, pyrite | [6 empty] | quartz, carbonates | polished sections | LA-ICPMS | ESI NWR213 Nd:YAG laser ablation system coupled to an Agilent 8800 QQQ ICP-MS | Montanuniversität Leoben, Austria | A 50 µm spot size was used with an on-mineral fluency of 2 – 3 J/cm2 for the sulfides with a repetition rate of 10 Hz. Helium carrier gas was used at a 0.75 L/min flow rate in the laser ablation cell. Background values are collected during a 30-s pre-ablation laser warm-up, which is followed by 60 s dwell time when the laser is active. Each laser ablation cycle is separated by a 30-s washout period. | USGS pressed powder polysulfide reference material MASS-1 (Wilson et al. 2002); sphalerite matrix-matched sinter pressed powder pellet reference material MUL-Zn S1 (Onuk et al. 2017) | 0.629826 | [13 empty] | 0.12362 | [11 empty] | 4481.258727 |  | 0.468675 | [15 empty] | 0.180469 |  |  |  | 0.369468 |  |  |  | 0.650673 | [19 empty] | 0.360229 | [7 empty] | 473.382939 | [5 empty] | 2.410681 | [21 empty] | 48.162306 | [13 empty] | 0.410515 | [5 empty] | 0.561229 | [5 empty] | 0.153671 | [12 empty] | 2025 | Bertrandsson Erlandsson V et al. (2025), Mineralium Deposita, 60:869–894 |  | POL, COD, ZMB, NAM
| DOF |  | Basin hydrothermal | Stratiform sediment-hosted Cu | stratiform sediment-hosted Cu-Co | Cu, Co | Ag, Au, Pb, Ni, Se, Re | Cu, Co, Ag, Au, Pb, Ni, Se, Re | Foltyn et al. (2022); Bertrandsson Erlandsson et al. (2022) |  | 103-08-1 ccp18-1 | 103-08-1 ccp18-1 | [5 empty] | ore material | polished section | grab | mineral separate | [5 empty] | mineralisation |  |  |  | chalcopyrite, sphalerite, pyrite | [6 empty] | quartz, carbonates | polished sections | LA-ICPMS | ESI NWR213 Nd:YAG laser ablation system coupled to an Agilent 8800 QQQ ICP-MS | Montanuniversität Leoben, Austria | A 50 µm spot size was used with an on-mineral fluency of 2 – 3 J/cm2 for the sulfides with a repetition rate of 10 Hz. Helium carrier gas was used at a 0.75 L/min flow rate in the laser ablation cell. Background values are collected during a 30-s pre-ablation laser warm-up, which is followed by 60 s dwell time when the laser is active. Each laser ablation cycle is separated by a 30-s washout period. | USGS pressed powder polysulfide reference material MASS-1 (Wilson et al. 2002); sphalerite matrix-matched sinter pressed powder pellet reference material MUL-Zn S1 (Onuk et al. 2017) | 2.292017 |  |  |  | 19.057286 | [21 empty] | 1.253338 | [5 empty] | 21.724426 | [11 empty] | 0.075806 | [7 empty] | 12.602737 | [17 empty] | 318.695166 | [15 empty] | 0.164386 | [41 empty] | 0.716889 | [13 empty] | 5.354778 |  |  |  |  | 2025 | Bertrandsson Erlandsson V et al. (2025), Mineralium Deposita, 60:869–894 |  | POL, COD, ZMB, NAM
| DOF |  | Basin hydrothermal | Stratiform sediment-hosted Cu | stratiform sediment-hosted Cu-Co | Cu, Co | Ag, Au, Pb, Ni, Se, Re | Cu, Co, Ag, Au, Pb, Ni, Se, Re | Foltyn et al. (2022); Bertrandsson Erlandsson et al. (2022) |  | 103-08-1 ccp19-1 | 103-08-1 ccp19-1 | [5 empty] | ore material | polished section | grab | mineral separate | [5 empty] | mineralisation |  |  |  | chalcopyrite, sphalerite, pyrite | [6 empty] | quartz, carbonates | polished sections | LA-ICPMS | ESI NWR213 Nd:YAG laser ablation system coupled to an Agilent 8800 QQQ ICP-MS | Montanuniversität Leoben, Austria | A 50 µm spot size was used with an on-mineral fluency of 2 – 3 J/cm2 for the sulfides with a repetition rate of 10 Hz. Helium carrier gas was used at a 0.75 L/min flow rate in the laser ablation cell. Background values are collected during a 30-s pre-ablation laser warm-up, which is followed by 60 s dwell time when the laser is active. Each laser ablation cycle is separated by a 30-s washout period. | USGS pressed powder polysulfide reference material MASS-1 (Wilson et al. 2002); sphalerite matrix-matched sinter pressed powder pellet reference material MUL-Zn S1 (Onuk et al. 2017) | 2.896119 |  |  |  | 17.763455 | [21 empty] | 3.583587 | [5 empty] | 27.352307 | [19 empty] | 22.22321 | [17 empty] | 191.332759 | [9 empty] | 3.344923 | [5 empty] | 0.416939 | [41 empty] | 1.7439 | [18 empty] | 2025 | Bertrandsson Erlandsson V et al. (2025), Mineralium Deposita, 60:869–894 |  | POL, COD, ZMB, NAM
| DOF |  | Basin hydrothermal | Stratiform sediment-hosted Cu | stratiform sediment-hosted Cu-Co | Cu, Co | Ag, Au, Pb, Ni, Se, Re | Cu, Co, Ag, Au, Pb, Ni, Se, Re | Foltyn et al. (2022); Bertrandsson Erlandsson et al. (2022) |  | 103-08-1 ccp20-1 | 103-08-1 ccp20-1 | [5 empty] | ore material | polished section | grab | mineral separate | [5 empty] | mineralisation |  |  |  | chalcopyrite, sphalerite, pyrite | [6 empty] | quartz, carbonates | polished sections | LA-ICPMS | ESI NWR213 Nd:YAG laser ablation system coupled to an Agilent 8800 QQQ ICP-MS | Montanuniversität Leoben, Austria | A 50 µm spot size was used with an on-mineral fluency of 2 – 3 J/cm2 for the sulfides with a repetition rate of 10 Hz. Helium carrier gas was used at a 0.75 L/min flow rate in the laser ablation cell. Background values are collected during a 30-s pre-ablation laser warm-up, which is followed by 60 s dwell time when the laser is active. Each laser ablation cycle is separated by a 30-s washout period. | USGS pressed powder polysulfide reference material MASS-1 (Wilson et al. 2002); sphalerite matrix-matched sinter pressed powder pellet reference material MUL-Zn S1 (Onuk et al. 2017) |  |  |  |  | 21.419966 | [21 empty] | 3.501289 | [5 empty] | 7.039474 | [19 empty] | 6.329141 | [19 empty] | 0.425251 | [7 empty] | 0.710671 | [5 empty] | 0.186842 | [41 empty] | 0.530223 | [13 empty] | 8.502385 |  |  |  |  | 2025 | Bertrandsson Erlandsson V et al. (2025), Mineralium Deposita, 60:869–894 |  | POL, COD, ZMB, NAM
| DOF |  | Basin hydrothermal | Stratiform sediment-hosted Cu | stratiform sediment-hosted Cu-Co | Cu, Co | Ag, Au, Pb, Ni, Se, Re | Cu, Co, Ag, Au, Pb, Ni, Se, Re | Foltyn et al. (2022); Bertrandsson Erlandsson et al. (2022) |  | 103-15-1 py2-1 | 103-15-1 py2-1 | [5 empty] | ore material | polished section | grab | mineral separate | [5 empty] | mineralisation |  |  |  | chalcopyrite, sphalerite, pyrite | [6 empty] | quartz, carbonates | polished sections | LA-ICPMS | ESI NWR213 Nd:YAG laser ablation system coupled to an Agilent 8800 QQQ ICP-MS | Montanuniversität Leoben, Austria | A 50 µm spot size was used with an on-mineral fluency of 2 – 3 J/cm2 for the sulfides with a repetition rate of 10 Hz. Helium carrier gas was used at a 0.75 L/min flow rate in the laser ablation cell. Background values are collected during a 30-s pre-ablation laser warm-up, which is followed by 60 s dwell time when the laser is active. Each laser ablation cycle is separated by a 30-s washout period. | USGS pressed powder polysulfide reference material MASS-1 (Wilson et al. 2002); sphalerite matrix-matched sinter pressed powder pellet reference material MUL-Zn S1 (Onuk et al. 2017) | [26 empty] | 9791.653324 | [21 empty] | 0.353525 | [21 empty] | 0.968885 | [9 empty] | 16.814653 | [5 empty] | 1.084542 | [21 empty] | 34.225955 | [19 empty] | 0.174334 | [18 empty] | 2025 | Bertrandsson Erlandsson V et al. (2025), Mineralium Deposita, 60:869–894 |  | POL, COD, ZMB, NAM
| DOF |  | Basin hydrothermal | Stratiform sediment-hosted Cu | stratiform sediment-hosted Cu-Co | Cu, Co | Ag, Au, Pb, Ni, Se, Re | Cu, Co, Ag, Au, Pb, Ni, Se, Re | Foltyn et al. (2022); Bertrandsson Erlandsson et al. (2022) |  | 103-15-1 py3-1 | 103-15-1 py3-1 | [5 empty] | ore material | polished section | grab | mineral separate | [5 empty] | mineralisation |  |  |  | chalcopyrite, sphalerite, pyrite | [6 empty] | quartz, carbonates | polished sections | LA-ICPMS | ESI NWR213 Nd:YAG laser ablation system coupled to an Agilent 8800 QQQ ICP-MS | Montanuniversität Leoben, Austria | A 50 µm spot size was used with an on-mineral fluency of 2 – 3 J/cm2 for the sulfides with a repetition rate of 10 Hz. Helium carrier gas was used at a 0.75 L/min flow rate in the laser ablation cell. Background values are collected during a 30-s pre-ablation laser warm-up, which is followed by 60 s dwell time when the laser is active. Each laser ablation cycle is separated by a 30-s washout period. | USGS pressed powder polysulfide reference material MASS-1 (Wilson et al. 2002); sphalerite matrix-matched sinter pressed powder pellet reference material MUL-Zn S1 (Onuk et al. 2017) | 0.6853 | [13 empty] | 0.079137 | [11 empty] | 27757.6 | [21 empty] | 0.667896 | [21 empty] | 0.930639 | [9 empty] | 153.562993 | [5 empty] | 17.810323 | [17 empty] | 0.069671 |  |  |  | 47.000701 | [19 empty] | 0.269221 | [13 empty] | 8.01277 |  |  |  |  | 2025 | Bertrandsson Erlandsson V et al. (2025), Mineralium Deposita, 60:869–894 |  | POL, COD, ZMB, NAM
| DOF |  | Basin hydrothermal | Stratiform sediment-hosted Cu | stratiform sediment-hosted Cu-Co | Cu, Co | Ag, Au, Pb, Ni, Se, Re | Cu, Co, Ag, Au, Pb, Ni, Se, Re | Foltyn et al. (2022); Bertrandsson Erlandsson et al. (2022) |  | 103-15-1 py4-1 | 103-15-1 py4-1 | [5 empty] | ore material | polished section | grab | mineral separate | [5 empty] | mineralisation |  |  |  | chalcopyrite, sphalerite, pyrite | [6 empty] | quartz, carbonates | polished sections | LA-ICPMS | ESI NWR213 Nd:YAG laser ablation system coupled to an Agilent 8800 QQQ ICP-MS | Montanuniversität Leoben, Austria | A 50 µm spot size was used with an on-mineral fluency of 2 – 3 J/cm2 for the sulfides with a repetition rate of 10 Hz. Helium carrier gas was used at a 0.75 L/min flow rate in the laser ablation cell. Background values are collected during a 30-s pre-ablation laser warm-up, which is followed by 60 s dwell time when the laser is active. Each laser ablation cycle is separated by a 30-s washout period. | USGS pressed powder polysulfide reference material MASS-1 (Wilson et al. 2002); sphalerite matrix-matched sinter pressed powder pellet reference material MUL-Zn S1 (Onuk et al. 2017) | 0.598755 | [13 empty] | 0.23408 | [11 empty] | 8474.480498 | [21 empty] | 0.451503 |  |  |  | 0.388774 | [17 empty] | 0.892393 | [9 empty] | 181.974332 | [5 empty] | 2.237128 | [21 empty] | 23.869602 | [19 empty] | 0.544742 | [18 empty] | 2025 | Bertrandsson Erlandsson V et al. (2025), Mineralium Deposita, 60:869–894 |  | POL, COD, ZMB, NAM
| DOF |  | Basin hydrothermal | Stratiform sediment-hosted Cu | stratiform sediment-hosted Cu-Co | Cu, Co | Ag, Au, Pb, Ni, Se, Re | Cu, Co, Ag, Au, Pb, Ni, Se, Re | Foltyn et al. (2022); Bertrandsson Erlandsson et al. (2022) |  | 103-15-1 py6-1 | 103-15-1 py6-1 | [5 empty] | ore material | polished section | grab | mineral separate | [5 empty] | mineralisation |  |  |  | chalcopyrite, sphalerite, pyrite | [6 empty] | quartz, carbonates | polished sections | LA-ICPMS | ESI NWR213 Nd:YAG laser ablation system coupled to an Agilent 8800 QQQ ICP-MS | Montanuniversität Leoben, Austria | A 50 µm spot size was used with an on-mineral fluency of 2 – 3 J/cm2 for the sulfides with a repetition rate of 10 Hz. Helium carrier gas was used at a 0.75 L/min flow rate in the laser ablation cell. Background values are collected during a 30-s pre-ablation laser warm-up, which is followed by 60 s dwell time when the laser is active. Each laser ablation cycle is separated by a 30-s washout period. | USGS pressed powder polysulfide reference material MASS-1 (Wilson et al. 2002); sphalerite matrix-matched sinter pressed powder pellet reference material MUL-Zn S1 (Onuk et al. 2017) | 1.879938 | [13 empty] | 0.56361 | [11 empty] | 15316.38 | [21 empty] | 0.612077 |  |  |  | 0.969655 | [17 empty] | 0.921531 | [9 empty] | 179.285301 | [5 empty] | 13.752958 | [21 empty] | 31.816183 | [19 empty] | 0.496207 | [18 empty] | 2025 | Bertrandsson Erlandsson V et al. (2025), Mineralium Deposita, 60:869–894 |  | POL, COD, ZMB, NAM
| DOF |  | Basin hydrothermal | Stratiform sediment-hosted Cu | stratiform sediment-hosted Cu-Co | Cu, Co | Ag, Au, Pb, Ni, Se, Re | Cu, Co, Ag, Au, Pb, Ni, Se, Re | Foltyn et al. (2022); Bertrandsson Erlandsson et al. (2022) |  | 103-15-1 py7-1 | 103-15-1 py7-1 | [5 empty] | ore material | polished section | grab | mineral separate | [5 empty] | mineralisation |  |  |  | chalcopyrite, sphalerite, pyrite | [6 empty] | quartz, carbonates | polished sections | LA-ICPMS | ESI NWR213 Nd:YAG laser ablation system coupled to an Agilent 8800 QQQ ICP-MS | Montanuniversität Leoben, Austria | A 50 µm spot size was used with an on-mineral fluency of 2 – 3 J/cm2 for the sulfides with a repetition rate of 10 Hz. Helium carrier gas was used at a 0.75 L/min flow rate in the laser ablation cell. Background values are collected during a 30-s pre-ablation laser warm-up, which is followed by 60 s dwell time when the laser is active. Each laser ablation cycle is separated by a 30-s washout period. | USGS pressed powder polysulfide reference material MASS-1 (Wilson et al. 2002); sphalerite matrix-matched sinter pressed powder pellet reference material MUL-Zn S1 (Onuk et al. 2017) | 0.165073 | [25 empty] | 4650.451849 | [21 empty] | 0.266648 | [21 empty] | 0.85532 | [9 empty] | 28.965047 | [5 empty] | 7.870013 | [21 empty] | 26.87765 | [19 empty] | 0.36143 | [5 empty] | 0.016849 | [12 empty] | 2025 | Bertrandsson Erlandsson V et al. (2025), Mineralium Deposita, 60:869–894 |  | POL, COD, ZMB, NAM
| DOF |  | Basin hydrothermal | Stratiform sediment-hosted Cu | stratiform sediment-hosted Cu-Co | Cu, Co | Ag, Au, Pb, Ni, Se, Re | Cu, Co, Ag, Au, Pb, Ni, Se, Re | Foltyn et al. (2022); Bertrandsson Erlandsson et al. (2022) |  | 103-15-1 py9-1 | 103-15-1 py9-1 | [5 empty] | ore material | polished section | grab | mineral separate | [5 empty] | mineralisation |  |  |  | chalcopyrite, sphalerite, pyrite | [6 empty] | quartz, carbonates | polished sections | LA-ICPMS | ESI NWR213 Nd:YAG laser ablation system coupled to an Agilent 8800 QQQ ICP-MS | Montanuniversität Leoben, Austria | A 50 µm spot size was used with an on-mineral fluency of 2 – 3 J/cm2 for the sulfides with a repetition rate of 10 Hz. Helium carrier gas was used at a 0.75 L/min flow rate in the laser ablation cell. Background values are collected during a 30-s pre-ablation laser warm-up, which is followed by 60 s dwell time when the laser is active. Each laser ablation cycle is separated by a 30-s washout period. | USGS pressed powder polysulfide reference material MASS-1 (Wilson et al. 2002); sphalerite matrix-matched sinter pressed powder pellet reference material MUL-Zn S1 (Onuk et al. 2017) | 0.54693 | [13 empty] | 0.60942 | [11 empty] | 8277.18853 | [21 empty] | 0.542224 | [21 empty] | 1.103216 | [9 empty] | 239.172508 | [5 empty] | 8.69702 | [21 empty] | 23.72103 | [19 empty] | 0.907051 | [5 empty] | 0.013536 | [12 empty] | 2025 | Bertrandsson Erlandsson V et al. (2025), Mineralium Deposita, 60:869–894 |  | POL, COD, ZMB, NAM
| DOF |  | Basin hydrothermal | Stratiform sediment-hosted Cu | stratiform sediment-hosted Cu-Co | Cu, Co | Ag, Au, Pb, Ni, Se, Re | Cu, Co, Ag, Au, Pb, Ni, Se, Re | Foltyn et al. (2022); Bertrandsson Erlandsson et al. (2022) |  | 103-15-1 py10-1 | 103-15-1 py10-1 | [5 empty] | ore material | polished section | grab | mineral separate | [5 empty] | mineralisation |  |  |  | chalcopyrite, sphalerite, pyrite | [6 empty] | quartz, carbonates | polished sections | LA-ICPMS | ESI NWR213 Nd:YAG laser ablation system coupled to an Agilent 8800 QQQ ICP-MS | Montanuniversität Leoben, Austria | A 50 µm spot size was used with an on-mineral fluency of 2 – 3 J/cm2 for the sulfides with a repetition rate of 10 Hz. Helium carrier gas was used at a 0.75 L/min flow rate in the laser ablation cell. Background values are collected during a 30-s pre-ablation laser warm-up, which is followed by 60 s dwell time when the laser is active. Each laser ablation cycle is separated by a 30-s washout period. | USGS pressed powder polysulfide reference material MASS-1 (Wilson et al. 2002); sphalerite matrix-matched sinter pressed powder pellet reference material MUL-Zn S1 (Onuk et al. 2017) | 0.913207 | [13 empty] | 0.225671 | [11 empty] | 7420.663551 | [17 empty] | 0.077544 |  |  |  | 1.214343 | [31 empty] | 45.098492 | [5 empty] | 8.185556 | [21 empty] | 32.177953 | [19 empty] | 0.255461 | [5 empty] | 0.01697 | [12 empty] | 2025 | Bertrandsson Erlandsson V et al. (2025), Mineralium Deposita, 60:869–894 |  | POL, COD, ZMB, NAM
| DOF |  | Basin hydrothermal | Stratiform sediment-hosted Cu | stratiform sediment-hosted Cu-Co | Cu, Co | Ag, Au, Pb, Ni, Se, Re | Cu, Co, Ag, Au, Pb, Ni, Se, Re | Foltyn et al. (2022); Bertrandsson Erlandsson et al. (2022) |  | 103-15-1 py11-1 | 103-15-1 py11-1 | [5 empty] | ore material | polished section | grab | mineral separate | [5 empty] | mineralisation |  |  |  | chalcopyrite, sphalerite, pyrite | [6 empty] | quartz, carbonates | polished sections | LA-ICPMS | ESI NWR213 Nd:YAG laser ablation system coupled to an Agilent 8800 QQQ ICP-MS | Montanuniversität Leoben, Austria | A 50 µm spot size was used with an on-mineral fluency of 2 – 3 J/cm2 for the sulfides with a repetition rate of 10 Hz. Helium carrier gas was used at a 0.75 L/min flow rate in the laser ablation cell. Background values are collected during a 30-s pre-ablation laser warm-up, which is followed by 60 s dwell time when the laser is active. Each laser ablation cycle is separated by a 30-s washout period. | USGS pressed powder polysulfide reference material MASS-1 (Wilson et al. 2002); sphalerite matrix-matched sinter pressed powder pellet reference material MUL-Zn S1 (Onuk et al. 2017) | 2.816281 | [13 empty] | 0.820649 | [11 empty] | 8459.644649 | [5 empty] | 3.200779 | [15 empty] | 1.073562 |  |  |  | 3.663296 | [27 empty] | 64.994548 | [5 empty] | 65.97193 | [17 empty] | 0.48199 |  |  |  | 35.363241 | [19 empty] | 2.330084 | [18 empty] | 2025 | Bertrandsson Erlandsson V et al. (2025), Mineralium Deposita, 60:869–894 |  | POL, COD, ZMB, NAM
| DOF |  | Basin hydrothermal | Stratiform sediment-hosted Cu | stratiform sediment-hosted Cu-Co | Cu, Co | Ag, Au, Pb, Ni, Se, Re | Cu, Co, Ag, Au, Pb, Ni, Se, Re | Foltyn et al. (2022); Bertrandsson Erlandsson et al. (2022) |  | 103-15-1 py12-1 | 103-15-1 py12-1 | [5 empty] | ore material | polished section | grab | mineral separate | [5 empty] | mineralisation |  |  |  | chalcopyrite, sphalerite, pyrite | [6 empty] | quartz, carbonates | polished sections | LA-ICPMS | ESI NWR213 Nd:YAG laser ablation system coupled to an Agilent 8800 QQQ ICP-MS | Montanuniversität Leoben, Austria | A 50 µm spot size was used with an on-mineral fluency of 2 – 3 J/cm2 for the sulfides with a repetition rate of 10 Hz. Helium carrier gas was used at a 0.75 L/min flow rate in the laser ablation cell. Background values are collected during a 30-s pre-ablation laser warm-up, which is followed by 60 s dwell time when the laser is active. Each laser ablation cycle is separated by a 30-s washout period. | USGS pressed powder polysulfide reference material MASS-1 (Wilson et al. 2002); sphalerite matrix-matched sinter pressed powder pellet reference material MUL-Zn S1 (Onuk et al. 2017) | 1.067538 | [13 empty] | 0.362687 | [11 empty] | 3699.477547 | [5 empty] | 1.868322 | [15 empty] | 0.977444 |  |  |  | 5.143157 | [17 empty] | 2.658945 | [9 empty] | 45.708672 | [5 empty] | 11.613596 | [17 empty] | 0.08285 |  |  |  | 29.720917 | [19 empty] | 2.836764 | [18 empty] | 2025 | Bertrandsson Erlandsson V et al. (2025), Mineralium Deposita, 60:869–894 |  | POL, COD, ZMB, NAM
| DOF |  | Basin hydrothermal | Stratiform sediment-hosted Cu | stratiform sediment-hosted Cu-Co | Cu, Co | Ag, Au, Pb, Ni, Se, Re | Cu, Co, Ag, Au, Pb, Ni, Se, Re | Foltyn et al. (2022); Bertrandsson Erlandsson et al. (2022) |  | 103-15-1 py13-1 | 103-15-1 py13-1 | [5 empty] | ore material | polished section | grab | mineral separate | [5 empty] | mineralisation |  |  |  | chalcopyrite, sphalerite, pyrite | [6 empty] | quartz, carbonates | polished sections | LA-ICPMS | ESI NWR213 Nd:YAG laser ablation system coupled to an Agilent 8800 QQQ ICP-MS | Montanuniversität Leoben, Austria | A 50 µm spot size was used with an on-mineral fluency of 2 – 3 J/cm2 for the sulfides with a repetition rate of 10 Hz. Helium carrier gas was used at a 0.75 L/min flow rate in the laser ablation cell. Background values are collected during a 30-s pre-ablation laser warm-up, which is followed by 60 s dwell time when the laser is active. Each laser ablation cycle is separated by a 30-s washout period. | USGS pressed powder polysulfide reference material MASS-1 (Wilson et al. 2002); sphalerite matrix-matched sinter pressed powder pellet reference material MUL-Zn S1 (Onuk et al. 2017) | 2.82331 | [13 empty] | 0.327569 | [11 empty] | 14793.99 | [21 empty] | 0.683089 |  |  |  | 2.607385 | [27 empty] | 93.528056 | [5 empty] | 61.967548 | [17 empty] | 0.144556 |  |  |  | 36.199677 | [5 empty] | 1.002385 | [13 empty] | 1.966331 | [18 empty] | 2025 | Bertrandsson Erlandsson V et al. (2025), Mineralium Deposita, 60:869–894 |  | POL, COD, ZMB, NAM
| DOF |  | Basin hydrothermal | Stratiform sediment-hosted Cu | stratiform sediment-hosted Cu-Co | Cu, Co | Ag, Au, Pb, Ni, Se, Re | Cu, Co, Ag, Au, Pb, Ni, Se, Re | Foltyn et al. (2022); Bertrandsson Erlandsson et al. (2022) |  | 103-15-1 py14-1 | 103-15-1 py14-1 | [5 empty] | ore material | polished section | grab | mineral separate | [5 empty] | mineralisation |  |  |  | chalcopyrite, sphalerite, pyrite | [6 empty] | quartz, carbonates | polished sections | LA-ICPMS | ESI NWR213 Nd:YAG laser ablation system coupled to an Agilent 8800 QQQ ICP-MS | Montanuniversität Leoben, Austria | A 50 µm spot size was used with an on-mineral fluency of 2 – 3 J/cm2 for the sulfides with a repetition rate of 10 Hz. Helium carrier gas was used at a 0.75 L/min flow rate in the laser ablation cell. Background values are collected during a 30-s pre-ablation laser warm-up, which is followed by 60 s dwell time when the laser is active. Each laser ablation cycle is separated by a 30-s washout period. | USGS pressed powder polysulfide reference material MASS-1 (Wilson et al. 2002); sphalerite matrix-matched sinter pressed powder pellet reference material MUL-Zn S1 (Onuk et al. 2017) | 1.820257 | [13 empty] | 0.222559 | [11 empty] | 11087.65741 | [5 empty] | 6.761584 | [11 empty] | 0.072615 |  |  |  | 1.518115 |  |  |  | 5.455033 | [17 empty] | 2.17928 | [9 empty] | 198.733204 | [5 empty] | 37.130385 | [17 empty] | 0.287814 |  |  |  | 31.22869 | [5 empty] | 0.439401 | [13 empty] | 2.624497 | [5 empty] | 0.057741 | [12 empty] | 2025 | Bertrandsson Erlandsson V et al. (2025), Mineralium Deposita, 60:869–894 |  | POL, COD, ZMB, NAM
| DOF |  | Basin hydrothermal | Stratiform sediment-hosted Cu | stratiform sediment-hosted Cu-Co | Cu, Co | Ag, Au, Pb, Ni, Se, Re | Cu, Co, Ag, Au, Pb, Ni, Se, Re | Foltyn et al. (2022); Bertrandsson Erlandsson et al. (2022) |  | 103-15-1 py15-1 | 103-15-1 py15-1 | [5 empty] | ore material | polished section | grab | mineral separate | [5 empty] | mineralisation |  |  |  | chalcopyrite, sphalerite, pyrite | [6 empty] | quartz, carbonates | polished sections | LA-ICPMS | ESI NWR213 Nd:YAG laser ablation system coupled to an Agilent 8800 QQQ ICP-MS | Montanuniversität Leoben, Austria | A 50 µm spot size was used with an on-mineral fluency of 2 – 3 J/cm2 for the sulfides with a repetition rate of 10 Hz. Helium carrier gas was used at a 0.75 L/min flow rate in the laser ablation cell. Background values are collected during a 30-s pre-ablation laser warm-up, which is followed by 60 s dwell time when the laser is active. Each laser ablation cycle is separated by a 30-s washout period. | USGS pressed powder polysulfide reference material MASS-1 (Wilson et al. 2002); sphalerite matrix-matched sinter pressed powder pellet reference material MUL-Zn S1 (Onuk et al. 2017) | 0.210231 | [13 empty] | 0.243958 | [11 empty] | 7577.610884 | [5 empty] | 3.632518 | [15 empty] | 0.318384 |  |  |  | 1.340495 | [17 empty] | 1.325011 | [9 empty] | 37.436144 | [5 empty] | 18.342847 | [17 empty] | 0.158965 |  |  |  | 17.783325 | [19 empty] | 2.830951 | [5 empty] | 0.047924 | [12 empty] | 2025 | Bertrandsson Erlandsson V et al. (2025), Mineralium Deposita, 60:869–894 |  | POL, COD, ZMB, NAM
| DOF |  | Basin hydrothermal | Stratiform sediment-hosted Cu | stratiform sediment-hosted Cu-Co | Cu, Co | Ag, Au, Pb, Ni, Se, Re | Cu, Co, Ag, Au, Pb, Ni, Se, Re | Foltyn et al. (2022); Bertrandsson Erlandsson et al. (2022) |  | 103-15-1 py16-1 | 103-15-1 py16-1 | [5 empty] | ore material | polished section | grab | mineral separate | [5 empty] | mineralisation |  |  |  | chalcopyrite, sphalerite, pyrite | [6 empty] | quartz, carbonates | polished sections | LA-ICPMS | ESI NWR213 Nd:YAG laser ablation system coupled to an Agilent 8800 QQQ ICP-MS | Montanuniversität Leoben, Austria | A 50 µm spot size was used with an on-mineral fluency of 2 – 3 J/cm2 for the sulfides with a repetition rate of 10 Hz. Helium carrier gas was used at a 0.75 L/min flow rate in the laser ablation cell. Background values are collected during a 30-s pre-ablation laser warm-up, which is followed by 60 s dwell time when the laser is active. Each laser ablation cycle is separated by a 30-s washout period. | USGS pressed powder polysulfide reference material MASS-1 (Wilson et al. 2002); sphalerite matrix-matched sinter pressed powder pellet reference material MUL-Zn S1 (Onuk et al. 2017) | 2.453061 | [13 empty] | 0.136219 | [11 empty] | 7403.913311 | [5 empty] | 2.901917 | [15 empty] | 0.643832 |  |  |  | 5.967689 | [17 empty] | 1.479588 | [9 empty] | 25.369091 | [5 empty] | 89.946993 | [17 empty] | 0.667136 |  |  |  | 39.774836 | [5 empty] | 1.601664 | [13 empty] | 2.835449 | [18 empty] | 2025 | Bertrandsson Erlandsson V et al. (2025), Mineralium Deposita, 60:869–894 |  | POL, COD, ZMB, NAM
| DOF |  | Basin hydrothermal | Stratiform sediment-hosted Cu | stratiform sediment-hosted Cu-Co | Cu, Co | Ag, Au, Pb, Ni, Se, Re | Cu, Co, Ag, Au, Pb, Ni, Se, Re | Foltyn et al. (2022); Bertrandsson Erlandsson et al. (2022) |  | 103-15-1 py17-1 | 103-15-1 py17-1 | [5 empty] | ore material | polished section | grab | mineral separate | [5 empty] | mineralisation |  |  |  | chalcopyrite, sphalerite, pyrite | [6 empty] | quartz, carbonates | polished sections | LA-ICPMS | ESI NWR213 Nd:YAG laser ablation system coupled to an Agilent 8800 QQQ ICP-MS | Montanuniversität Leoben, Austria | A 50 µm spot size was used with an on-mineral fluency of 2 – 3 J/cm2 for the sulfides with a repetition rate of 10 Hz. Helium carrier gas was used at a 0.75 L/min flow rate in the laser ablation cell. Background values are collected during a 30-s pre-ablation laser warm-up, which is followed by 60 s dwell time when the laser is active. Each laser ablation cycle is separated by a 30-s washout period. | USGS pressed powder polysulfide reference material MASS-1 (Wilson et al. 2002); sphalerite matrix-matched sinter pressed powder pellet reference material MUL-Zn S1 (Onuk et al. 2017) | 2.393098 | [13 empty] | 0.460788 | [11 empty] | 13790.21 | [21 empty] | 0.37223 |  |  |  | 6.140811 | [17 empty] | 0.787603 | [9 empty] | 239.020627 | [5 empty] | 30.804446 | [17 empty] | 0.223313 |  |  |  | 20.858843 | [5 empty] | 2.372769 | [13 empty] | 2.88324 | [18 empty] | 2025 | Bertrandsson Erlandsson V et al. (2025), Mineralium Deposita, 60:869–894 |  | POL, COD, ZMB, NAM
| DOF |  | Basin hydrothermal | Stratiform sediment-hosted Cu | stratiform sediment-hosted Cu-Co | Cu, Co | Ag, Au, Pb, Ni, Se, Re | Cu, Co, Ag, Au, Pb, Ni, Se, Re | Foltyn et al. (2022); Bertrandsson Erlandsson et al. (2022) |  | 103-15-1 py18-1 | 103-15-1 py18-1 | [5 empty] | ore material | polished section | grab | mineral separate | [5 empty] | mineralisation |  |  |  | chalcopyrite, sphalerite, pyrite | [6 empty] | quartz, carbonates | polished sections | LA-ICPMS | ESI NWR213 Nd:YAG laser ablation system coupled to an Agilent 8800 QQQ ICP-MS | Montanuniversität Leoben, Austria | A 50 µm spot size was used with an on-mineral fluency of 2 – 3 J/cm2 for the sulfides with a repetition rate of 10 Hz. Helium carrier gas was used at a 0.75 L/min flow rate in the laser ablation cell. Background values are collected during a 30-s pre-ablation laser warm-up, which is followed by 60 s dwell time when the laser is active. Each laser ablation cycle is separated by a 30-s washout period. | USGS pressed powder polysulfide reference material MASS-1 (Wilson et al. 2002); sphalerite matrix-matched sinter pressed powder pellet reference material MUL-Zn S1 (Onuk et al. 2017) | [14 empty] | 0.079249 | [11 empty] | 2413.644456 | [21 empty] | 0.264204 |  |  |  | 4.100766 | [17 empty] | 1.459836 | [9 empty] | 20.206733 | [5 empty] | 5.833514 | [21 empty] | 18.992998 | [5 empty] | 0.459026 | [13 empty] | 3.486158 | [5 empty] | 0.062324 | [12 empty] | 2025 | Bertrandsson Erlandsson V et al. (2025), Mineralium Deposita, 60:869–894 |  | POL, COD, ZMB, NAM
| DOF |  | Basin hydrothermal | Stratiform sediment-hosted Cu | stratiform sediment-hosted Cu-Co | Cu, Co | Ag, Au, Pb, Ni, Se, Re | Cu, Co, Ag, Au, Pb, Ni, Se, Re | Foltyn et al. (2022); Bertrandsson Erlandsson et al. (2022) |  | 277-20-1B-py1-1 | 277-20-1B-py1-1 | [5 empty] | ore material | polished section | grab | mineral separate | [5 empty] | mineralisation |  |  |  | chalcopyrite, sphalerite, pyrite | [6 empty] | quartz, carbonates | polished sections | LA-ICPMS | ESI NWR213 Nd:YAG laser ablation system coupled to an Agilent 8800 QQQ ICP-MS | Montanuniversität Leoben, Austria | A 50 µm spot size was used with an on-mineral fluency of 2 – 3 J/cm2 for the sulfides with a repetition rate of 10 Hz. Helium carrier gas was used at a 0.75 L/min flow rate in the laser ablation cell. Background values are collected during a 30-s pre-ablation laser warm-up, which is followed by 60 s dwell time when the laser is active. Each laser ablation cycle is separated by a 30-s washout period. | USGS pressed powder polysulfide reference material MASS-1 (Wilson et al. 2002); sphalerite matrix-matched sinter pressed powder pellet reference material MUL-Zn S1 (Onuk et al. 2017) | 0.028763 |  |  |  | 5.159109 | [9 empty] | 0.046422 | [11 empty] | 126.33078 | [5 empty] | 8.479338 | [11 empty] | 0.095761 |  |  |  | 0.128014 |  |  |  | 1.279234 |  |  |  | 0.005998 | [15 empty] | 0.022108 | [7 empty] | 107.120722 | [5 empty] | 173.587915 | [17 empty] | 11.46626 |  |  |  | 5.549674 | [19 empty] | 0.017974 | [18 empty] | 2025 | Bertrandsson Erlandsson V et al. (2025), Mineralium Deposita, 60:869–894 |  | POL, COD, ZMB, NAM
| DOF |  | Basin hydrothermal | Stratiform sediment-hosted Cu | stratiform sediment-hosted Cu-Co | Cu, Co | Ag, Au, Pb, Ni, Se, Re | Cu, Co, Ag, Au, Pb, Ni, Se, Re | Foltyn et al. (2022); Bertrandsson Erlandsson et al. (2022) |  | 277-20-1B-py10-1 | 277-20-1B-py10-1 | [5 empty] | ore material | polished section | grab | mineral separate | [5 empty] | mineralisation |  |  |  | chalcopyrite, sphalerite, pyrite | [6 empty] | quartz, carbonates | polished sections | LA-ICPMS | ESI NWR213 Nd:YAG laser ablation system coupled to an Agilent 8800 QQQ ICP-MS | Montanuniversität Leoben, Austria | A 50 µm spot size was used with an on-mineral fluency of 2 – 3 J/cm2 for the sulfides with a repetition rate of 10 Hz. Helium carrier gas was used at a 0.75 L/min flow rate in the laser ablation cell. Background values are collected during a 30-s pre-ablation laser warm-up, which is followed by 60 s dwell time when the laser is active. Each laser ablation cycle is separated by a 30-s washout period. | USGS pressed powder polysulfide reference material MASS-1 (Wilson et al. 2002); sphalerite matrix-matched sinter pressed powder pellet reference material MUL-Zn S1 (Onuk et al. 2017) | 0.235852 |  |  |  | 6.781016 | [9 empty] | 0.055311 | [11 empty] | 138.465279 | [5 empty] | 15.253585 | [11 empty] | 0.024466 | [27 empty] | 0.741222 | [7 empty] | 103.648304 | [5 empty] | 292.839817 | [17 empty] | 19.993601 |  |  |  | 4.739957 | [19 empty] | 0.018079 | [5 empty] | 0.212765 | [12 empty] | 2025 | Bertrandsson Erlandsson V et al. (2025), Mineralium Deposita, 60:869–894 |  | POL, COD, ZMB, NAM
| DOF |  | Basin hydrothermal | Stratiform sediment-hosted Cu | stratiform sediment-hosted Cu-Co | Cu, Co | Ag, Au, Pb, Ni, Se, Re | Cu, Co, Ag, Au, Pb, Ni, Se, Re | Foltyn et al. (2022); Bertrandsson Erlandsson et al. (2022) |  | 277-20-1B-py11-1 | 277-20-1B-py11-1 | [5 empty] | ore material | polished section | grab | mineral separate | [5 empty] | mineralisation |  |  |  | chalcopyrite, sphalerite, pyrite | [6 empty] | quartz, carbonates | polished sections | LA-ICPMS | ESI NWR213 Nd:YAG laser ablation system coupled to an Agilent 8800 QQQ ICP-MS | Montanuniversität Leoben, Austria | A 50 µm spot size was used with an on-mineral fluency of 2 – 3 J/cm2 for the sulfides with a repetition rate of 10 Hz. Helium carrier gas was used at a 0.75 L/min flow rate in the laser ablation cell. Background values are collected during a 30-s pre-ablation laser warm-up, which is followed by 60 s dwell time when the laser is active. Each laser ablation cycle is separated by a 30-s washout period. | USGS pressed powder polysulfide reference material MASS-1 (Wilson et al. 2002); sphalerite matrix-matched sinter pressed powder pellet reference material MUL-Zn S1 (Onuk et al. 2017) | 0.972168 |  |  |  | 3.562854 | [9 empty] | 0.816932 | [11 empty] | 1482.162258 |  | 0.432903 | [15 empty] | 0.082765 |  |  |  | 0.139058 | [23 empty] | 0.182109 | [7 empty] | 145.863811 | [5 empty] | 119.713935 | [17 empty] | 7.266476 |  |  |  | 10.194151 | [38 empty] | 2025 | Bertrandsson Erlandsson V et al. (2025), Mineralium Deposita, 60:869–894 |  | POL, COD, ZMB, NAM
| DOF |  | Basin hydrothermal | Stratiform sediment-hosted Cu | stratiform sediment-hosted Cu-Co | Cu, Co | Ag, Au, Pb, Ni, Se, Re | Cu, Co, Ag, Au, Pb, Ni, Se, Re | Foltyn et al. (2022); Bertrandsson Erlandsson et al. (2022) |  | 277-20-1B-py12-1 | 277-20-1B-py12-1 | [5 empty] | ore material | polished section | grab | mineral separate | [5 empty] | mineralisation |  |  |  | chalcopyrite, sphalerite, pyrite | [6 empty] | quartz, carbonates | polished sections | LA-ICPMS | ESI NWR213 Nd:YAG laser ablation system coupled to an Agilent 8800 QQQ ICP-MS | Montanuniversität Leoben, Austria | A 50 µm spot size was used with an on-mineral fluency of 2 – 3 J/cm2 for the sulfides with a repetition rate of 10 Hz. Helium carrier gas was used at a 0.75 L/min flow rate in the laser ablation cell. Background values are collected during a 30-s pre-ablation laser warm-up, which is followed by 60 s dwell time when the laser is active. Each laser ablation cycle is separated by a 30-s washout period. | USGS pressed powder polysulfide reference material MASS-1 (Wilson et al. 2002); sphalerite matrix-matched sinter pressed powder pellet reference material MUL-Zn S1 (Onuk et al. 2017) | 0.143741 |  |  |  | 12.115742 | [9 empty] | 6.395436 | [11 empty] | 213.822285 | [5 empty] | 22.347274 | [11 empty] | 0.060412 | [11 empty] | 0.049502 | [23 empty] | 979.387421 | [5 empty] | 413.682609 | [17 empty] | 20.862269 |  |  |  | 7.116725 | [19 empty] | 0.01144 | [5 empty] | 0.119378 | [12 empty] | 2025 | Bertrandsson Erlandsson V et al. (2025), Mineralium Deposita, 60:869–894 |  | POL, COD, ZMB, NAM
| DOF |  | Basin hydrothermal | Stratiform sediment-hosted Cu | stratiform sediment-hosted Cu-Co | Cu, Co | Ag, Au, Pb, Ni, Se, Re | Cu, Co, Ag, Au, Pb, Ni, Se, Re | Foltyn et al. (2022); Bertrandsson Erlandsson et al. (2022) |  | 277-20-1B-py13-1 | 277-20-1B-py13-1 | [5 empty] | ore material | polished section | grab | mineral separate | [5 empty] | mineralisation |  |  |  | chalcopyrite, sphalerite, pyrite | [6 empty] | quartz, carbonates | polished sections | LA-ICPMS | ESI NWR213 Nd:YAG laser ablation system coupled to an Agilent 8800 QQQ ICP-MS | Montanuniversität Leoben, Austria | A 50 µm spot size was used with an on-mineral fluency of 2 – 3 J/cm2 for the sulfides with a repetition rate of 10 Hz. Helium carrier gas was used at a 0.75 L/min flow rate in the laser ablation cell. Background values are collected during a 30-s pre-ablation laser warm-up, which is followed by 60 s dwell time when the laser is active. Each laser ablation cycle is separated by a 30-s washout period. | USGS pressed powder polysulfide reference material MASS-1 (Wilson et al. 2002); sphalerite matrix-matched sinter pressed powder pellet reference material MUL-Zn S1 (Onuk et al. 2017) | 0.953208 |  |  |  | 3.491605 |  | 0.058162 | [7 empty] | 3.836117 | [29 empty] | 0.043681 |  |  |  | 0.376892 | [7 empty] | 0.007318 | [13 empty] | 11.482856 | [15 empty] | 2260.737773 | [17 empty] | 121.431089 |  |  |  | 15.135353 | [5 empty] | 0.247533 | [13 empty] | 0.077762 | [18 empty] | 2025 | Bertrandsson Erlandsson V et al. (2025), Mineralium Deposita, 60:869–894 |  | POL, COD, ZMB, NAM
| DOF |  | Basin hydrothermal | Stratiform sediment-hosted Cu | stratiform sediment-hosted Cu-Co | Cu, Co | Ag, Au, Pb, Ni, Se, Re | Cu, Co, Ag, Au, Pb, Ni, Se, Re | Foltyn et al. (2022); Bertrandsson Erlandsson et al. (2022) |  | 277-20-1B-py14-1 | 277-20-1B-py14-1 | [5 empty] | ore material | polished section | grab | mineral separate | [5 empty] | mineralisation |  |  |  | chalcopyrite, sphalerite, pyrite | [6 empty] | quartz, carbonates | polished sections | LA-ICPMS | ESI NWR213 Nd:YAG laser ablation system coupled to an Agilent 8800 QQQ ICP-MS | Montanuniversität Leoben, Austria | A 50 µm spot size was used with an on-mineral fluency of 2 – 3 J/cm2 for the sulfides with a repetition rate of 10 Hz. Helium carrier gas was used at a 0.75 L/min flow rate in the laser ablation cell. Background values are collected during a 30-s pre-ablation laser warm-up, which is followed by 60 s dwell time when the laser is active. Each laser ablation cycle is separated by a 30-s washout period. | USGS pressed powder polysulfide reference material MASS-1 (Wilson et al. 2002); sphalerite matrix-matched sinter pressed powder pellet reference material MUL-Zn S1 (Onuk et al. 2017) | 0.342232 |  |  |  | 9.03303 |  | 0.025214 | [7 empty] | 2.54472 | [11 empty] | 434.637231 |  | 0.968278 |  |  |  | 73.865868 | [11 empty] | 0.08031 | [11 empty] | 0.259709 | [23 empty] | 544.642362 | [5 empty] | 1215.284984 | [17 empty] | 66.93355 |  |  |  | 12.629842 | [13 empty] | 0.244417 | [5 empty] | 0.056201 | [5 empty] | 0.245175 | [12 empty] | 2025 | Bertrandsson Erlandsson V et al. (2025), Mineralium Deposita, 60:869–894 |  | POL, COD, ZMB, NAM
| DOF |  | Basin hydrothermal | Stratiform sediment-hosted Cu | stratiform sediment-hosted Cu-Co | Cu, Co | Ag, Au, Pb, Ni, Se, Re | Cu, Co, Ag, Au, Pb, Ni, Se, Re | Foltyn et al. (2022); Bertrandsson Erlandsson et al. (2022) |  | 277-20-1B-py2-1 | 277-20-1B-py2-1 | [5 empty] | ore material | polished section | grab | mineral separate | [5 empty] | mineralisation |  |  |  | chalcopyrite, sphalerite, pyrite | [6 empty] | quartz, carbonates | polished sections | LA-ICPMS | ESI NWR213 Nd:YAG laser ablation system coupled to an Agilent 8800 QQQ ICP-MS | Montanuniversität Leoben, Austria | A 50 µm spot size was used with an on-mineral fluency of 2 – 3 J/cm2 for the sulfides with a repetition rate of 10 Hz. Helium carrier gas was used at a 0.75 L/min flow rate in the laser ablation cell. Background values are collected during a 30-s pre-ablation laser warm-up, which is followed by 60 s dwell time when the laser is active. Each laser ablation cycle is separated by a 30-s washout period. | USGS pressed powder polysulfide reference material MASS-1 (Wilson et al. 2002); sphalerite matrix-matched sinter pressed powder pellet reference material MUL-Zn S1 (Onuk et al. 2017) | 0.715573 |  |  |  | 17.215644 |  | 0.051114 | [7 empty] | 0.519613 | [11 empty] | 743.140245 | [5 empty] | 144.972944 | [11 empty] | 0.515512 |  |  |  | 0.504272 |  |  |  | 1.25761 |  |  |  | 0.026851 | [15 empty] | 2.174332 | [7 empty] | 282.930518 | [5 empty] | 3653.128823 | [17 empty] | 183.952452 |  |  |  | 14.699789 | [5 empty] | 0.36715 | [13 empty] | 0.184352 | [18 empty] | 2025 | Bertrandsson Erlandsson V et al. (2025), Mineralium Deposita, 60:869–894 |  | POL, COD, ZMB, NAM
| DOF |  | Basin hydrothermal | Stratiform sediment-hosted Cu | stratiform sediment-hosted Cu-Co | Cu, Co | Ag, Au, Pb, Ni, Se, Re | Cu, Co, Ag, Au, Pb, Ni, Se, Re | Foltyn et al. (2022); Bertrandsson Erlandsson et al. (2022) |  | 277-20-1B-py3-1 | 277-20-1B-py3-1 | [5 empty] | ore material | polished section | grab | mineral separate | [5 empty] | mineralisation |  |  |  | chalcopyrite, sphalerite, pyrite | [6 empty] | quartz, carbonates | polished sections | LA-ICPMS | ESI NWR213 Nd:YAG laser ablation system coupled to an Agilent 8800 QQQ ICP-MS | Montanuniversität Leoben, Austria | A 50 µm spot size was used with an on-mineral fluency of 2 – 3 J/cm2 for the sulfides with a repetition rate of 10 Hz. Helium carrier gas was used at a 0.75 L/min flow rate in the laser ablation cell. Background values are collected during a 30-s pre-ablation laser warm-up, which is followed by 60 s dwell time when the laser is active. Each laser ablation cycle is separated by a 30-s washout period. | USGS pressed powder polysulfide reference material MASS-1 (Wilson et al. 2002); sphalerite matrix-matched sinter pressed powder pellet reference material MUL-Zn S1 (Onuk et al. 2017) | 0.704355 |  |  |  | 21.363219 |  | 0.051396 | [7 empty] | 0.204322 | [11 empty] | 139.496956 | [5 empty] | 165.650548 | [11 empty] | 0.049926 |  |  |  | 0.180153 | [21 empty] | 11.138068 |  | 3.138706 | [7 empty] | 65.064963 | [5 empty] | 3870.597206 | [17 empty] | 196.471847 |  |  |  | 11.990795 | [19 empty] | 0.091537 | [18 empty] | 2025 | Bertrandsson Erlandsson V et al. (2025), Mineralium Deposita, 60:869–894 |  | POL, COD, ZMB, NAM
| DOF |  | Basin hydrothermal | Stratiform sediment-hosted Cu | stratiform sediment-hosted Cu-Co | Cu, Co | Ag, Au, Pb, Ni, Se, Re | Cu, Co, Ag, Au, Pb, Ni, Se, Re | Foltyn et al. (2022); Bertrandsson Erlandsson et al. (2022) |  | 277-20-1B-py4-1 | 277-20-1B-py4-1 | [5 empty] | ore material | polished section | grab | mineral separate | [5 empty] | mineralisation |  |  |  | chalcopyrite, sphalerite, pyrite | [6 empty] | quartz, carbonates | polished sections | LA-ICPMS | ESI NWR213 Nd:YAG laser ablation system coupled to an Agilent 8800 QQQ ICP-MS | Montanuniversität Leoben, Austria | A 50 µm spot size was used with an on-mineral fluency of 2 – 3 J/cm2 for the sulfides with a repetition rate of 10 Hz. Helium carrier gas was used at a 0.75 L/min flow rate in the laser ablation cell. Background values are collected during a 30-s pre-ablation laser warm-up, which is followed by 60 s dwell time when the laser is active. Each laser ablation cycle is separated by a 30-s washout period. | USGS pressed powder polysulfide reference material MASS-1 (Wilson et al. 2002); sphalerite matrix-matched sinter pressed powder pellet reference material MUL-Zn S1 (Onuk et al. 2017) |  |  |  |  | 10.868729 |  | 0.064827 | [7 empty] | 7.88399 | [11 empty] | 4574.448807 | [5 empty] | 161.147298 | [11 empty] | 0.891017 |  |  |  | 0.602983 |  |  |  | 1.116783 |  |  |  | 0.144752 | [15 empty] | 0.045271 | [7 empty] | 559.247083 | [5 empty] | 3380.277188 | [17 empty] | 173.946999 |  |  |  | 17.837359 | [5 empty] | 0.403655 | [7 empty] | 0.186014 | [5 empty] | 0.297505 | [18 empty] | 2025 | Bertrandsson Erlandsson V et al. (2025), Mineralium Deposita, 60:869–894 |  | POL, COD, ZMB, NAM
| DOF |  | Basin hydrothermal | Stratiform sediment-hosted Cu | stratiform sediment-hosted Cu-Co | Cu, Co | Ag, Au, Pb, Ni, Se, Re | Cu, Co, Ag, Au, Pb, Ni, Se, Re | Foltyn et al. (2022); Bertrandsson Erlandsson et al. (2022) |  | 277-20-1B-py5-1 | 277-20-1B-py5-1 | [5 empty] | ore material | polished section | grab | mineral separate | [5 empty] | mineralisation |  |  |  | chalcopyrite, sphalerite, pyrite | [6 empty] | quartz, carbonates | polished sections | LA-ICPMS | ESI NWR213 Nd:YAG laser ablation system coupled to an Agilent 8800 QQQ ICP-MS | Montanuniversität Leoben, Austria | A 50 µm spot size was used with an on-mineral fluency of 2 – 3 J/cm2 for the sulfides with a repetition rate of 10 Hz. Helium carrier gas was used at a 0.75 L/min flow rate in the laser ablation cell. Background values are collected during a 30-s pre-ablation laser warm-up, which is followed by 60 s dwell time when the laser is active. Each laser ablation cycle is separated by a 30-s washout period. | USGS pressed powder polysulfide reference material MASS-1 (Wilson et al. 2002); sphalerite matrix-matched sinter pressed powder pellet reference material MUL-Zn S1 (Onuk et al. 2017) |  |  |  |  | 19.938137 |  | 0.04764 | [7 empty] | 1.180539 | [11 empty] | 154.31423 | [5 empty] | 143.847029 | [11 empty] | 0.104056 |  |  |  | 0.194896 | [7 empty] | 0.045423 | [13 empty] | 13.27193 | [9 empty] | 879.268962 | [5 empty] | 2654.811689 | [17 empty] | 139.425182 |  |  |  | 13.86748 | [13 empty] | 0.098915 | [5 empty] | 0.105581 | [18 empty] | 2025 | Bertrandsson Erlandsson V et al. (2025), Mineralium Deposita, 60:869–894 |  | POL, COD, ZMB, NAM
| DOF |  | Basin hydrothermal | Stratiform sediment-hosted Cu | stratiform sediment-hosted Cu-Co | Cu, Co | Ag, Au, Pb, Ni, Se, Re | Cu, Co, Ag, Au, Pb, Ni, Se, Re | Foltyn et al. (2022); Bertrandsson Erlandsson et al. (2022) |  | 277-20-1B-py6-1 | 277-20-1B-py6-1 | [5 empty] | ore material | polished section | grab | mineral separate | [5 empty] | mineralisation |  |  |  | chalcopyrite, sphalerite, pyrite | [6 empty] | quartz, carbonates | polished sections | LA-ICPMS | ESI NWR213 Nd:YAG laser ablation system coupled to an Agilent 8800 QQQ ICP-MS | Montanuniversität Leoben, Austria | A 50 µm spot size was used with an on-mineral fluency of 2 – 3 J/cm2 for the sulfides with a repetition rate of 10 Hz. Helium carrier gas was used at a 0.75 L/min flow rate in the laser ablation cell. Background values are collected during a 30-s pre-ablation laser warm-up, which is followed by 60 s dwell time when the laser is active. Each laser ablation cycle is separated by a 30-s washout period. | USGS pressed powder polysulfide reference material MASS-1 (Wilson et al. 2002); sphalerite matrix-matched sinter pressed powder pellet reference material MUL-Zn S1 (Onuk et al. 2017) | 0.841965 |  |  |  | 15.303643 |  | 0.118557 | [7 empty] | 0.254938 | [11 empty] | 8.526674 | [5 empty] | 183.453408 | [11 empty] | 0.022162 |  |  |  | 0.142312 |  |  |  | 0.695841 | [17 empty] | 11.95012 |  | 0.035802 | [7 empty] | 310.588762 | [5 empty] | 4404.081331 | [17 empty] | 235.259857 |  |  |  | 9.02429 | [5 empty] | 0.28302 | [13 empty] | 0.106423 | [18 empty] | 2025 | Bertrandsson Erlandsson V et al. (2025), Mineralium Deposita, 60:869–894 |  | POL, COD, ZMB, NAM
| DOF |  | Basin hydrothermal | Stratiform sediment-hosted Cu | stratiform sediment-hosted Cu-Co | Cu, Co | Ag, Au, Pb, Ni, Se, Re | Cu, Co, Ag, Au, Pb, Ni, Se, Re | Foltyn et al. (2022); Bertrandsson Erlandsson et al. (2022) |  | 277-20-1B-py7-1 | 277-20-1B-py7-1 | [5 empty] | ore material | polished section | grab | mineral separate | [5 empty] | mineralisation |  |  |  | chalcopyrite, sphalerite, pyrite | [6 empty] | quartz, carbonates | polished sections | LA-ICPMS | ESI NWR213 Nd:YAG laser ablation system coupled to an Agilent 8800 QQQ ICP-MS | Montanuniversität Leoben, Austria | A 50 µm spot size was used with an on-mineral fluency of 2 – 3 J/cm2 for the sulfides with a repetition rate of 10 Hz. Helium carrier gas was used at a 0.75 L/min flow rate in the laser ablation cell. Background values are collected during a 30-s pre-ablation laser warm-up, which is followed by 60 s dwell time when the laser is active. Each laser ablation cycle is separated by a 30-s washout period. | USGS pressed powder polysulfide reference material MASS-1 (Wilson et al. 2002); sphalerite matrix-matched sinter pressed powder pellet reference material MUL-Zn S1 (Onuk et al. 2017) | 0.596937 |  |  |  | 17.865325 |  | 0.039289 | [7 empty] | 0.594788 | [11 empty] | 29.3986 |  | 0.667916 |  |  |  | 139.195229 | [11 empty] | 0.200645 |  |  |  | 0.175994 | [7 empty] | 0.141741 | [13 empty] | 13.18907 |  | 0.258486 | [7 empty] | 24.483321 | [5 empty] | 3458.31654 | [17 empty] | 168.736305 |  |  |  | 8.939126 | [5 empty] | 0.371664 | [13 empty] | 0.123891 | [18 empty] | 2025 | Bertrandsson Erlandsson V et al. (2025), Mineralium Deposita, 60:869–894 |  | POL, COD, ZMB, NAM
| DOF |  | Basin hydrothermal | Stratiform sediment-hosted Cu | stratiform sediment-hosted Cu-Co | Cu, Co | Ag, Au, Pb, Ni, Se, Re | Cu, Co, Ag, Au, Pb, Ni, Se, Re | Foltyn et al. (2022); Bertrandsson Erlandsson et al. (2022) |  | 277-20-1B-py8-1 | 277-20-1B-py8-1 | [5 empty] | ore material | polished section | grab | mineral separate | [5 empty] | mineralisation |  |  |  | chalcopyrite, sphalerite, pyrite | [6 empty] | quartz, carbonates | polished sections | LA-ICPMS | ESI NWR213 Nd:YAG laser ablation system coupled to an Agilent 8800 QQQ ICP-MS | Montanuniversität Leoben, Austria | A 50 µm spot size was used with an on-mineral fluency of 2 – 3 J/cm2 for the sulfides with a repetition rate of 10 Hz. Helium carrier gas was used at a 0.75 L/min flow rate in the laser ablation cell. Background values are collected during a 30-s pre-ablation laser warm-up, which is followed by 60 s dwell time when the laser is active. Each laser ablation cycle is separated by a 30-s washout period. | USGS pressed powder polysulfide reference material MASS-1 (Wilson et al. 2002); sphalerite matrix-matched sinter pressed powder pellet reference material MUL-Zn S1 (Onuk et al. 2017) | 1.015414 |  |  |  | 13.976653 |  | 0.023847 | [19 empty] | 102748.2 |  | 0.719565 | [15 empty] | 0.05555 |  |  |  | 0.152398 | [7 empty] | 0.029072 | [15 empty] | 0.097375 | [7 empty] | 82.676349 | [23 empty] | 4.678705 |  |  |  | 21.655535 | [13 empty] | 0.704228 | [5 empty] | 0.11179 | [13 empty] | 4.486544 |  |  |  |  | 2025 | Bertrandsson Erlandsson V et al. (2025), Mineralium Deposita, 60:869–894 |  | POL, COD, ZMB, NAM
| DOF |  | Basin hydrothermal | Stratiform sediment-hosted Cu | stratiform sediment-hosted Cu-Co | Cu, Co | Ag, Au, Pb, Ni, Se, Re | Cu, Co, Ag, Au, Pb, Ni, Se, Re | Foltyn et al. (2022); Bertrandsson Erlandsson et al. (2022) |  | 277-20-1B-py9-1 | 277-20-1B-py9-1 | [5 empty] | ore material | polished section | grab | mineral separate | [5 empty] | mineralisation |  |  |  | chalcopyrite, sphalerite, pyrite | [6 empty] | quartz, carbonates | polished sections | LA-ICPMS | ESI NWR213 Nd:YAG laser ablation system coupled to an Agilent 8800 QQQ ICP-MS | Montanuniversität Leoben, Austria | A 50 µm spot size was used with an on-mineral fluency of 2 – 3 J/cm2 for the sulfides with a repetition rate of 10 Hz. Helium carrier gas was used at a 0.75 L/min flow rate in the laser ablation cell. Background values are collected during a 30-s pre-ablation laser warm-up, which is followed by 60 s dwell time when the laser is active. Each laser ablation cycle is separated by a 30-s washout period. | USGS pressed powder polysulfide reference material MASS-1 (Wilson et al. 2002); sphalerite matrix-matched sinter pressed powder pellet reference material MUL-Zn S1 (Onuk et al. 2017) | 0.276159 |  |  |  | 17.7239 |  | 0.036807 | [7 empty] | 1.087027 | [11 empty] | 114.487888 |  | 0.735035 |  |  |  | 74.543305 | [11 empty] | 0.508068 |  |  |  | 0.216488 | [23 empty] | 0.121775 | [7 empty] | 32.917211 | [5 empty] | 1481.788755 | [17 empty] | 94.968764 |  |  |  | 6.596949 | [19 empty] | 0.042063 | [18 empty] | 2025 | Bertrandsson Erlandsson V et al. (2025), Mineralium Deposita, 60:869–894 |  | POL, COD, ZMB, NAM
| DOF |  | Basin hydrothermal | Stratiform sediment-hosted Cu | stratiform sediment-hosted Cu-Co | Cu, Co | Ag, Au, Pb, Ni, Se, Re | Cu, Co, Ag, Au, Pb, Ni, Se, Re | Foltyn et al. (2022); Bertrandsson Erlandsson et al. (2022) |  | 277-21-1B-py1-1 | 277-21-1B-py1-1 | [5 empty] | ore material | polished section | grab | mineral separate | [5 empty] | mineralisation |  |  |  | chalcopyrite, sphalerite, pyrite | [6 empty] | quartz, carbonates | polished sections | LA-ICPMS | ESI NWR213 Nd:YAG laser ablation system coupled to an Agilent 8800 QQQ ICP-MS | Montanuniversität Leoben, Austria | A 50 µm spot size was used with an on-mineral fluency of 2 – 3 J/cm2 for the sulfides with a repetition rate of 10 Hz. Helium carrier gas was used at a 0.75 L/min flow rate in the laser ablation cell. Background values are collected during a 30-s pre-ablation laser warm-up, which is followed by 60 s dwell time when the laser is active. Each laser ablation cycle is separated by a 30-s washout period. | USGS pressed powder polysulfide reference material MASS-1 (Wilson et al. 2002); sphalerite matrix-matched sinter pressed powder pellet reference material MUL-Zn S1 (Onuk et al. 2017) | 0.562679 |  |  |  | 33.221291 |  | 0.077037 | [7 empty] | 5.509757 | [11 empty] | 3326.466844 |  | 0.901122 |  |  |  | 141.930101 | [11 empty] | 0.073656 |  |  |  | 0.19642 |  |  |  | 0.750645 |  |  |  | 0.084822 | [23 empty] | 84.802504 | [5 empty] | 2682.268041 | [17 empty] | 112.20637 |  |  |  | 18.069214 | [5 empty] | 0.260939 | [7 empty] | 1.378209 | [5 empty] | 0.05649 | [18 empty] | 2025 | Bertrandsson Erlandsson V et al. (2025), Mineralium Deposita, 60:869–894 |  | POL, COD, ZMB, NAM
| DOF |  | Basin hydrothermal | Stratiform sediment-hosted Cu | stratiform sediment-hosted Cu-Co | Cu, Co | Ag, Au, Pb, Ni, Se, Re | Cu, Co, Ag, Au, Pb, Ni, Se, Re | Foltyn et al. (2022); Bertrandsson Erlandsson et al. (2022) |  | 277-21-1B-py2-1 | 277-21-1B-py2-1 | [5 empty] | ore material | polished section | grab | mineral separate | [5 empty] | mineralisation |  |  |  | chalcopyrite, sphalerite, pyrite | [6 empty] | quartz, carbonates | polished sections | LA-ICPMS | ESI NWR213 Nd:YAG laser ablation system coupled to an Agilent 8800 QQQ ICP-MS | Montanuniversität Leoben, Austria | A 50 µm spot size was used with an on-mineral fluency of 2 – 3 J/cm2 for the sulfides with a repetition rate of 10 Hz. Helium carrier gas was used at a 0.75 L/min flow rate in the laser ablation cell. Background values are collected during a 30-s pre-ablation laser warm-up, which is followed by 60 s dwell time when the laser is active. Each laser ablation cycle is separated by a 30-s washout period. | USGS pressed powder polysulfide reference material MASS-1 (Wilson et al. 2002); sphalerite matrix-matched sinter pressed powder pellet reference material MUL-Zn S1 (Onuk et al. 2017) | 0.558934 |  |  |  | 75.494987 |  | 0.052122 | [7 empty] | 28.807744 | [11 empty] | 4417.630213 |  | 0.325715 |  |  |  | 148.721478 | [11 empty] | 0.049829 |  |  |  | 0.269314 |  |  |  | 0.835671 |  |  |  | 0.02491 | [13 empty] | 13.602856 | [9 empty] | 344.980876 | [5 empty] | 2866.40435 | [17 empty] | 112.040287 |  |  |  | 30.494112 | [5 empty] | 0.388256 | [7 empty] | 2.645326 | [5 empty] | 0.062881 | [5 empty] | 0.13534 | [12 empty] | 2025 | Bertrandsson Erlandsson V et al. (2025), Mineralium Deposita, 60:869–894 |  | POL, COD, ZMB, NAM
| DOF |  | Basin hydrothermal | Stratiform sediment-hosted Cu | stratiform sediment-hosted Cu-Co | Cu, Co | Ag, Au, Pb, Ni, Se, Re | Cu, Co, Ag, Au, Pb, Ni, Se, Re | Foltyn et al. (2022); Bertrandsson Erlandsson et al. (2022) |  | 277-21-1B-py3-1 | 277-21-1B-py3-1 | [5 empty] | ore material | polished section | grab | mineral separate | [5 empty] | mineralisation |  |  |  | chalcopyrite, sphalerite, pyrite | [6 empty] | quartz, carbonates | polished sections | LA-ICPMS | ESI NWR213 Nd:YAG laser ablation system coupled to an Agilent 8800 QQQ ICP-MS | Montanuniversität Leoben, Austria | A 50 µm spot size was used with an on-mineral fluency of 2 – 3 J/cm2 for the sulfides with a repetition rate of 10 Hz. Helium carrier gas was used at a 0.75 L/min flow rate in the laser ablation cell. Background values are collected during a 30-s pre-ablation laser warm-up, which is followed by 60 s dwell time when the laser is active. Each laser ablation cycle is separated by a 30-s washout period. | USGS pressed powder polysulfide reference material MASS-1 (Wilson et al. 2002); sphalerite matrix-matched sinter pressed powder pellet reference material MUL-Zn S1 (Onuk et al. 2017) | 0.419131 |  |  |  | 314.268491 |  | 0.064949 | [7 empty] | 3.870172 | [11 empty] | 6445.033388 | [5 empty] | 145.982339 | [11 empty] | 0.042141 |  |  |  | 0.229436 |  |  |  | 0.927266 |  |  |  | 0.021066 | [23 empty] | 46.441343 | [5 empty] | 2586.874611 | [17 empty] | 104.126902 |  |  |  | 28.323186 | [13 empty] | 1.470552 | [5 empty] | 0.048092 | [5 empty] | 0.020781 | [12 empty] | 2025 | Bertrandsson Erlandsson V et al. (2025), Mineralium Deposita, 60:869–894 |  | POL, COD, ZMB, NAM
| DOF |  | Basin hydrothermal | Stratiform sediment-hosted Cu | stratiform sediment-hosted Cu-Co | Cu, Co | Ag, Au, Pb, Ni, Se, Re | Cu, Co, Ag, Au, Pb, Ni, Se, Re | Foltyn et al. (2022); Bertrandsson Erlandsson et al. (2022) |  | 277-21-1B-py4-1 | 277-21-1B-py4-1 | [5 empty] | ore material | polished section | grab | mineral separate | [5 empty] | mineralisation |  |  |  | chalcopyrite, sphalerite, pyrite | [6 empty] | quartz, carbonates | polished sections | LA-ICPMS | ESI NWR213 Nd:YAG laser ablation system coupled to an Agilent 8800 QQQ ICP-MS | Montanuniversität Leoben, Austria | A 50 µm spot size was used with an on-mineral fluency of 2 – 3 J/cm2 for the sulfides with a repetition rate of 10 Hz. Helium carrier gas was used at a 0.75 L/min flow rate in the laser ablation cell. Background values are collected during a 30-s pre-ablation laser warm-up, which is followed by 60 s dwell time when the laser is active. Each laser ablation cycle is separated by a 30-s washout period. | USGS pressed powder polysulfide reference material MASS-1 (Wilson et al. 2002); sphalerite matrix-matched sinter pressed powder pellet reference material MUL-Zn S1 (Onuk et al. 2017) | 0.408346 |  |  |  | 279.458256 |  | 0.05193 | [7 empty] | 4.800394 | [11 empty] | 2651.587712 | [5 empty] | 128.688648 | [11 empty] | 0.027564 |  |  |  | 0.171519 |  |  |  | 0.742071 |  |  |  | 0.018285 | [23 empty] | 93.845508 | [5 empty] | 2288.403438 | [17 empty] | 100.890233 |  |  |  | 24.493377 | [13 empty] | 1.335991 | [5 empty] | 0.040148 | [5 empty] | 0.033907 | [12 empty] | 2025 | Bertrandsson Erlandsson V et al. (2025), Mineralium Deposita, 60:869–894 |  | POL, COD, ZMB, NAM
| DOF |  | Basin hydrothermal | Stratiform sediment-hosted Cu | stratiform sediment-hosted Cu-Co | Cu, Co | Ag, Au, Pb, Ni, Se, Re | Cu, Co, Ag, Au, Pb, Ni, Se, Re | Foltyn et al. (2022); Bertrandsson Erlandsson et al. (2022) |  | 277-21-1B-py5-1 | 277-21-1B-py5-1 | [5 empty] | ore material | polished section | grab | mineral separate | [5 empty] | mineralisation |  |  |  | chalcopyrite, sphalerite, pyrite | [6 empty] | quartz, carbonates | polished sections | LA-ICPMS | ESI NWR213 Nd:YAG laser ablation system coupled to an Agilent 8800 QQQ ICP-MS | Montanuniversität Leoben, Austria | A 50 µm spot size was used with an on-mineral fluency of 2 – 3 J/cm2 for the sulfides with a repetition rate of 10 Hz. Helium carrier gas was used at a 0.75 L/min flow rate in the laser ablation cell. Background values are collected during a 30-s pre-ablation laser warm-up, which is followed by 60 s dwell time when the laser is active. Each laser ablation cycle is separated by a 30-s washout period. | USGS pressed powder polysulfide reference material MASS-1 (Wilson et al. 2002); sphalerite matrix-matched sinter pressed powder pellet reference material MUL-Zn S1 (Onuk et al. 2017) | 0.252966 |  |  |  | 157.308277 |  | 0.046696 | [7 empty] | 14.551206 | [11 empty] | 1694.257297 | [5 empty] | 86.432492 | [11 empty] | 0.03749 |  |  |  | 0.109001 |  |  |  | 0.89269 |  |  |  | 0.020195 | [23 empty] | 29.623043 | [5 empty] | 1344.601017 | [17 empty] | 68.356804 |  |  |  | 15.084967 | [13 empty] | 0.914409 | [5 empty] | 0.024852 | [5 empty] | 0.19538 | [7 empty] | 18.268092 |  |  |  |  | 2025 | Bertrandsson Erlandsson V et al. (2025), Mineralium Deposita, 60:869–894 |  | POL, COD, ZMB, NAM
| DOF |  | Basin hydrothermal | Stratiform sediment-hosted Cu | stratiform sediment-hosted Cu-Co | Cu, Co | Ag, Au, Pb, Ni, Se, Re | Cu, Co, Ag, Au, Pb, Ni, Se, Re | Foltyn et al. (2022); Bertrandsson Erlandsson et al. (2022) |  | 277-21-1B-py6-1 | 277-21-1B-py6-1 | [5 empty] | ore material | polished section | grab | mineral separate | [5 empty] | mineralisation |  |  |  | chalcopyrite, sphalerite, pyrite | [6 empty] | quartz, carbonates | polished sections | LA-ICPMS | ESI NWR213 Nd:YAG laser ablation system coupled to an Agilent 8800 QQQ ICP-MS | Montanuniversität Leoben, Austria | A 50 µm spot size was used with an on-mineral fluency of 2 – 3 J/cm2 for the sulfides with a repetition rate of 10 Hz. Helium carrier gas was used at a 0.75 L/min flow rate in the laser ablation cell. Background values are collected during a 30-s pre-ablation laser warm-up, which is followed by 60 s dwell time when the laser is active. Each laser ablation cycle is separated by a 30-s washout period. | USGS pressed powder polysulfide reference material MASS-1 (Wilson et al. 2002); sphalerite matrix-matched sinter pressed powder pellet reference material MUL-Zn S1 (Onuk et al. 2017) | 0.350469 |  |  |  | 108.877553 |  | 0.042587 | [7 empty] | 1.98026 | [11 empty] | 524.203623 | [5 empty] | 128.497252 | [11 empty] | 0.043607 |  |  |  | 0.196428 |  |  |  | 0.697219 |  |  |  | 0.033869 | [23 empty] | 11.147928 | [5 empty] | 2259.876353 | [17 empty] | 109.602695 |  |  |  | 17.159922 | [13 empty] | 0.626109 | [5 empty] | 0.050588 | [5 empty] | 0.021291 | [12 empty] | 2025 | Bertrandsson Erlandsson V et al. (2025), Mineralium Deposita, 60:869–894 |  | POL, COD, ZMB, NAM
| DOF |  | Basin hydrothermal | Stratiform sediment-hosted Cu | stratiform sediment-hosted Cu-Co | Cu, Co | Ag, Au, Pb, Ni, Se, Re | Cu, Co, Ag, Au, Pb, Ni, Se, Re | Foltyn et al. (2022); Bertrandsson Erlandsson et al. (2022) |  | 277-22-3B-py2-1 | 277-22-3B-py2-1 | [5 empty] | ore material | polished section | grab | mineral separate | [5 empty] | mineralisation |  |  |  | chalcopyrite, sphalerite, pyrite | [6 empty] | quartz, carbonates | polished sections | LA-ICPMS | ESI NWR213 Nd:YAG laser ablation system coupled to an Agilent 8800 QQQ ICP-MS | Montanuniversität Leoben, Austria | A 50 µm spot size was used with an on-mineral fluency of 2 – 3 J/cm2 for the sulfides with a repetition rate of 10 Hz. Helium carrier gas was used at a 0.75 L/min flow rate in the laser ablation cell. Background values are collected during a 30-s pre-ablation laser warm-up, which is followed by 60 s dwell time when the laser is active. Each laser ablation cycle is separated by a 30-s washout period. | USGS pressed powder polysulfide reference material MASS-1 (Wilson et al. 2002); sphalerite matrix-matched sinter pressed powder pellet reference material MUL-Zn S1 (Onuk et al. 2017) | 0.623523 |  |  |  | 145.34323 |  | 0.050339 | [7 empty] | 0.108455 | [11 empty] | 38.004589 | [5 empty] | 152.973223 | [11 empty] | 1.213941 |  |  |  | 0.458267 | [7 empty] | 0.016253 | [23 empty] | 3.366312 | [5 empty] | 2702.746853 | [17 empty] | 196.074681 |  |  |  | 16.777373 | [5 empty] | 0.335983 | [13 empty] | 0.24562 | [13 empty] | 8.478698 |  |  |  |  | 2025 | Bertrandsson Erlandsson V et al. (2025), Mineralium Deposita, 60:869–894 |  | POL, COD, ZMB, NAM
| DOF |  | Basin hydrothermal | Stratiform sediment-hosted Cu | stratiform sediment-hosted Cu-Co | Cu, Co | Ag, Au, Pb, Ni, Se, Re | Cu, Co, Ag, Au, Pb, Ni, Se, Re | Foltyn et al. (2022); Bertrandsson Erlandsson et al. (2022) |  | 277-22-3B-py3-1 | 277-22-3B-py3-1 | [5 empty] | ore material | polished section | grab | mineral separate | [5 empty] | mineralisation |  |  |  | chalcopyrite, sphalerite, pyrite | [6 empty] | quartz, carbonates | polished sections | LA-ICPMS | ESI NWR213 Nd:YAG laser ablation system coupled to an Agilent 8800 QQQ ICP-MS | Montanuniversität Leoben, Austria | A 50 µm spot size was used with an on-mineral fluency of 2 – 3 J/cm2 for the sulfides with a repetition rate of 10 Hz. Helium carrier gas was used at a 0.75 L/min flow rate in the laser ablation cell. Background values are collected during a 30-s pre-ablation laser warm-up, which is followed by 60 s dwell time when the laser is active. Each laser ablation cycle is separated by a 30-s washout period. | USGS pressed powder polysulfide reference material MASS-1 (Wilson et al. 2002); sphalerite matrix-matched sinter pressed powder pellet reference material MUL-Zn S1 (Onuk et al. 2017) | 0.639609 |  |  |  | 83.89308 |  | 0.055462 | [7 empty] | 0.133402 | [11 empty] | 183.027248 | [5 empty] | 138.097838 | [11 empty] | 0.348371 |  |  |  | 0.304582 | [7 empty] | 0.019548 | [23 empty] | 3.795903 | [5 empty] | 2411.888665 | [17 empty] | 172.29235 |  |  |  | 22.786174 | [5 empty] | 0.19994 | [13 empty] | 0.185481 | [18 empty] | 2025 | Bertrandsson Erlandsson V et al. (2025), Mineralium Deposita, 60:869–894 |  | POL, COD, ZMB, NAM