| Lawu |  | Magmatic hydrothermal | Skarn | Cu-Pb-Zn skarn | Cu, Pb, Zn | In, Sn | Cu, Pb, Zn, In, Sn |  |  | kb216-3 | kb216-3 | underground mine |  |  |  |  | ore material | drill core | underground mining tunnels and drill cores | mineral separate | [5 empty] | mineralisation | In-bearing, Sn-poor | sphalerite, chalcopyrite, pyrrhotite, pyrite, arsenopyrite |  | sphalerite, chalcopyrite, pyrrhotite, pyrite, arsenopyrite | sphalerite I, sphalerite II, sphalerite III, sphalerite IV | disseminated, inclusions, replacement | sphalerite I: micro-inclusions within chalcopyrite and pyrrhotite; sphalerite II: abundant mineral inclusions; sphalerite III: chalcopyrite disease with watermelon texture; sphalerite IV: relatively clean texture with minimal inclusions |  |  |  | galena, bismuthinite, marcasite, iron oxides, pyroxene, actinolite, quartz | thin sections and polished blocks examined using optical microscope, BSE detector, and EDS prior to analysis | EMPA, LA-ICPMS | JEOL JXA-8230 electron probe microanalyzer; RESOlution-LR 193 nm ArF excimer laser ablation system coupled to an Agilent 7700x ICP–MS | Laboratory of Mineral Resources Research Center, Fuzhou University; Adelaide Microscopy, the University of Adelaide | EPMA point analysis: accelerating voltage 15 kV, beam current 20 nA, beam diameter ~5 μm; EPMA mapping: accelerating voltage 20 kV, working current 50 nA, dwell time ~10 ms; BSE imaging: accelerating voltage 20 kV, beam current 10 nA; LA–ICP–MS: energy density 3~3.5 J/cm2, spot sizes 29–51 μm, repetition rates 5 Hz (polished thin sections) and 10 Hz (polished blocks), ~30 s background acquisition, ~40 s sample data acquisition | STDGL3 (Danyushevsky et al. 2011) and GSD-1G (USGS) | 4.602281 | [19 empty] | 6429.206281 | [5 empty] | 105.907766 | [5 empty] | 662.137775 | [9 empty] | 101585 |  | 0.599685 |  |  |  | 0.272602 | [7 empty] | 440.608506 | [13 empty] | 1850.41305 | [15 empty] | 0.105645 | [17 empty] | 0.044163 | [9 empty] | 5.764578 | [35 empty] | CHN | Tibet
| Lawu |  | Magmatic hydrothermal | Skarn | Cu-Pb-Zn skarn | Cu, Pb, Zn | In, Sn | Cu, Pb, Zn, In, Sn |  |  | kb216-4 | kb216-4 | underground mine |  |  |  |  | ore material | drill core | underground mining tunnels and drill cores | mineral separate | [5 empty] | mineralisation | In-bearing, Sn-poor | sphalerite, chalcopyrite, pyrrhotite, pyrite, arsenopyrite |  | sphalerite, chalcopyrite, pyrrhotite, pyrite, arsenopyrite | sphalerite I, sphalerite II, sphalerite III, sphalerite IV | disseminated, inclusions, replacement | sphalerite I: micro-inclusions within chalcopyrite and pyrrhotite; sphalerite II: abundant mineral inclusions; sphalerite III: chalcopyrite disease with watermelon texture; sphalerite IV: relatively clean texture with minimal inclusions |  |  |  | galena, bismuthinite, marcasite, iron oxides, pyroxene, actinolite, quartz | thin sections and polished blocks examined using optical microscope, BSE detector, and EDS prior to analysis | EMPA, LA-ICPMS | JEOL JXA-8230 electron probe microanalyzer; RESOlution-LR 193 nm ArF excimer laser ablation system coupled to an Agilent 7700x ICP–MS | Laboratory of Mineral Resources Research Center, Fuzhou University; Adelaide Microscopy, the University of Adelaide | EPMA point analysis: accelerating voltage 15 kV, beam current 20 nA, beam diameter ~5 μm; EPMA mapping: accelerating voltage 20 kV, working current 50 nA, dwell time ~10 ms; BSE imaging: accelerating voltage 20 kV, beam current 10 nA; LA–ICP–MS: energy density 3~3.5 J/cm2, spot sizes 29–51 μm, repetition rates 5 Hz (polished thin sections) and 10 Hz (polished blocks), ~30 s background acquisition, ~40 s sample data acquisition | STDGL3 (Danyushevsky et al. 2011) and GSD-1G (USGS) | 4.82765 | [19 empty] | 6777.279822 | [5 empty] | 115.340372 | [5 empty] | 1147.062322 | [9 empty] | 107326.4 |  | 3.168023 |  |  |  | 0.084949 | [7 empty] | 809.546228 | [13 empty] | 1440.041004 | [15 empty] | 0.108672 | [17 empty] | 0.02 | [9 empty] | 9.772388 | [35 empty] | CHN | Tibet
| Lawu |  | Magmatic hydrothermal | Skarn | Cu-Pb-Zn skarn | Cu, Pb, Zn | In, Sn | Cu, Pb, Zn, In, Sn |  |  | kb216-5 | kb216-5 | underground mine |  |  |  |  | ore material | drill core | underground mining tunnels and drill cores | mineral separate | [5 empty] | mineralisation | In-bearing, Sn-poor | sphalerite, chalcopyrite, pyrrhotite, pyrite, arsenopyrite |  | sphalerite, chalcopyrite, pyrrhotite, pyrite, arsenopyrite | sphalerite I, sphalerite II, sphalerite III, sphalerite IV | disseminated, inclusions, replacement | sphalerite I: micro-inclusions within chalcopyrite and pyrrhotite; sphalerite II: abundant mineral inclusions; sphalerite III: chalcopyrite disease with watermelon texture; sphalerite IV: relatively clean texture with minimal inclusions |  |  |  | galena, bismuthinite, marcasite, iron oxides, pyroxene, actinolite, quartz | thin sections and polished blocks examined using optical microscope, BSE detector, and EDS prior to analysis | EMPA, LA-ICPMS | JEOL JXA-8230 electron probe microanalyzer; RESOlution-LR 193 nm ArF excimer laser ablation system coupled to an Agilent 7700x ICP–MS | Laboratory of Mineral Resources Research Center, Fuzhou University; Adelaide Microscopy, the University of Adelaide | EPMA point analysis: accelerating voltage 15 kV, beam current 20 nA, beam diameter ~5 μm; EPMA mapping: accelerating voltage 20 kV, working current 50 nA, dwell time ~10 ms; BSE imaging: accelerating voltage 20 kV, beam current 10 nA; LA–ICP–MS: energy density 3~3.5 J/cm2, spot sizes 29–51 μm, repetition rates 5 Hz (polished thin sections) and 10 Hz (polished blocks), ~30 s background acquisition, ~40 s sample data acquisition | STDGL3 (Danyushevsky et al. 2011) and GSD-1G (USGS) | 16.383372 | [19 empty] | 6058.062869 | [5 empty] | 97.228752 | [5 empty] | 1575.767675 | [9 empty] | 108722 |  | 1.278712 |  |  |  | 0.084949 | [7 empty] | 1148.54304 | [13 empty] | 1284.347444 | [15 empty] | 0.055225 | [17 empty] | 0.02 | [9 empty] | 9.900254 | [35 empty] | CHN | Tibet
| Lawu |  | Magmatic hydrothermal | Skarn | Cu-Pb-Zn skarn | Cu, Pb, Zn | In, Sn | Cu, Pb, Zn, In, Sn |  |  | kb216-6 | kb216-6 | underground mine |  |  |  |  | ore material | drill core | underground mining tunnels and drill cores | mineral separate | [5 empty] | mineralisation | In-bearing, Sn-poor | sphalerite, chalcopyrite, pyrrhotite, pyrite, arsenopyrite |  | sphalerite, chalcopyrite, pyrrhotite, pyrite, arsenopyrite | sphalerite I, sphalerite II, sphalerite III, sphalerite IV | disseminated, inclusions, replacement | sphalerite I: micro-inclusions within chalcopyrite and pyrrhotite; sphalerite II: abundant mineral inclusions; sphalerite III: chalcopyrite disease with watermelon texture; sphalerite IV: relatively clean texture with minimal inclusions |  |  |  | galena, bismuthinite, marcasite, iron oxides, pyroxene, actinolite, quartz | thin sections and polished blocks examined using optical microscope, BSE detector, and EDS prior to analysis | EMPA, LA-ICPMS | JEOL JXA-8230 electron probe microanalyzer; RESOlution-LR 193 nm ArF excimer laser ablation system coupled to an Agilent 7700x ICP–MS | Laboratory of Mineral Resources Research Center, Fuzhou University; Adelaide Microscopy, the University of Adelaide | EPMA point analysis: accelerating voltage 15 kV, beam current 20 nA, beam diameter ~5 μm; EPMA mapping: accelerating voltage 20 kV, working current 50 nA, dwell time ~10 ms; BSE imaging: accelerating voltage 20 kV, beam current 10 nA; LA–ICP–MS: energy density 3~3.5 J/cm2, spot sizes 29–51 μm, repetition rates 5 Hz (polished thin sections) and 10 Hz (polished blocks), ~30 s background acquisition, ~40 s sample data acquisition | STDGL3 (Danyushevsky et al. 2011) and GSD-1G (USGS) | 8.724652 | [19 empty] | 7408.241758 | [5 empty] | 105.331333 | [5 empty] | 1049.960683 | [9 empty] | 106820.3 |  | 2.442412 |  |  |  | 0.084949 | [7 empty] | 676.115258 | [13 empty] | 1731.331379 | [15 empty] | 0.229617 | [17 empty] | 0.045826 | [9 empty] | 13.420225 | [35 empty] | CHN | Tibet
| Lawu |  | Magmatic hydrothermal | Skarn | Cu-Pb-Zn skarn | Cu, Pb, Zn | In, Sn | Cu, Pb, Zn, In, Sn |  |  | kb216-7 | kb216-7 | underground mine |  |  |  |  | ore material | drill core | underground mining tunnels and drill cores | mineral separate | [5 empty] | mineralisation | In-bearing, Sn-poor | sphalerite, chalcopyrite, pyrrhotite, pyrite, arsenopyrite |  | sphalerite, chalcopyrite, pyrrhotite, pyrite, arsenopyrite | sphalerite I, sphalerite II, sphalerite III, sphalerite IV | disseminated, inclusions, replacement | sphalerite I: micro-inclusions within chalcopyrite and pyrrhotite; sphalerite II: abundant mineral inclusions; sphalerite III: chalcopyrite disease with watermelon texture; sphalerite IV: relatively clean texture with minimal inclusions |  |  |  | galena, bismuthinite, marcasite, iron oxides, pyroxene, actinolite, quartz | thin sections and polished blocks examined using optical microscope, BSE detector, and EDS prior to analysis | EMPA, LA-ICPMS | JEOL JXA-8230 electron probe microanalyzer; RESOlution-LR 193 nm ArF excimer laser ablation system coupled to an Agilent 7700x ICP–MS | Laboratory of Mineral Resources Research Center, Fuzhou University; Adelaide Microscopy, the University of Adelaide | EPMA point analysis: accelerating voltage 15 kV, beam current 20 nA, beam diameter ~5 μm; EPMA mapping: accelerating voltage 20 kV, working current 50 nA, dwell time ~10 ms; BSE imaging: accelerating voltage 20 kV, beam current 10 nA; LA–ICP–MS: energy density 3~3.5 J/cm2, spot sizes 29–51 μm, repetition rates 5 Hz (polished thin sections) and 10 Hz (polished blocks), ~30 s background acquisition, ~40 s sample data acquisition | STDGL3 (Danyushevsky et al. 2011) and GSD-1G (USGS) | 2.608545 | [19 empty] | 6779.492042 | [5 empty] | 105.665622 | [5 empty] | 432.771451 | [9 empty] | 101767 |  | 1.295633 |  |  |  | 0.288799 | [7 empty] | 288.649519 | [13 empty] | 1776.041352 | [15 empty] | 0.132261 | [17 empty] | 0.048622 | [9 empty] | 3.949141 | [35 empty] | CHN | Tibet
| Lawu |  | Magmatic hydrothermal | Skarn | Cu-Pb-Zn skarn | Cu, Pb, Zn | In, Sn | Cu, Pb, Zn, In, Sn |  |  | kb216-8 | kb216-8 | underground mine |  |  |  |  | ore material | drill core | underground mining tunnels and drill cores | mineral separate | [5 empty] | mineralisation | In-bearing, Sn-poor | sphalerite, chalcopyrite, pyrrhotite, pyrite, arsenopyrite |  | sphalerite, chalcopyrite, pyrrhotite, pyrite, arsenopyrite | sphalerite I, sphalerite II, sphalerite III, sphalerite IV | disseminated, inclusions, replacement | sphalerite I: micro-inclusions within chalcopyrite and pyrrhotite; sphalerite II: abundant mineral inclusions; sphalerite III: chalcopyrite disease with watermelon texture; sphalerite IV: relatively clean texture with minimal inclusions |  |  |  | galena, bismuthinite, marcasite, iron oxides, pyroxene, actinolite, quartz | thin sections and polished blocks examined using optical microscope, BSE detector, and EDS prior to analysis | EMPA, LA-ICPMS | JEOL JXA-8230 electron probe microanalyzer; RESOlution-LR 193 nm ArF excimer laser ablation system coupled to an Agilent 7700x ICP–MS | Laboratory of Mineral Resources Research Center, Fuzhou University; Adelaide Microscopy, the University of Adelaide | EPMA point analysis: accelerating voltage 15 kV, beam current 20 nA, beam diameter ~5 μm; EPMA mapping: accelerating voltage 20 kV, working current 50 nA, dwell time ~10 ms; BSE imaging: accelerating voltage 20 kV, beam current 10 nA; LA–ICP–MS: energy density 3~3.5 J/cm2, spot sizes 29–51 μm, repetition rates 5 Hz (polished thin sections) and 10 Hz (polished blocks), ~30 s background acquisition, ~40 s sample data acquisition | STDGL3 (Danyushevsky et al. 2011) and GSD-1G (USGS) | 4.571933 | [19 empty] | 6817.120243 | [5 empty] | 103.39724 | [5 empty] | 607.454741 | [9 empty] | 101213.1 |  | 0.504633 |  |  |  | 0.084949 | [7 empty] | 354.230096 | [13 empty] | 1759.13571 | [15 empty] | 0.260347 | [17 empty] | 0.049842 | [9 empty] | 3.240138 | [35 empty] | CHN | Tibet
| Lawu |  | Magmatic hydrothermal | Skarn | Cu-Pb-Zn skarn | Cu, Pb, Zn | In, Sn | Cu, Pb, Zn, In, Sn |  |  | kb216-9 | kb216-9 | underground mine |  |  |  |  | ore material | drill core | underground mining tunnels and drill cores | mineral separate | [5 empty] | mineralisation | In-bearing, Sn-poor | sphalerite, chalcopyrite, pyrrhotite, pyrite, arsenopyrite |  | sphalerite, chalcopyrite, pyrrhotite, pyrite, arsenopyrite | sphalerite I, sphalerite II, sphalerite III, sphalerite IV | disseminated, inclusions, replacement | sphalerite I: micro-inclusions within chalcopyrite and pyrrhotite; sphalerite II: abundant mineral inclusions; sphalerite III: chalcopyrite disease with watermelon texture; sphalerite IV: relatively clean texture with minimal inclusions |  |  |  | galena, bismuthinite, marcasite, iron oxides, pyroxene, actinolite, quartz | thin sections and polished blocks examined using optical microscope, BSE detector, and EDS prior to analysis | EMPA, LA-ICPMS | JEOL JXA-8230 electron probe microanalyzer; RESOlution-LR 193 nm ArF excimer laser ablation system coupled to an Agilent 7700x ICP–MS | Laboratory of Mineral Resources Research Center, Fuzhou University; Adelaide Microscopy, the University of Adelaide | EPMA point analysis: accelerating voltage 15 kV, beam current 20 nA, beam diameter ~5 μm; EPMA mapping: accelerating voltage 20 kV, working current 50 nA, dwell time ~10 ms; BSE imaging: accelerating voltage 20 kV, beam current 10 nA; LA–ICP–MS: energy density 3~3.5 J/cm2, spot sizes 29–51 μm, repetition rates 5 Hz (polished thin sections) and 10 Hz (polished blocks), ~30 s background acquisition, ~40 s sample data acquisition | STDGL3 (Danyushevsky et al. 2011) and GSD-1G (USGS) | 9.810643 | [19 empty] | 6516.214084 | [5 empty] | 96.827819 | [5 empty] | 1486.185127 | [9 empty] | 105011.3 |  | 1.196153 |  |  |  | 0.289807 | [7 empty] | 1060.306738 | [13 empty] | 1286.920932 | [15 empty] | 0.154792 | [17 empty] | 0.047053 | [9 empty] | 6.249836 | [35 empty] | CHN | Tibet
| Lawu |  | Magmatic hydrothermal | Skarn | Cu-Pb-Zn skarn | Cu, Pb, Zn | In, Sn | Cu, Pb, Zn, In, Sn |  |  | kb223-1 | kb223-1 | underground mine |  |  |  |  | ore material | drill core | underground mining tunnels and drill cores | mineral separate | [5 empty] | mineralisation | In-bearing, Sn-poor | sphalerite, chalcopyrite, pyrrhotite, pyrite, arsenopyrite |  | sphalerite, chalcopyrite, pyrrhotite, pyrite, arsenopyrite | sphalerite I, sphalerite II, sphalerite III, sphalerite IV | disseminated, inclusions, replacement | sphalerite I: micro-inclusions within chalcopyrite and pyrrhotite; sphalerite II: abundant mineral inclusions; sphalerite III: chalcopyrite disease with watermelon texture; sphalerite IV: relatively clean texture with minimal inclusions |  |  |  | galena, bismuthinite, marcasite, iron oxides, pyroxene, actinolite, quartz | thin sections and polished blocks examined using optical microscope, BSE detector, and EDS prior to analysis | EMPA, LA-ICPMS | JEOL JXA-8230 electron probe microanalyzer; RESOlution-LR 193 nm ArF excimer laser ablation system coupled to an Agilent 7700x ICP–MS | Laboratory of Mineral Resources Research Center, Fuzhou University; Adelaide Microscopy, the University of Adelaide | EPMA point analysis: accelerating voltage 15 kV, beam current 20 nA, beam diameter ~5 μm; EPMA mapping: accelerating voltage 20 kV, working current 50 nA, dwell time ~10 ms; BSE imaging: accelerating voltage 20 kV, beam current 10 nA; LA–ICP–MS: energy density 3~3.5 J/cm2, spot sizes 29–51 μm, repetition rates 5 Hz (polished thin sections) and 10 Hz (polished blocks), ~30 s background acquisition, ~40 s sample data acquisition | STDGL3 (Danyushevsky et al. 2011) and GSD-1G (USGS) | 28.362548 | [19 empty] | 7318.460616 | [5 empty] | 0.656008 | [5 empty] | 2637.700821 | [9 empty] | 97153.8271 |  | 7.637419 |  |  |  | 0.084949 | [7 empty] | 1550.362775 | [13 empty] | 10892.24 | [15 empty] | 2.595868 | [17 empty] | 0.541013 | [9 empty] | 19.192622 | [35 empty] | CHN | Tibet
| Lawu |  | Magmatic hydrothermal | Skarn | Cu-Pb-Zn skarn | Cu, Pb, Zn | In, Sn | Cu, Pb, Zn, In, Sn |  |  | kb223-2 | kb223-2 | underground mine |  |  |  |  | ore material | drill core | underground mining tunnels and drill cores | mineral separate | [5 empty] | mineralisation | In-bearing, Sn-poor | sphalerite, chalcopyrite, pyrrhotite, pyrite, arsenopyrite |  | sphalerite, chalcopyrite, pyrrhotite, pyrite, arsenopyrite | sphalerite I, sphalerite II, sphalerite III, sphalerite IV | disseminated, inclusions, replacement | sphalerite I: micro-inclusions within chalcopyrite and pyrrhotite; sphalerite II: abundant mineral inclusions; sphalerite III: chalcopyrite disease with watermelon texture; sphalerite IV: relatively clean texture with minimal inclusions |  |  |  | galena, bismuthinite, marcasite, iron oxides, pyroxene, actinolite, quartz | thin sections and polished blocks examined using optical microscope, BSE detector, and EDS prior to analysis | EMPA, LA-ICPMS | JEOL JXA-8230 electron probe microanalyzer; RESOlution-LR 193 nm ArF excimer laser ablation system coupled to an Agilent 7700x ICP–MS | Laboratory of Mineral Resources Research Center, Fuzhou University; Adelaide Microscopy, the University of Adelaide | EPMA point analysis: accelerating voltage 15 kV, beam current 20 nA, beam diameter ~5 μm; EPMA mapping: accelerating voltage 20 kV, working current 50 nA, dwell time ~10 ms; BSE imaging: accelerating voltage 20 kV, beam current 10 nA; LA–ICP–MS: energy density 3~3.5 J/cm2, spot sizes 29–51 μm, repetition rates 5 Hz (polished thin sections) and 10 Hz (polished blocks), ~30 s background acquisition, ~40 s sample data acquisition | STDGL3 (Danyushevsky et al. 2011) and GSD-1G (USGS) | 15.493385 | [19 empty] | 7245.047976 | [5 empty] | 1.654484 | [5 empty] | 2480.276325 | [9 empty] | 100319.3 |  | 6.707067 |  |  |  | 0.286652 | [7 empty] | 1793.832288 | [13 empty] | 8880.601381 | [15 empty] | 0.378466 | [17 empty] | 0.02 | [9 empty] | 25.866639 | [35 empty] | CHN | Tibet
| Lawu |  | Magmatic hydrothermal | Skarn | Cu-Pb-Zn skarn | Cu, Pb, Zn | In, Sn | Cu, Pb, Zn, In, Sn |  |  | kb223-3 | kb223-3 | underground mine |  |  |  |  | ore material | drill core | underground mining tunnels and drill cores | mineral separate | [5 empty] | mineralisation | In-bearing, Sn-poor | sphalerite, chalcopyrite, pyrrhotite, pyrite, arsenopyrite |  | sphalerite, chalcopyrite, pyrrhotite, pyrite, arsenopyrite | sphalerite I, sphalerite II, sphalerite III, sphalerite IV | disseminated, inclusions, replacement | sphalerite I: micro-inclusions within chalcopyrite and pyrrhotite; sphalerite II: abundant mineral inclusions; sphalerite III: chalcopyrite disease with watermelon texture; sphalerite IV: relatively clean texture with minimal inclusions |  |  |  | galena, bismuthinite, marcasite, iron oxides, pyroxene, actinolite, quartz | thin sections and polished blocks examined using optical microscope, BSE detector, and EDS prior to analysis | EMPA, LA-ICPMS | JEOL JXA-8230 electron probe microanalyzer; RESOlution-LR 193 nm ArF excimer laser ablation system coupled to an Agilent 7700x ICP–MS | Laboratory of Mineral Resources Research Center, Fuzhou University; Adelaide Microscopy, the University of Adelaide | EPMA point analysis: accelerating voltage 15 kV, beam current 20 nA, beam diameter ~5 μm; EPMA mapping: accelerating voltage 20 kV, working current 50 nA, dwell time ~10 ms; BSE imaging: accelerating voltage 20 kV, beam current 10 nA; LA–ICP–MS: energy density 3~3.5 J/cm2, spot sizes 29–51 μm, repetition rates 5 Hz (polished thin sections) and 10 Hz (polished blocks), ~30 s background acquisition, ~40 s sample data acquisition | STDGL3 (Danyushevsky et al. 2011) and GSD-1G (USGS) | 64.277553 | [19 empty] | 6438.565028 | [5 empty] | 0.763702 | [5 empty] | 5917.514868 | [9 empty] | 89740.81 |  | 6.079039 |  |  |  | 0.084949 | [7 empty] | 1901.066436 | [13 empty] | 10663.93 | [15 empty] | 3.792713 | [17 empty] | 1.223161 | [9 empty] | 18.119496 | [35 empty] | CHN | Tibet
| Lawu |  | Magmatic hydrothermal | Skarn | Cu-Pb-Zn skarn | Cu, Pb, Zn | In, Sn | Cu, Pb, Zn, In, Sn |  |  | kb223-4 | kb223-4 | underground mine |  |  |  |  | ore material | drill core | underground mining tunnels and drill cores | mineral separate | [5 empty] | mineralisation | In-bearing, Sn-poor | sphalerite, chalcopyrite, pyrrhotite, pyrite, arsenopyrite |  | sphalerite, chalcopyrite, pyrrhotite, pyrite, arsenopyrite | sphalerite I, sphalerite II, sphalerite III, sphalerite IV | disseminated, inclusions, replacement | sphalerite I: micro-inclusions within chalcopyrite and pyrrhotite; sphalerite II: abundant mineral inclusions; sphalerite III: chalcopyrite disease with watermelon texture; sphalerite IV: relatively clean texture with minimal inclusions |  |  |  | galena, bismuthinite, marcasite, iron oxides, pyroxene, actinolite, quartz | thin sections and polished blocks examined using optical microscope, BSE detector, and EDS prior to analysis | EMPA, LA-ICPMS | JEOL JXA-8230 electron probe microanalyzer; RESOlution-LR 193 nm ArF excimer laser ablation system coupled to an Agilent 7700x ICP–MS | Laboratory of Mineral Resources Research Center, Fuzhou University; Adelaide Microscopy, the University of Adelaide | EPMA point analysis: accelerating voltage 15 kV, beam current 20 nA, beam diameter ~5 μm; EPMA mapping: accelerating voltage 20 kV, working current 50 nA, dwell time ~10 ms; BSE imaging: accelerating voltage 20 kV, beam current 10 nA; LA–ICP–MS: energy density 3~3.5 J/cm2, spot sizes 29–51 μm, repetition rates 5 Hz (polished thin sections) and 10 Hz (polished blocks), ~30 s background acquisition, ~40 s sample data acquisition | STDGL3 (Danyushevsky et al. 2011) and GSD-1G (USGS) | 8.374787 | [19 empty] | 6869.505544 | [5 empty] | 6.03956 | [5 empty] | 800.534422 | [9 empty] | 98425.26087 |  | 2.843897 |  |  |  | 0.084949 | [7 empty] | 563.654971 | [13 empty] | 4228.314288 | [15 empty] | 0.298038 | [17 empty] | 0.050819 | [9 empty] | 13.197471 | [35 empty] | CHN | Tibet
| Lawu |  | Magmatic hydrothermal | Skarn | Cu-Pb-Zn skarn | Cu, Pb, Zn | In, Sn | Cu, Pb, Zn, In, Sn |  |  | kb223-5 | kb223-5 | underground mine |  |  |  |  | ore material | drill core | underground mining tunnels and drill cores | mineral separate | [5 empty] | mineralisation | In-bearing, Sn-poor | sphalerite, chalcopyrite, pyrrhotite, pyrite, arsenopyrite |  | sphalerite, chalcopyrite, pyrrhotite, pyrite, arsenopyrite | sphalerite I, sphalerite II, sphalerite III, sphalerite IV | disseminated, inclusions, replacement | sphalerite I: micro-inclusions within chalcopyrite and pyrrhotite; sphalerite II: abundant mineral inclusions; sphalerite III: chalcopyrite disease with watermelon texture; sphalerite IV: relatively clean texture with minimal inclusions |  |  |  | galena, bismuthinite, marcasite, iron oxides, pyroxene, actinolite, quartz | thin sections and polished blocks examined using optical microscope, BSE detector, and EDS prior to analysis | EMPA, LA-ICPMS | JEOL JXA-8230 electron probe microanalyzer; RESOlution-LR 193 nm ArF excimer laser ablation system coupled to an Agilent 7700x ICP–MS | Laboratory of Mineral Resources Research Center, Fuzhou University; Adelaide Microscopy, the University of Adelaide | EPMA point analysis: accelerating voltage 15 kV, beam current 20 nA, beam diameter ~5 μm; EPMA mapping: accelerating voltage 20 kV, working current 50 nA, dwell time ~10 ms; BSE imaging: accelerating voltage 20 kV, beam current 10 nA; LA–ICP–MS: energy density 3~3.5 J/cm2, spot sizes 29–51 μm, repetition rates 5 Hz (polished thin sections) and 10 Hz (polished blocks), ~30 s background acquisition, ~40 s sample data acquisition | STDGL3 (Danyushevsky et al. 2011) and GSD-1G (USGS) | 17.801224 | [19 empty] | 6432.586812 | [5 empty] | 1.315182 | [5 empty] | 2208.483202 | [9 empty] | 93078.79 |  | 5.728008 |  |  |  | 0.084949 | [7 empty] | 1556.46334 | [13 empty] | 10123.36 | [15 empty] | 3.106582 | [17 empty] | 0.517713 | [9 empty] | 12.114142 | [35 empty] | CHN | Tibet
| Lawu |  | Magmatic hydrothermal | Skarn | Cu-Pb-Zn skarn | Cu, Pb, Zn | In, Sn | Cu, Pb, Zn, In, Sn |  |  | kb223-6 | kb223-6 | underground mine |  |  |  |  | ore material | drill core | underground mining tunnels and drill cores | mineral separate | [5 empty] | mineralisation | In-bearing, Sn-poor | sphalerite, chalcopyrite, pyrrhotite, pyrite, arsenopyrite |  | sphalerite, chalcopyrite, pyrrhotite, pyrite, arsenopyrite | sphalerite I, sphalerite II, sphalerite III, sphalerite IV | disseminated, inclusions, replacement | sphalerite I: micro-inclusions within chalcopyrite and pyrrhotite; sphalerite II: abundant mineral inclusions; sphalerite III: chalcopyrite disease with watermelon texture; sphalerite IV: relatively clean texture with minimal inclusions |  |  |  | galena, bismuthinite, marcasite, iron oxides, pyroxene, actinolite, quartz | thin sections and polished blocks examined using optical microscope, BSE detector, and EDS prior to analysis | EMPA, LA-ICPMS | JEOL JXA-8230 electron probe microanalyzer; RESOlution-LR 193 nm ArF excimer laser ablation system coupled to an Agilent 7700x ICP–MS | Laboratory of Mineral Resources Research Center, Fuzhou University; Adelaide Microscopy, the University of Adelaide | EPMA point analysis: accelerating voltage 15 kV, beam current 20 nA, beam diameter ~5 μm; EPMA mapping: accelerating voltage 20 kV, working current 50 nA, dwell time ~10 ms; BSE imaging: accelerating voltage 20 kV, beam current 10 nA; LA–ICP–MS: energy density 3~3.5 J/cm2, spot sizes 29–51 μm, repetition rates 5 Hz (polished thin sections) and 10 Hz (polished blocks), ~30 s background acquisition, ~40 s sample data acquisition | STDGL3 (Danyushevsky et al. 2011) and GSD-1G (USGS) | 18.2203 | [19 empty] | 6863.01515 | [5 empty] | 1.268384 | [5 empty] | 2233.576782 | [9 empty] | 90407.84 |  | 5.591663 |  |  |  | 0.430743 | [7 empty] | 1616.330231 | [13 empty] | 9463.560738 | [15 empty] | 18.46863 | [17 empty] | 0.282737 | [9 empty] | 12.977798 | [35 empty] | CHN | Tibet
| Lawu |  | Magmatic hydrothermal | Skarn | Cu-Pb-Zn skarn | Cu, Pb, Zn | In, Sn | Cu, Pb, Zn, In, Sn |  |  | kb223-7 | kb223-7 | underground mine |  |  |  |  | ore material | drill core | underground mining tunnels and drill cores | mineral separate | [5 empty] | mineralisation | In-bearing, Sn-poor | sphalerite, chalcopyrite, pyrrhotite, pyrite, arsenopyrite |  | sphalerite, chalcopyrite, pyrrhotite, pyrite, arsenopyrite | sphalerite I, sphalerite II, sphalerite III, sphalerite IV | disseminated, inclusions, replacement | sphalerite I: micro-inclusions within chalcopyrite and pyrrhotite; sphalerite II: abundant mineral inclusions; sphalerite III: chalcopyrite disease with watermelon texture; sphalerite IV: relatively clean texture with minimal inclusions |  |  |  | galena, bismuthinite, marcasite, iron oxides, pyroxene, actinolite, quartz | thin sections and polished blocks examined using optical microscope, BSE detector, and EDS prior to analysis | EMPA, LA-ICPMS | JEOL JXA-8230 electron probe microanalyzer; RESOlution-LR 193 nm ArF excimer laser ablation system coupled to an Agilent 7700x ICP–MS | Laboratory of Mineral Resources Research Center, Fuzhou University; Adelaide Microscopy, the University of Adelaide | EPMA point analysis: accelerating voltage 15 kV, beam current 20 nA, beam diameter ~5 μm; EPMA mapping: accelerating voltage 20 kV, working current 50 nA, dwell time ~10 ms; BSE imaging: accelerating voltage 20 kV, beam current 10 nA; LA–ICP–MS: energy density 3~3.5 J/cm2, spot sizes 29–51 μm, repetition rates 5 Hz (polished thin sections) and 10 Hz (polished blocks), ~30 s background acquisition, ~40 s sample data acquisition | STDGL3 (Danyushevsky et al. 2011) and GSD-1G (USGS) | 12.066871 | [19 empty] | 6787.914396 | [5 empty] | 4.079935 | [5 empty] | 897.200091 | [9 empty] | 94124.89 |  | 0.413125 |  |  |  | 0.084949 | [7 empty] | 645.681684 | [13 empty] | 6261.30335 | [15 empty] | 10.592297 | [17 empty] | 0.02 | [9 empty] | 5.296532 | [35 empty] | CHN | Tibet
| Lawu |  | Magmatic hydrothermal | Skarn | Cu-Pb-Zn skarn | Cu, Pb, Zn | In, Sn | Cu, Pb, Zn, In, Sn |  |  | kb230-8 | kb230-8 | underground mine |  |  |  |  | ore material | drill core | underground mining tunnels and drill cores | mineral separate | [5 empty] | mineralisation | In-bearing, Sn-poor | sphalerite, chalcopyrite, pyrrhotite, pyrite, arsenopyrite |  | sphalerite, chalcopyrite, pyrrhotite, pyrite, arsenopyrite | sphalerite I, sphalerite II, sphalerite III, sphalerite IV | disseminated, inclusions, replacement | sphalerite I: micro-inclusions within chalcopyrite and pyrrhotite; sphalerite II: abundant mineral inclusions; sphalerite III: chalcopyrite disease with watermelon texture; sphalerite IV: relatively clean texture with minimal inclusions |  |  |  | galena, bismuthinite, marcasite, iron oxides, pyroxene, actinolite, quartz | thin sections and polished blocks examined using optical microscope, BSE detector, and EDS prior to analysis | EMPA, LA-ICPMS | JEOL JXA-8230 electron probe microanalyzer; RESOlution-LR 193 nm ArF excimer laser ablation system coupled to an Agilent 7700x ICP–MS | Laboratory of Mineral Resources Research Center, Fuzhou University; Adelaide Microscopy, the University of Adelaide | EPMA point analysis: accelerating voltage 15 kV, beam current 20 nA, beam diameter ~5 μm; EPMA mapping: accelerating voltage 20 kV, working current 50 nA, dwell time ~10 ms; BSE imaging: accelerating voltage 20 kV, beam current 10 nA; LA–ICP–MS: energy density 3~3.5 J/cm2, spot sizes 29–51 μm, repetition rates 5 Hz (polished thin sections) and 10 Hz (polished blocks), ~30 s background acquisition, ~40 s sample data acquisition | STDGL3 (Danyushevsky et al. 2011) and GSD-1G (USGS) | 6.14122 | [19 empty] | 5489.514623 | [5 empty] | 0.67927 | [5 empty] | 599.766011 | [9 empty] | 94870.42701 |  | 18.623212 |  |  |  | 0.084949 | [7 empty] | 143.147095 | [13 empty] | 2005.424665 | [15 empty] | 0.665455 | [17 empty] | 0.099393 | [9 empty] | 333.860683 | [35 empty] | CHN | Tibet
| Lawu |  | Magmatic hydrothermal | Skarn | Cu-Pb-Zn skarn | Cu, Pb, Zn | In, Sn | Cu, Pb, Zn, In, Sn |  |  | kb230-9 | kb230-9 | underground mine |  |  |  |  | ore material | drill core | underground mining tunnels and drill cores | mineral separate | [5 empty] | mineralisation | In-bearing, Sn-poor | sphalerite, chalcopyrite, pyrrhotite, pyrite, arsenopyrite |  | sphalerite, chalcopyrite, pyrrhotite, pyrite, arsenopyrite | sphalerite I, sphalerite II, sphalerite III, sphalerite IV | disseminated, inclusions, replacement | sphalerite I: micro-inclusions within chalcopyrite and pyrrhotite; sphalerite II: abundant mineral inclusions; sphalerite III: chalcopyrite disease with watermelon texture; sphalerite IV: relatively clean texture with minimal inclusions |  |  |  | galena, bismuthinite, marcasite, iron oxides, pyroxene, actinolite, quartz | thin sections and polished blocks examined using optical microscope, BSE detector, and EDS prior to analysis | EMPA, LA-ICPMS | JEOL JXA-8230 electron probe microanalyzer; RESOlution-LR 193 nm ArF excimer laser ablation system coupled to an Agilent 7700x ICP–MS | Laboratory of Mineral Resources Research Center, Fuzhou University; Adelaide Microscopy, the University of Adelaide | EPMA point analysis: accelerating voltage 15 kV, beam current 20 nA, beam diameter ~5 μm; EPMA mapping: accelerating voltage 20 kV, working current 50 nA, dwell time ~10 ms; BSE imaging: accelerating voltage 20 kV, beam current 10 nA; LA–ICP–MS: energy density 3~3.5 J/cm2, spot sizes 29–51 μm, repetition rates 5 Hz (polished thin sections) and 10 Hz (polished blocks), ~30 s background acquisition, ~40 s sample data acquisition | STDGL3 (Danyushevsky et al. 2011) and GSD-1G (USGS) | 6.855904 | [19 empty] | 5699.65871 | [5 empty] | 1.096453 | [5 empty] | 670.334865 | [9 empty] | 92290.49 |  | 17.60654 |  |  |  | 0.357544 | [7 empty] | 228.426043 | [13 empty] | 2166.755218 | [15 empty] | 1.365372 | [17 empty] | 0.065039 | [9 empty] | 304.620387 | [35 empty] | CHN | Tibet
| Lawu |  | Magmatic hydrothermal | Skarn | Cu-Pb-Zn skarn | Cu, Pb, Zn | In, Sn | Cu, Pb, Zn, In, Sn |  |  | kb230-10 | kb230-10 | underground mine |  |  |  |  | ore material | drill core | underground mining tunnels and drill cores | mineral separate | [5 empty] | mineralisation | In-bearing, Sn-poor | sphalerite, chalcopyrite, pyrrhotite, pyrite, arsenopyrite |  | sphalerite, chalcopyrite, pyrrhotite, pyrite, arsenopyrite | sphalerite I, sphalerite II, sphalerite III, sphalerite IV | disseminated, inclusions, replacement | sphalerite I: micro-inclusions within chalcopyrite and pyrrhotite; sphalerite II: abundant mineral inclusions; sphalerite III: chalcopyrite disease with watermelon texture; sphalerite IV: relatively clean texture with minimal inclusions |  |  |  | galena, bismuthinite, marcasite, iron oxides, pyroxene, actinolite, quartz | thin sections and polished blocks examined using optical microscope, BSE detector, and EDS prior to analysis | EMPA, LA-ICPMS | JEOL JXA-8230 electron probe microanalyzer; RESOlution-LR 193 nm ArF excimer laser ablation system coupled to an Agilent 7700x ICP–MS | Laboratory of Mineral Resources Research Center, Fuzhou University; Adelaide Microscopy, the University of Adelaide | EPMA point analysis: accelerating voltage 15 kV, beam current 20 nA, beam diameter ~5 μm; EPMA mapping: accelerating voltage 20 kV, working current 50 nA, dwell time ~10 ms; BSE imaging: accelerating voltage 20 kV, beam current 10 nA; LA–ICP–MS: energy density 3~3.5 J/cm2, spot sizes 29–51 μm, repetition rates 5 Hz (polished thin sections) and 10 Hz (polished blocks), ~30 s background acquisition, ~40 s sample data acquisition | STDGL3 (Danyushevsky et al. 2011) and GSD-1G (USGS) | 22.393126 | [19 empty] | 5402.02805 | [5 empty] | 0.140741 | [5 empty] | 1797.962542 | [9 empty] | 96373.2 |  | 19.707521 |  |  |  | 0.324095 | [7 empty] | 32.852609 | [13 empty] | 1915.278605 | [15 empty] | 0.214419 | [17 empty] | 0.02 | [9 empty] | 1456.176968 | [35 empty] | CHN | Tibet
| Lawu |  | Magmatic hydrothermal | Skarn | Cu-Pb-Zn skarn | Cu, Pb, Zn | In, Sn | Cu, Pb, Zn, In, Sn |  |  | kb230-11 | kb230-11 | underground mine |  |  |  |  | ore material | drill core | underground mining tunnels and drill cores | mineral separate | [5 empty] | mineralisation | In-bearing, Sn-poor | sphalerite, chalcopyrite, pyrrhotite, pyrite, arsenopyrite |  | sphalerite, chalcopyrite, pyrrhotite, pyrite, arsenopyrite | sphalerite I, sphalerite II, sphalerite III, sphalerite IV | disseminated, inclusions, replacement | sphalerite I: micro-inclusions within chalcopyrite and pyrrhotite; sphalerite II: abundant mineral inclusions; sphalerite III: chalcopyrite disease with watermelon texture; sphalerite IV: relatively clean texture with minimal inclusions |  |  |  | galena, bismuthinite, marcasite, iron oxides, pyroxene, actinolite, quartz | thin sections and polished blocks examined using optical microscope, BSE detector, and EDS prior to analysis | EMPA, LA-ICPMS | JEOL JXA-8230 electron probe microanalyzer; RESOlution-LR 193 nm ArF excimer laser ablation system coupled to an Agilent 7700x ICP–MS | Laboratory of Mineral Resources Research Center, Fuzhou University; Adelaide Microscopy, the University of Adelaide | EPMA point analysis: accelerating voltage 15 kV, beam current 20 nA, beam diameter ~5 μm; EPMA mapping: accelerating voltage 20 kV, working current 50 nA, dwell time ~10 ms; BSE imaging: accelerating voltage 20 kV, beam current 10 nA; LA–ICP–MS: energy density 3~3.5 J/cm2, spot sizes 29–51 μm, repetition rates 5 Hz (polished thin sections) and 10 Hz (polished blocks), ~30 s background acquisition, ~40 s sample data acquisition | STDGL3 (Danyushevsky et al. 2011) and GSD-1G (USGS) | 58.600165 | [19 empty] | 5340.059926 | [5 empty] | 2.518906 | [5 empty] | 2536.938932 | [9 empty] | 96955.93 |  | 16.962196 |  |  |  | 0.31366 | [7 empty] | 75.894668 | [13 empty] | 2270.989045 | [15 empty] | 0.151035 | [17 empty] | 0.051789 | [9 empty] | 1444.427966 | [35 empty] | CHN | Tibet
| Lawu |  | Magmatic hydrothermal | Skarn | Cu-Pb-Zn skarn | Cu, Pb, Zn | In, Sn | Cu, Pb, Zn, In, Sn |  |  | kb230-12 | kb230-12 | underground mine |  |  |  |  | ore material | drill core | underground mining tunnels and drill cores | mineral separate | [5 empty] | mineralisation | In-bearing, Sn-poor | sphalerite, chalcopyrite, pyrrhotite, pyrite, arsenopyrite |  | sphalerite, chalcopyrite, pyrrhotite, pyrite, arsenopyrite | sphalerite I, sphalerite II, sphalerite III, sphalerite IV | disseminated, inclusions, replacement | sphalerite I: micro-inclusions within chalcopyrite and pyrrhotite; sphalerite II: abundant mineral inclusions; sphalerite III: chalcopyrite disease with watermelon texture; sphalerite IV: relatively clean texture with minimal inclusions |  |  |  | galena, bismuthinite, marcasite, iron oxides, pyroxene, actinolite, quartz | thin sections and polished blocks examined using optical microscope, BSE detector, and EDS prior to analysis | EMPA, LA-ICPMS | JEOL JXA-8230 electron probe microanalyzer; RESOlution-LR 193 nm ArF excimer laser ablation system coupled to an Agilent 7700x ICP–MS | Laboratory of Mineral Resources Research Center, Fuzhou University; Adelaide Microscopy, the University of Adelaide | EPMA point analysis: accelerating voltage 15 kV, beam current 20 nA, beam diameter ~5 μm; EPMA mapping: accelerating voltage 20 kV, working current 50 nA, dwell time ~10 ms; BSE imaging: accelerating voltage 20 kV, beam current 10 nA; LA–ICP–MS: energy density 3~3.5 J/cm2, spot sizes 29–51 μm, repetition rates 5 Hz (polished thin sections) and 10 Hz (polished blocks), ~30 s background acquisition, ~40 s sample data acquisition | STDGL3 (Danyushevsky et al. 2011) and GSD-1G (USGS) | 38.015802 | [19 empty] | 5327.889051 | [5 empty] | 0.202034 | [5 empty] | 2411.381534 | [9 empty] | 96994.51 |  | 18.214608 |  |  |  | 0.265993 | [7 empty] | 20.233389 | [13 empty] | 1682.56351 | [15 empty] | 0.207948 | [17 empty] | 0.048529 | [9 empty] | 1462.090221 | [35 empty] | CHN | Tibet
| Lawu |  | Magmatic hydrothermal | Skarn | Cu-Pb-Zn skarn | Cu, Pb, Zn | In, Sn | Cu, Pb, Zn, In, Sn |  |  | kb230-13 | kb230-13 | underground mine |  |  |  |  | ore material | drill core | underground mining tunnels and drill cores | mineral separate | [5 empty] | mineralisation | In-bearing, Sn-poor | sphalerite, chalcopyrite, pyrrhotite, pyrite, arsenopyrite |  | sphalerite, chalcopyrite, pyrrhotite, pyrite, arsenopyrite | sphalerite I, sphalerite II, sphalerite III, sphalerite IV | disseminated, inclusions, replacement | sphalerite I: micro-inclusions within chalcopyrite and pyrrhotite; sphalerite II: abundant mineral inclusions; sphalerite III: chalcopyrite disease with watermelon texture; sphalerite IV: relatively clean texture with minimal inclusions |  |  |  | galena, bismuthinite, marcasite, iron oxides, pyroxene, actinolite, quartz | thin sections and polished blocks examined using optical microscope, BSE detector, and EDS prior to analysis | EMPA, LA-ICPMS | JEOL JXA-8230 electron probe microanalyzer; RESOlution-LR 193 nm ArF excimer laser ablation system coupled to an Agilent 7700x ICP–MS | Laboratory of Mineral Resources Research Center, Fuzhou University; Adelaide Microscopy, the University of Adelaide | EPMA point analysis: accelerating voltage 15 kV, beam current 20 nA, beam diameter ~5 μm; EPMA mapping: accelerating voltage 20 kV, working current 50 nA, dwell time ~10 ms; BSE imaging: accelerating voltage 20 kV, beam current 10 nA; LA–ICP–MS: energy density 3~3.5 J/cm2, spot sizes 29–51 μm, repetition rates 5 Hz (polished thin sections) and 10 Hz (polished blocks), ~30 s background acquisition, ~40 s sample data acquisition | STDGL3 (Danyushevsky et al. 2011) and GSD-1G (USGS) | 3.089252 | [19 empty] | 4920.743148 | [5 empty] | 0.559132 | [5 empty] | 336.738677 | [9 empty] | 99429.87988 |  | 17.603994 |  |  |  | 0.084949 | [7 empty] | 83.105705 | [13 empty] | 1929.79265 | [15 empty] | 0.107392 | [17 empty] | 0.048084 | [9 empty] | 187.623932 | [35 empty] | CHN | Tibet
| Lawu |  | Magmatic hydrothermal | Skarn | Cu-Pb-Zn skarn | Cu, Pb, Zn | In, Sn | Cu, Pb, Zn, In, Sn |  |  | kb230-14 | kb230-14 | underground mine |  |  |  |  | ore material | drill core | underground mining tunnels and drill cores | mineral separate | [5 empty] | mineralisation | In-bearing, Sn-poor | sphalerite, chalcopyrite, pyrrhotite, pyrite, arsenopyrite |  | sphalerite, chalcopyrite, pyrrhotite, pyrite, arsenopyrite | sphalerite I, sphalerite II, sphalerite III, sphalerite IV | disseminated, inclusions, replacement | sphalerite I: micro-inclusions within chalcopyrite and pyrrhotite; sphalerite II: abundant mineral inclusions; sphalerite III: chalcopyrite disease with watermelon texture; sphalerite IV: relatively clean texture with minimal inclusions |  |  |  | galena, bismuthinite, marcasite, iron oxides, pyroxene, actinolite, quartz | thin sections and polished blocks examined using optical microscope, BSE detector, and EDS prior to analysis | EMPA, LA-ICPMS | JEOL JXA-8230 electron probe microanalyzer; RESOlution-LR 193 nm ArF excimer laser ablation system coupled to an Agilent 7700x ICP–MS | Laboratory of Mineral Resources Research Center, Fuzhou University; Adelaide Microscopy, the University of Adelaide | EPMA point analysis: accelerating voltage 15 kV, beam current 20 nA, beam diameter ~5 μm; EPMA mapping: accelerating voltage 20 kV, working current 50 nA, dwell time ~10 ms; BSE imaging: accelerating voltage 20 kV, beam current 10 nA; LA–ICP–MS: energy density 3~3.5 J/cm2, spot sizes 29–51 μm, repetition rates 5 Hz (polished thin sections) and 10 Hz (polished blocks), ~30 s background acquisition, ~40 s sample data acquisition | STDGL3 (Danyushevsky et al. 2011) and GSD-1G (USGS) | 54.221906 | [19 empty] | 5272.937619 | [5 empty] | 0.176737 | [5 empty] | 3068.711631 | [9 empty] | 91659.88 |  | 19.309976 |  |  |  | 0.084949 | [7 empty] | 86.732359 | [13 empty] | 1218.202673 | [15 empty] | 0.383872 | [17 empty] | 3.812198 | [9 empty] | 2433.192641 | [35 empty] | CHN | Tibet
| Lawu |  | Magmatic hydrothermal | Skarn | Cu-Pb-Zn skarn | Cu, Pb, Zn | In, Sn | Cu, Pb, Zn, In, Sn |  |  | kb244-1 | kb244-1 | underground mine |  |  |  |  | ore material | drill core | underground mining tunnels and drill cores | mineral separate | [5 empty] | mineralisation | In-bearing, Sn-poor | sphalerite, chalcopyrite, pyrrhotite, pyrite, arsenopyrite |  | sphalerite, chalcopyrite, pyrrhotite, pyrite, arsenopyrite | sphalerite I, sphalerite II, sphalerite III, sphalerite IV | disseminated, inclusions, replacement | sphalerite I: micro-inclusions within chalcopyrite and pyrrhotite; sphalerite II: abundant mineral inclusions; sphalerite III: chalcopyrite disease with watermelon texture; sphalerite IV: relatively clean texture with minimal inclusions |  |  |  | galena, bismuthinite, marcasite, iron oxides, pyroxene, actinolite, quartz | thin sections and polished blocks examined using optical microscope, BSE detector, and EDS prior to analysis | EMPA, LA-ICPMS | JEOL JXA-8230 electron probe microanalyzer; RESOlution-LR 193 nm ArF excimer laser ablation system coupled to an Agilent 7700x ICP–MS | Laboratory of Mineral Resources Research Center, Fuzhou University; Adelaide Microscopy, the University of Adelaide | EPMA point analysis: accelerating voltage 15 kV, beam current 20 nA, beam diameter ~5 μm; EPMA mapping: accelerating voltage 20 kV, working current 50 nA, dwell time ~10 ms; BSE imaging: accelerating voltage 20 kV, beam current 10 nA; LA–ICP–MS: energy density 3~3.5 J/cm2, spot sizes 29–51 μm, repetition rates 5 Hz (polished thin sections) and 10 Hz (polished blocks), ~30 s background acquisition, ~40 s sample data acquisition | STDGL3 (Danyushevsky et al. 2011) and GSD-1G (USGS) | 5.042223 | [19 empty] | 6605.257832 | [5 empty] | 7.176813 | [5 empty] | 420.18322 | [9 empty] | 101280.6 |  | 5.956397 |  |  |  | 0.084949 | [7 empty] | 341.487016 | [13 empty] | 2050.550055 | [15 empty] | 1.031888 | [17 empty] | 0.104407 | [9 empty] | 2.157385 | [35 empty] | CHN | Tibet
| Lawu |  | Magmatic hydrothermal | Skarn | Cu-Pb-Zn skarn | Cu, Pb, Zn | In, Sn | Cu, Pb, Zn, In, Sn |  |  | kb244-2 | kb244-2 | underground mine |  |  |  |  | ore material | drill core | underground mining tunnels and drill cores | mineral separate | [5 empty] | mineralisation | In-bearing, Sn-poor | sphalerite, chalcopyrite, pyrrhotite, pyrite, arsenopyrite |  | sphalerite, chalcopyrite, pyrrhotite, pyrite, arsenopyrite | sphalerite I, sphalerite II, sphalerite III, sphalerite IV | disseminated, inclusions, replacement | sphalerite I: micro-inclusions within chalcopyrite and pyrrhotite; sphalerite II: abundant mineral inclusions; sphalerite III: chalcopyrite disease with watermelon texture; sphalerite IV: relatively clean texture with minimal inclusions |  |  |  | galena, bismuthinite, marcasite, iron oxides, pyroxene, actinolite, quartz | thin sections and polished blocks examined using optical microscope, BSE detector, and EDS prior to analysis | EMPA, LA-ICPMS | JEOL JXA-8230 electron probe microanalyzer; RESOlution-LR 193 nm ArF excimer laser ablation system coupled to an Agilent 7700x ICP–MS | Laboratory of Mineral Resources Research Center, Fuzhou University; Adelaide Microscopy, the University of Adelaide | EPMA point analysis: accelerating voltage 15 kV, beam current 20 nA, beam diameter ~5 μm; EPMA mapping: accelerating voltage 20 kV, working current 50 nA, dwell time ~10 ms; BSE imaging: accelerating voltage 20 kV, beam current 10 nA; LA–ICP–MS: energy density 3~3.5 J/cm2, spot sizes 29–51 μm, repetition rates 5 Hz (polished thin sections) and 10 Hz (polished blocks), ~30 s background acquisition, ~40 s sample data acquisition | STDGL3 (Danyushevsky et al. 2011) and GSD-1G (USGS) | 15.942968 | [19 empty] | 6071.880132 | [5 empty] | 17.213762 | [5 empty] | 6958.591233 | [9 empty] | 108261.9 |  | 0.951351 |  |  |  | 0.084949 | [7 empty] | 242.900274 | [13 empty] | 2932.963453 | [15 empty] | 4.318391 | [17 empty] | 0.716876 | [9 empty] | 44.269936 | [35 empty] | CHN | Tibet
| Lawu |  | Magmatic hydrothermal | Skarn | Cu-Pb-Zn skarn | Cu, Pb, Zn | In, Sn | Cu, Pb, Zn, In, Sn |  |  | kb244-3 | kb244-3 | underground mine |  |  |  |  | ore material | drill core | underground mining tunnels and drill cores | mineral separate | [5 empty] | mineralisation | In-bearing, Sn-poor | sphalerite, chalcopyrite, pyrrhotite, pyrite, arsenopyrite |  | sphalerite, chalcopyrite, pyrrhotite, pyrite, arsenopyrite | sphalerite I, sphalerite II, sphalerite III, sphalerite IV | disseminated, inclusions, replacement | sphalerite I: micro-inclusions within chalcopyrite and pyrrhotite; sphalerite II: abundant mineral inclusions; sphalerite III: chalcopyrite disease with watermelon texture; sphalerite IV: relatively clean texture with minimal inclusions |  |  |  | galena, bismuthinite, marcasite, iron oxides, pyroxene, actinolite, quartz | thin sections and polished blocks examined using optical microscope, BSE detector, and EDS prior to analysis | EMPA, LA-ICPMS | JEOL JXA-8230 electron probe microanalyzer; RESOlution-LR 193 nm ArF excimer laser ablation system coupled to an Agilent 7700x ICP–MS | Laboratory of Mineral Resources Research Center, Fuzhou University; Adelaide Microscopy, the University of Adelaide | EPMA point analysis: accelerating voltage 15 kV, beam current 20 nA, beam diameter ~5 μm; EPMA mapping: accelerating voltage 20 kV, working current 50 nA, dwell time ~10 ms; BSE imaging: accelerating voltage 20 kV, beam current 10 nA; LA–ICP–MS: energy density 3~3.5 J/cm2, spot sizes 29–51 μm, repetition rates 5 Hz (polished thin sections) and 10 Hz (polished blocks), ~30 s background acquisition, ~40 s sample data acquisition | STDGL3 (Danyushevsky et al. 2011) and GSD-1G (USGS) | 23.430389 | [19 empty] | 6758.105265 | [5 empty] | 10.305131 | [5 empty] | 776.783452 | [9 empty] | 99360.46876 |  | 4.184078 |  |  |  | 0.084949 | [7 empty] | 367.64435 | [13 empty] | 2091.202508 | [15 empty] | 5.685353 | [17 empty] | 0.20185 | [9 empty] | 2.24349 | [35 empty] | CHN | Tibet
| Lawu |  | Magmatic hydrothermal | Skarn | Cu-Pb-Zn skarn | Cu, Pb, Zn | In, Sn | Cu, Pb, Zn, In, Sn |  |  | kb244-4 | kb244-4 | underground mine |  |  |  |  | ore material | drill core | underground mining tunnels and drill cores | mineral separate | [5 empty] | mineralisation | In-bearing, Sn-poor | sphalerite, chalcopyrite, pyrrhotite, pyrite, arsenopyrite |  | sphalerite, chalcopyrite, pyrrhotite, pyrite, arsenopyrite | sphalerite I, sphalerite II, sphalerite III, sphalerite IV | disseminated, inclusions, replacement | sphalerite I: micro-inclusions within chalcopyrite and pyrrhotite; sphalerite II: abundant mineral inclusions; sphalerite III: chalcopyrite disease with watermelon texture; sphalerite IV: relatively clean texture with minimal inclusions |  |  |  | galena, bismuthinite, marcasite, iron oxides, pyroxene, actinolite, quartz | thin sections and polished blocks examined using optical microscope, BSE detector, and EDS prior to analysis | EMPA, LA-ICPMS | JEOL JXA-8230 electron probe microanalyzer; RESOlution-LR 193 nm ArF excimer laser ablation system coupled to an Agilent 7700x ICP–MS | Laboratory of Mineral Resources Research Center, Fuzhou University; Adelaide Microscopy, the University of Adelaide | EPMA point analysis: accelerating voltage 15 kV, beam current 20 nA, beam diameter ~5 μm; EPMA mapping: accelerating voltage 20 kV, working current 50 nA, dwell time ~10 ms; BSE imaging: accelerating voltage 20 kV, beam current 10 nA; LA–ICP–MS: energy density 3~3.5 J/cm2, spot sizes 29–51 μm, repetition rates 5 Hz (polished thin sections) and 10 Hz (polished blocks), ~30 s background acquisition, ~40 s sample data acquisition | STDGL3 (Danyushevsky et al. 2011) and GSD-1G (USGS) | 30.724047 | [19 empty] | 6684.585311 | [5 empty] | 10.734357 | [5 empty] | 1185.73253 | [9 empty] | 95063.14 |  | 4.806378 |  |  |  | 0.084949 | [7 empty] | 325.701855 | [13 empty] | 2162.039615 | [15 empty] | 9.472421 | [17 empty] | 2.933312 | [9 empty] | 24.454401 | [35 empty] | CHN | Tibet
| Lawu |  | Magmatic hydrothermal | Skarn | Cu-Pb-Zn skarn | Cu, Pb, Zn | In, Sn | Cu, Pb, Zn, In, Sn |  |  | kb244-5 | kb244-5 | underground mine |  |  |  |  | ore material | drill core | underground mining tunnels and drill cores | mineral separate | [5 empty] | mineralisation | In-bearing, Sn-poor | sphalerite, chalcopyrite, pyrrhotite, pyrite, arsenopyrite |  | sphalerite, chalcopyrite, pyrrhotite, pyrite, arsenopyrite | sphalerite I, sphalerite II, sphalerite III, sphalerite IV | disseminated, inclusions, replacement | sphalerite I: micro-inclusions within chalcopyrite and pyrrhotite; sphalerite II: abundant mineral inclusions; sphalerite III: chalcopyrite disease with watermelon texture; sphalerite IV: relatively clean texture with minimal inclusions |  |  |  | galena, bismuthinite, marcasite, iron oxides, pyroxene, actinolite, quartz | thin sections and polished blocks examined using optical microscope, BSE detector, and EDS prior to analysis | EMPA, LA-ICPMS | JEOL JXA-8230 electron probe microanalyzer; RESOlution-LR 193 nm ArF excimer laser ablation system coupled to an Agilent 7700x ICP–MS | Laboratory of Mineral Resources Research Center, Fuzhou University; Adelaide Microscopy, the University of Adelaide | EPMA point analysis: accelerating voltage 15 kV, beam current 20 nA, beam diameter ~5 μm; EPMA mapping: accelerating voltage 20 kV, working current 50 nA, dwell time ~10 ms; BSE imaging: accelerating voltage 20 kV, beam current 10 nA; LA–ICP–MS: energy density 3~3.5 J/cm2, spot sizes 29–51 μm, repetition rates 5 Hz (polished thin sections) and 10 Hz (polished blocks), ~30 s background acquisition, ~40 s sample data acquisition | STDGL3 (Danyushevsky et al. 2011) and GSD-1G (USGS) | 4.36418 | [19 empty] | 1291.513401 | [5 empty] | 0.084229 | [5 empty] | 123.708675 | [9 empty] | 46082.53 |  | 86.213433 |  |  |  | 26.121801 | [7 empty] | 12.630457 | [13 empty] | 272.628023 | [15 empty] | 9.047303 | [17 empty] | 0.530363 | [9 empty] | 33.769744 | [35 empty] | CHN | Tibet
| Lawu |  | Magmatic hydrothermal | Skarn | Cu-Pb-Zn skarn | Cu, Pb, Zn | In, Sn | Cu, Pb, Zn, In, Sn |  |  | kb244-6 | kb244-6 | underground mine |  |  |  |  | ore material | drill core | underground mining tunnels and drill cores | mineral separate | [5 empty] | mineralisation | In-bearing, Sn-poor | sphalerite, chalcopyrite, pyrrhotite, pyrite, arsenopyrite |  | sphalerite, chalcopyrite, pyrrhotite, pyrite, arsenopyrite | sphalerite I, sphalerite II, sphalerite III, sphalerite IV | disseminated, inclusions, replacement | sphalerite I: micro-inclusions within chalcopyrite and pyrrhotite; sphalerite II: abundant mineral inclusions; sphalerite III: chalcopyrite disease with watermelon texture; sphalerite IV: relatively clean texture with minimal inclusions |  |  |  | galena, bismuthinite, marcasite, iron oxides, pyroxene, actinolite, quartz | thin sections and polished blocks examined using optical microscope, BSE detector, and EDS prior to analysis | EMPA, LA-ICPMS | JEOL JXA-8230 electron probe microanalyzer; RESOlution-LR 193 nm ArF excimer laser ablation system coupled to an Agilent 7700x ICP–MS | Laboratory of Mineral Resources Research Center, Fuzhou University; Adelaide Microscopy, the University of Adelaide | EPMA point analysis: accelerating voltage 15 kV, beam current 20 nA, beam diameter ~5 μm; EPMA mapping: accelerating voltage 20 kV, working current 50 nA, dwell time ~10 ms; BSE imaging: accelerating voltage 20 kV, beam current 10 nA; LA–ICP–MS: energy density 3~3.5 J/cm2, spot sizes 29–51 μm, repetition rates 5 Hz (polished thin sections) and 10 Hz (polished blocks), ~30 s background acquisition, ~40 s sample data acquisition | STDGL3 (Danyushevsky et al. 2011) and GSD-1G (USGS) | 25.11775 | [19 empty] | 6459.739257 | [5 empty] | 22.185795 | [5 empty] | 1257.305058 | [9 empty] | 100240.7 |  | 3.63699 |  |  |  | 0.084949 | [7 empty] | 583.1075 | [13 empty] | 1723.209645 | [15 empty] | 4.509469 | [17 empty] | 1.204204 | [9 empty] | 42.709355 | [35 empty] | CHN | Tibet
| Lawu |  | Magmatic hydrothermal | Skarn | Cu-Pb-Zn skarn | Cu, Pb, Zn | In, Sn | Cu, Pb, Zn, In, Sn |  |  | kb244-7 | kb244-7 | underground mine |  |  |  |  | ore material | drill core | underground mining tunnels and drill cores | mineral separate | [5 empty] | mineralisation | In-bearing, Sn-poor | sphalerite, chalcopyrite, pyrrhotite, pyrite, arsenopyrite |  | sphalerite, chalcopyrite, pyrrhotite, pyrite, arsenopyrite | sphalerite I, sphalerite II, sphalerite III, sphalerite IV | disseminated, inclusions, replacement | sphalerite I: micro-inclusions within chalcopyrite and pyrrhotite; sphalerite II: abundant mineral inclusions; sphalerite III: chalcopyrite disease with watermelon texture; sphalerite IV: relatively clean texture with minimal inclusions |  |  |  | galena, bismuthinite, marcasite, iron oxides, pyroxene, actinolite, quartz | thin sections and polished blocks examined using optical microscope, BSE detector, and EDS prior to analysis | EMPA, LA-ICPMS | JEOL JXA-8230 electron probe microanalyzer; RESOlution-LR 193 nm ArF excimer laser ablation system coupled to an Agilent 7700x ICP–MS | Laboratory of Mineral Resources Research Center, Fuzhou University; Adelaide Microscopy, the University of Adelaide | EPMA point analysis: accelerating voltage 15 kV, beam current 20 nA, beam diameter ~5 μm; EPMA mapping: accelerating voltage 20 kV, working current 50 nA, dwell time ~10 ms; BSE imaging: accelerating voltage 20 kV, beam current 10 nA; LA–ICP–MS: energy density 3~3.5 J/cm2, spot sizes 29–51 μm, repetition rates 5 Hz (polished thin sections) and 10 Hz (polished blocks), ~30 s background acquisition, ~40 s sample data acquisition | STDGL3 (Danyushevsky et al. 2011) and GSD-1G (USGS) | 57.018871 | [19 empty] | 6311.082235 | [5 empty] | 20.775034 | [5 empty] | 2129.558581 | [9 empty] | 97775.79881 |  | 2.595381 |  |  |  | 0.084949 | [7 empty] | 631.959658 | [13 empty] | 1684.917091 | [15 empty] | 15.192959 | [17 empty] | 3.352388 | [9 empty] | 28.043637 | [35 empty] | CHN | Tibet
| Lawu |  | Magmatic hydrothermal | Skarn | Cu-Pb-Zn skarn | Cu, Pb, Zn | In, Sn | Cu, Pb, Zn, In, Sn |  |  | kb244-8 | kb244-8 | underground mine |  |  |  |  | ore material | drill core | underground mining tunnels and drill cores | mineral separate | [5 empty] | mineralisation | In-bearing, Sn-poor | sphalerite, chalcopyrite, pyrrhotite, pyrite, arsenopyrite |  | sphalerite, chalcopyrite, pyrrhotite, pyrite, arsenopyrite | sphalerite I, sphalerite II, sphalerite III, sphalerite IV | disseminated, inclusions, replacement | sphalerite I: micro-inclusions within chalcopyrite and pyrrhotite; sphalerite II: abundant mineral inclusions; sphalerite III: chalcopyrite disease with watermelon texture; sphalerite IV: relatively clean texture with minimal inclusions |  |  |  | galena, bismuthinite, marcasite, iron oxides, pyroxene, actinolite, quartz | thin sections and polished blocks examined using optical microscope, BSE detector, and EDS prior to analysis | EMPA, LA-ICPMS | JEOL JXA-8230 electron probe microanalyzer; RESOlution-LR 193 nm ArF excimer laser ablation system coupled to an Agilent 7700x ICP–MS | Laboratory of Mineral Resources Research Center, Fuzhou University; Adelaide Microscopy, the University of Adelaide | EPMA point analysis: accelerating voltage 15 kV, beam current 20 nA, beam diameter ~5 μm; EPMA mapping: accelerating voltage 20 kV, working current 50 nA, dwell time ~10 ms; BSE imaging: accelerating voltage 20 kV, beam current 10 nA; LA–ICP–MS: energy density 3~3.5 J/cm2, spot sizes 29–51 μm, repetition rates 5 Hz (polished thin sections) and 10 Hz (polished blocks), ~30 s background acquisition, ~40 s sample data acquisition | STDGL3 (Danyushevsky et al. 2011) and GSD-1G (USGS) | 5.362435 | [19 empty] | 6790.468041 | [5 empty] | 11.562344 | [5 empty] | 418.84671 | [9 empty] | 104149.3 |  | 4.346537 |  |  |  | 0.084949 | [7 empty] | 365.409148 | [13 empty] | 1331.302075 | [15 empty] | 0.143065 | [17 empty] | 0.050366 | [9 empty] | 11.347213 | [35 empty] | CHN | Tibet
| Lawu |  | Magmatic hydrothermal | Skarn | Cu-Pb-Zn skarn | Cu, Pb, Zn | In, Sn | Cu, Pb, Zn, In, Sn |  |  | kb271-1 | kb271-1 | underground mine |  |  |  |  | ore material | drill core | underground mining tunnels and drill cores | mineral separate | [5 empty] | mineralisation | In-bearing, Sn-poor | sphalerite, chalcopyrite, pyrrhotite, pyrite, arsenopyrite |  | sphalerite, chalcopyrite, pyrrhotite, pyrite, arsenopyrite | sphalerite I, sphalerite II, sphalerite III, sphalerite IV | disseminated, inclusions, replacement | sphalerite I: micro-inclusions within chalcopyrite and pyrrhotite; sphalerite II: abundant mineral inclusions; sphalerite III: chalcopyrite disease with watermelon texture; sphalerite IV: relatively clean texture with minimal inclusions |  |  |  | galena, bismuthinite, marcasite, iron oxides, pyroxene, actinolite, quartz | thin sections and polished blocks examined using optical microscope, BSE detector, and EDS prior to analysis | EMPA, LA-ICPMS | JEOL JXA-8230 electron probe microanalyzer; RESOlution-LR 193 nm ArF excimer laser ablation system coupled to an Agilent 7700x ICP–MS | Laboratory of Mineral Resources Research Center, Fuzhou University; Adelaide Microscopy, the University of Adelaide | EPMA point analysis: accelerating voltage 15 kV, beam current 20 nA, beam diameter ~5 μm; EPMA mapping: accelerating voltage 20 kV, working current 50 nA, dwell time ~10 ms; BSE imaging: accelerating voltage 20 kV, beam current 10 nA; LA–ICP–MS: energy density 3~3.5 J/cm2, spot sizes 29–51 μm, repetition rates 5 Hz (polished thin sections) and 10 Hz (polished blocks), ~30 s background acquisition, ~40 s sample data acquisition | STDGL3 (Danyushevsky et al. 2011) and GSD-1G (USGS) | 18.171127 | [19 empty] | 5633.634222 | [5 empty] | 0.009775 | [5 empty] | 1258.03621 | [9 empty] | 90476.63 |  | 24.806459 |  |  |  | 0.084949 | [7 empty] | 59.232075 | [13 empty] | 2372.776602 | [15 empty] | 3.062601 | [17 empty] | 0.925925 | [9 empty] | 987.136108 | [35 empty] | CHN | Tibet
| Lawu |  | Magmatic hydrothermal | Skarn | Cu-Pb-Zn skarn | Cu, Pb, Zn | In, Sn | Cu, Pb, Zn, In, Sn |  |  | kb271-2 | kb271-2 | underground mine |  |  |  |  | ore material | drill core | underground mining tunnels and drill cores | mineral separate | [5 empty] | mineralisation | In-bearing, Sn-poor | sphalerite, chalcopyrite, pyrrhotite, pyrite, arsenopyrite |  | sphalerite, chalcopyrite, pyrrhotite, pyrite, arsenopyrite | sphalerite I, sphalerite II, sphalerite III, sphalerite IV | disseminated, inclusions, replacement | sphalerite I: micro-inclusions within chalcopyrite and pyrrhotite; sphalerite II: abundant mineral inclusions; sphalerite III: chalcopyrite disease with watermelon texture; sphalerite IV: relatively clean texture with minimal inclusions |  |  |  | galena, bismuthinite, marcasite, iron oxides, pyroxene, actinolite, quartz | thin sections and polished blocks examined using optical microscope, BSE detector, and EDS prior to analysis | EMPA, LA-ICPMS | JEOL JXA-8230 electron probe microanalyzer; RESOlution-LR 193 nm ArF excimer laser ablation system coupled to an Agilent 7700x ICP–MS | Laboratory of Mineral Resources Research Center, Fuzhou University; Adelaide Microscopy, the University of Adelaide | EPMA point analysis: accelerating voltage 15 kV, beam current 20 nA, beam diameter ~5 μm; EPMA mapping: accelerating voltage 20 kV, working current 50 nA, dwell time ~10 ms; BSE imaging: accelerating voltage 20 kV, beam current 10 nA; LA–ICP–MS: energy density 3~3.5 J/cm2, spot sizes 29–51 μm, repetition rates 5 Hz (polished thin sections) and 10 Hz (polished blocks), ~30 s background acquisition, ~40 s sample data acquisition | STDGL3 (Danyushevsky et al. 2011) and GSD-1G (USGS) | 59.915843 | [19 empty] | 6617.216437 | [5 empty] | 0.140032 | [5 empty] | 2793.84308 | [9 empty] | 98299.96 |  | 24.220488 |  |  |  | 0.328819 | [7 empty] | 1171.412184 | [13 empty] | 1206.053337 | [15 empty] | 0.142813 | [17 empty] | 0.02 | [9 empty] | 1520.434093 | [35 empty] | CHN | Tibet
| Lawu |  | Magmatic hydrothermal | Skarn | Cu-Pb-Zn skarn | Cu, Pb, Zn | In, Sn | Cu, Pb, Zn, In, Sn |  |  | kb271-3 | kb271-3 | underground mine |  |  |  |  | ore material | drill core | underground mining tunnels and drill cores | mineral separate | [5 empty] | mineralisation | In-bearing, Sn-poor | sphalerite, chalcopyrite, pyrrhotite, pyrite, arsenopyrite |  | sphalerite, chalcopyrite, pyrrhotite, pyrite, arsenopyrite | sphalerite I, sphalerite II, sphalerite III, sphalerite IV | disseminated, inclusions, replacement | sphalerite I: micro-inclusions within chalcopyrite and pyrrhotite; sphalerite II: abundant mineral inclusions; sphalerite III: chalcopyrite disease with watermelon texture; sphalerite IV: relatively clean texture with minimal inclusions |  |  |  | galena, bismuthinite, marcasite, iron oxides, pyroxene, actinolite, quartz | thin sections and polished blocks examined using optical microscope, BSE detector, and EDS prior to analysis | EMPA, LA-ICPMS | JEOL JXA-8230 electron probe microanalyzer; RESOlution-LR 193 nm ArF excimer laser ablation system coupled to an Agilent 7700x ICP–MS | Laboratory of Mineral Resources Research Center, Fuzhou University; Adelaide Microscopy, the University of Adelaide | EPMA point analysis: accelerating voltage 15 kV, beam current 20 nA, beam diameter ~5 μm; EPMA mapping: accelerating voltage 20 kV, working current 50 nA, dwell time ~10 ms; BSE imaging: accelerating voltage 20 kV, beam current 10 nA; LA–ICP–MS: energy density 3~3.5 J/cm2, spot sizes 29–51 μm, repetition rates 5 Hz (polished thin sections) and 10 Hz (polished blocks), ~30 s background acquisition, ~40 s sample data acquisition | STDGL3 (Danyushevsky et al. 2011) and GSD-1G (USGS) | 37.20635 | [19 empty] | 5913.744211 | [5 empty] | 0.058435 | [5 empty] | 2358.813615 | [9 empty] | 96580.03 |  | 31.097551 |  |  |  | 0.323669 | [7 empty] | 92.435523 | [13 empty] | 1151.364374 | [15 empty] | 0.431062 | [17 empty] | 0.183524 | [9 empty] | 1430.540306 | [35 empty] | CHN | Tibet
| Lawu |  | Magmatic hydrothermal | Skarn | Cu-Pb-Zn skarn | Cu, Pb, Zn | In, Sn | Cu, Pb, Zn, In, Sn |  |  | kb329-1 | kb329-1 | underground mine |  |  |  |  | ore material | drill core | underground mining tunnels and drill cores | mineral separate | [5 empty] | mineralisation | In-bearing, Sn-poor | sphalerite, chalcopyrite, pyrrhotite, pyrite, arsenopyrite |  | sphalerite, chalcopyrite, pyrrhotite, pyrite, arsenopyrite | sphalerite I, sphalerite II, sphalerite III, sphalerite IV | disseminated, inclusions, replacement | sphalerite I: micro-inclusions within chalcopyrite and pyrrhotite; sphalerite II: abundant mineral inclusions; sphalerite III: chalcopyrite disease with watermelon texture; sphalerite IV: relatively clean texture with minimal inclusions |  |  |  | galena, bismuthinite, marcasite, iron oxides, pyroxene, actinolite, quartz | thin sections and polished blocks examined using optical microscope, BSE detector, and EDS prior to analysis | EMPA, LA-ICPMS | JEOL JXA-8230 electron probe microanalyzer; RESOlution-LR 193 nm ArF excimer laser ablation system coupled to an Agilent 7700x ICP–MS | Laboratory of Mineral Resources Research Center, Fuzhou University; Adelaide Microscopy, the University of Adelaide | EPMA point analysis: accelerating voltage 15 kV, beam current 20 nA, beam diameter ~5 μm; EPMA mapping: accelerating voltage 20 kV, working current 50 nA, dwell time ~10 ms; BSE imaging: accelerating voltage 20 kV, beam current 10 nA; LA–ICP–MS: energy density 3~3.5 J/cm2, spot sizes 29–51 μm, repetition rates 5 Hz (polished thin sections) and 10 Hz (polished blocks), ~30 s background acquisition, ~40 s sample data acquisition | STDGL3 (Danyushevsky et al. 2011) and GSD-1G (USGS) | 15.892839 | [19 empty] | 5673.887079 | [5 empty] | 0.252466 | [5 empty] | 1795.965392 | [9 empty] | 96929.35 |  | 18.026736 |  |  |  | 0.084949 | [7 empty] | 843.160992 | [13 empty] | 1516.384551 | [15 empty] | 14.195859 | [17 empty] | 0.446492 | [9 empty] | 192.286635 | [35 empty] | CHN | Tibet
| Lawu |  | Magmatic hydrothermal | Skarn | Cu-Pb-Zn skarn | Cu, Pb, Zn | In, Sn | Cu, Pb, Zn, In, Sn |  |  | kb329-2 | kb329-2 | underground mine |  |  |  |  | ore material | drill core | underground mining tunnels and drill cores | mineral separate | [5 empty] | mineralisation | In-bearing, Sn-poor | sphalerite, chalcopyrite, pyrrhotite, pyrite, arsenopyrite |  | sphalerite, chalcopyrite, pyrrhotite, pyrite, arsenopyrite | sphalerite I, sphalerite II, sphalerite III, sphalerite IV | disseminated, inclusions, replacement | sphalerite I: micro-inclusions within chalcopyrite and pyrrhotite; sphalerite II: abundant mineral inclusions; sphalerite III: chalcopyrite disease with watermelon texture; sphalerite IV: relatively clean texture with minimal inclusions |  |  |  | galena, bismuthinite, marcasite, iron oxides, pyroxene, actinolite, quartz | thin sections and polished blocks examined using optical microscope, BSE detector, and EDS prior to analysis | EMPA, LA-ICPMS | JEOL JXA-8230 electron probe microanalyzer; RESOlution-LR 193 nm ArF excimer laser ablation system coupled to an Agilent 7700x ICP–MS | Laboratory of Mineral Resources Research Center, Fuzhou University; Adelaide Microscopy, the University of Adelaide | EPMA point analysis: accelerating voltage 15 kV, beam current 20 nA, beam diameter ~5 μm; EPMA mapping: accelerating voltage 20 kV, working current 50 nA, dwell time ~10 ms; BSE imaging: accelerating voltage 20 kV, beam current 10 nA; LA–ICP–MS: energy density 3~3.5 J/cm2, spot sizes 29–51 μm, repetition rates 5 Hz (polished thin sections) and 10 Hz (polished blocks), ~30 s background acquisition, ~40 s sample data acquisition | STDGL3 (Danyushevsky et al. 2011) and GSD-1G (USGS) | 15.440402 | [19 empty] | 6802.113043 | [5 empty] | 0.801822 | [5 empty] | 1567.998673 | [9 empty] | 98375.65 |  | 14.419088 |  |  |  | 0.084949 | [7 empty] | 1000.989015 | [13 empty] | 2021.679478 | [15 empty] | 1.414804 | [17 empty] | 0.153854 | [9 empty] | 96.918767 | [35 empty] | CHN | Tibet
| Lawu |  | Magmatic hydrothermal | Skarn | Cu-Pb-Zn skarn | Cu, Pb, Zn | In, Sn | Cu, Pb, Zn, In, Sn |  |  | kb329-3 | kb329-3 | underground mine |  |  |  |  | ore material | drill core | underground mining tunnels and drill cores | mineral separate | [5 empty] | mineralisation | In-bearing, Sn-poor | sphalerite, chalcopyrite, pyrrhotite, pyrite, arsenopyrite |  | sphalerite, chalcopyrite, pyrrhotite, pyrite, arsenopyrite | sphalerite I, sphalerite II, sphalerite III, sphalerite IV | disseminated, inclusions, replacement | sphalerite I: micro-inclusions within chalcopyrite and pyrrhotite; sphalerite II: abundant mineral inclusions; sphalerite III: chalcopyrite disease with watermelon texture; sphalerite IV: relatively clean texture with minimal inclusions |  |  |  | galena, bismuthinite, marcasite, iron oxides, pyroxene, actinolite, quartz | thin sections and polished blocks examined using optical microscope, BSE detector, and EDS prior to analysis | EMPA, LA-ICPMS | JEOL JXA-8230 electron probe microanalyzer; RESOlution-LR 193 nm ArF excimer laser ablation system coupled to an Agilent 7700x ICP–MS | Laboratory of Mineral Resources Research Center, Fuzhou University; Adelaide Microscopy, the University of Adelaide | EPMA point analysis: accelerating voltage 15 kV, beam current 20 nA, beam diameter ~5 μm; EPMA mapping: accelerating voltage 20 kV, working current 50 nA, dwell time ~10 ms; BSE imaging: accelerating voltage 20 kV, beam current 10 nA; LA–ICP–MS: energy density 3~3.5 J/cm2, spot sizes 29–51 μm, repetition rates 5 Hz (polished thin sections) and 10 Hz (polished blocks), ~30 s background acquisition, ~40 s sample data acquisition | STDGL3 (Danyushevsky et al. 2011) and GSD-1G (USGS) | 14.04496 | [19 empty] | 6360.117934 | [5 empty] | 0.064574 | [5 empty] | 1419.379014 | [9 empty] | 96703.86 |  | 10.428093 |  |  |  | 0.287723 | [7 empty] | 932.312614 | [13 empty] | 1990.90336 | [15 empty] | 1.027883 | [17 empty] | 0.126307 | [9 empty] | 92.042314 | [35 empty] | CHN | Tibet
| Lawu |  | Magmatic hydrothermal | Skarn | Cu-Pb-Zn skarn | Cu, Pb, Zn | In, Sn | Cu, Pb, Zn, In, Sn |  |  | kb329-4 | kb329-4 | underground mine |  |  |  |  | ore material | drill core | underground mining tunnels and drill cores | mineral separate | [5 empty] | mineralisation | In-bearing, Sn-poor | sphalerite, chalcopyrite, pyrrhotite, pyrite, arsenopyrite |  | sphalerite, chalcopyrite, pyrrhotite, pyrite, arsenopyrite | sphalerite I, sphalerite II, sphalerite III, sphalerite IV | disseminated, inclusions, replacement | sphalerite I: micro-inclusions within chalcopyrite and pyrrhotite; sphalerite II: abundant mineral inclusions; sphalerite III: chalcopyrite disease with watermelon texture; sphalerite IV: relatively clean texture with minimal inclusions |  |  |  | galena, bismuthinite, marcasite, iron oxides, pyroxene, actinolite, quartz | thin sections and polished blocks examined using optical microscope, BSE detector, and EDS prior to analysis | EMPA, LA-ICPMS | JEOL JXA-8230 electron probe microanalyzer; RESOlution-LR 193 nm ArF excimer laser ablation system coupled to an Agilent 7700x ICP–MS | Laboratory of Mineral Resources Research Center, Fuzhou University; Adelaide Microscopy, the University of Adelaide | EPMA point analysis: accelerating voltage 15 kV, beam current 20 nA, beam diameter ~5 μm; EPMA mapping: accelerating voltage 20 kV, working current 50 nA, dwell time ~10 ms; BSE imaging: accelerating voltage 20 kV, beam current 10 nA; LA–ICP–MS: energy density 3~3.5 J/cm2, spot sizes 29–51 μm, repetition rates 5 Hz (polished thin sections) and 10 Hz (polished blocks), ~30 s background acquisition, ~40 s sample data acquisition | STDGL3 (Danyushevsky et al. 2011) and GSD-1G (USGS) | 11.310986 | [19 empty] | 6321.828523 | [5 empty] | 0.476554 | [5 empty] | 1195.15237 | [9 empty] | 96280.39 |  | 13.913417 |  |  |  | 0.338853 | [7 empty] | 541.211181 | [13 empty] | 3323.299886 | [15 empty] | 0.722109 | [17 empty] | 0.109806 | [9 empty] | 311.407775 | [35 empty] | CHN | Tibet
| Lawu |  | Magmatic hydrothermal | Skarn | Cu-Pb-Zn skarn | Cu, Pb, Zn | In, Sn | Cu, Pb, Zn, In, Sn |  |  | kb329-5 | kb329-5 | underground mine |  |  |  |  | ore material | drill core | underground mining tunnels and drill cores | mineral separate | [5 empty] | mineralisation | In-bearing, Sn-poor | sphalerite, chalcopyrite, pyrrhotite, pyrite, arsenopyrite |  | sphalerite, chalcopyrite, pyrrhotite, pyrite, arsenopyrite | sphalerite I, sphalerite II, sphalerite III, sphalerite IV | disseminated, inclusions, replacement | sphalerite I: micro-inclusions within chalcopyrite and pyrrhotite; sphalerite II: abundant mineral inclusions; sphalerite III: chalcopyrite disease with watermelon texture; sphalerite IV: relatively clean texture with minimal inclusions |  |  |  | galena, bismuthinite, marcasite, iron oxides, pyroxene, actinolite, quartz | thin sections and polished blocks examined using optical microscope, BSE detector, and EDS prior to analysis | EMPA, LA-ICPMS | JEOL JXA-8230 electron probe microanalyzer; RESOlution-LR 193 nm ArF excimer laser ablation system coupled to an Agilent 7700x ICP–MS | Laboratory of Mineral Resources Research Center, Fuzhou University; Adelaide Microscopy, the University of Adelaide | EPMA point analysis: accelerating voltage 15 kV, beam current 20 nA, beam diameter ~5 μm; EPMA mapping: accelerating voltage 20 kV, working current 50 nA, dwell time ~10 ms; BSE imaging: accelerating voltage 20 kV, beam current 10 nA; LA–ICP–MS: energy density 3~3.5 J/cm2, spot sizes 29–51 μm, repetition rates 5 Hz (polished thin sections) and 10 Hz (polished blocks), ~30 s background acquisition, ~40 s sample data acquisition | STDGL3 (Danyushevsky et al. 2011) and GSD-1G (USGS) | 14.088875 | [19 empty] | 6881.733024 | [5 empty] | 1.345355 | [5 empty] | 1641.571182 | [9 empty] | 96133.2 |  | 10.735847 |  |  |  | 0.084949 | [7 empty] | 991.665338 | [13 empty] | 6214.658994 | [15 empty] | 1.393013 | [17 empty] | 0.568756 | [9 empty] | 146.205413 | [35 empty] | CHN | Tibet
| Lawu |  | Magmatic hydrothermal | Skarn | Cu-Pb-Zn skarn | Cu, Pb, Zn | In, Sn | Cu, Pb, Zn, In, Sn |  |  | kb329-6 | kb329-6 | underground mine |  |  |  |  | ore material | drill core | underground mining tunnels and drill cores | mineral separate | [5 empty] | mineralisation | In-bearing, Sn-poor | sphalerite, chalcopyrite, pyrrhotite, pyrite, arsenopyrite |  | sphalerite, chalcopyrite, pyrrhotite, pyrite, arsenopyrite | sphalerite I, sphalerite II, sphalerite III, sphalerite IV | disseminated, inclusions, replacement | sphalerite I: micro-inclusions within chalcopyrite and pyrrhotite; sphalerite II: abundant mineral inclusions; sphalerite III: chalcopyrite disease with watermelon texture; sphalerite IV: relatively clean texture with minimal inclusions |  |  |  | galena, bismuthinite, marcasite, iron oxides, pyroxene, actinolite, quartz | thin sections and polished blocks examined using optical microscope, BSE detector, and EDS prior to analysis | EMPA, LA-ICPMS | JEOL JXA-8230 electron probe microanalyzer; RESOlution-LR 193 nm ArF excimer laser ablation system coupled to an Agilent 7700x ICP–MS | Laboratory of Mineral Resources Research Center, Fuzhou University; Adelaide Microscopy, the University of Adelaide | EPMA point analysis: accelerating voltage 15 kV, beam current 20 nA, beam diameter ~5 μm; EPMA mapping: accelerating voltage 20 kV, working current 50 nA, dwell time ~10 ms; BSE imaging: accelerating voltage 20 kV, beam current 10 nA; LA–ICP–MS: energy density 3~3.5 J/cm2, spot sizes 29–51 μm, repetition rates 5 Hz (polished thin sections) and 10 Hz (polished blocks), ~30 s background acquisition, ~40 s sample data acquisition | STDGL3 (Danyushevsky et al. 2011) and GSD-1G (USGS) | 20.106848 | [19 empty] | 7121.76621 | [5 empty] | 1.204984 | [5 empty] | 2620.675468 | [9 empty] | 93234.33 |  | 10.02455 |  |  |  | 0.084949 | [7 empty] | 1151.667569 | [13 empty] | 6121.814201 | [15 empty] | 4.798862 | [17 empty] | 1.869967 | [9 empty] | 127.59417 | [35 empty] | CHN | Tibet
| Lawu |  | Magmatic hydrothermal | Skarn | Cu-Pb-Zn skarn | Cu, Pb, Zn | In, Sn | Cu, Pb, Zn, In, Sn |  |  | kb329-7 | kb329-7 | underground mine |  |  |  |  | ore material | drill core | underground mining tunnels and drill cores | mineral separate | [5 empty] | mineralisation | In-bearing, Sn-poor | sphalerite, chalcopyrite, pyrrhotite, pyrite, arsenopyrite |  | sphalerite, chalcopyrite, pyrrhotite, pyrite, arsenopyrite | sphalerite I, sphalerite II, sphalerite III, sphalerite IV | disseminated, inclusions, replacement | sphalerite I: micro-inclusions within chalcopyrite and pyrrhotite; sphalerite II: abundant mineral inclusions; sphalerite III: chalcopyrite disease with watermelon texture; sphalerite IV: relatively clean texture with minimal inclusions |  |  |  | galena, bismuthinite, marcasite, iron oxides, pyroxene, actinolite, quartz | thin sections and polished blocks examined using optical microscope, BSE detector, and EDS prior to analysis | EMPA, LA-ICPMS | JEOL JXA-8230 electron probe microanalyzer; RESOlution-LR 193 nm ArF excimer laser ablation system coupled to an Agilent 7700x ICP–MS | Laboratory of Mineral Resources Research Center, Fuzhou University; Adelaide Microscopy, the University of Adelaide | EPMA point analysis: accelerating voltage 15 kV, beam current 20 nA, beam diameter ~5 μm; EPMA mapping: accelerating voltage 20 kV, working current 50 nA, dwell time ~10 ms; BSE imaging: accelerating voltage 20 kV, beam current 10 nA; LA–ICP–MS: energy density 3~3.5 J/cm2, spot sizes 29–51 μm, repetition rates 5 Hz (polished thin sections) and 10 Hz (polished blocks), ~30 s background acquisition, ~40 s sample data acquisition | STDGL3 (Danyushevsky et al. 2011) and GSD-1G (USGS) | 28.256368 | [19 empty] | 7054.306554 | [5 empty] | 1.30582 | [5 empty] | 2524.008045 | [9 empty] | 97221.8 |  | 13.160732 |  |  |  | 0.084949 | [7 empty] | 1944.85631 | [13 empty] | 1769.696989 | [15 empty] | 0.58755 | [17 empty] | 0.141598 | [9 empty] | 33.616274 | [35 empty] | CHN | Tibet
| Lawu |  | Magmatic hydrothermal | Skarn | Cu-Pb-Zn skarn | Cu, Pb, Zn | In, Sn | Cu, Pb, Zn, In, Sn |  |  | kb329-8 | kb329-8 | underground mine |  |  |  |  | ore material | drill core | underground mining tunnels and drill cores | mineral separate | [5 empty] | mineralisation | In-bearing, Sn-poor | sphalerite, chalcopyrite, pyrrhotite, pyrite, arsenopyrite |  | sphalerite, chalcopyrite, pyrrhotite, pyrite, arsenopyrite | sphalerite I, sphalerite II, sphalerite III, sphalerite IV | disseminated, inclusions, replacement | sphalerite I: micro-inclusions within chalcopyrite and pyrrhotite; sphalerite II: abundant mineral inclusions; sphalerite III: chalcopyrite disease with watermelon texture; sphalerite IV: relatively clean texture with minimal inclusions |  |  |  | galena, bismuthinite, marcasite, iron oxides, pyroxene, actinolite, quartz | thin sections and polished blocks examined using optical microscope, BSE detector, and EDS prior to analysis | EMPA, LA-ICPMS | JEOL JXA-8230 electron probe microanalyzer; RESOlution-LR 193 nm ArF excimer laser ablation system coupled to an Agilent 7700x ICP–MS | Laboratory of Mineral Resources Research Center, Fuzhou University; Adelaide Microscopy, the University of Adelaide | EPMA point analysis: accelerating voltage 15 kV, beam current 20 nA, beam diameter ~5 μm; EPMA mapping: accelerating voltage 20 kV, working current 50 nA, dwell time ~10 ms; BSE imaging: accelerating voltage 20 kV, beam current 10 nA; LA–ICP–MS: energy density 3~3.5 J/cm2, spot sizes 29–51 μm, repetition rates 5 Hz (polished thin sections) and 10 Hz (polished blocks), ~30 s background acquisition, ~40 s sample data acquisition | STDGL3 (Danyushevsky et al. 2011) and GSD-1G (USGS) | 43.779548 | [19 empty] | 5352.083589 | [5 empty] | 4.492507 | [5 empty] | 5352.161592 | [9 empty] | 105440.3 |  | 17.312547 |  |  |  | 0.084949 | [7 empty] | 2679.434801 | [13 empty] | 5817.523771 | [15 empty] | 109.74112 | [17 empty] | 1.878003 | [9 empty] | 18.808355 | [35 empty] | CHN | Tibet
| Lawu |  | Magmatic hydrothermal | Skarn | Cu-Pb-Zn skarn | Cu, Pb, Zn | In, Sn | Cu, Pb, Zn, In, Sn |  |  | kb340-1 | kb340-1 | underground mine |  |  |  |  | ore material | drill core | underground mining tunnels and drill cores | mineral separate | [5 empty] | mineralisation | In-bearing, Sn-poor | sphalerite, chalcopyrite, pyrrhotite, pyrite, arsenopyrite |  | sphalerite, chalcopyrite, pyrrhotite, pyrite, arsenopyrite | sphalerite I, sphalerite II, sphalerite III, sphalerite IV | disseminated, inclusions, replacement | sphalerite I: micro-inclusions within chalcopyrite and pyrrhotite; sphalerite II: abundant mineral inclusions; sphalerite III: chalcopyrite disease with watermelon texture; sphalerite IV: relatively clean texture with minimal inclusions |  |  |  | galena, bismuthinite, marcasite, iron oxides, pyroxene, actinolite, quartz | thin sections and polished blocks examined using optical microscope, BSE detector, and EDS prior to analysis | EMPA, LA-ICPMS | JEOL JXA-8230 electron probe microanalyzer; RESOlution-LR 193 nm ArF excimer laser ablation system coupled to an Agilent 7700x ICP–MS | Laboratory of Mineral Resources Research Center, Fuzhou University; Adelaide Microscopy, the University of Adelaide | EPMA point analysis: accelerating voltage 15 kV, beam current 20 nA, beam diameter ~5 μm; EPMA mapping: accelerating voltage 20 kV, working current 50 nA, dwell time ~10 ms; BSE imaging: accelerating voltage 20 kV, beam current 10 nA; LA–ICP–MS: energy density 3~3.5 J/cm2, spot sizes 29–51 μm, repetition rates 5 Hz (polished thin sections) and 10 Hz (polished blocks), ~30 s background acquisition, ~40 s sample data acquisition | STDGL3 (Danyushevsky et al. 2011) and GSD-1G (USGS) | 5.878783 | [19 empty] | 7020.316532 | [5 empty] | 131.073998 | [5 empty] | 797.490339 | [9 empty] | 97806.32 |  | 0.736107 |  |  |  | 0.332855 | [7 empty] | 544.837956 | [13 empty] | 1443.274021 | [15 empty] | 0.33602 | [17 empty] | 0.02 | [9 empty] | 3.515213 | [35 empty] | CHN | Tibet
| Lawu |  | Magmatic hydrothermal | Skarn | Cu-Pb-Zn skarn | Cu, Pb, Zn | In, Sn | Cu, Pb, Zn, In, Sn |  |  | kb340-2 | kb340-2 | underground mine |  |  |  |  | ore material | drill core | underground mining tunnels and drill cores | mineral separate | [5 empty] | mineralisation | In-bearing, Sn-poor | sphalerite, chalcopyrite, pyrrhotite, pyrite, arsenopyrite |  | sphalerite, chalcopyrite, pyrrhotite, pyrite, arsenopyrite | sphalerite I, sphalerite II, sphalerite III, sphalerite IV | disseminated, inclusions, replacement | sphalerite I: micro-inclusions within chalcopyrite and pyrrhotite; sphalerite II: abundant mineral inclusions; sphalerite III: chalcopyrite disease with watermelon texture; sphalerite IV: relatively clean texture with minimal inclusions |  |  |  | galena, bismuthinite, marcasite, iron oxides, pyroxene, actinolite, quartz | thin sections and polished blocks examined using optical microscope, BSE detector, and EDS prior to analysis | EMPA, LA-ICPMS | JEOL JXA-8230 electron probe microanalyzer; RESOlution-LR 193 nm ArF excimer laser ablation system coupled to an Agilent 7700x ICP–MS | Laboratory of Mineral Resources Research Center, Fuzhou University; Adelaide Microscopy, the University of Adelaide | EPMA point analysis: accelerating voltage 15 kV, beam current 20 nA, beam diameter ~5 μm; EPMA mapping: accelerating voltage 20 kV, working current 50 nA, dwell time ~10 ms; BSE imaging: accelerating voltage 20 kV, beam current 10 nA; LA–ICP–MS: energy density 3~3.5 J/cm2, spot sizes 29–51 μm, repetition rates 5 Hz (polished thin sections) and 10 Hz (polished blocks), ~30 s background acquisition, ~40 s sample data acquisition | STDGL3 (Danyushevsky et al. 2011) and GSD-1G (USGS) | 5.036503 | [19 empty] | 7052.128529 | [5 empty] | 91.39486 | [5 empty] | 622.71672 | [9 empty] | 98434.68 |  | 3.210185 |  |  |  | 0.084949 | [7 empty] | 432.640027 | [13 empty] | 1614.657166 | [15 empty] | 0.163074 | [17 empty] | 0.02 | [9 empty] | 12.445095 | [35 empty] | CHN | Tibet
| Lawu |  | Magmatic hydrothermal | Skarn | Cu-Pb-Zn skarn | Cu, Pb, Zn | In, Sn | Cu, Pb, Zn, In, Sn |  |  | kb340-3 | kb340-3 | underground mine |  |  |  |  | ore material | drill core | underground mining tunnels and drill cores | mineral separate | [5 empty] | mineralisation | In-bearing, Sn-poor | sphalerite, chalcopyrite, pyrrhotite, pyrite, arsenopyrite |  | sphalerite, chalcopyrite, pyrrhotite, pyrite, arsenopyrite | sphalerite I, sphalerite II, sphalerite III, sphalerite IV | disseminated, inclusions, replacement | sphalerite I: micro-inclusions within chalcopyrite and pyrrhotite; sphalerite II: abundant mineral inclusions; sphalerite III: chalcopyrite disease with watermelon texture; sphalerite IV: relatively clean texture with minimal inclusions |  |  |  | galena, bismuthinite, marcasite, iron oxides, pyroxene, actinolite, quartz | thin sections and polished blocks examined using optical microscope, BSE detector, and EDS prior to analysis | EMPA, LA-ICPMS | JEOL JXA-8230 electron probe microanalyzer; RESOlution-LR 193 nm ArF excimer laser ablation system coupled to an Agilent 7700x ICP–MS | Laboratory of Mineral Resources Research Center, Fuzhou University; Adelaide Microscopy, the University of Adelaide | EPMA point analysis: accelerating voltage 15 kV, beam current 20 nA, beam diameter ~5 μm; EPMA mapping: accelerating voltage 20 kV, working current 50 nA, dwell time ~10 ms; BSE imaging: accelerating voltage 20 kV, beam current 10 nA; LA–ICP–MS: energy density 3~3.5 J/cm2, spot sizes 29–51 μm, repetition rates 5 Hz (polished thin sections) and 10 Hz (polished blocks), ~30 s background acquisition, ~40 s sample data acquisition | STDGL3 (Danyushevsky et al. 2011) and GSD-1G (USGS) | 11.005241 | [19 empty] | 8089.107943 | [5 empty] | 124.693044 | [5 empty] | 1365.851954 | [9 empty] | 99949.59 |  | 3.625947 |  |  |  | 0.3189 | [7 empty] | 868.163401 | [13 empty] | 1107.064484 | [15 empty] | 0.061817 | [17 empty] | 0.02 | [9 empty] | 72.090642 | [35 empty] | CHN | Tibet
| Lawu |  | Magmatic hydrothermal | Skarn | Cu-Pb-Zn skarn | Cu, Pb, Zn | In, Sn | Cu, Pb, Zn, In, Sn |  |  | kb340-4 | kb340-4 | underground mine |  |  |  |  | ore material | drill core | underground mining tunnels and drill cores | mineral separate | [5 empty] | mineralisation | In-bearing, Sn-poor | sphalerite, chalcopyrite, pyrrhotite, pyrite, arsenopyrite |  | sphalerite, chalcopyrite, pyrrhotite, pyrite, arsenopyrite | sphalerite I, sphalerite II, sphalerite III, sphalerite IV | disseminated, inclusions, replacement | sphalerite I: micro-inclusions within chalcopyrite and pyrrhotite; sphalerite II: abundant mineral inclusions; sphalerite III: chalcopyrite disease with watermelon texture; sphalerite IV: relatively clean texture with minimal inclusions |  |  |  | galena, bismuthinite, marcasite, iron oxides, pyroxene, actinolite, quartz | thin sections and polished blocks examined using optical microscope, BSE detector, and EDS prior to analysis | EMPA, LA-ICPMS | JEOL JXA-8230 electron probe microanalyzer; RESOlution-LR 193 nm ArF excimer laser ablation system coupled to an Agilent 7700x ICP–MS | Laboratory of Mineral Resources Research Center, Fuzhou University; Adelaide Microscopy, the University of Adelaide | EPMA point analysis: accelerating voltage 15 kV, beam current 20 nA, beam diameter ~5 μm; EPMA mapping: accelerating voltage 20 kV, working current 50 nA, dwell time ~10 ms; BSE imaging: accelerating voltage 20 kV, beam current 10 nA; LA–ICP–MS: energy density 3~3.5 J/cm2, spot sizes 29–51 μm, repetition rates 5 Hz (polished thin sections) and 10 Hz (polished blocks), ~30 s background acquisition, ~40 s sample data acquisition | STDGL3 (Danyushevsky et al. 2011) and GSD-1G (USGS) | 15.820408 | [19 empty] | 7302.351234 | [5 empty] | 121.366405 | [5 empty] | 1045.102274 | [9 empty] | 101140.7 |  | 4.766132 |  |  |  | 0.084949 | [7 empty] | 684.833413 | [13 empty] | 1078.738539 | [15 empty] | 4.701357 | [17 empty] | 17.19901 | [9 empty] | 50.642329 | [35 empty] | CHN | Tibet
| Lawu |  | Magmatic hydrothermal | Skarn | Cu-Pb-Zn skarn | Cu, Pb, Zn | In, Sn | Cu, Pb, Zn, In, Sn |  |  | kb340-5 | kb340-5 | underground mine |  |  |  |  | ore material | drill core | underground mining tunnels and drill cores | mineral separate | [5 empty] | mineralisation | In-bearing, Sn-poor | sphalerite, chalcopyrite, pyrrhotite, pyrite, arsenopyrite |  | sphalerite, chalcopyrite, pyrrhotite, pyrite, arsenopyrite | sphalerite I, sphalerite II, sphalerite III, sphalerite IV | disseminated, inclusions, replacement | sphalerite I: micro-inclusions within chalcopyrite and pyrrhotite; sphalerite II: abundant mineral inclusions; sphalerite III: chalcopyrite disease with watermelon texture; sphalerite IV: relatively clean texture with minimal inclusions |  |  |  | galena, bismuthinite, marcasite, iron oxides, pyroxene, actinolite, quartz | thin sections and polished blocks examined using optical microscope, BSE detector, and EDS prior to analysis | EMPA, LA-ICPMS | JEOL JXA-8230 electron probe microanalyzer; RESOlution-LR 193 nm ArF excimer laser ablation system coupled to an Agilent 7700x ICP–MS | Laboratory of Mineral Resources Research Center, Fuzhou University; Adelaide Microscopy, the University of Adelaide | EPMA point analysis: accelerating voltage 15 kV, beam current 20 nA, beam diameter ~5 μm; EPMA mapping: accelerating voltage 20 kV, working current 50 nA, dwell time ~10 ms; BSE imaging: accelerating voltage 20 kV, beam current 10 nA; LA–ICP–MS: energy density 3~3.5 J/cm2, spot sizes 29–51 μm, repetition rates 5 Hz (polished thin sections) and 10 Hz (polished blocks), ~30 s background acquisition, ~40 s sample data acquisition | STDGL3 (Danyushevsky et al. 2011) and GSD-1G (USGS) | 2.640135 | [19 empty] | 7767.764769 | [5 empty] | 46.829003 | [5 empty] | 460.820668 | [9 empty] | 98584.93 |  | 7.182103 |  |  |  | 0.084949 | [7 empty] | 372.584576 | [13 empty] | 809.311453 | [15 empty] | 1.045847 | [17 empty] | 0.539898 | [9 empty] | 8.536835 | [35 empty] | CHN | Tibet
| Lawu |  | Magmatic hydrothermal | Skarn | Cu-Pb-Zn skarn | Cu, Pb, Zn | In, Sn | Cu, Pb, Zn, In, Sn |  |  | kb340-6 | kb340-6 | underground mine |  |  |  |  | ore material | drill core | underground mining tunnels and drill cores | mineral separate | [5 empty] | mineralisation | In-bearing, Sn-poor | sphalerite, chalcopyrite, pyrrhotite, pyrite, arsenopyrite |  | sphalerite, chalcopyrite, pyrrhotite, pyrite, arsenopyrite | sphalerite I, sphalerite II, sphalerite III, sphalerite IV | disseminated, inclusions, replacement | sphalerite I: micro-inclusions within chalcopyrite and pyrrhotite; sphalerite II: abundant mineral inclusions; sphalerite III: chalcopyrite disease with watermelon texture; sphalerite IV: relatively clean texture with minimal inclusions |  |  |  | galena, bismuthinite, marcasite, iron oxides, pyroxene, actinolite, quartz | thin sections and polished blocks examined using optical microscope, BSE detector, and EDS prior to analysis | EMPA, LA-ICPMS | JEOL JXA-8230 electron probe microanalyzer; RESOlution-LR 193 nm ArF excimer laser ablation system coupled to an Agilent 7700x ICP–MS | Laboratory of Mineral Resources Research Center, Fuzhou University; Adelaide Microscopy, the University of Adelaide | EPMA point analysis: accelerating voltage 15 kV, beam current 20 nA, beam diameter ~5 μm; EPMA mapping: accelerating voltage 20 kV, working current 50 nA, dwell time ~10 ms; BSE imaging: accelerating voltage 20 kV, beam current 10 nA; LA–ICP–MS: energy density 3~3.5 J/cm2, spot sizes 29–51 μm, repetition rates 5 Hz (polished thin sections) and 10 Hz (polished blocks), ~30 s background acquisition, ~40 s sample data acquisition | STDGL3 (Danyushevsky et al. 2011) and GSD-1G (USGS) | 14.365943 | [19 empty] | 8715.227237 | [5 empty] | 49.129121 | [5 empty] | 1205.215279 | [9 empty] | 96476.87 |  | 7.157012 |  |  |  | 0.084949 | [7 empty] | 696.041886 | [13 empty] | 626.019832 | [15 empty] | 1.163124 | [17 empty] | 2.020101 | [9 empty] | 46.250878 | [35 empty] | CHN | Tibet
| Lawu |  | Magmatic hydrothermal | Skarn | Cu-Pb-Zn skarn | Cu, Pb, Zn | In, Sn | Cu, Pb, Zn, In, Sn |  |  | 2019-MOR-023-SPB (slC1)-1 | 2019-MOR-023-SPB (slC1)-1 | underground mine |  |  |  |  | ore material | drill core | underground mining tunnels and drill cores | mineral separate | [5 empty] | mineralisation | In-bearing, Sn-poor | sphalerite, chalcopyrite, pyrrhotite, pyrite, arsenopyrite |  | sphalerite, chalcopyrite, pyrrhotite, pyrite, arsenopyrite | sphalerite I, sphalerite II, sphalerite III, sphalerite IV | disseminated, inclusions, replacement | sphalerite I: micro-inclusions within chalcopyrite and pyrrhotite; sphalerite II: abundant mineral inclusions; sphalerite III: chalcopyrite disease with watermelon texture; sphalerite IV: relatively clean texture with minimal inclusions |  |  |  | galena, bismuthinite, marcasite, iron oxides, pyroxene, actinolite, quartz | thin sections and polished blocks examined using optical microscope, BSE detector, and EDS prior to analysis | EMPA, LA-ICPMS | JEOL JXA-8230 electron probe microanalyzer; RESOlution-LR 193 nm ArF excimer laser ablation system coupled to an Agilent 7700x ICP–MS | Laboratory of Mineral Resources Research Center, Fuzhou University; Adelaide Microscopy, the University of Adelaide | EPMA point analysis: accelerating voltage 15 kV, beam current 20 nA, beam diameter ~5 μm; EPMA mapping: accelerating voltage 20 kV, working current 50 nA, dwell time ~10 ms; BSE imaging: accelerating voltage 20 kV, beam current 10 nA; LA–ICP–MS: energy density 3~3.5 J/cm2, spot sizes 29–51 μm, repetition rates 5 Hz (polished thin sections) and 10 Hz (polished blocks), ~30 s background acquisition, ~40 s sample data acquisition | STDGL3 (Danyushevsky et al. 2011) and GSD-1G (USGS) | 16.313388 | [19 empty] | 4106.226228 | [5 empty] | 0.254982 | [5 empty] | 365.115309 | [9 empty] | 9775.88615 |  | 60.083289 |  |  |  | 0.404586 | [7 empty] | 91.610612 | [13 empty] | 2643.703274 | [15 empty] | 12.933276 | [17 empty] | 4.614747 | [9 empty] | 4.935067 | [35 empty] | CHN | Tibet
| Lawu |  | Magmatic hydrothermal | Skarn | Cu-Pb-Zn skarn | Cu, Pb, Zn | In, Sn | Cu, Pb, Zn, In, Sn |  |  | 2019-MOR-023-SPB (slC1)-2 | 2019-MOR-023-SPB (slC1)-2 | underground mine |  |  |  |  | ore material | drill core | underground mining tunnels and drill cores | mineral separate | [5 empty] | mineralisation | In-bearing, Sn-poor | sphalerite, chalcopyrite, pyrrhotite, pyrite, arsenopyrite |  | sphalerite, chalcopyrite, pyrrhotite, pyrite, arsenopyrite | sphalerite I, sphalerite II, sphalerite III, sphalerite IV | disseminated, inclusions, replacement | sphalerite I: micro-inclusions within chalcopyrite and pyrrhotite; sphalerite II: abundant mineral inclusions; sphalerite III: chalcopyrite disease with watermelon texture; sphalerite IV: relatively clean texture with minimal inclusions |  |  |  | galena, bismuthinite, marcasite, iron oxides, pyroxene, actinolite, quartz | thin sections and polished blocks examined using optical microscope, BSE detector, and EDS prior to analysis | EMPA, LA-ICPMS | JEOL JXA-8230 electron probe microanalyzer; RESOlution-LR 193 nm ArF excimer laser ablation system coupled to an Agilent 7700x ICP–MS | Laboratory of Mineral Resources Research Center, Fuzhou University; Adelaide Microscopy, the University of Adelaide | EPMA point analysis: accelerating voltage 15 kV, beam current 20 nA, beam diameter ~5 μm; EPMA mapping: accelerating voltage 20 kV, working current 50 nA, dwell time ~10 ms; BSE imaging: accelerating voltage 20 kV, beam current 10 nA; LA–ICP–MS: energy density 3~3.5 J/cm2, spot sizes 29–51 μm, repetition rates 5 Hz (polished thin sections) and 10 Hz (polished blocks), ~30 s background acquisition, ~40 s sample data acquisition | STDGL3 (Danyushevsky et al. 2011) and GSD-1G (USGS) | 8.541906 | [19 empty] | 4209.938265 | [5 empty] | 0.13928 | [5 empty] | 1071.628528 | [9 empty] | 8063.883625 |  | 470.72637 |  |  |  | 3.324004 | [7 empty] | 378.067465 | [13 empty] | 2260.590947 | [15 empty] | 0.887135 | [17 empty] | 0.090657 | [9 empty] | 66.047465 | [35 empty] | CHN | Tibet
| Lawu |  | Magmatic hydrothermal | Skarn | Cu-Pb-Zn skarn | Cu, Pb, Zn | In, Sn | Cu, Pb, Zn, In, Sn |  |  | 2019-MOR-023-SPB (slC1)-3 | 2019-MOR-023-SPB (slC1)-3 | underground mine |  |  |  |  | ore material | drill core | underground mining tunnels and drill cores | mineral separate | [5 empty] | mineralisation | In-bearing, Sn-poor | sphalerite, chalcopyrite, pyrrhotite, pyrite, arsenopyrite |  | sphalerite, chalcopyrite, pyrrhotite, pyrite, arsenopyrite | sphalerite I, sphalerite II, sphalerite III, sphalerite IV | disseminated, inclusions, replacement | sphalerite I: micro-inclusions within chalcopyrite and pyrrhotite; sphalerite II: abundant mineral inclusions; sphalerite III: chalcopyrite disease with watermelon texture; sphalerite IV: relatively clean texture with minimal inclusions |  |  |  | galena, bismuthinite, marcasite, iron oxides, pyroxene, actinolite, quartz | thin sections and polished blocks examined using optical microscope, BSE detector, and EDS prior to analysis | EMPA, LA-ICPMS | JEOL JXA-8230 electron probe microanalyzer; RESOlution-LR 193 nm ArF excimer laser ablation system coupled to an Agilent 7700x ICP–MS | Laboratory of Mineral Resources Research Center, Fuzhou University; Adelaide Microscopy, the University of Adelaide | EPMA point analysis: accelerating voltage 15 kV, beam current 20 nA, beam diameter ~5 μm; EPMA mapping: accelerating voltage 20 kV, working current 50 nA, dwell time ~10 ms; BSE imaging: accelerating voltage 20 kV, beam current 10 nA; LA–ICP–MS: energy density 3~3.5 J/cm2, spot sizes 29–51 μm, repetition rates 5 Hz (polished thin sections) and 10 Hz (polished blocks), ~30 s background acquisition, ~40 s sample data acquisition | STDGL3 (Danyushevsky et al. 2011) and GSD-1G (USGS) | 7.947389 | [19 empty] | 4313.649478 | [5 empty] | 0.11844 | [5 empty] | 1117.900656 | [9 empty] | 10282.56 |  | 370.84746 |  |  |  | 2.805279 | [7 empty] | 94.523223 | [13 empty] | 2545.294759 | [15 empty] | 1.006368 | [17 empty] | 0.035568 | [9 empty] | 7.911535 | [35 empty] | CHN | Tibet
| Lawu |  | Magmatic hydrothermal | Skarn | Cu-Pb-Zn skarn | Cu, Pb, Zn | In, Sn | Cu, Pb, Zn, In, Sn |  |  | 2019-MOR-023-SPB (slC1)-4 | 2019-MOR-023-SPB (slC1)-4 | underground mine |  |  |  |  | ore material | drill core | underground mining tunnels and drill cores | mineral separate | [5 empty] | mineralisation | In-bearing, Sn-poor | sphalerite, chalcopyrite, pyrrhotite, pyrite, arsenopyrite |  | sphalerite, chalcopyrite, pyrrhotite, pyrite, arsenopyrite | sphalerite I, sphalerite II, sphalerite III, sphalerite IV | disseminated, inclusions, replacement | sphalerite I: micro-inclusions within chalcopyrite and pyrrhotite; sphalerite II: abundant mineral inclusions; sphalerite III: chalcopyrite disease with watermelon texture; sphalerite IV: relatively clean texture with minimal inclusions |  |  |  | galena, bismuthinite, marcasite, iron oxides, pyroxene, actinolite, quartz | thin sections and polished blocks examined using optical microscope, BSE detector, and EDS prior to analysis | EMPA, LA-ICPMS | JEOL JXA-8230 electron probe microanalyzer; RESOlution-LR 193 nm ArF excimer laser ablation system coupled to an Agilent 7700x ICP–MS | Laboratory of Mineral Resources Research Center, Fuzhou University; Adelaide Microscopy, the University of Adelaide | EPMA point analysis: accelerating voltage 15 kV, beam current 20 nA, beam diameter ~5 μm; EPMA mapping: accelerating voltage 20 kV, working current 50 nA, dwell time ~10 ms; BSE imaging: accelerating voltage 20 kV, beam current 10 nA; LA–ICP–MS: energy density 3~3.5 J/cm2, spot sizes 29–51 μm, repetition rates 5 Hz (polished thin sections) and 10 Hz (polished blocks), ~30 s background acquisition, ~40 s sample data acquisition | STDGL3 (Danyushevsky et al. 2011) and GSD-1G (USGS) | 23.850494 | [19 empty] | 4302.680566 | [5 empty] | 0.11149 | [5 empty] | 3427.114779 | [9 empty] | 10039.38 |  | 2137.440035 |  |  |  | 113.644892 | [7 empty] | 65.482333 | [13 empty] | 2492.876428 | [15 empty] | 6.091153 | [17 empty] | 0.186721 | [9 empty] | 81.535738 | [35 empty] | CHN | Tibet
| Lawu |  | Magmatic hydrothermal | Skarn | Cu-Pb-Zn skarn | Cu, Pb, Zn | In, Sn | Cu, Pb, Zn, In, Sn |  |  | 2019-MOR-023-SPB (slC1)-5 | 2019-MOR-023-SPB (slC1)-5 | underground mine |  |  |  |  | ore material | drill core | underground mining tunnels and drill cores | mineral separate | [5 empty] | mineralisation | In-bearing, Sn-poor | sphalerite, chalcopyrite, pyrrhotite, pyrite, arsenopyrite |  | sphalerite, chalcopyrite, pyrrhotite, pyrite, arsenopyrite | sphalerite I, sphalerite II, sphalerite III, sphalerite IV | disseminated, inclusions, replacement | sphalerite I: micro-inclusions within chalcopyrite and pyrrhotite; sphalerite II: abundant mineral inclusions; sphalerite III: chalcopyrite disease with watermelon texture; sphalerite IV: relatively clean texture with minimal inclusions |  |  |  | galena, bismuthinite, marcasite, iron oxides, pyroxene, actinolite, quartz | thin sections and polished blocks examined using optical microscope, BSE detector, and EDS prior to analysis | EMPA, LA-ICPMS | JEOL JXA-8230 electron probe microanalyzer; RESOlution-LR 193 nm ArF excimer laser ablation system coupled to an Agilent 7700x ICP–MS | Laboratory of Mineral Resources Research Center, Fuzhou University; Adelaide Microscopy, the University of Adelaide | EPMA point analysis: accelerating voltage 15 kV, beam current 20 nA, beam diameter ~5 μm; EPMA mapping: accelerating voltage 20 kV, working current 50 nA, dwell time ~10 ms; BSE imaging: accelerating voltage 20 kV, beam current 10 nA; LA–ICP–MS: energy density 3~3.5 J/cm2, spot sizes 29–51 μm, repetition rates 5 Hz (polished thin sections) and 10 Hz (polished blocks), ~30 s background acquisition, ~40 s sample data acquisition | STDGL3 (Danyushevsky et al. 2011) and GSD-1G (USGS) | 19.686246 | [19 empty] | 4208.38678 | [5 empty] | 0.171584 | [5 empty] | 2428.84525 | [9 empty] | 10049.73 |  | 1901.001184 |  |  |  | 91.657005 | [7 empty] | 65.049365 | [13 empty] | 2655.696753 | [15 empty] | 1.325816 | [17 empty] | 0.032128 | [9 empty] | 45.490311 | [35 empty] | CHN | Tibet
| Lawu |  | Magmatic hydrothermal | Skarn | Cu-Pb-Zn skarn | Cu, Pb, Zn | In, Sn | Cu, Pb, Zn, In, Sn |  |  | 2019-MOR-023-SPB (slC1)-6 | 2019-MOR-023-SPB (slC1)-6 | underground mine |  |  |  |  | ore material | drill core | underground mining tunnels and drill cores | mineral separate | [5 empty] | mineralisation | In-bearing, Sn-poor | sphalerite, chalcopyrite, pyrrhotite, pyrite, arsenopyrite |  | sphalerite, chalcopyrite, pyrrhotite, pyrite, arsenopyrite | sphalerite I, sphalerite II, sphalerite III, sphalerite IV | disseminated, inclusions, replacement | sphalerite I: micro-inclusions within chalcopyrite and pyrrhotite; sphalerite II: abundant mineral inclusions; sphalerite III: chalcopyrite disease with watermelon texture; sphalerite IV: relatively clean texture with minimal inclusions |  |  |  | galena, bismuthinite, marcasite, iron oxides, pyroxene, actinolite, quartz | thin sections and polished blocks examined using optical microscope, BSE detector, and EDS prior to analysis | EMPA, LA-ICPMS | JEOL JXA-8230 electron probe microanalyzer; RESOlution-LR 193 nm ArF excimer laser ablation system coupled to an Agilent 7700x ICP–MS | Laboratory of Mineral Resources Research Center, Fuzhou University; Adelaide Microscopy, the University of Adelaide | EPMA point analysis: accelerating voltage 15 kV, beam current 20 nA, beam diameter ~5 μm; EPMA mapping: accelerating voltage 20 kV, working current 50 nA, dwell time ~10 ms; BSE imaging: accelerating voltage 20 kV, beam current 10 nA; LA–ICP–MS: energy density 3~3.5 J/cm2, spot sizes 29–51 μm, repetition rates 5 Hz (polished thin sections) and 10 Hz (polished blocks), ~30 s background acquisition, ~40 s sample data acquisition | STDGL3 (Danyushevsky et al. 2011) and GSD-1G (USGS) | 4.300618 | [19 empty] | 4215.730996 | [5 empty] | 0.236166 | [5 empty] | 340.09931 | [9 empty] | 9704.61994 |  | 74.104943 |  |  |  | 0.16433 | [7 empty] | 247.390244 | [13 empty] | 2578.995905 | [15 empty] | 0.553728 | [17 empty] | 0.033987 | [9 empty] | 5.656811 | [35 empty] | CHN | Tibet
| Lawu |  | Magmatic hydrothermal | Skarn | Cu-Pb-Zn skarn | Cu, Pb, Zn | In, Sn | Cu, Pb, Zn, In, Sn |  |  | 2019-MOR-023-SPB (slC1)-7 | 2019-MOR-023-SPB (slC1)-7 | underground mine |  |  |  |  | ore material | drill core | underground mining tunnels and drill cores | mineral separate | [5 empty] | mineralisation | In-bearing, Sn-poor | sphalerite, chalcopyrite, pyrrhotite, pyrite, arsenopyrite |  | sphalerite, chalcopyrite, pyrrhotite, pyrite, arsenopyrite | sphalerite I, sphalerite II, sphalerite III, sphalerite IV | disseminated, inclusions, replacement | sphalerite I: micro-inclusions within chalcopyrite and pyrrhotite; sphalerite II: abundant mineral inclusions; sphalerite III: chalcopyrite disease with watermelon texture; sphalerite IV: relatively clean texture with minimal inclusions |  |  |  | galena, bismuthinite, marcasite, iron oxides, pyroxene, actinolite, quartz | thin sections and polished blocks examined using optical microscope, BSE detector, and EDS prior to analysis | EMPA, LA-ICPMS | JEOL JXA-8230 electron probe microanalyzer; RESOlution-LR 193 nm ArF excimer laser ablation system coupled to an Agilent 7700x ICP–MS | Laboratory of Mineral Resources Research Center, Fuzhou University; Adelaide Microscopy, the University of Adelaide | EPMA point analysis: accelerating voltage 15 kV, beam current 20 nA, beam diameter ~5 μm; EPMA mapping: accelerating voltage 20 kV, working current 50 nA, dwell time ~10 ms; BSE imaging: accelerating voltage 20 kV, beam current 10 nA; LA–ICP–MS: energy density 3~3.5 J/cm2, spot sizes 29–51 μm, repetition rates 5 Hz (polished thin sections) and 10 Hz (polished blocks), ~30 s background acquisition, ~40 s sample data acquisition | STDGL3 (Danyushevsky et al. 2011) and GSD-1G (USGS) | 18.805282 | [19 empty] | 4727.480251 | [5 empty] | 0.28493 | [5 empty] | 232.551498 | [9 empty] | 10377.59 |  | 26.337455 |  |  |  | 0.17639 | [7 empty] | 55.250287 | [13 empty] | 2404.646576 | [15 empty] | 6.670725 | [17 empty] | 2.71695 | [9 empty] | 33.409096 | [35 empty] | CHN | Tibet
| Lawu |  | Magmatic hydrothermal | Skarn | Cu-Pb-Zn skarn | Cu, Pb, Zn | In, Sn | Cu, Pb, Zn, In, Sn |  |  | 2019-MOR-025-SPA (slC1)-1 | 2019-MOR-025-SPA (slC1)-1 | underground mine |  |  |  |  | ore material | drill core | underground mining tunnels and drill cores | mineral separate | [5 empty] | mineralisation | In-bearing, Sn-poor | sphalerite, chalcopyrite, pyrrhotite, pyrite, arsenopyrite |  | sphalerite, chalcopyrite, pyrrhotite, pyrite, arsenopyrite | sphalerite I, sphalerite II, sphalerite III, sphalerite IV | disseminated, inclusions, replacement | sphalerite I: micro-inclusions within chalcopyrite and pyrrhotite; sphalerite II: abundant mineral inclusions; sphalerite III: chalcopyrite disease with watermelon texture; sphalerite IV: relatively clean texture with minimal inclusions |  |  |  | galena, bismuthinite, marcasite, iron oxides, pyroxene, actinolite, quartz | thin sections and polished blocks examined using optical microscope, BSE detector, and EDS prior to analysis | EMPA, LA-ICPMS | JEOL JXA-8230 electron probe microanalyzer; RESOlution-LR 193 nm ArF excimer laser ablation system coupled to an Agilent 7700x ICP–MS | Laboratory of Mineral Resources Research Center, Fuzhou University; Adelaide Microscopy, the University of Adelaide | EPMA point analysis: accelerating voltage 15 kV, beam current 20 nA, beam diameter ~5 μm; EPMA mapping: accelerating voltage 20 kV, working current 50 nA, dwell time ~10 ms; BSE imaging: accelerating voltage 20 kV, beam current 10 nA; LA–ICP–MS: energy density 3~3.5 J/cm2, spot sizes 29–51 μm, repetition rates 5 Hz (polished thin sections) and 10 Hz (polished blocks), ~30 s background acquisition, ~40 s sample data acquisition | STDGL3 (Danyushevsky et al. 2011) and GSD-1G (USGS) | 3.537553 | [19 empty] | 4335.470286 | [5 empty] | 4.945712 | [5 empty] | 154.145627 | [9 empty] | 18935.83 |  | 38.430447 |  |  |  | 0.21535 | [7 empty] | 113.719217 | [13 empty] | 981.131766 | [15 empty] | 0.272816 | [17 empty] | 0.041872 | [9 empty] | 60.906777 | [35 empty] | CHN | Tibet
| Lawu |  | Magmatic hydrothermal | Skarn | Cu-Pb-Zn skarn | Cu, Pb, Zn | In, Sn | Cu, Pb, Zn, In, Sn |  |  | 2019-MOR-025-SPA (slC1)-2 | 2019-MOR-025-SPA (slC1)-2 | underground mine |  |  |  |  | ore material | drill core | underground mining tunnels and drill cores | mineral separate | [5 empty] | mineralisation | In-bearing, Sn-poor | sphalerite, chalcopyrite, pyrrhotite, pyrite, arsenopyrite |  | sphalerite, chalcopyrite, pyrrhotite, pyrite, arsenopyrite | sphalerite I, sphalerite II, sphalerite III, sphalerite IV | disseminated, inclusions, replacement | sphalerite I: micro-inclusions within chalcopyrite and pyrrhotite; sphalerite II: abundant mineral inclusions; sphalerite III: chalcopyrite disease with watermelon texture; sphalerite IV: relatively clean texture with minimal inclusions |  |  |  | galena, bismuthinite, marcasite, iron oxides, pyroxene, actinolite, quartz | thin sections and polished blocks examined using optical microscope, BSE detector, and EDS prior to analysis | EMPA, LA-ICPMS | JEOL JXA-8230 electron probe microanalyzer; RESOlution-LR 193 nm ArF excimer laser ablation system coupled to an Agilent 7700x ICP–MS | Laboratory of Mineral Resources Research Center, Fuzhou University; Adelaide Microscopy, the University of Adelaide | EPMA point analysis: accelerating voltage 15 kV, beam current 20 nA, beam diameter ~5 μm; EPMA mapping: accelerating voltage 20 kV, working current 50 nA, dwell time ~10 ms; BSE imaging: accelerating voltage 20 kV, beam current 10 nA; LA–ICP–MS: energy density 3~3.5 J/cm2, spot sizes 29–51 μm, repetition rates 5 Hz (polished thin sections) and 10 Hz (polished blocks), ~30 s background acquisition, ~40 s sample data acquisition | STDGL3 (Danyushevsky et al. 2011) and GSD-1G (USGS) | 4.371758 | [19 empty] | 4443.944933 | [5 empty] | 1.81212 | [5 empty] | 144.305748 | [9 empty] | 21803.44 |  | 49.391561 |  |  |  | 0.20711 | [7 empty] | 18.095496 | [13 empty] | 2748.734707 | [15 empty] | 0.168348 | [17 empty] | 0.268159 | [9 empty] | 20.889924 | [35 empty] | CHN | Tibet
| Lawu |  | Magmatic hydrothermal | Skarn | Cu-Pb-Zn skarn | Cu, Pb, Zn | In, Sn | Cu, Pb, Zn, In, Sn |  |  | 2019-MOR-025-SPA (slC1)-3 | 2019-MOR-025-SPA (slC1)-3 | underground mine |  |  |  |  | ore material | drill core | underground mining tunnels and drill cores | mineral separate | [5 empty] | mineralisation | In-bearing, Sn-poor | sphalerite, chalcopyrite, pyrrhotite, pyrite, arsenopyrite |  | sphalerite, chalcopyrite, pyrrhotite, pyrite, arsenopyrite | sphalerite I, sphalerite II, sphalerite III, sphalerite IV | disseminated, inclusions, replacement | sphalerite I: micro-inclusions within chalcopyrite and pyrrhotite; sphalerite II: abundant mineral inclusions; sphalerite III: chalcopyrite disease with watermelon texture; sphalerite IV: relatively clean texture with minimal inclusions |  |  |  | galena, bismuthinite, marcasite, iron oxides, pyroxene, actinolite, quartz | thin sections and polished blocks examined using optical microscope, BSE detector, and EDS prior to analysis | EMPA, LA-ICPMS | JEOL JXA-8230 electron probe microanalyzer; RESOlution-LR 193 nm ArF excimer laser ablation system coupled to an Agilent 7700x ICP–MS | Laboratory of Mineral Resources Research Center, Fuzhou University; Adelaide Microscopy, the University of Adelaide | EPMA point analysis: accelerating voltage 15 kV, beam current 20 nA, beam diameter ~5 μm; EPMA mapping: accelerating voltage 20 kV, working current 50 nA, dwell time ~10 ms; BSE imaging: accelerating voltage 20 kV, beam current 10 nA; LA–ICP–MS: energy density 3~3.5 J/cm2, spot sizes 29–51 μm, repetition rates 5 Hz (polished thin sections) and 10 Hz (polished blocks), ~30 s background acquisition, ~40 s sample data acquisition | STDGL3 (Danyushevsky et al. 2011) and GSD-1G (USGS) | 10.208794 | [19 empty] | 4503.939515 | [5 empty] | 5.343952 | [5 empty] | 785.819326 | [9 empty] | 22735.67 |  | 43.342339 |  |  |  | 0.207983 | [7 empty] | 92.300873 | [13 empty] | 666.471964 | [15 empty] | 0.03608 | [17 empty] | 0.031109 | [9 empty] | 2.957363 | [35 empty] | CHN | Tibet
| Lawu |  | Magmatic hydrothermal | Skarn | Cu-Pb-Zn skarn | Cu, Pb, Zn | In, Sn | Cu, Pb, Zn, In, Sn |  |  | 2019-MOR-025-SPA (slC1)-4 | 2019-MOR-025-SPA (slC1)-4 | underground mine |  |  |  |  | ore material | drill core | underground mining tunnels and drill cores | mineral separate | [5 empty] | mineralisation | In-bearing, Sn-poor | sphalerite, chalcopyrite, pyrrhotite, pyrite, arsenopyrite |  | sphalerite, chalcopyrite, pyrrhotite, pyrite, arsenopyrite | sphalerite I, sphalerite II, sphalerite III, sphalerite IV | disseminated, inclusions, replacement | sphalerite I: micro-inclusions within chalcopyrite and pyrrhotite; sphalerite II: abundant mineral inclusions; sphalerite III: chalcopyrite disease with watermelon texture; sphalerite IV: relatively clean texture with minimal inclusions |  |  |  | galena, bismuthinite, marcasite, iron oxides, pyroxene, actinolite, quartz | thin sections and polished blocks examined using optical microscope, BSE detector, and EDS prior to analysis | EMPA, LA-ICPMS | JEOL JXA-8230 electron probe microanalyzer; RESOlution-LR 193 nm ArF excimer laser ablation system coupled to an Agilent 7700x ICP–MS | Laboratory of Mineral Resources Research Center, Fuzhou University; Adelaide Microscopy, the University of Adelaide | EPMA point analysis: accelerating voltage 15 kV, beam current 20 nA, beam diameter ~5 μm; EPMA mapping: accelerating voltage 20 kV, working current 50 nA, dwell time ~10 ms; BSE imaging: accelerating voltage 20 kV, beam current 10 nA; LA–ICP–MS: energy density 3~3.5 J/cm2, spot sizes 29–51 μm, repetition rates 5 Hz (polished thin sections) and 10 Hz (polished blocks), ~30 s background acquisition, ~40 s sample data acquisition | STDGL3 (Danyushevsky et al. 2011) and GSD-1G (USGS) | 3.3964 | [19 empty] | 4303.767204 | [5 empty] | 4.709165 | [5 empty] | 92.654991 | [9 empty] | 21546.68 |  | 33.192932 |  |  |  | 0.14805 | [7 empty] | 51.142641 | [13 empty] | 433.788438 | [15 empty] | 0.138253 | [17 empty] | 0.028457 | [9 empty] | 27.404949 | [35 empty] | CHN | Tibet
| Lawu |  | Magmatic hydrothermal | Skarn | Cu-Pb-Zn skarn | Cu, Pb, Zn | In, Sn | Cu, Pb, Zn, In, Sn |  |  | 2019-MOR-025-SPA (slC1)-5 | 2019-MOR-025-SPA (slC1)-5 | underground mine |  |  |  |  | ore material | drill core | underground mining tunnels and drill cores | mineral separate | [5 empty] | mineralisation | In-bearing, Sn-poor | sphalerite, chalcopyrite, pyrrhotite, pyrite, arsenopyrite |  | sphalerite, chalcopyrite, pyrrhotite, pyrite, arsenopyrite | sphalerite I, sphalerite II, sphalerite III, sphalerite IV | disseminated, inclusions, replacement | sphalerite I: micro-inclusions within chalcopyrite and pyrrhotite; sphalerite II: abundant mineral inclusions; sphalerite III: chalcopyrite disease with watermelon texture; sphalerite IV: relatively clean texture with minimal inclusions |  |  |  | galena, bismuthinite, marcasite, iron oxides, pyroxene, actinolite, quartz | thin sections and polished blocks examined using optical microscope, BSE detector, and EDS prior to analysis | EMPA, LA-ICPMS | JEOL JXA-8230 electron probe microanalyzer; RESOlution-LR 193 nm ArF excimer laser ablation system coupled to an Agilent 7700x ICP–MS | Laboratory of Mineral Resources Research Center, Fuzhou University; Adelaide Microscopy, the University of Adelaide | EPMA point analysis: accelerating voltage 15 kV, beam current 20 nA, beam diameter ~5 μm; EPMA mapping: accelerating voltage 20 kV, working current 50 nA, dwell time ~10 ms; BSE imaging: accelerating voltage 20 kV, beam current 10 nA; LA–ICP–MS: energy density 3~3.5 J/cm2, spot sizes 29–51 μm, repetition rates 5 Hz (polished thin sections) and 10 Hz (polished blocks), ~30 s background acquisition, ~40 s sample data acquisition | STDGL3 (Danyushevsky et al. 2011) and GSD-1G (USGS) | 5.194622 | [19 empty] | 4632.668464 | [5 empty] | 3.080562 | [5 empty] | 347.925997 | [9 empty] | 24386.79123 |  | 64.974353 |  |  |  | 0.339821 | [7 empty] | 68.974193 | [13 empty] | 1047.048267 | [15 empty] | 0.421882 | [17 empty] | 0.04463 | [9 empty] | 178.242031 | [35 empty] | CHN | Tibet
| Lawu |  | Magmatic hydrothermal | Skarn | Cu-Pb-Zn skarn | Cu, Pb, Zn | In, Sn | Cu, Pb, Zn, In, Sn |  |  | 2019-MOR-025-SPA (slC1)-6 | 2019-MOR-025-SPA (slC1)-6 | underground mine |  |  |  |  | ore material | drill core | underground mining tunnels and drill cores | mineral separate | [5 empty] | mineralisation | In-bearing, Sn-poor | sphalerite, chalcopyrite, pyrrhotite, pyrite, arsenopyrite |  | sphalerite, chalcopyrite, pyrrhotite, pyrite, arsenopyrite | sphalerite I, sphalerite II, sphalerite III, sphalerite IV | disseminated, inclusions, replacement | sphalerite I: micro-inclusions within chalcopyrite and pyrrhotite; sphalerite II: abundant mineral inclusions; sphalerite III: chalcopyrite disease with watermelon texture; sphalerite IV: relatively clean texture with minimal inclusions |  |  |  | galena, bismuthinite, marcasite, iron oxides, pyroxene, actinolite, quartz | thin sections and polished blocks examined using optical microscope, BSE detector, and EDS prior to analysis | EMPA, LA-ICPMS | JEOL JXA-8230 electron probe microanalyzer; RESOlution-LR 193 nm ArF excimer laser ablation system coupled to an Agilent 7700x ICP–MS | Laboratory of Mineral Resources Research Center, Fuzhou University; Adelaide Microscopy, the University of Adelaide | EPMA point analysis: accelerating voltage 15 kV, beam current 20 nA, beam diameter ~5 μm; EPMA mapping: accelerating voltage 20 kV, working current 50 nA, dwell time ~10 ms; BSE imaging: accelerating voltage 20 kV, beam current 10 nA; LA–ICP–MS: energy density 3~3.5 J/cm2, spot sizes 29–51 μm, repetition rates 5 Hz (polished thin sections) and 10 Hz (polished blocks), ~30 s background acquisition, ~40 s sample data acquisition | STDGL3 (Danyushevsky et al. 2011) and GSD-1G (USGS) | 3.26249 | [19 empty] | 4441.890371 | [5 empty] | 5.565666 | [5 empty] | 110.863485 | [9 empty] | 22338.28 |  | 27.948934 |  |  |  | 0.14563 | [7 empty] | 55.170233 | [13 empty] | 686.487898 | [15 empty] | 0.211779 | [17 empty] | 0.036244 | [9 empty] | 148.302762 | [35 empty] | CHN | Tibet
| Lawu |  | Magmatic hydrothermal | Skarn | Cu-Pb-Zn skarn | Cu, Pb, Zn | In, Sn | Cu, Pb, Zn, In, Sn |  |  | 2019-MOR-025-SPA (slC1)-7 | 2019-MOR-025-SPA (slC1)-7 | underground mine |  |  |  |  | ore material | drill core | underground mining tunnels and drill cores | mineral separate | [5 empty] | mineralisation | In-bearing, Sn-poor | sphalerite, chalcopyrite, pyrrhotite, pyrite, arsenopyrite |  | sphalerite, chalcopyrite, pyrrhotite, pyrite, arsenopyrite | sphalerite I, sphalerite II, sphalerite III, sphalerite IV | disseminated, inclusions, replacement | sphalerite I: micro-inclusions within chalcopyrite and pyrrhotite; sphalerite II: abundant mineral inclusions; sphalerite III: chalcopyrite disease with watermelon texture; sphalerite IV: relatively clean texture with minimal inclusions |  |  |  | galena, bismuthinite, marcasite, iron oxides, pyroxene, actinolite, quartz | thin sections and polished blocks examined using optical microscope, BSE detector, and EDS prior to analysis | EMPA, LA-ICPMS | JEOL JXA-8230 electron probe microanalyzer; RESOlution-LR 193 nm ArF excimer laser ablation system coupled to an Agilent 7700x ICP–MS | Laboratory of Mineral Resources Research Center, Fuzhou University; Adelaide Microscopy, the University of Adelaide | EPMA point analysis: accelerating voltage 15 kV, beam current 20 nA, beam diameter ~5 μm; EPMA mapping: accelerating voltage 20 kV, working current 50 nA, dwell time ~10 ms; BSE imaging: accelerating voltage 20 kV, beam current 10 nA; LA–ICP–MS: energy density 3~3.5 J/cm2, spot sizes 29–51 μm, repetition rates 5 Hz (polished thin sections) and 10 Hz (polished blocks), ~30 s background acquisition, ~40 s sample data acquisition | STDGL3 (Danyushevsky et al. 2011) and GSD-1G (USGS) | 3.058358 | [19 empty] | 4342.378317 | [5 empty] | 5.99103 | [5 empty] | 123.787796 | [9 empty] | 21705.68 |  | 44.640752 |  |  |  | 0.1413 | [7 empty] | 64.523379 | [13 empty] | 615.952514 | [15 empty] | 0.292573 | [17 empty] | 0.036622 | [9 empty] | 47.265652 | [35 empty] | CHN | Tibet
| Lawu |  | Magmatic hydrothermal | Skarn | Cu-Pb-Zn skarn | Cu, Pb, Zn | In, Sn | Cu, Pb, Zn, In, Sn |  |  | 2019-MOR-025-SPA (slC1)-8 | 2019-MOR-025-SPA (slC1)-8 | underground mine |  |  |  |  | ore material | drill core | underground mining tunnels and drill cores | mineral separate | [5 empty] | mineralisation | In-bearing, Sn-poor | sphalerite, chalcopyrite, pyrrhotite, pyrite, arsenopyrite |  | sphalerite, chalcopyrite, pyrrhotite, pyrite, arsenopyrite | sphalerite I, sphalerite II, sphalerite III, sphalerite IV | disseminated, inclusions, replacement | sphalerite I: micro-inclusions within chalcopyrite and pyrrhotite; sphalerite II: abundant mineral inclusions; sphalerite III: chalcopyrite disease with watermelon texture; sphalerite IV: relatively clean texture with minimal inclusions |  |  |  | galena, bismuthinite, marcasite, iron oxides, pyroxene, actinolite, quartz | thin sections and polished blocks examined using optical microscope, BSE detector, and EDS prior to analysis | EMPA, LA-ICPMS | JEOL JXA-8230 electron probe microanalyzer; RESOlution-LR 193 nm ArF excimer laser ablation system coupled to an Agilent 7700x ICP–MS | Laboratory of Mineral Resources Research Center, Fuzhou University; Adelaide Microscopy, the University of Adelaide | EPMA point analysis: accelerating voltage 15 kV, beam current 20 nA, beam diameter ~5 μm; EPMA mapping: accelerating voltage 20 kV, working current 50 nA, dwell time ~10 ms; BSE imaging: accelerating voltage 20 kV, beam current 10 nA; LA–ICP–MS: energy density 3~3.5 J/cm2, spot sizes 29–51 μm, repetition rates 5 Hz (polished thin sections) and 10 Hz (polished blocks), ~30 s background acquisition, ~40 s sample data acquisition | STDGL3 (Danyushevsky et al. 2011) and GSD-1G (USGS) | 5.664736 | [19 empty] | 4576.973905 | [5 empty] | 2.663488 | [5 empty] | 316.802464 | [9 empty] | 24006.32 |  | 65.582412 |  |  |  | 0.342796 | [7 empty] | 89.984944 | [13 empty] | 846.993466 | [15 empty] | 0.115983 | [17 empty] | 0.0272 | [9 empty] | 174.572005 | [35 empty] | CHN | Tibet
| Lawu |  | Magmatic hydrothermal | Skarn | Cu-Pb-Zn skarn | Cu, Pb, Zn | In, Sn | Cu, Pb, Zn, In, Sn |  |  | 2019-MOR-017-SP (slC1)-1 | 2019-MOR-017-SP (slC1)-1 | underground mine |  |  |  |  | ore material | drill core | underground mining tunnels and drill cores | mineral separate | [5 empty] | mineralisation | In-bearing, Sn-poor | sphalerite, chalcopyrite, pyrrhotite, pyrite, arsenopyrite |  | sphalerite, chalcopyrite, pyrrhotite, pyrite, arsenopyrite | sphalerite I, sphalerite II, sphalerite III, sphalerite IV | disseminated, inclusions, replacement | sphalerite I: micro-inclusions within chalcopyrite and pyrrhotite; sphalerite II: abundant mineral inclusions; sphalerite III: chalcopyrite disease with watermelon texture; sphalerite IV: relatively clean texture with minimal inclusions |  |  |  | galena, bismuthinite, marcasite, iron oxides, pyroxene, actinolite, quartz | thin sections and polished blocks examined using optical microscope, BSE detector, and EDS prior to analysis | EMPA, LA-ICPMS | JEOL JXA-8230 electron probe microanalyzer; RESOlution-LR 193 nm ArF excimer laser ablation system coupled to an Agilent 7700x ICP–MS | Laboratory of Mineral Resources Research Center, Fuzhou University; Adelaide Microscopy, the University of Adelaide | EPMA point analysis: accelerating voltage 15 kV, beam current 20 nA, beam diameter ~5 μm; EPMA mapping: accelerating voltage 20 kV, working current 50 nA, dwell time ~10 ms; BSE imaging: accelerating voltage 20 kV, beam current 10 nA; LA–ICP–MS: energy density 3~3.5 J/cm2, spot sizes 29–51 μm, repetition rates 5 Hz (polished thin sections) and 10 Hz (polished blocks), ~30 s background acquisition, ~40 s sample data acquisition | STDGL3 (Danyushevsky et al. 2011) and GSD-1G (USGS) | 2.326131 | [19 empty] | 4233.021715 | [5 empty] | 0.15953 | [5 empty] | 146.723213 | [9 empty] | 5299.749353 |  | 52.087963 |  |  |  | 0.14547 | [7 empty] | 107.391851 | [13 empty] | 1073.002223 | [15 empty] | 0.282046 | [17 empty] | 0.031239 | [9 empty] | 5.143866 | [35 empty] | CHN | Tibet
| Lawu |  | Magmatic hydrothermal | Skarn | Cu-Pb-Zn skarn | Cu, Pb, Zn | In, Sn | Cu, Pb, Zn, In, Sn |  |  | 2019-MOR-017-SP (slC1)-2 | 2019-MOR-017-SP (slC1)-2 | underground mine |  |  |  |  | ore material | drill core | underground mining tunnels and drill cores | mineral separate | [5 empty] | mineralisation | In-bearing, Sn-poor | sphalerite, chalcopyrite, pyrrhotite, pyrite, arsenopyrite |  | sphalerite, chalcopyrite, pyrrhotite, pyrite, arsenopyrite | sphalerite I, sphalerite II, sphalerite III, sphalerite IV | disseminated, inclusions, replacement | sphalerite I: micro-inclusions within chalcopyrite and pyrrhotite; sphalerite II: abundant mineral inclusions; sphalerite III: chalcopyrite disease with watermelon texture; sphalerite IV: relatively clean texture with minimal inclusions |  |  |  | galena, bismuthinite, marcasite, iron oxides, pyroxene, actinolite, quartz | thin sections and polished blocks examined using optical microscope, BSE detector, and EDS prior to analysis | EMPA, LA-ICPMS | JEOL JXA-8230 electron probe microanalyzer; RESOlution-LR 193 nm ArF excimer laser ablation system coupled to an Agilent 7700x ICP–MS | Laboratory of Mineral Resources Research Center, Fuzhou University; Adelaide Microscopy, the University of Adelaide | EPMA point analysis: accelerating voltage 15 kV, beam current 20 nA, beam diameter ~5 μm; EPMA mapping: accelerating voltage 20 kV, working current 50 nA, dwell time ~10 ms; BSE imaging: accelerating voltage 20 kV, beam current 10 nA; LA–ICP–MS: energy density 3~3.5 J/cm2, spot sizes 29–51 μm, repetition rates 5 Hz (polished thin sections) and 10 Hz (polished blocks), ~30 s background acquisition, ~40 s sample data acquisition | STDGL3 (Danyushevsky et al. 2011) and GSD-1G (USGS) | 1.905255 | [19 empty] | 4184.276588 | [5 empty] | 0.15445 | [5 empty] | 80.118875 | [9 empty] | 5717.14583 |  | 1.289743 |  |  |  | 0.14045 | [7 empty] | 100.913129 | [13 empty] | 675.709034 | [15 empty] | 0.05402 | [17 empty] | 0.031621 | [9 empty] | 2.177621 | [35 empty] | CHN | Tibet
| Lawu |  | Magmatic hydrothermal | Skarn | Cu-Pb-Zn skarn | Cu, Pb, Zn | In, Sn | Cu, Pb, Zn, In, Sn |  |  | 2019-MOR-017-SP (slC1)-3 | 2019-MOR-017-SP (slC1)-3 | underground mine |  |  |  |  | ore material | drill core | underground mining tunnels and drill cores | mineral separate | [5 empty] | mineralisation | In-bearing, Sn-poor | sphalerite, chalcopyrite, pyrrhotite, pyrite, arsenopyrite |  | sphalerite, chalcopyrite, pyrrhotite, pyrite, arsenopyrite | sphalerite I, sphalerite II, sphalerite III, sphalerite IV | disseminated, inclusions, replacement | sphalerite I: micro-inclusions within chalcopyrite and pyrrhotite; sphalerite II: abundant mineral inclusions; sphalerite III: chalcopyrite disease with watermelon texture; sphalerite IV: relatively clean texture with minimal inclusions |  |  |  | galena, bismuthinite, marcasite, iron oxides, pyroxene, actinolite, quartz | thin sections and polished blocks examined using optical microscope, BSE detector, and EDS prior to analysis | EMPA, LA-ICPMS | JEOL JXA-8230 electron probe microanalyzer; RESOlution-LR 193 nm ArF excimer laser ablation system coupled to an Agilent 7700x ICP–MS | Laboratory of Mineral Resources Research Center, Fuzhou University; Adelaide Microscopy, the University of Adelaide | EPMA point analysis: accelerating voltage 15 kV, beam current 20 nA, beam diameter ~5 μm; EPMA mapping: accelerating voltage 20 kV, working current 50 nA, dwell time ~10 ms; BSE imaging: accelerating voltage 20 kV, beam current 10 nA; LA–ICP–MS: energy density 3~3.5 J/cm2, spot sizes 29–51 μm, repetition rates 5 Hz (polished thin sections) and 10 Hz (polished blocks), ~30 s background acquisition, ~40 s sample data acquisition | STDGL3 (Danyushevsky et al. 2011) and GSD-1G (USGS) | 3.417846 | [19 empty] | 4014.386081 | [5 empty] | 0.33873 | [5 empty] | 1324.333432 | [9 empty] | 6445.403729 |  | 0.171994 |  |  |  | 0.346499 | [7 empty] | 115.261994 | [13 empty] | 781.560588 | [15 empty] | 1.178977 | [17 empty] | 0.090687 | [9 empty] | 0.723597 | [35 empty] | CHN | Tibet
| Lawu |  | Magmatic hydrothermal | Skarn | Cu-Pb-Zn skarn | Cu, Pb, Zn | In, Sn | Cu, Pb, Zn, In, Sn |  |  | 2019-MOR-017-SP (slC1)-4 | 2019-MOR-017-SP (slC1)-4 | underground mine |  |  |  |  | ore material | drill core | underground mining tunnels and drill cores | mineral separate | [5 empty] | mineralisation | In-bearing, Sn-poor | sphalerite, chalcopyrite, pyrrhotite, pyrite, arsenopyrite |  | sphalerite, chalcopyrite, pyrrhotite, pyrite, arsenopyrite | sphalerite I, sphalerite II, sphalerite III, sphalerite IV | disseminated, inclusions, replacement | sphalerite I: micro-inclusions within chalcopyrite and pyrrhotite; sphalerite II: abundant mineral inclusions; sphalerite III: chalcopyrite disease with watermelon texture; sphalerite IV: relatively clean texture with minimal inclusions |  |  |  | galena, bismuthinite, marcasite, iron oxides, pyroxene, actinolite, quartz | thin sections and polished blocks examined using optical microscope, BSE detector, and EDS prior to analysis | EMPA, LA-ICPMS | JEOL JXA-8230 electron probe microanalyzer; RESOlution-LR 193 nm ArF excimer laser ablation system coupled to an Agilent 7700x ICP–MS | Laboratory of Mineral Resources Research Center, Fuzhou University; Adelaide Microscopy, the University of Adelaide | EPMA point analysis: accelerating voltage 15 kV, beam current 20 nA, beam diameter ~5 μm; EPMA mapping: accelerating voltage 20 kV, working current 50 nA, dwell time ~10 ms; BSE imaging: accelerating voltage 20 kV, beam current 10 nA; LA–ICP–MS: energy density 3~3.5 J/cm2, spot sizes 29–51 μm, repetition rates 5 Hz (polished thin sections) and 10 Hz (polished blocks), ~30 s background acquisition, ~40 s sample data acquisition | STDGL3 (Danyushevsky et al. 2011) and GSD-1G (USGS) | 3.216519 | [19 empty] | 4168.767645 | [5 empty] | 0.38536 | [5 empty] | 355.909946 | [9 empty] | 4424.976092 |  | 1.967615 |  |  |  | 0.36573 | [7 empty] | 73.02964 | [13 empty] | 499.446578 | [15 empty] | 5.751103 | [17 empty] | 0.361642 | [9 empty] | 2.234407 | [35 empty] | CHN | Tibet
| Lawu |  | Magmatic hydrothermal | Skarn | Cu-Pb-Zn skarn | Cu, Pb, Zn | In, Sn | Cu, Pb, Zn, In, Sn |  |  | 2019-MOR-25--SPB (slC1)-1 | 2019-MOR-25--SPB (slC1)-1 | underground mine |  |  |  |  | ore material | drill core | underground mining tunnels and drill cores | mineral separate | [5 empty] | mineralisation | In-bearing, Sn-poor | sphalerite, chalcopyrite, pyrrhotite, pyrite, arsenopyrite |  | sphalerite, chalcopyrite, pyrrhotite, pyrite, arsenopyrite | sphalerite I, sphalerite II, sphalerite III, sphalerite IV | disseminated, inclusions, replacement | sphalerite I: micro-inclusions within chalcopyrite and pyrrhotite; sphalerite II: abundant mineral inclusions; sphalerite III: chalcopyrite disease with watermelon texture; sphalerite IV: relatively clean texture with minimal inclusions |  |  |  | galena, bismuthinite, marcasite, iron oxides, pyroxene, actinolite, quartz | thin sections and polished blocks examined using optical microscope, BSE detector, and EDS prior to analysis | EMPA, LA-ICPMS | JEOL JXA-8230 electron probe microanalyzer; RESOlution-LR 193 nm ArF excimer laser ablation system coupled to an Agilent 7700x ICP–MS | Laboratory of Mineral Resources Research Center, Fuzhou University; Adelaide Microscopy, the University of Adelaide | EPMA point analysis: accelerating voltage 15 kV, beam current 20 nA, beam diameter ~5 μm; EPMA mapping: accelerating voltage 20 kV, working current 50 nA, dwell time ~10 ms; BSE imaging: accelerating voltage 20 kV, beam current 10 nA; LA–ICP–MS: energy density 3~3.5 J/cm2, spot sizes 29–51 μm, repetition rates 5 Hz (polished thin sections) and 10 Hz (polished blocks), ~30 s background acquisition, ~40 s sample data acquisition | STDGL3 (Danyushevsky et al. 2011) and GSD-1G (USGS) | 6.339967 | [19 empty] | 3580.382052 | [5 empty] | 0.572057 | [5 empty] | 797.856919 | [9 empty] | 19986.58 |  | 9.349104 |  |  |  | 0.16634 | [7 empty] | 11.341089 | [13 empty] | 4098.570282 | [15 empty] | 1.374492 | [17 empty] | 1.236723 | [9 empty] | 2.260913 | [35 empty] | CHN | Tibet
| Lawu |  | Magmatic hydrothermal | Skarn | Cu-Pb-Zn skarn | Cu, Pb, Zn | In, Sn | Cu, Pb, Zn, In, Sn |  |  | 2019-MOR-25--SPB (slC1)-2 | 2019-MOR-25--SPB (slC1)-2 | underground mine |  |  |  |  | ore material | drill core | underground mining tunnels and drill cores | mineral separate | [5 empty] | mineralisation | In-bearing, Sn-poor | sphalerite, chalcopyrite, pyrrhotite, pyrite, arsenopyrite |  | sphalerite, chalcopyrite, pyrrhotite, pyrite, arsenopyrite | sphalerite I, sphalerite II, sphalerite III, sphalerite IV | disseminated, inclusions, replacement | sphalerite I: micro-inclusions within chalcopyrite and pyrrhotite; sphalerite II: abundant mineral inclusions; sphalerite III: chalcopyrite disease with watermelon texture; sphalerite IV: relatively clean texture with minimal inclusions |  |  |  | galena, bismuthinite, marcasite, iron oxides, pyroxene, actinolite, quartz | thin sections and polished blocks examined using optical microscope, BSE detector, and EDS prior to analysis | EMPA, LA-ICPMS | JEOL JXA-8230 electron probe microanalyzer; RESOlution-LR 193 nm ArF excimer laser ablation system coupled to an Agilent 7700x ICP–MS | Laboratory of Mineral Resources Research Center, Fuzhou University; Adelaide Microscopy, the University of Adelaide | EPMA point analysis: accelerating voltage 15 kV, beam current 20 nA, beam diameter ~5 μm; EPMA mapping: accelerating voltage 20 kV, working current 50 nA, dwell time ~10 ms; BSE imaging: accelerating voltage 20 kV, beam current 10 nA; LA–ICP–MS: energy density 3~3.5 J/cm2, spot sizes 29–51 μm, repetition rates 5 Hz (polished thin sections) and 10 Hz (polished blocks), ~30 s background acquisition, ~40 s sample data acquisition | STDGL3 (Danyushevsky et al. 2011) and GSD-1G (USGS) | 9.464322 | [19 empty] | 3904.949765 | [5 empty] | 0.252821 | [5 empty] | 522.296516 | [9 empty] | 20154.15 |  | 4.047377 |  |  |  | 0.159386 | [7 empty] | 3.644011 | [13 empty] | 5471.022638 | [15 empty] | 0.407395 | [17 empty] | 1.096657 | [9 empty] | 3.852911 | [35 empty] | CHN | Tibet
| Lawu |  | Magmatic hydrothermal | Skarn | Cu-Pb-Zn skarn | Cu, Pb, Zn | In, Sn | Cu, Pb, Zn, In, Sn |  |  | 2019-MOR-25--SPB (slC1)-3 | 2019-MOR-25--SPB (slC1)-3 | underground mine |  |  |  |  | ore material | drill core | underground mining tunnels and drill cores | mineral separate | [5 empty] | mineralisation | In-bearing, Sn-poor | sphalerite, chalcopyrite, pyrrhotite, pyrite, arsenopyrite |  | sphalerite, chalcopyrite, pyrrhotite, pyrite, arsenopyrite | sphalerite I, sphalerite II, sphalerite III, sphalerite IV | disseminated, inclusions, replacement | sphalerite I: micro-inclusions within chalcopyrite and pyrrhotite; sphalerite II: abundant mineral inclusions; sphalerite III: chalcopyrite disease with watermelon texture; sphalerite IV: relatively clean texture with minimal inclusions |  |  |  | galena, bismuthinite, marcasite, iron oxides, pyroxene, actinolite, quartz | thin sections and polished blocks examined using optical microscope, BSE detector, and EDS prior to analysis | EMPA, LA-ICPMS | JEOL JXA-8230 electron probe microanalyzer; RESOlution-LR 193 nm ArF excimer laser ablation system coupled to an Agilent 7700x ICP–MS | Laboratory of Mineral Resources Research Center, Fuzhou University; Adelaide Microscopy, the University of Adelaide | EPMA point analysis: accelerating voltage 15 kV, beam current 20 nA, beam diameter ~5 μm; EPMA mapping: accelerating voltage 20 kV, working current 50 nA, dwell time ~10 ms; BSE imaging: accelerating voltage 20 kV, beam current 10 nA; LA–ICP–MS: energy density 3~3.5 J/cm2, spot sizes 29–51 μm, repetition rates 5 Hz (polished thin sections) and 10 Hz (polished blocks), ~30 s background acquisition, ~40 s sample data acquisition | STDGL3 (Danyushevsky et al. 2011) and GSD-1G (USGS) | 4.045791 | [19 empty] | 3954.498994 | [5 empty] | 2.082373 | [5 empty] | 146.158477 | [9 empty] | 36952.20741 |  | 19.870051 |  |  |  | 0.1243 | [7 empty] | 135.344727 | [13 empty] | 312.7572 | [15 empty] | 0.112238 | [17 empty] | 0.031095 | [9 empty] | 31.789383 | [35 empty] | CHN | Tibet
| Lawu |  | Magmatic hydrothermal | Skarn | Cu-Pb-Zn skarn | Cu, Pb, Zn | In, Sn | Cu, Pb, Zn, In, Sn |  |  | 2019-MOR-25--SPB (slC1)-4 | 2019-MOR-25--SPB (slC1)-4 | underground mine |  |  |  |  | ore material | drill core | underground mining tunnels and drill cores | mineral separate | [5 empty] | mineralisation | In-bearing, Sn-poor | sphalerite, chalcopyrite, pyrrhotite, pyrite, arsenopyrite |  | sphalerite, chalcopyrite, pyrrhotite, pyrite, arsenopyrite | sphalerite I, sphalerite II, sphalerite III, sphalerite IV | disseminated, inclusions, replacement | sphalerite I: micro-inclusions within chalcopyrite and pyrrhotite; sphalerite II: abundant mineral inclusions; sphalerite III: chalcopyrite disease with watermelon texture; sphalerite IV: relatively clean texture with minimal inclusions |  |  |  | galena, bismuthinite, marcasite, iron oxides, pyroxene, actinolite, quartz | thin sections and polished blocks examined using optical microscope, BSE detector, and EDS prior to analysis | EMPA, LA-ICPMS | JEOL JXA-8230 electron probe microanalyzer; RESOlution-LR 193 nm ArF excimer laser ablation system coupled to an Agilent 7700x ICP–MS | Laboratory of Mineral Resources Research Center, Fuzhou University; Adelaide Microscopy, the University of Adelaide | EPMA point analysis: accelerating voltage 15 kV, beam current 20 nA, beam diameter ~5 μm; EPMA mapping: accelerating voltage 20 kV, working current 50 nA, dwell time ~10 ms; BSE imaging: accelerating voltage 20 kV, beam current 10 nA; LA–ICP–MS: energy density 3~3.5 J/cm2, spot sizes 29–51 μm, repetition rates 5 Hz (polished thin sections) and 10 Hz (polished blocks), ~30 s background acquisition, ~40 s sample data acquisition | STDGL3 (Danyushevsky et al. 2011) and GSD-1G (USGS) | 3.283352 | [19 empty] | 3810.58027 | [5 empty] | 2.049533 | [5 empty] | 59.922002 | [9 empty] | 33959.2 |  | 22.6656 |  |  |  | 0.12225 | [7 empty] | 29.70365 | [13 empty] | 1008.045554 | [15 empty] | 0.133482 | [17 empty] | 0.032864 | [9 empty] | 9.252615 | [35 empty] | CHN | Tibet
| Lawu |  | Magmatic hydrothermal | Skarn | Cu-Pb-Zn skarn | Cu, Pb, Zn | In, Sn | Cu, Pb, Zn, In, Sn |  |  | 2019-MOR-25--SPB (slC1)-5 | 2019-MOR-25--SPB (slC1)-5 | underground mine |  |  |  |  | ore material | drill core | underground mining tunnels and drill cores | mineral separate | [5 empty] | mineralisation | In-bearing, Sn-poor | sphalerite, chalcopyrite, pyrrhotite, pyrite, arsenopyrite |  | sphalerite, chalcopyrite, pyrrhotite, pyrite, arsenopyrite | sphalerite I, sphalerite II, sphalerite III, sphalerite IV | disseminated, inclusions, replacement | sphalerite I: micro-inclusions within chalcopyrite and pyrrhotite; sphalerite II: abundant mineral inclusions; sphalerite III: chalcopyrite disease with watermelon texture; sphalerite IV: relatively clean texture with minimal inclusions |  |  |  | galena, bismuthinite, marcasite, iron oxides, pyroxene, actinolite, quartz | thin sections and polished blocks examined using optical microscope, BSE detector, and EDS prior to analysis | EMPA, LA-ICPMS | JEOL JXA-8230 electron probe microanalyzer; RESOlution-LR 193 nm ArF excimer laser ablation system coupled to an Agilent 7700x ICP–MS | Laboratory of Mineral Resources Research Center, Fuzhou University; Adelaide Microscopy, the University of Adelaide | EPMA point analysis: accelerating voltage 15 kV, beam current 20 nA, beam diameter ~5 μm; EPMA mapping: accelerating voltage 20 kV, working current 50 nA, dwell time ~10 ms; BSE imaging: accelerating voltage 20 kV, beam current 10 nA; LA–ICP–MS: energy density 3~3.5 J/cm2, spot sizes 29–51 μm, repetition rates 5 Hz (polished thin sections) and 10 Hz (polished blocks), ~30 s background acquisition, ~40 s sample data acquisition | STDGL3 (Danyushevsky et al. 2011) and GSD-1G (USGS) | 6.700413 | [19 empty] | 4351.204375 | [5 empty] | 2.083557 | [5 empty] | 471.585771 | [9 empty] | 34074.79516 |  | 33.478622 |  |  |  | 0.245185 | [7 empty] | 410.982185 | [13 empty] | 1315.35989 | [15 empty] | 0.526441 | [17 empty] | 0.058396 | [9 empty] | 108.133982 | [35 empty] | CHN | Tibet
| Lawu |  | Magmatic hydrothermal | Skarn | Cu-Pb-Zn skarn | Cu, Pb, Zn | In, Sn | Cu, Pb, Zn, In, Sn |  |  | 2019-MOR-25--SPB (slC1)-6 | 2019-MOR-25--SPB (slC1)-6 | underground mine |  |  |  |  | ore material | drill core | underground mining tunnels and drill cores | mineral separate | [5 empty] | mineralisation | In-bearing, Sn-poor | sphalerite, chalcopyrite, pyrrhotite, pyrite, arsenopyrite |  | sphalerite, chalcopyrite, pyrrhotite, pyrite, arsenopyrite | sphalerite I, sphalerite II, sphalerite III, sphalerite IV | disseminated, inclusions, replacement | sphalerite I: micro-inclusions within chalcopyrite and pyrrhotite; sphalerite II: abundant mineral inclusions; sphalerite III: chalcopyrite disease with watermelon texture; sphalerite IV: relatively clean texture with minimal inclusions |  |  |  | galena, bismuthinite, marcasite, iron oxides, pyroxene, actinolite, quartz | thin sections and polished blocks examined using optical microscope, BSE detector, and EDS prior to analysis | EMPA, LA-ICPMS | JEOL JXA-8230 electron probe microanalyzer; RESOlution-LR 193 nm ArF excimer laser ablation system coupled to an Agilent 7700x ICP–MS | Laboratory of Mineral Resources Research Center, Fuzhou University; Adelaide Microscopy, the University of Adelaide | EPMA point analysis: accelerating voltage 15 kV, beam current 20 nA, beam diameter ~5 μm; EPMA mapping: accelerating voltage 20 kV, working current 50 nA, dwell time ~10 ms; BSE imaging: accelerating voltage 20 kV, beam current 10 nA; LA–ICP–MS: energy density 3~3.5 J/cm2, spot sizes 29–51 μm, repetition rates 5 Hz (polished thin sections) and 10 Hz (polished blocks), ~30 s background acquisition, ~40 s sample data acquisition | STDGL3 (Danyushevsky et al. 2011) and GSD-1G (USGS) | 10.94126 | [19 empty] | 2944.532258 | [5 empty] | 0.196901 | [5 empty] | 158.064456 | [9 empty] | 10421.02345 |  | 2.769501 |  |  |  | 0.14674 | [7 empty] | 3.207894 | [13 empty] | 5039.645745 | [15 empty] | 14.400244 | [17 empty] | 2.55113 | [9 empty] | 93.607276 | [35 empty] | CHN | Tibet
| Lawu |  | Magmatic hydrothermal | Skarn | Cu-Pb-Zn skarn | Cu, Pb, Zn | In, Sn | Cu, Pb, Zn, In, Sn |  |  | 2019-MOR-25--SPB (slC1)-7 | 2019-MOR-25--SPB (slC1)-7 | underground mine |  |  |  |  | ore material | drill core | underground mining tunnels and drill cores | mineral separate | [5 empty] | mineralisation | In-bearing, Sn-poor | sphalerite, chalcopyrite, pyrrhotite, pyrite, arsenopyrite |  | sphalerite, chalcopyrite, pyrrhotite, pyrite, arsenopyrite | sphalerite I, sphalerite II, sphalerite III, sphalerite IV | disseminated, inclusions, replacement | sphalerite I: micro-inclusions within chalcopyrite and pyrrhotite; sphalerite II: abundant mineral inclusions; sphalerite III: chalcopyrite disease with watermelon texture; sphalerite IV: relatively clean texture with minimal inclusions |  |  |  | galena, bismuthinite, marcasite, iron oxides, pyroxene, actinolite, quartz | thin sections and polished blocks examined using optical microscope, BSE detector, and EDS prior to analysis | EMPA, LA-ICPMS | JEOL JXA-8230 electron probe microanalyzer; RESOlution-LR 193 nm ArF excimer laser ablation system coupled to an Agilent 7700x ICP–MS | Laboratory of Mineral Resources Research Center, Fuzhou University; Adelaide Microscopy, the University of Adelaide | EPMA point analysis: accelerating voltage 15 kV, beam current 20 nA, beam diameter ~5 μm; EPMA mapping: accelerating voltage 20 kV, working current 50 nA, dwell time ~10 ms; BSE imaging: accelerating voltage 20 kV, beam current 10 nA; LA–ICP–MS: energy density 3~3.5 J/cm2, spot sizes 29–51 μm, repetition rates 5 Hz (polished thin sections) and 10 Hz (polished blocks), ~30 s background acquisition, ~40 s sample data acquisition | STDGL3 (Danyushevsky et al. 2011) and GSD-1G (USGS) | 6.583785 | [19 empty] | 3911.091995 | [5 empty] | 3.287082 | [5 empty] | 343.863364 | [9 empty] | 28114.87 |  | 58.071085 |  |  |  | 0.230613 | [7 empty] | 9.990683 | [13 empty] | 1142.315101 | [15 empty] | 0.019308 | [17 empty] | 0.03055 | [9 empty] | 269.992385 | [35 empty] | CHN | Tibet
| Lawu |  | Magmatic hydrothermal | Skarn | Cu-Pb-Zn skarn | Cu, Pb, Zn | In, Sn | Cu, Pb, Zn, In, Sn |  |  | 2019-MOR-25--SPB (slC1)-8 | 2019-MOR-25--SPB (slC1)-8 | underground mine |  |  |  |  | ore material | drill core | underground mining tunnels and drill cores | mineral separate | [5 empty] | mineralisation | In-bearing, Sn-poor | sphalerite, chalcopyrite, pyrrhotite, pyrite, arsenopyrite |  | sphalerite, chalcopyrite, pyrrhotite, pyrite, arsenopyrite | sphalerite I, sphalerite II, sphalerite III, sphalerite IV | disseminated, inclusions, replacement | sphalerite I: micro-inclusions within chalcopyrite and pyrrhotite; sphalerite II: abundant mineral inclusions; sphalerite III: chalcopyrite disease with watermelon texture; sphalerite IV: relatively clean texture with minimal inclusions |  |  |  | galena, bismuthinite, marcasite, iron oxides, pyroxene, actinolite, quartz | thin sections and polished blocks examined using optical microscope, BSE detector, and EDS prior to analysis | EMPA, LA-ICPMS | JEOL JXA-8230 electron probe microanalyzer; RESOlution-LR 193 nm ArF excimer laser ablation system coupled to an Agilent 7700x ICP–MS | Laboratory of Mineral Resources Research Center, Fuzhou University; Adelaide Microscopy, the University of Adelaide | EPMA point analysis: accelerating voltage 15 kV, beam current 20 nA, beam diameter ~5 μm; EPMA mapping: accelerating voltage 20 kV, working current 50 nA, dwell time ~10 ms; BSE imaging: accelerating voltage 20 kV, beam current 10 nA; LA–ICP–MS: energy density 3~3.5 J/cm2, spot sizes 29–51 μm, repetition rates 5 Hz (polished thin sections) and 10 Hz (polished blocks), ~30 s background acquisition, ~40 s sample data acquisition | STDGL3 (Danyushevsky et al. 2011) and GSD-1G (USGS) | 8.963824 | [19 empty] | 3370.241836 | [5 empty] | 4.371483 | [5 empty] | 735.451579 | [9 empty] | 7799.758121 |  | 72.284026 |  |  |  | 0.15753 | [7 empty] | 239.961463 | [13 empty] | 986.797253 | [15 empty] | 0.477492 | [17 empty] | 0.056272 | [9 empty] | 2.120835 | [35 empty] | CHN | Tibet
| Lawu |  | Magmatic hydrothermal | Skarn | Cu-Pb-Zn skarn | Cu, Pb, Zn | In, Sn | Cu, Pb, Zn, In, Sn |  |  | 2019-MOR-25--SPB (slC1)-9 | 2019-MOR-25--SPB (slC1)-9 | underground mine |  |  |  |  | ore material | drill core | underground mining tunnels and drill cores | mineral separate | [5 empty] | mineralisation | In-bearing, Sn-poor | sphalerite, chalcopyrite, pyrrhotite, pyrite, arsenopyrite |  | sphalerite, chalcopyrite, pyrrhotite, pyrite, arsenopyrite | sphalerite I, sphalerite II, sphalerite III, sphalerite IV | disseminated, inclusions, replacement | sphalerite I: micro-inclusions within chalcopyrite and pyrrhotite; sphalerite II: abundant mineral inclusions; sphalerite III: chalcopyrite disease with watermelon texture; sphalerite IV: relatively clean texture with minimal inclusions |  |  |  | galena, bismuthinite, marcasite, iron oxides, pyroxene, actinolite, quartz | thin sections and polished blocks examined using optical microscope, BSE detector, and EDS prior to analysis | EMPA, LA-ICPMS | JEOL JXA-8230 electron probe microanalyzer; RESOlution-LR 193 nm ArF excimer laser ablation system coupled to an Agilent 7700x ICP–MS | Laboratory of Mineral Resources Research Center, Fuzhou University; Adelaide Microscopy, the University of Adelaide | EPMA point analysis: accelerating voltage 15 kV, beam current 20 nA, beam diameter ~5 μm; EPMA mapping: accelerating voltage 20 kV, working current 50 nA, dwell time ~10 ms; BSE imaging: accelerating voltage 20 kV, beam current 10 nA; LA–ICP–MS: energy density 3~3.5 J/cm2, spot sizes 29–51 μm, repetition rates 5 Hz (polished thin sections) and 10 Hz (polished blocks), ~30 s background acquisition, ~40 s sample data acquisition | STDGL3 (Danyushevsky et al. 2011) and GSD-1G (USGS) | 3.714621 | [19 empty] | 4146.979607 | [5 empty] | 3.892028 | [5 empty] | 73.303592 | [9 empty] | 31321.65 |  | 40.30678 |  |  |  | 0.13432 | [7 empty] | 37.408218 | [13 empty] | 683.888708 | [15 empty] | 0.048185 | [17 empty] | 0.02912 | [9 empty] | 3.853006 | [35 empty] | CHN | Tibet
| Lawu |  | Magmatic hydrothermal | Skarn | Cu-Pb-Zn skarn | Cu, Pb, Zn | In, Sn | Cu, Pb, Zn, In, Sn |  |  | 2019-MOR-25--SPB (slC1)-10 | 2019-MOR-25--SPB (slC1)-10 | underground mine |  |  |  |  | ore material | drill core | underground mining tunnels and drill cores | mineral separate | [5 empty] | mineralisation | In-bearing, Sn-poor | sphalerite, chalcopyrite, pyrrhotite, pyrite, arsenopyrite |  | sphalerite, chalcopyrite, pyrrhotite, pyrite, arsenopyrite | sphalerite I, sphalerite II, sphalerite III, sphalerite IV | disseminated, inclusions, replacement | sphalerite I: micro-inclusions within chalcopyrite and pyrrhotite; sphalerite II: abundant mineral inclusions; sphalerite III: chalcopyrite disease with watermelon texture; sphalerite IV: relatively clean texture with minimal inclusions |  |  |  | galena, bismuthinite, marcasite, iron oxides, pyroxene, actinolite, quartz | thin sections and polished blocks examined using optical microscope, BSE detector, and EDS prior to analysis | EMPA, LA-ICPMS | JEOL JXA-8230 electron probe microanalyzer; RESOlution-LR 193 nm ArF excimer laser ablation system coupled to an Agilent 7700x ICP–MS | Laboratory of Mineral Resources Research Center, Fuzhou University; Adelaide Microscopy, the University of Adelaide | EPMA point analysis: accelerating voltage 15 kV, beam current 20 nA, beam diameter ~5 μm; EPMA mapping: accelerating voltage 20 kV, working current 50 nA, dwell time ~10 ms; BSE imaging: accelerating voltage 20 kV, beam current 10 nA; LA–ICP–MS: energy density 3~3.5 J/cm2, spot sizes 29–51 μm, repetition rates 5 Hz (polished thin sections) and 10 Hz (polished blocks), ~30 s background acquisition, ~40 s sample data acquisition | STDGL3 (Danyushevsky et al. 2011) and GSD-1G (USGS) | 5.937804 | [19 empty] | 3996.93356 | [5 empty] | 0.706519 | [5 empty] | 84.173707 | [9 empty] | 17231.9 |  | 16.74363 |  |  |  | 0.14177 | [7 empty] | 31.437308 | [13 empty] | 1013.254483 | [15 empty] | 4.365649 | [17 empty] | 0.221111 | [9 empty] | 45.33057 | [35 empty] | CHN | Tibet
| Lawu |  | Magmatic hydrothermal | Skarn | Cu-Pb-Zn skarn | Cu, Pb, Zn | In, Sn | Cu, Pb, Zn, In, Sn |  |  | 2019-MOR-023-SPA (slC2)-1 | 2019-MOR-023-SPA (slC2)-1 | underground mine |  |  |  |  | ore material | drill core | underground mining tunnels and drill cores | mineral separate | [5 empty] | mineralisation | In-bearing, Sn-poor | sphalerite, chalcopyrite, pyrrhotite, pyrite, arsenopyrite |  | sphalerite, chalcopyrite, pyrrhotite, pyrite, arsenopyrite | sphalerite I, sphalerite II, sphalerite III, sphalerite IV | disseminated, inclusions, replacement | sphalerite I: micro-inclusions within chalcopyrite and pyrrhotite; sphalerite II: abundant mineral inclusions; sphalerite III: chalcopyrite disease with watermelon texture; sphalerite IV: relatively clean texture with minimal inclusions |  |  |  | galena, bismuthinite, marcasite, iron oxides, pyroxene, actinolite, quartz | thin sections and polished blocks examined using optical microscope, BSE detector, and EDS prior to analysis | EMPA, LA-ICPMS | JEOL JXA-8230 electron probe microanalyzer; RESOlution-LR 193 nm ArF excimer laser ablation system coupled to an Agilent 7700x ICP–MS | Laboratory of Mineral Resources Research Center, Fuzhou University; Adelaide Microscopy, the University of Adelaide | EPMA point analysis: accelerating voltage 15 kV, beam current 20 nA, beam diameter ~5 μm; EPMA mapping: accelerating voltage 20 kV, working current 50 nA, dwell time ~10 ms; BSE imaging: accelerating voltage 20 kV, beam current 10 nA; LA–ICP–MS: energy density 3~3.5 J/cm2, spot sizes 29–51 μm, repetition rates 5 Hz (polished thin sections) and 10 Hz (polished blocks), ~30 s background acquisition, ~40 s sample data acquisition | STDGL3 (Danyushevsky et al. 2011) and GSD-1G (USGS) | 19.956739 | [19 empty] | 3593.712108 | [5 empty] | 0.15946 | [5 empty] | 6045.315768 | [9 empty] | 8919.486971 |  | 38.020269 |  |  |  | 0.271988 | [7 empty] | 1257.008611 | [13 empty] | 984.266999 | [15 empty] | 4.488429 | [17 empty] | 0.28447 | [9 empty] | 12.407474 | [35 empty] | CHN | Tibet
| Lawu |  | Magmatic hydrothermal | Skarn | Cu-Pb-Zn skarn | Cu, Pb, Zn | In, Sn | Cu, Pb, Zn, In, Sn |  |  | 2019-MOR-023-SPA (slC2)-2 | 2019-MOR-023-SPA (slC2)-2 | underground mine |  |  |  |  | ore material | drill core | underground mining tunnels and drill cores | mineral separate | [5 empty] | mineralisation | In-bearing, Sn-poor | sphalerite, chalcopyrite, pyrrhotite, pyrite, arsenopyrite |  | sphalerite, chalcopyrite, pyrrhotite, pyrite, arsenopyrite | sphalerite I, sphalerite II, sphalerite III, sphalerite IV | disseminated, inclusions, replacement | sphalerite I: micro-inclusions within chalcopyrite and pyrrhotite; sphalerite II: abundant mineral inclusions; sphalerite III: chalcopyrite disease with watermelon texture; sphalerite IV: relatively clean texture with minimal inclusions |  |  |  | galena, bismuthinite, marcasite, iron oxides, pyroxene, actinolite, quartz | thin sections and polished blocks examined using optical microscope, BSE detector, and EDS prior to analysis | EMPA, LA-ICPMS | JEOL JXA-8230 electron probe microanalyzer; RESOlution-LR 193 nm ArF excimer laser ablation system coupled to an Agilent 7700x ICP–MS | Laboratory of Mineral Resources Research Center, Fuzhou University; Adelaide Microscopy, the University of Adelaide | EPMA point analysis: accelerating voltage 15 kV, beam current 20 nA, beam diameter ~5 μm; EPMA mapping: accelerating voltage 20 kV, working current 50 nA, dwell time ~10 ms; BSE imaging: accelerating voltage 20 kV, beam current 10 nA; LA–ICP–MS: energy density 3~3.5 J/cm2, spot sizes 29–51 μm, repetition rates 5 Hz (polished thin sections) and 10 Hz (polished blocks), ~30 s background acquisition, ~40 s sample data acquisition | STDGL3 (Danyushevsky et al. 2011) and GSD-1G (USGS) | 6.509073 | [19 empty] | 4707.885869 | [5 empty] | 0.294756 | [5 empty] | 662.730806 | [9 empty] | 2941.444483 |  | 471.21404 |  |  |  | 38.882418 | [7 empty] | 15.229118 | [13 empty] | 2668.25152 | [15 empty] | 2.346458 | [17 empty] | 0.115102 | [9 empty] | 4.573839 | [35 empty] | CHN | Tibet
| Lawu |  | Magmatic hydrothermal | Skarn | Cu-Pb-Zn skarn | Cu, Pb, Zn | In, Sn | Cu, Pb, Zn, In, Sn |  |  | 2019-MOR-023-SPA (slC2)-3 | 2019-MOR-023-SPA (slC2)-3 | underground mine |  |  |  |  | ore material | drill core | underground mining tunnels and drill cores | mineral separate | [5 empty] | mineralisation | In-bearing, Sn-poor | sphalerite, chalcopyrite, pyrrhotite, pyrite, arsenopyrite |  | sphalerite, chalcopyrite, pyrrhotite, pyrite, arsenopyrite | sphalerite I, sphalerite II, sphalerite III, sphalerite IV | disseminated, inclusions, replacement | sphalerite I: micro-inclusions within chalcopyrite and pyrrhotite; sphalerite II: abundant mineral inclusions; sphalerite III: chalcopyrite disease with watermelon texture; sphalerite IV: relatively clean texture with minimal inclusions |  |  |  | galena, bismuthinite, marcasite, iron oxides, pyroxene, actinolite, quartz | thin sections and polished blocks examined using optical microscope, BSE detector, and EDS prior to analysis | EMPA, LA-ICPMS | JEOL JXA-8230 electron probe microanalyzer; RESOlution-LR 193 nm ArF excimer laser ablation system coupled to an Agilent 7700x ICP–MS | Laboratory of Mineral Resources Research Center, Fuzhou University; Adelaide Microscopy, the University of Adelaide | EPMA point analysis: accelerating voltage 15 kV, beam current 20 nA, beam diameter ~5 μm; EPMA mapping: accelerating voltage 20 kV, working current 50 nA, dwell time ~10 ms; BSE imaging: accelerating voltage 20 kV, beam current 10 nA; LA–ICP–MS: energy density 3~3.5 J/cm2, spot sizes 29–51 μm, repetition rates 5 Hz (polished thin sections) and 10 Hz (polished blocks), ~30 s background acquisition, ~40 s sample data acquisition | STDGL3 (Danyushevsky et al. 2011) and GSD-1G (USGS) | 12.196394 | [19 empty] | 4626.29155 | [5 empty] | 0.386108 | [5 empty] | 1252.45261 | [9 empty] | 4145.504175 |  | 889.280351 |  |  |  | 90.720008 | [7 empty] | 12.165007 | [13 empty] | 2848.245147 | [15 empty] | 20.305096 | [17 empty] | 0.288693 | [9 empty] | 45.241138 | [35 empty] | CHN | Tibet
| Lawu |  | Magmatic hydrothermal | Skarn | Cu-Pb-Zn skarn | Cu, Pb, Zn | In, Sn | Cu, Pb, Zn, In, Sn |  |  | 2019-MOR-023-SPA (slC2)-4 | 2019-MOR-023-SPA (slC2)-4 | underground mine |  |  |  |  | ore material | drill core | underground mining tunnels and drill cores | mineral separate | [5 empty] | mineralisation | In-bearing, Sn-poor | sphalerite, chalcopyrite, pyrrhotite, pyrite, arsenopyrite |  | sphalerite, chalcopyrite, pyrrhotite, pyrite, arsenopyrite | sphalerite I, sphalerite II, sphalerite III, sphalerite IV | disseminated, inclusions, replacement | sphalerite I: micro-inclusions within chalcopyrite and pyrrhotite; sphalerite II: abundant mineral inclusions; sphalerite III: chalcopyrite disease with watermelon texture; sphalerite IV: relatively clean texture with minimal inclusions |  |  |  | galena, bismuthinite, marcasite, iron oxides, pyroxene, actinolite, quartz | thin sections and polished blocks examined using optical microscope, BSE detector, and EDS prior to analysis | EMPA, LA-ICPMS | JEOL JXA-8230 electron probe microanalyzer; RESOlution-LR 193 nm ArF excimer laser ablation system coupled to an Agilent 7700x ICP–MS | Laboratory of Mineral Resources Research Center, Fuzhou University; Adelaide Microscopy, the University of Adelaide | EPMA point analysis: accelerating voltage 15 kV, beam current 20 nA, beam diameter ~5 μm; EPMA mapping: accelerating voltage 20 kV, working current 50 nA, dwell time ~10 ms; BSE imaging: accelerating voltage 20 kV, beam current 10 nA; LA–ICP–MS: energy density 3~3.5 J/cm2, spot sizes 29–51 μm, repetition rates 5 Hz (polished thin sections) and 10 Hz (polished blocks), ~30 s background acquisition, ~40 s sample data acquisition | STDGL3 (Danyushevsky et al. 2011) and GSD-1G (USGS) | 9.033399 | [19 empty] | 4738.815211 | [5 empty] | 0.11634 | [5 empty] | 1305.820124 | [9 empty] | 2000.246913 |  | 978.520709 |  |  |  | 27.05897 | [7 empty] | 17.121432 | [13 empty] | 2011.529594 | [15 empty] | 0.535913 | [17 empty] | 0.032043 | [9 empty] | 82.60918 | [35 empty] | CHN | Tibet
| Lawu |  | Magmatic hydrothermal | Skarn | Cu-Pb-Zn skarn | Cu, Pb, Zn | In, Sn | Cu, Pb, Zn, In, Sn |  |  | 2019-MOR-013-SPB (slC2)-1 | 2019-MOR-013-SPB (slC2)-1 | underground mine |  |  |  |  | ore material | drill core | underground mining tunnels and drill cores | mineral separate | [5 empty] | mineralisation | In-bearing, Sn-poor | sphalerite, chalcopyrite, pyrrhotite, pyrite, arsenopyrite |  | sphalerite, chalcopyrite, pyrrhotite, pyrite, arsenopyrite | sphalerite I, sphalerite II, sphalerite III, sphalerite IV | disseminated, inclusions, replacement | sphalerite I: micro-inclusions within chalcopyrite and pyrrhotite; sphalerite II: abundant mineral inclusions; sphalerite III: chalcopyrite disease with watermelon texture; sphalerite IV: relatively clean texture with minimal inclusions |  |  |  | galena, bismuthinite, marcasite, iron oxides, pyroxene, actinolite, quartz | thin sections and polished blocks examined using optical microscope, BSE detector, and EDS prior to analysis | EMPA, LA-ICPMS | JEOL JXA-8230 electron probe microanalyzer; RESOlution-LR 193 nm ArF excimer laser ablation system coupled to an Agilent 7700x ICP–MS | Laboratory of Mineral Resources Research Center, Fuzhou University; Adelaide Microscopy, the University of Adelaide | EPMA point analysis: accelerating voltage 15 kV, beam current 20 nA, beam diameter ~5 μm; EPMA mapping: accelerating voltage 20 kV, working current 50 nA, dwell time ~10 ms; BSE imaging: accelerating voltage 20 kV, beam current 10 nA; LA–ICP–MS: energy density 3~3.5 J/cm2, spot sizes 29–51 μm, repetition rates 5 Hz (polished thin sections) and 10 Hz (polished blocks), ~30 s background acquisition, ~40 s sample data acquisition | STDGL3 (Danyushevsky et al. 2011) and GSD-1G (USGS) | 2.615615 | [19 empty] | 4628.964566 | [5 empty] | 0.11437 | [5 empty] | 667.385054 | [9 empty] | 3158.204664 |  | 53.379231 |  |  |  | 0.17201 | [7 empty] | 737.631065 | [13 empty] | 23554.18 | [15 empty] | 0.644121 | [17 empty] | 0.069718 | [9 empty] | 8.301789 | [35 empty] | CHN | Tibet
| Lawu |  | Magmatic hydrothermal | Skarn | Cu-Pb-Zn skarn | Cu, Pb, Zn | In, Sn | Cu, Pb, Zn, In, Sn |  |  | 2019-MOR-013-SPB (slC2)-2 | 2019-MOR-013-SPB (slC2)-2 | underground mine |  |  |  |  | ore material | drill core | underground mining tunnels and drill cores | mineral separate | [5 empty] | mineralisation | In-bearing, Sn-poor | sphalerite, chalcopyrite, pyrrhotite, pyrite, arsenopyrite |  | sphalerite, chalcopyrite, pyrrhotite, pyrite, arsenopyrite | sphalerite I, sphalerite II, sphalerite III, sphalerite IV | disseminated, inclusions, replacement | sphalerite I: micro-inclusions within chalcopyrite and pyrrhotite; sphalerite II: abundant mineral inclusions; sphalerite III: chalcopyrite disease with watermelon texture; sphalerite IV: relatively clean texture with minimal inclusions |  |  |  | galena, bismuthinite, marcasite, iron oxides, pyroxene, actinolite, quartz | thin sections and polished blocks examined using optical microscope, BSE detector, and EDS prior to analysis | EMPA, LA-ICPMS | JEOL JXA-8230 electron probe microanalyzer; RESOlution-LR 193 nm ArF excimer laser ablation system coupled to an Agilent 7700x ICP–MS | Laboratory of Mineral Resources Research Center, Fuzhou University; Adelaide Microscopy, the University of Adelaide | EPMA point analysis: accelerating voltage 15 kV, beam current 20 nA, beam diameter ~5 μm; EPMA mapping: accelerating voltage 20 kV, working current 50 nA, dwell time ~10 ms; BSE imaging: accelerating voltage 20 kV, beam current 10 nA; LA–ICP–MS: energy density 3~3.5 J/cm2, spot sizes 29–51 μm, repetition rates 5 Hz (polished thin sections) and 10 Hz (polished blocks), ~30 s background acquisition, ~40 s sample data acquisition | STDGL3 (Danyushevsky et al. 2011) and GSD-1G (USGS) | 2.584486 | [19 empty] | 4478.514561 | [5 empty] | 0.1079 | [5 empty] | 718.742252 | [9 empty] | 3101.097833 |  | 65.09704 |  |  |  | 0.546036 | [7 empty] | 714.736116 | [13 empty] | 23188.79 | [15 empty] | 0.360775 | [17 empty] | 0.558556 | [9 empty] | 69.713637 | [35 empty] | CHN | Tibet
| Lawu |  | Magmatic hydrothermal | Skarn | Cu-Pb-Zn skarn | Cu, Pb, Zn | In, Sn | Cu, Pb, Zn, In, Sn |  |  | 2019-MOR-013-SPB (slC2)-3 | 2019-MOR-013-SPB (slC2)-3 | underground mine |  |  |  |  | ore material | drill core | underground mining tunnels and drill cores | mineral separate | [5 empty] | mineralisation | In-bearing, Sn-poor | sphalerite, chalcopyrite, pyrrhotite, pyrite, arsenopyrite |  | sphalerite, chalcopyrite, pyrrhotite, pyrite, arsenopyrite | sphalerite I, sphalerite II, sphalerite III, sphalerite IV | disseminated, inclusions, replacement | sphalerite I: micro-inclusions within chalcopyrite and pyrrhotite; sphalerite II: abundant mineral inclusions; sphalerite III: chalcopyrite disease with watermelon texture; sphalerite IV: relatively clean texture with minimal inclusions |  |  |  | galena, bismuthinite, marcasite, iron oxides, pyroxene, actinolite, quartz | thin sections and polished blocks examined using optical microscope, BSE detector, and EDS prior to analysis | EMPA, LA-ICPMS | JEOL JXA-8230 electron probe microanalyzer; RESOlution-LR 193 nm ArF excimer laser ablation system coupled to an Agilent 7700x ICP–MS | Laboratory of Mineral Resources Research Center, Fuzhou University; Adelaide Microscopy, the University of Adelaide | EPMA point analysis: accelerating voltage 15 kV, beam current 20 nA, beam diameter ~5 μm; EPMA mapping: accelerating voltage 20 kV, working current 50 nA, dwell time ~10 ms; BSE imaging: accelerating voltage 20 kV, beam current 10 nA; LA–ICP–MS: energy density 3~3.5 J/cm2, spot sizes 29–51 μm, repetition rates 5 Hz (polished thin sections) and 10 Hz (polished blocks), ~30 s background acquisition, ~40 s sample data acquisition | STDGL3 (Danyushevsky et al. 2011) and GSD-1G (USGS) | 13.889302 | [19 empty] | 4424.386469 | [5 empty] | 0.126 | [5 empty] | 656.32265 | [9 empty] | 3131.074199 |  | 51.851456 |  |  |  | 0.233535 | [7 empty] | 710.39246 | [13 empty] | 23115.28 | [15 empty] | 26.993622 | [17 empty] | 0.900491 | [9 empty] | 18.67078 | [35 empty] | CHN | Tibet
| Lawu |  | Magmatic hydrothermal | Skarn | Cu-Pb-Zn skarn | Cu, Pb, Zn | In, Sn | Cu, Pb, Zn, In, Sn |  |  | 2019-MOR-013-SPB (slC2)-4 | 2019-MOR-013-SPB (slC2)-4 | underground mine |  |  |  |  | ore material | drill core | underground mining tunnels and drill cores | mineral separate | [5 empty] | mineralisation | In-bearing, Sn-poor | sphalerite, chalcopyrite, pyrrhotite, pyrite, arsenopyrite |  | sphalerite, chalcopyrite, pyrrhotite, pyrite, arsenopyrite | sphalerite I, sphalerite II, sphalerite III, sphalerite IV | disseminated, inclusions, replacement | sphalerite I: micro-inclusions within chalcopyrite and pyrrhotite; sphalerite II: abundant mineral inclusions; sphalerite III: chalcopyrite disease with watermelon texture; sphalerite IV: relatively clean texture with minimal inclusions |  |  |  | galena, bismuthinite, marcasite, iron oxides, pyroxene, actinolite, quartz | thin sections and polished blocks examined using optical microscope, BSE detector, and EDS prior to analysis | EMPA, LA-ICPMS | JEOL JXA-8230 electron probe microanalyzer; RESOlution-LR 193 nm ArF excimer laser ablation system coupled to an Agilent 7700x ICP–MS | Laboratory of Mineral Resources Research Center, Fuzhou University; Adelaide Microscopy, the University of Adelaide | EPMA point analysis: accelerating voltage 15 kV, beam current 20 nA, beam diameter ~5 μm; EPMA mapping: accelerating voltage 20 kV, working current 50 nA, dwell time ~10 ms; BSE imaging: accelerating voltage 20 kV, beam current 10 nA; LA–ICP–MS: energy density 3~3.5 J/cm2, spot sizes 29–51 μm, repetition rates 5 Hz (polished thin sections) and 10 Hz (polished blocks), ~30 s background acquisition, ~40 s sample data acquisition | STDGL3 (Danyushevsky et al. 2011) and GSD-1G (USGS) | 4.350672 | [19 empty] | 4281.266537 | [5 empty] | 0.16807 | [5 empty] | 528.493916 | [9 empty] | 2866.997811 |  | 54.472681 |  |  |  | 1.422032 | [7 empty] | 201.179194 | [13 empty] | 19771.23875 | [15 empty] | 4.041321 | [17 empty] | 0.781045 | [9 empty] | 282.846115 | [35 empty] | CHN | Tibet
| Lawu |  | Magmatic hydrothermal | Skarn | Cu-Pb-Zn skarn | Cu, Pb, Zn | In, Sn | Cu, Pb, Zn, In, Sn |  |  | 2019-MOR-013-SPB (slC2)-5 | 2019-MOR-013-SPB (slC2)-5 | underground mine |  |  |  |  | ore material | drill core | underground mining tunnels and drill cores | mineral separate | [5 empty] | mineralisation | In-bearing, Sn-poor | sphalerite, chalcopyrite, pyrrhotite, pyrite, arsenopyrite |  | sphalerite, chalcopyrite, pyrrhotite, pyrite, arsenopyrite | sphalerite I, sphalerite II, sphalerite III, sphalerite IV | disseminated, inclusions, replacement | sphalerite I: micro-inclusions within chalcopyrite and pyrrhotite; sphalerite II: abundant mineral inclusions; sphalerite III: chalcopyrite disease with watermelon texture; sphalerite IV: relatively clean texture with minimal inclusions |  |  |  | galena, bismuthinite, marcasite, iron oxides, pyroxene, actinolite, quartz | thin sections and polished blocks examined using optical microscope, BSE detector, and EDS prior to analysis | EMPA, LA-ICPMS | JEOL JXA-8230 electron probe microanalyzer; RESOlution-LR 193 nm ArF excimer laser ablation system coupled to an Agilent 7700x ICP–MS | Laboratory of Mineral Resources Research Center, Fuzhou University; Adelaide Microscopy, the University of Adelaide | EPMA point analysis: accelerating voltage 15 kV, beam current 20 nA, beam diameter ~5 μm; EPMA mapping: accelerating voltage 20 kV, working current 50 nA, dwell time ~10 ms; BSE imaging: accelerating voltage 20 kV, beam current 10 nA; LA–ICP–MS: energy density 3~3.5 J/cm2, spot sizes 29–51 μm, repetition rates 5 Hz (polished thin sections) and 10 Hz (polished blocks), ~30 s background acquisition, ~40 s sample data acquisition | STDGL3 (Danyushevsky et al. 2011) and GSD-1G (USGS) | 2.23822 | [19 empty] | 4272.722992 | [5 empty] | 0.16568 | [5 empty] | 342.178554 | [9 empty] | 2688.461052 |  | 62.036598 |  |  |  | 0.504142 | [7 empty] | 200.471659 | [13 empty] | 18959.71 | [15 empty] | 1.072314 | [17 empty] | 0.045598 | [9 empty] | 7.842129 | [35 empty] | CHN | Tibet
| Lawu |  | Magmatic hydrothermal | Skarn | Cu-Pb-Zn skarn | Cu, Pb, Zn | In, Sn | Cu, Pb, Zn, In, Sn |  |  | 2019-MOR-013-SPB (slC2)-6 | 2019-MOR-013-SPB (slC2)-6 | underground mine |  |  |  |  | ore material | drill core | underground mining tunnels and drill cores | mineral separate | [5 empty] | mineralisation | In-bearing, Sn-poor | sphalerite, chalcopyrite, pyrrhotite, pyrite, arsenopyrite |  | sphalerite, chalcopyrite, pyrrhotite, pyrite, arsenopyrite | sphalerite I, sphalerite II, sphalerite III, sphalerite IV | disseminated, inclusions, replacement | sphalerite I: micro-inclusions within chalcopyrite and pyrrhotite; sphalerite II: abundant mineral inclusions; sphalerite III: chalcopyrite disease with watermelon texture; sphalerite IV: relatively clean texture with minimal inclusions |  |  |  | galena, bismuthinite, marcasite, iron oxides, pyroxene, actinolite, quartz | thin sections and polished blocks examined using optical microscope, BSE detector, and EDS prior to analysis | EMPA, LA-ICPMS | JEOL JXA-8230 electron probe microanalyzer; RESOlution-LR 193 nm ArF excimer laser ablation system coupled to an Agilent 7700x ICP–MS | Laboratory of Mineral Resources Research Center, Fuzhou University; Adelaide Microscopy, the University of Adelaide | EPMA point analysis: accelerating voltage 15 kV, beam current 20 nA, beam diameter ~5 μm; EPMA mapping: accelerating voltage 20 kV, working current 50 nA, dwell time ~10 ms; BSE imaging: accelerating voltage 20 kV, beam current 10 nA; LA–ICP–MS: energy density 3~3.5 J/cm2, spot sizes 29–51 μm, repetition rates 5 Hz (polished thin sections) and 10 Hz (polished blocks), ~30 s background acquisition, ~40 s sample data acquisition | STDGL3 (Danyushevsky et al. 2011) and GSD-1G (USGS) | 9.76352 | [19 empty] | 4258.992237 | [5 empty] | 0.12952 | [5 empty] | 826.077892 | [9 empty] | 2546.104197 |  | 78.752481 |  |  |  | 2.895532 | [7 empty] | 194.553565 | [13 empty] | 18602.8 | [15 empty] | 1.056053 | [17 empty] | 0.200698 | [9 empty] | 321.530308 | [35 empty] | CHN | Tibet
| Lawu |  | Magmatic hydrothermal | Skarn | Cu-Pb-Zn skarn | Cu, Pb, Zn | In, Sn | Cu, Pb, Zn, In, Sn |  |  | 2019-MOR-013-SPB (slC2)-7 | 2019-MOR-013-SPB (slC2)-7 | underground mine |  |  |  |  | ore material | drill core | underground mining tunnels and drill cores | mineral separate | [5 empty] | mineralisation | In-bearing, Sn-poor | sphalerite, chalcopyrite, pyrrhotite, pyrite, arsenopyrite |  | sphalerite, chalcopyrite, pyrrhotite, pyrite, arsenopyrite | sphalerite I, sphalerite II, sphalerite III, sphalerite IV | disseminated, inclusions, replacement | sphalerite I: micro-inclusions within chalcopyrite and pyrrhotite; sphalerite II: abundant mineral inclusions; sphalerite III: chalcopyrite disease with watermelon texture; sphalerite IV: relatively clean texture with minimal inclusions |  |  |  | galena, bismuthinite, marcasite, iron oxides, pyroxene, actinolite, quartz | thin sections and polished blocks examined using optical microscope, BSE detector, and EDS prior to analysis | EMPA, LA-ICPMS | JEOL JXA-8230 electron probe microanalyzer; RESOlution-LR 193 nm ArF excimer laser ablation system coupled to an Agilent 7700x ICP–MS | Laboratory of Mineral Resources Research Center, Fuzhou University; Adelaide Microscopy, the University of Adelaide | EPMA point analysis: accelerating voltage 15 kV, beam current 20 nA, beam diameter ~5 μm; EPMA mapping: accelerating voltage 20 kV, working current 50 nA, dwell time ~10 ms; BSE imaging: accelerating voltage 20 kV, beam current 10 nA; LA–ICP–MS: energy density 3~3.5 J/cm2, spot sizes 29–51 μm, repetition rates 5 Hz (polished thin sections) and 10 Hz (polished blocks), ~30 s background acquisition, ~40 s sample data acquisition | STDGL3 (Danyushevsky et al. 2011) and GSD-1G (USGS) | 5.340367 | [19 empty] | 4328.241028 | [5 empty] | 0.13666 | [5 empty] | 929.128834 | [9 empty] | 2501.968969 |  | 31.166648 |  |  |  | 0.400223 | [7 empty] | 171.14442 | [13 empty] | 18633.66 | [15 empty] | 2.647953 | [17 empty] | 10.887397 | [9 empty] | 81.767432 | [35 empty] | CHN | Tibet
| Lawu |  | Magmatic hydrothermal | Skarn | Cu-Pb-Zn skarn | Cu, Pb, Zn | In, Sn | Cu, Pb, Zn, In, Sn |  |  | 2019-MOR-013-SPB (slC2)-8 | 2019-MOR-013-SPB (slC2)-8 | underground mine |  |  |  |  | ore material | drill core | underground mining tunnels and drill cores | mineral separate | [5 empty] | mineralisation | In-bearing, Sn-poor | sphalerite, chalcopyrite, pyrrhotite, pyrite, arsenopyrite |  | sphalerite, chalcopyrite, pyrrhotite, pyrite, arsenopyrite | sphalerite I, sphalerite II, sphalerite III, sphalerite IV | disseminated, inclusions, replacement | sphalerite I: micro-inclusions within chalcopyrite and pyrrhotite; sphalerite II: abundant mineral inclusions; sphalerite III: chalcopyrite disease with watermelon texture; sphalerite IV: relatively clean texture with minimal inclusions |  |  |  | galena, bismuthinite, marcasite, iron oxides, pyroxene, actinolite, quartz | thin sections and polished blocks examined using optical microscope, BSE detector, and EDS prior to analysis | EMPA, LA-ICPMS | JEOL JXA-8230 electron probe microanalyzer; RESOlution-LR 193 nm ArF excimer laser ablation system coupled to an Agilent 7700x ICP–MS | Laboratory of Mineral Resources Research Center, Fuzhou University; Adelaide Microscopy, the University of Adelaide | EPMA point analysis: accelerating voltage 15 kV, beam current 20 nA, beam diameter ~5 μm; EPMA mapping: accelerating voltage 20 kV, working current 50 nA, dwell time ~10 ms; BSE imaging: accelerating voltage 20 kV, beam current 10 nA; LA–ICP–MS: energy density 3~3.5 J/cm2, spot sizes 29–51 μm, repetition rates 5 Hz (polished thin sections) and 10 Hz (polished blocks), ~30 s background acquisition, ~40 s sample data acquisition | STDGL3 (Danyushevsky et al. 2011) and GSD-1G (USGS) | 2.965191 | [19 empty] | 4489.365313 | [5 empty] | 0.11881 | [5 empty] | 628.064966 | [9 empty] | 2975.852731 |  | 47.848604 |  |  |  | 0.271855 | [7 empty] | 693.859055 | [13 empty] | 23434.59092 | [15 empty] | 0.577999 | [17 empty] | 0.106143 | [9 empty] | 18.555598 | [35 empty] | CHN | Tibet
| Lawu |  | Magmatic hydrothermal | Skarn | Cu-Pb-Zn skarn | Cu, Pb, Zn | In, Sn | Cu, Pb, Zn, In, Sn |  |  | 2019-MOR-013-SPB (slC2)-9 | 2019-MOR-013-SPB (slC2)-9 | underground mine |  |  |  |  | ore material | drill core | underground mining tunnels and drill cores | mineral separate | [5 empty] | mineralisation | In-bearing, Sn-poor | sphalerite, chalcopyrite, pyrrhotite, pyrite, arsenopyrite |  | sphalerite, chalcopyrite, pyrrhotite, pyrite, arsenopyrite | sphalerite I, sphalerite II, sphalerite III, sphalerite IV | disseminated, inclusions, replacement | sphalerite I: micro-inclusions within chalcopyrite and pyrrhotite; sphalerite II: abundant mineral inclusions; sphalerite III: chalcopyrite disease with watermelon texture; sphalerite IV: relatively clean texture with minimal inclusions |  |  |  | galena, bismuthinite, marcasite, iron oxides, pyroxene, actinolite, quartz | thin sections and polished blocks examined using optical microscope, BSE detector, and EDS prior to analysis | EMPA, LA-ICPMS | JEOL JXA-8230 electron probe microanalyzer; RESOlution-LR 193 nm ArF excimer laser ablation system coupled to an Agilent 7700x ICP–MS | Laboratory of Mineral Resources Research Center, Fuzhou University; Adelaide Microscopy, the University of Adelaide | EPMA point analysis: accelerating voltage 15 kV, beam current 20 nA, beam diameter ~5 μm; EPMA mapping: accelerating voltage 20 kV, working current 50 nA, dwell time ~10 ms; BSE imaging: accelerating voltage 20 kV, beam current 10 nA; LA–ICP–MS: energy density 3~3.5 J/cm2, spot sizes 29–51 μm, repetition rates 5 Hz (polished thin sections) and 10 Hz (polished blocks), ~30 s background acquisition, ~40 s sample data acquisition | STDGL3 (Danyushevsky et al. 2011) and GSD-1G (USGS) | 3.873893 | [19 empty] | 4463.206268 | [5 empty] | 0.13149 | [5 empty] | 625.270251 | [9 empty] | 3029.758631 |  | 69.828301 |  |  |  | 0.17218 | [7 empty] | 669.624805 | [13 empty] | 23404.84 | [15 empty] | 3.769298 | [17 empty] | 0.128993 | [9 empty] | 4.565167 | [35 empty] | CHN | Tibet
| Lawu |  | Magmatic hydrothermal | Skarn | Cu-Pb-Zn skarn | Cu, Pb, Zn | In, Sn | Cu, Pb, Zn, In, Sn |  |  | 2019-MOR-013-SPB (slC2)-10 | 2019-MOR-013-SPB (slC2)-10 | underground mine |  |  |  |  | ore material | drill core | underground mining tunnels and drill cores | mineral separate | [5 empty] | mineralisation | In-bearing, Sn-poor | sphalerite, chalcopyrite, pyrrhotite, pyrite, arsenopyrite |  | sphalerite, chalcopyrite, pyrrhotite, pyrite, arsenopyrite | sphalerite I, sphalerite II, sphalerite III, sphalerite IV | disseminated, inclusions, replacement | sphalerite I: micro-inclusions within chalcopyrite and pyrrhotite; sphalerite II: abundant mineral inclusions; sphalerite III: chalcopyrite disease with watermelon texture; sphalerite IV: relatively clean texture with minimal inclusions |  |  |  | galena, bismuthinite, marcasite, iron oxides, pyroxene, actinolite, quartz | thin sections and polished blocks examined using optical microscope, BSE detector, and EDS prior to analysis | EMPA, LA-ICPMS | JEOL JXA-8230 electron probe microanalyzer; RESOlution-LR 193 nm ArF excimer laser ablation system coupled to an Agilent 7700x ICP–MS | Laboratory of Mineral Resources Research Center, Fuzhou University; Adelaide Microscopy, the University of Adelaide | EPMA point analysis: accelerating voltage 15 kV, beam current 20 nA, beam diameter ~5 μm; EPMA mapping: accelerating voltage 20 kV, working current 50 nA, dwell time ~10 ms; BSE imaging: accelerating voltage 20 kV, beam current 10 nA; LA–ICP–MS: energy density 3~3.5 J/cm2, spot sizes 29–51 μm, repetition rates 5 Hz (polished thin sections) and 10 Hz (polished blocks), ~30 s background acquisition, ~40 s sample data acquisition | STDGL3 (Danyushevsky et al. 2011) and GSD-1G (USGS) | 2.702769 | [19 empty] | 4394.232446 | [5 empty] | 0.1222 | [5 empty] | 621.492495 | [9 empty] | 2956.403601 |  | 52.940824 |  |  |  | 0.180044 | [7 empty] | 668.359746 | [13 empty] | 22804.73 | [15 empty] | 1.516473 | [17 empty] | 0.077435 | [9 empty] | 23.693525 | [35 empty] | CHN | Tibet
| Lawu |  | Magmatic hydrothermal | Skarn | Cu-Pb-Zn skarn | Cu, Pb, Zn | In, Sn | Cu, Pb, Zn, In, Sn |  |  | 2019-MOR-013-SPB (slC2)-11 | 2019-MOR-013-SPB (slC2)-11 | underground mine |  |  |  |  | ore material | drill core | underground mining tunnels and drill cores | mineral separate | [5 empty] | mineralisation | In-bearing, Sn-poor | sphalerite, chalcopyrite, pyrrhotite, pyrite, arsenopyrite |  | sphalerite, chalcopyrite, pyrrhotite, pyrite, arsenopyrite | sphalerite I, sphalerite II, sphalerite III, sphalerite IV | disseminated, inclusions, replacement | sphalerite I: micro-inclusions within chalcopyrite and pyrrhotite; sphalerite II: abundant mineral inclusions; sphalerite III: chalcopyrite disease with watermelon texture; sphalerite IV: relatively clean texture with minimal inclusions |  |  |  | galena, bismuthinite, marcasite, iron oxides, pyroxene, actinolite, quartz | thin sections and polished blocks examined using optical microscope, BSE detector, and EDS prior to analysis | EMPA, LA-ICPMS | JEOL JXA-8230 electron probe microanalyzer; RESOlution-LR 193 nm ArF excimer laser ablation system coupled to an Agilent 7700x ICP–MS | Laboratory of Mineral Resources Research Center, Fuzhou University; Adelaide Microscopy, the University of Adelaide | EPMA point analysis: accelerating voltage 15 kV, beam current 20 nA, beam diameter ~5 μm; EPMA mapping: accelerating voltage 20 kV, working current 50 nA, dwell time ~10 ms; BSE imaging: accelerating voltage 20 kV, beam current 10 nA; LA–ICP–MS: energy density 3~3.5 J/cm2, spot sizes 29–51 μm, repetition rates 5 Hz (polished thin sections) and 10 Hz (polished blocks), ~30 s background acquisition, ~40 s sample data acquisition | STDGL3 (Danyushevsky et al. 2011) and GSD-1G (USGS) | 7.015901 | [19 empty] | 4358.935266 | [5 empty] | 0.15059 | [5 empty] | 3015.949318 | [9 empty] | 4965.966706 |  | 73.244833 |  |  |  | 0.20737 | [7 empty] | 725.581742 | [13 empty] | 23668.92446 | [15 empty] | 8.981859 | [17 empty] | 0.174576 | [9 empty] | 9.469114 | [35 empty] | CHN | Tibet
| Lawu |  | Magmatic hydrothermal | Skarn | Cu-Pb-Zn skarn | Cu, Pb, Zn | In, Sn | Cu, Pb, Zn, In, Sn |  |  | 2019-MOR-013-SPB (slC2)-12 | 2019-MOR-013-SPB (slC2)-12 | underground mine |  |  |  |  | ore material | drill core | underground mining tunnels and drill cores | mineral separate | [5 empty] | mineralisation | In-bearing, Sn-poor | sphalerite, chalcopyrite, pyrrhotite, pyrite, arsenopyrite |  | sphalerite, chalcopyrite, pyrrhotite, pyrite, arsenopyrite | sphalerite I, sphalerite II, sphalerite III, sphalerite IV | disseminated, inclusions, replacement | sphalerite I: micro-inclusions within chalcopyrite and pyrrhotite; sphalerite II: abundant mineral inclusions; sphalerite III: chalcopyrite disease with watermelon texture; sphalerite IV: relatively clean texture with minimal inclusions |  |  |  | galena, bismuthinite, marcasite, iron oxides, pyroxene, actinolite, quartz | thin sections and polished blocks examined using optical microscope, BSE detector, and EDS prior to analysis | EMPA, LA-ICPMS | JEOL JXA-8230 electron probe microanalyzer; RESOlution-LR 193 nm ArF excimer laser ablation system coupled to an Agilent 7700x ICP–MS | Laboratory of Mineral Resources Research Center, Fuzhou University; Adelaide Microscopy, the University of Adelaide | EPMA point analysis: accelerating voltage 15 kV, beam current 20 nA, beam diameter ~5 μm; EPMA mapping: accelerating voltage 20 kV, working current 50 nA, dwell time ~10 ms; BSE imaging: accelerating voltage 20 kV, beam current 10 nA; LA–ICP–MS: energy density 3~3.5 J/cm2, spot sizes 29–51 μm, repetition rates 5 Hz (polished thin sections) and 10 Hz (polished blocks), ~30 s background acquisition, ~40 s sample data acquisition | STDGL3 (Danyushevsky et al. 2011) and GSD-1G (USGS) | 11.148561 | [19 empty] | 4551.818853 | [5 empty] | 0.11491 | [5 empty] | 2414.982227 | [9 empty] | 4577.812782 |  | 60.401314 |  |  |  | 0.210637 | [7 empty] | 713.881089 | [13 empty] | 23866.43 | [15 empty] | 16.408678 | [17 empty] | 0.993612 | [9 empty] | 14.266498 | [35 empty] | CHN | Tibet
| Lawu |  | Magmatic hydrothermal | Skarn | Cu-Pb-Zn skarn | Cu, Pb, Zn | In, Sn | Cu, Pb, Zn, In, Sn |  |  | 2019-MOR-013-SPB (slC2)-13 | 2019-MOR-013-SPB (slC2)-13 | underground mine |  |  |  |  | ore material | drill core | underground mining tunnels and drill cores | mineral separate | [5 empty] | mineralisation | In-bearing, Sn-poor | sphalerite, chalcopyrite, pyrrhotite, pyrite, arsenopyrite |  | sphalerite, chalcopyrite, pyrrhotite, pyrite, arsenopyrite | sphalerite I, sphalerite II, sphalerite III, sphalerite IV | disseminated, inclusions, replacement | sphalerite I: micro-inclusions within chalcopyrite and pyrrhotite; sphalerite II: abundant mineral inclusions; sphalerite III: chalcopyrite disease with watermelon texture; sphalerite IV: relatively clean texture with minimal inclusions |  |  |  | galena, bismuthinite, marcasite, iron oxides, pyroxene, actinolite, quartz | thin sections and polished blocks examined using optical microscope, BSE detector, and EDS prior to analysis | EMPA, LA-ICPMS | JEOL JXA-8230 electron probe microanalyzer; RESOlution-LR 193 nm ArF excimer laser ablation system coupled to an Agilent 7700x ICP–MS | Laboratory of Mineral Resources Research Center, Fuzhou University; Adelaide Microscopy, the University of Adelaide | EPMA point analysis: accelerating voltage 15 kV, beam current 20 nA, beam diameter ~5 μm; EPMA mapping: accelerating voltage 20 kV, working current 50 nA, dwell time ~10 ms; BSE imaging: accelerating voltage 20 kV, beam current 10 nA; LA–ICP–MS: energy density 3~3.5 J/cm2, spot sizes 29–51 μm, repetition rates 5 Hz (polished thin sections) and 10 Hz (polished blocks), ~30 s background acquisition, ~40 s sample data acquisition | STDGL3 (Danyushevsky et al. 2011) and GSD-1G (USGS) | 2.535577 | [19 empty] | 4568.424509 | [5 empty] | 0.11235 | [5 empty] | 638.013922 | [9 empty] | 3054.898551 |  | 52.044712 |  |  |  | 0.16389 | [7 empty] | 713.900072 | [13 empty] | 24157.33 | [15 empty] | 0.461577 | [17 empty] | 0.033942 | [9 empty] | 5.139287 | [35 empty] | CHN | Tibet
| Lawu |  | Magmatic hydrothermal | Skarn | Cu-Pb-Zn skarn | Cu, Pb, Zn | In, Sn | Cu, Pb, Zn, In, Sn |  |  | 2019-MOR-013-SPB (slC2)-14 | 2019-MOR-013-SPB (slC2)-14 | underground mine |  |  |  |  | ore material | drill core | underground mining tunnels and drill cores | mineral separate | [5 empty] | mineralisation | In-bearing, Sn-poor | sphalerite, chalcopyrite, pyrrhotite, pyrite, arsenopyrite |  | sphalerite, chalcopyrite, pyrrhotite, pyrite, arsenopyrite | sphalerite I, sphalerite II, sphalerite III, sphalerite IV | disseminated, inclusions, replacement | sphalerite I: micro-inclusions within chalcopyrite and pyrrhotite; sphalerite II: abundant mineral inclusions; sphalerite III: chalcopyrite disease with watermelon texture; sphalerite IV: relatively clean texture with minimal inclusions |  |  |  | galena, bismuthinite, marcasite, iron oxides, pyroxene, actinolite, quartz | thin sections and polished blocks examined using optical microscope, BSE detector, and EDS prior to analysis | EMPA, LA-ICPMS | JEOL JXA-8230 electron probe microanalyzer; RESOlution-LR 193 nm ArF excimer laser ablation system coupled to an Agilent 7700x ICP–MS | Laboratory of Mineral Resources Research Center, Fuzhou University; Adelaide Microscopy, the University of Adelaide | EPMA point analysis: accelerating voltage 15 kV, beam current 20 nA, beam diameter ~5 μm; EPMA mapping: accelerating voltage 20 kV, working current 50 nA, dwell time ~10 ms; BSE imaging: accelerating voltage 20 kV, beam current 10 nA; LA–ICP–MS: energy density 3~3.5 J/cm2, spot sizes 29–51 μm, repetition rates 5 Hz (polished thin sections) and 10 Hz (polished blocks), ~30 s background acquisition, ~40 s sample data acquisition | STDGL3 (Danyushevsky et al. 2011) and GSD-1G (USGS) | 2.463779 | [19 empty] | 4549.02528 | [5 empty] | 0.1115 | [5 empty] | 673.812634 | [9 empty] | 3124.910742 |  | 74.697694 |  |  |  | 0.16148 | [7 empty] | 741.725969 | [13 empty] | 24095.73 | [15 empty] | 0.611336 | [17 empty] | 0.037258 | [9 empty] | 5.17448 | [35 empty] | CHN | Tibet
| Lawu |  | Magmatic hydrothermal | Skarn | Cu-Pb-Zn skarn | Cu, Pb, Zn | In, Sn | Cu, Pb, Zn, In, Sn |  |  | 2019-MOR-013-SPB (slC2)-15 | 2019-MOR-013-SPB (slC2)-15 | underground mine |  |  |  |  | ore material | drill core | underground mining tunnels and drill cores | mineral separate | [5 empty] | mineralisation | In-bearing, Sn-poor | sphalerite, chalcopyrite, pyrrhotite, pyrite, arsenopyrite |  | sphalerite, chalcopyrite, pyrrhotite, pyrite, arsenopyrite | sphalerite I, sphalerite II, sphalerite III, sphalerite IV | disseminated, inclusions, replacement | sphalerite I: micro-inclusions within chalcopyrite and pyrrhotite; sphalerite II: abundant mineral inclusions; sphalerite III: chalcopyrite disease with watermelon texture; sphalerite IV: relatively clean texture with minimal inclusions |  |  |  | galena, bismuthinite, marcasite, iron oxides, pyroxene, actinolite, quartz | thin sections and polished blocks examined using optical microscope, BSE detector, and EDS prior to analysis | EMPA, LA-ICPMS | JEOL JXA-8230 electron probe microanalyzer; RESOlution-LR 193 nm ArF excimer laser ablation system coupled to an Agilent 7700x ICP–MS | Laboratory of Mineral Resources Research Center, Fuzhou University; Adelaide Microscopy, the University of Adelaide | EPMA point analysis: accelerating voltage 15 kV, beam current 20 nA, beam diameter ~5 μm; EPMA mapping: accelerating voltage 20 kV, working current 50 nA, dwell time ~10 ms; BSE imaging: accelerating voltage 20 kV, beam current 10 nA; LA–ICP–MS: energy density 3~3.5 J/cm2, spot sizes 29–51 μm, repetition rates 5 Hz (polished thin sections) and 10 Hz (polished blocks), ~30 s background acquisition, ~40 s sample data acquisition | STDGL3 (Danyushevsky et al. 2011) and GSD-1G (USGS) | 5.350218 | [19 empty] | 4434.778782 | [5 empty] | 0.11038 | [5 empty] | 672.146322 | [9 empty] | 2888.144078 |  | 36.005594 |  |  |  | 0.16149 | [7 empty] | 775.415932 | [13 empty] | 23373.64 | [15 empty] | 8.069041 | [17 empty] | 0.898719 | [9 empty] | 8.574215 | [35 empty] | CHN | Tibet
| Lawu |  | Magmatic hydrothermal | Skarn | Cu-Pb-Zn skarn | Cu, Pb, Zn | In, Sn | Cu, Pb, Zn, In, Sn |  |  | 2019-MOR-013-SPB (slC2)-16 | 2019-MOR-013-SPB (slC2)-16 | underground mine |  |  |  |  | ore material | drill core | underground mining tunnels and drill cores | mineral separate | [5 empty] | mineralisation | In-bearing, Sn-poor | sphalerite, chalcopyrite, pyrrhotite, pyrite, arsenopyrite |  | sphalerite, chalcopyrite, pyrrhotite, pyrite, arsenopyrite | sphalerite I, sphalerite II, sphalerite III, sphalerite IV | disseminated, inclusions, replacement | sphalerite I: micro-inclusions within chalcopyrite and pyrrhotite; sphalerite II: abundant mineral inclusions; sphalerite III: chalcopyrite disease with watermelon texture; sphalerite IV: relatively clean texture with minimal inclusions |  |  |  | galena, bismuthinite, marcasite, iron oxides, pyroxene, actinolite, quartz | thin sections and polished blocks examined using optical microscope, BSE detector, and EDS prior to analysis | EMPA, LA-ICPMS | JEOL JXA-8230 electron probe microanalyzer; RESOlution-LR 193 nm ArF excimer laser ablation system coupled to an Agilent 7700x ICP–MS | Laboratory of Mineral Resources Research Center, Fuzhou University; Adelaide Microscopy, the University of Adelaide | EPMA point analysis: accelerating voltage 15 kV, beam current 20 nA, beam diameter ~5 μm; EPMA mapping: accelerating voltage 20 kV, working current 50 nA, dwell time ~10 ms; BSE imaging: accelerating voltage 20 kV, beam current 10 nA; LA–ICP–MS: energy density 3~3.5 J/cm2, spot sizes 29–51 μm, repetition rates 5 Hz (polished thin sections) and 10 Hz (polished blocks), ~30 s background acquisition, ~40 s sample data acquisition | STDGL3 (Danyushevsky et al. 2011) and GSD-1G (USGS) | 3.614204 | [19 empty] | 4602.854034 | [5 empty] | 0.13298 | [5 empty] | 748.702446 | [9 empty] | 2948.9373 |  | 71.286681 |  |  |  | 0.20275 | [7 empty] | 829.551269 | [13 empty] | 23503.1 | [15 empty] | 25.946464 | [17 empty] | 0.483543 | [9 empty] | 26.068347 | [35 empty] | CHN | Tibet
| Lawu |  | Magmatic hydrothermal | Skarn | Cu-Pb-Zn skarn | Cu, Pb, Zn | In, Sn | Cu, Pb, Zn, In, Sn |  |  | 2019-MOR-025-SPA (slC2)-1 | 2019-MOR-025-SPA (slC2)-1 | underground mine |  |  |  |  | ore material | drill core | underground mining tunnels and drill cores | mineral separate | [5 empty] | mineralisation | In-bearing, Sn-poor | sphalerite, chalcopyrite, pyrrhotite, pyrite, arsenopyrite |  | sphalerite, chalcopyrite, pyrrhotite, pyrite, arsenopyrite | sphalerite I, sphalerite II, sphalerite III, sphalerite IV | disseminated, inclusions, replacement | sphalerite I: micro-inclusions within chalcopyrite and pyrrhotite; sphalerite II: abundant mineral inclusions; sphalerite III: chalcopyrite disease with watermelon texture; sphalerite IV: relatively clean texture with minimal inclusions |  |  |  | galena, bismuthinite, marcasite, iron oxides, pyroxene, actinolite, quartz | thin sections and polished blocks examined using optical microscope, BSE detector, and EDS prior to analysis | EMPA, LA-ICPMS | JEOL JXA-8230 electron probe microanalyzer; RESOlution-LR 193 nm ArF excimer laser ablation system coupled to an Agilent 7700x ICP–MS | Laboratory of Mineral Resources Research Center, Fuzhou University; Adelaide Microscopy, the University of Adelaide | EPMA point analysis: accelerating voltage 15 kV, beam current 20 nA, beam diameter ~5 μm; EPMA mapping: accelerating voltage 20 kV, working current 50 nA, dwell time ~10 ms; BSE imaging: accelerating voltage 20 kV, beam current 10 nA; LA–ICP–MS: energy density 3~3.5 J/cm2, spot sizes 29–51 μm, repetition rates 5 Hz (polished thin sections) and 10 Hz (polished blocks), ~30 s background acquisition, ~40 s sample data acquisition | STDGL3 (Danyushevsky et al. 2011) and GSD-1G (USGS) | 3.428988 | [19 empty] | 4460.255596 | [5 empty] | 0.158971 | [5 empty] | 90.519573 | [9 empty] | 2213.833209 |  | 1.589915 |  |  |  | 0.14794 | [7 empty] | 16.176011 | [13 empty] | 4033.098419 | [15 empty] | 0.972413 | [17 empty] | 0.489628 | [9 empty] | 104.382874 | [35 empty] | CHN | Tibet
| Lawu |  | Magmatic hydrothermal | Skarn | Cu-Pb-Zn skarn | Cu, Pb, Zn | In, Sn | Cu, Pb, Zn, In, Sn |  |  | 2019-MOR-025-SPA (slC2)-2 | 2019-MOR-025-SPA (slC2)-2 | underground mine |  |  |  |  | ore material | drill core | underground mining tunnels and drill cores | mineral separate | [5 empty] | mineralisation | In-bearing, Sn-poor | sphalerite, chalcopyrite, pyrrhotite, pyrite, arsenopyrite |  | sphalerite, chalcopyrite, pyrrhotite, pyrite, arsenopyrite | sphalerite I, sphalerite II, sphalerite III, sphalerite IV | disseminated, inclusions, replacement | sphalerite I: micro-inclusions within chalcopyrite and pyrrhotite; sphalerite II: abundant mineral inclusions; sphalerite III: chalcopyrite disease with watermelon texture; sphalerite IV: relatively clean texture with minimal inclusions |  |  |  | galena, bismuthinite, marcasite, iron oxides, pyroxene, actinolite, quartz | thin sections and polished blocks examined using optical microscope, BSE detector, and EDS prior to analysis | EMPA, LA-ICPMS | JEOL JXA-8230 electron probe microanalyzer; RESOlution-LR 193 nm ArF excimer laser ablation system coupled to an Agilent 7700x ICP–MS | Laboratory of Mineral Resources Research Center, Fuzhou University; Adelaide Microscopy, the University of Adelaide | EPMA point analysis: accelerating voltage 15 kV, beam current 20 nA, beam diameter ~5 μm; EPMA mapping: accelerating voltage 20 kV, working current 50 nA, dwell time ~10 ms; BSE imaging: accelerating voltage 20 kV, beam current 10 nA; LA–ICP–MS: energy density 3~3.5 J/cm2, spot sizes 29–51 μm, repetition rates 5 Hz (polished thin sections) and 10 Hz (polished blocks), ~30 s background acquisition, ~40 s sample data acquisition | STDGL3 (Danyushevsky et al. 2011) and GSD-1G (USGS) | 4.499931 | [19 empty] | 5199.332663 | [5 empty] | 0.285266 | [5 empty] | 121.15104 | [9 empty] | 3287.888358 |  | 5.921475 |  |  |  | 0.378131 | [7 empty] | 18.784868 | [13 empty] | 8691.720584 | [15 empty] | 1.446482 | [17 empty] | 0.621192 | [9 empty] | 127.303815 | [35 empty] | CHN | Tibet
| Lawu |  | Magmatic hydrothermal | Skarn | Cu-Pb-Zn skarn | Cu, Pb, Zn | In, Sn | Cu, Pb, Zn, In, Sn |  |  | 2019-MOR-010-SPA (slC2)-1 | 2019-MOR-010-SPA (slC2)-1 | underground mine |  |  |  |  | ore material | drill core | underground mining tunnels and drill cores | mineral separate | [5 empty] | mineralisation | In-bearing, Sn-poor | sphalerite, chalcopyrite, pyrrhotite, pyrite, arsenopyrite |  | sphalerite, chalcopyrite, pyrrhotite, pyrite, arsenopyrite | sphalerite I, sphalerite II, sphalerite III, sphalerite IV | disseminated, inclusions, replacement | sphalerite I: micro-inclusions within chalcopyrite and pyrrhotite; sphalerite II: abundant mineral inclusions; sphalerite III: chalcopyrite disease with watermelon texture; sphalerite IV: relatively clean texture with minimal inclusions |  |  |  | galena, bismuthinite, marcasite, iron oxides, pyroxene, actinolite, quartz | thin sections and polished blocks examined using optical microscope, BSE detector, and EDS prior to analysis | EMPA, LA-ICPMS | JEOL JXA-8230 electron probe microanalyzer; RESOlution-LR 193 nm ArF excimer laser ablation system coupled to an Agilent 7700x ICP–MS | Laboratory of Mineral Resources Research Center, Fuzhou University; Adelaide Microscopy, the University of Adelaide | EPMA point analysis: accelerating voltage 15 kV, beam current 20 nA, beam diameter ~5 μm; EPMA mapping: accelerating voltage 20 kV, working current 50 nA, dwell time ~10 ms; BSE imaging: accelerating voltage 20 kV, beam current 10 nA; LA–ICP–MS: energy density 3~3.5 J/cm2, spot sizes 29–51 μm, repetition rates 5 Hz (polished thin sections) and 10 Hz (polished blocks), ~30 s background acquisition, ~40 s sample data acquisition | STDGL3 (Danyushevsky et al. 2011) and GSD-1G (USGS) | 3.842667 | [19 empty] | 1901.700592 | [5 empty] | 0.19241 | [5 empty] | 713.123545 | [9 empty] | 103.219161 |  | 823.993231 |  |  |  | 11.192582 | [7 empty] | 94.182242 | [13 empty] | 115.048714 | [15 empty] | 13.032056 | [17 empty] | 0.106205 | [9 empty] | 53.664301 | [35 empty] | CHN | Tibet
| Lawu |  | Magmatic hydrothermal | Skarn | Cu-Pb-Zn skarn | Cu, Pb, Zn | In, Sn | Cu, Pb, Zn, In, Sn |  |  | 2019-MOR-010-SPA (slC2)-2 | 2019-MOR-010-SPA (slC2)-2 | underground mine |  |  |  |  | ore material | drill core | underground mining tunnels and drill cores | mineral separate | [5 empty] | mineralisation | In-bearing, Sn-poor | sphalerite, chalcopyrite, pyrrhotite, pyrite, arsenopyrite |  | sphalerite, chalcopyrite, pyrrhotite, pyrite, arsenopyrite | sphalerite I, sphalerite II, sphalerite III, sphalerite IV | disseminated, inclusions, replacement | sphalerite I: micro-inclusions within chalcopyrite and pyrrhotite; sphalerite II: abundant mineral inclusions; sphalerite III: chalcopyrite disease with watermelon texture; sphalerite IV: relatively clean texture with minimal inclusions |  |  |  | galena, bismuthinite, marcasite, iron oxides, pyroxene, actinolite, quartz | thin sections and polished blocks examined using optical microscope, BSE detector, and EDS prior to analysis | EMPA, LA-ICPMS | JEOL JXA-8230 electron probe microanalyzer; RESOlution-LR 193 nm ArF excimer laser ablation system coupled to an Agilent 7700x ICP–MS | Laboratory of Mineral Resources Research Center, Fuzhou University; Adelaide Microscopy, the University of Adelaide | EPMA point analysis: accelerating voltage 15 kV, beam current 20 nA, beam diameter ~5 μm; EPMA mapping: accelerating voltage 20 kV, working current 50 nA, dwell time ~10 ms; BSE imaging: accelerating voltage 20 kV, beam current 10 nA; LA–ICP–MS: energy density 3~3.5 J/cm2, spot sizes 29–51 μm, repetition rates 5 Hz (polished thin sections) and 10 Hz (polished blocks), ~30 s background acquisition, ~40 s sample data acquisition | STDGL3 (Danyushevsky et al. 2011) and GSD-1G (USGS) | 5.837615 | [19 empty] | 1945.888807 | [5 empty] | 0.36346 | [5 empty] | 7109.825327 | [9 empty] | 1494.31933 |  | 210.310943 |  |  |  | 5.531504 | [7 empty] | 4608.332813 | [13 empty] | 400.257828 | [15 empty] | 21.436629 | [17 empty] | 29.982804 | [9 empty] | 3442.766204 | [35 empty] | CHN | Tibet
| Lawu |  | Magmatic hydrothermal | Skarn | Cu-Pb-Zn skarn | Cu, Pb, Zn | In, Sn | Cu, Pb, Zn, In, Sn |  |  | 2019-MOR-010-SPA (slC2)-3 | 2019-MOR-010-SPA (slC2)-3 | underground mine |  |  |  |  | ore material | drill core | underground mining tunnels and drill cores | mineral separate | [5 empty] | mineralisation | In-bearing, Sn-poor | sphalerite, chalcopyrite, pyrrhotite, pyrite, arsenopyrite |  | sphalerite, chalcopyrite, pyrrhotite, pyrite, arsenopyrite | sphalerite I, sphalerite II, sphalerite III, sphalerite IV | disseminated, inclusions, replacement | sphalerite I: micro-inclusions within chalcopyrite and pyrrhotite; sphalerite II: abundant mineral inclusions; sphalerite III: chalcopyrite disease with watermelon texture; sphalerite IV: relatively clean texture with minimal inclusions |  |  |  | galena, bismuthinite, marcasite, iron oxides, pyroxene, actinolite, quartz | thin sections and polished blocks examined using optical microscope, BSE detector, and EDS prior to analysis | EMPA, LA-ICPMS | JEOL JXA-8230 electron probe microanalyzer; RESOlution-LR 193 nm ArF excimer laser ablation system coupled to an Agilent 7700x ICP–MS | Laboratory of Mineral Resources Research Center, Fuzhou University; Adelaide Microscopy, the University of Adelaide | EPMA point analysis: accelerating voltage 15 kV, beam current 20 nA, beam diameter ~5 μm; EPMA mapping: accelerating voltage 20 kV, working current 50 nA, dwell time ~10 ms; BSE imaging: accelerating voltage 20 kV, beam current 10 nA; LA–ICP–MS: energy density 3~3.5 J/cm2, spot sizes 29–51 μm, repetition rates 5 Hz (polished thin sections) and 10 Hz (polished blocks), ~30 s background acquisition, ~40 s sample data acquisition | STDGL3 (Danyushevsky et al. 2011) and GSD-1G (USGS) | 6.693603 | [19 empty] | 1920.45637 | [5 empty] | 0.19056 | [5 empty] | 3103.892297 | [9 empty] | 1565.989751 |  | 147.033577 |  |  |  | 2.401391 | [7 empty] | 2942.544888 | [13 empty] | 1315.565717 | [15 empty] | 0.669934 | [17 empty] | 0.669683 | [9 empty] | 441.9773 | [35 empty] | CHN | Tibet
| Lawu |  | Magmatic hydrothermal | Skarn | Cu-Pb-Zn skarn | Cu, Pb, Zn | In, Sn | Cu, Pb, Zn, In, Sn |  |  | 2019-MOR-010-SPA (slC2)-4 | 2019-MOR-010-SPA (slC2)-4 | underground mine |  |  |  |  | ore material | drill core | underground mining tunnels and drill cores | mineral separate | [5 empty] | mineralisation | In-bearing, Sn-poor | sphalerite, chalcopyrite, pyrrhotite, pyrite, arsenopyrite |  | sphalerite, chalcopyrite, pyrrhotite, pyrite, arsenopyrite | sphalerite I, sphalerite II, sphalerite III, sphalerite IV | disseminated, inclusions, replacement | sphalerite I: micro-inclusions within chalcopyrite and pyrrhotite; sphalerite II: abundant mineral inclusions; sphalerite III: chalcopyrite disease with watermelon texture; sphalerite IV: relatively clean texture with minimal inclusions |  |  |  | galena, bismuthinite, marcasite, iron oxides, pyroxene, actinolite, quartz | thin sections and polished blocks examined using optical microscope, BSE detector, and EDS prior to analysis | EMPA, LA-ICPMS | JEOL JXA-8230 electron probe microanalyzer; RESOlution-LR 193 nm ArF excimer laser ablation system coupled to an Agilent 7700x ICP–MS | Laboratory of Mineral Resources Research Center, Fuzhou University; Adelaide Microscopy, the University of Adelaide | EPMA point analysis: accelerating voltage 15 kV, beam current 20 nA, beam diameter ~5 μm; EPMA mapping: accelerating voltage 20 kV, working current 50 nA, dwell time ~10 ms; BSE imaging: accelerating voltage 20 kV, beam current 10 nA; LA–ICP–MS: energy density 3~3.5 J/cm2, spot sizes 29–51 μm, repetition rates 5 Hz (polished thin sections) and 10 Hz (polished blocks), ~30 s background acquisition, ~40 s sample data acquisition | STDGL3 (Danyushevsky et al. 2011) and GSD-1G (USGS) | 3.645224 | [19 empty] | 2347.149804 | [5 empty] | 0.19601 | [5 empty] | 655.745357 | [9 empty] | 237.207352 |  | 703.922845 |  |  |  | 13.323578 | [7 empty] | 7.417306 | [13 empty] | 140.283953 | [15 empty] | 0.313646 | [17 empty] | 0.068165 | [9 empty] | 6.069669 | [35 empty] | CHN | Tibet
| Lawu |  | Magmatic hydrothermal | Skarn | Cu-Pb-Zn skarn | Cu, Pb, Zn | In, Sn | Cu, Pb, Zn, In, Sn |  |  | 2019-MOR-010-SPA (slC2)-5 | 2019-MOR-010-SPA (slC2)-5 | underground mine |  |  |  |  | ore material | drill core | underground mining tunnels and drill cores | mineral separate | [5 empty] | mineralisation | In-bearing, Sn-poor | sphalerite, chalcopyrite, pyrrhotite, pyrite, arsenopyrite |  | sphalerite, chalcopyrite, pyrrhotite, pyrite, arsenopyrite | sphalerite I, sphalerite II, sphalerite III, sphalerite IV | disseminated, inclusions, replacement | sphalerite I: micro-inclusions within chalcopyrite and pyrrhotite; sphalerite II: abundant mineral inclusions; sphalerite III: chalcopyrite disease with watermelon texture; sphalerite IV: relatively clean texture with minimal inclusions |  |  |  | galena, bismuthinite, marcasite, iron oxides, pyroxene, actinolite, quartz | thin sections and polished blocks examined using optical microscope, BSE detector, and EDS prior to analysis | EMPA, LA-ICPMS | JEOL JXA-8230 electron probe microanalyzer; RESOlution-LR 193 nm ArF excimer laser ablation system coupled to an Agilent 7700x ICP–MS | Laboratory of Mineral Resources Research Center, Fuzhou University; Adelaide Microscopy, the University of Adelaide | EPMA point analysis: accelerating voltage 15 kV, beam current 20 nA, beam diameter ~5 μm; EPMA mapping: accelerating voltage 20 kV, working current 50 nA, dwell time ~10 ms; BSE imaging: accelerating voltage 20 kV, beam current 10 nA; LA–ICP–MS: energy density 3~3.5 J/cm2, spot sizes 29–51 μm, repetition rates 5 Hz (polished thin sections) and 10 Hz (polished blocks), ~30 s background acquisition, ~40 s sample data acquisition | STDGL3 (Danyushevsky et al. 2011) and GSD-1G (USGS) | 3.311834 | [19 empty] | 2579.444036 | [5 empty] | 0.19738 | [5 empty] | 638.90318 | [9 empty] | 266.076417 |  | 690.522308 |  |  |  | 36.364157 | [7 empty] | 11.545827 | [13 empty] | 145.791255 | [15 empty] | 0.261049 | [17 empty] | 0.066595 | [9 empty] | 13.132101 | [35 empty] | CHN | Tibet
| Lawu |  | Magmatic hydrothermal | Skarn | Cu-Pb-Zn skarn | Cu, Pb, Zn | In, Sn | Cu, Pb, Zn, In, Sn |  |  | 2019-MOR-012-SPB (slC2)-1 | 2019-MOR-012-SPB (slC2)-1 | underground mine |  |  |  |  | ore material | drill core | underground mining tunnels and drill cores | mineral separate | [5 empty] | mineralisation | In-bearing, Sn-poor | sphalerite, chalcopyrite, pyrrhotite, pyrite, arsenopyrite |  | sphalerite, chalcopyrite, pyrrhotite, pyrite, arsenopyrite | sphalerite I, sphalerite II, sphalerite III, sphalerite IV | disseminated, inclusions, replacement | sphalerite I: micro-inclusions within chalcopyrite and pyrrhotite; sphalerite II: abundant mineral inclusions; sphalerite III: chalcopyrite disease with watermelon texture; sphalerite IV: relatively clean texture with minimal inclusions |  |  |  | galena, bismuthinite, marcasite, iron oxides, pyroxene, actinolite, quartz | thin sections and polished blocks examined using optical microscope, BSE detector, and EDS prior to analysis | EMPA, LA-ICPMS | JEOL JXA-8230 electron probe microanalyzer; RESOlution-LR 193 nm ArF excimer laser ablation system coupled to an Agilent 7700x ICP–MS | Laboratory of Mineral Resources Research Center, Fuzhou University; Adelaide Microscopy, the University of Adelaide | EPMA point analysis: accelerating voltage 15 kV, beam current 20 nA, beam diameter ~5 μm; EPMA mapping: accelerating voltage 20 kV, working current 50 nA, dwell time ~10 ms; BSE imaging: accelerating voltage 20 kV, beam current 10 nA; LA–ICP–MS: energy density 3~3.5 J/cm2, spot sizes 29–51 μm, repetition rates 5 Hz (polished thin sections) and 10 Hz (polished blocks), ~30 s background acquisition, ~40 s sample data acquisition | STDGL3 (Danyushevsky et al. 2011) and GSD-1G (USGS) | 5.706421 | [19 empty] | 2789.054159 | [5 empty] | 0.16657 | [5 empty] | 810.069555 | [9 empty] | 250.32399 |  | 51.56522 |  |  |  | 0.42116 | [7 empty] | 11.115981 | [13 empty] | 29258.86 | [15 empty] | 1.390262 | [17 empty] | 0.830875 | [9 empty] | 3.325459 | [35 empty] | CHN | Tibet
| Lawu |  | Magmatic hydrothermal | Skarn | Cu-Pb-Zn skarn | Cu, Pb, Zn | In, Sn | Cu, Pb, Zn, In, Sn |  |  | 2019-MOR-012-SPB (slC2)-2 | 2019-MOR-012-SPB (slC2)-2 | underground mine |  |  |  |  | ore material | drill core | underground mining tunnels and drill cores | mineral separate | [5 empty] | mineralisation | In-bearing, Sn-poor | sphalerite, chalcopyrite, pyrrhotite, pyrite, arsenopyrite |  | sphalerite, chalcopyrite, pyrrhotite, pyrite, arsenopyrite | sphalerite I, sphalerite II, sphalerite III, sphalerite IV | disseminated, inclusions, replacement | sphalerite I: micro-inclusions within chalcopyrite and pyrrhotite; sphalerite II: abundant mineral inclusions; sphalerite III: chalcopyrite disease with watermelon texture; sphalerite IV: relatively clean texture with minimal inclusions |  |  |  | galena, bismuthinite, marcasite, iron oxides, pyroxene, actinolite, quartz | thin sections and polished blocks examined using optical microscope, BSE detector, and EDS prior to analysis | EMPA, LA-ICPMS | JEOL JXA-8230 electron probe microanalyzer; RESOlution-LR 193 nm ArF excimer laser ablation system coupled to an Agilent 7700x ICP–MS | Laboratory of Mineral Resources Research Center, Fuzhou University; Adelaide Microscopy, the University of Adelaide | EPMA point analysis: accelerating voltage 15 kV, beam current 20 nA, beam diameter ~5 μm; EPMA mapping: accelerating voltage 20 kV, working current 50 nA, dwell time ~10 ms; BSE imaging: accelerating voltage 20 kV, beam current 10 nA; LA–ICP–MS: energy density 3~3.5 J/cm2, spot sizes 29–51 μm, repetition rates 5 Hz (polished thin sections) and 10 Hz (polished blocks), ~30 s background acquisition, ~40 s sample data acquisition | STDGL3 (Danyushevsky et al. 2011) and GSD-1G (USGS) | 4.546484 | [19 empty] | 2566.546856 | [5 empty] | 0.14594 | [5 empty] | 813.332474 | [9 empty] | 253.165347 |  | 62.507339 |  |  |  | 0.266164 | [7 empty] | 11.625507 | [13 empty] | 25000.95 | [15 empty] | 1.547965 | [17 empty] | 1.185587 | [9 empty] | 2.638708 | [35 empty] | CHN | Tibet
| Lawu |  | Magmatic hydrothermal | Skarn | Cu-Pb-Zn skarn | Cu, Pb, Zn | In, Sn | Cu, Pb, Zn, In, Sn |  |  | 2019-MOR-012-SPB (slC2)-3 | 2019-MOR-012-SPB (slC2)-3 | underground mine |  |  |  |  | ore material | drill core | underground mining tunnels and drill cores | mineral separate | [5 empty] | mineralisation | In-bearing, Sn-poor | sphalerite, chalcopyrite, pyrrhotite, pyrite, arsenopyrite |  | sphalerite, chalcopyrite, pyrrhotite, pyrite, arsenopyrite | sphalerite I, sphalerite II, sphalerite III, sphalerite IV | disseminated, inclusions, replacement | sphalerite I: micro-inclusions within chalcopyrite and pyrrhotite; sphalerite II: abundant mineral inclusions; sphalerite III: chalcopyrite disease with watermelon texture; sphalerite IV: relatively clean texture with minimal inclusions |  |  |  | galena, bismuthinite, marcasite, iron oxides, pyroxene, actinolite, quartz | thin sections and polished blocks examined using optical microscope, BSE detector, and EDS prior to analysis | EMPA, LA-ICPMS | JEOL JXA-8230 electron probe microanalyzer; RESOlution-LR 193 nm ArF excimer laser ablation system coupled to an Agilent 7700x ICP–MS | Laboratory of Mineral Resources Research Center, Fuzhou University; Adelaide Microscopy, the University of Adelaide | EPMA point analysis: accelerating voltage 15 kV, beam current 20 nA, beam diameter ~5 μm; EPMA mapping: accelerating voltage 20 kV, working current 50 nA, dwell time ~10 ms; BSE imaging: accelerating voltage 20 kV, beam current 10 nA; LA–ICP–MS: energy density 3~3.5 J/cm2, spot sizes 29–51 μm, repetition rates 5 Hz (polished thin sections) and 10 Hz (polished blocks), ~30 s background acquisition, ~40 s sample data acquisition | STDGL3 (Danyushevsky et al. 2011) and GSD-1G (USGS) | 7.10756 | [19 empty] | 2655.204236 | [5 empty] | 0.15565 | [5 empty] | 990.024009 | [9 empty] | 285.751904 |  | 26.243932 |  |  |  | 0.13819 | [7 empty] | 9.763763 | [13 empty] | 23341.63 | [15 empty] | 3.322427 | [17 empty] | 1.031907 | [9 empty] | 3.745925 | [35 empty] | CHN | Tibet
| Lawu |  | Magmatic hydrothermal | Skarn | Cu-Pb-Zn skarn | Cu, Pb, Zn | In, Sn | Cu, Pb, Zn, In, Sn |  |  | 2019-MOR-012-SPB (slC2)-4 | 2019-MOR-012-SPB (slC2)-4 | underground mine |  |  |  |  | ore material | drill core | underground mining tunnels and drill cores | mineral separate | [5 empty] | mineralisation | In-bearing, Sn-poor | sphalerite, chalcopyrite, pyrrhotite, pyrite, arsenopyrite |  | sphalerite, chalcopyrite, pyrrhotite, pyrite, arsenopyrite | sphalerite I, sphalerite II, sphalerite III, sphalerite IV | disseminated, inclusions, replacement | sphalerite I: micro-inclusions within chalcopyrite and pyrrhotite; sphalerite II: abundant mineral inclusions; sphalerite III: chalcopyrite disease with watermelon texture; sphalerite IV: relatively clean texture with minimal inclusions |  |  |  | galena, bismuthinite, marcasite, iron oxides, pyroxene, actinolite, quartz | thin sections and polished blocks examined using optical microscope, BSE detector, and EDS prior to analysis | EMPA, LA-ICPMS | JEOL JXA-8230 electron probe microanalyzer; RESOlution-LR 193 nm ArF excimer laser ablation system coupled to an Agilent 7700x ICP–MS | Laboratory of Mineral Resources Research Center, Fuzhou University; Adelaide Microscopy, the University of Adelaide | EPMA point analysis: accelerating voltage 15 kV, beam current 20 nA, beam diameter ~5 μm; EPMA mapping: accelerating voltage 20 kV, working current 50 nA, dwell time ~10 ms; BSE imaging: accelerating voltage 20 kV, beam current 10 nA; LA–ICP–MS: energy density 3~3.5 J/cm2, spot sizes 29–51 μm, repetition rates 5 Hz (polished thin sections) and 10 Hz (polished blocks), ~30 s background acquisition, ~40 s sample data acquisition | STDGL3 (Danyushevsky et al. 2011) and GSD-1G (USGS) | 12.588364 | [19 empty] | 3564.489054 | [5 empty] | 0.16698 | [5 empty] | 292.127231 | [9 empty] | 29.201122 |  | 51.422673 |  |  |  | 0.251117 | [7 empty] | 8.043454 | [13 empty] | 29.201122 | [15 empty] | 9.845463 | [17 empty] | 1.997657 | [9 empty] | 167.581057 | [35 empty] | CHN | Tibet
| Lawu |  | Magmatic hydrothermal | Skarn | Cu-Pb-Zn skarn | Cu, Pb, Zn | In, Sn | Cu, Pb, Zn, In, Sn |  |  | 2019-MOR-012-SPB (slC2)-5 | 2019-MOR-012-SPB (slC2)-5 | underground mine |  |  |  |  | ore material | drill core | underground mining tunnels and drill cores | mineral separate | [5 empty] | mineralisation | In-bearing, Sn-poor | sphalerite, chalcopyrite, pyrrhotite, pyrite, arsenopyrite |  | sphalerite, chalcopyrite, pyrrhotite, pyrite, arsenopyrite | sphalerite I, sphalerite II, sphalerite III, sphalerite IV | disseminated, inclusions, replacement | sphalerite I: micro-inclusions within chalcopyrite and pyrrhotite; sphalerite II: abundant mineral inclusions; sphalerite III: chalcopyrite disease with watermelon texture; sphalerite IV: relatively clean texture with minimal inclusions |  |  |  | galena, bismuthinite, marcasite, iron oxides, pyroxene, actinolite, quartz | thin sections and polished blocks examined using optical microscope, BSE detector, and EDS prior to analysis | EMPA, LA-ICPMS | JEOL JXA-8230 electron probe microanalyzer; RESOlution-LR 193 nm ArF excimer laser ablation system coupled to an Agilent 7700x ICP–MS | Laboratory of Mineral Resources Research Center, Fuzhou University; Adelaide Microscopy, the University of Adelaide | EPMA point analysis: accelerating voltage 15 kV, beam current 20 nA, beam diameter ~5 μm; EPMA mapping: accelerating voltage 20 kV, working current 50 nA, dwell time ~10 ms; BSE imaging: accelerating voltage 20 kV, beam current 10 nA; LA–ICP–MS: energy density 3~3.5 J/cm2, spot sizes 29–51 μm, repetition rates 5 Hz (polished thin sections) and 10 Hz (polished blocks), ~30 s background acquisition, ~40 s sample data acquisition | STDGL3 (Danyushevsky et al. 2011) and GSD-1G (USGS) | 2.519854 | [19 empty] | 3353.953914 | [5 empty] | 0.1462 | [5 empty] | 191.951142 | [9 empty] | 97.60603 |  | 72.151121 |  |  |  | 0.500483 | [7 empty] | 4.268417 | [13 empty] | 97.60603 | [15 empty] | 0.274535 | [17 empty] | 0.095555 | [9 empty] | 71.36454 | [35 empty] | CHN | Tibet
| Lawu |  | Magmatic hydrothermal | Skarn | Cu-Pb-Zn skarn | Cu, Pb, Zn | In, Sn | Cu, Pb, Zn, In, Sn |  |  | 2019-MOR-012-SPB (slC2)-6 | 2019-MOR-012-SPB (slC2)-6 | underground mine |  |  |  |  | ore material | drill core | underground mining tunnels and drill cores | mineral separate | [5 empty] | mineralisation | In-bearing, Sn-poor | sphalerite, chalcopyrite, pyrrhotite, pyrite, arsenopyrite |  | sphalerite, chalcopyrite, pyrrhotite, pyrite, arsenopyrite | sphalerite I, sphalerite II, sphalerite III, sphalerite IV | disseminated, inclusions, replacement | sphalerite I: micro-inclusions within chalcopyrite and pyrrhotite; sphalerite II: abundant mineral inclusions; sphalerite III: chalcopyrite disease with watermelon texture; sphalerite IV: relatively clean texture with minimal inclusions |  |  |  | galena, bismuthinite, marcasite, iron oxides, pyroxene, actinolite, quartz | thin sections and polished blocks examined using optical microscope, BSE detector, and EDS prior to analysis | EMPA, LA-ICPMS | JEOL JXA-8230 electron probe microanalyzer; RESOlution-LR 193 nm ArF excimer laser ablation system coupled to an Agilent 7700x ICP–MS | Laboratory of Mineral Resources Research Center, Fuzhou University; Adelaide Microscopy, the University of Adelaide | EPMA point analysis: accelerating voltage 15 kV, beam current 20 nA, beam diameter ~5 μm; EPMA mapping: accelerating voltage 20 kV, working current 50 nA, dwell time ~10 ms; BSE imaging: accelerating voltage 20 kV, beam current 10 nA; LA–ICP–MS: energy density 3~3.5 J/cm2, spot sizes 29–51 μm, repetition rates 5 Hz (polished thin sections) and 10 Hz (polished blocks), ~30 s background acquisition, ~40 s sample data acquisition | STDGL3 (Danyushevsky et al. 2011) and GSD-1G (USGS) | 6.187239 | [19 empty] | 3892.949354 | [5 empty] | 0.17045 | [5 empty] | 960.163019 | [9 empty] | 109.398219 |  | 68.137965 |  |  |  | 0.546647 | [7 empty] | 11.077818 | [13 empty] | 109.398219 | [15 empty] | 2.769766 | [17 empty] | 2.495008 | [9 empty] | 2.2026 | [35 empty] | CHN | Tibet
| Lawu |  | Magmatic hydrothermal | Skarn | Cu-Pb-Zn skarn | Cu, Pb, Zn | In, Sn | Cu, Pb, Zn, In, Sn |  |  | 2019-MOR-012-SPB (slC2)-7 | 2019-MOR-012-SPB (slC2)-7 | underground mine |  |  |  |  | ore material | drill core | underground mining tunnels and drill cores | mineral separate | [5 empty] | mineralisation | In-bearing, Sn-poor | sphalerite, chalcopyrite, pyrrhotite, pyrite, arsenopyrite |  | sphalerite, chalcopyrite, pyrrhotite, pyrite, arsenopyrite | sphalerite I, sphalerite II, sphalerite III, sphalerite IV | disseminated, inclusions, replacement | sphalerite I: micro-inclusions within chalcopyrite and pyrrhotite; sphalerite II: abundant mineral inclusions; sphalerite III: chalcopyrite disease with watermelon texture; sphalerite IV: relatively clean texture with minimal inclusions |  |  |  | galena, bismuthinite, marcasite, iron oxides, pyroxene, actinolite, quartz | thin sections and polished blocks examined using optical microscope, BSE detector, and EDS prior to analysis | EMPA, LA-ICPMS | JEOL JXA-8230 electron probe microanalyzer; RESOlution-LR 193 nm ArF excimer laser ablation system coupled to an Agilent 7700x ICP–MS | Laboratory of Mineral Resources Research Center, Fuzhou University; Adelaide Microscopy, the University of Adelaide | EPMA point analysis: accelerating voltage 15 kV, beam current 20 nA, beam diameter ~5 μm; EPMA mapping: accelerating voltage 20 kV, working current 50 nA, dwell time ~10 ms; BSE imaging: accelerating voltage 20 kV, beam current 10 nA; LA–ICP–MS: energy density 3~3.5 J/cm2, spot sizes 29–51 μm, repetition rates 5 Hz (polished thin sections) and 10 Hz (polished blocks), ~30 s background acquisition, ~40 s sample data acquisition | STDGL3 (Danyushevsky et al. 2011) and GSD-1G (USGS) | 18.682962 | [19 empty] | 3851.971379 | [5 empty] | 0.16373 | [5 empty] | 730.031941 | [9 empty] | 38.562527 |  | 57.988861 |  |  |  | 0.498896 | [7 empty] | 14.640728 | [13 empty] | 38.562527 | [15 empty] | 15.377127 | [17 empty] | 4.311984 | [9 empty] | 3.843449 | [35 empty] | CHN | Tibet
| Lawu |  | Magmatic hydrothermal | Skarn | Cu-Pb-Zn skarn | Cu, Pb, Zn | In, Sn | Cu, Pb, Zn, In, Sn |  |  | 2019-MOR-012-SPB (slC2)-8 | 2019-MOR-012-SPB (slC2)-8 | underground mine |  |  |  |  | ore material | drill core | underground mining tunnels and drill cores | mineral separate | [5 empty] | mineralisation | In-bearing, Sn-poor | sphalerite, chalcopyrite, pyrrhotite, pyrite, arsenopyrite |  | sphalerite, chalcopyrite, pyrrhotite, pyrite, arsenopyrite | sphalerite I, sphalerite II, sphalerite III, sphalerite IV | disseminated, inclusions, replacement | sphalerite I: micro-inclusions within chalcopyrite and pyrrhotite; sphalerite II: abundant mineral inclusions; sphalerite III: chalcopyrite disease with watermelon texture; sphalerite IV: relatively clean texture with minimal inclusions |  |  |  | galena, bismuthinite, marcasite, iron oxides, pyroxene, actinolite, quartz | thin sections and polished blocks examined using optical microscope, BSE detector, and EDS prior to analysis | EMPA, LA-ICPMS | JEOL JXA-8230 electron probe microanalyzer; RESOlution-LR 193 nm ArF excimer laser ablation system coupled to an Agilent 7700x ICP–MS | Laboratory of Mineral Resources Research Center, Fuzhou University; Adelaide Microscopy, the University of Adelaide | EPMA point analysis: accelerating voltage 15 kV, beam current 20 nA, beam diameter ~5 μm; EPMA mapping: accelerating voltage 20 kV, working current 50 nA, dwell time ~10 ms; BSE imaging: accelerating voltage 20 kV, beam current 10 nA; LA–ICP–MS: energy density 3~3.5 J/cm2, spot sizes 29–51 μm, repetition rates 5 Hz (polished thin sections) and 10 Hz (polished blocks), ~30 s background acquisition, ~40 s sample data acquisition | STDGL3 (Danyushevsky et al. 2011) and GSD-1G (USGS) | 15.031548 | [19 empty] | 3901.784226 | [5 empty] | 0.16526 | [5 empty] | 514.751812 | [9 empty] | 27.903861 |  | 32.4957 |  |  |  | 0.187689 | [7 empty] | 15.061016 | [13 empty] | 27.903861 | [15 empty] | 10.609021 | [17 empty] | 2.99298 | [9 empty] | 373.762109 | [35 empty] | CHN | Tibet
| Lawu |  | Magmatic hydrothermal | Skarn | Cu-Pb-Zn skarn | Cu, Pb, Zn | In, Sn | Cu, Pb, Zn, In, Sn |  |  | 2019-MOR-019-SPA (slC2)-1 | 2019-MOR-019-SPA (slC2)-1 | underground mine |  |  |  |  | ore material | drill core | underground mining tunnels and drill cores | mineral separate | [5 empty] | mineralisation | In-bearing, Sn-poor | sphalerite, chalcopyrite, pyrrhotite, pyrite, arsenopyrite |  | sphalerite, chalcopyrite, pyrrhotite, pyrite, arsenopyrite | sphalerite I, sphalerite II, sphalerite III, sphalerite IV | disseminated, inclusions, replacement | sphalerite I: micro-inclusions within chalcopyrite and pyrrhotite; sphalerite II: abundant mineral inclusions; sphalerite III: chalcopyrite disease with watermelon texture; sphalerite IV: relatively clean texture with minimal inclusions |  |  |  | galena, bismuthinite, marcasite, iron oxides, pyroxene, actinolite, quartz | thin sections and polished blocks examined using optical microscope, BSE detector, and EDS prior to analysis | EMPA, LA-ICPMS | JEOL JXA-8230 electron probe microanalyzer; RESOlution-LR 193 nm ArF excimer laser ablation system coupled to an Agilent 7700x ICP–MS | Laboratory of Mineral Resources Research Center, Fuzhou University; Adelaide Microscopy, the University of Adelaide | EPMA point analysis: accelerating voltage 15 kV, beam current 20 nA, beam diameter ~5 μm; EPMA mapping: accelerating voltage 20 kV, working current 50 nA, dwell time ~10 ms; BSE imaging: accelerating voltage 20 kV, beam current 10 nA; LA–ICP–MS: energy density 3~3.5 J/cm2, spot sizes 29–51 μm, repetition rates 5 Hz (polished thin sections) and 10 Hz (polished blocks), ~30 s background acquisition, ~40 s sample data acquisition | STDGL3 (Danyushevsky et al. 2011) and GSD-1G (USGS) | 1.952445 | [19 empty] | 2368.178124 | [5 empty] | 0.270469 | [5 empty] | 8.453121 | [9 empty] | 1531.346506 |  | 1.21943 |  |  |  | 0.145388 | [7 empty] | 0.549431 | [13 empty] | 900.593971 | [15 empty] | 0.094179 | [17 empty] | 0.028854 | [9 empty] | 0.562912 | [35 empty] | CHN | Tibet
| Lawu |  | Magmatic hydrothermal | Skarn | Cu-Pb-Zn skarn | Cu, Pb, Zn | In, Sn | Cu, Pb, Zn, In, Sn |  |  | 2019-MOR-019-SPA (slC2)-2 | 2019-MOR-019-SPA (slC2)-2 | underground mine |  |  |  |  | ore material | drill core | underground mining tunnels and drill cores | mineral separate | [5 empty] | mineralisation | In-bearing, Sn-poor | sphalerite, chalcopyrite, pyrrhotite, pyrite, arsenopyrite |  | sphalerite, chalcopyrite, pyrrhotite, pyrite, arsenopyrite | sphalerite I, sphalerite II, sphalerite III, sphalerite IV | disseminated, inclusions, replacement | sphalerite I: micro-inclusions within chalcopyrite and pyrrhotite; sphalerite II: abundant mineral inclusions; sphalerite III: chalcopyrite disease with watermelon texture; sphalerite IV: relatively clean texture with minimal inclusions |  |  |  | galena, bismuthinite, marcasite, iron oxides, pyroxene, actinolite, quartz | thin sections and polished blocks examined using optical microscope, BSE detector, and EDS prior to analysis | EMPA, LA-ICPMS | JEOL JXA-8230 electron probe microanalyzer; RESOlution-LR 193 nm ArF excimer laser ablation system coupled to an Agilent 7700x ICP–MS | Laboratory of Mineral Resources Research Center, Fuzhou University; Adelaide Microscopy, the University of Adelaide | EPMA point analysis: accelerating voltage 15 kV, beam current 20 nA, beam diameter ~5 μm; EPMA mapping: accelerating voltage 20 kV, working current 50 nA, dwell time ~10 ms; BSE imaging: accelerating voltage 20 kV, beam current 10 nA; LA–ICP–MS: energy density 3~3.5 J/cm2, spot sizes 29–51 μm, repetition rates 5 Hz (polished thin sections) and 10 Hz (polished blocks), ~30 s background acquisition, ~40 s sample data acquisition | STDGL3 (Danyushevsky et al. 2011) and GSD-1G (USGS) | 3.651954 | [19 empty] | 2404.793918 | [5 empty] | 0.21405 | [5 empty] | 571.410313 | [9 empty] | 885.423652 |  | 24.467857 |  |  |  | 0.912162 | [7 empty] | 302.75928 | [13 empty] | 890.930153 | [15 empty] | 11.667193 | [17 empty] | 7.489005 | [9 empty] | 286.573088 | [35 empty] | CHN | Tibet
| Lawu |  | Magmatic hydrothermal | Skarn | Cu-Pb-Zn skarn | Cu, Pb, Zn | In, Sn | Cu, Pb, Zn, In, Sn |  |  | 2019-MOR-019-SPA (slC2)-3 | 2019-MOR-019-SPA (slC2)-3 | underground mine |  |  |  |  | ore material | drill core | underground mining tunnels and drill cores | mineral separate | [5 empty] | mineralisation | In-bearing, Sn-poor | sphalerite, chalcopyrite, pyrrhotite, pyrite, arsenopyrite |  | sphalerite, chalcopyrite, pyrrhotite, pyrite, arsenopyrite | sphalerite I, sphalerite II, sphalerite III, sphalerite IV | disseminated, inclusions, replacement | sphalerite I: micro-inclusions within chalcopyrite and pyrrhotite; sphalerite II: abundant mineral inclusions; sphalerite III: chalcopyrite disease with watermelon texture; sphalerite IV: relatively clean texture with minimal inclusions |  |  |  | galena, bismuthinite, marcasite, iron oxides, pyroxene, actinolite, quartz | thin sections and polished blocks examined using optical microscope, BSE detector, and EDS prior to analysis | EMPA, LA-ICPMS | JEOL JXA-8230 electron probe microanalyzer; RESOlution-LR 193 nm ArF excimer laser ablation system coupled to an Agilent 7700x ICP–MS | Laboratory of Mineral Resources Research Center, Fuzhou University; Adelaide Microscopy, the University of Adelaide | EPMA point analysis: accelerating voltage 15 kV, beam current 20 nA, beam diameter ~5 μm; EPMA mapping: accelerating voltage 20 kV, working current 50 nA, dwell time ~10 ms; BSE imaging: accelerating voltage 20 kV, beam current 10 nA; LA–ICP–MS: energy density 3~3.5 J/cm2, spot sizes 29–51 μm, repetition rates 5 Hz (polished thin sections) and 10 Hz (polished blocks), ~30 s background acquisition, ~40 s sample data acquisition | STDGL3 (Danyushevsky et al. 2011) and GSD-1G (USGS) | 8.769503 | [19 empty] | 2114.538358 | [5 empty] | 0.13831 | [5 empty] | 106.847731 | [9 empty] | 39.508787 |  | 12.196029 |  |  |  | 0.310538 | [7 empty] | 31.261623 | [13 empty] | 1.3113 | [15 empty] | 11.177087 | [17 empty] | 19.430119 | [9 empty] | 29.598414 | [35 empty] | CHN | Tibet
| Lawu |  | Magmatic hydrothermal | Skarn | Cu-Pb-Zn skarn | Cu, Pb, Zn | In, Sn | Cu, Pb, Zn, In, Sn |  |  | 2019-MOR-019-SPA (slC2)-4 | 2019-MOR-019-SPA (slC2)-4 | underground mine |  |  |  |  | ore material | drill core | underground mining tunnels and drill cores | mineral separate | [5 empty] | mineralisation | In-bearing, Sn-poor | sphalerite, chalcopyrite, pyrrhotite, pyrite, arsenopyrite |  | sphalerite, chalcopyrite, pyrrhotite, pyrite, arsenopyrite | sphalerite I, sphalerite II, sphalerite III, sphalerite IV | disseminated, inclusions, replacement | sphalerite I: micro-inclusions within chalcopyrite and pyrrhotite; sphalerite II: abundant mineral inclusions; sphalerite III: chalcopyrite disease with watermelon texture; sphalerite IV: relatively clean texture with minimal inclusions |  |  |  | galena, bismuthinite, marcasite, iron oxides, pyroxene, actinolite, quartz | thin sections and polished blocks examined using optical microscope, BSE detector, and EDS prior to analysis | EMPA, LA-ICPMS | JEOL JXA-8230 electron probe microanalyzer; RESOlution-LR 193 nm ArF excimer laser ablation system coupled to an Agilent 7700x ICP–MS | Laboratory of Mineral Resources Research Center, Fuzhou University; Adelaide Microscopy, the University of Adelaide | EPMA point analysis: accelerating voltage 15 kV, beam current 20 nA, beam diameter ~5 μm; EPMA mapping: accelerating voltage 20 kV, working current 50 nA, dwell time ~10 ms; BSE imaging: accelerating voltage 20 kV, beam current 10 nA; LA–ICP–MS: energy density 3~3.5 J/cm2, spot sizes 29–51 μm, repetition rates 5 Hz (polished thin sections) and 10 Hz (polished blocks), ~30 s background acquisition, ~40 s sample data acquisition | STDGL3 (Danyushevsky et al. 2011) and GSD-1G (USGS) | 2.372366 | [19 empty] | 3093.277522 | [5 empty] | 0.15063 | [5 empty] | 41.639022 | [9 empty] | 217.096603 |  | 4.089579 |  |  |  | 0.171694 | [7 empty] | 10.55199 | [13 empty] | 1.3282 | [15 empty] | 2.202421 | [17 empty] | 1.912266 | [9 empty] | 16.526209 | [35 empty] | CHN | Tibet
| Lawu |  | Magmatic hydrothermal | Skarn | Cu-Pb-Zn skarn | Cu, Pb, Zn | In, Sn | Cu, Pb, Zn, In, Sn |  |  | 2019-MOR-019-SPA (slC2)-5 | 2019-MOR-019-SPA (slC2)-5 | underground mine |  |  |  |  | ore material | drill core | underground mining tunnels and drill cores | mineral separate | [5 empty] | mineralisation | In-bearing, Sn-poor | sphalerite, chalcopyrite, pyrrhotite, pyrite, arsenopyrite |  | sphalerite, chalcopyrite, pyrrhotite, pyrite, arsenopyrite | sphalerite I, sphalerite II, sphalerite III, sphalerite IV | disseminated, inclusions, replacement | sphalerite I: micro-inclusions within chalcopyrite and pyrrhotite; sphalerite II: abundant mineral inclusions; sphalerite III: chalcopyrite disease with watermelon texture; sphalerite IV: relatively clean texture with minimal inclusions |  |  |  | galena, bismuthinite, marcasite, iron oxides, pyroxene, actinolite, quartz | thin sections and polished blocks examined using optical microscope, BSE detector, and EDS prior to analysis | EMPA, LA-ICPMS | JEOL JXA-8230 electron probe microanalyzer; RESOlution-LR 193 nm ArF excimer laser ablation system coupled to an Agilent 7700x ICP–MS | Laboratory of Mineral Resources Research Center, Fuzhou University; Adelaide Microscopy, the University of Adelaide | EPMA point analysis: accelerating voltage 15 kV, beam current 20 nA, beam diameter ~5 μm; EPMA mapping: accelerating voltage 20 kV, working current 50 nA, dwell time ~10 ms; BSE imaging: accelerating voltage 20 kV, beam current 10 nA; LA–ICP–MS: energy density 3~3.5 J/cm2, spot sizes 29–51 μm, repetition rates 5 Hz (polished thin sections) and 10 Hz (polished blocks), ~30 s background acquisition, ~40 s sample data acquisition | STDGL3 (Danyushevsky et al. 2011) and GSD-1G (USGS) | 8.746718 | [19 empty] | 3625.096369 | [5 empty] | 0.481168 | [5 empty] | 19.052314 | [9 empty] | 312.529234 |  | 2.593887 |  |  |  | 0.333163 | [7 empty] | 1.455047 | [13 empty] | 900.286273 | [15 empty] | 2.75915 | [17 empty] | 2.380118 | [9 empty] | 1.60959 | [35 empty] | CHN | Tibet
| Lawu |  | Magmatic hydrothermal | Skarn | Cu-Pb-Zn skarn | Cu, Pb, Zn | In, Sn | Cu, Pb, Zn, In, Sn |  |  | 2019-MOR-019-SPA (slC2)-6 | 2019-MOR-019-SPA (slC2)-6 | underground mine |  |  |  |  | ore material | drill core | underground mining tunnels and drill cores | mineral separate | [5 empty] | mineralisation | In-bearing, Sn-poor | sphalerite, chalcopyrite, pyrrhotite, pyrite, arsenopyrite |  | sphalerite, chalcopyrite, pyrrhotite, pyrite, arsenopyrite | sphalerite I, sphalerite II, sphalerite III, sphalerite IV | disseminated, inclusions, replacement | sphalerite I: micro-inclusions within chalcopyrite and pyrrhotite; sphalerite II: abundant mineral inclusions; sphalerite III: chalcopyrite disease with watermelon texture; sphalerite IV: relatively clean texture with minimal inclusions |  |  |  | galena, bismuthinite, marcasite, iron oxides, pyroxene, actinolite, quartz | thin sections and polished blocks examined using optical microscope, BSE detector, and EDS prior to analysis | EMPA, LA-ICPMS | JEOL JXA-8230 electron probe microanalyzer; RESOlution-LR 193 nm ArF excimer laser ablation system coupled to an Agilent 7700x ICP–MS | Laboratory of Mineral Resources Research Center, Fuzhou University; Adelaide Microscopy, the University of Adelaide | EPMA point analysis: accelerating voltage 15 kV, beam current 20 nA, beam diameter ~5 μm; EPMA mapping: accelerating voltage 20 kV, working current 50 nA, dwell time ~10 ms; BSE imaging: accelerating voltage 20 kV, beam current 10 nA; LA–ICP–MS: energy density 3~3.5 J/cm2, spot sizes 29–51 μm, repetition rates 5 Hz (polished thin sections) and 10 Hz (polished blocks), ~30 s background acquisition, ~40 s sample data acquisition | STDGL3 (Danyushevsky et al. 2011) and GSD-1G (USGS) | 17.428883 | [19 empty] | 1117.874805 | [5 empty] | 0.14183 | [5 empty] | 493.372852 | [9 empty] | 304.135651 |  | 192.990578 |  |  |  | 22.230436 | [7 empty] | 14.608743 | [13 empty] | 901.824946 | [15 empty] | 22.169508 | [17 empty] | 82.793108 | [9 empty] | 34.966501 | [35 empty] | CHN | Tibet
| Lawu |  | Magmatic hydrothermal | Skarn | Cu-Pb-Zn skarn | Cu, Pb, Zn | In, Sn | Cu, Pb, Zn, In, Sn |  |  | 2019-MOR-019-SPA (slC2)-7 | 2019-MOR-019-SPA (slC2)-7 | underground mine |  |  |  |  | ore material | drill core | underground mining tunnels and drill cores | mineral separate | [5 empty] | mineralisation | In-bearing, Sn-poor | sphalerite, chalcopyrite, pyrrhotite, pyrite, arsenopyrite |  | sphalerite, chalcopyrite, pyrrhotite, pyrite, arsenopyrite | sphalerite I, sphalerite II, sphalerite III, sphalerite IV | disseminated, inclusions, replacement | sphalerite I: micro-inclusions within chalcopyrite and pyrrhotite; sphalerite II: abundant mineral inclusions; sphalerite III: chalcopyrite disease with watermelon texture; sphalerite IV: relatively clean texture with minimal inclusions |  |  |  | galena, bismuthinite, marcasite, iron oxides, pyroxene, actinolite, quartz | thin sections and polished blocks examined using optical microscope, BSE detector, and EDS prior to analysis | EMPA, LA-ICPMS | JEOL JXA-8230 electron probe microanalyzer; RESOlution-LR 193 nm ArF excimer laser ablation system coupled to an Agilent 7700x ICP–MS | Laboratory of Mineral Resources Research Center, Fuzhou University; Adelaide Microscopy, the University of Adelaide | EPMA point analysis: accelerating voltage 15 kV, beam current 20 nA, beam diameter ~5 μm; EPMA mapping: accelerating voltage 20 kV, working current 50 nA, dwell time ~10 ms; BSE imaging: accelerating voltage 20 kV, beam current 10 nA; LA–ICP–MS: energy density 3~3.5 J/cm2, spot sizes 29–51 μm, repetition rates 5 Hz (polished thin sections) and 10 Hz (polished blocks), ~30 s background acquisition, ~40 s sample data acquisition | STDGL3 (Danyushevsky et al. 2011) and GSD-1G (USGS) | 7.224235 | [19 empty] | 4504.17974 | [5 empty] | 0.387509 | [5 empty] | 21.235421 | [9 empty] | 308.440544 |  | 0.671757 |  |  |  | 0.15324 | [7 empty] | 0.030024 | [13 empty] | 902.017689 | [15 empty] | 8.910627 | [17 empty] | 3.432388 | [9 empty] | 10.320275 | [35 empty] | CHN | Tibet
| Lawu |  | Magmatic hydrothermal | Skarn | Cu-Pb-Zn skarn | Cu, Pb, Zn | In, Sn | Cu, Pb, Zn, In, Sn |  |  | 2019-MOR-019-SPA (slC2)-8 | 2019-MOR-019-SPA (slC2)-8 | underground mine |  |  |  |  | ore material | drill core | underground mining tunnels and drill cores | mineral separate | [5 empty] | mineralisation | In-bearing, Sn-poor | sphalerite, chalcopyrite, pyrrhotite, pyrite, arsenopyrite |  | sphalerite, chalcopyrite, pyrrhotite, pyrite, arsenopyrite | sphalerite I, sphalerite II, sphalerite III, sphalerite IV | disseminated, inclusions, replacement | sphalerite I: micro-inclusions within chalcopyrite and pyrrhotite; sphalerite II: abundant mineral inclusions; sphalerite III: chalcopyrite disease with watermelon texture; sphalerite IV: relatively clean texture with minimal inclusions |  |  |  | galena, bismuthinite, marcasite, iron oxides, pyroxene, actinolite, quartz | thin sections and polished blocks examined using optical microscope, BSE detector, and EDS prior to analysis | EMPA, LA-ICPMS | JEOL JXA-8230 electron probe microanalyzer; RESOlution-LR 193 nm ArF excimer laser ablation system coupled to an Agilent 7700x ICP–MS | Laboratory of Mineral Resources Research Center, Fuzhou University; Adelaide Microscopy, the University of Adelaide | EPMA point analysis: accelerating voltage 15 kV, beam current 20 nA, beam diameter ~5 μm; EPMA mapping: accelerating voltage 20 kV, working current 50 nA, dwell time ~10 ms; BSE imaging: accelerating voltage 20 kV, beam current 10 nA; LA–ICP–MS: energy density 3~3.5 J/cm2, spot sizes 29–51 μm, repetition rates 5 Hz (polished thin sections) and 10 Hz (polished blocks), ~30 s background acquisition, ~40 s sample data acquisition | STDGL3 (Danyushevsky et al. 2011) and GSD-1G (USGS) | 14.687436 | [19 empty] | 1825.438237 | [5 empty] | 0.306153 | [5 empty] | 140.351013 | [9 empty] | 298.354949 |  | 2.810302 |  |  |  | 9.476656 | [7 empty] | 0.432446 | [13 empty] | 890.171601 | [15 empty] | 26.978902 | [17 empty] | 36.779817 | [9 empty] | 3.788835 | [35 empty] | CHN | Tibet
| Lawu |  | Magmatic hydrothermal | Skarn | Cu-Pb-Zn skarn | Cu, Pb, Zn | In, Sn | Cu, Pb, Zn, In, Sn |  |  | 2019-MOR-019-SPA (slC2)-9 | 2019-MOR-019-SPA (slC2)-9 | underground mine |  |  |  |  | ore material | drill core | underground mining tunnels and drill cores | mineral separate | [5 empty] | mineralisation | In-bearing, Sn-poor | sphalerite, chalcopyrite, pyrrhotite, pyrite, arsenopyrite |  | sphalerite, chalcopyrite, pyrrhotite, pyrite, arsenopyrite | sphalerite I, sphalerite II, sphalerite III, sphalerite IV | disseminated, inclusions, replacement | sphalerite I: micro-inclusions within chalcopyrite and pyrrhotite; sphalerite II: abundant mineral inclusions; sphalerite III: chalcopyrite disease with watermelon texture; sphalerite IV: relatively clean texture with minimal inclusions |  |  |  | galena, bismuthinite, marcasite, iron oxides, pyroxene, actinolite, quartz | thin sections and polished blocks examined using optical microscope, BSE detector, and EDS prior to analysis | EMPA, LA-ICPMS | JEOL JXA-8230 electron probe microanalyzer; RESOlution-LR 193 nm ArF excimer laser ablation system coupled to an Agilent 7700x ICP–MS | Laboratory of Mineral Resources Research Center, Fuzhou University; Adelaide Microscopy, the University of Adelaide | EPMA point analysis: accelerating voltage 15 kV, beam current 20 nA, beam diameter ~5 μm; EPMA mapping: accelerating voltage 20 kV, working current 50 nA, dwell time ~10 ms; BSE imaging: accelerating voltage 20 kV, beam current 10 nA; LA–ICP–MS: energy density 3~3.5 J/cm2, spot sizes 29–51 μm, repetition rates 5 Hz (polished thin sections) and 10 Hz (polished blocks), ~30 s background acquisition, ~40 s sample data acquisition | STDGL3 (Danyushevsky et al. 2011) and GSD-1G (USGS) | 2.436839 | [19 empty] | 1309.48832 | [5 empty] | 0.280944 | [5 empty] | 50.972623 | [9 empty] | 102.694616 |  | 29.372842 |  |  |  | 0.89131 | [7 empty] | 3.019871 | [13 empty] | 900.706907 | [15 empty] | 5.847882 | [17 empty] | 0.811428 | [9 empty] | 16.969946 | [35 empty] | CHN | Tibet
| Lawu |  | Magmatic hydrothermal | Skarn | Cu-Pb-Zn skarn | Cu, Pb, Zn | In, Sn | Cu, Pb, Zn, In, Sn |  |  | 2019-MOR-019-SPA (slC2)-10 | 2019-MOR-019-SPA (slC2)-10 | underground mine |  |  |  |  | ore material | drill core | underground mining tunnels and drill cores | mineral separate | [5 empty] | mineralisation | In-bearing, Sn-poor | sphalerite, chalcopyrite, pyrrhotite, pyrite, arsenopyrite |  | sphalerite, chalcopyrite, pyrrhotite, pyrite, arsenopyrite | sphalerite I, sphalerite II, sphalerite III, sphalerite IV | disseminated, inclusions, replacement | sphalerite I: micro-inclusions within chalcopyrite and pyrrhotite; sphalerite II: abundant mineral inclusions; sphalerite III: chalcopyrite disease with watermelon texture; sphalerite IV: relatively clean texture with minimal inclusions |  |  |  | galena, bismuthinite, marcasite, iron oxides, pyroxene, actinolite, quartz | thin sections and polished blocks examined using optical microscope, BSE detector, and EDS prior to analysis | EMPA, LA-ICPMS | JEOL JXA-8230 electron probe microanalyzer; RESOlution-LR 193 nm ArF excimer laser ablation system coupled to an Agilent 7700x ICP–MS | Laboratory of Mineral Resources Research Center, Fuzhou University; Adelaide Microscopy, the University of Adelaide | EPMA point analysis: accelerating voltage 15 kV, beam current 20 nA, beam diameter ~5 μm; EPMA mapping: accelerating voltage 20 kV, working current 50 nA, dwell time ~10 ms; BSE imaging: accelerating voltage 20 kV, beam current 10 nA; LA–ICP–MS: energy density 3~3.5 J/cm2, spot sizes 29–51 μm, repetition rates 5 Hz (polished thin sections) and 10 Hz (polished blocks), ~30 s background acquisition, ~40 s sample data acquisition | STDGL3 (Danyushevsky et al. 2011) and GSD-1G (USGS) | 2.356206 | [19 empty] | 4334.482192 | [5 empty] | 0.31295 | [5 empty] | 9.8436 | [9 empty] | 562.456317 |  | 0.086007 |  |  |  | 0.28343 | [7 empty] | 0.140445 | [13 empty] | 903.904674 | [15 empty] | 0.870606 | [17 empty] | 0.943538 | [9 empty] | 0.420861 | [35 empty] | CHN | Tibet
| Lawu |  | Magmatic hydrothermal | Skarn | Cu-Pb-Zn skarn | Cu, Pb, Zn | In, Sn | Cu, Pb, Zn, In, Sn |  |  | 2019-MOR-019-SPA (slC2)-11 | 2019-MOR-019-SPA (slC2)-11 | underground mine |  |  |  |  | ore material | drill core | underground mining tunnels and drill cores | mineral separate | [5 empty] | mineralisation | In-bearing, Sn-poor | sphalerite, chalcopyrite, pyrrhotite, pyrite, arsenopyrite |  | sphalerite, chalcopyrite, pyrrhotite, pyrite, arsenopyrite | sphalerite I, sphalerite II, sphalerite III, sphalerite IV | disseminated, inclusions, replacement | sphalerite I: micro-inclusions within chalcopyrite and pyrrhotite; sphalerite II: abundant mineral inclusions; sphalerite III: chalcopyrite disease with watermelon texture; sphalerite IV: relatively clean texture with minimal inclusions |  |  |  | galena, bismuthinite, marcasite, iron oxides, pyroxene, actinolite, quartz | thin sections and polished blocks examined using optical microscope, BSE detector, and EDS prior to analysis | EMPA, LA-ICPMS | JEOL JXA-8230 electron probe microanalyzer; RESOlution-LR 193 nm ArF excimer laser ablation system coupled to an Agilent 7700x ICP–MS | Laboratory of Mineral Resources Research Center, Fuzhou University; Adelaide Microscopy, the University of Adelaide | EPMA point analysis: accelerating voltage 15 kV, beam current 20 nA, beam diameter ~5 μm; EPMA mapping: accelerating voltage 20 kV, working current 50 nA, dwell time ~10 ms; BSE imaging: accelerating voltage 20 kV, beam current 10 nA; LA–ICP–MS: energy density 3~3.5 J/cm2, spot sizes 29–51 μm, repetition rates 5 Hz (polished thin sections) and 10 Hz (polished blocks), ~30 s background acquisition, ~40 s sample data acquisition | STDGL3 (Danyushevsky et al. 2011) and GSD-1G (USGS) | 4.55336 | [19 empty] | 1287.902945 | [5 empty] | 0.1456 | [5 empty] | 52.545113 | [9 empty] | 29.600307 |  | 2.751804 |  |  |  | 13.867978 | [7 empty] | 1.488918 | [13 empty] | 1.3178 | [15 empty] | 3.073823 | [17 empty] | 8.508531 | [9 empty] | 4.586772 | [35 empty] | CHN | Tibet
| Lawu |  | Magmatic hydrothermal | Skarn | Cu-Pb-Zn skarn | Cu, Pb, Zn | In, Sn | Cu, Pb, Zn, In, Sn |  |  | 2019-MOR-019-SPA (slC2)-12 | 2019-MOR-019-SPA (slC2)-12 | underground mine |  |  |  |  | ore material | drill core | underground mining tunnels and drill cores | mineral separate | [5 empty] | mineralisation | In-bearing, Sn-poor | sphalerite, chalcopyrite, pyrrhotite, pyrite, arsenopyrite |  | sphalerite, chalcopyrite, pyrrhotite, pyrite, arsenopyrite | sphalerite I, sphalerite II, sphalerite III, sphalerite IV | disseminated, inclusions, replacement | sphalerite I: micro-inclusions within chalcopyrite and pyrrhotite; sphalerite II: abundant mineral inclusions; sphalerite III: chalcopyrite disease with watermelon texture; sphalerite IV: relatively clean texture with minimal inclusions |  |  |  | galena, bismuthinite, marcasite, iron oxides, pyroxene, actinolite, quartz | thin sections and polished blocks examined using optical microscope, BSE detector, and EDS prior to analysis | EMPA, LA-ICPMS | JEOL JXA-8230 electron probe microanalyzer; RESOlution-LR 193 nm ArF excimer laser ablation system coupled to an Agilent 7700x ICP–MS | Laboratory of Mineral Resources Research Center, Fuzhou University; Adelaide Microscopy, the University of Adelaide | EPMA point analysis: accelerating voltage 15 kV, beam current 20 nA, beam diameter ~5 μm; EPMA mapping: accelerating voltage 20 kV, working current 50 nA, dwell time ~10 ms; BSE imaging: accelerating voltage 20 kV, beam current 10 nA; LA–ICP–MS: energy density 3~3.5 J/cm2, spot sizes 29–51 μm, repetition rates 5 Hz (polished thin sections) and 10 Hz (polished blocks), ~30 s background acquisition, ~40 s sample data acquisition | STDGL3 (Danyushevsky et al. 2011) and GSD-1G (USGS) | 5.083063 | [19 empty] | 1989.217982 | [5 empty] | 0.25201 | [5 empty] | 329.670984 | [9 empty] | 80.555284 |  | 177.715555 |  |  |  | 1.567199 | [7 empty] | 2.375501 | [13 empty] | 2.2102 | [15 empty] | 8.095114 | [17 empty] | 9.797102 | [9 empty] | 111.572036 | [35 empty] | CHN | Tibet
| Lawu |  | Magmatic hydrothermal | Skarn | Cu-Pb-Zn skarn | Cu, Pb, Zn | In, Sn | Cu, Pb, Zn, In, Sn |  |  | 2019-MOR-019-SPA (slC2)-13 | 2019-MOR-019-SPA (slC2)-13 | underground mine |  |  |  |  | ore material | drill core | underground mining tunnels and drill cores | mineral separate | [5 empty] | mineralisation | In-bearing, Sn-poor | sphalerite, chalcopyrite, pyrrhotite, pyrite, arsenopyrite |  | sphalerite, chalcopyrite, pyrrhotite, pyrite, arsenopyrite | sphalerite I, sphalerite II, sphalerite III, sphalerite IV | disseminated, inclusions, replacement | sphalerite I: micro-inclusions within chalcopyrite and pyrrhotite; sphalerite II: abundant mineral inclusions; sphalerite III: chalcopyrite disease with watermelon texture; sphalerite IV: relatively clean texture with minimal inclusions |  |  |  | galena, bismuthinite, marcasite, iron oxides, pyroxene, actinolite, quartz | thin sections and polished blocks examined using optical microscope, BSE detector, and EDS prior to analysis | EMPA, LA-ICPMS | JEOL JXA-8230 electron probe microanalyzer; RESOlution-LR 193 nm ArF excimer laser ablation system coupled to an Agilent 7700x ICP–MS | Laboratory of Mineral Resources Research Center, Fuzhou University; Adelaide Microscopy, the University of Adelaide | EPMA point analysis: accelerating voltage 15 kV, beam current 20 nA, beam diameter ~5 μm; EPMA mapping: accelerating voltage 20 kV, working current 50 nA, dwell time ~10 ms; BSE imaging: accelerating voltage 20 kV, beam current 10 nA; LA–ICP–MS: energy density 3~3.5 J/cm2, spot sizes 29–51 μm, repetition rates 5 Hz (polished thin sections) and 10 Hz (polished blocks), ~30 s background acquisition, ~40 s sample data acquisition | STDGL3 (Danyushevsky et al. 2011) and GSD-1G (USGS) | 5.310481 | [19 empty] | 1871.33148 | [5 empty] | 0.1871 | [5 empty] | 156.887128 | [9 empty] | 42.013647 |  | 117.559659 |  |  |  | 2.236254 | [7 empty] | 0.955248 | [13 empty] | 1.6253 | [15 empty] | 14.133165 | [17 empty] | 11.574511 | [9 empty] | 2.879004 | [35 empty] | CHN | Tibet
| Lawu |  | Magmatic hydrothermal | Skarn | Cu-Pb-Zn skarn | Cu, Pb, Zn | In, Sn | Cu, Pb, Zn, In, Sn |  |  | 2019-MOR-21-SP (slC2)-1 | 2019-MOR-21-SP (slC2)-1 | underground mine |  |  |  |  | ore material | drill core | underground mining tunnels and drill cores | mineral separate | [5 empty] | mineralisation | In-bearing, Sn-poor | sphalerite, chalcopyrite, pyrrhotite, pyrite, arsenopyrite |  | sphalerite, chalcopyrite, pyrrhotite, pyrite, arsenopyrite | sphalerite I, sphalerite II, sphalerite III, sphalerite IV | disseminated, inclusions, replacement | sphalerite I: micro-inclusions within chalcopyrite and pyrrhotite; sphalerite II: abundant mineral inclusions; sphalerite III: chalcopyrite disease with watermelon texture; sphalerite IV: relatively clean texture with minimal inclusions |  |  |  | galena, bismuthinite, marcasite, iron oxides, pyroxene, actinolite, quartz | thin sections and polished blocks examined using optical microscope, BSE detector, and EDS prior to analysis | EMPA, LA-ICPMS | JEOL JXA-8230 electron probe microanalyzer; RESOlution-LR 193 nm ArF excimer laser ablation system coupled to an Agilent 7700x ICP–MS | Laboratory of Mineral Resources Research Center, Fuzhou University; Adelaide Microscopy, the University of Adelaide | EPMA point analysis: accelerating voltage 15 kV, beam current 20 nA, beam diameter ~5 μm; EPMA mapping: accelerating voltage 20 kV, working current 50 nA, dwell time ~10 ms; BSE imaging: accelerating voltage 20 kV, beam current 10 nA; LA–ICP–MS: energy density 3~3.5 J/cm2, spot sizes 29–51 μm, repetition rates 5 Hz (polished thin sections) and 10 Hz (polished blocks), ~30 s background acquisition, ~40 s sample data acquisition | STDGL3 (Danyushevsky et al. 2011) and GSD-1G (USGS) | 48.697095 | [19 empty] | 2784.515173 | [5 empty] | 0.16442 | [5 empty] | 266.29077 | [9 empty] | 35.626371 |  | 56.189277 |  |  |  | 1.806089 | [7 empty] | 0.4385 | [13 empty] | 1.2248 | [15 empty] | 67.809619 | [17 empty] | 57.023903 | [9 empty] | 16.680309 | [35 empty] | CHN | Tibet
| Lawu |  | Magmatic hydrothermal | Skarn | Cu-Pb-Zn skarn | Cu, Pb, Zn | In, Sn | Cu, Pb, Zn, In, Sn |  |  | 2019-MOR-21-SP (slC2)-2 | 2019-MOR-21-SP (slC2)-2 | underground mine |  |  |  |  | ore material | drill core | underground mining tunnels and drill cores | mineral separate | [5 empty] | mineralisation | In-bearing, Sn-poor | sphalerite, chalcopyrite, pyrrhotite, pyrite, arsenopyrite |  | sphalerite, chalcopyrite, pyrrhotite, pyrite, arsenopyrite | sphalerite I, sphalerite II, sphalerite III, sphalerite IV | disseminated, inclusions, replacement | sphalerite I: micro-inclusions within chalcopyrite and pyrrhotite; sphalerite II: abundant mineral inclusions; sphalerite III: chalcopyrite disease with watermelon texture; sphalerite IV: relatively clean texture with minimal inclusions |  |  |  | galena, bismuthinite, marcasite, iron oxides, pyroxene, actinolite, quartz | thin sections and polished blocks examined using optical microscope, BSE detector, and EDS prior to analysis | EMPA, LA-ICPMS | JEOL JXA-8230 electron probe microanalyzer; RESOlution-LR 193 nm ArF excimer laser ablation system coupled to an Agilent 7700x ICP–MS | Laboratory of Mineral Resources Research Center, Fuzhou University; Adelaide Microscopy, the University of Adelaide | EPMA point analysis: accelerating voltage 15 kV, beam current 20 nA, beam diameter ~5 μm; EPMA mapping: accelerating voltage 20 kV, working current 50 nA, dwell time ~10 ms; BSE imaging: accelerating voltage 20 kV, beam current 10 nA; LA–ICP–MS: energy density 3~3.5 J/cm2, spot sizes 29–51 μm, repetition rates 5 Hz (polished thin sections) and 10 Hz (polished blocks), ~30 s background acquisition, ~40 s sample data acquisition | STDGL3 (Danyushevsky et al. 2011) and GSD-1G (USGS) | 362.333918 | [19 empty] | 2598.436415 | [5 empty] | 0.16027 | [5 empty] | 1692.982892 | [9 empty] | 113.507969 |  | 55.855495 |  |  |  | 2.429294 | [7 empty] | 0.045843 | [13 empty] | 1.214 | [15 empty] | 10.260865 | [17 empty] | 2.429457 | [9 empty] | 2.957363 | [35 empty] | CHN | Tibet
| Lawu |  | Magmatic hydrothermal | Skarn | Cu-Pb-Zn skarn | Cu, Pb, Zn | In, Sn | Cu, Pb, Zn, In, Sn |  |  | 2019-MOR-21-SP (slC2)-3 | 2019-MOR-21-SP (slC2)-3 | underground mine |  |  |  |  | ore material | drill core | underground mining tunnels and drill cores | mineral separate | [5 empty] | mineralisation | In-bearing, Sn-poor | sphalerite, chalcopyrite, pyrrhotite, pyrite, arsenopyrite |  | sphalerite, chalcopyrite, pyrrhotite, pyrite, arsenopyrite | sphalerite I, sphalerite II, sphalerite III, sphalerite IV | disseminated, inclusions, replacement | sphalerite I: micro-inclusions within chalcopyrite and pyrrhotite; sphalerite II: abundant mineral inclusions; sphalerite III: chalcopyrite disease with watermelon texture; sphalerite IV: relatively clean texture with minimal inclusions |  |  |  | galena, bismuthinite, marcasite, iron oxides, pyroxene, actinolite, quartz | thin sections and polished blocks examined using optical microscope, BSE detector, and EDS prior to analysis | EMPA, LA-ICPMS | JEOL JXA-8230 electron probe microanalyzer; RESOlution-LR 193 nm ArF excimer laser ablation system coupled to an Agilent 7700x ICP–MS | Laboratory of Mineral Resources Research Center, Fuzhou University; Adelaide Microscopy, the University of Adelaide | EPMA point analysis: accelerating voltage 15 kV, beam current 20 nA, beam diameter ~5 μm; EPMA mapping: accelerating voltage 20 kV, working current 50 nA, dwell time ~10 ms; BSE imaging: accelerating voltage 20 kV, beam current 10 nA; LA–ICP–MS: energy density 3~3.5 J/cm2, spot sizes 29–51 μm, repetition rates 5 Hz (polished thin sections) and 10 Hz (polished blocks), ~30 s background acquisition, ~40 s sample data acquisition | STDGL3 (Danyushevsky et al. 2011) and GSD-1G (USGS) | 21.577237 | [19 empty] | 2336.117035 | [5 empty] | 0.23774 | [5 empty] | 160.903577 | [9 empty] | 91.757886 |  | 17.74778 |  |  |  | 0.19781 | [7 empty] | 1.643554 | [13 empty] | 1.747 | [15 empty] | 60.104388 | [17 empty] | 92.585746 | [9 empty] | 70.112254 | [35 empty] | CHN | Tibet
| Lawu |  | Magmatic hydrothermal | Skarn | Cu-Pb-Zn skarn | Cu, Pb, Zn | In, Sn | Cu, Pb, Zn, In, Sn |  |  | 2019-MOR-21-SP (slC2)-4 | 2019-MOR-21-SP (slC2)-4 | underground mine |  |  |  |  | ore material | drill core | underground mining tunnels and drill cores | mineral separate | [5 empty] | mineralisation | In-bearing, Sn-poor | sphalerite, chalcopyrite, pyrrhotite, pyrite, arsenopyrite |  | sphalerite, chalcopyrite, pyrrhotite, pyrite, arsenopyrite | sphalerite I, sphalerite II, sphalerite III, sphalerite IV | disseminated, inclusions, replacement | sphalerite I: micro-inclusions within chalcopyrite and pyrrhotite; sphalerite II: abundant mineral inclusions; sphalerite III: chalcopyrite disease with watermelon texture; sphalerite IV: relatively clean texture with minimal inclusions |  |  |  | galena, bismuthinite, marcasite, iron oxides, pyroxene, actinolite, quartz | thin sections and polished blocks examined using optical microscope, BSE detector, and EDS prior to analysis | EMPA, LA-ICPMS | JEOL JXA-8230 electron probe microanalyzer; RESOlution-LR 193 nm ArF excimer laser ablation system coupled to an Agilent 7700x ICP–MS | Laboratory of Mineral Resources Research Center, Fuzhou University; Adelaide Microscopy, the University of Adelaide | EPMA point analysis: accelerating voltage 15 kV, beam current 20 nA, beam diameter ~5 μm; EPMA mapping: accelerating voltage 20 kV, working current 50 nA, dwell time ~10 ms; BSE imaging: accelerating voltage 20 kV, beam current 10 nA; LA–ICP–MS: energy density 3~3.5 J/cm2, spot sizes 29–51 μm, repetition rates 5 Hz (polished thin sections) and 10 Hz (polished blocks), ~30 s background acquisition, ~40 s sample data acquisition | STDGL3 (Danyushevsky et al. 2011) and GSD-1G (USGS) | 33.079135 | [19 empty] | 4864.729847 | [5 empty] | 0.174153 | [5 empty] | 165.551372 | [9 empty] | 68.838971 |  | 8.543805 |  |  |  | 0.17636 | [7 empty] | 0.58885 | [13 empty] | 1.2663 | [15 empty] | 56.352823 | [17 empty] | 74.997719 | [9 empty] | 46.675484 | [35 empty] | CHN | Tibet
| Lawu |  | Magmatic hydrothermal | Skarn | Cu-Pb-Zn skarn | Cu, Pb, Zn | In, Sn | Cu, Pb, Zn, In, Sn |  |  | 2019-MOR-21-SP (slC2)-5 | 2019-MOR-21-SP (slC2)-5 | underground mine |  |  |  |  | ore material | drill core | underground mining tunnels and drill cores | mineral separate | [5 empty] | mineralisation | In-bearing, Sn-poor | sphalerite, chalcopyrite, pyrrhotite, pyrite, arsenopyrite |  | sphalerite, chalcopyrite, pyrrhotite, pyrite, arsenopyrite | sphalerite I, sphalerite II, sphalerite III, sphalerite IV | disseminated, inclusions, replacement | sphalerite I: micro-inclusions within chalcopyrite and pyrrhotite; sphalerite II: abundant mineral inclusions; sphalerite III: chalcopyrite disease with watermelon texture; sphalerite IV: relatively clean texture with minimal inclusions |  |  |  | galena, bismuthinite, marcasite, iron oxides, pyroxene, actinolite, quartz | thin sections and polished blocks examined using optical microscope, BSE detector, and EDS prior to analysis | EMPA, LA-ICPMS | JEOL JXA-8230 electron probe microanalyzer; RESOlution-LR 193 nm ArF excimer laser ablation system coupled to an Agilent 7700x ICP–MS | Laboratory of Mineral Resources Research Center, Fuzhou University; Adelaide Microscopy, the University of Adelaide | EPMA point analysis: accelerating voltage 15 kV, beam current 20 nA, beam diameter ~5 μm; EPMA mapping: accelerating voltage 20 kV, working current 50 nA, dwell time ~10 ms; BSE imaging: accelerating voltage 20 kV, beam current 10 nA; LA–ICP–MS: energy density 3~3.5 J/cm2, spot sizes 29–51 μm, repetition rates 5 Hz (polished thin sections) and 10 Hz (polished blocks), ~30 s background acquisition, ~40 s sample data acquisition | STDGL3 (Danyushevsky et al. 2011) and GSD-1G (USGS) | 71.608877 | [19 empty] | 2774.16283 | [5 empty] | 0.16302 | [5 empty] | 337.703316 | [9 empty] | 93.425139 |  | 76.767722 |  |  |  | 0.410668 | [7 empty] | 0.480359 | [13 empty] | 1.2197 | [15 empty] | 71.317327 | [17 empty] | 177.005917 | [9 empty] | 25.822863 | [35 empty] | CHN | Tibet
| Lawu |  | Magmatic hydrothermal | Skarn | Cu-Pb-Zn skarn | Cu, Pb, Zn | In, Sn | Cu, Pb, Zn, In, Sn |  |  | 2019-MOR-21-SP (slC2)-6 | 2019-MOR-21-SP (slC2)-6 | underground mine |  |  |  |  | ore material | drill core | underground mining tunnels and drill cores | mineral separate | [5 empty] | mineralisation | In-bearing, Sn-poor | sphalerite, chalcopyrite, pyrrhotite, pyrite, arsenopyrite |  | sphalerite, chalcopyrite, pyrrhotite, pyrite, arsenopyrite | sphalerite I, sphalerite II, sphalerite III, sphalerite IV | disseminated, inclusions, replacement | sphalerite I: micro-inclusions within chalcopyrite and pyrrhotite; sphalerite II: abundant mineral inclusions; sphalerite III: chalcopyrite disease with watermelon texture; sphalerite IV: relatively clean texture with minimal inclusions |  |  |  | galena, bismuthinite, marcasite, iron oxides, pyroxene, actinolite, quartz | thin sections and polished blocks examined using optical microscope, BSE detector, and EDS prior to analysis | EMPA, LA-ICPMS | JEOL JXA-8230 electron probe microanalyzer; RESOlution-LR 193 nm ArF excimer laser ablation system coupled to an Agilent 7700x ICP–MS | Laboratory of Mineral Resources Research Center, Fuzhou University; Adelaide Microscopy, the University of Adelaide | EPMA point analysis: accelerating voltage 15 kV, beam current 20 nA, beam diameter ~5 μm; EPMA mapping: accelerating voltage 20 kV, working current 50 nA, dwell time ~10 ms; BSE imaging: accelerating voltage 20 kV, beam current 10 nA; LA–ICP–MS: energy density 3~3.5 J/cm2, spot sizes 29–51 μm, repetition rates 5 Hz (polished thin sections) and 10 Hz (polished blocks), ~30 s background acquisition, ~40 s sample data acquisition | STDGL3 (Danyushevsky et al. 2011) and GSD-1G (USGS) | 239.28752 | [19 empty] | 1561.090797 | [5 empty] | 0.19787 | [5 empty] | 1040.767864 | [9 empty] | 346.246772 |  | 35.481956 |  |  |  | 7.729435 | [7 empty] | 0.665302 | [13 empty] | 50.039284 | [15 empty] | 10.587961 | [17 empty] | 1.139403 | [9 empty] | 45.696524 | [35 empty] | CHN | Tibet
| Lawu |  | Magmatic hydrothermal | Skarn | Cu-Pb-Zn skarn | Cu, Pb, Zn | In, Sn | Cu, Pb, Zn, In, Sn |  |  | 2019-MOR-21-SP (slC2)-7 | 2019-MOR-21-SP (slC2)-7 | underground mine |  |  |  |  | ore material | drill core | underground mining tunnels and drill cores | mineral separate | [5 empty] | mineralisation | In-bearing, Sn-poor | sphalerite, chalcopyrite, pyrrhotite, pyrite, arsenopyrite |  | sphalerite, chalcopyrite, pyrrhotite, pyrite, arsenopyrite | sphalerite I, sphalerite II, sphalerite III, sphalerite IV | disseminated, inclusions, replacement | sphalerite I: micro-inclusions within chalcopyrite and pyrrhotite; sphalerite II: abundant mineral inclusions; sphalerite III: chalcopyrite disease with watermelon texture; sphalerite IV: relatively clean texture with minimal inclusions |  |  |  | galena, bismuthinite, marcasite, iron oxides, pyroxene, actinolite, quartz | thin sections and polished blocks examined using optical microscope, BSE detector, and EDS prior to analysis | EMPA, LA-ICPMS | JEOL JXA-8230 electron probe microanalyzer; RESOlution-LR 193 nm ArF excimer laser ablation system coupled to an Agilent 7700x ICP–MS | Laboratory of Mineral Resources Research Center, Fuzhou University; Adelaide Microscopy, the University of Adelaide | EPMA point analysis: accelerating voltage 15 kV, beam current 20 nA, beam diameter ~5 μm; EPMA mapping: accelerating voltage 20 kV, working current 50 nA, dwell time ~10 ms; BSE imaging: accelerating voltage 20 kV, beam current 10 nA; LA–ICP–MS: energy density 3~3.5 J/cm2, spot sizes 29–51 μm, repetition rates 5 Hz (polished thin sections) and 10 Hz (polished blocks), ~30 s background acquisition, ~40 s sample data acquisition | STDGL3 (Danyushevsky et al. 2011) and GSD-1G (USGS) | 203.977601 | [19 empty] | 2342.889336 | [5 empty] | 0.18285 | [5 empty] | 718.964174 | [9 empty] | 173.651433 |  | 39.479418 |  |  |  | 1.144678 | [7 empty] | 0.084354 | [13 empty] | 905.562731 | [15 empty] | 10.041151 | [17 empty] | 3.142252 | [9 empty] | 45.923718 | [35 empty] | CHN | Tibet
| Lawu |  | Magmatic hydrothermal | Skarn | Cu-Pb-Zn skarn | Cu, Pb, Zn | In, Sn | Cu, Pb, Zn, In, Sn |  |  | 2019-MOR-21-SP (slC2)-8 | 2019-MOR-21-SP (slC2)-8 | underground mine |  |  |  |  | ore material | drill core | underground mining tunnels and drill cores | mineral separate | [5 empty] | mineralisation | In-bearing, Sn-poor | sphalerite, chalcopyrite, pyrrhotite, pyrite, arsenopyrite |  | sphalerite, chalcopyrite, pyrrhotite, pyrite, arsenopyrite | sphalerite I, sphalerite II, sphalerite III, sphalerite IV | disseminated, inclusions, replacement | sphalerite I: micro-inclusions within chalcopyrite and pyrrhotite; sphalerite II: abundant mineral inclusions; sphalerite III: chalcopyrite disease with watermelon texture; sphalerite IV: relatively clean texture with minimal inclusions |  |  |  | galena, bismuthinite, marcasite, iron oxides, pyroxene, actinolite, quartz | thin sections and polished blocks examined using optical microscope, BSE detector, and EDS prior to analysis | EMPA, LA-ICPMS | JEOL JXA-8230 electron probe microanalyzer; RESOlution-LR 193 nm ArF excimer laser ablation system coupled to an Agilent 7700x ICP–MS | Laboratory of Mineral Resources Research Center, Fuzhou University; Adelaide Microscopy, the University of Adelaide | EPMA point analysis: accelerating voltage 15 kV, beam current 20 nA, beam diameter ~5 μm; EPMA mapping: accelerating voltage 20 kV, working current 50 nA, dwell time ~10 ms; BSE imaging: accelerating voltage 20 kV, beam current 10 nA; LA–ICP–MS: energy density 3~3.5 J/cm2, spot sizes 29–51 μm, repetition rates 5 Hz (polished thin sections) and 10 Hz (polished blocks), ~30 s background acquisition, ~40 s sample data acquisition | STDGL3 (Danyushevsky et al. 2011) and GSD-1G (USGS) | 758.885587 | [19 empty] | 2655.729017 | [5 empty] | 0.15045 | [5 empty] | 2799.159202 | [9 empty] | 45.233824 |  | 27.373328 |  |  |  | 1.64855 | [7 empty] | 0.144784 | [13 empty] | 1.1567 | [15 empty] | 10.993732 | [17 empty] | 5.437081 | [9 empty] | 7.037592 | [35 empty] | CHN | Tibet
| Lawu |  | Magmatic hydrothermal | Skarn | Cu-Pb-Zn skarn | Cu, Pb, Zn | In, Sn | Cu, Pb, Zn, In, Sn |  |  | 2019-MOR-020-SPA (slC2)-1 | 2019-MOR-020-SPA (slC2)-1 | underground mine |  |  |  |  | ore material | drill core | underground mining tunnels and drill cores | mineral separate | [5 empty] | mineralisation | In-bearing, Sn-poor | sphalerite, chalcopyrite, pyrrhotite, pyrite, arsenopyrite |  | sphalerite, chalcopyrite, pyrrhotite, pyrite, arsenopyrite | sphalerite I, sphalerite II, sphalerite III, sphalerite IV | disseminated, inclusions, replacement | sphalerite I: micro-inclusions within chalcopyrite and pyrrhotite; sphalerite II: abundant mineral inclusions; sphalerite III: chalcopyrite disease with watermelon texture; sphalerite IV: relatively clean texture with minimal inclusions |  |  |  | galena, bismuthinite, marcasite, iron oxides, pyroxene, actinolite, quartz | thin sections and polished blocks examined using optical microscope, BSE detector, and EDS prior to analysis | EMPA, LA-ICPMS | JEOL JXA-8230 electron probe microanalyzer; RESOlution-LR 193 nm ArF excimer laser ablation system coupled to an Agilent 7700x ICP–MS | Laboratory of Mineral Resources Research Center, Fuzhou University; Adelaide Microscopy, the University of Adelaide | EPMA point analysis: accelerating voltage 15 kV, beam current 20 nA, beam diameter ~5 μm; EPMA mapping: accelerating voltage 20 kV, working current 50 nA, dwell time ~10 ms; BSE imaging: accelerating voltage 20 kV, beam current 10 nA; LA–ICP–MS: energy density 3~3.5 J/cm2, spot sizes 29–51 μm, repetition rates 5 Hz (polished thin sections) and 10 Hz (polished blocks), ~30 s background acquisition, ~40 s sample data acquisition | STDGL3 (Danyushevsky et al. 2011) and GSD-1G (USGS) | 2.409301 | [19 empty] | 2883.932298 | [5 empty] | 0.195456 | [5 empty] | 6.1674 | [9 empty] | 90.501471 |  | 0.103217 |  |  |  | 0.15633 | [7 empty] | 0.058575 | [13 empty] | 900.606179 | [15 empty] | 2.147077 | [17 empty] | 2.78172 | [9 empty] | 4.456013 | [35 empty] | CHN | Tibet
| Lawu |  | Magmatic hydrothermal | Skarn | Cu-Pb-Zn skarn | Cu, Pb, Zn | In, Sn | Cu, Pb, Zn, In, Sn |  |  | 2019-MOR-020-SPA (slC2)-2 | 2019-MOR-020-SPA (slC2)-2 | underground mine |  |  |  |  | ore material | drill core | underground mining tunnels and drill cores | mineral separate | [5 empty] | mineralisation | In-bearing, Sn-poor | sphalerite, chalcopyrite, pyrrhotite, pyrite, arsenopyrite |  | sphalerite, chalcopyrite, pyrrhotite, pyrite, arsenopyrite | sphalerite I, sphalerite II, sphalerite III, sphalerite IV | disseminated, inclusions, replacement | sphalerite I: micro-inclusions within chalcopyrite and pyrrhotite; sphalerite II: abundant mineral inclusions; sphalerite III: chalcopyrite disease with watermelon texture; sphalerite IV: relatively clean texture with minimal inclusions |  |  |  | galena, bismuthinite, marcasite, iron oxides, pyroxene, actinolite, quartz | thin sections and polished blocks examined using optical microscope, BSE detector, and EDS prior to analysis | EMPA, LA-ICPMS | JEOL JXA-8230 electron probe microanalyzer; RESOlution-LR 193 nm ArF excimer laser ablation system coupled to an Agilent 7700x ICP–MS | Laboratory of Mineral Resources Research Center, Fuzhou University; Adelaide Microscopy, the University of Adelaide | EPMA point analysis: accelerating voltage 15 kV, beam current 20 nA, beam diameter ~5 μm; EPMA mapping: accelerating voltage 20 kV, working current 50 nA, dwell time ~10 ms; BSE imaging: accelerating voltage 20 kV, beam current 10 nA; LA–ICP–MS: energy density 3~3.5 J/cm2, spot sizes 29–51 μm, repetition rates 5 Hz (polished thin sections) and 10 Hz (polished blocks), ~30 s background acquisition, ~40 s sample data acquisition | STDGL3 (Danyushevsky et al. 2011) and GSD-1G (USGS) | 2.401873 | [19 empty] | 1712.048984 | [5 empty] | 0.1901 | [5 empty] | 44.919264 | [9 empty] | 103.108968 |  | 7.177175 |  |  |  | 0.224712 | [7 empty] | 0.585461 | [13 empty] | 1.3142 | [15 empty] | 0.494959 | [17 empty] | 1.048425 | [9 empty] | 26.567174 | [35 empty] | CHN | Tibet
| Lawu |  | Magmatic hydrothermal | Skarn | Cu-Pb-Zn skarn | Cu, Pb, Zn | In, Sn | Cu, Pb, Zn, In, Sn |  |  | 2019-MOR-020-SPA (slC2)-3 | 2019-MOR-020-SPA (slC2)-3 | underground mine |  |  |  |  | ore material | drill core | underground mining tunnels and drill cores | mineral separate | [5 empty] | mineralisation | In-bearing, Sn-poor | sphalerite, chalcopyrite, pyrrhotite, pyrite, arsenopyrite |  | sphalerite, chalcopyrite, pyrrhotite, pyrite, arsenopyrite | sphalerite I, sphalerite II, sphalerite III, sphalerite IV | disseminated, inclusions, replacement | sphalerite I: micro-inclusions within chalcopyrite and pyrrhotite; sphalerite II: abundant mineral inclusions; sphalerite III: chalcopyrite disease with watermelon texture; sphalerite IV: relatively clean texture with minimal inclusions |  |  |  | galena, bismuthinite, marcasite, iron oxides, pyroxene, actinolite, quartz | thin sections and polished blocks examined using optical microscope, BSE detector, and EDS prior to analysis | EMPA, LA-ICPMS | JEOL JXA-8230 electron probe microanalyzer; RESOlution-LR 193 nm ArF excimer laser ablation system coupled to an Agilent 7700x ICP–MS | Laboratory of Mineral Resources Research Center, Fuzhou University; Adelaide Microscopy, the University of Adelaide | EPMA point analysis: accelerating voltage 15 kV, beam current 20 nA, beam diameter ~5 μm; EPMA mapping: accelerating voltage 20 kV, working current 50 nA, dwell time ~10 ms; BSE imaging: accelerating voltage 20 kV, beam current 10 nA; LA–ICP–MS: energy density 3~3.5 J/cm2, spot sizes 29–51 μm, repetition rates 5 Hz (polished thin sections) and 10 Hz (polished blocks), ~30 s background acquisition, ~40 s sample data acquisition | STDGL3 (Danyushevsky et al. 2011) and GSD-1G (USGS) | 9.164891 | [19 empty] | 1843.787922 | [5 empty] | 0.16627 | [5 empty] | 66.65592 | [9 empty] | 91.861954 |  | 21.663839 |  |  |  | 0.751788 | [7 empty] | 1.040912 | [13 empty] | 1.1589 | [15 empty] | 18.290435 | [17 empty] | 12.014044 | [9 empty] | 8.092039 | [35 empty] | CHN | Tibet
| Lawu |  | Magmatic hydrothermal | Skarn | Cu-Pb-Zn skarn | Cu, Pb, Zn | In, Sn | Cu, Pb, Zn, In, Sn |  |  | 2019-MOR-020-SPA (slC2)-4 | 2019-MOR-020-SPA (slC2)-4 | underground mine |  |  |  |  | ore material | drill core | underground mining tunnels and drill cores | mineral separate | [5 empty] | mineralisation | In-bearing, Sn-poor | sphalerite, chalcopyrite, pyrrhotite, pyrite, arsenopyrite |  | sphalerite, chalcopyrite, pyrrhotite, pyrite, arsenopyrite | sphalerite I, sphalerite II, sphalerite III, sphalerite IV | disseminated, inclusions, replacement | sphalerite I: micro-inclusions within chalcopyrite and pyrrhotite; sphalerite II: abundant mineral inclusions; sphalerite III: chalcopyrite disease with watermelon texture; sphalerite IV: relatively clean texture with minimal inclusions |  |  |  | galena, bismuthinite, marcasite, iron oxides, pyroxene, actinolite, quartz | thin sections and polished blocks examined using optical microscope, BSE detector, and EDS prior to analysis | EMPA, LA-ICPMS | JEOL JXA-8230 electron probe microanalyzer; RESOlution-LR 193 nm ArF excimer laser ablation system coupled to an Agilent 7700x ICP–MS | Laboratory of Mineral Resources Research Center, Fuzhou University; Adelaide Microscopy, the University of Adelaide | EPMA point analysis: accelerating voltage 15 kV, beam current 20 nA, beam diameter ~5 μm; EPMA mapping: accelerating voltage 20 kV, working current 50 nA, dwell time ~10 ms; BSE imaging: accelerating voltage 20 kV, beam current 10 nA; LA–ICP–MS: energy density 3~3.5 J/cm2, spot sizes 29–51 μm, repetition rates 5 Hz (polished thin sections) and 10 Hz (polished blocks), ~30 s background acquisition, ~40 s sample data acquisition | STDGL3 (Danyushevsky et al. 2011) and GSD-1G (USGS) | 2.174104 | [19 empty] | 1866.044689 | [5 empty] | 0.16714 | [5 empty] | 5.2152 | [9 empty] | 60.86693 |  | 0.485591 |  |  |  | 0.14272 | [7 empty] | 0.05295 | [13 empty] | 1.1493 | [15 empty] | 0.632978 | [17 empty] | 0.286466 | [9 empty] | 0.26673 | [35 empty] | CHN | Tibet
| Lawu |  | Magmatic hydrothermal | Skarn | Cu-Pb-Zn skarn | Cu, Pb, Zn | In, Sn | Cu, Pb, Zn, In, Sn |  |  | 2019-MOR-020-SPA (slC2)-5 | 2019-MOR-020-SPA (slC2)-5 | underground mine |  |  |  |  | ore material | drill core | underground mining tunnels and drill cores | mineral separate | [5 empty] | mineralisation | In-bearing, Sn-poor | sphalerite, chalcopyrite, pyrrhotite, pyrite, arsenopyrite |  | sphalerite, chalcopyrite, pyrrhotite, pyrite, arsenopyrite | sphalerite I, sphalerite II, sphalerite III, sphalerite IV | disseminated, inclusions, replacement | sphalerite I: micro-inclusions within chalcopyrite and pyrrhotite; sphalerite II: abundant mineral inclusions; sphalerite III: chalcopyrite disease with watermelon texture; sphalerite IV: relatively clean texture with minimal inclusions |  |  |  | galena, bismuthinite, marcasite, iron oxides, pyroxene, actinolite, quartz | thin sections and polished blocks examined using optical microscope, BSE detector, and EDS prior to analysis | EMPA, LA-ICPMS | JEOL JXA-8230 electron probe microanalyzer; RESOlution-LR 193 nm ArF excimer laser ablation system coupled to an Agilent 7700x ICP–MS | Laboratory of Mineral Resources Research Center, Fuzhou University; Adelaide Microscopy, the University of Adelaide | EPMA point analysis: accelerating voltage 15 kV, beam current 20 nA, beam diameter ~5 μm; EPMA mapping: accelerating voltage 20 kV, working current 50 nA, dwell time ~10 ms; BSE imaging: accelerating voltage 20 kV, beam current 10 nA; LA–ICP–MS: energy density 3~3.5 J/cm2, spot sizes 29–51 μm, repetition rates 5 Hz (polished thin sections) and 10 Hz (polished blocks), ~30 s background acquisition, ~40 s sample data acquisition | STDGL3 (Danyushevsky et al. 2011) and GSD-1G (USGS) | 58.0999 | [19 empty] | 951.558174 | [5 empty] | 0.1616 | [5 empty] | 376.2698 | [9 empty] | 68.949926 |  | 48.915727 |  |  |  | 6.638312 | [7 empty] | 0.784661 | [13 empty] | 1.1389 | [15 empty] | 59.470642 | [17 empty] | 195.835029 | [9 empty] | 70.742765 | [35 empty] | CHN | Tibet
| Lawu |  | Magmatic hydrothermal | Skarn | Cu-Pb-Zn skarn | Cu, Pb, Zn | In, Sn | Cu, Pb, Zn, In, Sn |  |  | 2019-MOR-020-SPA (slC2)-6 | 2019-MOR-020-SPA (slC2)-6 | underground mine |  |  |  |  | ore material | drill core | underground mining tunnels and drill cores | mineral separate | [5 empty] | mineralisation | In-bearing, Sn-poor | sphalerite, chalcopyrite, pyrrhotite, pyrite, arsenopyrite |  | sphalerite, chalcopyrite, pyrrhotite, pyrite, arsenopyrite | sphalerite I, sphalerite II, sphalerite III, sphalerite IV | disseminated, inclusions, replacement | sphalerite I: micro-inclusions within chalcopyrite and pyrrhotite; sphalerite II: abundant mineral inclusions; sphalerite III: chalcopyrite disease with watermelon texture; sphalerite IV: relatively clean texture with minimal inclusions |  |  |  | galena, bismuthinite, marcasite, iron oxides, pyroxene, actinolite, quartz | thin sections and polished blocks examined using optical microscope, BSE detector, and EDS prior to analysis | EMPA, LA-ICPMS | JEOL JXA-8230 electron probe microanalyzer; RESOlution-LR 193 nm ArF excimer laser ablation system coupled to an Agilent 7700x ICP–MS | Laboratory of Mineral Resources Research Center, Fuzhou University; Adelaide Microscopy, the University of Adelaide | EPMA point analysis: accelerating voltage 15 kV, beam current 20 nA, beam diameter ~5 μm; EPMA mapping: accelerating voltage 20 kV, working current 50 nA, dwell time ~10 ms; BSE imaging: accelerating voltage 20 kV, beam current 10 nA; LA–ICP–MS: energy density 3~3.5 J/cm2, spot sizes 29–51 μm, repetition rates 5 Hz (polished thin sections) and 10 Hz (polished blocks), ~30 s background acquisition, ~40 s sample data acquisition | STDGL3 (Danyushevsky et al. 2011) and GSD-1G (USGS) | 4.064584 | [19 empty] | 1447.419913 | [5 empty] | 0.19333 | [5 empty] | 56.866307 | [9 empty] | 48.891467 |  | 20.552667 |  |  |  | 0.539574 | [7 empty] | 0.364906 | [13 empty] | 1.3236 | [15 empty] | 5.275297 | [17 empty] | 6.191089 | [9 empty] | 7.549813 | [35 empty] | CHN | Tibet
| Lawu |  | Magmatic hydrothermal | Skarn | Cu-Pb-Zn skarn | Cu, Pb, Zn | In, Sn | Cu, Pb, Zn, In, Sn |  |  | 2019-MOR-020-SPA (slC2)-7 | 2019-MOR-020-SPA (slC2)-7 | underground mine |  |  |  |  | ore material | drill core | underground mining tunnels and drill cores | mineral separate | [5 empty] | mineralisation | In-bearing, Sn-poor | sphalerite, chalcopyrite, pyrrhotite, pyrite, arsenopyrite |  | sphalerite, chalcopyrite, pyrrhotite, pyrite, arsenopyrite | sphalerite I, sphalerite II, sphalerite III, sphalerite IV | disseminated, inclusions, replacement | sphalerite I: micro-inclusions within chalcopyrite and pyrrhotite; sphalerite II: abundant mineral inclusions; sphalerite III: chalcopyrite disease with watermelon texture; sphalerite IV: relatively clean texture with minimal inclusions |  |  |  | galena, bismuthinite, marcasite, iron oxides, pyroxene, actinolite, quartz | thin sections and polished blocks examined using optical microscope, BSE detector, and EDS prior to analysis | EMPA, LA-ICPMS | JEOL JXA-8230 electron probe microanalyzer; RESOlution-LR 193 nm ArF excimer laser ablation system coupled to an Agilent 7700x ICP–MS | Laboratory of Mineral Resources Research Center, Fuzhou University; Adelaide Microscopy, the University of Adelaide | EPMA point analysis: accelerating voltage 15 kV, beam current 20 nA, beam diameter ~5 μm; EPMA mapping: accelerating voltage 20 kV, working current 50 nA, dwell time ~10 ms; BSE imaging: accelerating voltage 20 kV, beam current 10 nA; LA–ICP–MS: energy density 3~3.5 J/cm2, spot sizes 29–51 μm, repetition rates 5 Hz (polished thin sections) and 10 Hz (polished blocks), ~30 s background acquisition, ~40 s sample data acquisition | STDGL3 (Danyushevsky et al. 2011) and GSD-1G (USGS) | 2.068362 | [19 empty] | 2396.221493 | [5 empty] | 0.16904 | [5 empty] | 5.2744 | [9 empty] | 118.675736 |  | 0.164235 |  |  |  | 0.14183 | [7 empty] | 0.028016 | [13 empty] | 1.1743 | [15 empty] | 0.16854 | [17 empty] | 0.032789 | [9 empty] | 0.165509 | [35 empty] | CHN | Tibet
| Lawu |  | Magmatic hydrothermal | Skarn | Cu-Pb-Zn skarn | Cu, Pb, Zn | In, Sn | Cu, Pb, Zn, In, Sn |  |  | 2019-MOR-020-SPA (slC2)-8 | 2019-MOR-020-SPA (slC2)-8 | underground mine |  |  |  |  | ore material | drill core | underground mining tunnels and drill cores | mineral separate | [5 empty] | mineralisation | In-bearing, Sn-poor | sphalerite, chalcopyrite, pyrrhotite, pyrite, arsenopyrite |  | sphalerite, chalcopyrite, pyrrhotite, pyrite, arsenopyrite | sphalerite I, sphalerite II, sphalerite III, sphalerite IV | disseminated, inclusions, replacement | sphalerite I: micro-inclusions within chalcopyrite and pyrrhotite; sphalerite II: abundant mineral inclusions; sphalerite III: chalcopyrite disease with watermelon texture; sphalerite IV: relatively clean texture with minimal inclusions |  |  |  | galena, bismuthinite, marcasite, iron oxides, pyroxene, actinolite, quartz | thin sections and polished blocks examined using optical microscope, BSE detector, and EDS prior to analysis | EMPA, LA-ICPMS | JEOL JXA-8230 electron probe microanalyzer; RESOlution-LR 193 nm ArF excimer laser ablation system coupled to an Agilent 7700x ICP–MS | Laboratory of Mineral Resources Research Center, Fuzhou University; Adelaide Microscopy, the University of Adelaide | EPMA point analysis: accelerating voltage 15 kV, beam current 20 nA, beam diameter ~5 μm; EPMA mapping: accelerating voltage 20 kV, working current 50 nA, dwell time ~10 ms; BSE imaging: accelerating voltage 20 kV, beam current 10 nA; LA–ICP–MS: energy density 3~3.5 J/cm2, spot sizes 29–51 μm, repetition rates 5 Hz (polished thin sections) and 10 Hz (polished blocks), ~30 s background acquisition, ~40 s sample data acquisition | STDGL3 (Danyushevsky et al. 2011) and GSD-1G (USGS) | 3.823585 | [19 empty] | 1537.78951 | [5 empty] | 0.16346 | [5 empty] | 65.811353 | [9 empty] | 41.557613 |  | 40.284175 |  |  |  | 0.828297 | [7 empty] | 2.467393 | [13 empty] | 1.1657 | [15 empty] | 5.407891 | [17 empty] | 0.032789 | [9 empty] | 17.088369 | [35 empty] | CHN | Tibet
| Lawu |  | Magmatic hydrothermal | Skarn | Cu-Pb-Zn skarn | Cu, Pb, Zn | In, Sn | Cu, Pb, Zn, In, Sn |  |  | 2019-MOR-011-SP (slC3)-1 | 2019-MOR-011-SP (slC3)-1 | underground mine |  |  |  |  | ore material | drill core | underground mining tunnels and drill cores | mineral separate | [5 empty] | mineralisation | In-bearing, Sn-poor | sphalerite, chalcopyrite, pyrrhotite, pyrite, arsenopyrite |  | sphalerite, chalcopyrite, pyrrhotite, pyrite, arsenopyrite | sphalerite I, sphalerite II, sphalerite III, sphalerite IV | disseminated, inclusions, replacement | sphalerite I: micro-inclusions within chalcopyrite and pyrrhotite; sphalerite II: abundant mineral inclusions; sphalerite III: chalcopyrite disease with watermelon texture; sphalerite IV: relatively clean texture with minimal inclusions |  |  |  | galena, bismuthinite, marcasite, iron oxides, pyroxene, actinolite, quartz | thin sections and polished blocks examined using optical microscope, BSE detector, and EDS prior to analysis | EMPA, LA-ICPMS | JEOL JXA-8230 electron probe microanalyzer; RESOlution-LR 193 nm ArF excimer laser ablation system coupled to an Agilent 7700x ICP–MS | Laboratory of Mineral Resources Research Center, Fuzhou University; Adelaide Microscopy, the University of Adelaide | EPMA point analysis: accelerating voltage 15 kV, beam current 20 nA, beam diameter ~5 μm; EPMA mapping: accelerating voltage 20 kV, working current 50 nA, dwell time ~10 ms; BSE imaging: accelerating voltage 20 kV, beam current 10 nA; LA–ICP–MS: energy density 3~3.5 J/cm2, spot sizes 29–51 μm, repetition rates 5 Hz (polished thin sections) and 10 Hz (polished blocks), ~30 s background acquisition, ~40 s sample data acquisition | STDGL3 (Danyushevsky et al. 2011) and GSD-1G (USGS) | 4.714177 | [19 empty] | 32.474096 | [5 empty] | 0.19511 | [5 empty] | 10.875937 | [9 empty] | 526.15076 |  | 3.506062 |  |  |  | 124.280092 | [7 empty] | 0.025 | [13 empty] | 74.668243 | [15 empty] | 10.380588 | [17 empty] | 1.650479 | [9 empty] | 1.764214 | [35 empty] | CHN | Tibet
| Lawu |  | Magmatic hydrothermal | Skarn | Cu-Pb-Zn skarn | Cu, Pb, Zn | In, Sn | Cu, Pb, Zn, In, Sn |  |  | 2019-MOR-011-SP (slC3)-2 | 2019-MOR-011-SP (slC3)-2 | underground mine |  |  |  |  | ore material | drill core | underground mining tunnels and drill cores | mineral separate | [5 empty] | mineralisation | In-bearing, Sn-poor | sphalerite, chalcopyrite, pyrrhotite, pyrite, arsenopyrite |  | sphalerite, chalcopyrite, pyrrhotite, pyrite, arsenopyrite | sphalerite I, sphalerite II, sphalerite III, sphalerite IV | disseminated, inclusions, replacement | sphalerite I: micro-inclusions within chalcopyrite and pyrrhotite; sphalerite II: abundant mineral inclusions; sphalerite III: chalcopyrite disease with watermelon texture; sphalerite IV: relatively clean texture with minimal inclusions |  |  |  | galena, bismuthinite, marcasite, iron oxides, pyroxene, actinolite, quartz | thin sections and polished blocks examined using optical microscope, BSE detector, and EDS prior to analysis | EMPA, LA-ICPMS | JEOL JXA-8230 electron probe microanalyzer; RESOlution-LR 193 nm ArF excimer laser ablation system coupled to an Agilent 7700x ICP–MS | Laboratory of Mineral Resources Research Center, Fuzhou University; Adelaide Microscopy, the University of Adelaide | EPMA point analysis: accelerating voltage 15 kV, beam current 20 nA, beam diameter ~5 μm; EPMA mapping: accelerating voltage 20 kV, working current 50 nA, dwell time ~10 ms; BSE imaging: accelerating voltage 20 kV, beam current 10 nA; LA–ICP–MS: energy density 3~3.5 J/cm2, spot sizes 29–51 μm, repetition rates 5 Hz (polished thin sections) and 10 Hz (polished blocks), ~30 s background acquisition, ~40 s sample data acquisition | STDGL3 (Danyushevsky et al. 2011) and GSD-1G (USGS) | 7.739352 | [19 empty] | 141.985925 | [5 empty] | 0.20742 | [5 empty] | 27.93033 | [9 empty] | 105.529696 |  | 2.244633 |  |  |  | 37.689144 | [7 empty] | 0.025 | [13 empty] | 33.272209 | [15 empty] | 10.240336 | [17 empty] | 2.913635 | [9 empty] | 0.747115 | [35 empty] | CHN | Tibet
| Lawu |  | Magmatic hydrothermal | Skarn | Cu-Pb-Zn skarn | Cu, Pb, Zn | In, Sn | Cu, Pb, Zn, In, Sn |  |  | 2019-MOR-011-SP (slC3)-3 | 2019-MOR-011-SP (slC3)-3 | underground mine |  |  |  |  | ore material | drill core | underground mining tunnels and drill cores | mineral separate | [5 empty] | mineralisation | In-bearing, Sn-poor | sphalerite, chalcopyrite, pyrrhotite, pyrite, arsenopyrite |  | sphalerite, chalcopyrite, pyrrhotite, pyrite, arsenopyrite | sphalerite I, sphalerite II, sphalerite III, sphalerite IV | disseminated, inclusions, replacement | sphalerite I: micro-inclusions within chalcopyrite and pyrrhotite; sphalerite II: abundant mineral inclusions; sphalerite III: chalcopyrite disease with watermelon texture; sphalerite IV: relatively clean texture with minimal inclusions |  |  |  | galena, bismuthinite, marcasite, iron oxides, pyroxene, actinolite, quartz | thin sections and polished blocks examined using optical microscope, BSE detector, and EDS prior to analysis | EMPA, LA-ICPMS | JEOL JXA-8230 electron probe microanalyzer; RESOlution-LR 193 nm ArF excimer laser ablation system coupled to an Agilent 7700x ICP–MS | Laboratory of Mineral Resources Research Center, Fuzhou University; Adelaide Microscopy, the University of Adelaide | EPMA point analysis: accelerating voltage 15 kV, beam current 20 nA, beam diameter ~5 μm; EPMA mapping: accelerating voltage 20 kV, working current 50 nA, dwell time ~10 ms; BSE imaging: accelerating voltage 20 kV, beam current 10 nA; LA–ICP–MS: energy density 3~3.5 J/cm2, spot sizes 29–51 μm, repetition rates 5 Hz (polished thin sections) and 10 Hz (polished blocks), ~30 s background acquisition, ~40 s sample data acquisition | STDGL3 (Danyushevsky et al. 2011) and GSD-1G (USGS) | 7.555739 | [19 empty] | 104.471594 | [5 empty] | 0.20852 | [5 empty] | 28.559934 | [9 empty] | 155.110771 |  | 3.819725 |  |  |  | 103.651665 | [7 empty] | 0.024 | [13 empty] | 40.630286 | [15 empty] | 10.404853 | [17 empty] | 3.15803 | [9 empty] | 0.70523 | [35 empty] | CHN | Tibet
| Lawu |  | Magmatic hydrothermal | Skarn | Cu-Pb-Zn skarn | Cu, Pb, Zn | In, Sn | Cu, Pb, Zn, In, Sn |  |  | 2019-MOR-011-SP (slC3)-4 | 2019-MOR-011-SP (slC3)-4 | underground mine |  |  |  |  | ore material | drill core | underground mining tunnels and drill cores | mineral separate | [5 empty] | mineralisation | In-bearing, Sn-poor | sphalerite, chalcopyrite, pyrrhotite, pyrite, arsenopyrite |  | sphalerite, chalcopyrite, pyrrhotite, pyrite, arsenopyrite | sphalerite I, sphalerite II, sphalerite III, sphalerite IV | disseminated, inclusions, replacement | sphalerite I: micro-inclusions within chalcopyrite and pyrrhotite; sphalerite II: abundant mineral inclusions; sphalerite III: chalcopyrite disease with watermelon texture; sphalerite IV: relatively clean texture with minimal inclusions |  |  |  | galena, bismuthinite, marcasite, iron oxides, pyroxene, actinolite, quartz | thin sections and polished blocks examined using optical microscope, BSE detector, and EDS prior to analysis | EMPA, LA-ICPMS | JEOL JXA-8230 electron probe microanalyzer; RESOlution-LR 193 nm ArF excimer laser ablation system coupled to an Agilent 7700x ICP–MS | Laboratory of Mineral Resources Research Center, Fuzhou University; Adelaide Microscopy, the University of Adelaide | EPMA point analysis: accelerating voltage 15 kV, beam current 20 nA, beam diameter ~5 μm; EPMA mapping: accelerating voltage 20 kV, working current 50 nA, dwell time ~10 ms; BSE imaging: accelerating voltage 20 kV, beam current 10 nA; LA–ICP–MS: energy density 3~3.5 J/cm2, spot sizes 29–51 μm, repetition rates 5 Hz (polished thin sections) and 10 Hz (polished blocks), ~30 s background acquisition, ~40 s sample data acquisition | STDGL3 (Danyushevsky et al. 2011) and GSD-1G (USGS) | 10.661052 | [19 empty] | 72.347568 | [5 empty] | 0.219951 | [5 empty] | 74.77373 | [9 empty] | 468.298945 |  | 6.641664 |  |  |  | 214.895924 | [7 empty] | 0.026 | [13 empty] | 65.895784 | [15 empty] | 10.676775 | [17 empty] | 4.542439 | [9 empty] | 0.60667 | [35 empty] | CHN | Tibet
| Lawu |  | Magmatic hydrothermal | Skarn | Cu-Pb-Zn skarn | Cu, Pb, Zn | In, Sn | Cu, Pb, Zn, In, Sn |  |  | 2019-MOR-011-SP (slC3)-5 | 2019-MOR-011-SP (slC3)-5 | underground mine |  |  |  |  | ore material | drill core | underground mining tunnels and drill cores | mineral separate | [5 empty] | mineralisation | In-bearing, Sn-poor | sphalerite, chalcopyrite, pyrrhotite, pyrite, arsenopyrite |  | sphalerite, chalcopyrite, pyrrhotite, pyrite, arsenopyrite | sphalerite I, sphalerite II, sphalerite III, sphalerite IV | disseminated, inclusions, replacement | sphalerite I: micro-inclusions within chalcopyrite and pyrrhotite; sphalerite II: abundant mineral inclusions; sphalerite III: chalcopyrite disease with watermelon texture; sphalerite IV: relatively clean texture with minimal inclusions |  |  |  | galena, bismuthinite, marcasite, iron oxides, pyroxene, actinolite, quartz | thin sections and polished blocks examined using optical microscope, BSE detector, and EDS prior to analysis | EMPA, LA-ICPMS | JEOL JXA-8230 electron probe microanalyzer; RESOlution-LR 193 nm ArF excimer laser ablation system coupled to an Agilent 7700x ICP–MS | Laboratory of Mineral Resources Research Center, Fuzhou University; Adelaide Microscopy, the University of Adelaide | EPMA point analysis: accelerating voltage 15 kV, beam current 20 nA, beam diameter ~5 μm; EPMA mapping: accelerating voltage 20 kV, working current 50 nA, dwell time ~10 ms; BSE imaging: accelerating voltage 20 kV, beam current 10 nA; LA–ICP–MS: energy density 3~3.5 J/cm2, spot sizes 29–51 μm, repetition rates 5 Hz (polished thin sections) and 10 Hz (polished blocks), ~30 s background acquisition, ~40 s sample data acquisition | STDGL3 (Danyushevsky et al. 2011) and GSD-1G (USGS) | 69.407684 | [19 empty] | 527.668404 | [5 empty] | 0.16053 | [5 empty] | 896.419616 | [9 empty] | 457.755945 |  | 48.949493 |  |  |  | 63.520765 | [7 empty] | 0.329127 | [13 empty] | 10.226107 | [15 empty] | 12.987 | [17 empty] | 5.088156 | [9 empty] | 16.408199 | [35 empty] | CHN | Tibet
| Lawu |  | Magmatic hydrothermal | Skarn | Cu-Pb-Zn skarn | Cu, Pb, Zn | In, Sn | Cu, Pb, Zn, In, Sn |  |  | 2019-MOR-005-SPB (slC2)-1 | 2019-MOR-005-SPB (slC2)-1 | underground mine |  |  |  |  | ore material | drill core | underground mining tunnels and drill cores | mineral separate | [5 empty] | mineralisation | In-bearing, Sn-poor | sphalerite, chalcopyrite, pyrrhotite, pyrite, arsenopyrite |  | sphalerite, chalcopyrite, pyrrhotite, pyrite, arsenopyrite | sphalerite I, sphalerite II, sphalerite III, sphalerite IV | disseminated, inclusions, replacement | sphalerite I: micro-inclusions within chalcopyrite and pyrrhotite; sphalerite II: abundant mineral inclusions; sphalerite III: chalcopyrite disease with watermelon texture; sphalerite IV: relatively clean texture with minimal inclusions |  |  |  | galena, bismuthinite, marcasite, iron oxides, pyroxene, actinolite, quartz | thin sections and polished blocks examined using optical microscope, BSE detector, and EDS prior to analysis | EMPA, LA-ICPMS | JEOL JXA-8230 electron probe microanalyzer; RESOlution-LR 193 nm ArF excimer laser ablation system coupled to an Agilent 7700x ICP–MS | Laboratory of Mineral Resources Research Center, Fuzhou University; Adelaide Microscopy, the University of Adelaide | EPMA point analysis: accelerating voltage 15 kV, beam current 20 nA, beam diameter ~5 μm; EPMA mapping: accelerating voltage 20 kV, working current 50 nA, dwell time ~10 ms; BSE imaging: accelerating voltage 20 kV, beam current 10 nA; LA–ICP–MS: energy density 3~3.5 J/cm2, spot sizes 29–51 μm, repetition rates 5 Hz (polished thin sections) and 10 Hz (polished blocks), ~30 s background acquisition, ~40 s sample data acquisition | STDGL3 (Danyushevsky et al. 2011) and GSD-1G (USGS) | 4.148143 | [19 empty] | 1065.101864 | [5 empty] | 0.070817 | [5 empty] | 235.389563 | [9 empty] | 122.252324 |  | 19.600194 |  |  |  | 0.713973 | [7 empty] | 186.00783 | [13 empty] | 3.389339 | [15 empty] | 8.479986 | [17 empty] | 6.034187 | [9 empty] | 27.293693 | [35 empty] | CHN | Tibet
| Lawu |  | Magmatic hydrothermal | Skarn | Cu-Pb-Zn skarn | Cu, Pb, Zn | In, Sn | Cu, Pb, Zn, In, Sn |  |  | 2019-MOR-005-SPB (slC2)-2 | 2019-MOR-005-SPB (slC2)-2 | underground mine |  |  |  |  | ore material | drill core | underground mining tunnels and drill cores | mineral separate | [5 empty] | mineralisation | In-bearing, Sn-poor | sphalerite, chalcopyrite, pyrrhotite, pyrite, arsenopyrite |  | sphalerite, chalcopyrite, pyrrhotite, pyrite, arsenopyrite | sphalerite I, sphalerite II, sphalerite III, sphalerite IV | disseminated, inclusions, replacement | sphalerite I: micro-inclusions within chalcopyrite and pyrrhotite; sphalerite II: abundant mineral inclusions; sphalerite III: chalcopyrite disease with watermelon texture; sphalerite IV: relatively clean texture with minimal inclusions |  |  |  | galena, bismuthinite, marcasite, iron oxides, pyroxene, actinolite, quartz | thin sections and polished blocks examined using optical microscope, BSE detector, and EDS prior to analysis | EMPA, LA-ICPMS | JEOL JXA-8230 electron probe microanalyzer; RESOlution-LR 193 nm ArF excimer laser ablation system coupled to an Agilent 7700x ICP–MS | Laboratory of Mineral Resources Research Center, Fuzhou University; Adelaide Microscopy, the University of Adelaide | EPMA point analysis: accelerating voltage 15 kV, beam current 20 nA, beam diameter ~5 μm; EPMA mapping: accelerating voltage 20 kV, working current 50 nA, dwell time ~10 ms; BSE imaging: accelerating voltage 20 kV, beam current 10 nA; LA–ICP–MS: energy density 3~3.5 J/cm2, spot sizes 29–51 μm, repetition rates 5 Hz (polished thin sections) and 10 Hz (polished blocks), ~30 s background acquisition, ~40 s sample data acquisition | STDGL3 (Danyushevsky et al. 2011) and GSD-1G (USGS) | 2.330976 | [19 empty] | 1428.641134 | [5 empty] | 0.047102 | [5 empty] | 125.694248 | [9 empty] | 87.674079 |  | 4.458446 |  |  |  | 0.287162 | [7 empty] | 141.921268 | [13 empty] | 1.3899 | [15 empty] | 2.272565 | [17 empty] | 0.730773 | [9 empty] | 8.684558 | [35 empty] | CHN | Tibet
| Lawu |  | Magmatic hydrothermal | Skarn | Cu-Pb-Zn skarn | Cu, Pb, Zn | In, Sn | Cu, Pb, Zn, In, Sn |  |  | 2019-MOR-005-SPB (slC2)-3 | 2019-MOR-005-SPB (slC2)-3 | underground mine |  |  |  |  | ore material | drill core | underground mining tunnels and drill cores | mineral separate | [5 empty] | mineralisation | In-bearing, Sn-poor | sphalerite, chalcopyrite, pyrrhotite, pyrite, arsenopyrite |  | sphalerite, chalcopyrite, pyrrhotite, pyrite, arsenopyrite | sphalerite I, sphalerite II, sphalerite III, sphalerite IV | disseminated, inclusions, replacement | sphalerite I: micro-inclusions within chalcopyrite and pyrrhotite; sphalerite II: abundant mineral inclusions; sphalerite III: chalcopyrite disease with watermelon texture; sphalerite IV: relatively clean texture with minimal inclusions |  |  |  | galena, bismuthinite, marcasite, iron oxides, pyroxene, actinolite, quartz | thin sections and polished blocks examined using optical microscope, BSE detector, and EDS prior to analysis | EMPA, LA-ICPMS | JEOL JXA-8230 electron probe microanalyzer; RESOlution-LR 193 nm ArF excimer laser ablation system coupled to an Agilent 7700x ICP–MS | Laboratory of Mineral Resources Research Center, Fuzhou University; Adelaide Microscopy, the University of Adelaide | EPMA point analysis: accelerating voltage 15 kV, beam current 20 nA, beam diameter ~5 μm; EPMA mapping: accelerating voltage 20 kV, working current 50 nA, dwell time ~10 ms; BSE imaging: accelerating voltage 20 kV, beam current 10 nA; LA–ICP–MS: energy density 3~3.5 J/cm2, spot sizes 29–51 μm, repetition rates 5 Hz (polished thin sections) and 10 Hz (polished blocks), ~30 s background acquisition, ~40 s sample data acquisition | STDGL3 (Danyushevsky et al. 2011) and GSD-1G (USGS) | 14.084749 | [19 empty] | 1310.968521 | [5 empty] | 0.06295 | [5 empty] | 88.096091 | [9 empty] | 33.838483 |  | 4.967417 |  |  |  | 0.365364 | [7 empty] | 3.15724 | [13 empty] | 1.5621 | [15 empty] | 43.023584 | [17 empty] | 22.273246 | [9 empty] | 10.328795 | [35 empty] | CHN | Tibet
| Lawu |  | Magmatic hydrothermal | Skarn | Cu-Pb-Zn skarn | Cu, Pb, Zn | In, Sn | Cu, Pb, Zn, In, Sn |  |  | 2019-MOR-005-SPB (slC2)-4 | 2019-MOR-005-SPB (slC2)-4 | underground mine |  |  |  |  | ore material | drill core | underground mining tunnels and drill cores | mineral separate | [5 empty] | mineralisation | In-bearing, Sn-poor | sphalerite, chalcopyrite, pyrrhotite, pyrite, arsenopyrite |  | sphalerite, chalcopyrite, pyrrhotite, pyrite, arsenopyrite | sphalerite I, sphalerite II, sphalerite III, sphalerite IV | disseminated, inclusions, replacement | sphalerite I: micro-inclusions within chalcopyrite and pyrrhotite; sphalerite II: abundant mineral inclusions; sphalerite III: chalcopyrite disease with watermelon texture; sphalerite IV: relatively clean texture with minimal inclusions |  |  |  | galena, bismuthinite, marcasite, iron oxides, pyroxene, actinolite, quartz | thin sections and polished blocks examined using optical microscope, BSE detector, and EDS prior to analysis | EMPA, LA-ICPMS | JEOL JXA-8230 electron probe microanalyzer; RESOlution-LR 193 nm ArF excimer laser ablation system coupled to an Agilent 7700x ICP–MS | Laboratory of Mineral Resources Research Center, Fuzhou University; Adelaide Microscopy, the University of Adelaide | EPMA point analysis: accelerating voltage 15 kV, beam current 20 nA, beam diameter ~5 μm; EPMA mapping: accelerating voltage 20 kV, working current 50 nA, dwell time ~10 ms; BSE imaging: accelerating voltage 20 kV, beam current 10 nA; LA–ICP–MS: energy density 3~3.5 J/cm2, spot sizes 29–51 μm, repetition rates 5 Hz (polished thin sections) and 10 Hz (polished blocks), ~30 s background acquisition, ~40 s sample data acquisition | STDGL3 (Danyushevsky et al. 2011) and GSD-1G (USGS) | 81.500623 | [19 empty] | 1586.956026 | [5 empty] | 0.092701 | [5 empty] | 1356.583947 | [9 empty] | 4895.15116 |  | 1039.935702 |  |  |  | 10.419588 | [7 empty] | 39.892279 | [13 empty] | 21.935397 | [15 empty] | 56.232656 | [17 empty] | 178.804388 | [9 empty] | 3.876315 | [35 empty] | CHN | Tibet
| Lawu |  | Magmatic hydrothermal | Skarn | Cu-Pb-Zn skarn | Cu, Pb, Zn | In, Sn | Cu, Pb, Zn, In, Sn |  |  | 2019-MOR-005-SPA (slC2)-1 | 2019-MOR-005-SPA (slC2)-1 | underground mine |  |  |  |  | ore material | drill core | underground mining tunnels and drill cores | mineral separate | [5 empty] | mineralisation | In-bearing, Sn-poor | sphalerite, chalcopyrite, pyrrhotite, pyrite, arsenopyrite |  | sphalerite, chalcopyrite, pyrrhotite, pyrite, arsenopyrite | sphalerite I, sphalerite II, sphalerite III, sphalerite IV | disseminated, inclusions, replacement | sphalerite I: micro-inclusions within chalcopyrite and pyrrhotite; sphalerite II: abundant mineral inclusions; sphalerite III: chalcopyrite disease with watermelon texture; sphalerite IV: relatively clean texture with minimal inclusions |  |  |  | galena, bismuthinite, marcasite, iron oxides, pyroxene, actinolite, quartz | thin sections and polished blocks examined using optical microscope, BSE detector, and EDS prior to analysis | EMPA, LA-ICPMS | JEOL JXA-8230 electron probe microanalyzer; RESOlution-LR 193 nm ArF excimer laser ablation system coupled to an Agilent 7700x ICP–MS | Laboratory of Mineral Resources Research Center, Fuzhou University; Adelaide Microscopy, the University of Adelaide | EPMA point analysis: accelerating voltage 15 kV, beam current 20 nA, beam diameter ~5 μm; EPMA mapping: accelerating voltage 20 kV, working current 50 nA, dwell time ~10 ms; BSE imaging: accelerating voltage 20 kV, beam current 10 nA; LA–ICP–MS: energy density 3~3.5 J/cm2, spot sizes 29–51 μm, repetition rates 5 Hz (polished thin sections) and 10 Hz (polished blocks), ~30 s background acquisition, ~40 s sample data acquisition | STDGL3 (Danyushevsky et al. 2011) and GSD-1G (USGS) | 5.207006 | [19 empty] | 2556.907292 | [5 empty] | 0.13918 | [5 empty] | 84.463428 | [9 empty] | 64.798516 |  | 13.7911 |  |  |  | 0.37222 | [7 empty] | 78.454662 | [13 empty] | 3.107 | [15 empty] | 0.880853 | [17 empty] | 0.241445 | [9 empty] | 31.484096 | [35 empty] | CHN | Tibet
| Lawu |  | Magmatic hydrothermal | Skarn | Cu-Pb-Zn skarn | Cu, Pb, Zn | In, Sn | Cu, Pb, Zn, In, Sn |  |  | 2019-MOR-005-SPA (slC2)-2 | 2019-MOR-005-SPA (slC2)-2 | underground mine |  |  |  |  | ore material | drill core | underground mining tunnels and drill cores | mineral separate | [5 empty] | mineralisation | In-bearing, Sn-poor | sphalerite, chalcopyrite, pyrrhotite, pyrite, arsenopyrite |  | sphalerite, chalcopyrite, pyrrhotite, pyrite, arsenopyrite | sphalerite I, sphalerite II, sphalerite III, sphalerite IV | disseminated, inclusions, replacement | sphalerite I: micro-inclusions within chalcopyrite and pyrrhotite; sphalerite II: abundant mineral inclusions; sphalerite III: chalcopyrite disease with watermelon texture; sphalerite IV: relatively clean texture with minimal inclusions |  |  |  | galena, bismuthinite, marcasite, iron oxides, pyroxene, actinolite, quartz | thin sections and polished blocks examined using optical microscope, BSE detector, and EDS prior to analysis | EMPA, LA-ICPMS | JEOL JXA-8230 electron probe microanalyzer; RESOlution-LR 193 nm ArF excimer laser ablation system coupled to an Agilent 7700x ICP–MS | Laboratory of Mineral Resources Research Center, Fuzhou University; Adelaide Microscopy, the University of Adelaide | EPMA point analysis: accelerating voltage 15 kV, beam current 20 nA, beam diameter ~5 μm; EPMA mapping: accelerating voltage 20 kV, working current 50 nA, dwell time ~10 ms; BSE imaging: accelerating voltage 20 kV, beam current 10 nA; LA–ICP–MS: energy density 3~3.5 J/cm2, spot sizes 29–51 μm, repetition rates 5 Hz (polished thin sections) and 10 Hz (polished blocks), ~30 s background acquisition, ~40 s sample data acquisition | STDGL3 (Danyushevsky et al. 2011) and GSD-1G (USGS) | 8.200796 | [19 empty] | 1821.113864 | [5 empty] | 0.080769 | [5 empty] | 1128.042676 | [9 empty] | 75.864201 |  | 215.181015 |  |  |  | 1.621967 | [7 empty] | 1011.687697 | [13 empty] | 1.9231 | [15 empty] | 7.552289 | [17 empty] | 3.842379 | [9 empty] | 79.40992 | [35 empty] | CHN | Tibet
| Lawu |  | Magmatic hydrothermal | Skarn | Cu-Pb-Zn skarn | Cu, Pb, Zn | In, Sn | Cu, Pb, Zn, In, Sn |  |  | 2019-MOR-001-SPA (slC2)-1 | 2019-MOR-001-SPA (slC2)-1 | underground mine |  |  |  |  | ore material | drill core | underground mining tunnels and drill cores | mineral separate | [5 empty] | mineralisation | In-bearing, Sn-poor | sphalerite, chalcopyrite, pyrrhotite, pyrite, arsenopyrite |  | sphalerite, chalcopyrite, pyrrhotite, pyrite, arsenopyrite | sphalerite I, sphalerite II, sphalerite III, sphalerite IV | disseminated, inclusions, replacement | sphalerite I: micro-inclusions within chalcopyrite and pyrrhotite; sphalerite II: abundant mineral inclusions; sphalerite III: chalcopyrite disease with watermelon texture; sphalerite IV: relatively clean texture with minimal inclusions |  |  |  | galena, bismuthinite, marcasite, iron oxides, pyroxene, actinolite, quartz | thin sections and polished blocks examined using optical microscope, BSE detector, and EDS prior to analysis | EMPA, LA-ICPMS | JEOL JXA-8230 electron probe microanalyzer; RESOlution-LR 193 nm ArF excimer laser ablation system coupled to an Agilent 7700x ICP–MS | Laboratory of Mineral Resources Research Center, Fuzhou University; Adelaide Microscopy, the University of Adelaide | EPMA point analysis: accelerating voltage 15 kV, beam current 20 nA, beam diameter ~5 μm; EPMA mapping: accelerating voltage 20 kV, working current 50 nA, dwell time ~10 ms; BSE imaging: accelerating voltage 20 kV, beam current 10 nA; LA–ICP–MS: energy density 3~3.5 J/cm2, spot sizes 29–51 μm, repetition rates 5 Hz (polished thin sections) and 10 Hz (polished blocks), ~30 s background acquisition, ~40 s sample data acquisition | STDGL3 (Danyushevsky et al. 2011) and GSD-1G (USGS) | 8.911191 | [19 empty] | 1542.473639 | [5 empty] | 0.14099 | [5 empty] | 5307.616166 | [9 empty] | 4783.815521 |  | 14.525616 |  |  |  | 0.20727 | [7 empty] | 750.229843 | [13 empty] | 910.45696 | [15 empty] | 0.049142 | [17 empty] | 0.058364 | [9 empty] | 20.914108 | [35 empty] | CHN | Tibet
| Lawu |  | Magmatic hydrothermal | Skarn | Cu-Pb-Zn skarn | Cu, Pb, Zn | In, Sn | Cu, Pb, Zn, In, Sn |  |  | 2019-MOR-001-SPA (slC2)-2 | 2019-MOR-001-SPA (slC2)-2 | underground mine |  |  |  |  | ore material | drill core | underground mining tunnels and drill cores | mineral separate | [5 empty] | mineralisation | In-bearing, Sn-poor | sphalerite, chalcopyrite, pyrrhotite, pyrite, arsenopyrite |  | sphalerite, chalcopyrite, pyrrhotite, pyrite, arsenopyrite | sphalerite I, sphalerite II, sphalerite III, sphalerite IV | disseminated, inclusions, replacement | sphalerite I: micro-inclusions within chalcopyrite and pyrrhotite; sphalerite II: abundant mineral inclusions; sphalerite III: chalcopyrite disease with watermelon texture; sphalerite IV: relatively clean texture with minimal inclusions |  |  |  | galena, bismuthinite, marcasite, iron oxides, pyroxene, actinolite, quartz | thin sections and polished blocks examined using optical microscope, BSE detector, and EDS prior to analysis | EMPA, LA-ICPMS | JEOL JXA-8230 electron probe microanalyzer; RESOlution-LR 193 nm ArF excimer laser ablation system coupled to an Agilent 7700x ICP–MS | Laboratory of Mineral Resources Research Center, Fuzhou University; Adelaide Microscopy, the University of Adelaide | EPMA point analysis: accelerating voltage 15 kV, beam current 20 nA, beam diameter ~5 μm; EPMA mapping: accelerating voltage 20 kV, working current 50 nA, dwell time ~10 ms; BSE imaging: accelerating voltage 20 kV, beam current 10 nA; LA–ICP–MS: energy density 3~3.5 J/cm2, spot sizes 29–51 μm, repetition rates 5 Hz (polished thin sections) and 10 Hz (polished blocks), ~30 s background acquisition, ~40 s sample data acquisition | STDGL3 (Danyushevsky et al. 2011) and GSD-1G (USGS) | 1.51251 | [19 empty] | 1854.433628 | [5 empty] | 0.11876 | [5 empty] | 283.311065 | [9 empty] | 126.187308 |  | 3.0915 |  |  |  | 0.330165 | [7 empty] | 352.953071 | [13 empty] | 1.4975 | [15 empty] | 8.892482 | [17 empty] | 3.62876 | [9 empty] | 66.070421 | [35 empty] | CHN | Tibet
| Lawu |  | Magmatic hydrothermal | Skarn | Cu-Pb-Zn skarn | Cu, Pb, Zn | In, Sn | Cu, Pb, Zn, In, Sn |  |  | 2019-MOR-001-SPA (slC2)-3 | 2019-MOR-001-SPA (slC2)-3 | underground mine |  |  |  |  | ore material | drill core | underground mining tunnels and drill cores | mineral separate | [5 empty] | mineralisation | In-bearing, Sn-poor | sphalerite, chalcopyrite, pyrrhotite, pyrite, arsenopyrite |  | sphalerite, chalcopyrite, pyrrhotite, pyrite, arsenopyrite | sphalerite I, sphalerite II, sphalerite III, sphalerite IV | disseminated, inclusions, replacement | sphalerite I: micro-inclusions within chalcopyrite and pyrrhotite; sphalerite II: abundant mineral inclusions; sphalerite III: chalcopyrite disease with watermelon texture; sphalerite IV: relatively clean texture with minimal inclusions |  |  |  | galena, bismuthinite, marcasite, iron oxides, pyroxene, actinolite, quartz | thin sections and polished blocks examined using optical microscope, BSE detector, and EDS prior to analysis | EMPA, LA-ICPMS | JEOL JXA-8230 electron probe microanalyzer; RESOlution-LR 193 nm ArF excimer laser ablation system coupled to an Agilent 7700x ICP–MS | Laboratory of Mineral Resources Research Center, Fuzhou University; Adelaide Microscopy, the University of Adelaide | EPMA point analysis: accelerating voltage 15 kV, beam current 20 nA, beam diameter ~5 μm; EPMA mapping: accelerating voltage 20 kV, working current 50 nA, dwell time ~10 ms; BSE imaging: accelerating voltage 20 kV, beam current 10 nA; LA–ICP–MS: energy density 3~3.5 J/cm2, spot sizes 29–51 μm, repetition rates 5 Hz (polished thin sections) and 10 Hz (polished blocks), ~30 s background acquisition, ~40 s sample data acquisition | STDGL3 (Danyushevsky et al. 2011) and GSD-1G (USGS) | 3.992427 | [19 empty] | 1103.965023 | [5 empty] | 0.203328 | [5 empty] | 23.741045 | [9 empty] | 211.310317 |  | 6.759926 |  |  |  | 0.579422 | [7 empty] | 3.937201 | [13 empty] | 1.7246 | [15 empty] | 33.062298 | [17 empty] | 5.70641 | [9 empty] | 1.065873 | [35 empty] | CHN | Tibet
| Lawu |  | Magmatic hydrothermal | Skarn | Cu-Pb-Zn skarn | Cu, Pb, Zn | In, Sn | Cu, Pb, Zn, In, Sn |  |  | 2019-MOR-001-SPA (slC2)-4 | 2019-MOR-001-SPA (slC2)-4 | underground mine |  |  |  |  | ore material | drill core | underground mining tunnels and drill cores | mineral separate | [5 empty] | mineralisation | In-bearing, Sn-poor | sphalerite, chalcopyrite, pyrrhotite, pyrite, arsenopyrite |  | sphalerite, chalcopyrite, pyrrhotite, pyrite, arsenopyrite | sphalerite I, sphalerite II, sphalerite III, sphalerite IV | disseminated, inclusions, replacement | sphalerite I: micro-inclusions within chalcopyrite and pyrrhotite; sphalerite II: abundant mineral inclusions; sphalerite III: chalcopyrite disease with watermelon texture; sphalerite IV: relatively clean texture with minimal inclusions |  |  |  | galena, bismuthinite, marcasite, iron oxides, pyroxene, actinolite, quartz | thin sections and polished blocks examined using optical microscope, BSE detector, and EDS prior to analysis | EMPA, LA-ICPMS | JEOL JXA-8230 electron probe microanalyzer; RESOlution-LR 193 nm ArF excimer laser ablation system coupled to an Agilent 7700x ICP–MS | Laboratory of Mineral Resources Research Center, Fuzhou University; Adelaide Microscopy, the University of Adelaide | EPMA point analysis: accelerating voltage 15 kV, beam current 20 nA, beam diameter ~5 μm; EPMA mapping: accelerating voltage 20 kV, working current 50 nA, dwell time ~10 ms; BSE imaging: accelerating voltage 20 kV, beam current 10 nA; LA–ICP–MS: energy density 3~3.5 J/cm2, spot sizes 29–51 μm, repetition rates 5 Hz (polished thin sections) and 10 Hz (polished blocks), ~30 s background acquisition, ~40 s sample data acquisition | STDGL3 (Danyushevsky et al. 2011) and GSD-1G (USGS) | 1.590379 | [19 empty] | 1573.193455 | [5 empty] | 0.15068 | [5 empty] | 844.07005 | [9 empty] | 1830.398758 |  | 11.833572 |  |  |  | 0.20881 | [7 empty] | 987.646671 | [13 empty] | 128.768735 | [15 empty] | 0.01044 | [17 empty] | 0.058958 | [9 empty] | 259.799122 | [35 empty] | CHN | Tibet
| Lawu |  | Magmatic hydrothermal | Skarn | Cu-Pb-Zn skarn | Cu, Pb, Zn | In, Sn | Cu, Pb, Zn, In, Sn |  |  | 2019-MOR-001-SPA (slC2)-5 | 2019-MOR-001-SPA (slC2)-5 | underground mine |  |  |  |  | ore material | drill core | underground mining tunnels and drill cores | mineral separate | [5 empty] | mineralisation | In-bearing, Sn-poor | sphalerite, chalcopyrite, pyrrhotite, pyrite, arsenopyrite |  | sphalerite, chalcopyrite, pyrrhotite, pyrite, arsenopyrite | sphalerite I, sphalerite II, sphalerite III, sphalerite IV | disseminated, inclusions, replacement | sphalerite I: micro-inclusions within chalcopyrite and pyrrhotite; sphalerite II: abundant mineral inclusions; sphalerite III: chalcopyrite disease with watermelon texture; sphalerite IV: relatively clean texture with minimal inclusions |  |  |  | galena, bismuthinite, marcasite, iron oxides, pyroxene, actinolite, quartz | thin sections and polished blocks examined using optical microscope, BSE detector, and EDS prior to analysis | EMPA, LA-ICPMS | JEOL JXA-8230 electron probe microanalyzer; RESOlution-LR 193 nm ArF excimer laser ablation system coupled to an Agilent 7700x ICP–MS | Laboratory of Mineral Resources Research Center, Fuzhou University; Adelaide Microscopy, the University of Adelaide | EPMA point analysis: accelerating voltage 15 kV, beam current 20 nA, beam diameter ~5 μm; EPMA mapping: accelerating voltage 20 kV, working current 50 nA, dwell time ~10 ms; BSE imaging: accelerating voltage 20 kV, beam current 10 nA; LA–ICP–MS: energy density 3~3.5 J/cm2, spot sizes 29–51 μm, repetition rates 5 Hz (polished thin sections) and 10 Hz (polished blocks), ~30 s background acquisition, ~40 s sample data acquisition | STDGL3 (Danyushevsky et al. 2011) and GSD-1G (USGS) | 1.554203 | [19 empty] | 1463.797132 | [5 empty] | 0.12221 | [5 empty] | 694.161526 | [9 empty] | 2229.418539 |  | 12.61077 |  |  |  | 0.16601 | [7 empty] | 939.332533 | [13 empty] | 164.416506 | [15 empty] | 5.985924 | [17 empty] | 0.045276 | [9 empty] | 19.954627 | [35 empty] | CHN | Tibet
| Lawu |  | Magmatic hydrothermal | Skarn | Cu-Pb-Zn skarn | Cu, Pb, Zn | In, Sn | Cu, Pb, Zn, In, Sn |  |  | 2019-MOR-001-SPA (slC2)-6 | 2019-MOR-001-SPA (slC2)-6 | underground mine |  |  |  |  | ore material | drill core | underground mining tunnels and drill cores | mineral separate | [5 empty] | mineralisation | In-bearing, Sn-poor | sphalerite, chalcopyrite, pyrrhotite, pyrite, arsenopyrite |  | sphalerite, chalcopyrite, pyrrhotite, pyrite, arsenopyrite | sphalerite I, sphalerite II, sphalerite III, sphalerite IV | disseminated, inclusions, replacement | sphalerite I: micro-inclusions within chalcopyrite and pyrrhotite; sphalerite II: abundant mineral inclusions; sphalerite III: chalcopyrite disease with watermelon texture; sphalerite IV: relatively clean texture with minimal inclusions |  |  |  | galena, bismuthinite, marcasite, iron oxides, pyroxene, actinolite, quartz | thin sections and polished blocks examined using optical microscope, BSE detector, and EDS prior to analysis | EMPA, LA-ICPMS | JEOL JXA-8230 electron probe microanalyzer; RESOlution-LR 193 nm ArF excimer laser ablation system coupled to an Agilent 7700x ICP–MS | Laboratory of Mineral Resources Research Center, Fuzhou University; Adelaide Microscopy, the University of Adelaide | EPMA point analysis: accelerating voltage 15 kV, beam current 20 nA, beam diameter ~5 μm; EPMA mapping: accelerating voltage 20 kV, working current 50 nA, dwell time ~10 ms; BSE imaging: accelerating voltage 20 kV, beam current 10 nA; LA–ICP–MS: energy density 3~3.5 J/cm2, spot sizes 29–51 μm, repetition rates 5 Hz (polished thin sections) and 10 Hz (polished blocks), ~30 s background acquisition, ~40 s sample data acquisition | STDGL3 (Danyushevsky et al. 2011) and GSD-1G (USGS) | 2.454498 | [19 empty] | 1643.555287 | [5 empty] | 0.13145 | [5 empty] | 1526.560238 | [9 empty] | 2301.754005 |  | 30.176272 |  |  |  | 0.19054 | [7 empty] | 1804.389374 | [13 empty] | 118.631139 | [15 empty] | 0.11681 | [17 empty] | 0.053395 | [9 empty] | 282.92734 | [35 empty] | CHN | Tibet
| Lawu |  | Magmatic hydrothermal | Skarn | Cu-Pb-Zn skarn | Cu, Pb, Zn | In, Sn | Cu, Pb, Zn, In, Sn |  |  | 2019-MOR-001-SPA (slC2)-7 | 2019-MOR-001-SPA (slC2)-7 | underground mine |  |  |  |  | ore material | drill core | underground mining tunnels and drill cores | mineral separate | [5 empty] | mineralisation | In-bearing, Sn-poor | sphalerite, chalcopyrite, pyrrhotite, pyrite, arsenopyrite |  | sphalerite, chalcopyrite, pyrrhotite, pyrite, arsenopyrite | sphalerite I, sphalerite II, sphalerite III, sphalerite IV | disseminated, inclusions, replacement | sphalerite I: micro-inclusions within chalcopyrite and pyrrhotite; sphalerite II: abundant mineral inclusions; sphalerite III: chalcopyrite disease with watermelon texture; sphalerite IV: relatively clean texture with minimal inclusions |  |  |  | galena, bismuthinite, marcasite, iron oxides, pyroxene, actinolite, quartz | thin sections and polished blocks examined using optical microscope, BSE detector, and EDS prior to analysis | EMPA, LA-ICPMS | JEOL JXA-8230 electron probe microanalyzer; RESOlution-LR 193 nm ArF excimer laser ablation system coupled to an Agilent 7700x ICP–MS | Laboratory of Mineral Resources Research Center, Fuzhou University; Adelaide Microscopy, the University of Adelaide | EPMA point analysis: accelerating voltage 15 kV, beam current 20 nA, beam diameter ~5 μm; EPMA mapping: accelerating voltage 20 kV, working current 50 nA, dwell time ~10 ms; BSE imaging: accelerating voltage 20 kV, beam current 10 nA; LA–ICP–MS: energy density 3~3.5 J/cm2, spot sizes 29–51 μm, repetition rates 5 Hz (polished thin sections) and 10 Hz (polished blocks), ~30 s background acquisition, ~40 s sample data acquisition | STDGL3 (Danyushevsky et al. 2011) and GSD-1G (USGS) | 2.158844 | [19 empty] | 1585.145024 | [5 empty] | 0.11161 | [5 empty] | 1139.971053 | [9 empty] | 1067.94235 |  | 227.040723 |  |  |  | 0.15325 | [7 empty] | 991.393289 | [13 empty] | 551.964734 | [15 empty] | 0.029629 | [17 empty] | 0.0445 | [9 empty] | 200.844954 | [35 empty] | CHN | Tibet
| Lawu |  | Magmatic hydrothermal | Skarn | Cu-Pb-Zn skarn | Cu, Pb, Zn | In, Sn | Cu, Pb, Zn, In, Sn |  |  | 2019-MOR-001-SPA (slC2)-8 | 2019-MOR-001-SPA (slC2)-8 | underground mine |  |  |  |  | ore material | drill core | underground mining tunnels and drill cores | mineral separate | [5 empty] | mineralisation | In-bearing, Sn-poor | sphalerite, chalcopyrite, pyrrhotite, pyrite, arsenopyrite |  | sphalerite, chalcopyrite, pyrrhotite, pyrite, arsenopyrite | sphalerite I, sphalerite II, sphalerite III, sphalerite IV | disseminated, inclusions, replacement | sphalerite I: micro-inclusions within chalcopyrite and pyrrhotite; sphalerite II: abundant mineral inclusions; sphalerite III: chalcopyrite disease with watermelon texture; sphalerite IV: relatively clean texture with minimal inclusions |  |  |  | galena, bismuthinite, marcasite, iron oxides, pyroxene, actinolite, quartz | thin sections and polished blocks examined using optical microscope, BSE detector, and EDS prior to analysis | EMPA, LA-ICPMS | JEOL JXA-8230 electron probe microanalyzer; RESOlution-LR 193 nm ArF excimer laser ablation system coupled to an Agilent 7700x ICP–MS | Laboratory of Mineral Resources Research Center, Fuzhou University; Adelaide Microscopy, the University of Adelaide | EPMA point analysis: accelerating voltage 15 kV, beam current 20 nA, beam diameter ~5 μm; EPMA mapping: accelerating voltage 20 kV, working current 50 nA, dwell time ~10 ms; BSE imaging: accelerating voltage 20 kV, beam current 10 nA; LA–ICP–MS: energy density 3~3.5 J/cm2, spot sizes 29–51 μm, repetition rates 5 Hz (polished thin sections) and 10 Hz (polished blocks), ~30 s background acquisition, ~40 s sample data acquisition | STDGL3 (Danyushevsky et al. 2011) and GSD-1G (USGS) | 1.55834 | [19 empty] | 1538.642514 | [5 empty] | 0.11144 | [5 empty] | 411.7196 | [9 empty] | 675.703815 |  | 232.186935 |  |  |  | 1.566483 | [7 empty] | 269.804751 | [13 empty] | 1062.62023 | [15 empty] | 0.742047 | [17 empty] | 0.158681 | [9 empty] | 17.328347 | [35 empty] | CHN | Tibet
| Lawu |  | Magmatic hydrothermal | Skarn | Cu-Pb-Zn skarn | Cu, Pb, Zn | In, Sn | Cu, Pb, Zn, In, Sn |  |  | 2019-MOR-001-SPA (slC2)-9 | 2019-MOR-001-SPA (slC2)-9 | underground mine |  |  |  |  | ore material | drill core | underground mining tunnels and drill cores | mineral separate | [5 empty] | mineralisation | In-bearing, Sn-poor | sphalerite, chalcopyrite, pyrrhotite, pyrite, arsenopyrite |  | sphalerite, chalcopyrite, pyrrhotite, pyrite, arsenopyrite | sphalerite I, sphalerite II, sphalerite III, sphalerite IV | disseminated, inclusions, replacement | sphalerite I: micro-inclusions within chalcopyrite and pyrrhotite; sphalerite II: abundant mineral inclusions; sphalerite III: chalcopyrite disease with watermelon texture; sphalerite IV: relatively clean texture with minimal inclusions |  |  |  | galena, bismuthinite, marcasite, iron oxides, pyroxene, actinolite, quartz | thin sections and polished blocks examined using optical microscope, BSE detector, and EDS prior to analysis | EMPA, LA-ICPMS | JEOL JXA-8230 electron probe microanalyzer; RESOlution-LR 193 nm ArF excimer laser ablation system coupled to an Agilent 7700x ICP–MS | Laboratory of Mineral Resources Research Center, Fuzhou University; Adelaide Microscopy, the University of Adelaide | EPMA point analysis: accelerating voltage 15 kV, beam current 20 nA, beam diameter ~5 μm; EPMA mapping: accelerating voltage 20 kV, working current 50 nA, dwell time ~10 ms; BSE imaging: accelerating voltage 20 kV, beam current 10 nA; LA–ICP–MS: energy density 3~3.5 J/cm2, spot sizes 29–51 μm, repetition rates 5 Hz (polished thin sections) and 10 Hz (polished blocks), ~30 s background acquisition, ~40 s sample data acquisition | STDGL3 (Danyushevsky et al. 2011) and GSD-1G (USGS) | 2.453272 | [19 empty] | 1119.358631 | [5 empty] | 0.11023 | [5 empty] | 701.359825 | [9 empty] | 258.675314 |  | 14.05709 |  |  |  | 701.359825 | [7 empty] | 189.222628 | [13 empty] | 20.473915 | [15 empty] | 24.871541 | [17 empty] | 6.777244 | [9 empty] | 57.425038 | [35 empty] | CHN | Tibet
| Lawu |  | Magmatic hydrothermal | Skarn | Cu-Pb-Zn skarn | Cu, Pb, Zn | In, Sn | Cu, Pb, Zn, In, Sn |  |  | 2019-MOR-001-SPA (slC2)-10 | 2019-MOR-001-SPA (slC2)-10 | underground mine |  |  |  |  | ore material | drill core | underground mining tunnels and drill cores | mineral separate | [5 empty] | mineralisation | In-bearing, Sn-poor | sphalerite, chalcopyrite, pyrrhotite, pyrite, arsenopyrite |  | sphalerite, chalcopyrite, pyrrhotite, pyrite, arsenopyrite | sphalerite I, sphalerite II, sphalerite III, sphalerite IV | disseminated, inclusions, replacement | sphalerite I: micro-inclusions within chalcopyrite and pyrrhotite; sphalerite II: abundant mineral inclusions; sphalerite III: chalcopyrite disease with watermelon texture; sphalerite IV: relatively clean texture with minimal inclusions |  |  |  | galena, bismuthinite, marcasite, iron oxides, pyroxene, actinolite, quartz | thin sections and polished blocks examined using optical microscope, BSE detector, and EDS prior to analysis | EMPA, LA-ICPMS | JEOL JXA-8230 electron probe microanalyzer; RESOlution-LR 193 nm ArF excimer laser ablation system coupled to an Agilent 7700x ICP–MS | Laboratory of Mineral Resources Research Center, Fuzhou University; Adelaide Microscopy, the University of Adelaide | EPMA point analysis: accelerating voltage 15 kV, beam current 20 nA, beam diameter ~5 μm; EPMA mapping: accelerating voltage 20 kV, working current 50 nA, dwell time ~10 ms; BSE imaging: accelerating voltage 20 kV, beam current 10 nA; LA–ICP–MS: energy density 3~3.5 J/cm2, spot sizes 29–51 μm, repetition rates 5 Hz (polished thin sections) and 10 Hz (polished blocks), ~30 s background acquisition, ~40 s sample data acquisition | STDGL3 (Danyushevsky et al. 2011) and GSD-1G (USGS) | 1.320392 | [19 empty] | 1366.351329 | [5 empty] | 0.11023 | [5 empty] | 14.246266 | [9 empty] | 17.246562 |  | 1.492225 |  |  |  | 0.154242 | [7 empty] | 20.962956 | [13 empty] | 1.3332 | [15 empty] | 0.999041 | [17 empty] | 0.041757 | [9 empty] | 1.368428 | [35 empty] | CHN | Tibet
| Lawu |  | Magmatic hydrothermal | Skarn | Cu-Pb-Zn skarn | Cu, Pb, Zn | In, Sn | Cu, Pb, Zn, In, Sn |  |  | 2019-MOR-001-SPA (slC2)-11 | 2019-MOR-001-SPA (slC2)-11 | underground mine |  |  |  |  | ore material | drill core | underground mining tunnels and drill cores | mineral separate | [5 empty] | mineralisation | In-bearing, Sn-poor | sphalerite, chalcopyrite, pyrrhotite, pyrite, arsenopyrite |  | sphalerite, chalcopyrite, pyrrhotite, pyrite, arsenopyrite | sphalerite I, sphalerite II, sphalerite III, sphalerite IV | disseminated, inclusions, replacement | sphalerite I: micro-inclusions within chalcopyrite and pyrrhotite; sphalerite II: abundant mineral inclusions; sphalerite III: chalcopyrite disease with watermelon texture; sphalerite IV: relatively clean texture with minimal inclusions |  |  |  | galena, bismuthinite, marcasite, iron oxides, pyroxene, actinolite, quartz | thin sections and polished blocks examined using optical microscope, BSE detector, and EDS prior to analysis | EMPA, LA-ICPMS | JEOL JXA-8230 electron probe microanalyzer; RESOlution-LR 193 nm ArF excimer laser ablation system coupled to an Agilent 7700x ICP–MS | Laboratory of Mineral Resources Research Center, Fuzhou University; Adelaide Microscopy, the University of Adelaide | EPMA point analysis: accelerating voltage 15 kV, beam current 20 nA, beam diameter ~5 μm; EPMA mapping: accelerating voltage 20 kV, working current 50 nA, dwell time ~10 ms; BSE imaging: accelerating voltage 20 kV, beam current 10 nA; LA–ICP–MS: energy density 3~3.5 J/cm2, spot sizes 29–51 μm, repetition rates 5 Hz (polished thin sections) and 10 Hz (polished blocks), ~30 s background acquisition, ~40 s sample data acquisition | STDGL3 (Danyushevsky et al. 2011) and GSD-1G (USGS) | 5.950225 | [19 empty] | 1491.165947 | [5 empty] | 0.14298 | [5 empty] | 2779.516427 | [9 empty] | 2540.285124 |  | 15.532477 |  |  |  | 0.19946 | [7 empty] | 1314.886313 | [13 empty] | 505.69235 | [15 empty] | 3.696657 | [17 empty] | 0.177023 | [9 empty] | 58.425702 | [35 empty] | CHN | Tibet
| Lawu |  | Magmatic hydrothermal | Skarn | Cu-Pb-Zn skarn | Cu, Pb, Zn | In, Sn | Cu, Pb, Zn, In, Sn |  |  | 2019-MOR-003-SPC (slC2)-1 | 2019-MOR-003-SPC (slC2)-1 | underground mine |  |  |  |  | ore material | drill core | underground mining tunnels and drill cores | mineral separate | [5 empty] | mineralisation | In-bearing, Sn-poor | sphalerite, chalcopyrite, pyrrhotite, pyrite, arsenopyrite |  | sphalerite, chalcopyrite, pyrrhotite, pyrite, arsenopyrite | sphalerite I, sphalerite II, sphalerite III, sphalerite IV | disseminated, inclusions, replacement | sphalerite I: micro-inclusions within chalcopyrite and pyrrhotite; sphalerite II: abundant mineral inclusions; sphalerite III: chalcopyrite disease with watermelon texture; sphalerite IV: relatively clean texture with minimal inclusions |  |  |  | galena, bismuthinite, marcasite, iron oxides, pyroxene, actinolite, quartz | thin sections and polished blocks examined using optical microscope, BSE detector, and EDS prior to analysis | EMPA, LA-ICPMS | JEOL JXA-8230 electron probe microanalyzer; RESOlution-LR 193 nm ArF excimer laser ablation system coupled to an Agilent 7700x ICP–MS | Laboratory of Mineral Resources Research Center, Fuzhou University; Adelaide Microscopy, the University of Adelaide | EPMA point analysis: accelerating voltage 15 kV, beam current 20 nA, beam diameter ~5 μm; EPMA mapping: accelerating voltage 20 kV, working current 50 nA, dwell time ~10 ms; BSE imaging: accelerating voltage 20 kV, beam current 10 nA; LA–ICP–MS: energy density 3~3.5 J/cm2, spot sizes 29–51 μm, repetition rates 5 Hz (polished thin sections) and 10 Hz (polished blocks), ~30 s background acquisition, ~40 s sample data acquisition | STDGL3 (Danyushevsky et al. 2011) and GSD-1G (USGS) | 1.947465 | [19 empty] | 1503.452732 | [5 empty] | 0.13296 | [5 empty] | 385.824829 | [9 empty] | 262.195249 |  | 7.893279 |  |  |  | 0.18343 | [7 empty] | 291.078498 | [13 empty] | 147.48295 | [15 empty] | 0.533376 | [17 empty] | 0.14842 | [9 empty] | 125.834459 | [35 empty] | CHN | Tibet
| Lawu |  | Magmatic hydrothermal | Skarn | Cu-Pb-Zn skarn | Cu, Pb, Zn | In, Sn | Cu, Pb, Zn, In, Sn |  |  | 2019-MOR-003-SPC (slC2)-2 | 2019-MOR-003-SPC (slC2)-2 | underground mine |  |  |  |  | ore material | drill core | underground mining tunnels and drill cores | mineral separate | [5 empty] | mineralisation | In-bearing, Sn-poor | sphalerite, chalcopyrite, pyrrhotite, pyrite, arsenopyrite |  | sphalerite, chalcopyrite, pyrrhotite, pyrite, arsenopyrite | sphalerite I, sphalerite II, sphalerite III, sphalerite IV | disseminated, inclusions, replacement | sphalerite I: micro-inclusions within chalcopyrite and pyrrhotite; sphalerite II: abundant mineral inclusions; sphalerite III: chalcopyrite disease with watermelon texture; sphalerite IV: relatively clean texture with minimal inclusions |  |  |  | galena, bismuthinite, marcasite, iron oxides, pyroxene, actinolite, quartz | thin sections and polished blocks examined using optical microscope, BSE detector, and EDS prior to analysis | EMPA, LA-ICPMS | JEOL JXA-8230 electron probe microanalyzer; RESOlution-LR 193 nm ArF excimer laser ablation system coupled to an Agilent 7700x ICP–MS | Laboratory of Mineral Resources Research Center, Fuzhou University; Adelaide Microscopy, the University of Adelaide | EPMA point analysis: accelerating voltage 15 kV, beam current 20 nA, beam diameter ~5 μm; EPMA mapping: accelerating voltage 20 kV, working current 50 nA, dwell time ~10 ms; BSE imaging: accelerating voltage 20 kV, beam current 10 nA; LA–ICP–MS: energy density 3~3.5 J/cm2, spot sizes 29–51 μm, repetition rates 5 Hz (polished thin sections) and 10 Hz (polished blocks), ~30 s background acquisition, ~40 s sample data acquisition | STDGL3 (Danyushevsky et al. 2011) and GSD-1G (USGS) | 2.177193 | [19 empty] | 1375.022103 | [5 empty] | 0.10777 | [5 empty] | 891.272843 | [9 empty] | 347.287195 |  | 31.182303 |  |  |  | 0.1583 | [7 empty] | 419.953981 | [13 empty] | 214.293232 | [15 empty] | 0.694391 | [17 empty] | 0.79865 | [9 empty] | 426.427682 | [35 empty] | CHN | Tibet
| Lawu |  | Magmatic hydrothermal | Skarn | Cu-Pb-Zn skarn | Cu, Pb, Zn | In, Sn | Cu, Pb, Zn, In, Sn |  |  | 2019-MOR-003-SPC (slC2)-3 | 2019-MOR-003-SPC (slC2)-3 | underground mine |  |  |  |  | ore material | drill core | underground mining tunnels and drill cores | mineral separate | [5 empty] | mineralisation | In-bearing, Sn-poor | sphalerite, chalcopyrite, pyrrhotite, pyrite, arsenopyrite |  | sphalerite, chalcopyrite, pyrrhotite, pyrite, arsenopyrite | sphalerite I, sphalerite II, sphalerite III, sphalerite IV | disseminated, inclusions, replacement | sphalerite I: micro-inclusions within chalcopyrite and pyrrhotite; sphalerite II: abundant mineral inclusions; sphalerite III: chalcopyrite disease with watermelon texture; sphalerite IV: relatively clean texture with minimal inclusions |  |  |  | galena, bismuthinite, marcasite, iron oxides, pyroxene, actinolite, quartz | thin sections and polished blocks examined using optical microscope, BSE detector, and EDS prior to analysis | EMPA, LA-ICPMS | JEOL JXA-8230 electron probe microanalyzer; RESOlution-LR 193 nm ArF excimer laser ablation system coupled to an Agilent 7700x ICP–MS | Laboratory of Mineral Resources Research Center, Fuzhou University; Adelaide Microscopy, the University of Adelaide | EPMA point analysis: accelerating voltage 15 kV, beam current 20 nA, beam diameter ~5 μm; EPMA mapping: accelerating voltage 20 kV, working current 50 nA, dwell time ~10 ms; BSE imaging: accelerating voltage 20 kV, beam current 10 nA; LA–ICP–MS: energy density 3~3.5 J/cm2, spot sizes 29–51 μm, repetition rates 5 Hz (polished thin sections) and 10 Hz (polished blocks), ~30 s background acquisition, ~40 s sample data acquisition | STDGL3 (Danyushevsky et al. 2011) and GSD-1G (USGS) | 2.207501 | [19 empty] | 1702.20001 | [5 empty] | 0.12915 | [5 empty] | 1688.927481 | [9 empty] | 3251.943092 |  | 41.7501 |  |  |  | 0.17865 | [7 empty] | 1680.182696 | [13 empty] | 178.185013 | [15 empty] | 0.062297 | [17 empty] | 0.052463 | [9 empty] | 263.965524 | [35 empty] | CHN | Tibet
| Lawu |  | Magmatic hydrothermal | Skarn | Cu-Pb-Zn skarn | Cu, Pb, Zn | In, Sn | Cu, Pb, Zn, In, Sn |  |  | 2019-MOR-003-SPC (slC2)-4 | 2019-MOR-003-SPC (slC2)-4 | underground mine |  |  |  |  | ore material | drill core | underground mining tunnels and drill cores | mineral separate | [5 empty] | mineralisation | In-bearing, Sn-poor | sphalerite, chalcopyrite, pyrrhotite, pyrite, arsenopyrite |  | sphalerite, chalcopyrite, pyrrhotite, pyrite, arsenopyrite | sphalerite I, sphalerite II, sphalerite III, sphalerite IV | disseminated, inclusions, replacement | sphalerite I: micro-inclusions within chalcopyrite and pyrrhotite; sphalerite II: abundant mineral inclusions; sphalerite III: chalcopyrite disease with watermelon texture; sphalerite IV: relatively clean texture with minimal inclusions |  |  |  | galena, bismuthinite, marcasite, iron oxides, pyroxene, actinolite, quartz | thin sections and polished blocks examined using optical microscope, BSE detector, and EDS prior to analysis | EMPA, LA-ICPMS | JEOL JXA-8230 electron probe microanalyzer; RESOlution-LR 193 nm ArF excimer laser ablation system coupled to an Agilent 7700x ICP–MS | Laboratory of Mineral Resources Research Center, Fuzhou University; Adelaide Microscopy, the University of Adelaide | EPMA point analysis: accelerating voltage 15 kV, beam current 20 nA, beam diameter ~5 μm; EPMA mapping: accelerating voltage 20 kV, working current 50 nA, dwell time ~10 ms; BSE imaging: accelerating voltage 20 kV, beam current 10 nA; LA–ICP–MS: energy density 3~3.5 J/cm2, spot sizes 29–51 μm, repetition rates 5 Hz (polished thin sections) and 10 Hz (polished blocks), ~30 s background acquisition, ~40 s sample data acquisition | STDGL3 (Danyushevsky et al. 2011) and GSD-1G (USGS) | 4.48732 | [19 empty] | 1604.897504 | [5 empty] | 0.15854 | [5 empty] | 1687.134835 | [9 empty] | 1087.744822 |  | 100.018653 |  |  |  | 0.79895 | [7 empty] | 894.829976 | [13 empty] | 359.203157 | [15 empty] | 2.834233 | [17 empty] | 0.932089 | [9 empty] | 97.08057 | [35 empty] | CHN | Tibet
| Lawu |  | Magmatic hydrothermal | Skarn | Cu-Pb-Zn skarn | Cu, Pb, Zn | In, Sn | Cu, Pb, Zn, In, Sn |  |  | 2019-MOR-003-SPC (slC2)-5 | 2019-MOR-003-SPC (slC2)-5 | underground mine |  |  |  |  | ore material | drill core | underground mining tunnels and drill cores | mineral separate | [5 empty] | mineralisation | In-bearing, Sn-poor | sphalerite, chalcopyrite, pyrrhotite, pyrite, arsenopyrite |  | sphalerite, chalcopyrite, pyrrhotite, pyrite, arsenopyrite | sphalerite I, sphalerite II, sphalerite III, sphalerite IV | disseminated, inclusions, replacement | sphalerite I: micro-inclusions within chalcopyrite and pyrrhotite; sphalerite II: abundant mineral inclusions; sphalerite III: chalcopyrite disease with watermelon texture; sphalerite IV: relatively clean texture with minimal inclusions |  |  |  | galena, bismuthinite, marcasite, iron oxides, pyroxene, actinolite, quartz | thin sections and polished blocks examined using optical microscope, BSE detector, and EDS prior to analysis | EMPA, LA-ICPMS | JEOL JXA-8230 electron probe microanalyzer; RESOlution-LR 193 nm ArF excimer laser ablation system coupled to an Agilent 7700x ICP–MS | Laboratory of Mineral Resources Research Center, Fuzhou University; Adelaide Microscopy, the University of Adelaide | EPMA point analysis: accelerating voltage 15 kV, beam current 20 nA, beam diameter ~5 μm; EPMA mapping: accelerating voltage 20 kV, working current 50 nA, dwell time ~10 ms; BSE imaging: accelerating voltage 20 kV, beam current 10 nA; LA–ICP–MS: energy density 3~3.5 J/cm2, spot sizes 29–51 μm, repetition rates 5 Hz (polished thin sections) and 10 Hz (polished blocks), ~30 s background acquisition, ~40 s sample data acquisition | STDGL3 (Danyushevsky et al. 2011) and GSD-1G (USGS) | 1.515397 | [19 empty] | 925.613389 | [5 empty] | 0.10267 | [5 empty] | 501.091602 | [9 empty] | 7.6081 |  | 0.809309 |  |  |  | 0.179786 | [7 empty] | 450.505856 | [13 empty] | 1.371 | [15 empty] | 2.430289 | [17 empty] | 3.032396 | [9 empty] | 229.116747 | [35 empty] | CHN | Tibet
| Lawu |  | Magmatic hydrothermal | Skarn | Cu-Pb-Zn skarn | Cu, Pb, Zn | In, Sn | Cu, Pb, Zn, In, Sn |  |  | 2019-MOR-003-SPC (slC2)-6 | 2019-MOR-003-SPC (slC2)-6 | underground mine |  |  |  |  | ore material | drill core | underground mining tunnels and drill cores | mineral separate | [5 empty] | mineralisation | In-bearing, Sn-poor | sphalerite, chalcopyrite, pyrrhotite, pyrite, arsenopyrite |  | sphalerite, chalcopyrite, pyrrhotite, pyrite, arsenopyrite | sphalerite I, sphalerite II, sphalerite III, sphalerite IV | disseminated, inclusions, replacement | sphalerite I: micro-inclusions within chalcopyrite and pyrrhotite; sphalerite II: abundant mineral inclusions; sphalerite III: chalcopyrite disease with watermelon texture; sphalerite IV: relatively clean texture with minimal inclusions |  |  |  | galena, bismuthinite, marcasite, iron oxides, pyroxene, actinolite, quartz | thin sections and polished blocks examined using optical microscope, BSE detector, and EDS prior to analysis | EMPA, LA-ICPMS | JEOL JXA-8230 electron probe microanalyzer; RESOlution-LR 193 nm ArF excimer laser ablation system coupled to an Agilent 7700x ICP–MS | Laboratory of Mineral Resources Research Center, Fuzhou University; Adelaide Microscopy, the University of Adelaide | EPMA point analysis: accelerating voltage 15 kV, beam current 20 nA, beam diameter ~5 μm; EPMA mapping: accelerating voltage 20 kV, working current 50 nA, dwell time ~10 ms; BSE imaging: accelerating voltage 20 kV, beam current 10 nA; LA–ICP–MS: energy density 3~3.5 J/cm2, spot sizes 29–51 μm, repetition rates 5 Hz (polished thin sections) and 10 Hz (polished blocks), ~30 s background acquisition, ~40 s sample data acquisition | STDGL3 (Danyushevsky et al. 2011) and GSD-1G (USGS) | 10.002365 | [19 empty] | 1015.504274 | [5 empty] | 0.21062 | [5 empty] | 251.047488 | [9 empty] | 89.543662 |  | 7.972668 |  |  |  | 0.983414 | [7 empty] | 118.787992 | [13 empty] | 2.927228 | [15 empty] | 32.672933 | [17 empty] | 128.921949 | [9 empty] | 89.783833 | [35 empty] | CHN | Tibet
| Lawu |  | Magmatic hydrothermal | Skarn | Cu-Pb-Zn skarn | Cu, Pb, Zn | In, Sn | Cu, Pb, Zn, In, Sn |  |  | 2019-MOR-004-SPC (slC2)-1 | 2019-MOR-004-SPC (slC2)-1 | underground mine |  |  |  |  | ore material | drill core | underground mining tunnels and drill cores | mineral separate | [5 empty] | mineralisation | In-bearing, Sn-poor | sphalerite, chalcopyrite, pyrrhotite, pyrite, arsenopyrite |  | sphalerite, chalcopyrite, pyrrhotite, pyrite, arsenopyrite | sphalerite I, sphalerite II, sphalerite III, sphalerite IV | disseminated, inclusions, replacement | sphalerite I: micro-inclusions within chalcopyrite and pyrrhotite; sphalerite II: abundant mineral inclusions; sphalerite III: chalcopyrite disease with watermelon texture; sphalerite IV: relatively clean texture with minimal inclusions |  |  |  | galena, bismuthinite, marcasite, iron oxides, pyroxene, actinolite, quartz | thin sections and polished blocks examined using optical microscope, BSE detector, and EDS prior to analysis | EMPA, LA-ICPMS | JEOL JXA-8230 electron probe microanalyzer; RESOlution-LR 193 nm ArF excimer laser ablation system coupled to an Agilent 7700x ICP–MS | Laboratory of Mineral Resources Research Center, Fuzhou University; Adelaide Microscopy, the University of Adelaide | EPMA point analysis: accelerating voltage 15 kV, beam current 20 nA, beam diameter ~5 μm; EPMA mapping: accelerating voltage 20 kV, working current 50 nA, dwell time ~10 ms; BSE imaging: accelerating voltage 20 kV, beam current 10 nA; LA–ICP–MS: energy density 3~3.5 J/cm2, spot sizes 29–51 μm, repetition rates 5 Hz (polished thin sections) and 10 Hz (polished blocks), ~30 s background acquisition, ~40 s sample data acquisition | STDGL3 (Danyushevsky et al. 2011) and GSD-1G (USGS) | 6.396136 | [19 empty] | 1920.767443 | [5 empty] | 0.126 | [5 empty] | 47.062742 | [9 empty] | 834.994909 |  | 2.557078 |  |  |  | 0.18676 | [7 empty] | 54.562132 | [13 empty] | 7.017667 | [15 empty] | 1.230668 | [17 empty] | 0.905751 | [9 empty] | 4.015665 | [35 empty] | CHN | Tibet
| Lawu |  | Magmatic hydrothermal | Skarn | Cu-Pb-Zn skarn | Cu, Pb, Zn | In, Sn | Cu, Pb, Zn, In, Sn |  |  | 2019-MOR-004-SPC (slC2)-2 | 2019-MOR-004-SPC (slC2)-2 | underground mine |  |  |  |  | ore material | drill core | underground mining tunnels and drill cores | mineral separate | [5 empty] | mineralisation | In-bearing, Sn-poor | sphalerite, chalcopyrite, pyrrhotite, pyrite, arsenopyrite |  | sphalerite, chalcopyrite, pyrrhotite, pyrite, arsenopyrite | sphalerite I, sphalerite II, sphalerite III, sphalerite IV | disseminated, inclusions, replacement | sphalerite I: micro-inclusions within chalcopyrite and pyrrhotite; sphalerite II: abundant mineral inclusions; sphalerite III: chalcopyrite disease with watermelon texture; sphalerite IV: relatively clean texture with minimal inclusions |  |  |  | galena, bismuthinite, marcasite, iron oxides, pyroxene, actinolite, quartz | thin sections and polished blocks examined using optical microscope, BSE detector, and EDS prior to analysis | EMPA, LA-ICPMS | JEOL JXA-8230 electron probe microanalyzer; RESOlution-LR 193 nm ArF excimer laser ablation system coupled to an Agilent 7700x ICP–MS | Laboratory of Mineral Resources Research Center, Fuzhou University; Adelaide Microscopy, the University of Adelaide | EPMA point analysis: accelerating voltage 15 kV, beam current 20 nA, beam diameter ~5 μm; EPMA mapping: accelerating voltage 20 kV, working current 50 nA, dwell time ~10 ms; BSE imaging: accelerating voltage 20 kV, beam current 10 nA; LA–ICP–MS: energy density 3~3.5 J/cm2, spot sizes 29–51 μm, repetition rates 5 Hz (polished thin sections) and 10 Hz (polished blocks), ~30 s background acquisition, ~40 s sample data acquisition | STDGL3 (Danyushevsky et al. 2011) and GSD-1G (USGS) | 6.603971 | [19 empty] | 2032.277963 | [5 empty] | 0.185367 | [5 empty] | 243.659628 | [9 empty] | 1237.227695 |  | 170.32587 |  |  |  | 1.055389 | [7 empty] | 172.930979 | [13 empty] | 11.125594 | [15 empty] | 13.087115 | [17 empty] | 16.183924 | [9 empty] | 54.554364 | [35 empty] | CHN | Tibet
| Lawu |  | Magmatic hydrothermal | Skarn | Cu-Pb-Zn skarn | Cu, Pb, Zn | In, Sn | Cu, Pb, Zn, In, Sn |  |  | 2019-MOR-004-SPC (slC2)-3 | 2019-MOR-004-SPC (slC2)-3 | underground mine |  |  |  |  | ore material | drill core | underground mining tunnels and drill cores | mineral separate | [5 empty] | mineralisation | In-bearing, Sn-poor | sphalerite, chalcopyrite, pyrrhotite, pyrite, arsenopyrite |  | sphalerite, chalcopyrite, pyrrhotite, pyrite, arsenopyrite | sphalerite I, sphalerite II, sphalerite III, sphalerite IV | disseminated, inclusions, replacement | sphalerite I: micro-inclusions within chalcopyrite and pyrrhotite; sphalerite II: abundant mineral inclusions; sphalerite III: chalcopyrite disease with watermelon texture; sphalerite IV: relatively clean texture with minimal inclusions |  |  |  | galena, bismuthinite, marcasite, iron oxides, pyroxene, actinolite, quartz | thin sections and polished blocks examined using optical microscope, BSE detector, and EDS prior to analysis | EMPA, LA-ICPMS | JEOL JXA-8230 electron probe microanalyzer; RESOlution-LR 193 nm ArF excimer laser ablation system coupled to an Agilent 7700x ICP–MS | Laboratory of Mineral Resources Research Center, Fuzhou University; Adelaide Microscopy, the University of Adelaide | EPMA point analysis: accelerating voltage 15 kV, beam current 20 nA, beam diameter ~5 μm; EPMA mapping: accelerating voltage 20 kV, working current 50 nA, dwell time ~10 ms; BSE imaging: accelerating voltage 20 kV, beam current 10 nA; LA–ICP–MS: energy density 3~3.5 J/cm2, spot sizes 29–51 μm, repetition rates 5 Hz (polished thin sections) and 10 Hz (polished blocks), ~30 s background acquisition, ~40 s sample data acquisition | STDGL3 (Danyushevsky et al. 2011) and GSD-1G (USGS) | 9.327385 | [19 empty] | 1380.761656 | [5 empty] | 0.10841 | [5 empty] | 224.282934 | [9 empty] | 1266.450065 |  | 150.898742 |  |  |  | 20.939389 | [7 empty] | 0.522245 | [13 empty] | 29.855118 | [15 empty] | 19.478159 | [17 empty] | 5.631734 | [9 empty] | 1.870873 | [35 empty] | CHN | Tibet
| Lawu |  | Magmatic hydrothermal | Skarn | Cu-Pb-Zn skarn | Cu, Pb, Zn | In, Sn | Cu, Pb, Zn, In, Sn |  |  | 2019-MOR-004-SPC (slC2)-4 | 2019-MOR-004-SPC (slC2)-4 | underground mine |  |  |  |  | ore material | drill core | underground mining tunnels and drill cores | mineral separate | [5 empty] | mineralisation | In-bearing, Sn-poor | sphalerite, chalcopyrite, pyrrhotite, pyrite, arsenopyrite |  | sphalerite, chalcopyrite, pyrrhotite, pyrite, arsenopyrite | sphalerite I, sphalerite II, sphalerite III, sphalerite IV | disseminated, inclusions, replacement | sphalerite I: micro-inclusions within chalcopyrite and pyrrhotite; sphalerite II: abundant mineral inclusions; sphalerite III: chalcopyrite disease with watermelon texture; sphalerite IV: relatively clean texture with minimal inclusions |  |  |  | galena, bismuthinite, marcasite, iron oxides, pyroxene, actinolite, quartz | thin sections and polished blocks examined using optical microscope, BSE detector, and EDS prior to analysis | EMPA, LA-ICPMS | JEOL JXA-8230 electron probe microanalyzer; RESOlution-LR 193 nm ArF excimer laser ablation system coupled to an Agilent 7700x ICP–MS | Laboratory of Mineral Resources Research Center, Fuzhou University; Adelaide Microscopy, the University of Adelaide | EPMA point analysis: accelerating voltage 15 kV, beam current 20 nA, beam diameter ~5 μm; EPMA mapping: accelerating voltage 20 kV, working current 50 nA, dwell time ~10 ms; BSE imaging: accelerating voltage 20 kV, beam current 10 nA; LA–ICP–MS: energy density 3~3.5 J/cm2, spot sizes 29–51 μm, repetition rates 5 Hz (polished thin sections) and 10 Hz (polished blocks), ~30 s background acquisition, ~40 s sample data acquisition | STDGL3 (Danyushevsky et al. 2011) and GSD-1G (USGS) | 4.890707 | [19 empty] | 1086.355107 | [5 empty] | 0.10985 | [5 empty] | 273.303862 | [9 empty] | 863.713633 |  | 177.466763 |  |  |  | 32.125498 | [7 empty] | 0.288513 | [13 empty] | 15.677727 | [15 empty] | 12.907326 | [17 empty] | 8.487043 | [9 empty] | 0.56407 | [35 empty] | CHN | Tibet
| Lawu |  | Magmatic hydrothermal | Skarn | Cu-Pb-Zn skarn | Cu, Pb, Zn | In, Sn | Cu, Pb, Zn, In, Sn |  |  | 2019-MOR-004-SPC (slC2)-5 | 2019-MOR-004-SPC (slC2)-5 | underground mine |  |  |  |  | ore material | drill core | underground mining tunnels and drill cores | mineral separate | [5 empty] | mineralisation | In-bearing, Sn-poor | sphalerite, chalcopyrite, pyrrhotite, pyrite, arsenopyrite |  | sphalerite, chalcopyrite, pyrrhotite, pyrite, arsenopyrite | sphalerite I, sphalerite II, sphalerite III, sphalerite IV | disseminated, inclusions, replacement | sphalerite I: micro-inclusions within chalcopyrite and pyrrhotite; sphalerite II: abundant mineral inclusions; sphalerite III: chalcopyrite disease with watermelon texture; sphalerite IV: relatively clean texture with minimal inclusions |  |  |  | galena, bismuthinite, marcasite, iron oxides, pyroxene, actinolite, quartz | thin sections and polished blocks examined using optical microscope, BSE detector, and EDS prior to analysis | EMPA, LA-ICPMS | JEOL JXA-8230 electron probe microanalyzer; RESOlution-LR 193 nm ArF excimer laser ablation system coupled to an Agilent 7700x ICP–MS | Laboratory of Mineral Resources Research Center, Fuzhou University; Adelaide Microscopy, the University of Adelaide | EPMA point analysis: accelerating voltage 15 kV, beam current 20 nA, beam diameter ~5 μm; EPMA mapping: accelerating voltage 20 kV, working current 50 nA, dwell time ~10 ms; BSE imaging: accelerating voltage 20 kV, beam current 10 nA; LA–ICP–MS: energy density 3~3.5 J/cm2, spot sizes 29–51 μm, repetition rates 5 Hz (polished thin sections) and 10 Hz (polished blocks), ~30 s background acquisition, ~40 s sample data acquisition | STDGL3 (Danyushevsky et al. 2011) and GSD-1G (USGS) | 8.856609 | [19 empty] | 1725.400321 | [5 empty] | 0.13397 | [5 empty] | 586.161044 | [9 empty] | 987.512433 |  | 84.813805 |  |  |  | 5.597562 | [7 empty] | 290.92215 | [13 empty] | 9.34421 | [15 empty] | 30.102721 | [17 empty] | 36.118542 | [9 empty] | 278.352784 | [35 empty] | CHN | Tibet
| Lawu |  | Magmatic hydrothermal | Skarn | Cu-Pb-Zn skarn | Cu, Pb, Zn | In, Sn | Cu, Pb, Zn, In, Sn |  |  | 2019-MOR-004-SPC (slC2)-6 | 2019-MOR-004-SPC (slC2)-6 | underground mine |  |  |  |  | ore material | drill core | underground mining tunnels and drill cores | mineral separate | [5 empty] | mineralisation | In-bearing, Sn-poor | sphalerite, chalcopyrite, pyrrhotite, pyrite, arsenopyrite |  | sphalerite, chalcopyrite, pyrrhotite, pyrite, arsenopyrite | sphalerite I, sphalerite II, sphalerite III, sphalerite IV | disseminated, inclusions, replacement | sphalerite I: micro-inclusions within chalcopyrite and pyrrhotite; sphalerite II: abundant mineral inclusions; sphalerite III: chalcopyrite disease with watermelon texture; sphalerite IV: relatively clean texture with minimal inclusions |  |  |  | galena, bismuthinite, marcasite, iron oxides, pyroxene, actinolite, quartz | thin sections and polished blocks examined using optical microscope, BSE detector, and EDS prior to analysis | EMPA, LA-ICPMS | JEOL JXA-8230 electron probe microanalyzer; RESOlution-LR 193 nm ArF excimer laser ablation system coupled to an Agilent 7700x ICP–MS | Laboratory of Mineral Resources Research Center, Fuzhou University; Adelaide Microscopy, the University of Adelaide | EPMA point analysis: accelerating voltage 15 kV, beam current 20 nA, beam diameter ~5 μm; EPMA mapping: accelerating voltage 20 kV, working current 50 nA, dwell time ~10 ms; BSE imaging: accelerating voltage 20 kV, beam current 10 nA; LA–ICP–MS: energy density 3~3.5 J/cm2, spot sizes 29–51 μm, repetition rates 5 Hz (polished thin sections) and 10 Hz (polished blocks), ~30 s background acquisition, ~40 s sample data acquisition | STDGL3 (Danyushevsky et al. 2011) and GSD-1G (USGS) | 1.732627 | [19 empty] | 1358.822755 | [5 empty] | 0.10922 | [5 empty] | 432.930688 | [9 empty] | 311.049743 |  | 2.780687 |  |  |  | 0.246806 | [7 empty] | 453.311258 | [13 empty] | 3.806903 | [15 empty] | 0.024573 | [17 empty] | 0.044046 | [9 empty] | 155.614604 | [35 empty] | CHN | Tibet
| Lawu |  | Magmatic hydrothermal | Skarn | Cu-Pb-Zn skarn | Cu, Pb, Zn | In, Sn | Cu, Pb, Zn, In, Sn |  |  | 2019-MOR-004-SPC (slC2)-7 | 2019-MOR-004-SPC (slC2)-7 | underground mine |  |  |  |  | ore material | drill core | underground mining tunnels and drill cores | mineral separate | [5 empty] | mineralisation | In-bearing, Sn-poor | sphalerite, chalcopyrite, pyrrhotite, pyrite, arsenopyrite |  | sphalerite, chalcopyrite, pyrrhotite, pyrite, arsenopyrite | sphalerite I, sphalerite II, sphalerite III, sphalerite IV | disseminated, inclusions, replacement | sphalerite I: micro-inclusions within chalcopyrite and pyrrhotite; sphalerite II: abundant mineral inclusions; sphalerite III: chalcopyrite disease with watermelon texture; sphalerite IV: relatively clean texture with minimal inclusions |  |  |  | galena, bismuthinite, marcasite, iron oxides, pyroxene, actinolite, quartz | thin sections and polished blocks examined using optical microscope, BSE detector, and EDS prior to analysis | EMPA, LA-ICPMS | JEOL JXA-8230 electron probe microanalyzer; RESOlution-LR 193 nm ArF excimer laser ablation system coupled to an Agilent 7700x ICP–MS | Laboratory of Mineral Resources Research Center, Fuzhou University; Adelaide Microscopy, the University of Adelaide | EPMA point analysis: accelerating voltage 15 kV, beam current 20 nA, beam diameter ~5 μm; EPMA mapping: accelerating voltage 20 kV, working current 50 nA, dwell time ~10 ms; BSE imaging: accelerating voltage 20 kV, beam current 10 nA; LA–ICP–MS: energy density 3~3.5 J/cm2, spot sizes 29–51 μm, repetition rates 5 Hz (polished thin sections) and 10 Hz (polished blocks), ~30 s background acquisition, ~40 s sample data acquisition | STDGL3 (Danyushevsky et al. 2011) and GSD-1G (USGS) | 3.42575 | [19 empty] | 930.843545 | [5 empty] | 0.11968 | [5 empty] | 228.96682 | [9 empty] | 78.672453 |  | 59.111505 |  |  |  | 26.58316 | [7 empty] | 21.945473 | [13 empty] | 1.6004 | [15 empty] | 6.278681 | [17 empty] | 30.02066 | [9 empty] | 76.795096 | [35 empty] | CHN | Tibet
| Lawu |  | Magmatic hydrothermal | Skarn | Cu-Pb-Zn skarn | Cu, Pb, Zn | In, Sn | Cu, Pb, Zn, In, Sn |  |  | 2019-MOR-004-SPC (slC2)-8 | 2019-MOR-004-SPC (slC2)-8 | underground mine |  |  |  |  | ore material | drill core | underground mining tunnels and drill cores | mineral separate | [5 empty] | mineralisation | In-bearing, Sn-poor | sphalerite, chalcopyrite, pyrrhotite, pyrite, arsenopyrite |  | sphalerite, chalcopyrite, pyrrhotite, pyrite, arsenopyrite | sphalerite I, sphalerite II, sphalerite III, sphalerite IV | disseminated, inclusions, replacement | sphalerite I: micro-inclusions within chalcopyrite and pyrrhotite; sphalerite II: abundant mineral inclusions; sphalerite III: chalcopyrite disease with watermelon texture; sphalerite IV: relatively clean texture with minimal inclusions |  |  |  | galena, bismuthinite, marcasite, iron oxides, pyroxene, actinolite, quartz | thin sections and polished blocks examined using optical microscope, BSE detector, and EDS prior to analysis | EMPA, LA-ICPMS | JEOL JXA-8230 electron probe microanalyzer; RESOlution-LR 193 nm ArF excimer laser ablation system coupled to an Agilent 7700x ICP–MS | Laboratory of Mineral Resources Research Center, Fuzhou University; Adelaide Microscopy, the University of Adelaide | EPMA point analysis: accelerating voltage 15 kV, beam current 20 nA, beam diameter ~5 μm; EPMA mapping: accelerating voltage 20 kV, working current 50 nA, dwell time ~10 ms; BSE imaging: accelerating voltage 20 kV, beam current 10 nA; LA–ICP–MS: energy density 3~3.5 J/cm2, spot sizes 29–51 μm, repetition rates 5 Hz (polished thin sections) and 10 Hz (polished blocks), ~30 s background acquisition, ~40 s sample data acquisition | STDGL3 (Danyushevsky et al. 2011) and GSD-1G (USGS) | 6.035379 | [19 empty] | 1699.929515 | [5 empty] | 0.1781 | [5 empty] | 334.091974 | [9 empty] | 921.932487 |  | 289.686392 |  |  |  | 7.295882 | [7 empty] | 0.071474 | [13 empty] | 7.926102 | [15 empty] | 13.639079 | [17 empty] | 17.886507 | [9 empty] | 0.62631 | [35 empty] | CHN | Tibet
| Lawu |  | Magmatic hydrothermal | Skarn | Cu-Pb-Zn skarn | Cu, Pb, Zn | In, Sn | Cu, Pb, Zn, In, Sn |  |  | 2019-MOR-004-SPC (slC2)-9 | 2019-MOR-004-SPC (slC2)-9 | underground mine |  |  |  |  | ore material | drill core | underground mining tunnels and drill cores | mineral separate | [5 empty] | mineralisation | In-bearing, Sn-poor | sphalerite, chalcopyrite, pyrrhotite, pyrite, arsenopyrite |  | sphalerite, chalcopyrite, pyrrhotite, pyrite, arsenopyrite | sphalerite I, sphalerite II, sphalerite III, sphalerite IV | disseminated, inclusions, replacement | sphalerite I: micro-inclusions within chalcopyrite and pyrrhotite; sphalerite II: abundant mineral inclusions; sphalerite III: chalcopyrite disease with watermelon texture; sphalerite IV: relatively clean texture with minimal inclusions |  |  |  | galena, bismuthinite, marcasite, iron oxides, pyroxene, actinolite, quartz | thin sections and polished blocks examined using optical microscope, BSE detector, and EDS prior to analysis | EMPA, LA-ICPMS | JEOL JXA-8230 electron probe microanalyzer; RESOlution-LR 193 nm ArF excimer laser ablation system coupled to an Agilent 7700x ICP–MS | Laboratory of Mineral Resources Research Center, Fuzhou University; Adelaide Microscopy, the University of Adelaide | EPMA point analysis: accelerating voltage 15 kV, beam current 20 nA, beam diameter ~5 μm; EPMA mapping: accelerating voltage 20 kV, working current 50 nA, dwell time ~10 ms; BSE imaging: accelerating voltage 20 kV, beam current 10 nA; LA–ICP–MS: energy density 3~3.5 J/cm2, spot sizes 29–51 μm, repetition rates 5 Hz (polished thin sections) and 10 Hz (polished blocks), ~30 s background acquisition, ~40 s sample data acquisition | STDGL3 (Danyushevsky et al. 2011) and GSD-1G (USGS) | 1.373691 | [19 empty] | 1034.505682 | [5 empty] | 0.120056 | [5 empty] | 157.942544 | [9 empty] | 559.038231 |  | 2.856604 |  |  |  | 0.17499 | [7 empty] | 16.40986 | [13 empty] | 7.533155 | [15 empty] | 1.598363 | [17 empty] | 6.712191 | [9 empty] | 83.37102 | [35 empty] | CHN | Tibet
| Lawu |  | Magmatic hydrothermal | Skarn | Cu-Pb-Zn skarn | Cu, Pb, Zn | In, Sn | Cu, Pb, Zn, In, Sn |  |  | 2019-MOR-004-SPC (slC2)-10 | 2019-MOR-004-SPC (slC2)-10 | underground mine |  |  |  |  | ore material | drill core | underground mining tunnels and drill cores | mineral separate | [5 empty] | mineralisation | In-bearing, Sn-poor | sphalerite, chalcopyrite, pyrrhotite, pyrite, arsenopyrite |  | sphalerite, chalcopyrite, pyrrhotite, pyrite, arsenopyrite | sphalerite I, sphalerite II, sphalerite III, sphalerite IV | disseminated, inclusions, replacement | sphalerite I: micro-inclusions within chalcopyrite and pyrrhotite; sphalerite II: abundant mineral inclusions; sphalerite III: chalcopyrite disease with watermelon texture; sphalerite IV: relatively clean texture with minimal inclusions |  |  |  | galena, bismuthinite, marcasite, iron oxides, pyroxene, actinolite, quartz | thin sections and polished blocks examined using optical microscope, BSE detector, and EDS prior to analysis | EMPA, LA-ICPMS | JEOL JXA-8230 electron probe microanalyzer; RESOlution-LR 193 nm ArF excimer laser ablation system coupled to an Agilent 7700x ICP–MS | Laboratory of Mineral Resources Research Center, Fuzhou University; Adelaide Microscopy, the University of Adelaide | EPMA point analysis: accelerating voltage 15 kV, beam current 20 nA, beam diameter ~5 μm; EPMA mapping: accelerating voltage 20 kV, working current 50 nA, dwell time ~10 ms; BSE imaging: accelerating voltage 20 kV, beam current 10 nA; LA–ICP–MS: energy density 3~3.5 J/cm2, spot sizes 29–51 μm, repetition rates 5 Hz (polished thin sections) and 10 Hz (polished blocks), ~30 s background acquisition, ~40 s sample data acquisition | STDGL3 (Danyushevsky et al. 2011) and GSD-1G (USGS) | 6.67469 | [19 empty] | 1108.705768 | [5 empty] | 0.10894 | [5 empty] | 301.032233 | [9 empty] | 219.671336 |  | 82.921361 |  |  |  | 37.063568 | [7 empty] | 36.054021 | [13 empty] | 1.4494 | [15 empty] | 12.439971 | [17 empty] | 66.662876 | [9 empty] | 72.161528 | [35 empty] | CHN | Tibet
| Lawu |  | Magmatic hydrothermal | Skarn | Cu-Pb-Zn skarn | Cu, Pb, Zn | In, Sn | Cu, Pb, Zn, In, Sn |  |  | 2019-MOR-001-SPB (slC2)-1 | 2019-MOR-001-SPB (slC2)-1 | underground mine |  |  |  |  | ore material | drill core | underground mining tunnels and drill cores | mineral separate | [5 empty] | mineralisation | In-bearing, Sn-poor | sphalerite, chalcopyrite, pyrrhotite, pyrite, arsenopyrite |  | sphalerite, chalcopyrite, pyrrhotite, pyrite, arsenopyrite | sphalerite I, sphalerite II, sphalerite III, sphalerite IV | disseminated, inclusions, replacement | sphalerite I: micro-inclusions within chalcopyrite and pyrrhotite; sphalerite II: abundant mineral inclusions; sphalerite III: chalcopyrite disease with watermelon texture; sphalerite IV: relatively clean texture with minimal inclusions |  |  |  | galena, bismuthinite, marcasite, iron oxides, pyroxene, actinolite, quartz | thin sections and polished blocks examined using optical microscope, BSE detector, and EDS prior to analysis | EMPA, LA-ICPMS | JEOL JXA-8230 electron probe microanalyzer; RESOlution-LR 193 nm ArF excimer laser ablation system coupled to an Agilent 7700x ICP–MS | Laboratory of Mineral Resources Research Center, Fuzhou University; Adelaide Microscopy, the University of Adelaide | EPMA point analysis: accelerating voltage 15 kV, beam current 20 nA, beam diameter ~5 μm; EPMA mapping: accelerating voltage 20 kV, working current 50 nA, dwell time ~10 ms; BSE imaging: accelerating voltage 20 kV, beam current 10 nA; LA–ICP–MS: energy density 3~3.5 J/cm2, spot sizes 29–51 μm, repetition rates 5 Hz (polished thin sections) and 10 Hz (polished blocks), ~30 s background acquisition, ~40 s sample data acquisition | STDGL3 (Danyushevsky et al. 2011) and GSD-1G (USGS) | 6.198338 | [19 empty] | 1548.69701 | [5 empty] | 0.13204 | [5 empty] | 1075.70466 | [9 empty] | 592.10802 |  | 270.335183 |  |  |  | 0.313598 | [7 empty] | 895.175258 | [13 empty] | 217.094995 | [15 empty] | 1.322936 | [17 empty] | 0.385167 | [9 empty] | 60.935178 | [35 empty] | CHN | Tibet
| Lawu |  | Magmatic hydrothermal | Skarn | Cu-Pb-Zn skarn | Cu, Pb, Zn | In, Sn | Cu, Pb, Zn, In, Sn |  |  | 2019-MOR-001-SPB (slC2)-2 | 2019-MOR-001-SPB (slC2)-2 | underground mine |  |  |  |  | ore material | drill core | underground mining tunnels and drill cores | mineral separate | [5 empty] | mineralisation | In-bearing, Sn-poor | sphalerite, chalcopyrite, pyrrhotite, pyrite, arsenopyrite |  | sphalerite, chalcopyrite, pyrrhotite, pyrite, arsenopyrite | sphalerite I, sphalerite II, sphalerite III, sphalerite IV | disseminated, inclusions, replacement | sphalerite I: micro-inclusions within chalcopyrite and pyrrhotite; sphalerite II: abundant mineral inclusions; sphalerite III: chalcopyrite disease with watermelon texture; sphalerite IV: relatively clean texture with minimal inclusions |  |  |  | galena, bismuthinite, marcasite, iron oxides, pyroxene, actinolite, quartz | thin sections and polished blocks examined using optical microscope, BSE detector, and EDS prior to analysis | EMPA, LA-ICPMS | JEOL JXA-8230 electron probe microanalyzer; RESOlution-LR 193 nm ArF excimer laser ablation system coupled to an Agilent 7700x ICP–MS | Laboratory of Mineral Resources Research Center, Fuzhou University; Adelaide Microscopy, the University of Adelaide | EPMA point analysis: accelerating voltage 15 kV, beam current 20 nA, beam diameter ~5 μm; EPMA mapping: accelerating voltage 20 kV, working current 50 nA, dwell time ~10 ms; BSE imaging: accelerating voltage 20 kV, beam current 10 nA; LA–ICP–MS: energy density 3~3.5 J/cm2, spot sizes 29–51 μm, repetition rates 5 Hz (polished thin sections) and 10 Hz (polished blocks), ~30 s background acquisition, ~40 s sample data acquisition | STDGL3 (Danyushevsky et al. 2011) and GSD-1G (USGS) | 3.336151 | [19 empty] | 1514.086456 | [5 empty] | 0.14374 | [5 empty] | 717.525977 | [9 empty] | 159.83234 |  | 245.592963 |  |  |  | 6.798533 | [7 empty] | 471.777473 | [13 empty] | 1830.429278 | [15 empty] | 0.818344 | [17 empty] | 0.190871 | [9 empty] | 43.026978 | [35 empty] | CHN | Tibet
| Lawu |  | Magmatic hydrothermal | Skarn | Cu-Pb-Zn skarn | Cu, Pb, Zn | In, Sn | Cu, Pb, Zn, In, Sn |  |  | 2019-MOR-001-SPB (slC2)-3 | 2019-MOR-001-SPB (slC2)-3 | underground mine |  |  |  |  | ore material | drill core | underground mining tunnels and drill cores | mineral separate | [5 empty] | mineralisation | In-bearing, Sn-poor | sphalerite, chalcopyrite, pyrrhotite, pyrite, arsenopyrite |  | sphalerite, chalcopyrite, pyrrhotite, pyrite, arsenopyrite | sphalerite I, sphalerite II, sphalerite III, sphalerite IV | disseminated, inclusions, replacement | sphalerite I: micro-inclusions within chalcopyrite and pyrrhotite; sphalerite II: abundant mineral inclusions; sphalerite III: chalcopyrite disease with watermelon texture; sphalerite IV: relatively clean texture with minimal inclusions |  |  |  | galena, bismuthinite, marcasite, iron oxides, pyroxene, actinolite, quartz | thin sections and polished blocks examined using optical microscope, BSE detector, and EDS prior to analysis | EMPA, LA-ICPMS | JEOL JXA-8230 electron probe microanalyzer; RESOlution-LR 193 nm ArF excimer laser ablation system coupled to an Agilent 7700x ICP–MS | Laboratory of Mineral Resources Research Center, Fuzhou University; Adelaide Microscopy, the University of Adelaide | EPMA point analysis: accelerating voltage 15 kV, beam current 20 nA, beam diameter ~5 μm; EPMA mapping: accelerating voltage 20 kV, working current 50 nA, dwell time ~10 ms; BSE imaging: accelerating voltage 20 kV, beam current 10 nA; LA–ICP–MS: energy density 3~3.5 J/cm2, spot sizes 29–51 μm, repetition rates 5 Hz (polished thin sections) and 10 Hz (polished blocks), ~30 s background acquisition, ~40 s sample data acquisition | STDGL3 (Danyushevsky et al. 2011) and GSD-1G (USGS) | 1.719266 | [19 empty] | 1405.175662 | [5 empty] | 0.18784 | [5 empty] | 501.668942 | [9 empty] | 313.831662 |  | 43.210979 |  |  |  | 0.956691 | [7 empty] | 524.956425 | [13 empty] | 27.901454 | [15 empty] | 0.435539 | [17 empty] | 0.662674 | [9 empty] | 139.700183 | [35 empty] | CHN | Tibet
| Lawu |  | Magmatic hydrothermal | Skarn | Cu-Pb-Zn skarn | Cu, Pb, Zn | In, Sn | Cu, Pb, Zn, In, Sn |  |  | 2019-MOR-001-SPB (slC2)-4 | 2019-MOR-001-SPB (slC2)-4 | underground mine |  |  |  |  | ore material | drill core | underground mining tunnels and drill cores | mineral separate | [5 empty] | mineralisation | In-bearing, Sn-poor | sphalerite, chalcopyrite, pyrrhotite, pyrite, arsenopyrite |  | sphalerite, chalcopyrite, pyrrhotite, pyrite, arsenopyrite | sphalerite I, sphalerite II, sphalerite III, sphalerite IV | disseminated, inclusions, replacement | sphalerite I: micro-inclusions within chalcopyrite and pyrrhotite; sphalerite II: abundant mineral inclusions; sphalerite III: chalcopyrite disease with watermelon texture; sphalerite IV: relatively clean texture with minimal inclusions |  |  |  | galena, bismuthinite, marcasite, iron oxides, pyroxene, actinolite, quartz | thin sections and polished blocks examined using optical microscope, BSE detector, and EDS prior to analysis | EMPA, LA-ICPMS | JEOL JXA-8230 electron probe microanalyzer; RESOlution-LR 193 nm ArF excimer laser ablation system coupled to an Agilent 7700x ICP–MS | Laboratory of Mineral Resources Research Center, Fuzhou University; Adelaide Microscopy, the University of Adelaide | EPMA point analysis: accelerating voltage 15 kV, beam current 20 nA, beam diameter ~5 μm; EPMA mapping: accelerating voltage 20 kV, working current 50 nA, dwell time ~10 ms; BSE imaging: accelerating voltage 20 kV, beam current 10 nA; LA–ICP–MS: energy density 3~3.5 J/cm2, spot sizes 29–51 μm, repetition rates 5 Hz (polished thin sections) and 10 Hz (polished blocks), ~30 s background acquisition, ~40 s sample data acquisition | STDGL3 (Danyushevsky et al. 2011) and GSD-1G (USGS) | 3.228741 | [19 empty] | 1730.231882 | [5 empty] | 0.11759 | [5 empty] | 910.095033 | [9 empty] | 674.597857 |  | 193.759935 |  |  |  | 0.299176 | [7 empty] | 450.627474 | [13 empty] | 302.583382 | [15 empty] | 0.27529 | [17 empty] | 0.042102 | [9 empty] | 51.12061 | [35 empty] | CHN | Tibet
| Lawu |  | Magmatic hydrothermal | Skarn | Cu-Pb-Zn skarn | Cu, Pb, Zn | In, Sn | Cu, Pb, Zn, In, Sn |  |  | 2019-MOR-001-SPB (slC2)-5 | 2019-MOR-001-SPB (slC2)-5 | underground mine |  |  |  |  | ore material | drill core | underground mining tunnels and drill cores | mineral separate | [5 empty] | mineralisation | In-bearing, Sn-poor | sphalerite, chalcopyrite, pyrrhotite, pyrite, arsenopyrite |  | sphalerite, chalcopyrite, pyrrhotite, pyrite, arsenopyrite | sphalerite I, sphalerite II, sphalerite III, sphalerite IV | disseminated, inclusions, replacement | sphalerite I: micro-inclusions within chalcopyrite and pyrrhotite; sphalerite II: abundant mineral inclusions; sphalerite III: chalcopyrite disease with watermelon texture; sphalerite IV: relatively clean texture with minimal inclusions |  |  |  | galena, bismuthinite, marcasite, iron oxides, pyroxene, actinolite, quartz | thin sections and polished blocks examined using optical microscope, BSE detector, and EDS prior to analysis | EMPA, LA-ICPMS | JEOL JXA-8230 electron probe microanalyzer; RESOlution-LR 193 nm ArF excimer laser ablation system coupled to an Agilent 7700x ICP–MS | Laboratory of Mineral Resources Research Center, Fuzhou University; Adelaide Microscopy, the University of Adelaide | EPMA point analysis: accelerating voltage 15 kV, beam current 20 nA, beam diameter ~5 μm; EPMA mapping: accelerating voltage 20 kV, working current 50 nA, dwell time ~10 ms; BSE imaging: accelerating voltage 20 kV, beam current 10 nA; LA–ICP–MS: energy density 3~3.5 J/cm2, spot sizes 29–51 μm, repetition rates 5 Hz (polished thin sections) and 10 Hz (polished blocks), ~30 s background acquisition, ~40 s sample data acquisition | STDGL3 (Danyushevsky et al. 2011) and GSD-1G (USGS) | 5.187365 | [19 empty] | 1363.261733 | [5 empty] | 0.15277 | [5 empty] | 1095.66916 | [9 empty] | 558.270772 |  | 172.488426 |  |  |  | 0.23872 | [7 empty] | 897.230358 | [13 empty] | 161.709685 | [15 empty] | 16.526327 | [17 empty] | 1.268802 | [9 empty] | 150.929137 | [35 empty] | CHN | Tibet
| Lawu |  | Magmatic hydrothermal | Skarn | Cu-Pb-Zn skarn | Cu, Pb, Zn | In, Sn | Cu, Pb, Zn, In, Sn |  |  | 2019-MOR-001-SPB (slC2)-6 | 2019-MOR-001-SPB (slC2)-6 | underground mine |  |  |  |  | ore material | drill core | underground mining tunnels and drill cores | mineral separate | [5 empty] | mineralisation | In-bearing, Sn-poor | sphalerite, chalcopyrite, pyrrhotite, pyrite, arsenopyrite |  | sphalerite, chalcopyrite, pyrrhotite, pyrite, arsenopyrite | sphalerite I, sphalerite II, sphalerite III, sphalerite IV | disseminated, inclusions, replacement | sphalerite I: micro-inclusions within chalcopyrite and pyrrhotite; sphalerite II: abundant mineral inclusions; sphalerite III: chalcopyrite disease with watermelon texture; sphalerite IV: relatively clean texture with minimal inclusions |  |  |  | galena, bismuthinite, marcasite, iron oxides, pyroxene, actinolite, quartz | thin sections and polished blocks examined using optical microscope, BSE detector, and EDS prior to analysis | EMPA, LA-ICPMS | JEOL JXA-8230 electron probe microanalyzer; RESOlution-LR 193 nm ArF excimer laser ablation system coupled to an Agilent 7700x ICP–MS | Laboratory of Mineral Resources Research Center, Fuzhou University; Adelaide Microscopy, the University of Adelaide | EPMA point analysis: accelerating voltage 15 kV, beam current 20 nA, beam diameter ~5 μm; EPMA mapping: accelerating voltage 20 kV, working current 50 nA, dwell time ~10 ms; BSE imaging: accelerating voltage 20 kV, beam current 10 nA; LA–ICP–MS: energy density 3~3.5 J/cm2, spot sizes 29–51 μm, repetition rates 5 Hz (polished thin sections) and 10 Hz (polished blocks), ~30 s background acquisition, ~40 s sample data acquisition | STDGL3 (Danyushevsky et al. 2011) and GSD-1G (USGS) | 2.352658 | [19 empty] | 1483.246234 | [5 empty] | 0.15025 | [5 empty] | 339.892938 | [9 empty] | 171.375178 |  | 83.142521 |  |  |  | 0.266983 | [7 empty] | 245.798671 | [13 empty] | 1537.330702 | [15 empty] | 0.047693 | [17 empty] | 0.057124 | [9 empty] | 17.706028 | [35 empty] | CHN | Tibet
| Lawu |  | Magmatic hydrothermal | Skarn | Cu-Pb-Zn skarn | Cu, Pb, Zn | In, Sn | Cu, Pb, Zn, In, Sn |  |  | 2019-MOR-001-SPB (slC2)-7 | 2019-MOR-001-SPB (slC2)-7 | underground mine |  |  |  |  | ore material | drill core | underground mining tunnels and drill cores | mineral separate | [5 empty] | mineralisation | In-bearing, Sn-poor | sphalerite, chalcopyrite, pyrrhotite, pyrite, arsenopyrite |  | sphalerite, chalcopyrite, pyrrhotite, pyrite, arsenopyrite | sphalerite I, sphalerite II, sphalerite III, sphalerite IV | disseminated, inclusions, replacement | sphalerite I: micro-inclusions within chalcopyrite and pyrrhotite; sphalerite II: abundant mineral inclusions; sphalerite III: chalcopyrite disease with watermelon texture; sphalerite IV: relatively clean texture with minimal inclusions |  |  |  | galena, bismuthinite, marcasite, iron oxides, pyroxene, actinolite, quartz | thin sections and polished blocks examined using optical microscope, BSE detector, and EDS prior to analysis | EMPA, LA-ICPMS | JEOL JXA-8230 electron probe microanalyzer; RESOlution-LR 193 nm ArF excimer laser ablation system coupled to an Agilent 7700x ICP–MS | Laboratory of Mineral Resources Research Center, Fuzhou University; Adelaide Microscopy, the University of Adelaide | EPMA point analysis: accelerating voltage 15 kV, beam current 20 nA, beam diameter ~5 μm; EPMA mapping: accelerating voltage 20 kV, working current 50 nA, dwell time ~10 ms; BSE imaging: accelerating voltage 20 kV, beam current 10 nA; LA–ICP–MS: energy density 3~3.5 J/cm2, spot sizes 29–51 μm, repetition rates 5 Hz (polished thin sections) and 10 Hz (polished blocks), ~30 s background acquisition, ~40 s sample data acquisition | STDGL3 (Danyushevsky et al. 2011) and GSD-1G (USGS) | 3.53218 | [19 empty] | 1498.894875 | [5 empty] | 0.12375 | [5 empty] | 820.245705 | [9 empty] | 489.109664 |  | 189.103807 |  |  |  | 0.707007 | [7 empty] | 325.248199 | [13 empty] | 1437.751248 | [15 empty] | 0.048683 | [17 empty] | 0.047323 | [9 empty] | 26.061028 | [35 empty] | CHN | Tibet
| Lawu |  | Magmatic hydrothermal | Skarn | Cu-Pb-Zn skarn | Cu, Pb, Zn | In, Sn | Cu, Pb, Zn, In, Sn |  |  | 2019-MOR-001-SPB (slC2)-8 | 2019-MOR-001-SPB (slC2)-8 | underground mine |  |  |  |  | ore material | drill core | underground mining tunnels and drill cores | mineral separate | [5 empty] | mineralisation | In-bearing, Sn-poor | sphalerite, chalcopyrite, pyrrhotite, pyrite, arsenopyrite |  | sphalerite, chalcopyrite, pyrrhotite, pyrite, arsenopyrite | sphalerite I, sphalerite II, sphalerite III, sphalerite IV | disseminated, inclusions, replacement | sphalerite I: micro-inclusions within chalcopyrite and pyrrhotite; sphalerite II: abundant mineral inclusions; sphalerite III: chalcopyrite disease with watermelon texture; sphalerite IV: relatively clean texture with minimal inclusions |  |  |  | galena, bismuthinite, marcasite, iron oxides, pyroxene, actinolite, quartz | thin sections and polished blocks examined using optical microscope, BSE detector, and EDS prior to analysis | EMPA, LA-ICPMS | JEOL JXA-8230 electron probe microanalyzer; RESOlution-LR 193 nm ArF excimer laser ablation system coupled to an Agilent 7700x ICP–MS | Laboratory of Mineral Resources Research Center, Fuzhou University; Adelaide Microscopy, the University of Adelaide | EPMA point analysis: accelerating voltage 15 kV, beam current 20 nA, beam diameter ~5 μm; EPMA mapping: accelerating voltage 20 kV, working current 50 nA, dwell time ~10 ms; BSE imaging: accelerating voltage 20 kV, beam current 10 nA; LA–ICP–MS: energy density 3~3.5 J/cm2, spot sizes 29–51 μm, repetition rates 5 Hz (polished thin sections) and 10 Hz (polished blocks), ~30 s background acquisition, ~40 s sample data acquisition | STDGL3 (Danyushevsky et al. 2011) and GSD-1G (USGS) | 6.890226 | [19 empty] | 1548.874863 | [5 empty] | 0.12759 | [5 empty] | 1126.330013 | [9 empty] | 573.903434 |  | 341.95291 |  |  |  | 1.430611 | [7 empty] | 238.656504 | [13 empty] | 1539.111406 | [15 empty] | 0.045284 | [17 empty] | 0.047709 | [9 empty] | 74.893883 | [35 empty] | CHN | Tibet
| Lawu |  | Magmatic hydrothermal | Skarn | Cu-Pb-Zn skarn | Cu, Pb, Zn | In, Sn | Cu, Pb, Zn, In, Sn |  |  | 2019-MOR-001-SPB (slC2)-9 | 2019-MOR-001-SPB (slC2)-9 | underground mine |  |  |  |  | ore material | drill core | underground mining tunnels and drill cores | mineral separate | [5 empty] | mineralisation | In-bearing, Sn-poor | sphalerite, chalcopyrite, pyrrhotite, pyrite, arsenopyrite |  | sphalerite, chalcopyrite, pyrrhotite, pyrite, arsenopyrite | sphalerite I, sphalerite II, sphalerite III, sphalerite IV | disseminated, inclusions, replacement | sphalerite I: micro-inclusions within chalcopyrite and pyrrhotite; sphalerite II: abundant mineral inclusions; sphalerite III: chalcopyrite disease with watermelon texture; sphalerite IV: relatively clean texture with minimal inclusions |  |  |  | galena, bismuthinite, marcasite, iron oxides, pyroxene, actinolite, quartz | thin sections and polished blocks examined using optical microscope, BSE detector, and EDS prior to analysis | EMPA, LA-ICPMS | JEOL JXA-8230 electron probe microanalyzer; RESOlution-LR 193 nm ArF excimer laser ablation system coupled to an Agilent 7700x ICP–MS | Laboratory of Mineral Resources Research Center, Fuzhou University; Adelaide Microscopy, the University of Adelaide | EPMA point analysis: accelerating voltage 15 kV, beam current 20 nA, beam diameter ~5 μm; EPMA mapping: accelerating voltage 20 kV, working current 50 nA, dwell time ~10 ms; BSE imaging: accelerating voltage 20 kV, beam current 10 nA; LA–ICP–MS: energy density 3~3.5 J/cm2, spot sizes 29–51 μm, repetition rates 5 Hz (polished thin sections) and 10 Hz (polished blocks), ~30 s background acquisition, ~40 s sample data acquisition | STDGL3 (Danyushevsky et al. 2011) and GSD-1G (USGS) | 7.735214 | [19 empty] | 1569.183006 | [5 empty] | 0.1374 | [5 empty] | 822.647419 | [9 empty] | 237.925674 |  | 83.744788 |  |  |  | 0.22085 | [7 empty] | 645.345916 | [13 empty] | 303.523668 | [15 empty] | 23.480579 | [17 empty] | 0.056266 | [9 empty] | 105.057613 | [35 empty] | CHN | Tibet
| Lawu |  | Magmatic hydrothermal | Skarn | Cu-Pb-Zn skarn | Cu, Pb, Zn | In, Sn | Cu, Pb, Zn, In, Sn |  |  | 2019-MOR-001-SPB (slC2)-10 | 2019-MOR-001-SPB (slC2)-10 | underground mine |  |  |  |  | ore material | drill core | underground mining tunnels and drill cores | mineral separate | [5 empty] | mineralisation | In-bearing, Sn-poor | sphalerite, chalcopyrite, pyrrhotite, pyrite, arsenopyrite |  | sphalerite, chalcopyrite, pyrrhotite, pyrite, arsenopyrite | sphalerite I, sphalerite II, sphalerite III, sphalerite IV | disseminated, inclusions, replacement | sphalerite I: micro-inclusions within chalcopyrite and pyrrhotite; sphalerite II: abundant mineral inclusions; sphalerite III: chalcopyrite disease with watermelon texture; sphalerite IV: relatively clean texture with minimal inclusions |  |  |  | galena, bismuthinite, marcasite, iron oxides, pyroxene, actinolite, quartz | thin sections and polished blocks examined using optical microscope, BSE detector, and EDS prior to analysis | EMPA, LA-ICPMS | JEOL JXA-8230 electron probe microanalyzer; RESOlution-LR 193 nm ArF excimer laser ablation system coupled to an Agilent 7700x ICP–MS | Laboratory of Mineral Resources Research Center, Fuzhou University; Adelaide Microscopy, the University of Adelaide | EPMA point analysis: accelerating voltage 15 kV, beam current 20 nA, beam diameter ~5 μm; EPMA mapping: accelerating voltage 20 kV, working current 50 nA, dwell time ~10 ms; BSE imaging: accelerating voltage 20 kV, beam current 10 nA; LA–ICP–MS: energy density 3~3.5 J/cm2, spot sizes 29–51 μm, repetition rates 5 Hz (polished thin sections) and 10 Hz (polished blocks), ~30 s background acquisition, ~40 s sample data acquisition | STDGL3 (Danyushevsky et al. 2011) and GSD-1G (USGS) | 2.993491 | [19 empty] | 1588.332095 | [5 empty] | 0.10384 | [5 empty] | 1373.469074 | [9 empty] | 553.768975 |  | 417.623097 |  |  |  | 3.405873 | [7 empty] | 690.950139 | [13 empty] | 1351.631151 | [15 empty] | 2.094224 | [17 empty] | 0.042304 | [9 empty] | 36.82638 | [35 empty] | CHN | Tibet
| Lawu |  | Magmatic hydrothermal | Skarn | Cu-Pb-Zn skarn | Cu, Pb, Zn | In, Sn | Cu, Pb, Zn, In, Sn |  |  | 2019-MOR-001-SPB (slC2)-11 | 2019-MOR-001-SPB (slC2)-11 | underground mine |  |  |  |  | ore material | drill core | underground mining tunnels and drill cores | mineral separate | [5 empty] | mineralisation | In-bearing, Sn-poor | sphalerite, chalcopyrite, pyrrhotite, pyrite, arsenopyrite |  | sphalerite, chalcopyrite, pyrrhotite, pyrite, arsenopyrite | sphalerite I, sphalerite II, sphalerite III, sphalerite IV | disseminated, inclusions, replacement | sphalerite I: micro-inclusions within chalcopyrite and pyrrhotite; sphalerite II: abundant mineral inclusions; sphalerite III: chalcopyrite disease with watermelon texture; sphalerite IV: relatively clean texture with minimal inclusions |  |  |  | galena, bismuthinite, marcasite, iron oxides, pyroxene, actinolite, quartz | thin sections and polished blocks examined using optical microscope, BSE detector, and EDS prior to analysis | EMPA, LA-ICPMS | JEOL JXA-8230 electron probe microanalyzer; RESOlution-LR 193 nm ArF excimer laser ablation system coupled to an Agilent 7700x ICP–MS | Laboratory of Mineral Resources Research Center, Fuzhou University; Adelaide Microscopy, the University of Adelaide | EPMA point analysis: accelerating voltage 15 kV, beam current 20 nA, beam diameter ~5 μm; EPMA mapping: accelerating voltage 20 kV, working current 50 nA, dwell time ~10 ms; BSE imaging: accelerating voltage 20 kV, beam current 10 nA; LA–ICP–MS: energy density 3~3.5 J/cm2, spot sizes 29–51 μm, repetition rates 5 Hz (polished thin sections) and 10 Hz (polished blocks), ~30 s background acquisition, ~40 s sample data acquisition | STDGL3 (Danyushevsky et al. 2011) and GSD-1G (USGS) | 2.275413 | [19 empty] | 1145.463684 | [5 empty] | 0.11031 | [5 empty] | 129.113897 | [9 empty] | 66.834607 |  | 23.706368 |  |  |  | 4.475155 | [7 empty] | 96.787639 | [13 empty] | 1.5463 | [15 empty] | 3.061835 | [17 empty] | 3.33974 | [9 empty] | 22.625896 | [35 empty] | CHN | Tibet
| Lawu |  | Magmatic hydrothermal | Skarn | Cu-Pb-Zn skarn | Cu, Pb, Zn | In, Sn | Cu, Pb, Zn, In, Sn |  |  | 2019-MOR-001-SPB (slC2)-12 | 2019-MOR-001-SPB (slC2)-12 | underground mine |  |  |  |  | ore material | drill core | underground mining tunnels and drill cores | mineral separate | [5 empty] | mineralisation | In-bearing, Sn-poor | sphalerite, chalcopyrite, pyrrhotite, pyrite, arsenopyrite |  | sphalerite, chalcopyrite, pyrrhotite, pyrite, arsenopyrite | sphalerite I, sphalerite II, sphalerite III, sphalerite IV | disseminated, inclusions, replacement | sphalerite I: micro-inclusions within chalcopyrite and pyrrhotite; sphalerite II: abundant mineral inclusions; sphalerite III: chalcopyrite disease with watermelon texture; sphalerite IV: relatively clean texture with minimal inclusions |  |  |  | galena, bismuthinite, marcasite, iron oxides, pyroxene, actinolite, quartz | thin sections and polished blocks examined using optical microscope, BSE detector, and EDS prior to analysis | EMPA, LA-ICPMS | JEOL JXA-8230 electron probe microanalyzer; RESOlution-LR 193 nm ArF excimer laser ablation system coupled to an Agilent 7700x ICP–MS | Laboratory of Mineral Resources Research Center, Fuzhou University; Adelaide Microscopy, the University of Adelaide | EPMA point analysis: accelerating voltage 15 kV, beam current 20 nA, beam diameter ~5 μm; EPMA mapping: accelerating voltage 20 kV, working current 50 nA, dwell time ~10 ms; BSE imaging: accelerating voltage 20 kV, beam current 10 nA; LA–ICP–MS: energy density 3~3.5 J/cm2, spot sizes 29–51 μm, repetition rates 5 Hz (polished thin sections) and 10 Hz (polished blocks), ~30 s background acquisition, ~40 s sample data acquisition | STDGL3 (Danyushevsky et al. 2011) and GSD-1G (USGS) | 1.640742 | [19 empty] | 957.250494 | [5 empty] | 0.10221 | [5 empty] | 27.201551 | [9 empty] | 11.605957 |  | 6.59595 |  |  |  | 0.391178 | [7 empty] | 0.050194 | [13 empty] | 1.4301 | [15 empty] | 1.207681 | [17 empty] | 1.100934 | [9 empty] | 0.639373 | [35 empty] | CHN | Tibet
| Lawu |  | Magmatic hydrothermal | Skarn | Cu-Pb-Zn skarn | Cu, Pb, Zn | In, Sn | Cu, Pb, Zn, In, Sn |  |  | 2019-MOR-001-SPB (slC2)-13 | 2019-MOR-001-SPB (slC2)-13 | underground mine |  |  |  |  | ore material | drill core | underground mining tunnels and drill cores | mineral separate | [5 empty] | mineralisation | In-bearing, Sn-poor | sphalerite, chalcopyrite, pyrrhotite, pyrite, arsenopyrite |  | sphalerite, chalcopyrite, pyrrhotite, pyrite, arsenopyrite | sphalerite I, sphalerite II, sphalerite III, sphalerite IV | disseminated, inclusions, replacement | sphalerite I: micro-inclusions within chalcopyrite and pyrrhotite; sphalerite II: abundant mineral inclusions; sphalerite III: chalcopyrite disease with watermelon texture; sphalerite IV: relatively clean texture with minimal inclusions |  |  |  | galena, bismuthinite, marcasite, iron oxides, pyroxene, actinolite, quartz | thin sections and polished blocks examined using optical microscope, BSE detector, and EDS prior to analysis | EMPA, LA-ICPMS | JEOL JXA-8230 electron probe microanalyzer; RESOlution-LR 193 nm ArF excimer laser ablation system coupled to an Agilent 7700x ICP–MS | Laboratory of Mineral Resources Research Center, Fuzhou University; Adelaide Microscopy, the University of Adelaide | EPMA point analysis: accelerating voltage 15 kV, beam current 20 nA, beam diameter ~5 μm; EPMA mapping: accelerating voltage 20 kV, working current 50 nA, dwell time ~10 ms; BSE imaging: accelerating voltage 20 kV, beam current 10 nA; LA–ICP–MS: energy density 3~3.5 J/cm2, spot sizes 29–51 μm, repetition rates 5 Hz (polished thin sections) and 10 Hz (polished blocks), ~30 s background acquisition, ~40 s sample data acquisition | STDGL3 (Danyushevsky et al. 2011) and GSD-1G (USGS) | 32.14193 | [19 empty] | 1662.98523 | [5 empty] | 0.11449 | [5 empty] | 18.771213 | [9 empty] | 9.4763 |  | 0.181068 |  |  |  | 0.208706 | [7 empty] | 0.443816 | [13 empty] | 1.551 | [15 empty] | 17.900031 | [17 empty] | 0.219284 | [9 empty] | 1.046315 | [35 empty] | CHN | Tibet
| Lawu |  | Magmatic hydrothermal | Skarn | Cu-Pb-Zn skarn | Cu, Pb, Zn | In, Sn | Cu, Pb, Zn, In, Sn |  |  | 2019-MOR-004-SPA (slC2)-1 | 2019-MOR-004-SPA (slC2)-1 | underground mine |  |  |  |  | ore material | drill core | underground mining tunnels and drill cores | mineral separate | [5 empty] | mineralisation | In-bearing, Sn-poor | sphalerite, chalcopyrite, pyrrhotite, pyrite, arsenopyrite |  | sphalerite, chalcopyrite, pyrrhotite, pyrite, arsenopyrite | sphalerite I, sphalerite II, sphalerite III, sphalerite IV | disseminated, inclusions, replacement | sphalerite I: micro-inclusions within chalcopyrite and pyrrhotite; sphalerite II: abundant mineral inclusions; sphalerite III: chalcopyrite disease with watermelon texture; sphalerite IV: relatively clean texture with minimal inclusions |  |  |  | galena, bismuthinite, marcasite, iron oxides, pyroxene, actinolite, quartz | thin sections and polished blocks examined using optical microscope, BSE detector, and EDS prior to analysis | EMPA, LA-ICPMS | JEOL JXA-8230 electron probe microanalyzer; RESOlution-LR 193 nm ArF excimer laser ablation system coupled to an Agilent 7700x ICP–MS | Laboratory of Mineral Resources Research Center, Fuzhou University; Adelaide Microscopy, the University of Adelaide | EPMA point analysis: accelerating voltage 15 kV, beam current 20 nA, beam diameter ~5 μm; EPMA mapping: accelerating voltage 20 kV, working current 50 nA, dwell time ~10 ms; BSE imaging: accelerating voltage 20 kV, beam current 10 nA; LA–ICP–MS: energy density 3~3.5 J/cm2, spot sizes 29–51 μm, repetition rates 5 Hz (polished thin sections) and 10 Hz (polished blocks), ~30 s background acquisition, ~40 s sample data acquisition | STDGL3 (Danyushevsky et al. 2011) and GSD-1G (USGS) | 13.193172 | [19 empty] | 1555.947282 | [5 empty] | 0.18179 | [5 empty] | 1650.551854 | [9 empty] | 1604.711126 |  | 14.638593 |  |  |  | 1.244602 | [7 empty] | 323.256817 | [13 empty] | 302.187733 | [15 empty] | 57.01251 | [17 empty] | 8.103336 | [9 empty] | 60.112438 | [35 empty] | CHN | Tibet
| Lawu |  | Magmatic hydrothermal | Skarn | Cu-Pb-Zn skarn | Cu, Pb, Zn | In, Sn | Cu, Pb, Zn, In, Sn |  |  | 2019-MOR-004-SPA (slC2)-2 | 2019-MOR-004-SPA (slC2)-2 | underground mine |  |  |  |  | ore material | drill core | underground mining tunnels and drill cores | mineral separate | [5 empty] | mineralisation | In-bearing, Sn-poor | sphalerite, chalcopyrite, pyrrhotite, pyrite, arsenopyrite |  | sphalerite, chalcopyrite, pyrrhotite, pyrite, arsenopyrite | sphalerite I, sphalerite II, sphalerite III, sphalerite IV | disseminated, inclusions, replacement | sphalerite I: micro-inclusions within chalcopyrite and pyrrhotite; sphalerite II: abundant mineral inclusions; sphalerite III: chalcopyrite disease with watermelon texture; sphalerite IV: relatively clean texture with minimal inclusions |  |  |  | galena, bismuthinite, marcasite, iron oxides, pyroxene, actinolite, quartz | thin sections and polished blocks examined using optical microscope, BSE detector, and EDS prior to analysis | EMPA, LA-ICPMS | JEOL JXA-8230 electron probe microanalyzer; RESOlution-LR 193 nm ArF excimer laser ablation system coupled to an Agilent 7700x ICP–MS | Laboratory of Mineral Resources Research Center, Fuzhou University; Adelaide Microscopy, the University of Adelaide | EPMA point analysis: accelerating voltage 15 kV, beam current 20 nA, beam diameter ~5 μm; EPMA mapping: accelerating voltage 20 kV, working current 50 nA, dwell time ~10 ms; BSE imaging: accelerating voltage 20 kV, beam current 10 nA; LA–ICP–MS: energy density 3~3.5 J/cm2, spot sizes 29–51 μm, repetition rates 5 Hz (polished thin sections) and 10 Hz (polished blocks), ~30 s background acquisition, ~40 s sample data acquisition | STDGL3 (Danyushevsky et al. 2011) and GSD-1G (USGS) | 11.46969 | [19 empty] | 1125.64744 | [5 empty] | 0.11037 | [5 empty] | 403.26512 | [9 empty] | 3070.916152 |  | 190.688096 |  |  |  | 28.486413 | [7 empty] | 0.017656 | [13 empty] | 17.103927 | [15 empty] | 9.355966 | [17 empty] | 132.834122 | [9 empty] | 1.704121 | [35 empty] | CHN | Tibet
| Lawu |  | Magmatic hydrothermal | Skarn | Cu-Pb-Zn skarn | Cu, Pb, Zn | In, Sn | Cu, Pb, Zn, In, Sn |  |  | 2019-MOR-004-SPA (slC2)-3 | 2019-MOR-004-SPA (slC2)-3 | underground mine |  |  |  |  | ore material | drill core | underground mining tunnels and drill cores | mineral separate | [5 empty] | mineralisation | In-bearing, Sn-poor | sphalerite, chalcopyrite, pyrrhotite, pyrite, arsenopyrite |  | sphalerite, chalcopyrite, pyrrhotite, pyrite, arsenopyrite | sphalerite I, sphalerite II, sphalerite III, sphalerite IV | disseminated, inclusions, replacement | sphalerite I: micro-inclusions within chalcopyrite and pyrrhotite; sphalerite II: abundant mineral inclusions; sphalerite III: chalcopyrite disease with watermelon texture; sphalerite IV: relatively clean texture with minimal inclusions |  |  |  | galena, bismuthinite, marcasite, iron oxides, pyroxene, actinolite, quartz | thin sections and polished blocks examined using optical microscope, BSE detector, and EDS prior to analysis | EMPA, LA-ICPMS | JEOL JXA-8230 electron probe microanalyzer; RESOlution-LR 193 nm ArF excimer laser ablation system coupled to an Agilent 7700x ICP–MS | Laboratory of Mineral Resources Research Center, Fuzhou University; Adelaide Microscopy, the University of Adelaide | EPMA point analysis: accelerating voltage 15 kV, beam current 20 nA, beam diameter ~5 μm; EPMA mapping: accelerating voltage 20 kV, working current 50 nA, dwell time ~10 ms; BSE imaging: accelerating voltage 20 kV, beam current 10 nA; LA–ICP–MS: energy density 3~3.5 J/cm2, spot sizes 29–51 μm, repetition rates 5 Hz (polished thin sections) and 10 Hz (polished blocks), ~30 s background acquisition, ~40 s sample data acquisition | STDGL3 (Danyushevsky et al. 2011) and GSD-1G (USGS) | 1.615198 | [19 empty] | 2137.582705 | [5 empty] | 0.12361 | [5 empty] | 38.871214 | [9 empty] | 1206.468506 |  | 15.669044 |  |  |  | 0.521748 | [7 empty] | 16.198866 | [13 empty] | 7.788517 | [15 empty] | 0.610201 | [17 empty] | 1.432228 | [9 empty] | 8.53631 | [35 empty] | CHN | Tibet
| Lawu |  | Magmatic hydrothermal | Skarn | Cu-Pb-Zn skarn | Cu, Pb, Zn | In, Sn | Cu, Pb, Zn, In, Sn |  |  | 2019-MOR-004-SPA (slC2)-4 | 2019-MOR-004-SPA (slC2)-4 | underground mine |  |  |  |  | ore material | drill core | underground mining tunnels and drill cores | mineral separate | [5 empty] | mineralisation | In-bearing, Sn-poor | sphalerite, chalcopyrite, pyrrhotite, pyrite, arsenopyrite |  | sphalerite, chalcopyrite, pyrrhotite, pyrite, arsenopyrite | sphalerite I, sphalerite II, sphalerite III, sphalerite IV | disseminated, inclusions, replacement | sphalerite I: micro-inclusions within chalcopyrite and pyrrhotite; sphalerite II: abundant mineral inclusions; sphalerite III: chalcopyrite disease with watermelon texture; sphalerite IV: relatively clean texture with minimal inclusions |  |  |  | galena, bismuthinite, marcasite, iron oxides, pyroxene, actinolite, quartz | thin sections and polished blocks examined using optical microscope, BSE detector, and EDS prior to analysis | EMPA, LA-ICPMS | JEOL JXA-8230 electron probe microanalyzer; RESOlution-LR 193 nm ArF excimer laser ablation system coupled to an Agilent 7700x ICP–MS | Laboratory of Mineral Resources Research Center, Fuzhou University; Adelaide Microscopy, the University of Adelaide | EPMA point analysis: accelerating voltage 15 kV, beam current 20 nA, beam diameter ~5 μm; EPMA mapping: accelerating voltage 20 kV, working current 50 nA, dwell time ~10 ms; BSE imaging: accelerating voltage 20 kV, beam current 10 nA; LA–ICP–MS: energy density 3~3.5 J/cm2, spot sizes 29–51 μm, repetition rates 5 Hz (polished thin sections) and 10 Hz (polished blocks), ~30 s background acquisition, ~40 s sample data acquisition | STDGL3 (Danyushevsky et al. 2011) and GSD-1G (USGS) | 62.792947 | [19 empty] | 1376.493433 | [5 empty] | 0.096916 | [5 empty] | 1615.503472 | [9 empty] | 1402.043385 |  | 136.331186 |  |  |  | 11.959539 | [7 empty] | 22.058493 | [13 empty] | 11.488096 | [15 empty] | 49.748697 | [17 empty] | 98.233395 | [9 empty] | 43.161717 | [35 empty] | CHN | Tibet
| Lawu |  | Magmatic hydrothermal | Skarn | Cu-Pb-Zn skarn | Cu, Pb, Zn | In, Sn | Cu, Pb, Zn, In, Sn |  |  | 2019-MOR-004-SPA (slC2)-5 | 2019-MOR-004-SPA (slC2)-5 | underground mine |  |  |  |  | ore material | drill core | underground mining tunnels and drill cores | mineral separate | [5 empty] | mineralisation | In-bearing, Sn-poor | sphalerite, chalcopyrite, pyrrhotite, pyrite, arsenopyrite |  | sphalerite, chalcopyrite, pyrrhotite, pyrite, arsenopyrite | sphalerite I, sphalerite II, sphalerite III, sphalerite IV | disseminated, inclusions, replacement | sphalerite I: micro-inclusions within chalcopyrite and pyrrhotite; sphalerite II: abundant mineral inclusions; sphalerite III: chalcopyrite disease with watermelon texture; sphalerite IV: relatively clean texture with minimal inclusions |  |  |  | galena, bismuthinite, marcasite, iron oxides, pyroxene, actinolite, quartz | thin sections and polished blocks examined using optical microscope, BSE detector, and EDS prior to analysis | EMPA, LA-ICPMS | JEOL JXA-8230 electron probe microanalyzer; RESOlution-LR 193 nm ArF excimer laser ablation system coupled to an Agilent 7700x ICP–MS | Laboratory of Mineral Resources Research Center, Fuzhou University; Adelaide Microscopy, the University of Adelaide | EPMA point analysis: accelerating voltage 15 kV, beam current 20 nA, beam diameter ~5 μm; EPMA mapping: accelerating voltage 20 kV, working current 50 nA, dwell time ~10 ms; BSE imaging: accelerating voltage 20 kV, beam current 10 nA; LA–ICP–MS: energy density 3~3.5 J/cm2, spot sizes 29–51 μm, repetition rates 5 Hz (polished thin sections) and 10 Hz (polished blocks), ~30 s background acquisition, ~40 s sample data acquisition | STDGL3 (Danyushevsky et al. 2011) and GSD-1G (USGS) | 3.81934 | [19 empty] | 1056.380979 | [5 empty] | 0.10681 | [5 empty] | 208.236585 | [9 empty] | 163.876514 |  | 73.7804 |  |  |  | 44.64194 | [7 empty] | 0.093078 | [13 empty] | 44.970163 | [15 empty] | 2.951555 | [17 empty] | 4.419999 | [9 empty] | 0.339932 | [35 empty] | CHN | Tibet
| Lawu |  | Magmatic hydrothermal | Skarn | Cu-Pb-Zn skarn | Cu, Pb, Zn | In, Sn | Cu, Pb, Zn, In, Sn |  |  | 2019-MOR-004-SPA (slC2)-6 | 2019-MOR-004-SPA (slC2)-6 | underground mine |  |  |  |  | ore material | drill core | underground mining tunnels and drill cores | mineral separate | [5 empty] | mineralisation | In-bearing, Sn-poor | sphalerite, chalcopyrite, pyrrhotite, pyrite, arsenopyrite |  | sphalerite, chalcopyrite, pyrrhotite, pyrite, arsenopyrite | sphalerite I, sphalerite II, sphalerite III, sphalerite IV | disseminated, inclusions, replacement | sphalerite I: micro-inclusions within chalcopyrite and pyrrhotite; sphalerite II: abundant mineral inclusions; sphalerite III: chalcopyrite disease with watermelon texture; sphalerite IV: relatively clean texture with minimal inclusions |  |  |  | galena, bismuthinite, marcasite, iron oxides, pyroxene, actinolite, quartz | thin sections and polished blocks examined using optical microscope, BSE detector, and EDS prior to analysis | EMPA, LA-ICPMS | JEOL JXA-8230 electron probe microanalyzer; RESOlution-LR 193 nm ArF excimer laser ablation system coupled to an Agilent 7700x ICP–MS | Laboratory of Mineral Resources Research Center, Fuzhou University; Adelaide Microscopy, the University of Adelaide | EPMA point analysis: accelerating voltage 15 kV, beam current 20 nA, beam diameter ~5 μm; EPMA mapping: accelerating voltage 20 kV, working current 50 nA, dwell time ~10 ms; BSE imaging: accelerating voltage 20 kV, beam current 10 nA; LA–ICP–MS: energy density 3~3.5 J/cm2, spot sizes 29–51 μm, repetition rates 5 Hz (polished thin sections) and 10 Hz (polished blocks), ~30 s background acquisition, ~40 s sample data acquisition | STDGL3 (Danyushevsky et al. 2011) and GSD-1G (USGS) | 3.806297 | [19 empty] | 1610.735478 | [5 empty] | 0.10935 | [5 empty] | 102.372763 | [9 empty] | 19.12238 |  | 0.208974 |  |  |  | 0.16592 | [7 empty] | 33.414711 | [13 empty] | 1.4405 | [15 empty] | 1.371359 | [17 empty] | 1.959965 | [9 empty] | 48.477317 | [35 empty] | CHN | Tibet
| Lawu |  | Magmatic hydrothermal | Skarn | Cu-Pb-Zn skarn | Cu, Pb, Zn | In, Sn | Cu, Pb, Zn, In, Sn |  |  | 2019-MOR-006-SPB (slC2)-1 | 2019-MOR-006-SPB (slC2)-1 | underground mine |  |  |  |  | ore material | drill core | underground mining tunnels and drill cores | mineral separate | [5 empty] | mineralisation | In-bearing, Sn-poor | sphalerite, chalcopyrite, pyrrhotite, pyrite, arsenopyrite |  | sphalerite, chalcopyrite, pyrrhotite, pyrite, arsenopyrite | sphalerite I, sphalerite II, sphalerite III, sphalerite IV | disseminated, inclusions, replacement | sphalerite I: micro-inclusions within chalcopyrite and pyrrhotite; sphalerite II: abundant mineral inclusions; sphalerite III: chalcopyrite disease with watermelon texture; sphalerite IV: relatively clean texture with minimal inclusions |  |  |  | galena, bismuthinite, marcasite, iron oxides, pyroxene, actinolite, quartz | thin sections and polished blocks examined using optical microscope, BSE detector, and EDS prior to analysis | EMPA, LA-ICPMS | JEOL JXA-8230 electron probe microanalyzer; RESOlution-LR 193 nm ArF excimer laser ablation system coupled to an Agilent 7700x ICP–MS | Laboratory of Mineral Resources Research Center, Fuzhou University; Adelaide Microscopy, the University of Adelaide | EPMA point analysis: accelerating voltage 15 kV, beam current 20 nA, beam diameter ~5 μm; EPMA mapping: accelerating voltage 20 kV, working current 50 nA, dwell time ~10 ms; BSE imaging: accelerating voltage 20 kV, beam current 10 nA; LA–ICP–MS: energy density 3~3.5 J/cm2, spot sizes 29–51 μm, repetition rates 5 Hz (polished thin sections) and 10 Hz (polished blocks), ~30 s background acquisition, ~40 s sample data acquisition | STDGL3 (Danyushevsky et al. 2011) and GSD-1G (USGS) | 3.644237 | [19 empty] | 2160.412685 | [5 empty] | 0.10305 | [5 empty] | 860.176941 | [9 empty] | 145.097233 |  | 3.494256 |  |  |  | 0.263013 | [7 empty] | 784.330456 | [13 empty] | 1.3553 | [15 empty] | 2.174945 | [17 empty] | 3.905974 | [9 empty] | 244.161103 | [35 empty] | CHN | Tibet
| Lawu |  | Magmatic hydrothermal | Skarn | Cu-Pb-Zn skarn | Cu, Pb, Zn | In, Sn | Cu, Pb, Zn, In, Sn |  |  | 2019-MOR-006-SPB (slC2)-2 | 2019-MOR-006-SPB (slC2)-2 | underground mine |  |  |  |  | ore material | drill core | underground mining tunnels and drill cores | mineral separate | [5 empty] | mineralisation | In-bearing, Sn-poor | sphalerite, chalcopyrite, pyrrhotite, pyrite, arsenopyrite |  | sphalerite, chalcopyrite, pyrrhotite, pyrite, arsenopyrite | sphalerite I, sphalerite II, sphalerite III, sphalerite IV | disseminated, inclusions, replacement | sphalerite I: micro-inclusions within chalcopyrite and pyrrhotite; sphalerite II: abundant mineral inclusions; sphalerite III: chalcopyrite disease with watermelon texture; sphalerite IV: relatively clean texture with minimal inclusions |  |  |  | galena, bismuthinite, marcasite, iron oxides, pyroxene, actinolite, quartz | thin sections and polished blocks examined using optical microscope, BSE detector, and EDS prior to analysis | EMPA, LA-ICPMS | JEOL JXA-8230 electron probe microanalyzer; RESOlution-LR 193 nm ArF excimer laser ablation system coupled to an Agilent 7700x ICP–MS | Laboratory of Mineral Resources Research Center, Fuzhou University; Adelaide Microscopy, the University of Adelaide | EPMA point analysis: accelerating voltage 15 kV, beam current 20 nA, beam diameter ~5 μm; EPMA mapping: accelerating voltage 20 kV, working current 50 nA, dwell time ~10 ms; BSE imaging: accelerating voltage 20 kV, beam current 10 nA; LA–ICP–MS: energy density 3~3.5 J/cm2, spot sizes 29–51 μm, repetition rates 5 Hz (polished thin sections) and 10 Hz (polished blocks), ~30 s background acquisition, ~40 s sample data acquisition | STDGL3 (Danyushevsky et al. 2011) and GSD-1G (USGS) | 3.545459 | [19 empty] | 2016.369085 | [5 empty] | 0.10168 | [5 empty] | 72.943576 | [9 empty] | 237.48807 |  | 4.688843 |  |  |  | 0.16011 | [7 empty] | 67.048993 | [13 empty] | 3.779108 | [15 empty] | 1.091081 | [17 empty] | 0.885889 | [9 empty] | 15.201701 | [35 empty] | CHN | Tibet
| Lawu |  | Magmatic hydrothermal | Skarn | Cu-Pb-Zn skarn | Cu, Pb, Zn | In, Sn | Cu, Pb, Zn, In, Sn |  |  | 2019-MOR-006-SPB (slC2)-3 | 2019-MOR-006-SPB (slC2)-3 | underground mine |  |  |  |  | ore material | drill core | underground mining tunnels and drill cores | mineral separate | [5 empty] | mineralisation | In-bearing, Sn-poor | sphalerite, chalcopyrite, pyrrhotite, pyrite, arsenopyrite |  | sphalerite, chalcopyrite, pyrrhotite, pyrite, arsenopyrite | sphalerite I, sphalerite II, sphalerite III, sphalerite IV | disseminated, inclusions, replacement | sphalerite I: micro-inclusions within chalcopyrite and pyrrhotite; sphalerite II: abundant mineral inclusions; sphalerite III: chalcopyrite disease with watermelon texture; sphalerite IV: relatively clean texture with minimal inclusions |  |  |  | galena, bismuthinite, marcasite, iron oxides, pyroxene, actinolite, quartz | thin sections and polished blocks examined using optical microscope, BSE detector, and EDS prior to analysis | EMPA, LA-ICPMS | JEOL JXA-8230 electron probe microanalyzer; RESOlution-LR 193 nm ArF excimer laser ablation system coupled to an Agilent 7700x ICP–MS | Laboratory of Mineral Resources Research Center, Fuzhou University; Adelaide Microscopy, the University of Adelaide | EPMA point analysis: accelerating voltage 15 kV, beam current 20 nA, beam diameter ~5 μm; EPMA mapping: accelerating voltage 20 kV, working current 50 nA, dwell time ~10 ms; BSE imaging: accelerating voltage 20 kV, beam current 10 nA; LA–ICP–MS: energy density 3~3.5 J/cm2, spot sizes 29–51 μm, repetition rates 5 Hz (polished thin sections) and 10 Hz (polished blocks), ~30 s background acquisition, ~40 s sample data acquisition | STDGL3 (Danyushevsky et al. 2011) and GSD-1G (USGS) | 2.877596 | [19 empty] | 2042.092894 | [5 empty] | 0.11025 | [5 empty] | 1274.965519 | [9 empty] | 208.49864 |  | 35.408294 |  |  |  | 0.20917 | [7 empty] | 1448.865514 | [13 empty] | 1.864366 | [15 empty] | 0.326875 | [17 empty] | 0.182276 | [9 empty] | 126.172627 | [35 empty] | CHN | Tibet
| Lawu |  | Magmatic hydrothermal | Skarn | Cu-Pb-Zn skarn | Cu, Pb, Zn | In, Sn | Cu, Pb, Zn, In, Sn |  |  | 2019-MOR-003--SPA (slC2)-1 | 2019-MOR-003--SPA (slC2)-1 | underground mine |  |  |  |  | ore material | drill core | underground mining tunnels and drill cores | mineral separate | [5 empty] | mineralisation | In-bearing, Sn-poor | sphalerite, chalcopyrite, pyrrhotite, pyrite, arsenopyrite |  | sphalerite, chalcopyrite, pyrrhotite, pyrite, arsenopyrite | sphalerite I, sphalerite II, sphalerite III, sphalerite IV | disseminated, inclusions, replacement | sphalerite I: micro-inclusions within chalcopyrite and pyrrhotite; sphalerite II: abundant mineral inclusions; sphalerite III: chalcopyrite disease with watermelon texture; sphalerite IV: relatively clean texture with minimal inclusions |  |  |  | galena, bismuthinite, marcasite, iron oxides, pyroxene, actinolite, quartz | thin sections and polished blocks examined using optical microscope, BSE detector, and EDS prior to analysis | EMPA, LA-ICPMS | JEOL JXA-8230 electron probe microanalyzer; RESOlution-LR 193 nm ArF excimer laser ablation system coupled to an Agilent 7700x ICP–MS | Laboratory of Mineral Resources Research Center, Fuzhou University; Adelaide Microscopy, the University of Adelaide | EPMA point analysis: accelerating voltage 15 kV, beam current 20 nA, beam diameter ~5 μm; EPMA mapping: accelerating voltage 20 kV, working current 50 nA, dwell time ~10 ms; BSE imaging: accelerating voltage 20 kV, beam current 10 nA; LA–ICP–MS: energy density 3~3.5 J/cm2, spot sizes 29–51 μm, repetition rates 5 Hz (polished thin sections) and 10 Hz (polished blocks), ~30 s background acquisition, ~40 s sample data acquisition | STDGL3 (Danyushevsky et al. 2011) and GSD-1G (USGS) | 6.31741 | [19 empty] | 1420.737419 | [5 empty] | 0.19291 | [5 empty] | 1108.925688 | [9 empty] | 424.72684 |  | 386.790239 |  |  |  | 0.466236 | [7 empty] | 521.870614 | [13 empty] | 141.86296 | [15 empty] | 15.461235 | [17 empty] | 0.486544 | [9 empty] | 26.788358 | [35 empty] | CHN | Tibet
| Lawu |  | Magmatic hydrothermal | Skarn | Cu-Pb-Zn skarn | Cu, Pb, Zn | In, Sn | Cu, Pb, Zn, In, Sn |  |  | 2019-MOR-003--SPA (slC2)-2 | 2019-MOR-003--SPA (slC2)-2 | underground mine |  |  |  |  | ore material | drill core | underground mining tunnels and drill cores | mineral separate | [5 empty] | mineralisation | In-bearing, Sn-poor | sphalerite, chalcopyrite, pyrrhotite, pyrite, arsenopyrite |  | sphalerite, chalcopyrite, pyrrhotite, pyrite, arsenopyrite | sphalerite I, sphalerite II, sphalerite III, sphalerite IV | disseminated, inclusions, replacement | sphalerite I: micro-inclusions within chalcopyrite and pyrrhotite; sphalerite II: abundant mineral inclusions; sphalerite III: chalcopyrite disease with watermelon texture; sphalerite IV: relatively clean texture with minimal inclusions |  |  |  | galena, bismuthinite, marcasite, iron oxides, pyroxene, actinolite, quartz | thin sections and polished blocks examined using optical microscope, BSE detector, and EDS prior to analysis | EMPA, LA-ICPMS | JEOL JXA-8230 electron probe microanalyzer; RESOlution-LR 193 nm ArF excimer laser ablation system coupled to an Agilent 7700x ICP–MS | Laboratory of Mineral Resources Research Center, Fuzhou University; Adelaide Microscopy, the University of Adelaide | EPMA point analysis: accelerating voltage 15 kV, beam current 20 nA, beam diameter ~5 μm; EPMA mapping: accelerating voltage 20 kV, working current 50 nA, dwell time ~10 ms; BSE imaging: accelerating voltage 20 kV, beam current 10 nA; LA–ICP–MS: energy density 3~3.5 J/cm2, spot sizes 29–51 μm, repetition rates 5 Hz (polished thin sections) and 10 Hz (polished blocks), ~30 s background acquisition, ~40 s sample data acquisition | STDGL3 (Danyushevsky et al. 2011) and GSD-1G (USGS) | 6.07365 | [19 empty] | 1543.343084 | [5 empty] | 0.15163 | [5 empty] | 1995.542623 | [9 empty] | 1144.150138 |  | 599.111166 |  |  |  | 0.347443 | [7 empty] | 393.664607 | [13 empty] | 376.323194 | [15 empty] | 1.176009 | [17 empty] | 0.092789 | [9 empty] | 29.016698 | [35 empty] | CHN | Tibet
| Lawu |  | Magmatic hydrothermal | Skarn | Cu-Pb-Zn skarn | Cu, Pb, Zn | In, Sn | Cu, Pb, Zn, In, Sn |  |  | 2019-MOR-003--SPA (slC2)-3 | 2019-MOR-003--SPA (slC2)-3 | underground mine |  |  |  |  | ore material | drill core | underground mining tunnels and drill cores | mineral separate | [5 empty] | mineralisation | In-bearing, Sn-poor | sphalerite, chalcopyrite, pyrrhotite, pyrite, arsenopyrite |  | sphalerite, chalcopyrite, pyrrhotite, pyrite, arsenopyrite | sphalerite I, sphalerite II, sphalerite III, sphalerite IV | disseminated, inclusions, replacement | sphalerite I: micro-inclusions within chalcopyrite and pyrrhotite; sphalerite II: abundant mineral inclusions; sphalerite III: chalcopyrite disease with watermelon texture; sphalerite IV: relatively clean texture with minimal inclusions |  |  |  | galena, bismuthinite, marcasite, iron oxides, pyroxene, actinolite, quartz | thin sections and polished blocks examined using optical microscope, BSE detector, and EDS prior to analysis | EMPA, LA-ICPMS | JEOL JXA-8230 electron probe microanalyzer; RESOlution-LR 193 nm ArF excimer laser ablation system coupled to an Agilent 7700x ICP–MS | Laboratory of Mineral Resources Research Center, Fuzhou University; Adelaide Microscopy, the University of Adelaide | EPMA point analysis: accelerating voltage 15 kV, beam current 20 nA, beam diameter ~5 μm; EPMA mapping: accelerating voltage 20 kV, working current 50 nA, dwell time ~10 ms; BSE imaging: accelerating voltage 20 kV, beam current 10 nA; LA–ICP–MS: energy density 3~3.5 J/cm2, spot sizes 29–51 μm, repetition rates 5 Hz (polished thin sections) and 10 Hz (polished blocks), ~30 s background acquisition, ~40 s sample data acquisition | STDGL3 (Danyushevsky et al. 2011) and GSD-1G (USGS) | 5.435228 | [19 empty] | 1585.409268 | [5 empty] | 0.16461 | [5 empty] | 1655.965742 | [9 empty] | 1201.822698 |  | 431.048853 |  |  |  | 1.102346 | [7 empty] | 208.879513 | [13 empty] | 855.15381 | [15 empty] | 2.872516 | [17 empty] | 0.262299 | [9 empty] | 11.317649 | [35 empty] | CHN | Tibet
| Lawu |  | Magmatic hydrothermal | Skarn | Cu-Pb-Zn skarn | Cu, Pb, Zn | In, Sn | Cu, Pb, Zn, In, Sn |  |  | 2019-MOR-003--SPA (slC2)-4 | 2019-MOR-003--SPA (slC2)-4 | underground mine |  |  |  |  | ore material | drill core | underground mining tunnels and drill cores | mineral separate | [5 empty] | mineralisation | In-bearing, Sn-poor | sphalerite, chalcopyrite, pyrrhotite, pyrite, arsenopyrite |  | sphalerite, chalcopyrite, pyrrhotite, pyrite, arsenopyrite | sphalerite I, sphalerite II, sphalerite III, sphalerite IV | disseminated, inclusions, replacement | sphalerite I: micro-inclusions within chalcopyrite and pyrrhotite; sphalerite II: abundant mineral inclusions; sphalerite III: chalcopyrite disease with watermelon texture; sphalerite IV: relatively clean texture with minimal inclusions |  |  |  | galena, bismuthinite, marcasite, iron oxides, pyroxene, actinolite, quartz | thin sections and polished blocks examined using optical microscope, BSE detector, and EDS prior to analysis | EMPA, LA-ICPMS | JEOL JXA-8230 electron probe microanalyzer; RESOlution-LR 193 nm ArF excimer laser ablation system coupled to an Agilent 7700x ICP–MS | Laboratory of Mineral Resources Research Center, Fuzhou University; Adelaide Microscopy, the University of Adelaide | EPMA point analysis: accelerating voltage 15 kV, beam current 20 nA, beam diameter ~5 μm; EPMA mapping: accelerating voltage 20 kV, working current 50 nA, dwell time ~10 ms; BSE imaging: accelerating voltage 20 kV, beam current 10 nA; LA–ICP–MS: energy density 3~3.5 J/cm2, spot sizes 29–51 μm, repetition rates 5 Hz (polished thin sections) and 10 Hz (polished blocks), ~30 s background acquisition, ~40 s sample data acquisition | STDGL3 (Danyushevsky et al. 2011) and GSD-1G (USGS) | 6.247036 | [19 empty] | 1508.497802 | [5 empty] | 0.20953 | [5 empty] | 2221.282011 | [9 empty] | 1127.336221 |  | 1655.965742 |  |  |  | 0.544329 | [7 empty] | 627.637268 | [13 empty] | 449.837709 | [15 empty] | 5.169004 | [17 empty] | 0.759708 | [9 empty] | 29.357984 | [35 empty] | CHN | Tibet
| Lawu |  | Magmatic hydrothermal | Skarn | Cu-Pb-Zn skarn | Cu, Pb, Zn | In, Sn | Cu, Pb, Zn, In, Sn |  |  | 2019-MOR-003--SPA (slC2)-5 | 2019-MOR-003--SPA (slC2)-5 | underground mine |  |  |  |  | ore material | drill core | underground mining tunnels and drill cores | mineral separate | [5 empty] | mineralisation | In-bearing, Sn-poor | sphalerite, chalcopyrite, pyrrhotite, pyrite, arsenopyrite |  | sphalerite, chalcopyrite, pyrrhotite, pyrite, arsenopyrite | sphalerite I, sphalerite II, sphalerite III, sphalerite IV | disseminated, inclusions, replacement | sphalerite I: micro-inclusions within chalcopyrite and pyrrhotite; sphalerite II: abundant mineral inclusions; sphalerite III: chalcopyrite disease with watermelon texture; sphalerite IV: relatively clean texture with minimal inclusions |  |  |  | galena, bismuthinite, marcasite, iron oxides, pyroxene, actinolite, quartz | thin sections and polished blocks examined using optical microscope, BSE detector, and EDS prior to analysis | EMPA, LA-ICPMS | JEOL JXA-8230 electron probe microanalyzer; RESOlution-LR 193 nm ArF excimer laser ablation system coupled to an Agilent 7700x ICP–MS | Laboratory of Mineral Resources Research Center, Fuzhou University; Adelaide Microscopy, the University of Adelaide | EPMA point analysis: accelerating voltage 15 kV, beam current 20 nA, beam diameter ~5 μm; EPMA mapping: accelerating voltage 20 kV, working current 50 nA, dwell time ~10 ms; BSE imaging: accelerating voltage 20 kV, beam current 10 nA; LA–ICP–MS: energy density 3~3.5 J/cm2, spot sizes 29–51 μm, repetition rates 5 Hz (polished thin sections) and 10 Hz (polished blocks), ~30 s background acquisition, ~40 s sample data acquisition | STDGL3 (Danyushevsky et al. 2011) and GSD-1G (USGS) | 5.100321 | [19 empty] | 1571.661039 | [5 empty] | 0.1971 | [5 empty] | 1714.65071 | [9 empty] | 1706.529339 |  | 237.950023 |  |  |  | 1.056626 | [7 empty] | 319.529835 | [13 empty] | 354.56757 | [15 empty] | 0.331671 | [17 empty] | 0.080256 | [9 empty] | 11.172535 | [35 empty] | CHN | Tibet
| Lawu |  | Magmatic hydrothermal | Skarn | Cu-Pb-Zn skarn | Cu, Pb, Zn | In, Sn | Cu, Pb, Zn, In, Sn |  |  | 2019-MOR-003--SPA (slC2)-6 | 2019-MOR-003--SPA (slC2)-6 | underground mine |  |  |  |  | ore material | drill core | underground mining tunnels and drill cores | mineral separate | [5 empty] | mineralisation | In-bearing, Sn-poor | sphalerite, chalcopyrite, pyrrhotite, pyrite, arsenopyrite |  | sphalerite, chalcopyrite, pyrrhotite, pyrite, arsenopyrite | sphalerite I, sphalerite II, sphalerite III, sphalerite IV | disseminated, inclusions, replacement | sphalerite I: micro-inclusions within chalcopyrite and pyrrhotite; sphalerite II: abundant mineral inclusions; sphalerite III: chalcopyrite disease with watermelon texture; sphalerite IV: relatively clean texture with minimal inclusions |  |  |  | galena, bismuthinite, marcasite, iron oxides, pyroxene, actinolite, quartz | thin sections and polished blocks examined using optical microscope, BSE detector, and EDS prior to analysis | EMPA, LA-ICPMS | JEOL JXA-8230 electron probe microanalyzer; RESOlution-LR 193 nm ArF excimer laser ablation system coupled to an Agilent 7700x ICP–MS | Laboratory of Mineral Resources Research Center, Fuzhou University; Adelaide Microscopy, the University of Adelaide | EPMA point analysis: accelerating voltage 15 kV, beam current 20 nA, beam diameter ~5 μm; EPMA mapping: accelerating voltage 20 kV, working current 50 nA, dwell time ~10 ms; BSE imaging: accelerating voltage 20 kV, beam current 10 nA; LA–ICP–MS: energy density 3~3.5 J/cm2, spot sizes 29–51 μm, repetition rates 5 Hz (polished thin sections) and 10 Hz (polished blocks), ~30 s background acquisition, ~40 s sample data acquisition | STDGL3 (Danyushevsky et al. 2011) and GSD-1G (USGS) | 15.444047 | [19 empty] | 1310.990366 | [5 empty] | 0.17231 | [5 empty] | 870.56788 | [9 empty] | 516.024491 |  | 309.35881 |  |  |  | 1.461336 | [7 empty] | 470.298487 | [13 empty] | 33.192826 | [15 empty] | 46.765639 | [17 empty] | 0.410184 | [9 empty] | 14.583745 | [35 empty] | CHN | Tibet
| Lawu |  | Magmatic hydrothermal | Skarn | Cu-Pb-Zn skarn | Cu, Pb, Zn | In, Sn | Cu, Pb, Zn, In, Sn |  |  | 2019-MOR-003--SPA (slC2)-7 | 2019-MOR-003--SPA (slC2)-7 | underground mine |  |  |  |  | ore material | drill core | underground mining tunnels and drill cores | mineral separate | [5 empty] | mineralisation | In-bearing, Sn-poor | sphalerite, chalcopyrite, pyrrhotite, pyrite, arsenopyrite |  | sphalerite, chalcopyrite, pyrrhotite, pyrite, arsenopyrite | sphalerite I, sphalerite II, sphalerite III, sphalerite IV | disseminated, inclusions, replacement | sphalerite I: micro-inclusions within chalcopyrite and pyrrhotite; sphalerite II: abundant mineral inclusions; sphalerite III: chalcopyrite disease with watermelon texture; sphalerite IV: relatively clean texture with minimal inclusions |  |  |  | galena, bismuthinite, marcasite, iron oxides, pyroxene, actinolite, quartz | thin sections and polished blocks examined using optical microscope, BSE detector, and EDS prior to analysis | EMPA, LA-ICPMS | JEOL JXA-8230 electron probe microanalyzer; RESOlution-LR 193 nm ArF excimer laser ablation system coupled to an Agilent 7700x ICP–MS | Laboratory of Mineral Resources Research Center, Fuzhou University; Adelaide Microscopy, the University of Adelaide | EPMA point analysis: accelerating voltage 15 kV, beam current 20 nA, beam diameter ~5 μm; EPMA mapping: accelerating voltage 20 kV, working current 50 nA, dwell time ~10 ms; BSE imaging: accelerating voltage 20 kV, beam current 10 nA; LA–ICP–MS: energy density 3~3.5 J/cm2, spot sizes 29–51 μm, repetition rates 5 Hz (polished thin sections) and 10 Hz (polished blocks), ~30 s background acquisition, ~40 s sample data acquisition | STDGL3 (Danyushevsky et al. 2011) and GSD-1G (USGS) | 3.607095 | [19 empty] | 1549.046203 | [5 empty] | 0.223 | [5 empty] | 1235.658262 | [9 empty] | 711.274154 |  | 559.194913 |  |  |  | 1.372772 | [7 empty] | 277.902203 | [13 empty] | 342.49503 | [15 empty] | 1.38271 | [17 empty] | 0.084273 | [9 empty] | 2.935346 | [35 empty] | CHN | Tibet
| Lawu |  | Magmatic hydrothermal | Skarn | Cu-Pb-Zn skarn | Cu, Pb, Zn | In, Sn | Cu, Pb, Zn, In, Sn |  |  | 2019-MOR-003--SPA (slC2)-8 | 2019-MOR-003--SPA (slC2)-8 | underground mine |  |  |  |  | ore material | drill core | underground mining tunnels and drill cores | mineral separate | [5 empty] | mineralisation | In-bearing, Sn-poor | sphalerite, chalcopyrite, pyrrhotite, pyrite, arsenopyrite |  | sphalerite, chalcopyrite, pyrrhotite, pyrite, arsenopyrite | sphalerite I, sphalerite II, sphalerite III, sphalerite IV | disseminated, inclusions, replacement | sphalerite I: micro-inclusions within chalcopyrite and pyrrhotite; sphalerite II: abundant mineral inclusions; sphalerite III: chalcopyrite disease with watermelon texture; sphalerite IV: relatively clean texture with minimal inclusions |  |  |  | galena, bismuthinite, marcasite, iron oxides, pyroxene, actinolite, quartz | thin sections and polished blocks examined using optical microscope, BSE detector, and EDS prior to analysis | EMPA, LA-ICPMS | JEOL JXA-8230 electron probe microanalyzer; RESOlution-LR 193 nm ArF excimer laser ablation system coupled to an Agilent 7700x ICP–MS | Laboratory of Mineral Resources Research Center, Fuzhou University; Adelaide Microscopy, the University of Adelaide | EPMA point analysis: accelerating voltage 15 kV, beam current 20 nA, beam diameter ~5 μm; EPMA mapping: accelerating voltage 20 kV, working current 50 nA, dwell time ~10 ms; BSE imaging: accelerating voltage 20 kV, beam current 10 nA; LA–ICP–MS: energy density 3~3.5 J/cm2, spot sizes 29–51 μm, repetition rates 5 Hz (polished thin sections) and 10 Hz (polished blocks), ~30 s background acquisition, ~40 s sample data acquisition | STDGL3 (Danyushevsky et al. 2011) and GSD-1G (USGS) | 11.09726 | [19 empty] | 1466.12439 | [5 empty] | 0.207992 | [5 empty] | 1370.35975 | [9 empty] | 309.415355 |  | 1370.35975 |  |  |  | 1.274597 | [7 empty] | 571.305385 | [13 empty] | 129.462276 | [15 empty] | 23.85853 | [17 empty] | 2.34366 | [9 empty] | 22.055575 | [35 empty] | CHN | Tibet
| Lawu |  | Magmatic hydrothermal | Skarn | Cu-Pb-Zn skarn | Cu, Pb, Zn | In, Sn | Cu, Pb, Zn, In, Sn |  |  | 2019-MOR-003--SPA (slC2)-9 | 2019-MOR-003--SPA (slC2)-9 | underground mine |  |  |  |  | ore material | drill core | underground mining tunnels and drill cores | mineral separate | [5 empty] | mineralisation | In-bearing, Sn-poor | sphalerite, chalcopyrite, pyrrhotite, pyrite, arsenopyrite |  | sphalerite, chalcopyrite, pyrrhotite, pyrite, arsenopyrite | sphalerite I, sphalerite II, sphalerite III, sphalerite IV | disseminated, inclusions, replacement | sphalerite I: micro-inclusions within chalcopyrite and pyrrhotite; sphalerite II: abundant mineral inclusions; sphalerite III: chalcopyrite disease with watermelon texture; sphalerite IV: relatively clean texture with minimal inclusions |  |  |  | galena, bismuthinite, marcasite, iron oxides, pyroxene, actinolite, quartz | thin sections and polished blocks examined using optical microscope, BSE detector, and EDS prior to analysis | EMPA, LA-ICPMS | JEOL JXA-8230 electron probe microanalyzer; RESOlution-LR 193 nm ArF excimer laser ablation system coupled to an Agilent 7700x ICP–MS | Laboratory of Mineral Resources Research Center, Fuzhou University; Adelaide Microscopy, the University of Adelaide | EPMA point analysis: accelerating voltage 15 kV, beam current 20 nA, beam diameter ~5 μm; EPMA mapping: accelerating voltage 20 kV, working current 50 nA, dwell time ~10 ms; BSE imaging: accelerating voltage 20 kV, beam current 10 nA; LA–ICP–MS: energy density 3~3.5 J/cm2, spot sizes 29–51 μm, repetition rates 5 Hz (polished thin sections) and 10 Hz (polished blocks), ~30 s background acquisition, ~40 s sample data acquisition | STDGL3 (Danyushevsky et al. 2011) and GSD-1G (USGS) | 8.857937 | [19 empty] | 1524.307236 | [5 empty] | 0.18734 | [5 empty] | 2118.243258 | [9 empty] | 455.093434 |  | 2118.243258 |  |  |  | 2.228566 | [7 empty] | 589.790721 | [13 empty] | 1974.441546 | [15 empty] | 0.156927 | [17 empty] | 0.094995 | [9 empty] | 3.749547 | [35 empty] | CHN | Tibet
| Lawu |  | Magmatic hydrothermal | Skarn | Cu-Pb-Zn skarn | Cu, Pb, Zn | In, Sn | Cu, Pb, Zn, In, Sn |  |  | 2019-MOR-003--SPA (slC2)-10 | 2019-MOR-003--SPA (slC2)-10 | underground mine |  |  |  |  | ore material | drill core | underground mining tunnels and drill cores | mineral separate | [5 empty] | mineralisation | In-bearing, Sn-poor | sphalerite, chalcopyrite, pyrrhotite, pyrite, arsenopyrite |  | sphalerite, chalcopyrite, pyrrhotite, pyrite, arsenopyrite | sphalerite I, sphalerite II, sphalerite III, sphalerite IV | disseminated, inclusions, replacement | sphalerite I: micro-inclusions within chalcopyrite and pyrrhotite; sphalerite II: abundant mineral inclusions; sphalerite III: chalcopyrite disease with watermelon texture; sphalerite IV: relatively clean texture with minimal inclusions |  |  |  | galena, bismuthinite, marcasite, iron oxides, pyroxene, actinolite, quartz | thin sections and polished blocks examined using optical microscope, BSE detector, and EDS prior to analysis | EMPA, LA-ICPMS | JEOL JXA-8230 electron probe microanalyzer; RESOlution-LR 193 nm ArF excimer laser ablation system coupled to an Agilent 7700x ICP–MS | Laboratory of Mineral Resources Research Center, Fuzhou University; Adelaide Microscopy, the University of Adelaide | EPMA point analysis: accelerating voltage 15 kV, beam current 20 nA, beam diameter ~5 μm; EPMA mapping: accelerating voltage 20 kV, working current 50 nA, dwell time ~10 ms; BSE imaging: accelerating voltage 20 kV, beam current 10 nA; LA–ICP–MS: energy density 3~3.5 J/cm2, spot sizes 29–51 μm, repetition rates 5 Hz (polished thin sections) and 10 Hz (polished blocks), ~30 s background acquisition, ~40 s sample data acquisition | STDGL3 (Danyushevsky et al. 2011) and GSD-1G (USGS) | 3.436559 | [19 empty] | 1556.883681 | [5 empty] | 0.22907 | [5 empty] | 1063.948481 | [9 empty] | 773.988131 |  | 343.449672 |  |  |  | 0.37782 | [7 empty] | 418.446976 | [13 empty] | 1615.857871 | [15 empty] | 0.270934 | [17 empty] | 0.089702 | [9 empty] | 12.408904 | [35 empty] | CHN | Tibet
| Lawu |  | Magmatic hydrothermal | Skarn | Cu-Pb-Zn skarn | Cu, Pb, Zn | In, Sn | Cu, Pb, Zn, In, Sn |  |  | 2019-MOR-006--SPA (slC2)-1 | 2019-MOR-006--SPA (slC2)-1 | underground mine |  |  |  |  | ore material | drill core | underground mining tunnels and drill cores | mineral separate | [5 empty] | mineralisation | In-bearing, Sn-poor | sphalerite, chalcopyrite, pyrrhotite, pyrite, arsenopyrite |  | sphalerite, chalcopyrite, pyrrhotite, pyrite, arsenopyrite | sphalerite I, sphalerite II, sphalerite III, sphalerite IV | disseminated, inclusions, replacement | sphalerite I: micro-inclusions within chalcopyrite and pyrrhotite; sphalerite II: abundant mineral inclusions; sphalerite III: chalcopyrite disease with watermelon texture; sphalerite IV: relatively clean texture with minimal inclusions |  |  |  | galena, bismuthinite, marcasite, iron oxides, pyroxene, actinolite, quartz | thin sections and polished blocks examined using optical microscope, BSE detector, and EDS prior to analysis | EMPA, LA-ICPMS | JEOL JXA-8230 electron probe microanalyzer; RESOlution-LR 193 nm ArF excimer laser ablation system coupled to an Agilent 7700x ICP–MS | Laboratory of Mineral Resources Research Center, Fuzhou University; Adelaide Microscopy, the University of Adelaide | EPMA point analysis: accelerating voltage 15 kV, beam current 20 nA, beam diameter ~5 μm; EPMA mapping: accelerating voltage 20 kV, working current 50 nA, dwell time ~10 ms; BSE imaging: accelerating voltage 20 kV, beam current 10 nA; LA–ICP–MS: energy density 3~3.5 J/cm2, spot sizes 29–51 μm, repetition rates 5 Hz (polished thin sections) and 10 Hz (polished blocks), ~30 s background acquisition, ~40 s sample data acquisition | STDGL3 (Danyushevsky et al. 2011) and GSD-1G (USGS) | 4.700094 | [19 empty] | 2515.042146 | [5 empty] | 0.19902 | [5 empty] | 70.250106 | [9 empty] | 951.758898 |  | 5.46043 |  |  |  | 0.433813 | [7 empty] | 114.668119 | [13 empty] | 10.528721 | [15 empty] | 4.491246 | [17 empty] | 3.124832 | [9 empty] | 20.79246 | [35 empty] | CHN | Tibet
| Lawu |  | Magmatic hydrothermal | Skarn | Cu-Pb-Zn skarn | Cu, Pb, Zn | In, Sn | Cu, Pb, Zn, In, Sn |  |  | 2019-MOR-006--SPA (slC2)-2 | 2019-MOR-006--SPA (slC2)-2 | underground mine |  |  |  |  | ore material | drill core | underground mining tunnels and drill cores | mineral separate | [5 empty] | mineralisation | In-bearing, Sn-poor | sphalerite, chalcopyrite, pyrrhotite, pyrite, arsenopyrite |  | sphalerite, chalcopyrite, pyrrhotite, pyrite, arsenopyrite | sphalerite I, sphalerite II, sphalerite III, sphalerite IV | disseminated, inclusions, replacement | sphalerite I: micro-inclusions within chalcopyrite and pyrrhotite; sphalerite II: abundant mineral inclusions; sphalerite III: chalcopyrite disease with watermelon texture; sphalerite IV: relatively clean texture with minimal inclusions |  |  |  | galena, bismuthinite, marcasite, iron oxides, pyroxene, actinolite, quartz | thin sections and polished blocks examined using optical microscope, BSE detector, and EDS prior to analysis | EMPA, LA-ICPMS | JEOL JXA-8230 electron probe microanalyzer; RESOlution-LR 193 nm ArF excimer laser ablation system coupled to an Agilent 7700x ICP–MS | Laboratory of Mineral Resources Research Center, Fuzhou University; Adelaide Microscopy, the University of Adelaide | EPMA point analysis: accelerating voltage 15 kV, beam current 20 nA, beam diameter ~5 μm; EPMA mapping: accelerating voltage 20 kV, working current 50 nA, dwell time ~10 ms; BSE imaging: accelerating voltage 20 kV, beam current 10 nA; LA–ICP–MS: energy density 3~3.5 J/cm2, spot sizes 29–51 μm, repetition rates 5 Hz (polished thin sections) and 10 Hz (polished blocks), ~30 s background acquisition, ~40 s sample data acquisition | STDGL3 (Danyushevsky et al. 2011) and GSD-1G (USGS) | 5.429209 | [19 empty] | 1713.74033 | [5 empty] | 0.14779 | [5 empty] | 122.981735 | [9 empty] | 5604.381671 |  | 55.246626 |  |  |  | 5.746656 | [7 empty] | 0.015 | [13 empty] | 44.2782 | [15 empty] | 10.803988 | [17 empty] | 65.780676 | [9 empty] | 0.420646 | [35 empty] | CHN | Tibet
| Lawu |  | Magmatic hydrothermal | Skarn | Cu-Pb-Zn skarn | Cu, Pb, Zn | In, Sn | Cu, Pb, Zn, In, Sn |  |  | 2019-MOR-006--SPA (slC2)-3 | 2019-MOR-006--SPA (slC2)-3 | underground mine |  |  |  |  | ore material | drill core | underground mining tunnels and drill cores | mineral separate | [5 empty] | mineralisation | In-bearing, Sn-poor | sphalerite, chalcopyrite, pyrrhotite, pyrite, arsenopyrite |  | sphalerite, chalcopyrite, pyrrhotite, pyrite, arsenopyrite | sphalerite I, sphalerite II, sphalerite III, sphalerite IV | disseminated, inclusions, replacement | sphalerite I: micro-inclusions within chalcopyrite and pyrrhotite; sphalerite II: abundant mineral inclusions; sphalerite III: chalcopyrite disease with watermelon texture; sphalerite IV: relatively clean texture with minimal inclusions |  |  |  | galena, bismuthinite, marcasite, iron oxides, pyroxene, actinolite, quartz | thin sections and polished blocks examined using optical microscope, BSE detector, and EDS prior to analysis | EMPA, LA-ICPMS | JEOL JXA-8230 electron probe microanalyzer; RESOlution-LR 193 nm ArF excimer laser ablation system coupled to an Agilent 7700x ICP–MS | Laboratory of Mineral Resources Research Center, Fuzhou University; Adelaide Microscopy, the University of Adelaide | EPMA point analysis: accelerating voltage 15 kV, beam current 20 nA, beam diameter ~5 μm; EPMA mapping: accelerating voltage 20 kV, working current 50 nA, dwell time ~10 ms; BSE imaging: accelerating voltage 20 kV, beam current 10 nA; LA–ICP–MS: energy density 3~3.5 J/cm2, spot sizes 29–51 μm, repetition rates 5 Hz (polished thin sections) and 10 Hz (polished blocks), ~30 s background acquisition, ~40 s sample data acquisition | STDGL3 (Danyushevsky et al. 2011) and GSD-1G (USGS) | 16.371781 | [19 empty] | 1221.090389 | [5 empty] | 0.21787 | [5 empty] | 585.50131 | [9 empty] | 2940.843018 |  | 319.118724 |  |  |  | 19.812024 | [7 empty] | 3.231536 | [13 empty] | 17.207653 | [15 empty] | 16.070544 | [17 empty] | 58.119437 | [9 empty] | 37.777457 | [35 empty] | CHN | Tibet
| Lawu |  | Magmatic hydrothermal | Skarn | Cu-Pb-Zn skarn | Cu, Pb, Zn | In, Sn | Cu, Pb, Zn, In, Sn |  |  | 2019-MOR-006--SPA (slC2)-4 | 2019-MOR-006--SPA (slC2)-4 | underground mine |  |  |  |  | ore material | drill core | underground mining tunnels and drill cores | mineral separate | [5 empty] | mineralisation | In-bearing, Sn-poor | sphalerite, chalcopyrite, pyrrhotite, pyrite, arsenopyrite |  | sphalerite, chalcopyrite, pyrrhotite, pyrite, arsenopyrite | sphalerite I, sphalerite II, sphalerite III, sphalerite IV | disseminated, inclusions, replacement | sphalerite I: micro-inclusions within chalcopyrite and pyrrhotite; sphalerite II: abundant mineral inclusions; sphalerite III: chalcopyrite disease with watermelon texture; sphalerite IV: relatively clean texture with minimal inclusions |  |  |  | galena, bismuthinite, marcasite, iron oxides, pyroxene, actinolite, quartz | thin sections and polished blocks examined using optical microscope, BSE detector, and EDS prior to analysis | EMPA, LA-ICPMS | JEOL JXA-8230 electron probe microanalyzer; RESOlution-LR 193 nm ArF excimer laser ablation system coupled to an Agilent 7700x ICP–MS | Laboratory of Mineral Resources Research Center, Fuzhou University; Adelaide Microscopy, the University of Adelaide | EPMA point analysis: accelerating voltage 15 kV, beam current 20 nA, beam diameter ~5 μm; EPMA mapping: accelerating voltage 20 kV, working current 50 nA, dwell time ~10 ms; BSE imaging: accelerating voltage 20 kV, beam current 10 nA; LA–ICP–MS: energy density 3~3.5 J/cm2, spot sizes 29–51 μm, repetition rates 5 Hz (polished thin sections) and 10 Hz (polished blocks), ~30 s background acquisition, ~40 s sample data acquisition | STDGL3 (Danyushevsky et al. 2011) and GSD-1G (USGS) | 10.138611 | [19 empty] | 888.486346 | [5 empty] | 0.16648 | [5 empty] | 376.673923 | [9 empty] | 3131.115346 |  | 130.765311 |  |  |  | 23.416185 | [7 empty] | 2.855971 | [13 empty] | 20.238335 | [15 empty] | 20.930619 | [17 empty] | 246.672907 | [9 empty] | 0.371191 | [35 empty] | CHN | Tibet
| Lawu |  | Magmatic hydrothermal | Skarn | Cu-Pb-Zn skarn | Cu, Pb, Zn | In, Sn | Cu, Pb, Zn, In, Sn |  |  | 2019-MOR-006--SPA (slC2)-5 | 2019-MOR-006--SPA (slC2)-5 | underground mine |  |  |  |  | ore material | drill core | underground mining tunnels and drill cores | mineral separate | [5 empty] | mineralisation | In-bearing, Sn-poor | sphalerite, chalcopyrite, pyrrhotite, pyrite, arsenopyrite |  | sphalerite, chalcopyrite, pyrrhotite, pyrite, arsenopyrite | sphalerite I, sphalerite II, sphalerite III, sphalerite IV | disseminated, inclusions, replacement | sphalerite I: micro-inclusions within chalcopyrite and pyrrhotite; sphalerite II: abundant mineral inclusions; sphalerite III: chalcopyrite disease with watermelon texture; sphalerite IV: relatively clean texture with minimal inclusions |  |  |  | galena, bismuthinite, marcasite, iron oxides, pyroxene, actinolite, quartz | thin sections and polished blocks examined using optical microscope, BSE detector, and EDS prior to analysis | EMPA, LA-ICPMS | JEOL JXA-8230 electron probe microanalyzer; RESOlution-LR 193 nm ArF excimer laser ablation system coupled to an Agilent 7700x ICP–MS | Laboratory of Mineral Resources Research Center, Fuzhou University; Adelaide Microscopy, the University of Adelaide | EPMA point analysis: accelerating voltage 15 kV, beam current 20 nA, beam diameter ~5 μm; EPMA mapping: accelerating voltage 20 kV, working current 50 nA, dwell time ~10 ms; BSE imaging: accelerating voltage 20 kV, beam current 10 nA; LA–ICP–MS: energy density 3~3.5 J/cm2, spot sizes 29–51 μm, repetition rates 5 Hz (polished thin sections) and 10 Hz (polished blocks), ~30 s background acquisition, ~40 s sample data acquisition | STDGL3 (Danyushevsky et al. 2011) and GSD-1G (USGS) | 8.386708 | [19 empty] | 1212.272281 | [5 empty] | 0.23001 | [5 empty] | 421.546026 | [9 empty] | 4152.184946 |  | 85.575131 |  |  |  | 8.214315 | [7 empty] | 2.305727 | [13 empty] | 29.292847 | [15 empty] | 12.769549 | [17 empty] | 111.744206 | [9 empty] | 22.066828 | [35 empty] | CHN | Tibet
| Lawu |  | Magmatic hydrothermal | Skarn | Cu-Pb-Zn skarn | Cu, Pb, Zn | In, Sn | Cu, Pb, Zn, In, Sn |  |  | 2019-MOR-006--SPA (slC2)-6 | 2019-MOR-006--SPA (slC2)-6 | underground mine |  |  |  |  | ore material | drill core | underground mining tunnels and drill cores | mineral separate | [5 empty] | mineralisation | In-bearing, Sn-poor | sphalerite, chalcopyrite, pyrrhotite, pyrite, arsenopyrite |  | sphalerite, chalcopyrite, pyrrhotite, pyrite, arsenopyrite | sphalerite I, sphalerite II, sphalerite III, sphalerite IV | disseminated, inclusions, replacement | sphalerite I: micro-inclusions within chalcopyrite and pyrrhotite; sphalerite II: abundant mineral inclusions; sphalerite III: chalcopyrite disease with watermelon texture; sphalerite IV: relatively clean texture with minimal inclusions |  |  |  | galena, bismuthinite, marcasite, iron oxides, pyroxene, actinolite, quartz | thin sections and polished blocks examined using optical microscope, BSE detector, and EDS prior to analysis | EMPA, LA-ICPMS | JEOL JXA-8230 electron probe microanalyzer; RESOlution-LR 193 nm ArF excimer laser ablation system coupled to an Agilent 7700x ICP–MS | Laboratory of Mineral Resources Research Center, Fuzhou University; Adelaide Microscopy, the University of Adelaide | EPMA point analysis: accelerating voltage 15 kV, beam current 20 nA, beam diameter ~5 μm; EPMA mapping: accelerating voltage 20 kV, working current 50 nA, dwell time ~10 ms; BSE imaging: accelerating voltage 20 kV, beam current 10 nA; LA–ICP–MS: energy density 3~3.5 J/cm2, spot sizes 29–51 μm, repetition rates 5 Hz (polished thin sections) and 10 Hz (polished blocks), ~30 s background acquisition, ~40 s sample data acquisition | STDGL3 (Danyushevsky et al. 2011) and GSD-1G (USGS) | 3.467161 | [19 empty] | 1745.875849 | [5 empty] | 0.14815 | [5 empty] | 191.181329 | [9 empty] | 3996.471273 |  | 48.272406 |  |  |  | 2.812193 | [7 empty] | 12.502459 | [13 empty] | 27.376343 | [15 empty] | 10.415368 | [17 empty] | 30.328809 | [9 empty] | 116.151616 | [35 empty] | CHN | Tibet
| Lawu |  | Magmatic hydrothermal | Skarn | Cu-Pb-Zn skarn | Cu, Pb, Zn | In, Sn | Cu, Pb, Zn, In, Sn |  |  | 2019-MOR-006--SPA (slC2)-7 | 2019-MOR-006--SPA (slC2)-7 | underground mine |  |  |  |  | ore material | drill core | underground mining tunnels and drill cores | mineral separate | [5 empty] | mineralisation | In-bearing, Sn-poor | sphalerite, chalcopyrite, pyrrhotite, pyrite, arsenopyrite |  | sphalerite, chalcopyrite, pyrrhotite, pyrite, arsenopyrite | sphalerite I, sphalerite II, sphalerite III, sphalerite IV | disseminated, inclusions, replacement | sphalerite I: micro-inclusions within chalcopyrite and pyrrhotite; sphalerite II: abundant mineral inclusions; sphalerite III: chalcopyrite disease with watermelon texture; sphalerite IV: relatively clean texture with minimal inclusions |  |  |  | galena, bismuthinite, marcasite, iron oxides, pyroxene, actinolite, quartz | thin sections and polished blocks examined using optical microscope, BSE detector, and EDS prior to analysis | EMPA, LA-ICPMS | JEOL JXA-8230 electron probe microanalyzer; RESOlution-LR 193 nm ArF excimer laser ablation system coupled to an Agilent 7700x ICP–MS | Laboratory of Mineral Resources Research Center, Fuzhou University; Adelaide Microscopy, the University of Adelaide | EPMA point analysis: accelerating voltage 15 kV, beam current 20 nA, beam diameter ~5 μm; EPMA mapping: accelerating voltage 20 kV, working current 50 nA, dwell time ~10 ms; BSE imaging: accelerating voltage 20 kV, beam current 10 nA; LA–ICP–MS: energy density 3~3.5 J/cm2, spot sizes 29–51 μm, repetition rates 5 Hz (polished thin sections) and 10 Hz (polished blocks), ~30 s background acquisition, ~40 s sample data acquisition | STDGL3 (Danyushevsky et al. 2011) and GSD-1G (USGS) | 2.00629 | [19 empty] | 2613.661689 | [5 empty] | 0.18676 | [5 empty] | 62.688401 | [9 empty] | 5665.814166 |  | 4.418766 |  |  |  | 0.564036 | [7 empty] | 0.044738 | [13 empty] | 53.819728 | [15 empty] | 8.233204 | [17 empty] | 13.791627 | [9 empty] | 0.307507 | [35 empty] | CHN | Tibet
| Lawu |  | Magmatic hydrothermal | Skarn | Cu-Pb-Zn skarn | Cu, Pb, Zn | In, Sn | Cu, Pb, Zn, In, Sn |  |  | 2019-MOR-006--SPA (slC2)-8 | 2019-MOR-006--SPA (slC2)-8 | underground mine |  |  |  |  | ore material | drill core | underground mining tunnels and drill cores | mineral separate | [5 empty] | mineralisation | In-bearing, Sn-poor | sphalerite, chalcopyrite, pyrrhotite, pyrite, arsenopyrite |  | sphalerite, chalcopyrite, pyrrhotite, pyrite, arsenopyrite | sphalerite I, sphalerite II, sphalerite III, sphalerite IV | disseminated, inclusions, replacement | sphalerite I: micro-inclusions within chalcopyrite and pyrrhotite; sphalerite II: abundant mineral inclusions; sphalerite III: chalcopyrite disease with watermelon texture; sphalerite IV: relatively clean texture with minimal inclusions |  |  |  | galena, bismuthinite, marcasite, iron oxides, pyroxene, actinolite, quartz | thin sections and polished blocks examined using optical microscope, BSE detector, and EDS prior to analysis | EMPA, LA-ICPMS | JEOL JXA-8230 electron probe microanalyzer; RESOlution-LR 193 nm ArF excimer laser ablation system coupled to an Agilent 7700x ICP–MS | Laboratory of Mineral Resources Research Center, Fuzhou University; Adelaide Microscopy, the University of Adelaide | EPMA point analysis: accelerating voltage 15 kV, beam current 20 nA, beam diameter ~5 μm; EPMA mapping: accelerating voltage 20 kV, working current 50 nA, dwell time ~10 ms; BSE imaging: accelerating voltage 20 kV, beam current 10 nA; LA–ICP–MS: energy density 3~3.5 J/cm2, spot sizes 29–51 μm, repetition rates 5 Hz (polished thin sections) and 10 Hz (polished blocks), ~30 s background acquisition, ~40 s sample data acquisition | STDGL3 (Danyushevsky et al. 2011) and GSD-1G (USGS) | 11.022188 | [19 empty] | 3083.621275 | [5 empty] | 0.1433 | [5 empty] | 408.372698 | [9 empty] | 1731.779402 |  | 7.418213 |  |  |  | 0.355328 | [7 empty] | 89.772651 | [13 empty] | 20.072077 | [15 empty] | 64.298055 | [17 empty] | 54.169607 | [9 empty] | 72.808042 | [35 empty] | CHN | Tibet
| Lawu |  | Magmatic hydrothermal | Skarn | Cu-Pb-Zn skarn | Cu, Pb, Zn | In, Sn | Cu, Pb, Zn, In, Sn |  |  | 2019-MOR-007-SP (slC2)-1 | 2019-MOR-007-SP (slC2)-1 | underground mine |  |  |  |  | ore material | drill core | underground mining tunnels and drill cores | mineral separate | [5 empty] | mineralisation | In-bearing, Sn-poor | sphalerite, chalcopyrite, pyrrhotite, pyrite, arsenopyrite |  | sphalerite, chalcopyrite, pyrrhotite, pyrite, arsenopyrite | sphalerite I, sphalerite II, sphalerite III, sphalerite IV | disseminated, inclusions, replacement | sphalerite I: micro-inclusions within chalcopyrite and pyrrhotite; sphalerite II: abundant mineral inclusions; sphalerite III: chalcopyrite disease with watermelon texture; sphalerite IV: relatively clean texture with minimal inclusions |  |  |  | galena, bismuthinite, marcasite, iron oxides, pyroxene, actinolite, quartz | thin sections and polished blocks examined using optical microscope, BSE detector, and EDS prior to analysis | EMPA, LA-ICPMS | JEOL JXA-8230 electron probe microanalyzer; RESOlution-LR 193 nm ArF excimer laser ablation system coupled to an Agilent 7700x ICP–MS | Laboratory of Mineral Resources Research Center, Fuzhou University; Adelaide Microscopy, the University of Adelaide | EPMA point analysis: accelerating voltage 15 kV, beam current 20 nA, beam diameter ~5 μm; EPMA mapping: accelerating voltage 20 kV, working current 50 nA, dwell time ~10 ms; BSE imaging: accelerating voltage 20 kV, beam current 10 nA; LA–ICP–MS: energy density 3~3.5 J/cm2, spot sizes 29–51 μm, repetition rates 5 Hz (polished thin sections) and 10 Hz (polished blocks), ~30 s background acquisition, ~40 s sample data acquisition | STDGL3 (Danyushevsky et al. 2011) and GSD-1G (USGS) | 20.692933 | [19 empty] | 2255.634353 | [5 empty] | 0.14674 | [5 empty] | 15.82388 | [9 empty] | 92.008957 |  | 5.00929 |  |  |  | 0.979794 | [7 empty] | 0.082797 | [13 empty] | 1.4263 | [15 empty] | 22.583748 | [17 empty] | 15.623593 | [9 empty] | 0.265341 | [35 empty] | CHN | Tibet
| Lawu |  | Magmatic hydrothermal | Skarn | Cu-Pb-Zn skarn | Cu, Pb, Zn | In, Sn | Cu, Pb, Zn, In, Sn |  |  | 2019-MOR-007-SP (slC2)-2 | 2019-MOR-007-SP (slC2)-2 | underground mine |  |  |  |  | ore material | drill core | underground mining tunnels and drill cores | mineral separate | [5 empty] | mineralisation | In-bearing, Sn-poor | sphalerite, chalcopyrite, pyrrhotite, pyrite, arsenopyrite |  | sphalerite, chalcopyrite, pyrrhotite, pyrite, arsenopyrite | sphalerite I, sphalerite II, sphalerite III, sphalerite IV | disseminated, inclusions, replacement | sphalerite I: micro-inclusions within chalcopyrite and pyrrhotite; sphalerite II: abundant mineral inclusions; sphalerite III: chalcopyrite disease with watermelon texture; sphalerite IV: relatively clean texture with minimal inclusions |  |  |  | galena, bismuthinite, marcasite, iron oxides, pyroxene, actinolite, quartz | thin sections and polished blocks examined using optical microscope, BSE detector, and EDS prior to analysis | EMPA, LA-ICPMS | JEOL JXA-8230 electron probe microanalyzer; RESOlution-LR 193 nm ArF excimer laser ablation system coupled to an Agilent 7700x ICP–MS | Laboratory of Mineral Resources Research Center, Fuzhou University; Adelaide Microscopy, the University of Adelaide | EPMA point analysis: accelerating voltage 15 kV, beam current 20 nA, beam diameter ~5 μm; EPMA mapping: accelerating voltage 20 kV, working current 50 nA, dwell time ~10 ms; BSE imaging: accelerating voltage 20 kV, beam current 10 nA; LA–ICP–MS: energy density 3~3.5 J/cm2, spot sizes 29–51 μm, repetition rates 5 Hz (polished thin sections) and 10 Hz (polished blocks), ~30 s background acquisition, ~40 s sample data acquisition | STDGL3 (Danyushevsky et al. 2011) and GSD-1G (USGS) | 14.515935 | [19 empty] | 1408.793268 | [5 empty] | 0.19374 | [5 empty] | 48.373623 | [9 empty] | 69.908999 |  | 13.064531 |  |  |  | 1.943085 | [7 empty] | 0.879273 | [13 empty] | 1.705 | [15 empty] | 22.378304 | [17 empty] | 20.784095 | [9 empty] | 11.332077 | [35 empty] | CHN | Tibet
| Lawu |  | Magmatic hydrothermal | Skarn | Cu-Pb-Zn skarn | Cu, Pb, Zn | In, Sn | Cu, Pb, Zn, In, Sn |  |  | 2019-MOR-007-SP (slC2)-3 | 2019-MOR-007-SP (slC2)-3 | underground mine |  |  |  |  | ore material | drill core | underground mining tunnels and drill cores | mineral separate | [5 empty] | mineralisation | In-bearing, Sn-poor | sphalerite, chalcopyrite, pyrrhotite, pyrite, arsenopyrite |  | sphalerite, chalcopyrite, pyrrhotite, pyrite, arsenopyrite | sphalerite I, sphalerite II, sphalerite III, sphalerite IV | disseminated, inclusions, replacement | sphalerite I: micro-inclusions within chalcopyrite and pyrrhotite; sphalerite II: abundant mineral inclusions; sphalerite III: chalcopyrite disease with watermelon texture; sphalerite IV: relatively clean texture with minimal inclusions |  |  |  | galena, bismuthinite, marcasite, iron oxides, pyroxene, actinolite, quartz | thin sections and polished blocks examined using optical microscope, BSE detector, and EDS prior to analysis | EMPA, LA-ICPMS | JEOL JXA-8230 electron probe microanalyzer; RESOlution-LR 193 nm ArF excimer laser ablation system coupled to an Agilent 7700x ICP–MS | Laboratory of Mineral Resources Research Center, Fuzhou University; Adelaide Microscopy, the University of Adelaide | EPMA point analysis: accelerating voltage 15 kV, beam current 20 nA, beam diameter ~5 μm; EPMA mapping: accelerating voltage 20 kV, working current 50 nA, dwell time ~10 ms; BSE imaging: accelerating voltage 20 kV, beam current 10 nA; LA–ICP–MS: energy density 3~3.5 J/cm2, spot sizes 29–51 μm, repetition rates 5 Hz (polished thin sections) and 10 Hz (polished blocks), ~30 s background acquisition, ~40 s sample data acquisition | STDGL3 (Danyushevsky et al. 2011) and GSD-1G (USGS) | 17.192207 | [19 empty] | 1526.667783 | [5 empty] | 0.13374 | [5 empty] | 40.34942 | [9 empty] | 78.385021 |  | 10.903008 |  |  |  | 3.411829 | [7 empty] | 0.018909 | [13 empty] | 1.3639 | [15 empty] | 19.042272 | [17 empty] | 37.952431 | [9 empty] | 0.24511 | [35 empty] | CHN | Tibet
| Lawu |  | Magmatic hydrothermal | Skarn | Cu-Pb-Zn skarn | Cu, Pb, Zn | In, Sn | Cu, Pb, Zn, In, Sn |  |  | 2019-MOR-007-SP (slC2)-4 | 2019-MOR-007-SP (slC2)-4 | underground mine |  |  |  |  | ore material | drill core | underground mining tunnels and drill cores | mineral separate | [5 empty] | mineralisation | In-bearing, Sn-poor | sphalerite, chalcopyrite, pyrrhotite, pyrite, arsenopyrite |  | sphalerite, chalcopyrite, pyrrhotite, pyrite, arsenopyrite | sphalerite I, sphalerite II, sphalerite III, sphalerite IV | disseminated, inclusions, replacement | sphalerite I: micro-inclusions within chalcopyrite and pyrrhotite; sphalerite II: abundant mineral inclusions; sphalerite III: chalcopyrite disease with watermelon texture; sphalerite IV: relatively clean texture with minimal inclusions |  |  |  | galena, bismuthinite, marcasite, iron oxides, pyroxene, actinolite, quartz | thin sections and polished blocks examined using optical microscope, BSE detector, and EDS prior to analysis | EMPA, LA-ICPMS | JEOL JXA-8230 electron probe microanalyzer; RESOlution-LR 193 nm ArF excimer laser ablation system coupled to an Agilent 7700x ICP–MS | Laboratory of Mineral Resources Research Center, Fuzhou University; Adelaide Microscopy, the University of Adelaide | EPMA point analysis: accelerating voltage 15 kV, beam current 20 nA, beam diameter ~5 μm; EPMA mapping: accelerating voltage 20 kV, working current 50 nA, dwell time ~10 ms; BSE imaging: accelerating voltage 20 kV, beam current 10 nA; LA–ICP–MS: energy density 3~3.5 J/cm2, spot sizes 29–51 μm, repetition rates 5 Hz (polished thin sections) and 10 Hz (polished blocks), ~30 s background acquisition, ~40 s sample data acquisition | STDGL3 (Danyushevsky et al. 2011) and GSD-1G (USGS) | 18.431776 | [19 empty] | 1445.450624 | [5 empty] | 0.1529 | [5 empty] | 115.655935 | [9 empty] | 94.371847 |  | 102.007508 |  |  |  | 3.454887 | [7 empty] | 0.078436 | [13 empty] | 1.587 | [15 empty] | 15.054218 | [17 empty] | 52.286973 | [9 empty] | 0.201228 | [35 empty] | CHN | Tibet
| Lawu |  | Magmatic hydrothermal | Skarn | Cu-Pb-Zn skarn | Cu, Pb, Zn | In, Sn | Cu, Pb, Zn, In, Sn |  |  | 2019-MOR-007-SP (slC2)-5 | 2019-MOR-007-SP (slC2)-5 | underground mine |  |  |  |  | ore material | drill core | underground mining tunnels and drill cores | mineral separate | [5 empty] | mineralisation | In-bearing, Sn-poor | sphalerite, chalcopyrite, pyrrhotite, pyrite, arsenopyrite |  | sphalerite, chalcopyrite, pyrrhotite, pyrite, arsenopyrite | sphalerite I, sphalerite II, sphalerite III, sphalerite IV | disseminated, inclusions, replacement | sphalerite I: micro-inclusions within chalcopyrite and pyrrhotite; sphalerite II: abundant mineral inclusions; sphalerite III: chalcopyrite disease with watermelon texture; sphalerite IV: relatively clean texture with minimal inclusions |  |  |  | galena, bismuthinite, marcasite, iron oxides, pyroxene, actinolite, quartz | thin sections and polished blocks examined using optical microscope, BSE detector, and EDS prior to analysis | EMPA, LA-ICPMS | JEOL JXA-8230 electron probe microanalyzer; RESOlution-LR 193 nm ArF excimer laser ablation system coupled to an Agilent 7700x ICP–MS | Laboratory of Mineral Resources Research Center, Fuzhou University; Adelaide Microscopy, the University of Adelaide | EPMA point analysis: accelerating voltage 15 kV, beam current 20 nA, beam diameter ~5 μm; EPMA mapping: accelerating voltage 20 kV, working current 50 nA, dwell time ~10 ms; BSE imaging: accelerating voltage 20 kV, beam current 10 nA; LA–ICP–MS: energy density 3~3.5 J/cm2, spot sizes 29–51 μm, repetition rates 5 Hz (polished thin sections) and 10 Hz (polished blocks), ~30 s background acquisition, ~40 s sample data acquisition | STDGL3 (Danyushevsky et al. 2011) and GSD-1G (USGS) | 21.532295 | [19 empty] | 1885.646443 | [5 empty] | 0.14604 | [5 empty] | 73.678656 | [9 empty] | 61.864121 |  | 25.194786 |  |  |  | 7.05607 | [7 empty] | 1.017255 | [13 empty] | 1.459 | [15 empty] | 16.558071 | [17 empty] | 58.580029 | [9 empty] | 1.598846 | [35 empty] | CHN | Tibet
| Lawu |  | Magmatic hydrothermal | Skarn | Cu-Pb-Zn skarn | Cu, Pb, Zn | In, Sn | Cu, Pb, Zn, In, Sn |  |  | 2019-MOR-007-SP (slC2)-6 | 2019-MOR-007-SP (slC2)-6 | underground mine |  |  |  |  | ore material | drill core | underground mining tunnels and drill cores | mineral separate | [5 empty] | mineralisation | In-bearing, Sn-poor | sphalerite, chalcopyrite, pyrrhotite, pyrite, arsenopyrite |  | sphalerite, chalcopyrite, pyrrhotite, pyrite, arsenopyrite | sphalerite I, sphalerite II, sphalerite III, sphalerite IV | disseminated, inclusions, replacement | sphalerite I: micro-inclusions within chalcopyrite and pyrrhotite; sphalerite II: abundant mineral inclusions; sphalerite III: chalcopyrite disease with watermelon texture; sphalerite IV: relatively clean texture with minimal inclusions |  |  |  | galena, bismuthinite, marcasite, iron oxides, pyroxene, actinolite, quartz | thin sections and polished blocks examined using optical microscope, BSE detector, and EDS prior to analysis | EMPA, LA-ICPMS | JEOL JXA-8230 electron probe microanalyzer; RESOlution-LR 193 nm ArF excimer laser ablation system coupled to an Agilent 7700x ICP–MS | Laboratory of Mineral Resources Research Center, Fuzhou University; Adelaide Microscopy, the University of Adelaide | EPMA point analysis: accelerating voltage 15 kV, beam current 20 nA, beam diameter ~5 μm; EPMA mapping: accelerating voltage 20 kV, working current 50 nA, dwell time ~10 ms; BSE imaging: accelerating voltage 20 kV, beam current 10 nA; LA–ICP–MS: energy density 3~3.5 J/cm2, spot sizes 29–51 μm, repetition rates 5 Hz (polished thin sections) and 10 Hz (polished blocks), ~30 s background acquisition, ~40 s sample data acquisition | STDGL3 (Danyushevsky et al. 2011) and GSD-1G (USGS) | 2.27426 | [19 empty] | 3993.949407 | [5 empty] | 0.16687 | [5 empty] | 3.4276 | [9 empty] | 86.820928 |  | 1.388316 |  |  |  | 0.26402 | [7 empty] | 0.018 | [13 empty] | 1.582 | [15 empty] | 0.681093 | [17 empty] | 2.140778 | [9 empty] | 0.245344 | [35 empty] | CHN | Tibet
| Lawu |  | Magmatic hydrothermal | Skarn | Cu-Pb-Zn skarn | Cu, Pb, Zn | In, Sn | Cu, Pb, Zn, In, Sn |  |  | 2019-MOR-007-SP (slC2)-7 | 2019-MOR-007-SP (slC2)-7 | underground mine |  |  |  |  | ore material | drill core | underground mining tunnels and drill cores | mineral separate | [5 empty] | mineralisation | In-bearing, Sn-poor | sphalerite, chalcopyrite, pyrrhotite, pyrite, arsenopyrite |  | sphalerite, chalcopyrite, pyrrhotite, pyrite, arsenopyrite | sphalerite I, sphalerite II, sphalerite III, sphalerite IV | disseminated, inclusions, replacement | sphalerite I: micro-inclusions within chalcopyrite and pyrrhotite; sphalerite II: abundant mineral inclusions; sphalerite III: chalcopyrite disease with watermelon texture; sphalerite IV: relatively clean texture with minimal inclusions |  |  |  | galena, bismuthinite, marcasite, iron oxides, pyroxene, actinolite, quartz | thin sections and polished blocks examined using optical microscope, BSE detector, and EDS prior to analysis | EMPA, LA-ICPMS | JEOL JXA-8230 electron probe microanalyzer; RESOlution-LR 193 nm ArF excimer laser ablation system coupled to an Agilent 7700x ICP–MS | Laboratory of Mineral Resources Research Center, Fuzhou University; Adelaide Microscopy, the University of Adelaide | EPMA point analysis: accelerating voltage 15 kV, beam current 20 nA, beam diameter ~5 μm; EPMA mapping: accelerating voltage 20 kV, working current 50 nA, dwell time ~10 ms; BSE imaging: accelerating voltage 20 kV, beam current 10 nA; LA–ICP–MS: energy density 3~3.5 J/cm2, spot sizes 29–51 μm, repetition rates 5 Hz (polished thin sections) and 10 Hz (polished blocks), ~30 s background acquisition, ~40 s sample data acquisition | STDGL3 (Danyushevsky et al. 2011) and GSD-1G (USGS) | 3.668899 | [19 empty] | 2776.842266 | [5 empty] | 0.15412 | [5 empty] | 20.705258 | [9 empty] | 88.360957 |  | 20.288497 |  |  |  | 0.25191 | [7 empty] | 0.099147 | [13 empty] | 1.4748 | [15 empty] | 2.774481 | [17 empty] | 1.494486 | [9 empty] | 0.784243 | [35 empty] | CHN | Tibet
| Lawu |  | Magmatic hydrothermal | Skarn | Cu-Pb-Zn skarn | Cu, Pb, Zn | In, Sn | Cu, Pb, Zn, In, Sn |  |  | 2019-MOR-007-SP (slC2)-8 | 2019-MOR-007-SP (slC2)-8 | underground mine |  |  |  |  | ore material | drill core | underground mining tunnels and drill cores | mineral separate | [5 empty] | mineralisation | In-bearing, Sn-poor | sphalerite, chalcopyrite, pyrrhotite, pyrite, arsenopyrite |  | sphalerite, chalcopyrite, pyrrhotite, pyrite, arsenopyrite | sphalerite I, sphalerite II, sphalerite III, sphalerite IV | disseminated, inclusions, replacement | sphalerite I: micro-inclusions within chalcopyrite and pyrrhotite; sphalerite II: abundant mineral inclusions; sphalerite III: chalcopyrite disease with watermelon texture; sphalerite IV: relatively clean texture with minimal inclusions |  |  |  | galena, bismuthinite, marcasite, iron oxides, pyroxene, actinolite, quartz | thin sections and polished blocks examined using optical microscope, BSE detector, and EDS prior to analysis | EMPA, LA-ICPMS | JEOL JXA-8230 electron probe microanalyzer; RESOlution-LR 193 nm ArF excimer laser ablation system coupled to an Agilent 7700x ICP–MS | Laboratory of Mineral Resources Research Center, Fuzhou University; Adelaide Microscopy, the University of Adelaide | EPMA point analysis: accelerating voltage 15 kV, beam current 20 nA, beam diameter ~5 μm; EPMA mapping: accelerating voltage 20 kV, working current 50 nA, dwell time ~10 ms; BSE imaging: accelerating voltage 20 kV, beam current 10 nA; LA–ICP–MS: energy density 3~3.5 J/cm2, spot sizes 29–51 μm, repetition rates 5 Hz (polished thin sections) and 10 Hz (polished blocks), ~30 s background acquisition, ~40 s sample data acquisition | STDGL3 (Danyushevsky et al. 2011) and GSD-1G (USGS) | 2.2005 | [19 empty] | 1926.912558 | [5 empty] | 0.16725 | [5 empty] | 19.685092 | [9 empty] | 91.675603 |  | 19.738149 |  |  |  | 0.342584 | [7 empty] | 0.392737 | [13 empty] | 1.6592 | [15 empty] | 0.322699 | [17 empty] | 0.687347 | [9 empty] | 1.421482 | [35 empty] | CHN | Tibet
| Lawu |  | Magmatic hydrothermal | Skarn | Cu-Pb-Zn skarn | Cu, Pb, Zn | In, Sn | Cu, Pb, Zn, In, Sn |  |  | 2019-MOR-007-SP (slC2)-9 | 2019-MOR-007-SP (slC2)-9 | underground mine |  |  |  |  | ore material | drill core | underground mining tunnels and drill cores | mineral separate | [5 empty] | mineralisation | In-bearing, Sn-poor | sphalerite, chalcopyrite, pyrrhotite, pyrite, arsenopyrite |  | sphalerite, chalcopyrite, pyrrhotite, pyrite, arsenopyrite | sphalerite I, sphalerite II, sphalerite III, sphalerite IV | disseminated, inclusions, replacement | sphalerite I: micro-inclusions within chalcopyrite and pyrrhotite; sphalerite II: abundant mineral inclusions; sphalerite III: chalcopyrite disease with watermelon texture; sphalerite IV: relatively clean texture with minimal inclusions |  |  |  | galena, bismuthinite, marcasite, iron oxides, pyroxene, actinolite, quartz | thin sections and polished blocks examined using optical microscope, BSE detector, and EDS prior to analysis | EMPA, LA-ICPMS | JEOL JXA-8230 electron probe microanalyzer; RESOlution-LR 193 nm ArF excimer laser ablation system coupled to an Agilent 7700x ICP–MS | Laboratory of Mineral Resources Research Center, Fuzhou University; Adelaide Microscopy, the University of Adelaide | EPMA point analysis: accelerating voltage 15 kV, beam current 20 nA, beam diameter ~5 μm; EPMA mapping: accelerating voltage 20 kV, working current 50 nA, dwell time ~10 ms; BSE imaging: accelerating voltage 20 kV, beam current 10 nA; LA–ICP–MS: energy density 3~3.5 J/cm2, spot sizes 29–51 μm, repetition rates 5 Hz (polished thin sections) and 10 Hz (polished blocks), ~30 s background acquisition, ~40 s sample data acquisition | STDGL3 (Danyushevsky et al. 2011) and GSD-1G (USGS) | 20.183017 | [19 empty] | 3034.949493 | [5 empty] | 0.15655 | [5 empty] | 39.863824 | [9 empty] | 72.454884 |  | 10.461758 |  |  |  | 0.720906 | [7 empty] | 8.253642 | [13 empty] | 1.5632 | [15 empty] | 6.32935 | [17 empty] | 3.624783 | [9 empty] | 16.775231 | [35 empty] | CHN | Tibet
| Lawu |  | Magmatic hydrothermal | Skarn | Cu-Pb-Zn skarn | Cu, Pb, Zn | In, Sn | Cu, Pb, Zn, In, Sn |  |  | 2019-MOR-007-SP (slC2)-10 | 2019-MOR-007-SP (slC2)-10 | underground mine |  |  |  |  | ore material | drill core | underground mining tunnels and drill cores | mineral separate | [5 empty] | mineralisation | In-bearing, Sn-poor | sphalerite, chalcopyrite, pyrrhotite, pyrite, arsenopyrite |  | sphalerite, chalcopyrite, pyrrhotite, pyrite, arsenopyrite | sphalerite I, sphalerite II, sphalerite III, sphalerite IV | disseminated, inclusions, replacement | sphalerite I: micro-inclusions within chalcopyrite and pyrrhotite; sphalerite II: abundant mineral inclusions; sphalerite III: chalcopyrite disease with watermelon texture; sphalerite IV: relatively clean texture with minimal inclusions |  |  |  | galena, bismuthinite, marcasite, iron oxides, pyroxene, actinolite, quartz | thin sections and polished blocks examined using optical microscope, BSE detector, and EDS prior to analysis | EMPA, LA-ICPMS | JEOL JXA-8230 electron probe microanalyzer; RESOlution-LR 193 nm ArF excimer laser ablation system coupled to an Agilent 7700x ICP–MS | Laboratory of Mineral Resources Research Center, Fuzhou University; Adelaide Microscopy, the University of Adelaide | EPMA point analysis: accelerating voltage 15 kV, beam current 20 nA, beam diameter ~5 μm; EPMA mapping: accelerating voltage 20 kV, working current 50 nA, dwell time ~10 ms; BSE imaging: accelerating voltage 20 kV, beam current 10 nA; LA–ICP–MS: energy density 3~3.5 J/cm2, spot sizes 29–51 μm, repetition rates 5 Hz (polished thin sections) and 10 Hz (polished blocks), ~30 s background acquisition, ~40 s sample data acquisition | STDGL3 (Danyushevsky et al. 2011) and GSD-1G (USGS) | 1.786743 | [19 empty] | 2472.027369 | [5 empty] | 0.15953 | [5 empty] | 3.4344 | [9 empty] | 71.406551 |  | 0.817449 |  |  |  | 0.2657 | [7 empty] | 0.018 | [13 empty] | 1.5849 | [15 empty] | 0.091581 | [17 empty] | 0.060726 | [9 empty] | 0.324389 | [35 empty] | CHN | Tibet
| Lawu |  | Magmatic hydrothermal | Skarn | Cu-Pb-Zn skarn | Cu, Pb, Zn | In, Sn | Cu, Pb, Zn, In, Sn |  |  | Eskay Creek P5-1 | Eskay Creek P5-1 | underground mine |  |  |  |  | ore material | drill core | underground mining tunnels and drill cores | mineral separate | [5 empty] | mineralisation | In-bearing, Sn-poor | sphalerite, chalcopyrite, pyrrhotite, pyrite, arsenopyrite |  | sphalerite, chalcopyrite, pyrrhotite, pyrite, arsenopyrite | sphalerite I, sphalerite II, sphalerite III, sphalerite IV | disseminated, inclusions, replacement | sphalerite I: micro-inclusions within chalcopyrite and pyrrhotite; sphalerite II: abundant mineral inclusions; sphalerite III: chalcopyrite disease with watermelon texture; sphalerite IV: relatively clean texture with minimal inclusions |  |  |  | galena, bismuthinite, marcasite, iron oxides, pyroxene, actinolite, quartz | thin sections and polished blocks examined using optical microscope, BSE detector, and EDS prior to analysis | EMPA, LA-ICPMS | JEOL JXA-8230 electron probe microanalyzer; RESOlution-LR 193 nm ArF excimer laser ablation system coupled to an Agilent 7700x ICP–MS | Laboratory of Mineral Resources Research Center, Fuzhou University; Adelaide Microscopy, the University of Adelaide | EPMA point analysis: accelerating voltage 15 kV, beam current 20 nA, beam diameter ~5 μm; EPMA mapping: accelerating voltage 20 kV, working current 50 nA, dwell time ~10 ms; BSE imaging: accelerating voltage 20 kV, beam current 10 nA; LA–ICP–MS: energy density 3~3.5 J/cm2, spot sizes 29–51 μm, repetition rates 5 Hz (polished thin sections) and 10 Hz (polished blocks), ~30 s background acquisition, ~40 s sample data acquisition | STDGL3 (Danyushevsky et al. 2011) and GSD-1G (USGS) | 39.5 | [19 empty] | 4955 | [5 empty] | 0.1 | [5 empty] | 67 | [9 empty] | 4479 |  | 25 |  |  |  | 0.8 | [7 empty] | 13.7 | [13 empty] | 3336 | [15 empty] | 46.3 | [17 empty] | 117 | [9 empty] | 3.7 | [35 empty] | CHN | Tibet
| Lawu |  | Magmatic hydrothermal | Skarn | Cu-Pb-Zn skarn | Cu, Pb, Zn | In, Sn | Cu, Pb, Zn, In, Sn |  |  | Zinkgruvan 99-2-1 | Zinkgruvan 99-2-1 | underground mine |  |  |  |  | ore material | drill core | underground mining tunnels and drill cores | mineral separate | [5 empty] | mineralisation | In-bearing, Sn-poor | sphalerite, chalcopyrite, pyrrhotite, pyrite, arsenopyrite |  | sphalerite, chalcopyrite, pyrrhotite, pyrite, arsenopyrite | sphalerite I, sphalerite II, sphalerite III, sphalerite IV | disseminated, inclusions, replacement | sphalerite I: micro-inclusions within chalcopyrite and pyrrhotite; sphalerite II: abundant mineral inclusions; sphalerite III: chalcopyrite disease with watermelon texture; sphalerite IV: relatively clean texture with minimal inclusions |  |  |  | galena, bismuthinite, marcasite, iron oxides, pyroxene, actinolite, quartz | thin sections and polished blocks examined using optical microscope, BSE detector, and EDS prior to analysis | EMPA, LA-ICPMS | JEOL JXA-8230 electron probe microanalyzer; RESOlution-LR 193 nm ArF excimer laser ablation system coupled to an Agilent 7700x ICP–MS | Laboratory of Mineral Resources Research Center, Fuzhou University; Adelaide Microscopy, the University of Adelaide | EPMA point analysis: accelerating voltage 15 kV, beam current 20 nA, beam diameter ~5 μm; EPMA mapping: accelerating voltage 20 kV, working current 50 nA, dwell time ~10 ms; BSE imaging: accelerating voltage 20 kV, beam current 10 nA; LA–ICP–MS: energy density 3~3.5 J/cm2, spot sizes 29–51 μm, repetition rates 5 Hz (polished thin sections) and 10 Hz (polished blocks), ~30 s background acquisition, ~40 s sample data acquisition | STDGL3 (Danyushevsky et al. 2011) and GSD-1G (USGS) | 12.6 | [19 empty] | 3943 | [5 empty] | 164 | [5 empty] | 5.1 | [9 empty] | 33261 |  | 2.78 |  |  |  | 1.17 | [7 empty] | 0.31 | [13 empty] | 532 | [15 empty] | 193 | [17 empty] | 4.12 | [9 empty] | 0.21 | [35 empty] | CHN | Tibet
| Lawu |  | Magmatic hydrothermal | Skarn | Cu-Pb-Zn skarn | Cu, Pb, Zn | In, Sn | Cu, Pb, Zn, In, Sn |  |  | Kaveltorp 99-1-1 | Kaveltorp 99-1-1 | underground mine |  |  |  |  | ore material | drill core | underground mining tunnels and drill cores | mineral separate | [5 empty] | mineralisation | In-bearing, Sn-poor | sphalerite, chalcopyrite, pyrrhotite, pyrite, arsenopyrite |  | sphalerite, chalcopyrite, pyrrhotite, pyrite, arsenopyrite | sphalerite I, sphalerite II, sphalerite III, sphalerite IV | disseminated, inclusions, replacement | sphalerite I: micro-inclusions within chalcopyrite and pyrrhotite; sphalerite II: abundant mineral inclusions; sphalerite III: chalcopyrite disease with watermelon texture; sphalerite IV: relatively clean texture with minimal inclusions |  |  |  | galena, bismuthinite, marcasite, iron oxides, pyroxene, actinolite, quartz | thin sections and polished blocks examined using optical microscope, BSE detector, and EDS prior to analysis | EMPA, LA-ICPMS | JEOL JXA-8230 electron probe microanalyzer; RESOlution-LR 193 nm ArF excimer laser ablation system coupled to an Agilent 7700x ICP–MS | Laboratory of Mineral Resources Research Center, Fuzhou University; Adelaide Microscopy, the University of Adelaide | EPMA point analysis: accelerating voltage 15 kV, beam current 20 nA, beam diameter ~5 μm; EPMA mapping: accelerating voltage 20 kV, working current 50 nA, dwell time ~10 ms; BSE imaging: accelerating voltage 20 kV, beam current 10 nA; LA–ICP–MS: energy density 3~3.5 J/cm2, spot sizes 29–51 μm, repetition rates 5 Hz (polished thin sections) and 10 Hz (polished blocks), ~30 s background acquisition, ~40 s sample data acquisition | STDGL3 (Danyushevsky et al. 2011) and GSD-1G (USGS) | 5.44 | [19 empty] | 1618 | [5 empty] | 11.3 | [5 empty] | 771 | [9 empty] | 84034 |  | 1.6 |  |  |  | 1.93 | [7 empty] | 4.3 | [13 empty] | 28678 | [15 empty] | 11.9 | [17 empty] | 0.17 | [9 empty] | 0.95 | [35 empty] | CHN | Tibet
| Lawu |  | Magmatic hydrothermal | Skarn | Cu-Pb-Zn skarn | Cu, Pb, Zn | In, Sn | Cu, Pb, Zn, In, Sn |  |  | Kaveltorp 99-1-2 | Kaveltorp 99-1-2 | underground mine |  |  |  |  | ore material | drill core | underground mining tunnels and drill cores | mineral separate | [5 empty] | mineralisation | In-bearing, Sn-poor | sphalerite, chalcopyrite, pyrrhotite, pyrite, arsenopyrite |  | sphalerite, chalcopyrite, pyrrhotite, pyrite, arsenopyrite | sphalerite I, sphalerite II, sphalerite III, sphalerite IV | disseminated, inclusions, replacement | sphalerite I: micro-inclusions within chalcopyrite and pyrrhotite; sphalerite II: abundant mineral inclusions; sphalerite III: chalcopyrite disease with watermelon texture; sphalerite IV: relatively clean texture with minimal inclusions |  |  |  | galena, bismuthinite, marcasite, iron oxides, pyroxene, actinolite, quartz | thin sections and polished blocks examined using optical microscope, BSE detector, and EDS prior to analysis | EMPA, LA-ICPMS | JEOL JXA-8230 electron probe microanalyzer; RESOlution-LR 193 nm ArF excimer laser ablation system coupled to an Agilent 7700x ICP–MS | Laboratory of Mineral Resources Research Center, Fuzhou University; Adelaide Microscopy, the University of Adelaide | EPMA point analysis: accelerating voltage 15 kV, beam current 20 nA, beam diameter ~5 μm; EPMA mapping: accelerating voltage 20 kV, working current 50 nA, dwell time ~10 ms; BSE imaging: accelerating voltage 20 kV, beam current 10 nA; LA–ICP–MS: energy density 3~3.5 J/cm2, spot sizes 29–51 μm, repetition rates 5 Hz (polished thin sections) and 10 Hz (polished blocks), ~30 s background acquisition, ~40 s sample data acquisition | STDGL3 (Danyushevsky et al. 2011) and GSD-1G (USGS) | 3.11 | [19 empty] | 1706 | [5 empty] | 11.2 | [5 empty] | 45.1 | [9 empty] | 83749 |  | 1.62 |  |  |  | 1.82 | [7 empty] | 4.32 | [13 empty] | 29417 | [15 empty] | 5.93 | [17 empty] | 0.06 | [9 empty] | 0.38 | [35 empty] | CHN | Tibet
| Lawu |  | Magmatic hydrothermal | Skarn | Cu-Pb-Zn skarn | Cu, Pb, Zn | In, Sn | Cu, Pb, Zn, In, Sn |  |  | Kaveltorp 99-1-3 | Kaveltorp 99-1-3 | underground mine |  |  |  |  | ore material | drill core | underground mining tunnels and drill cores | mineral separate | [5 empty] | mineralisation | In-bearing, Sn-poor | sphalerite, chalcopyrite, pyrrhotite, pyrite, arsenopyrite |  | sphalerite, chalcopyrite, pyrrhotite, pyrite, arsenopyrite | sphalerite I, sphalerite II, sphalerite III, sphalerite IV | disseminated, inclusions, replacement | sphalerite I: micro-inclusions within chalcopyrite and pyrrhotite; sphalerite II: abundant mineral inclusions; sphalerite III: chalcopyrite disease with watermelon texture; sphalerite IV: relatively clean texture with minimal inclusions |  |  |  | galena, bismuthinite, marcasite, iron oxides, pyroxene, actinolite, quartz | thin sections and polished blocks examined using optical microscope, BSE detector, and EDS prior to analysis | EMPA, LA-ICPMS | JEOL JXA-8230 electron probe microanalyzer; RESOlution-LR 193 nm ArF excimer laser ablation system coupled to an Agilent 7700x ICP–MS | Laboratory of Mineral Resources Research Center, Fuzhou University; Adelaide Microscopy, the University of Adelaide | EPMA point analysis: accelerating voltage 15 kV, beam current 20 nA, beam diameter ~5 μm; EPMA mapping: accelerating voltage 20 kV, working current 50 nA, dwell time ~10 ms; BSE imaging: accelerating voltage 20 kV, beam current 10 nA; LA–ICP–MS: energy density 3~3.5 J/cm2, spot sizes 29–51 μm, repetition rates 5 Hz (polished thin sections) and 10 Hz (polished blocks), ~30 s background acquisition, ~40 s sample data acquisition | STDGL3 (Danyushevsky et al. 2011) and GSD-1G (USGS) | 6.51 | [19 empty] | 1674 | [5 empty] | 11.5 | [5 empty] | 3743 | [9 empty] | 97424 |  | 2.97 |  |  |  | 2.05 | [7 empty] | 4.77 | [13 empty] | 29474 | [15 empty] | 12 | [17 empty] | 0.19 | [9 empty] | 1.03 | [35 empty] | CHN | Tibet
| Lawu |  | Magmatic hydrothermal | Skarn | Cu-Pb-Zn skarn | Cu, Pb, Zn | In, Sn | Cu, Pb, Zn, In, Sn |  |  | Kaveltorp 99-1-4 | Kaveltorp 99-1-4 | underground mine |  |  |  |  | ore material | drill core | underground mining tunnels and drill cores | mineral separate | [5 empty] | mineralisation | In-bearing, Sn-poor | sphalerite, chalcopyrite, pyrrhotite, pyrite, arsenopyrite |  | sphalerite, chalcopyrite, pyrrhotite, pyrite, arsenopyrite | sphalerite I, sphalerite II, sphalerite III, sphalerite IV | disseminated, inclusions, replacement | sphalerite I: micro-inclusions within chalcopyrite and pyrrhotite; sphalerite II: abundant mineral inclusions; sphalerite III: chalcopyrite disease with watermelon texture; sphalerite IV: relatively clean texture with minimal inclusions |  |  |  | galena, bismuthinite, marcasite, iron oxides, pyroxene, actinolite, quartz | thin sections and polished blocks examined using optical microscope, BSE detector, and EDS prior to analysis | EMPA, LA-ICPMS | JEOL JXA-8230 electron probe microanalyzer; RESOlution-LR 193 nm ArF excimer laser ablation system coupled to an Agilent 7700x ICP–MS | Laboratory of Mineral Resources Research Center, Fuzhou University; Adelaide Microscopy, the University of Adelaide | EPMA point analysis: accelerating voltage 15 kV, beam current 20 nA, beam diameter ~5 μm; EPMA mapping: accelerating voltage 20 kV, working current 50 nA, dwell time ~10 ms; BSE imaging: accelerating voltage 20 kV, beam current 10 nA; LA–ICP–MS: energy density 3~3.5 J/cm2, spot sizes 29–51 μm, repetition rates 5 Hz (polished thin sections) and 10 Hz (polished blocks), ~30 s background acquisition, ~40 s sample data acquisition | STDGL3 (Danyushevsky et al. 2011) and GSD-1G (USGS) | 7.57 | [19 empty] | 1702 | [5 empty] | 11.3 | [5 empty] | 3432 | [9 empty] | 96287 |  | 2.16 |  |  |  | 2.13 | [7 empty] | 5.32 | [13 empty] | 34816 | [15 empty] | 15.3 | [17 empty] | 0.22 | [9 empty] | 0.94 | [35 empty] | CHN | Tibet
| Lawu |  | Magmatic hydrothermal | Skarn | Cu-Pb-Zn skarn | Cu, Pb, Zn | In, Sn | Cu, Pb, Zn, In, Sn |  |  | Kaveltorp 99-1-5 | Kaveltorp 99-1-5 | underground mine |  |  |  |  | ore material | drill core | underground mining tunnels and drill cores | mineral separate | [5 empty] | mineralisation | In-bearing, Sn-poor | sphalerite, chalcopyrite, pyrrhotite, pyrite, arsenopyrite |  | sphalerite, chalcopyrite, pyrrhotite, pyrite, arsenopyrite | sphalerite I, sphalerite II, sphalerite III, sphalerite IV | disseminated, inclusions, replacement | sphalerite I: micro-inclusions within chalcopyrite and pyrrhotite; sphalerite II: abundant mineral inclusions; sphalerite III: chalcopyrite disease with watermelon texture; sphalerite IV: relatively clean texture with minimal inclusions |  |  |  | galena, bismuthinite, marcasite, iron oxides, pyroxene, actinolite, quartz | thin sections and polished blocks examined using optical microscope, BSE detector, and EDS prior to analysis | EMPA, LA-ICPMS | JEOL JXA-8230 electron probe microanalyzer; RESOlution-LR 193 nm ArF excimer laser ablation system coupled to an Agilent 7700x ICP–MS | Laboratory of Mineral Resources Research Center, Fuzhou University; Adelaide Microscopy, the University of Adelaide | EPMA point analysis: accelerating voltage 15 kV, beam current 20 nA, beam diameter ~5 μm; EPMA mapping: accelerating voltage 20 kV, working current 50 nA, dwell time ~10 ms; BSE imaging: accelerating voltage 20 kV, beam current 10 nA; LA–ICP–MS: energy density 3~3.5 J/cm2, spot sizes 29–51 μm, repetition rates 5 Hz (polished thin sections) and 10 Hz (polished blocks), ~30 s background acquisition, ~40 s sample data acquisition | STDGL3 (Danyushevsky et al. 2011) and GSD-1G (USGS) | 6.78 | [19 empty] | 1585 | [5 empty] | 12 | [5 empty] | 506 | [9 empty] | 163123 |  | 3.77 |  |  |  | 3.09 | [7 empty] | 4.31 | [13 empty] | 29508 | [15 empty] | 16.2 | [17 empty] | 0.35 | [9 empty] | 1.03 | [35 empty] | CHN | Tibet
| Lawu |  | Magmatic hydrothermal | Skarn | Cu-Pb-Zn skarn | Cu, Pb, Zn | In, Sn | Cu, Pb, Zn, In, Sn |  |  | Marketorp 99-4-1 | Marketorp 99-4-1 | underground mine |  |  |  |  | ore material | drill core | underground mining tunnels and drill cores | mineral separate | [5 empty] | mineralisation | In-bearing, Sn-poor | sphalerite, chalcopyrite, pyrrhotite, pyrite, arsenopyrite |  | sphalerite, chalcopyrite, pyrrhotite, pyrite, arsenopyrite | sphalerite I, sphalerite II, sphalerite III, sphalerite IV | disseminated, inclusions, replacement | sphalerite I: micro-inclusions within chalcopyrite and pyrrhotite; sphalerite II: abundant mineral inclusions; sphalerite III: chalcopyrite disease with watermelon texture; sphalerite IV: relatively clean texture with minimal inclusions |  |  |  | galena, bismuthinite, marcasite, iron oxides, pyroxene, actinolite, quartz | thin sections and polished blocks examined using optical microscope, BSE detector, and EDS prior to analysis | EMPA, LA-ICPMS | JEOL JXA-8230 electron probe microanalyzer; RESOlution-LR 193 nm ArF excimer laser ablation system coupled to an Agilent 7700x ICP–MS | Laboratory of Mineral Resources Research Center, Fuzhou University; Adelaide Microscopy, the University of Adelaide | EPMA point analysis: accelerating voltage 15 kV, beam current 20 nA, beam diameter ~5 μm; EPMA mapping: accelerating voltage 20 kV, working current 50 nA, dwell time ~10 ms; BSE imaging: accelerating voltage 20 kV, beam current 10 nA; LA–ICP–MS: energy density 3~3.5 J/cm2, spot sizes 29–51 μm, repetition rates 5 Hz (polished thin sections) and 10 Hz (polished blocks), ~30 s background acquisition, ~40 s sample data acquisition | STDGL3 (Danyushevsky et al. 2011) and GSD-1G (USGS) | 7.42 | [19 empty] | 3136 | [5 empty] | 164 | [5 empty] | 2716 | [9 empty] | 89041 |  | 0.9 |  |  |  | 2.34 | [7 empty] | 24.7 | [13 empty] | 2098 | [15 empty] | 8.79 | [17 empty] | 0.04 | [9 empty] | 0.21 | [35 empty] | CHN | Tibet
| Lawu |  | Magmatic hydrothermal | Skarn | Cu-Pb-Zn skarn | Cu, Pb, Zn | In, Sn | Cu, Pb, Zn, In, Sn |  |  | Marketorp 99-4-2 | Marketorp 99-4-2 | underground mine |  |  |  |  | ore material | drill core | underground mining tunnels and drill cores | mineral separate | [5 empty] | mineralisation | In-bearing, Sn-poor | sphalerite, chalcopyrite, pyrrhotite, pyrite, arsenopyrite |  | sphalerite, chalcopyrite, pyrrhotite, pyrite, arsenopyrite | sphalerite I, sphalerite II, sphalerite III, sphalerite IV | disseminated, inclusions, replacement | sphalerite I: micro-inclusions within chalcopyrite and pyrrhotite; sphalerite II: abundant mineral inclusions; sphalerite III: chalcopyrite disease with watermelon texture; sphalerite IV: relatively clean texture with minimal inclusions |  |  |  | galena, bismuthinite, marcasite, iron oxides, pyroxene, actinolite, quartz | thin sections and polished blocks examined using optical microscope, BSE detector, and EDS prior to analysis | EMPA, LA-ICPMS | JEOL JXA-8230 electron probe microanalyzer; RESOlution-LR 193 nm ArF excimer laser ablation system coupled to an Agilent 7700x ICP–MS | Laboratory of Mineral Resources Research Center, Fuzhou University; Adelaide Microscopy, the University of Adelaide | EPMA point analysis: accelerating voltage 15 kV, beam current 20 nA, beam diameter ~5 μm; EPMA mapping: accelerating voltage 20 kV, working current 50 nA, dwell time ~10 ms; BSE imaging: accelerating voltage 20 kV, beam current 10 nA; LA–ICP–MS: energy density 3~3.5 J/cm2, spot sizes 29–51 μm, repetition rates 5 Hz (polished thin sections) and 10 Hz (polished blocks), ~30 s background acquisition, ~40 s sample data acquisition | STDGL3 (Danyushevsky et al. 2011) and GSD-1G (USGS) | 11.61 | [19 empty] | 3250 | [5 empty] | 160 | [5 empty] | 1414 | [9 empty] | 88386 |  | 0.77 |  |  |  | 1.99 | [7 empty] | 26.5 | [13 empty] | 1718 | [15 empty] | 1.2 | [17 empty] | 0.04 | [9 empty] | 0.15 | [35 empty] | CHN | Tibet
| Lawu |  | Magmatic hydrothermal | Skarn | Cu-Pb-Zn skarn | Cu, Pb, Zn | In, Sn | Cu, Pb, Zn, In, Sn |  |  | Marketorp 99-4-3 | Marketorp 99-4-3 | underground mine |  |  |  |  | ore material | drill core | underground mining tunnels and drill cores | mineral separate | [5 empty] | mineralisation | In-bearing, Sn-poor | sphalerite, chalcopyrite, pyrrhotite, pyrite, arsenopyrite |  | sphalerite, chalcopyrite, pyrrhotite, pyrite, arsenopyrite | sphalerite I, sphalerite II, sphalerite III, sphalerite IV | disseminated, inclusions, replacement | sphalerite I: micro-inclusions within chalcopyrite and pyrrhotite; sphalerite II: abundant mineral inclusions; sphalerite III: chalcopyrite disease with watermelon texture; sphalerite IV: relatively clean texture with minimal inclusions |  |  |  | galena, bismuthinite, marcasite, iron oxides, pyroxene, actinolite, quartz | thin sections and polished blocks examined using optical microscope, BSE detector, and EDS prior to analysis | EMPA, LA-ICPMS | JEOL JXA-8230 electron probe microanalyzer; RESOlution-LR 193 nm ArF excimer laser ablation system coupled to an Agilent 7700x ICP–MS | Laboratory of Mineral Resources Research Center, Fuzhou University; Adelaide Microscopy, the University of Adelaide | EPMA point analysis: accelerating voltage 15 kV, beam current 20 nA, beam diameter ~5 μm; EPMA mapping: accelerating voltage 20 kV, working current 50 nA, dwell time ~10 ms; BSE imaging: accelerating voltage 20 kV, beam current 10 nA; LA–ICP–MS: energy density 3~3.5 J/cm2, spot sizes 29–51 μm, repetition rates 5 Hz (polished thin sections) and 10 Hz (polished blocks), ~30 s background acquisition, ~40 s sample data acquisition | STDGL3 (Danyushevsky et al. 2011) and GSD-1G (USGS) | 18.25 | [19 empty] | 2968 | [5 empty] | 170 | [5 empty] | 3219 | [9 empty] | 119418 |  | 9.57 |  |  |  | 12.6 | [7 empty] | 26.7 | [13 empty] | 18729 | [15 empty] | 20.38 | [17 empty] | 0.08 | [9 empty] | 0.81 | [35 empty] | CHN | Tibet
| Lawu |  | Magmatic hydrothermal | Skarn | Cu-Pb-Zn skarn | Cu, Pb, Zn | In, Sn | Cu, Pb, Zn, In, Sn |  |  | Marketorp 99-4-4 | Marketorp 99-4-4 | underground mine |  |  |  |  | ore material | drill core | underground mining tunnels and drill cores | mineral separate | [5 empty] | mineralisation | In-bearing, Sn-poor | sphalerite, chalcopyrite, pyrrhotite, pyrite, arsenopyrite |  | sphalerite, chalcopyrite, pyrrhotite, pyrite, arsenopyrite | sphalerite I, sphalerite II, sphalerite III, sphalerite IV | disseminated, inclusions, replacement | sphalerite I: micro-inclusions within chalcopyrite and pyrrhotite; sphalerite II: abundant mineral inclusions; sphalerite III: chalcopyrite disease with watermelon texture; sphalerite IV: relatively clean texture with minimal inclusions |  |  |  | galena, bismuthinite, marcasite, iron oxides, pyroxene, actinolite, quartz | thin sections and polished blocks examined using optical microscope, BSE detector, and EDS prior to analysis | EMPA, LA-ICPMS | JEOL JXA-8230 electron probe microanalyzer; RESOlution-LR 193 nm ArF excimer laser ablation system coupled to an Agilent 7700x ICP–MS | Laboratory of Mineral Resources Research Center, Fuzhou University; Adelaide Microscopy, the University of Adelaide | EPMA point analysis: accelerating voltage 15 kV, beam current 20 nA, beam diameter ~5 μm; EPMA mapping: accelerating voltage 20 kV, working current 50 nA, dwell time ~10 ms; BSE imaging: accelerating voltage 20 kV, beam current 10 nA; LA–ICP–MS: energy density 3~3.5 J/cm2, spot sizes 29–51 μm, repetition rates 5 Hz (polished thin sections) and 10 Hz (polished blocks), ~30 s background acquisition, ~40 s sample data acquisition | STDGL3 (Danyushevsky et al. 2011) and GSD-1G (USGS) | 8.06 | [19 empty] | 3289 | [5 empty] | 167 | [5 empty] | 2898 | [9 empty] | 111796 |  | 3.43 |  |  |  | 3.19 | [7 empty] | 27.1 | [13 empty] | 3198 | [15 empty] | 8.28 | [17 empty] | 0.07 | [9 empty] | 0.54 | [35 empty] | CHN | Tibet
| Lawu |  | Magmatic hydrothermal | Skarn | Cu-Pb-Zn skarn | Cu, Pb, Zn | In, Sn | Cu, Pb, Zn, In, Sn |  |  | 9LC1-1 | 9LC1-1 | underground mine |  |  |  |  | ore material | drill core | underground mining tunnels and drill cores | mineral separate | [5 empty] | mineralisation | In-bearing, Sn-poor | sphalerite, chalcopyrite, pyrrhotite, pyrite, arsenopyrite |  | sphalerite, chalcopyrite, pyrrhotite, pyrite, arsenopyrite | sphalerite I, sphalerite II, sphalerite III, sphalerite IV | disseminated, inclusions, replacement | sphalerite I: micro-inclusions within chalcopyrite and pyrrhotite; sphalerite II: abundant mineral inclusions; sphalerite III: chalcopyrite disease with watermelon texture; sphalerite IV: relatively clean texture with minimal inclusions |  |  |  | galena, bismuthinite, marcasite, iron oxides, pyroxene, actinolite, quartz | thin sections and polished blocks examined using optical microscope, BSE detector, and EDS prior to analysis | EMPA, LA-ICPMS | JEOL JXA-8230 electron probe microanalyzer; RESOlution-LR 193 nm ArF excimer laser ablation system coupled to an Agilent 7700x ICP–MS | Laboratory of Mineral Resources Research Center, Fuzhou University; Adelaide Microscopy, the University of Adelaide | EPMA point analysis: accelerating voltage 15 kV, beam current 20 nA, beam diameter ~5 μm; EPMA mapping: accelerating voltage 20 kV, working current 50 nA, dwell time ~10 ms; BSE imaging: accelerating voltage 20 kV, beam current 10 nA; LA–ICP–MS: energy density 3~3.5 J/cm2, spot sizes 29–51 μm, repetition rates 5 Hz (polished thin sections) and 10 Hz (polished blocks), ~30 s background acquisition, ~40 s sample data acquisition | STDGL3 (Danyushevsky et al. 2011) and GSD-1G (USGS) | 5.8 | [19 empty] | 8798 | [5 empty] | 0.34 | [5 empty] | 139 | [9 empty] | 130008 |  | 8.66 |  |  |  | 2.83 | [7 empty] | 191 | [13 empty] | 2626 | [15 empty] | 0.8 | [17 empty] | 0.1 | [9 empty] | 3.33 | [35 empty] | CHN | Tibet
| Lawu |  | Magmatic hydrothermal | Skarn | Cu-Pb-Zn skarn | Cu, Pb, Zn | In, Sn | Cu, Pb, Zn, In, Sn |  |  | 9LC3-1 | 9LC3-1 | underground mine |  |  |  |  | ore material | drill core | underground mining tunnels and drill cores | mineral separate | [5 empty] | mineralisation | In-bearing, Sn-poor | sphalerite, chalcopyrite, pyrrhotite, pyrite, arsenopyrite |  | sphalerite, chalcopyrite, pyrrhotite, pyrite, arsenopyrite | sphalerite I, sphalerite II, sphalerite III, sphalerite IV | disseminated, inclusions, replacement | sphalerite I: micro-inclusions within chalcopyrite and pyrrhotite; sphalerite II: abundant mineral inclusions; sphalerite III: chalcopyrite disease with watermelon texture; sphalerite IV: relatively clean texture with minimal inclusions |  |  |  | galena, bismuthinite, marcasite, iron oxides, pyroxene, actinolite, quartz | thin sections and polished blocks examined using optical microscope, BSE detector, and EDS prior to analysis | EMPA, LA-ICPMS | JEOL JXA-8230 electron probe microanalyzer; RESOlution-LR 193 nm ArF excimer laser ablation system coupled to an Agilent 7700x ICP–MS | Laboratory of Mineral Resources Research Center, Fuzhou University; Adelaide Microscopy, the University of Adelaide | EPMA point analysis: accelerating voltage 15 kV, beam current 20 nA, beam diameter ~5 μm; EPMA mapping: accelerating voltage 20 kV, working current 50 nA, dwell time ~10 ms; BSE imaging: accelerating voltage 20 kV, beam current 10 nA; LA–ICP–MS: energy density 3~3.5 J/cm2, spot sizes 29–51 μm, repetition rates 5 Hz (polished thin sections) and 10 Hz (polished blocks), ~30 s background acquisition, ~40 s sample data acquisition | STDGL3 (Danyushevsky et al. 2011) and GSD-1G (USGS) | 6.3 | [19 empty] | 8709 | [5 empty] | 0.16 | [5 empty] | 148 | [9 empty] | 129613 |  | 6.6 |  |  |  | 2.98 | [7 empty] | 184 | [13 empty] | 2707 | [15 empty] | 3.4 | [17 empty] | 0.1 | [9 empty] | 2.86 | [35 empty] | CHN | Tibet
| Lawu |  | Magmatic hydrothermal | Skarn | Cu-Pb-Zn skarn | Cu, Pb, Zn | In, Sn | Cu, Pb, Zn, In, Sn |  |  | 9LC4-1 | 9LC4-1 | underground mine |  |  |  |  | ore material | drill core | underground mining tunnels and drill cores | mineral separate | [5 empty] | mineralisation | In-bearing, Sn-poor | sphalerite, chalcopyrite, pyrrhotite, pyrite, arsenopyrite |  | sphalerite, chalcopyrite, pyrrhotite, pyrite, arsenopyrite | sphalerite I, sphalerite II, sphalerite III, sphalerite IV | disseminated, inclusions, replacement | sphalerite I: micro-inclusions within chalcopyrite and pyrrhotite; sphalerite II: abundant mineral inclusions; sphalerite III: chalcopyrite disease with watermelon texture; sphalerite IV: relatively clean texture with minimal inclusions |  |  |  | galena, bismuthinite, marcasite, iron oxides, pyroxene, actinolite, quartz | thin sections and polished blocks examined using optical microscope, BSE detector, and EDS prior to analysis | EMPA, LA-ICPMS | JEOL JXA-8230 electron probe microanalyzer; RESOlution-LR 193 nm ArF excimer laser ablation system coupled to an Agilent 7700x ICP–MS | Laboratory of Mineral Resources Research Center, Fuzhou University; Adelaide Microscopy, the University of Adelaide | EPMA point analysis: accelerating voltage 15 kV, beam current 20 nA, beam diameter ~5 μm; EPMA mapping: accelerating voltage 20 kV, working current 50 nA, dwell time ~10 ms; BSE imaging: accelerating voltage 20 kV, beam current 10 nA; LA–ICP–MS: energy density 3~3.5 J/cm2, spot sizes 29–51 μm, repetition rates 5 Hz (polished thin sections) and 10 Hz (polished blocks), ~30 s background acquisition, ~40 s sample data acquisition | STDGL3 (Danyushevsky et al. 2011) and GSD-1G (USGS) | 5.5 | [19 empty] | 8607 | [5 empty] | 0.61 | [5 empty] | 167 | [9 empty] | 126228 |  | 13.83 |  |  |  | 3.57 | [7 empty] | 232 | [13 empty] | 2844 | [15 empty] | 0.3 | [17 empty] | 0.1 | [9 empty] | 5.17 | [35 empty] | CHN | Tibet
| Lawu |  | Magmatic hydrothermal | Skarn | Cu-Pb-Zn skarn | Cu, Pb, Zn | In, Sn | Cu, Pb, Zn, In, Sn |  |  | 9LC5-1 | 9LC5-1 | underground mine |  |  |  |  | ore material | drill core | underground mining tunnels and drill cores | mineral separate | [5 empty] | mineralisation | In-bearing, Sn-poor | sphalerite, chalcopyrite, pyrrhotite, pyrite, arsenopyrite |  | sphalerite, chalcopyrite, pyrrhotite, pyrite, arsenopyrite | sphalerite I, sphalerite II, sphalerite III, sphalerite IV | disseminated, inclusions, replacement | sphalerite I: micro-inclusions within chalcopyrite and pyrrhotite; sphalerite II: abundant mineral inclusions; sphalerite III: chalcopyrite disease with watermelon texture; sphalerite IV: relatively clean texture with minimal inclusions |  |  |  | galena, bismuthinite, marcasite, iron oxides, pyroxene, actinolite, quartz | thin sections and polished blocks examined using optical microscope, BSE detector, and EDS prior to analysis | EMPA, LA-ICPMS | JEOL JXA-8230 electron probe microanalyzer; RESOlution-LR 193 nm ArF excimer laser ablation system coupled to an Agilent 7700x ICP–MS | Laboratory of Mineral Resources Research Center, Fuzhou University; Adelaide Microscopy, the University of Adelaide | EPMA point analysis: accelerating voltage 15 kV, beam current 20 nA, beam diameter ~5 μm; EPMA mapping: accelerating voltage 20 kV, working current 50 nA, dwell time ~10 ms; BSE imaging: accelerating voltage 20 kV, beam current 10 nA; LA–ICP–MS: energy density 3~3.5 J/cm2, spot sizes 29–51 μm, repetition rates 5 Hz (polished thin sections) and 10 Hz (polished blocks), ~30 s background acquisition, ~40 s sample data acquisition | STDGL3 (Danyushevsky et al. 2011) and GSD-1G (USGS) | 6.6 | [19 empty] | 8631 | [5 empty] | 0.57 | [5 empty] | 206 | [9 empty] | 129302 |  | 22.5 |  |  |  | 4.94 | [7 empty] | 230 | [13 empty] | 2845 | [15 empty] | 556 | [17 empty] | 4.1 | [9 empty] | 9.64 | [35 empty] | CHN | Tibet
| Lawu |  | Magmatic hydrothermal | Skarn | Cu-Pb-Zn skarn | Cu, Pb, Zn | In, Sn | Cu, Pb, Zn, In, Sn |  |  | 9LC7-1 | 9LC7-1 | underground mine |  |  |  |  | ore material | drill core | underground mining tunnels and drill cores | mineral separate | [5 empty] | mineralisation | In-bearing, Sn-poor | sphalerite, chalcopyrite, pyrrhotite, pyrite, arsenopyrite |  | sphalerite, chalcopyrite, pyrrhotite, pyrite, arsenopyrite | sphalerite I, sphalerite II, sphalerite III, sphalerite IV | disseminated, inclusions, replacement | sphalerite I: micro-inclusions within chalcopyrite and pyrrhotite; sphalerite II: abundant mineral inclusions; sphalerite III: chalcopyrite disease with watermelon texture; sphalerite IV: relatively clean texture with minimal inclusions |  |  |  | galena, bismuthinite, marcasite, iron oxides, pyroxene, actinolite, quartz | thin sections and polished blocks examined using optical microscope, BSE detector, and EDS prior to analysis | EMPA, LA-ICPMS | JEOL JXA-8230 electron probe microanalyzer; RESOlution-LR 193 nm ArF excimer laser ablation system coupled to an Agilent 7700x ICP–MS | Laboratory of Mineral Resources Research Center, Fuzhou University; Adelaide Microscopy, the University of Adelaide | EPMA point analysis: accelerating voltage 15 kV, beam current 20 nA, beam diameter ~5 μm; EPMA mapping: accelerating voltage 20 kV, working current 50 nA, dwell time ~10 ms; BSE imaging: accelerating voltage 20 kV, beam current 10 nA; LA–ICP–MS: energy density 3~3.5 J/cm2, spot sizes 29–51 μm, repetition rates 5 Hz (polished thin sections) and 10 Hz (polished blocks), ~30 s background acquisition, ~40 s sample data acquisition | STDGL3 (Danyushevsky et al. 2011) and GSD-1G (USGS) | 6.3 | [19 empty] | 8766 | [5 empty] | 0.65 | [5 empty] | 163 | [9 empty] | 130321 |  | 12.72 |  |  |  | 2.93 | [7 empty] | 206 | [13 empty] | 2879 | [15 empty] | 9.7 | [17 empty] | 0.2 | [9 empty] | 2.38 | [35 empty] | CHN | Tibet
| Lawu |  | Magmatic hydrothermal | Skarn | Cu-Pb-Zn skarn | Cu, Pb, Zn | In, Sn | Cu, Pb, Zn, In, Sn |  |  | 9LC9-1 | 9LC9-1 | underground mine |  |  |  |  | ore material | drill core | underground mining tunnels and drill cores | mineral separate | [5 empty] | mineralisation | In-bearing, Sn-poor | sphalerite, chalcopyrite, pyrrhotite, pyrite, arsenopyrite |  | sphalerite, chalcopyrite, pyrrhotite, pyrite, arsenopyrite | sphalerite I, sphalerite II, sphalerite III, sphalerite IV | disseminated, inclusions, replacement | sphalerite I: micro-inclusions within chalcopyrite and pyrrhotite; sphalerite II: abundant mineral inclusions; sphalerite III: chalcopyrite disease with watermelon texture; sphalerite IV: relatively clean texture with minimal inclusions |  |  |  | galena, bismuthinite, marcasite, iron oxides, pyroxene, actinolite, quartz | thin sections and polished blocks examined using optical microscope, BSE detector, and EDS prior to analysis | EMPA, LA-ICPMS | JEOL JXA-8230 electron probe microanalyzer; RESOlution-LR 193 nm ArF excimer laser ablation system coupled to an Agilent 7700x ICP–MS | Laboratory of Mineral Resources Research Center, Fuzhou University; Adelaide Microscopy, the University of Adelaide | EPMA point analysis: accelerating voltage 15 kV, beam current 20 nA, beam diameter ~5 μm; EPMA mapping: accelerating voltage 20 kV, working current 50 nA, dwell time ~10 ms; BSE imaging: accelerating voltage 20 kV, beam current 10 nA; LA–ICP–MS: energy density 3~3.5 J/cm2, spot sizes 29–51 μm, repetition rates 5 Hz (polished thin sections) and 10 Hz (polished blocks), ~30 s background acquisition, ~40 s sample data acquisition | STDGL3 (Danyushevsky et al. 2011) and GSD-1G (USGS) | 7.6 | [19 empty] | 8526 | [5 empty] | 0.08 | [5 empty] | 155 | [9 empty] | 125661 |  | 10.62 |  |  |  | 2.76 | [7 empty] | 179 | [13 empty] | 2678 | [15 empty] | 1.7 | [17 empty] | 1.9 | [9 empty] | 13.58 | [35 empty] | CHN | Tibet
| Lawu |  | Magmatic hydrothermal | Skarn | Cu-Pb-Zn skarn | Cu, Pb, Zn | In, Sn | Cu, Pb, Zn, In, Sn |  |  | 9LC10-1 | 9LC10-1 | underground mine |  |  |  |  | ore material | drill core | underground mining tunnels and drill cores | mineral separate | [5 empty] | mineralisation | In-bearing, Sn-poor | sphalerite, chalcopyrite, pyrrhotite, pyrite, arsenopyrite |  | sphalerite, chalcopyrite, pyrrhotite, pyrite, arsenopyrite | sphalerite I, sphalerite II, sphalerite III, sphalerite IV | disseminated, inclusions, replacement | sphalerite I: micro-inclusions within chalcopyrite and pyrrhotite; sphalerite II: abundant mineral inclusions; sphalerite III: chalcopyrite disease with watermelon texture; sphalerite IV: relatively clean texture with minimal inclusions |  |  |  | galena, bismuthinite, marcasite, iron oxides, pyroxene, actinolite, quartz | thin sections and polished blocks examined using optical microscope, BSE detector, and EDS prior to analysis | EMPA, LA-ICPMS | JEOL JXA-8230 electron probe microanalyzer; RESOlution-LR 193 nm ArF excimer laser ablation system coupled to an Agilent 7700x ICP–MS | Laboratory of Mineral Resources Research Center, Fuzhou University; Adelaide Microscopy, the University of Adelaide | EPMA point analysis: accelerating voltage 15 kV, beam current 20 nA, beam diameter ~5 μm; EPMA mapping: accelerating voltage 20 kV, working current 50 nA, dwell time ~10 ms; BSE imaging: accelerating voltage 20 kV, beam current 10 nA; LA–ICP–MS: energy density 3~3.5 J/cm2, spot sizes 29–51 μm, repetition rates 5 Hz (polished thin sections) and 10 Hz (polished blocks), ~30 s background acquisition, ~40 s sample data acquisition | STDGL3 (Danyushevsky et al. 2011) and GSD-1G (USGS) | 6.7 | [19 empty] | 8832 | [5 empty] | 0.56 | [5 empty] | 146 | [9 empty] | 127950 |  | 11.62 |  |  |  | 3.13 | [7 empty] | 176 | [13 empty] | 2690 | [15 empty] | 0.4 | [17 empty] | 0.1 | [9 empty] | 4.98 | [35 empty] | CHN | Tibet
| Lawu |  | Magmatic hydrothermal | Skarn | Cu-Pb-Zn skarn | Cu, Pb, Zn | In, Sn | Cu, Pb, Zn, In, Sn |  |  | 9LC11-1 | 9LC11-1 | underground mine |  |  |  |  | ore material | drill core | underground mining tunnels and drill cores | mineral separate | [5 empty] | mineralisation | In-bearing, Sn-poor | sphalerite, chalcopyrite, pyrrhotite, pyrite, arsenopyrite |  | sphalerite, chalcopyrite, pyrrhotite, pyrite, arsenopyrite | sphalerite I, sphalerite II, sphalerite III, sphalerite IV | disseminated, inclusions, replacement | sphalerite I: micro-inclusions within chalcopyrite and pyrrhotite; sphalerite II: abundant mineral inclusions; sphalerite III: chalcopyrite disease with watermelon texture; sphalerite IV: relatively clean texture with minimal inclusions |  |  |  | galena, bismuthinite, marcasite, iron oxides, pyroxene, actinolite, quartz | thin sections and polished blocks examined using optical microscope, BSE detector, and EDS prior to analysis | EMPA, LA-ICPMS | JEOL JXA-8230 electron probe microanalyzer; RESOlution-LR 193 nm ArF excimer laser ablation system coupled to an Agilent 7700x ICP–MS | Laboratory of Mineral Resources Research Center, Fuzhou University; Adelaide Microscopy, the University of Adelaide | EPMA point analysis: accelerating voltage 15 kV, beam current 20 nA, beam diameter ~5 μm; EPMA mapping: accelerating voltage 20 kV, working current 50 nA, dwell time ~10 ms; BSE imaging: accelerating voltage 20 kV, beam current 10 nA; LA–ICP–MS: energy density 3~3.5 J/cm2, spot sizes 29–51 μm, repetition rates 5 Hz (polished thin sections) and 10 Hz (polished blocks), ~30 s background acquisition, ~40 s sample data acquisition | STDGL3 (Danyushevsky et al. 2011) and GSD-1G (USGS) | 8 | [19 empty] | 8420 | [5 empty] | 0.35 | [5 empty] | 236 | [9 empty] | 123724 |  | 7.1 |  |  |  | 7.13 | [7 empty] | 183 | [13 empty] | 2645 | [15 empty] | 7.8 | [17 empty] | 2.8 | [9 empty] | 4.94 | [35 empty] | CHN | Tibet
| Lawu |  | Magmatic hydrothermal | Skarn | Cu-Pb-Zn skarn | Cu, Pb, Zn | In, Sn | Cu, Pb, Zn, In, Sn |  |  | 9LC12-1 | 9LC12-1 | underground mine |  |  |  |  | ore material | drill core | underground mining tunnels and drill cores | mineral separate | [5 empty] | mineralisation | In-bearing, Sn-poor | sphalerite, chalcopyrite, pyrrhotite, pyrite, arsenopyrite |  | sphalerite, chalcopyrite, pyrrhotite, pyrite, arsenopyrite | sphalerite I, sphalerite II, sphalerite III, sphalerite IV | disseminated, inclusions, replacement | sphalerite I: micro-inclusions within chalcopyrite and pyrrhotite; sphalerite II: abundant mineral inclusions; sphalerite III: chalcopyrite disease with watermelon texture; sphalerite IV: relatively clean texture with minimal inclusions |  |  |  | galena, bismuthinite, marcasite, iron oxides, pyroxene, actinolite, quartz | thin sections and polished blocks examined using optical microscope, BSE detector, and EDS prior to analysis | EMPA, LA-ICPMS | JEOL JXA-8230 electron probe microanalyzer; RESOlution-LR 193 nm ArF excimer laser ablation system coupled to an Agilent 7700x ICP–MS | Laboratory of Mineral Resources Research Center, Fuzhou University; Adelaide Microscopy, the University of Adelaide | EPMA point analysis: accelerating voltage 15 kV, beam current 20 nA, beam diameter ~5 μm; EPMA mapping: accelerating voltage 20 kV, working current 50 nA, dwell time ~10 ms; BSE imaging: accelerating voltage 20 kV, beam current 10 nA; LA–ICP–MS: energy density 3~3.5 J/cm2, spot sizes 29–51 μm, repetition rates 5 Hz (polished thin sections) and 10 Hz (polished blocks), ~30 s background acquisition, ~40 s sample data acquisition | STDGL3 (Danyushevsky et al. 2011) and GSD-1G (USGS) | 8.6 | [19 empty] | 8532 | [5 empty] | 0.07 | [5 empty] | 380 | [9 empty] | 126937 |  | 9.98 |  |  |  | 5.64 | [7 empty] | 191 | [13 empty] | 2767 | [15 empty] | 19.8 | [17 empty] | 3.2 | [9 empty] | 9.11 | [35 empty] | CHN | Tibet
| Lawu |  | Magmatic hydrothermal | Skarn | Cu-Pb-Zn skarn | Cu, Pb, Zn | In, Sn | Cu, Pb, Zn, In, Sn |  |  | 9LC13-1 | 9LC13-1 | underground mine |  |  |  |  | ore material | drill core | underground mining tunnels and drill cores | mineral separate | [5 empty] | mineralisation | In-bearing, Sn-poor | sphalerite, chalcopyrite, pyrrhotite, pyrite, arsenopyrite |  | sphalerite, chalcopyrite, pyrrhotite, pyrite, arsenopyrite | sphalerite I, sphalerite II, sphalerite III, sphalerite IV | disseminated, inclusions, replacement | sphalerite I: micro-inclusions within chalcopyrite and pyrrhotite; sphalerite II: abundant mineral inclusions; sphalerite III: chalcopyrite disease with watermelon texture; sphalerite IV: relatively clean texture with minimal inclusions |  |  |  | galena, bismuthinite, marcasite, iron oxides, pyroxene, actinolite, quartz | thin sections and polished blocks examined using optical microscope, BSE detector, and EDS prior to analysis | EMPA, LA-ICPMS | JEOL JXA-8230 electron probe microanalyzer; RESOlution-LR 193 nm ArF excimer laser ablation system coupled to an Agilent 7700x ICP–MS | Laboratory of Mineral Resources Research Center, Fuzhou University; Adelaide Microscopy, the University of Adelaide | EPMA point analysis: accelerating voltage 15 kV, beam current 20 nA, beam diameter ~5 μm; EPMA mapping: accelerating voltage 20 kV, working current 50 nA, dwell time ~10 ms; BSE imaging: accelerating voltage 20 kV, beam current 10 nA; LA–ICP–MS: energy density 3~3.5 J/cm2, spot sizes 29–51 μm, repetition rates 5 Hz (polished thin sections) and 10 Hz (polished blocks), ~30 s background acquisition, ~40 s sample data acquisition | STDGL3 (Danyushevsky et al. 2011) and GSD-1G (USGS) | 6.4 | [19 empty] | 8697 | [5 empty] | 0.72 | [5 empty] | 188 | [9 empty] | 132072 |  | 46.4 |  |  |  | 2.11 | [7 empty] | 134 | [13 empty] | 2771 | [15 empty] | 1.8 | [17 empty] | 0.3 | [9 empty] | 6.25 | [35 empty] | CHN | Tibet
| Lawu |  | Magmatic hydrothermal | Skarn | Cu-Pb-Zn skarn | Cu, Pb, Zn | In, Sn | Cu, Pb, Zn, In, Sn |  |  | 9LC14-1 | 9LC14-1 | underground mine |  |  |  |  | ore material | drill core | underground mining tunnels and drill cores | mineral separate | [5 empty] | mineralisation | In-bearing, Sn-poor | sphalerite, chalcopyrite, pyrrhotite, pyrite, arsenopyrite |  | sphalerite, chalcopyrite, pyrrhotite, pyrite, arsenopyrite | sphalerite I, sphalerite II, sphalerite III, sphalerite IV | disseminated, inclusions, replacement | sphalerite I: micro-inclusions within chalcopyrite and pyrrhotite; sphalerite II: abundant mineral inclusions; sphalerite III: chalcopyrite disease with watermelon texture; sphalerite IV: relatively clean texture with minimal inclusions |  |  |  | galena, bismuthinite, marcasite, iron oxides, pyroxene, actinolite, quartz | thin sections and polished blocks examined using optical microscope, BSE detector, and EDS prior to analysis | EMPA, LA-ICPMS | JEOL JXA-8230 electron probe microanalyzer; RESOlution-LR 193 nm ArF excimer laser ablation system coupled to an Agilent 7700x ICP–MS | Laboratory of Mineral Resources Research Center, Fuzhou University; Adelaide Microscopy, the University of Adelaide | EPMA point analysis: accelerating voltage 15 kV, beam current 20 nA, beam diameter ~5 μm; EPMA mapping: accelerating voltage 20 kV, working current 50 nA, dwell time ~10 ms; BSE imaging: accelerating voltage 20 kV, beam current 10 nA; LA–ICP–MS: energy density 3~3.5 J/cm2, spot sizes 29–51 μm, repetition rates 5 Hz (polished thin sections) and 10 Hz (polished blocks), ~30 s background acquisition, ~40 s sample data acquisition | STDGL3 (Danyushevsky et al. 2011) and GSD-1G (USGS) | 6 | [19 empty] | 8665 | [5 empty] | 0.91 | [5 empty] | 119 | [9 empty] | 129473 |  | 46.53 |  |  |  | 3.85 | [7 empty] | 80 | [13 empty] | 2695 | [15 empty] | 0.4 | [17 empty] | 0.1 | [9 empty] | 4.07 | [35 empty] | CHN | Tibet
| Lawu |  | Magmatic hydrothermal | Skarn | Cu-Pb-Zn skarn | Cu, Pb, Zn | In, Sn | Cu, Pb, Zn, In, Sn |  |  | LC19.1-1 | LC19.1-1 | underground mine |  |  |  |  | ore material | drill core | underground mining tunnels and drill cores | mineral separate | [5 empty] | mineralisation | In-bearing, Sn-poor | sphalerite, chalcopyrite, pyrrhotite, pyrite, arsenopyrite |  | sphalerite, chalcopyrite, pyrrhotite, pyrite, arsenopyrite | sphalerite I, sphalerite II, sphalerite III, sphalerite IV | disseminated, inclusions, replacement | sphalerite I: micro-inclusions within chalcopyrite and pyrrhotite; sphalerite II: abundant mineral inclusions; sphalerite III: chalcopyrite disease with watermelon texture; sphalerite IV: relatively clean texture with minimal inclusions |  |  |  | galena, bismuthinite, marcasite, iron oxides, pyroxene, actinolite, quartz | thin sections and polished blocks examined using optical microscope, BSE detector, and EDS prior to analysis | EMPA, LA-ICPMS | JEOL JXA-8230 electron probe microanalyzer; RESOlution-LR 193 nm ArF excimer laser ablation system coupled to an Agilent 7700x ICP–MS | Laboratory of Mineral Resources Research Center, Fuzhou University; Adelaide Microscopy, the University of Adelaide | EPMA point analysis: accelerating voltage 15 kV, beam current 20 nA, beam diameter ~5 μm; EPMA mapping: accelerating voltage 20 kV, working current 50 nA, dwell time ~10 ms; BSE imaging: accelerating voltage 20 kV, beam current 10 nA; LA–ICP–MS: energy density 3~3.5 J/cm2, spot sizes 29–51 μm, repetition rates 5 Hz (polished thin sections) and 10 Hz (polished blocks), ~30 s background acquisition, ~40 s sample data acquisition | STDGL3 (Danyushevsky et al. 2011) and GSD-1G (USGS) | 6.3 | [19 empty] | 8770 | [5 empty] | 0.6 | [5 empty] | 197 | [9 empty] | 154203 |  | 12.05 |  |  |  | 3.78 | [7 empty] | 263 | [13 empty] | 4111 | [15 empty] | 4.8 | [17 empty] | 1.5 | [9 empty] | 19.49 | [35 empty] | CHN | Tibet
| Lawu |  | Magmatic hydrothermal | Skarn | Cu-Pb-Zn skarn | Cu, Pb, Zn | In, Sn | Cu, Pb, Zn, In, Sn |  |  | LC19.2-1 | LC19.2-1 | underground mine |  |  |  |  | ore material | drill core | underground mining tunnels and drill cores | mineral separate | [5 empty] | mineralisation | In-bearing, Sn-poor | sphalerite, chalcopyrite, pyrrhotite, pyrite, arsenopyrite |  | sphalerite, chalcopyrite, pyrrhotite, pyrite, arsenopyrite | sphalerite I, sphalerite II, sphalerite III, sphalerite IV | disseminated, inclusions, replacement | sphalerite I: micro-inclusions within chalcopyrite and pyrrhotite; sphalerite II: abundant mineral inclusions; sphalerite III: chalcopyrite disease with watermelon texture; sphalerite IV: relatively clean texture with minimal inclusions |  |  |  | galena, bismuthinite, marcasite, iron oxides, pyroxene, actinolite, quartz | thin sections and polished blocks examined using optical microscope, BSE detector, and EDS prior to analysis | EMPA, LA-ICPMS | JEOL JXA-8230 electron probe microanalyzer; RESOlution-LR 193 nm ArF excimer laser ablation system coupled to an Agilent 7700x ICP–MS | Laboratory of Mineral Resources Research Center, Fuzhou University; Adelaide Microscopy, the University of Adelaide | EPMA point analysis: accelerating voltage 15 kV, beam current 20 nA, beam diameter ~5 μm; EPMA mapping: accelerating voltage 20 kV, working current 50 nA, dwell time ~10 ms; BSE imaging: accelerating voltage 20 kV, beam current 10 nA; LA–ICP–MS: energy density 3~3.5 J/cm2, spot sizes 29–51 μm, repetition rates 5 Hz (polished thin sections) and 10 Hz (polished blocks), ~30 s background acquisition, ~40 s sample data acquisition | STDGL3 (Danyushevsky et al. 2011) and GSD-1G (USGS) | 6.2 | [19 empty] | 8749 | [5 empty] | 1.13 | [5 empty] | 364 | [9 empty] | 138954 |  | 5.68 |  |  |  | 3.21 | [7 empty] | 566 | [13 empty] | 3173 | [15 empty] | 0.4 | [17 empty] | 0.01 | [9 empty] | 3.72 | [35 empty] | CHN | Tibet
| Lawu |  | Magmatic hydrothermal | Skarn | Cu-Pb-Zn skarn | Cu, Pb, Zn | In, Sn | Cu, Pb, Zn, In, Sn |  |  | LC19.3-1 | LC19.3-1 | underground mine |  |  |  |  | ore material | drill core | underground mining tunnels and drill cores | mineral separate | [5 empty] | mineralisation | In-bearing, Sn-poor | sphalerite, chalcopyrite, pyrrhotite, pyrite, arsenopyrite |  | sphalerite, chalcopyrite, pyrrhotite, pyrite, arsenopyrite | sphalerite I, sphalerite II, sphalerite III, sphalerite IV | disseminated, inclusions, replacement | sphalerite I: micro-inclusions within chalcopyrite and pyrrhotite; sphalerite II: abundant mineral inclusions; sphalerite III: chalcopyrite disease with watermelon texture; sphalerite IV: relatively clean texture with minimal inclusions |  |  |  | galena, bismuthinite, marcasite, iron oxides, pyroxene, actinolite, quartz | thin sections and polished blocks examined using optical microscope, BSE detector, and EDS prior to analysis | EMPA, LA-ICPMS | JEOL JXA-8230 electron probe microanalyzer; RESOlution-LR 193 nm ArF excimer laser ablation system coupled to an Agilent 7700x ICP–MS | Laboratory of Mineral Resources Research Center, Fuzhou University; Adelaide Microscopy, the University of Adelaide | EPMA point analysis: accelerating voltage 15 kV, beam current 20 nA, beam diameter ~5 μm; EPMA mapping: accelerating voltage 20 kV, working current 50 nA, dwell time ~10 ms; BSE imaging: accelerating voltage 20 kV, beam current 10 nA; LA–ICP–MS: energy density 3~3.5 J/cm2, spot sizes 29–51 μm, repetition rates 5 Hz (polished thin sections) and 10 Hz (polished blocks), ~30 s background acquisition, ~40 s sample data acquisition | STDGL3 (Danyushevsky et al. 2011) and GSD-1G (USGS) | 5.2 | [19 empty] | 8807 | [5 empty] | 1.21 | [5 empty] | 164 | [9 empty] | 138823 |  | 6.11 |  |  |  | 4.32 | [7 empty] | 236 | [13 empty] | 3123 | [15 empty] | 1 | [17 empty] | 0.2 | [9 empty] | 4.04 | [35 empty] | CHN | Tibet
| Lawu |  | Magmatic hydrothermal | Skarn | Cu-Pb-Zn skarn | Cu, Pb, Zn | In, Sn | Cu, Pb, Zn, In, Sn |  |  | LC19.4-1 | LC19.4-1 | underground mine |  |  |  |  | ore material | drill core | underground mining tunnels and drill cores | mineral separate | [5 empty] | mineralisation | In-bearing, Sn-poor | sphalerite, chalcopyrite, pyrrhotite, pyrite, arsenopyrite |  | sphalerite, chalcopyrite, pyrrhotite, pyrite, arsenopyrite | sphalerite I, sphalerite II, sphalerite III, sphalerite IV | disseminated, inclusions, replacement | sphalerite I: micro-inclusions within chalcopyrite and pyrrhotite; sphalerite II: abundant mineral inclusions; sphalerite III: chalcopyrite disease with watermelon texture; sphalerite IV: relatively clean texture with minimal inclusions |  |  |  | galena, bismuthinite, marcasite, iron oxides, pyroxene, actinolite, quartz | thin sections and polished blocks examined using optical microscope, BSE detector, and EDS prior to analysis | EMPA, LA-ICPMS | JEOL JXA-8230 electron probe microanalyzer; RESOlution-LR 193 nm ArF excimer laser ablation system coupled to an Agilent 7700x ICP–MS | Laboratory of Mineral Resources Research Center, Fuzhou University; Adelaide Microscopy, the University of Adelaide | EPMA point analysis: accelerating voltage 15 kV, beam current 20 nA, beam diameter ~5 μm; EPMA mapping: accelerating voltage 20 kV, working current 50 nA, dwell time ~10 ms; BSE imaging: accelerating voltage 20 kV, beam current 10 nA; LA–ICP–MS: energy density 3~3.5 J/cm2, spot sizes 29–51 μm, repetition rates 5 Hz (polished thin sections) and 10 Hz (polished blocks), ~30 s background acquisition, ~40 s sample data acquisition | STDGL3 (Danyushevsky et al. 2011) and GSD-1G (USGS) | 6.2 | [19 empty] | 8306 | [5 empty] | 0.45 | [5 empty] | 266 | [9 empty] | 144538 |  | 117.05 |  |  |  | 3.64 | [7 empty] | 252 | [13 empty] | 3558 | [15 empty] | 2 | [17 empty] | 0.9 | [9 empty] | 38.11 | [35 empty] | CHN | Tibet
| Lawu |  | Magmatic hydrothermal | Skarn | Cu-Pb-Zn skarn | Cu, Pb, Zn | In, Sn | Cu, Pb, Zn, In, Sn |  |  | LC19.5-1 | LC19.5-1 | underground mine |  |  |  |  | ore material | drill core | underground mining tunnels and drill cores | mineral separate | [5 empty] | mineralisation | In-bearing, Sn-poor | sphalerite, chalcopyrite, pyrrhotite, pyrite, arsenopyrite |  | sphalerite, chalcopyrite, pyrrhotite, pyrite, arsenopyrite | sphalerite I, sphalerite II, sphalerite III, sphalerite IV | disseminated, inclusions, replacement | sphalerite I: micro-inclusions within chalcopyrite and pyrrhotite; sphalerite II: abundant mineral inclusions; sphalerite III: chalcopyrite disease with watermelon texture; sphalerite IV: relatively clean texture with minimal inclusions |  |  |  | galena, bismuthinite, marcasite, iron oxides, pyroxene, actinolite, quartz | thin sections and polished blocks examined using optical microscope, BSE detector, and EDS prior to analysis | EMPA, LA-ICPMS | JEOL JXA-8230 electron probe microanalyzer; RESOlution-LR 193 nm ArF excimer laser ablation system coupled to an Agilent 7700x ICP–MS | Laboratory of Mineral Resources Research Center, Fuzhou University; Adelaide Microscopy, the University of Adelaide | EPMA point analysis: accelerating voltage 15 kV, beam current 20 nA, beam diameter ~5 μm; EPMA mapping: accelerating voltage 20 kV, working current 50 nA, dwell time ~10 ms; BSE imaging: accelerating voltage 20 kV, beam current 10 nA; LA–ICP–MS: energy density 3~3.5 J/cm2, spot sizes 29–51 μm, repetition rates 5 Hz (polished thin sections) and 10 Hz (polished blocks), ~30 s background acquisition, ~40 s sample data acquisition | STDGL3 (Danyushevsky et al. 2011) and GSD-1G (USGS) | 7.5 | [19 empty] | 8947 | [5 empty] | 0.24 | [5 empty] | 274 | [9 empty] | 139883 |  | 60.72 |  |  |  | 3.86 | [7 empty] | 262 | [13 empty] | 3482 | [15 empty] | 2.4 | [17 empty] | 1.2 | [9 empty] | 2.81 | [35 empty] | CHN | Tibet
| Lawu |  | Magmatic hydrothermal | Skarn | Cu-Pb-Zn skarn | Cu, Pb, Zn | In, Sn | Cu, Pb, Zn, In, Sn |  |  | LC19.6-1 | LC19.6-1 | underground mine |  |  |  |  | ore material | drill core | underground mining tunnels and drill cores | mineral separate | [5 empty] | mineralisation | In-bearing, Sn-poor | sphalerite, chalcopyrite, pyrrhotite, pyrite, arsenopyrite |  | sphalerite, chalcopyrite, pyrrhotite, pyrite, arsenopyrite | sphalerite I, sphalerite II, sphalerite III, sphalerite IV | disseminated, inclusions, replacement | sphalerite I: micro-inclusions within chalcopyrite and pyrrhotite; sphalerite II: abundant mineral inclusions; sphalerite III: chalcopyrite disease with watermelon texture; sphalerite IV: relatively clean texture with minimal inclusions |  |  |  | galena, bismuthinite, marcasite, iron oxides, pyroxene, actinolite, quartz | thin sections and polished blocks examined using optical microscope, BSE detector, and EDS prior to analysis | EMPA, LA-ICPMS | JEOL JXA-8230 electron probe microanalyzer; RESOlution-LR 193 nm ArF excimer laser ablation system coupled to an Agilent 7700x ICP–MS | Laboratory of Mineral Resources Research Center, Fuzhou University; Adelaide Microscopy, the University of Adelaide | EPMA point analysis: accelerating voltage 15 kV, beam current 20 nA, beam diameter ~5 μm; EPMA mapping: accelerating voltage 20 kV, working current 50 nA, dwell time ~10 ms; BSE imaging: accelerating voltage 20 kV, beam current 10 nA; LA–ICP–MS: energy density 3~3.5 J/cm2, spot sizes 29–51 μm, repetition rates 5 Hz (polished thin sections) and 10 Hz (polished blocks), ~30 s background acquisition, ~40 s sample data acquisition | STDGL3 (Danyushevsky et al. 2011) and GSD-1G (USGS) | 6 | [19 empty] | 8909 | [5 empty] | 0.37 | [5 empty] | 260 | [9 empty] | 141388 |  | 37.91 |  |  |  | 3.47 | [7 empty] | 262 | [13 empty] | 3558 | [15 empty] | 0.9 | [17 empty] | 0.2 | [9 empty] | 6.41 | [35 empty] | CHN | Tibet
| Lawu |  | Magmatic hydrothermal | Skarn | Cu-Pb-Zn skarn | Cu, Pb, Zn | In, Sn | Cu, Pb, Zn, In, Sn |  |  | LC19.7-1 | LC19.7-1 | underground mine |  |  |  |  | ore material | drill core | underground mining tunnels and drill cores | mineral separate | [5 empty] | mineralisation | In-bearing, Sn-poor | sphalerite, chalcopyrite, pyrrhotite, pyrite, arsenopyrite |  | sphalerite, chalcopyrite, pyrrhotite, pyrite, arsenopyrite | sphalerite I, sphalerite II, sphalerite III, sphalerite IV | disseminated, inclusions, replacement | sphalerite I: micro-inclusions within chalcopyrite and pyrrhotite; sphalerite II: abundant mineral inclusions; sphalerite III: chalcopyrite disease with watermelon texture; sphalerite IV: relatively clean texture with minimal inclusions |  |  |  | galena, bismuthinite, marcasite, iron oxides, pyroxene, actinolite, quartz | thin sections and polished blocks examined using optical microscope, BSE detector, and EDS prior to analysis | EMPA, LA-ICPMS | JEOL JXA-8230 electron probe microanalyzer; RESOlution-LR 193 nm ArF excimer laser ablation system coupled to an Agilent 7700x ICP–MS | Laboratory of Mineral Resources Research Center, Fuzhou University; Adelaide Microscopy, the University of Adelaide | EPMA point analysis: accelerating voltage 15 kV, beam current 20 nA, beam diameter ~5 μm; EPMA mapping: accelerating voltage 20 kV, working current 50 nA, dwell time ~10 ms; BSE imaging: accelerating voltage 20 kV, beam current 10 nA; LA–ICP–MS: energy density 3~3.5 J/cm2, spot sizes 29–51 μm, repetition rates 5 Hz (polished thin sections) and 10 Hz (polished blocks), ~30 s background acquisition, ~40 s sample data acquisition | STDGL3 (Danyushevsky et al. 2011) and GSD-1G (USGS) | 5.9 | [19 empty] | 8915 | [5 empty] | 0.43 | [5 empty] | 275 | [9 empty] | 139995 |  | 59.09 |  |  |  | 3.45 | [7 empty] | 254 | [13 empty] | 3525 | [15 empty] | 0.5 | [17 empty] | 0.1 | [9 empty] | 5.76 | [35 empty] | CHN | Tibet
| Lawu |  | Magmatic hydrothermal | Skarn | Cu-Pb-Zn skarn | Cu, Pb, Zn | In, Sn | Cu, Pb, Zn, In, Sn |  |  | LC19.8-1 | LC19.8-1 | underground mine |  |  |  |  | ore material | drill core | underground mining tunnels and drill cores | mineral separate | [5 empty] | mineralisation | In-bearing, Sn-poor | sphalerite, chalcopyrite, pyrrhotite, pyrite, arsenopyrite |  | sphalerite, chalcopyrite, pyrrhotite, pyrite, arsenopyrite | sphalerite I, sphalerite II, sphalerite III, sphalerite IV | disseminated, inclusions, replacement | sphalerite I: micro-inclusions within chalcopyrite and pyrrhotite; sphalerite II: abundant mineral inclusions; sphalerite III: chalcopyrite disease with watermelon texture; sphalerite IV: relatively clean texture with minimal inclusions |  |  |  | galena, bismuthinite, marcasite, iron oxides, pyroxene, actinolite, quartz | thin sections and polished blocks examined using optical microscope, BSE detector, and EDS prior to analysis | EMPA, LA-ICPMS | JEOL JXA-8230 electron probe microanalyzer; RESOlution-LR 193 nm ArF excimer laser ablation system coupled to an Agilent 7700x ICP–MS | Laboratory of Mineral Resources Research Center, Fuzhou University; Adelaide Microscopy, the University of Adelaide | EPMA point analysis: accelerating voltage 15 kV, beam current 20 nA, beam diameter ~5 μm; EPMA mapping: accelerating voltage 20 kV, working current 50 nA, dwell time ~10 ms; BSE imaging: accelerating voltage 20 kV, beam current 10 nA; LA–ICP–MS: energy density 3~3.5 J/cm2, spot sizes 29–51 μm, repetition rates 5 Hz (polished thin sections) and 10 Hz (polished blocks), ~30 s background acquisition, ~40 s sample data acquisition | STDGL3 (Danyushevsky et al. 2011) and GSD-1G (USGS) | 6.6 | [19 empty] | 8745 | [5 empty] | 0.18 | [5 empty] | 205 | [9 empty] | 138973 |  | 30.83 |  |  |  | 3.63 | [7 empty] | 250 | [13 empty] | 3191 | [15 empty] | 1.4 | [17 empty] | 0.5 | [9 empty] | 2.23 | [35 empty] | CHN | Tibet
| Lawu |  | Magmatic hydrothermal | Skarn | Cu-Pb-Zn skarn | Cu, Pb, Zn | In, Sn | Cu, Pb, Zn, In, Sn |  |  | LC09-18.1-1 | LC09-18.1-1 | underground mine |  |  |  |  | ore material | drill core | underground mining tunnels and drill cores | mineral separate | [5 empty] | mineralisation | In-bearing, Sn-poor | sphalerite, chalcopyrite, pyrrhotite, pyrite, arsenopyrite |  | sphalerite, chalcopyrite, pyrrhotite, pyrite, arsenopyrite | sphalerite I, sphalerite II, sphalerite III, sphalerite IV | disseminated, inclusions, replacement | sphalerite I: micro-inclusions within chalcopyrite and pyrrhotite; sphalerite II: abundant mineral inclusions; sphalerite III: chalcopyrite disease with watermelon texture; sphalerite IV: relatively clean texture with minimal inclusions |  |  |  | galena, bismuthinite, marcasite, iron oxides, pyroxene, actinolite, quartz | thin sections and polished blocks examined using optical microscope, BSE detector, and EDS prior to analysis | EMPA, LA-ICPMS | JEOL JXA-8230 electron probe microanalyzer; RESOlution-LR 193 nm ArF excimer laser ablation system coupled to an Agilent 7700x ICP–MS | Laboratory of Mineral Resources Research Center, Fuzhou University; Adelaide Microscopy, the University of Adelaide | EPMA point analysis: accelerating voltage 15 kV, beam current 20 nA, beam diameter ~5 μm; EPMA mapping: accelerating voltage 20 kV, working current 50 nA, dwell time ~10 ms; BSE imaging: accelerating voltage 20 kV, beam current 10 nA; LA–ICP–MS: energy density 3~3.5 J/cm2, spot sizes 29–51 μm, repetition rates 5 Hz (polished thin sections) and 10 Hz (polished blocks), ~30 s background acquisition, ~40 s sample data acquisition | STDGL3 (Danyushevsky et al. 2011) and GSD-1G (USGS) | 7.3 | [19 empty] | 8519 | [5 empty] | 1.52 | [5 empty] | 411 | [9 empty] | 124740 |  | 24.49 |  |  |  | 9.2 | [7 empty] | 117 | [13 empty] | 3266 | [15 empty] | 14.7 | [17 empty] | 1 | [9 empty] | 5.85 | [35 empty] | CHN | Tibet
| Lawu |  | Magmatic hydrothermal | Skarn | Cu-Pb-Zn skarn | Cu, Pb, Zn | In, Sn | Cu, Pb, Zn, In, Sn |  |  | LC09-18.2-1 | LC09-18.2-1 | underground mine |  |  |  |  | ore material | drill core | underground mining tunnels and drill cores | mineral separate | [5 empty] | mineralisation | In-bearing, Sn-poor | sphalerite, chalcopyrite, pyrrhotite, pyrite, arsenopyrite |  | sphalerite, chalcopyrite, pyrrhotite, pyrite, arsenopyrite | sphalerite I, sphalerite II, sphalerite III, sphalerite IV | disseminated, inclusions, replacement | sphalerite I: micro-inclusions within chalcopyrite and pyrrhotite; sphalerite II: abundant mineral inclusions; sphalerite III: chalcopyrite disease with watermelon texture; sphalerite IV: relatively clean texture with minimal inclusions |  |  |  | galena, bismuthinite, marcasite, iron oxides, pyroxene, actinolite, quartz | thin sections and polished blocks examined using optical microscope, BSE detector, and EDS prior to analysis | EMPA, LA-ICPMS | JEOL JXA-8230 electron probe microanalyzer; RESOlution-LR 193 nm ArF excimer laser ablation system coupled to an Agilent 7700x ICP–MS | Laboratory of Mineral Resources Research Center, Fuzhou University; Adelaide Microscopy, the University of Adelaide | EPMA point analysis: accelerating voltage 15 kV, beam current 20 nA, beam diameter ~5 μm; EPMA mapping: accelerating voltage 20 kV, working current 50 nA, dwell time ~10 ms; BSE imaging: accelerating voltage 20 kV, beam current 10 nA; LA–ICP–MS: energy density 3~3.5 J/cm2, spot sizes 29–51 μm, repetition rates 5 Hz (polished thin sections) and 10 Hz (polished blocks), ~30 s background acquisition, ~40 s sample data acquisition | STDGL3 (Danyushevsky et al. 2011) and GSD-1G (USGS) | 8.7 | [19 empty] | 8901 | [5 empty] | 1.12 | [5 empty] | 210 | [9 empty] | 128675 |  | 3 |  |  |  | 3.89 | [7 empty] | 231 | [13 empty] | 3287 | [15 empty] | 54.1 | [17 empty] | 2.9 | [9 empty] | 8.34 | [35 empty] | CHN | Tibet
| Lawu |  | Magmatic hydrothermal | Skarn | Cu-Pb-Zn skarn | Cu, Pb, Zn | In, Sn | Cu, Pb, Zn, In, Sn |  |  | LC09-18.3-1 | LC09-18.3-1 | underground mine |  |  |  |  | ore material | drill core | underground mining tunnels and drill cores | mineral separate | [5 empty] | mineralisation | In-bearing, Sn-poor | sphalerite, chalcopyrite, pyrrhotite, pyrite, arsenopyrite |  | sphalerite, chalcopyrite, pyrrhotite, pyrite, arsenopyrite | sphalerite I, sphalerite II, sphalerite III, sphalerite IV | disseminated, inclusions, replacement | sphalerite I: micro-inclusions within chalcopyrite and pyrrhotite; sphalerite II: abundant mineral inclusions; sphalerite III: chalcopyrite disease with watermelon texture; sphalerite IV: relatively clean texture with minimal inclusions |  |  |  | galena, bismuthinite, marcasite, iron oxides, pyroxene, actinolite, quartz | thin sections and polished blocks examined using optical microscope, BSE detector, and EDS prior to analysis | EMPA, LA-ICPMS | JEOL JXA-8230 electron probe microanalyzer; RESOlution-LR 193 nm ArF excimer laser ablation system coupled to an Agilent 7700x ICP–MS | Laboratory of Mineral Resources Research Center, Fuzhou University; Adelaide Microscopy, the University of Adelaide | EPMA point analysis: accelerating voltage 15 kV, beam current 20 nA, beam diameter ~5 μm; EPMA mapping: accelerating voltage 20 kV, working current 50 nA, dwell time ~10 ms; BSE imaging: accelerating voltage 20 kV, beam current 10 nA; LA–ICP–MS: energy density 3~3.5 J/cm2, spot sizes 29–51 μm, repetition rates 5 Hz (polished thin sections) and 10 Hz (polished blocks), ~30 s background acquisition, ~40 s sample data acquisition | STDGL3 (Danyushevsky et al. 2011) and GSD-1G (USGS) | 7.6 | [19 empty] | 9600 | [5 empty] | 0.44 | [5 empty] | 2020 | [9 empty] | 126822 |  | 17.52 |  |  |  | 15.13 | [7 empty] | 160 | [13 empty] | 3222 | [15 empty] | 15.3 | [17 empty] | 2.3 | [9 empty] | 5.55 | [35 empty] | CHN | Tibet
| Lawu |  | Magmatic hydrothermal | Skarn | Cu-Pb-Zn skarn | Cu, Pb, Zn | In, Sn | Cu, Pb, Zn, In, Sn |  |  | LC09-18.4-1 | LC09-18.4-1 | underground mine |  |  |  |  | ore material | drill core | underground mining tunnels and drill cores | mineral separate | [5 empty] | mineralisation | In-bearing, Sn-poor | sphalerite, chalcopyrite, pyrrhotite, pyrite, arsenopyrite |  | sphalerite, chalcopyrite, pyrrhotite, pyrite, arsenopyrite | sphalerite I, sphalerite II, sphalerite III, sphalerite IV | disseminated, inclusions, replacement | sphalerite I: micro-inclusions within chalcopyrite and pyrrhotite; sphalerite II: abundant mineral inclusions; sphalerite III: chalcopyrite disease with watermelon texture; sphalerite IV: relatively clean texture with minimal inclusions |  |  |  | galena, bismuthinite, marcasite, iron oxides, pyroxene, actinolite, quartz | thin sections and polished blocks examined using optical microscope, BSE detector, and EDS prior to analysis | EMPA, LA-ICPMS | JEOL JXA-8230 electron probe microanalyzer; RESOlution-LR 193 nm ArF excimer laser ablation system coupled to an Agilent 7700x ICP–MS | Laboratory of Mineral Resources Research Center, Fuzhou University; Adelaide Microscopy, the University of Adelaide | EPMA point analysis: accelerating voltage 15 kV, beam current 20 nA, beam diameter ~5 μm; EPMA mapping: accelerating voltage 20 kV, working current 50 nA, dwell time ~10 ms; BSE imaging: accelerating voltage 20 kV, beam current 10 nA; LA–ICP–MS: energy density 3~3.5 J/cm2, spot sizes 29–51 μm, repetition rates 5 Hz (polished thin sections) and 10 Hz (polished blocks), ~30 s background acquisition, ~40 s sample data acquisition | STDGL3 (Danyushevsky et al. 2011) and GSD-1G (USGS) | 7.1 | [19 empty] | 8573 | [5 empty] | 2.24 | [5 empty] | 143 | [9 empty] | 121861 |  | 24.19 |  |  |  | 2.71 | [7 empty] | 89 | [13 empty] | 3219 | [15 empty] | 5.1 | [17 empty] | 1.6 | [9 empty] | 4.29 | [35 empty] | CHN | Tibet
| Lawu |  | Magmatic hydrothermal | Skarn | Cu-Pb-Zn skarn | Cu, Pb, Zn | In, Sn | Cu, Pb, Zn, In, Sn |  |  | LC09-18.5-1 | LC09-18.5-1 | underground mine |  |  |  |  | ore material | drill core | underground mining tunnels and drill cores | mineral separate | [5 empty] | mineralisation | In-bearing, Sn-poor | sphalerite, chalcopyrite, pyrrhotite, pyrite, arsenopyrite |  | sphalerite, chalcopyrite, pyrrhotite, pyrite, arsenopyrite | sphalerite I, sphalerite II, sphalerite III, sphalerite IV | disseminated, inclusions, replacement | sphalerite I: micro-inclusions within chalcopyrite and pyrrhotite; sphalerite II: abundant mineral inclusions; sphalerite III: chalcopyrite disease with watermelon texture; sphalerite IV: relatively clean texture with minimal inclusions |  |  |  | galena, bismuthinite, marcasite, iron oxides, pyroxene, actinolite, quartz | thin sections and polished blocks examined using optical microscope, BSE detector, and EDS prior to analysis | EMPA, LA-ICPMS | JEOL JXA-8230 electron probe microanalyzer; RESOlution-LR 193 nm ArF excimer laser ablation system coupled to an Agilent 7700x ICP–MS | Laboratory of Mineral Resources Research Center, Fuzhou University; Adelaide Microscopy, the University of Adelaide | EPMA point analysis: accelerating voltage 15 kV, beam current 20 nA, beam diameter ~5 μm; EPMA mapping: accelerating voltage 20 kV, working current 50 nA, dwell time ~10 ms; BSE imaging: accelerating voltage 20 kV, beam current 10 nA; LA–ICP–MS: energy density 3~3.5 J/cm2, spot sizes 29–51 μm, repetition rates 5 Hz (polished thin sections) and 10 Hz (polished blocks), ~30 s background acquisition, ~40 s sample data acquisition | STDGL3 (Danyushevsky et al. 2011) and GSD-1G (USGS) | 9.7 | [19 empty] | 8860 | [5 empty] | 3.06 | [5 empty] | 227 | [9 empty] | 123927 |  | 21.88 |  |  |  | 4.06 | [7 empty] | 117 | [13 empty] | 3309 | [15 empty] | 25.8 | [17 empty] | 2.6 | [9 empty] | 8.07 | [35 empty] | CHN | Tibet
| Lawu |  | Magmatic hydrothermal | Skarn | Cu-Pb-Zn skarn | Cu, Pb, Zn | In, Sn | Cu, Pb, Zn, In, Sn |  |  | LC09-18.6-1 | LC09-18.6-1 | underground mine |  |  |  |  | ore material | drill core | underground mining tunnels and drill cores | mineral separate | [5 empty] | mineralisation | In-bearing, Sn-poor | sphalerite, chalcopyrite, pyrrhotite, pyrite, arsenopyrite |  | sphalerite, chalcopyrite, pyrrhotite, pyrite, arsenopyrite | sphalerite I, sphalerite II, sphalerite III, sphalerite IV | disseminated, inclusions, replacement | sphalerite I: micro-inclusions within chalcopyrite and pyrrhotite; sphalerite II: abundant mineral inclusions; sphalerite III: chalcopyrite disease with watermelon texture; sphalerite IV: relatively clean texture with minimal inclusions |  |  |  | galena, bismuthinite, marcasite, iron oxides, pyroxene, actinolite, quartz | thin sections and polished blocks examined using optical microscope, BSE detector, and EDS prior to analysis | EMPA, LA-ICPMS | JEOL JXA-8230 electron probe microanalyzer; RESOlution-LR 193 nm ArF excimer laser ablation system coupled to an Agilent 7700x ICP–MS | Laboratory of Mineral Resources Research Center, Fuzhou University; Adelaide Microscopy, the University of Adelaide | EPMA point analysis: accelerating voltage 15 kV, beam current 20 nA, beam diameter ~5 μm; EPMA mapping: accelerating voltage 20 kV, working current 50 nA, dwell time ~10 ms; BSE imaging: accelerating voltage 20 kV, beam current 10 nA; LA–ICP–MS: energy density 3~3.5 J/cm2, spot sizes 29–51 μm, repetition rates 5 Hz (polished thin sections) and 10 Hz (polished blocks), ~30 s background acquisition, ~40 s sample data acquisition | STDGL3 (Danyushevsky et al. 2011) and GSD-1G (USGS) | 7.5 | [19 empty] | 9070 | [5 empty] | 4.41 | [5 empty] | 128 | [9 empty] | 122400 |  | 22.34 |  |  |  | 2.89 | [7 empty] | 122 | [13 empty] | 3207 | [15 empty] | 5.7 | [17 empty] | 0.5 | [9 empty] | 4.22 | [35 empty] | CHN | Tibet
| Lawu |  | Magmatic hydrothermal | Skarn | Cu-Pb-Zn skarn | Cu, Pb, Zn | In, Sn | Cu, Pb, Zn, In, Sn |  |  | LC09-18.7-1 | LC09-18.7-1 | underground mine |  |  |  |  | ore material | drill core | underground mining tunnels and drill cores | mineral separate | [5 empty] | mineralisation | In-bearing, Sn-poor | sphalerite, chalcopyrite, pyrrhotite, pyrite, arsenopyrite |  | sphalerite, chalcopyrite, pyrrhotite, pyrite, arsenopyrite | sphalerite I, sphalerite II, sphalerite III, sphalerite IV | disseminated, inclusions, replacement | sphalerite I: micro-inclusions within chalcopyrite and pyrrhotite; sphalerite II: abundant mineral inclusions; sphalerite III: chalcopyrite disease with watermelon texture; sphalerite IV: relatively clean texture with minimal inclusions |  |  |  | galena, bismuthinite, marcasite, iron oxides, pyroxene, actinolite, quartz | thin sections and polished blocks examined using optical microscope, BSE detector, and EDS prior to analysis | EMPA, LA-ICPMS | JEOL JXA-8230 electron probe microanalyzer; RESOlution-LR 193 nm ArF excimer laser ablation system coupled to an Agilent 7700x ICP–MS | Laboratory of Mineral Resources Research Center, Fuzhou University; Adelaide Microscopy, the University of Adelaide | EPMA point analysis: accelerating voltage 15 kV, beam current 20 nA, beam diameter ~5 μm; EPMA mapping: accelerating voltage 20 kV, working current 50 nA, dwell time ~10 ms; BSE imaging: accelerating voltage 20 kV, beam current 10 nA; LA–ICP–MS: energy density 3~3.5 J/cm2, spot sizes 29–51 μm, repetition rates 5 Hz (polished thin sections) and 10 Hz (polished blocks), ~30 s background acquisition, ~40 s sample data acquisition | STDGL3 (Danyushevsky et al. 2011) and GSD-1G (USGS) | 5.8 | [19 empty] | 8558 | [5 empty] | 1.81 | [5 empty] | 210 | [9 empty] | 122818 |  | 2.27 |  |  |  | 2.81 | [7 empty] | 203 | [13 empty] | 3172 | [15 empty] | 2.8 | [17 empty] | 0.4 | [9 empty] | 3.83 | [35 empty] | CHN | Tibet
| Lawu |  | Magmatic hydrothermal | Skarn | Cu-Pb-Zn skarn | Cu, Pb, Zn | In, Sn | Cu, Pb, Zn, In, Sn |  |  | LC09-18.8-1 | LC09-18.8-1 | underground mine |  |  |  |  | ore material | drill core | underground mining tunnels and drill cores | mineral separate | [5 empty] | mineralisation | In-bearing, Sn-poor | sphalerite, chalcopyrite, pyrrhotite, pyrite, arsenopyrite |  | sphalerite, chalcopyrite, pyrrhotite, pyrite, arsenopyrite | sphalerite I, sphalerite II, sphalerite III, sphalerite IV | disseminated, inclusions, replacement | sphalerite I: micro-inclusions within chalcopyrite and pyrrhotite; sphalerite II: abundant mineral inclusions; sphalerite III: chalcopyrite disease with watermelon texture; sphalerite IV: relatively clean texture with minimal inclusions |  |  |  | galena, bismuthinite, marcasite, iron oxides, pyroxene, actinolite, quartz | thin sections and polished blocks examined using optical microscope, BSE detector, and EDS prior to analysis | EMPA, LA-ICPMS | JEOL JXA-8230 electron probe microanalyzer; RESOlution-LR 193 nm ArF excimer laser ablation system coupled to an Agilent 7700x ICP–MS | Laboratory of Mineral Resources Research Center, Fuzhou University; Adelaide Microscopy, the University of Adelaide | EPMA point analysis: accelerating voltage 15 kV, beam current 20 nA, beam diameter ~5 μm; EPMA mapping: accelerating voltage 20 kV, working current 50 nA, dwell time ~10 ms; BSE imaging: accelerating voltage 20 kV, beam current 10 nA; LA–ICP–MS: energy density 3~3.5 J/cm2, spot sizes 29–51 μm, repetition rates 5 Hz (polished thin sections) and 10 Hz (polished blocks), ~30 s background acquisition, ~40 s sample data acquisition | STDGL3 (Danyushevsky et al. 2011) and GSD-1G (USGS) | 10.1 | [19 empty] | 8519 | [5 empty] | 1.68 | [5 empty] | 137 | [9 empty] | 121694 |  | 24.44 |  |  |  | 2.76 | [7 empty] | 66 | [13 empty] | 3114 | [15 empty] | 25.2 | [17 empty] | 1.3 | [9 empty] | 8.18 | [35 empty] | CHN | Tibet
| Lawu |  | Magmatic hydrothermal | Skarn | Cu-Pb-Zn skarn | Cu, Pb, Zn | In, Sn | Cu, Pb, Zn, In, Sn |  |  | TB–6-1 | TB–6-1 | underground mine |  |  |  |  | ore material | drill core | underground mining tunnels and drill cores | mineral separate | [5 empty] | mineralisation | In-bearing, Sn-poor | sphalerite, chalcopyrite, pyrrhotite, pyrite, arsenopyrite |  | sphalerite, chalcopyrite, pyrrhotite, pyrite, arsenopyrite | sphalerite I, sphalerite II, sphalerite III, sphalerite IV | disseminated, inclusions, replacement | sphalerite I: micro-inclusions within chalcopyrite and pyrrhotite; sphalerite II: abundant mineral inclusions; sphalerite III: chalcopyrite disease with watermelon texture; sphalerite IV: relatively clean texture with minimal inclusions |  |  |  | galena, bismuthinite, marcasite, iron oxides, pyroxene, actinolite, quartz | thin sections and polished blocks examined using optical microscope, BSE detector, and EDS prior to analysis | EMPA, LA-ICPMS | JEOL JXA-8230 electron probe microanalyzer; RESOlution-LR 193 nm ArF excimer laser ablation system coupled to an Agilent 7700x ICP–MS | Laboratory of Mineral Resources Research Center, Fuzhou University; Adelaide Microscopy, the University of Adelaide | EPMA point analysis: accelerating voltage 15 kV, beam current 20 nA, beam diameter ~5 μm; EPMA mapping: accelerating voltage 20 kV, working current 50 nA, dwell time ~10 ms; BSE imaging: accelerating voltage 20 kV, beam current 10 nA; LA–ICP–MS: energy density 3~3.5 J/cm2, spot sizes 29–51 μm, repetition rates 5 Hz (polished thin sections) and 10 Hz (polished blocks), ~30 s background acquisition, ~40 s sample data acquisition | STDGL3 (Danyushevsky et al. 2011) and GSD-1G (USGS) | 12.61 | [19 empty] | 5065 | [5 empty] | 144.4 | [5 empty] | 526.1 | [9 empty] | 122300 |  | 0.2 |  |  |  | 2.77 | [7 empty] | 576.2 | [13 empty] | 1874 | [15 empty] | 7.53 | [17 empty] | 0.96 | [9 empty] | 3.92 | [35 empty] | CHN | Tibet
| Lawu |  | Magmatic hydrothermal | Skarn | Cu-Pb-Zn skarn | Cu, Pb, Zn | In, Sn | Cu, Pb, Zn, In, Sn |  |  | TB–6-2 | TB–6-2 | underground mine |  |  |  |  | ore material | drill core | underground mining tunnels and drill cores | mineral separate | [5 empty] | mineralisation | In-bearing, Sn-poor | sphalerite, chalcopyrite, pyrrhotite, pyrite, arsenopyrite |  | sphalerite, chalcopyrite, pyrrhotite, pyrite, arsenopyrite | sphalerite I, sphalerite II, sphalerite III, sphalerite IV | disseminated, inclusions, replacement | sphalerite I: micro-inclusions within chalcopyrite and pyrrhotite; sphalerite II: abundant mineral inclusions; sphalerite III: chalcopyrite disease with watermelon texture; sphalerite IV: relatively clean texture with minimal inclusions |  |  |  | galena, bismuthinite, marcasite, iron oxides, pyroxene, actinolite, quartz | thin sections and polished blocks examined using optical microscope, BSE detector, and EDS prior to analysis | EMPA, LA-ICPMS | JEOL JXA-8230 electron probe microanalyzer; RESOlution-LR 193 nm ArF excimer laser ablation system coupled to an Agilent 7700x ICP–MS | Laboratory of Mineral Resources Research Center, Fuzhou University; Adelaide Microscopy, the University of Adelaide | EPMA point analysis: accelerating voltage 15 kV, beam current 20 nA, beam diameter ~5 μm; EPMA mapping: accelerating voltage 20 kV, working current 50 nA, dwell time ~10 ms; BSE imaging: accelerating voltage 20 kV, beam current 10 nA; LA–ICP–MS: energy density 3~3.5 J/cm2, spot sizes 29–51 μm, repetition rates 5 Hz (polished thin sections) and 10 Hz (polished blocks), ~30 s background acquisition, ~40 s sample data acquisition | STDGL3 (Danyushevsky et al. 2011) and GSD-1G (USGS) | 10.71 | [19 empty] | 4794 | [5 empty] | 142.7 | [5 empty] | 510.3 | [9 empty] | 129100 |  | 0.29 |  |  |  | 3.21 | [7 empty] | 558.8 | [13 empty] | 2559 | [15 empty] | 10.5 | [17 empty] | 1.03 | [9 empty] | 29.31 | [35 empty] | CHN | Tibet
| Lawu |  | Magmatic hydrothermal | Skarn | Cu-Pb-Zn skarn | Cu, Pb, Zn | In, Sn | Cu, Pb, Zn, In, Sn |  |  | TB–6-3 | TB–6-3 | underground mine |  |  |  |  | ore material | drill core | underground mining tunnels and drill cores | mineral separate | [5 empty] | mineralisation | In-bearing, Sn-poor | sphalerite, chalcopyrite, pyrrhotite, pyrite, arsenopyrite |  | sphalerite, chalcopyrite, pyrrhotite, pyrite, arsenopyrite | sphalerite I, sphalerite II, sphalerite III, sphalerite IV | disseminated, inclusions, replacement | sphalerite I: micro-inclusions within chalcopyrite and pyrrhotite; sphalerite II: abundant mineral inclusions; sphalerite III: chalcopyrite disease with watermelon texture; sphalerite IV: relatively clean texture with minimal inclusions |  |  |  | galena, bismuthinite, marcasite, iron oxides, pyroxene, actinolite, quartz | thin sections and polished blocks examined using optical microscope, BSE detector, and EDS prior to analysis | EMPA, LA-ICPMS | JEOL JXA-8230 electron probe microanalyzer; RESOlution-LR 193 nm ArF excimer laser ablation system coupled to an Agilent 7700x ICP–MS | Laboratory of Mineral Resources Research Center, Fuzhou University; Adelaide Microscopy, the University of Adelaide | EPMA point analysis: accelerating voltage 15 kV, beam current 20 nA, beam diameter ~5 μm; EPMA mapping: accelerating voltage 20 kV, working current 50 nA, dwell time ~10 ms; BSE imaging: accelerating voltage 20 kV, beam current 10 nA; LA–ICP–MS: energy density 3~3.5 J/cm2, spot sizes 29–51 μm, repetition rates 5 Hz (polished thin sections) and 10 Hz (polished blocks), ~30 s background acquisition, ~40 s sample data acquisition | STDGL3 (Danyushevsky et al. 2011) and GSD-1G (USGS) | 6.37 | [19 empty] | 4721 | [5 empty] | 124.3 | [5 empty] | 354.4 | [9 empty] | 118400 |  | 0.22 |  |  |  | 2.78 | [7 empty] | 450.9 | [13 empty] | 2185 | [15 empty] | 3.12 | [17 empty] | 0.26 | [9 empty] | 7.35 | [35 empty] | CHN | Tibet
| Lawu |  | Magmatic hydrothermal | Skarn | Cu-Pb-Zn skarn | Cu, Pb, Zn | In, Sn | Cu, Pb, Zn, In, Sn |  |  | TB–6-4 | TB–6-4 | underground mine |  |  |  |  | ore material | drill core | underground mining tunnels and drill cores | mineral separate | [5 empty] | mineralisation | In-bearing, Sn-poor | sphalerite, chalcopyrite, pyrrhotite, pyrite, arsenopyrite |  | sphalerite, chalcopyrite, pyrrhotite, pyrite, arsenopyrite | sphalerite I, sphalerite II, sphalerite III, sphalerite IV | disseminated, inclusions, replacement | sphalerite I: micro-inclusions within chalcopyrite and pyrrhotite; sphalerite II: abundant mineral inclusions; sphalerite III: chalcopyrite disease with watermelon texture; sphalerite IV: relatively clean texture with minimal inclusions |  |  |  | galena, bismuthinite, marcasite, iron oxides, pyroxene, actinolite, quartz | thin sections and polished blocks examined using optical microscope, BSE detector, and EDS prior to analysis | EMPA, LA-ICPMS | JEOL JXA-8230 electron probe microanalyzer; RESOlution-LR 193 nm ArF excimer laser ablation system coupled to an Agilent 7700x ICP–MS | Laboratory of Mineral Resources Research Center, Fuzhou University; Adelaide Microscopy, the University of Adelaide | EPMA point analysis: accelerating voltage 15 kV, beam current 20 nA, beam diameter ~5 μm; EPMA mapping: accelerating voltage 20 kV, working current 50 nA, dwell time ~10 ms; BSE imaging: accelerating voltage 20 kV, beam current 10 nA; LA–ICP–MS: energy density 3~3.5 J/cm2, spot sizes 29–51 μm, repetition rates 5 Hz (polished thin sections) and 10 Hz (polished blocks), ~30 s background acquisition, ~40 s sample data acquisition | STDGL3 (Danyushevsky et al. 2011) and GSD-1G (USGS) | 16.58 | [19 empty] | 5257 | [5 empty] | 134.7 | [5 empty] | 633.5 | [9 empty] | 118600 |  | 0.21 |  |  |  | 2.4 | [7 empty] | 519 | [13 empty] | 1655 | [15 empty] | 15.4 | [17 empty] | 1.93 | [9 empty] | 0.99 | [35 empty] | CHN | Tibet
| Lawu |  | Magmatic hydrothermal | Skarn | Cu-Pb-Zn skarn | Cu, Pb, Zn | In, Sn | Cu, Pb, Zn, In, Sn |  |  | TB–6-5 | TB–6-5 | underground mine |  |  |  |  | ore material | drill core | underground mining tunnels and drill cores | mineral separate | [5 empty] | mineralisation | In-bearing, Sn-poor | sphalerite, chalcopyrite, pyrrhotite, pyrite, arsenopyrite |  | sphalerite, chalcopyrite, pyrrhotite, pyrite, arsenopyrite | sphalerite I, sphalerite II, sphalerite III, sphalerite IV | disseminated, inclusions, replacement | sphalerite I: micro-inclusions within chalcopyrite and pyrrhotite; sphalerite II: abundant mineral inclusions; sphalerite III: chalcopyrite disease with watermelon texture; sphalerite IV: relatively clean texture with minimal inclusions |  |  |  | galena, bismuthinite, marcasite, iron oxides, pyroxene, actinolite, quartz | thin sections and polished blocks examined using optical microscope, BSE detector, and EDS prior to analysis | EMPA, LA-ICPMS | JEOL JXA-8230 electron probe microanalyzer; RESOlution-LR 193 nm ArF excimer laser ablation system coupled to an Agilent 7700x ICP–MS | Laboratory of Mineral Resources Research Center, Fuzhou University; Adelaide Microscopy, the University of Adelaide | EPMA point analysis: accelerating voltage 15 kV, beam current 20 nA, beam diameter ~5 μm; EPMA mapping: accelerating voltage 20 kV, working current 50 nA, dwell time ~10 ms; BSE imaging: accelerating voltage 20 kV, beam current 10 nA; LA–ICP–MS: energy density 3~3.5 J/cm2, spot sizes 29–51 μm, repetition rates 5 Hz (polished thin sections) and 10 Hz (polished blocks), ~30 s background acquisition, ~40 s sample data acquisition | STDGL3 (Danyushevsky et al. 2011) and GSD-1G (USGS) | 13.43 | [19 empty] | 5419 | [5 empty] | 133.8 | [5 empty] | 570.8 | [9 empty] | 123300 |  | 0.23 |  |  |  | 3.01 | [7 empty] | 543.1 | [13 empty] | 1869 | [15 empty] | 10.25 | [17 empty] | 0.81 | [9 empty] | 1.54 | [35 empty] | CHN | Tibet
| Lawu |  | Magmatic hydrothermal | Skarn | Cu-Pb-Zn skarn | Cu, Pb, Zn | In, Sn | Cu, Pb, Zn, In, Sn |  |  | TB–6-6 | TB–6-6 | underground mine |  |  |  |  | ore material | drill core | underground mining tunnels and drill cores | mineral separate | [5 empty] | mineralisation | In-bearing, Sn-poor | sphalerite, chalcopyrite, pyrrhotite, pyrite, arsenopyrite |  | sphalerite, chalcopyrite, pyrrhotite, pyrite, arsenopyrite | sphalerite I, sphalerite II, sphalerite III, sphalerite IV | disseminated, inclusions, replacement | sphalerite I: micro-inclusions within chalcopyrite and pyrrhotite; sphalerite II: abundant mineral inclusions; sphalerite III: chalcopyrite disease with watermelon texture; sphalerite IV: relatively clean texture with minimal inclusions |  |  |  | galena, bismuthinite, marcasite, iron oxides, pyroxene, actinolite, quartz | thin sections and polished blocks examined using optical microscope, BSE detector, and EDS prior to analysis | EMPA, LA-ICPMS | JEOL JXA-8230 electron probe microanalyzer; RESOlution-LR 193 nm ArF excimer laser ablation system coupled to an Agilent 7700x ICP–MS | Laboratory of Mineral Resources Research Center, Fuzhou University; Adelaide Microscopy, the University of Adelaide | EPMA point analysis: accelerating voltage 15 kV, beam current 20 nA, beam diameter ~5 μm; EPMA mapping: accelerating voltage 20 kV, working current 50 nA, dwell time ~10 ms; BSE imaging: accelerating voltage 20 kV, beam current 10 nA; LA–ICP–MS: energy density 3~3.5 J/cm2, spot sizes 29–51 μm, repetition rates 5 Hz (polished thin sections) and 10 Hz (polished blocks), ~30 s background acquisition, ~40 s sample data acquisition | STDGL3 (Danyushevsky et al. 2011) and GSD-1G (USGS) | 15.92 | [19 empty] | 5219 | [5 empty] | 128.6 | [5 empty] | 901.3 | [9 empty] | 118800 |  | 0.32 |  |  |  | 2.65 | [7 empty] | 534.5 | [13 empty] | 1808 | [15 empty] | 9.44 | [17 empty] | 1.02 | [9 empty] | 1.26 | [35 empty] | CHN | Tibet
| Lawu |  | Magmatic hydrothermal | Skarn | Cu-Pb-Zn skarn | Cu, Pb, Zn | In, Sn | Cu, Pb, Zn, In, Sn |  |  | TB–6-7 | TB–6-7 | underground mine |  |  |  |  | ore material | drill core | underground mining tunnels and drill cores | mineral separate | [5 empty] | mineralisation | In-bearing, Sn-poor | sphalerite, chalcopyrite, pyrrhotite, pyrite, arsenopyrite |  | sphalerite, chalcopyrite, pyrrhotite, pyrite, arsenopyrite | sphalerite I, sphalerite II, sphalerite III, sphalerite IV | disseminated, inclusions, replacement | sphalerite I: micro-inclusions within chalcopyrite and pyrrhotite; sphalerite II: abundant mineral inclusions; sphalerite III: chalcopyrite disease with watermelon texture; sphalerite IV: relatively clean texture with minimal inclusions |  |  |  | galena, bismuthinite, marcasite, iron oxides, pyroxene, actinolite, quartz | thin sections and polished blocks examined using optical microscope, BSE detector, and EDS prior to analysis | EMPA, LA-ICPMS | JEOL JXA-8230 electron probe microanalyzer; RESOlution-LR 193 nm ArF excimer laser ablation system coupled to an Agilent 7700x ICP–MS | Laboratory of Mineral Resources Research Center, Fuzhou University; Adelaide Microscopy, the University of Adelaide | EPMA point analysis: accelerating voltage 15 kV, beam current 20 nA, beam diameter ~5 μm; EPMA mapping: accelerating voltage 20 kV, working current 50 nA, dwell time ~10 ms; BSE imaging: accelerating voltage 20 kV, beam current 10 nA; LA–ICP–MS: energy density 3~3.5 J/cm2, spot sizes 29–51 μm, repetition rates 5 Hz (polished thin sections) and 10 Hz (polished blocks), ~30 s background acquisition, ~40 s sample data acquisition | STDGL3 (Danyushevsky et al. 2011) and GSD-1G (USGS) | 9.05 | [19 empty] | 4983 | [5 empty] | 113.5 | [5 empty] | 429.3 | [9 empty] | 119300 |  | 0.24 |  |  |  | 3 | [7 empty] | 457.9 | [13 empty] | 2311 | [15 empty] | 5.11 | [17 empty] | 0.2 | [9 empty] | 1.19 | [35 empty] | CHN | Tibet
| Lawu |  | Magmatic hydrothermal | Skarn | Cu-Pb-Zn skarn | Cu, Pb, Zn | In, Sn | Cu, Pb, Zn, In, Sn |  |  | TB–6-8 | TB–6-8 | underground mine |  |  |  |  | ore material | drill core | underground mining tunnels and drill cores | mineral separate | [5 empty] | mineralisation | In-bearing, Sn-poor | sphalerite, chalcopyrite, pyrrhotite, pyrite, arsenopyrite |  | sphalerite, chalcopyrite, pyrrhotite, pyrite, arsenopyrite | sphalerite I, sphalerite II, sphalerite III, sphalerite IV | disseminated, inclusions, replacement | sphalerite I: micro-inclusions within chalcopyrite and pyrrhotite; sphalerite II: abundant mineral inclusions; sphalerite III: chalcopyrite disease with watermelon texture; sphalerite IV: relatively clean texture with minimal inclusions |  |  |  | galena, bismuthinite, marcasite, iron oxides, pyroxene, actinolite, quartz | thin sections and polished blocks examined using optical microscope, BSE detector, and EDS prior to analysis | EMPA, LA-ICPMS | JEOL JXA-8230 electron probe microanalyzer; RESOlution-LR 193 nm ArF excimer laser ablation system coupled to an Agilent 7700x ICP–MS | Laboratory of Mineral Resources Research Center, Fuzhou University; Adelaide Microscopy, the University of Adelaide | EPMA point analysis: accelerating voltage 15 kV, beam current 20 nA, beam diameter ~5 μm; EPMA mapping: accelerating voltage 20 kV, working current 50 nA, dwell time ~10 ms; BSE imaging: accelerating voltage 20 kV, beam current 10 nA; LA–ICP–MS: energy density 3~3.5 J/cm2, spot sizes 29–51 μm, repetition rates 5 Hz (polished thin sections) and 10 Hz (polished blocks), ~30 s background acquisition, ~40 s sample data acquisition | STDGL3 (Danyushevsky et al. 2011) and GSD-1G (USGS) | 16.59 | [19 empty] | 5174 | [5 empty] | 148.3 | [5 empty] | 550.2 | [9 empty] | 136300 |  | 0.12 |  |  |  | 3.43 | [7 empty] | 585.9 | [13 empty] | 1433 | [15 empty] | 13.87 | [17 empty] | 1.94 | [9 empty] | 1.27 | [35 empty] | CHN | Tibet
| Lawu |  | Magmatic hydrothermal | Skarn | Cu-Pb-Zn skarn | Cu, Pb, Zn | In, Sn | Cu, Pb, Zn, In, Sn |  |  | TB–6-9 | TB–6-9 | underground mine |  |  |  |  | ore material | drill core | underground mining tunnels and drill cores | mineral separate | [5 empty] | mineralisation | In-bearing, Sn-poor | sphalerite, chalcopyrite, pyrrhotite, pyrite, arsenopyrite |  | sphalerite, chalcopyrite, pyrrhotite, pyrite, arsenopyrite | sphalerite I, sphalerite II, sphalerite III, sphalerite IV | disseminated, inclusions, replacement | sphalerite I: micro-inclusions within chalcopyrite and pyrrhotite; sphalerite II: abundant mineral inclusions; sphalerite III: chalcopyrite disease with watermelon texture; sphalerite IV: relatively clean texture with minimal inclusions |  |  |  | galena, bismuthinite, marcasite, iron oxides, pyroxene, actinolite, quartz | thin sections and polished blocks examined using optical microscope, BSE detector, and EDS prior to analysis | EMPA, LA-ICPMS | JEOL JXA-8230 electron probe microanalyzer; RESOlution-LR 193 nm ArF excimer laser ablation system coupled to an Agilent 7700x ICP–MS | Laboratory of Mineral Resources Research Center, Fuzhou University; Adelaide Microscopy, the University of Adelaide | EPMA point analysis: accelerating voltage 15 kV, beam current 20 nA, beam diameter ~5 μm; EPMA mapping: accelerating voltage 20 kV, working current 50 nA, dwell time ~10 ms; BSE imaging: accelerating voltage 20 kV, beam current 10 nA; LA–ICP–MS: energy density 3~3.5 J/cm2, spot sizes 29–51 μm, repetition rates 5 Hz (polished thin sections) and 10 Hz (polished blocks), ~30 s background acquisition, ~40 s sample data acquisition | STDGL3 (Danyushevsky et al. 2011) and GSD-1G (USGS) | 18.6 | [19 empty] | 5126 | [5 empty] | 144.7 | [5 empty] | 609.6 | [9 empty] | 127200 |  | 0.16 |  |  |  | 3.05 | [7 empty] | 619.4 | [13 empty] | 1721 | [15 empty] | 17.3 | [17 empty] | 1.16 | [9 empty] | 5.15 | [35 empty] | CHN | Tibet
| Lawu |  | Magmatic hydrothermal | Skarn | Cu-Pb-Zn skarn | Cu, Pb, Zn | In, Sn | Cu, Pb, Zn, In, Sn |  |  | TB–6-10 | TB–6-10 | underground mine |  |  |  |  | ore material | drill core | underground mining tunnels and drill cores | mineral separate | [5 empty] | mineralisation | In-bearing, Sn-poor | sphalerite, chalcopyrite, pyrrhotite, pyrite, arsenopyrite |  | sphalerite, chalcopyrite, pyrrhotite, pyrite, arsenopyrite | sphalerite I, sphalerite II, sphalerite III, sphalerite IV | disseminated, inclusions, replacement | sphalerite I: micro-inclusions within chalcopyrite and pyrrhotite; sphalerite II: abundant mineral inclusions; sphalerite III: chalcopyrite disease with watermelon texture; sphalerite IV: relatively clean texture with minimal inclusions |  |  |  | galena, bismuthinite, marcasite, iron oxides, pyroxene, actinolite, quartz | thin sections and polished blocks examined using optical microscope, BSE detector, and EDS prior to analysis | EMPA, LA-ICPMS | JEOL JXA-8230 electron probe microanalyzer; RESOlution-LR 193 nm ArF excimer laser ablation system coupled to an Agilent 7700x ICP–MS | Laboratory of Mineral Resources Research Center, Fuzhou University; Adelaide Microscopy, the University of Adelaide | EPMA point analysis: accelerating voltage 15 kV, beam current 20 nA, beam diameter ~5 μm; EPMA mapping: accelerating voltage 20 kV, working current 50 nA, dwell time ~10 ms; BSE imaging: accelerating voltage 20 kV, beam current 10 nA; LA–ICP–MS: energy density 3~3.5 J/cm2, spot sizes 29–51 μm, repetition rates 5 Hz (polished thin sections) and 10 Hz (polished blocks), ~30 s background acquisition, ~40 s sample data acquisition | STDGL3 (Danyushevsky et al. 2011) and GSD-1G (USGS) | 10.69 | [19 empty] | 4408 | [5 empty] | 126.3 | [5 empty] | 444.6 | [9 empty] | 122800 |  | 0.32 |  |  |  | 2.97 | [7 empty] | 506.5 | [13 empty] | 2047 | [15 empty] | 7.41 | [17 empty] | 0.52 | [9 empty] | 1.88 | [35 empty] | CHN | Tibet
| Lawu |  | Magmatic hydrothermal | Skarn | Cu-Pb-Zn skarn | Cu, Pb, Zn | In, Sn | Cu, Pb, Zn, In, Sn |  |  | TB–6-11 | TB–6-11 | underground mine |  |  |  |  | ore material | drill core | underground mining tunnels and drill cores | mineral separate | [5 empty] | mineralisation | In-bearing, Sn-poor | sphalerite, chalcopyrite, pyrrhotite, pyrite, arsenopyrite |  | sphalerite, chalcopyrite, pyrrhotite, pyrite, arsenopyrite | sphalerite I, sphalerite II, sphalerite III, sphalerite IV | disseminated, inclusions, replacement | sphalerite I: micro-inclusions within chalcopyrite and pyrrhotite; sphalerite II: abundant mineral inclusions; sphalerite III: chalcopyrite disease with watermelon texture; sphalerite IV: relatively clean texture with minimal inclusions |  |  |  | galena, bismuthinite, marcasite, iron oxides, pyroxene, actinolite, quartz | thin sections and polished blocks examined using optical microscope, BSE detector, and EDS prior to analysis | EMPA, LA-ICPMS | JEOL JXA-8230 electron probe microanalyzer; RESOlution-LR 193 nm ArF excimer laser ablation system coupled to an Agilent 7700x ICP–MS | Laboratory of Mineral Resources Research Center, Fuzhou University; Adelaide Microscopy, the University of Adelaide | EPMA point analysis: accelerating voltage 15 kV, beam current 20 nA, beam diameter ~5 μm; EPMA mapping: accelerating voltage 20 kV, working current 50 nA, dwell time ~10 ms; BSE imaging: accelerating voltage 20 kV, beam current 10 nA; LA–ICP–MS: energy density 3~3.5 J/cm2, spot sizes 29–51 μm, repetition rates 5 Hz (polished thin sections) and 10 Hz (polished blocks), ~30 s background acquisition, ~40 s sample data acquisition | STDGL3 (Danyushevsky et al. 2011) and GSD-1G (USGS) | 4.71 | [19 empty] | 5075 | [5 empty] | 111.7 | [5 empty] | 324 | [9 empty] | 120900 |  | 0.18 |  |  |  | 2.44 | [7 empty] | 419.8 | [13 empty] | 2463 | [15 empty] | 1.94 | [17 empty] | 0.4 | [9 empty] | 0.76 | [35 empty] | CHN | Tibet
| Lawu |  | Magmatic hydrothermal | Skarn | Cu-Pb-Zn skarn | Cu, Pb, Zn | In, Sn | Cu, Pb, Zn, In, Sn |  |  | TB–6-12 | TB–6-12 | underground mine |  |  |  |  | ore material | drill core | underground mining tunnels and drill cores | mineral separate | [5 empty] | mineralisation | In-bearing, Sn-poor | sphalerite, chalcopyrite, pyrrhotite, pyrite, arsenopyrite |  | sphalerite, chalcopyrite, pyrrhotite, pyrite, arsenopyrite | sphalerite I, sphalerite II, sphalerite III, sphalerite IV | disseminated, inclusions, replacement | sphalerite I: micro-inclusions within chalcopyrite and pyrrhotite; sphalerite II: abundant mineral inclusions; sphalerite III: chalcopyrite disease with watermelon texture; sphalerite IV: relatively clean texture with minimal inclusions |  |  |  | galena, bismuthinite, marcasite, iron oxides, pyroxene, actinolite, quartz | thin sections and polished blocks examined using optical microscope, BSE detector, and EDS prior to analysis | EMPA, LA-ICPMS | JEOL JXA-8230 electron probe microanalyzer; RESOlution-LR 193 nm ArF excimer laser ablation system coupled to an Agilent 7700x ICP–MS | Laboratory of Mineral Resources Research Center, Fuzhou University; Adelaide Microscopy, the University of Adelaide | EPMA point analysis: accelerating voltage 15 kV, beam current 20 nA, beam diameter ~5 μm; EPMA mapping: accelerating voltage 20 kV, working current 50 nA, dwell time ~10 ms; BSE imaging: accelerating voltage 20 kV, beam current 10 nA; LA–ICP–MS: energy density 3~3.5 J/cm2, spot sizes 29–51 μm, repetition rates 5 Hz (polished thin sections) and 10 Hz (polished blocks), ~30 s background acquisition, ~40 s sample data acquisition | STDGL3 (Danyushevsky et al. 2011) and GSD-1G (USGS) | 14.46 | [19 empty] | 4491 | [5 empty] | 132.5 | [5 empty] | 627.4 | [9 empty] | 141800 |  | 0.7 |  |  |  | 5.82 | [7 empty] | 466.7 | [13 empty] | 6318 | [15 empty] | 11.81 | [17 empty] | 1.07 | [9 empty] | 6.62 | [35 empty] | CHN | Tibet
| Lawu |  | Magmatic hydrothermal | Skarn | Cu-Pb-Zn skarn | Cu, Pb, Zn | In, Sn | Cu, Pb, Zn, In, Sn |  |  | TB–6-13 | TB–6-13 | underground mine |  |  |  |  | ore material | drill core | underground mining tunnels and drill cores | mineral separate | [5 empty] | mineralisation | In-bearing, Sn-poor | sphalerite, chalcopyrite, pyrrhotite, pyrite, arsenopyrite |  | sphalerite, chalcopyrite, pyrrhotite, pyrite, arsenopyrite | sphalerite I, sphalerite II, sphalerite III, sphalerite IV | disseminated, inclusions, replacement | sphalerite I: micro-inclusions within chalcopyrite and pyrrhotite; sphalerite II: abundant mineral inclusions; sphalerite III: chalcopyrite disease with watermelon texture; sphalerite IV: relatively clean texture with minimal inclusions |  |  |  | galena, bismuthinite, marcasite, iron oxides, pyroxene, actinolite, quartz | thin sections and polished blocks examined using optical microscope, BSE detector, and EDS prior to analysis | EMPA, LA-ICPMS | JEOL JXA-8230 electron probe microanalyzer; RESOlution-LR 193 nm ArF excimer laser ablation system coupled to an Agilent 7700x ICP–MS | Laboratory of Mineral Resources Research Center, Fuzhou University; Adelaide Microscopy, the University of Adelaide | EPMA point analysis: accelerating voltage 15 kV, beam current 20 nA, beam diameter ~5 μm; EPMA mapping: accelerating voltage 20 kV, working current 50 nA, dwell time ~10 ms; BSE imaging: accelerating voltage 20 kV, beam current 10 nA; LA–ICP–MS: energy density 3~3.5 J/cm2, spot sizes 29–51 μm, repetition rates 5 Hz (polished thin sections) and 10 Hz (polished blocks), ~30 s background acquisition, ~40 s sample data acquisition | STDGL3 (Danyushevsky et al. 2011) and GSD-1G (USGS) | 15.92 | [19 empty] | 5354 | [5 empty] | 140.5 | [5 empty] | 668.9 | [9 empty] | 118700 |  | 0.18 |  |  |  | 3.25 | [7 empty] | 571.9 | [13 empty] | 1663 | [15 empty] | 10.93 | [17 empty] | 0.88 | [9 empty] | 2.65 | [35 empty] | CHN | Tibet
| Lawu |  | Magmatic hydrothermal | Skarn | Cu-Pb-Zn skarn | Cu, Pb, Zn | In, Sn | Cu, Pb, Zn, In, Sn |  |  | TB–6-14 | TB–6-14 | underground mine |  |  |  |  | ore material | drill core | underground mining tunnels and drill cores | mineral separate | [5 empty] | mineralisation | In-bearing, Sn-poor | sphalerite, chalcopyrite, pyrrhotite, pyrite, arsenopyrite |  | sphalerite, chalcopyrite, pyrrhotite, pyrite, arsenopyrite | sphalerite I, sphalerite II, sphalerite III, sphalerite IV | disseminated, inclusions, replacement | sphalerite I: micro-inclusions within chalcopyrite and pyrrhotite; sphalerite II: abundant mineral inclusions; sphalerite III: chalcopyrite disease with watermelon texture; sphalerite IV: relatively clean texture with minimal inclusions |  |  |  | galena, bismuthinite, marcasite, iron oxides, pyroxene, actinolite, quartz | thin sections and polished blocks examined using optical microscope, BSE detector, and EDS prior to analysis | EMPA, LA-ICPMS | JEOL JXA-8230 electron probe microanalyzer; RESOlution-LR 193 nm ArF excimer laser ablation system coupled to an Agilent 7700x ICP–MS | Laboratory of Mineral Resources Research Center, Fuzhou University; Adelaide Microscopy, the University of Adelaide | EPMA point analysis: accelerating voltage 15 kV, beam current 20 nA, beam diameter ~5 μm; EPMA mapping: accelerating voltage 20 kV, working current 50 nA, dwell time ~10 ms; BSE imaging: accelerating voltage 20 kV, beam current 10 nA; LA–ICP–MS: energy density 3~3.5 J/cm2, spot sizes 29–51 μm, repetition rates 5 Hz (polished thin sections) and 10 Hz (polished blocks), ~30 s background acquisition, ~40 s sample data acquisition | STDGL3 (Danyushevsky et al. 2011) and GSD-1G (USGS) | 16.08 | [19 empty] | 4725 | [5 empty] | 113.1 | [5 empty] | 503.1 | [9 empty] | 114200 |  | 0.21 |  |  |  | 2.64 | [7 empty] | 428.6 | [13 empty] | 1819 | [15 empty] | 15.21 | [17 empty] | 1.19 | [9 empty] | 1.56 | [35 empty] | CHN | Tibet
| Lawu |  | Magmatic hydrothermal | Skarn | Cu-Pb-Zn skarn | Cu, Pb, Zn | In, Sn | Cu, Pb, Zn, In, Sn |  |  | TB–6-15 | TB–6-15 | underground mine |  |  |  |  | ore material | drill core | underground mining tunnels and drill cores | mineral separate | [5 empty] | mineralisation | In-bearing, Sn-poor | sphalerite, chalcopyrite, pyrrhotite, pyrite, arsenopyrite |  | sphalerite, chalcopyrite, pyrrhotite, pyrite, arsenopyrite | sphalerite I, sphalerite II, sphalerite III, sphalerite IV | disseminated, inclusions, replacement | sphalerite I: micro-inclusions within chalcopyrite and pyrrhotite; sphalerite II: abundant mineral inclusions; sphalerite III: chalcopyrite disease with watermelon texture; sphalerite IV: relatively clean texture with minimal inclusions |  |  |  | galena, bismuthinite, marcasite, iron oxides, pyroxene, actinolite, quartz | thin sections and polished blocks examined using optical microscope, BSE detector, and EDS prior to analysis | EMPA, LA-ICPMS | JEOL JXA-8230 electron probe microanalyzer; RESOlution-LR 193 nm ArF excimer laser ablation system coupled to an Agilent 7700x ICP–MS | Laboratory of Mineral Resources Research Center, Fuzhou University; Adelaide Microscopy, the University of Adelaide | EPMA point analysis: accelerating voltage 15 kV, beam current 20 nA, beam diameter ~5 μm; EPMA mapping: accelerating voltage 20 kV, working current 50 nA, dwell time ~10 ms; BSE imaging: accelerating voltage 20 kV, beam current 10 nA; LA–ICP–MS: energy density 3~3.5 J/cm2, spot sizes 29–51 μm, repetition rates 5 Hz (polished thin sections) and 10 Hz (polished blocks), ~30 s background acquisition, ~40 s sample data acquisition | STDGL3 (Danyushevsky et al. 2011) and GSD-1G (USGS) | 20.29 | [19 empty] | 4372 | [5 empty] | 112.9 | [5 empty] | 383.3 | [9 empty] | 110600 |  | 0.22 |  |  |  | 2.88 | [7 empty] | 394.1 | [13 empty] | 1731 | [15 empty] | 22.09 | [17 empty] | 1.73 | [9 empty] | 1.98 | [35 empty] | CHN | Tibet
| Lawu |  | Magmatic hydrothermal | Skarn | Cu-Pb-Zn skarn | Cu, Pb, Zn | In, Sn | Cu, Pb, Zn, In, Sn |  |  | TB–6-16 | TB–6-16 | underground mine |  |  |  |  | ore material | drill core | underground mining tunnels and drill cores | mineral separate | [5 empty] | mineralisation | In-bearing, Sn-poor | sphalerite, chalcopyrite, pyrrhotite, pyrite, arsenopyrite |  | sphalerite, chalcopyrite, pyrrhotite, pyrite, arsenopyrite | sphalerite I, sphalerite II, sphalerite III, sphalerite IV | disseminated, inclusions, replacement | sphalerite I: micro-inclusions within chalcopyrite and pyrrhotite; sphalerite II: abundant mineral inclusions; sphalerite III: chalcopyrite disease with watermelon texture; sphalerite IV: relatively clean texture with minimal inclusions |  |  |  | galena, bismuthinite, marcasite, iron oxides, pyroxene, actinolite, quartz | thin sections and polished blocks examined using optical microscope, BSE detector, and EDS prior to analysis | EMPA, LA-ICPMS | JEOL JXA-8230 electron probe microanalyzer; RESOlution-LR 193 nm ArF excimer laser ablation system coupled to an Agilent 7700x ICP–MS | Laboratory of Mineral Resources Research Center, Fuzhou University; Adelaide Microscopy, the University of Adelaide | EPMA point analysis: accelerating voltage 15 kV, beam current 20 nA, beam diameter ~5 μm; EPMA mapping: accelerating voltage 20 kV, working current 50 nA, dwell time ~10 ms; BSE imaging: accelerating voltage 20 kV, beam current 10 nA; LA–ICP–MS: energy density 3~3.5 J/cm2, spot sizes 29–51 μm, repetition rates 5 Hz (polished thin sections) and 10 Hz (polished blocks), ~30 s background acquisition, ~40 s sample data acquisition | STDGL3 (Danyushevsky et al. 2011) and GSD-1G (USGS) | 6.47 | [19 empty] | 4683 | [5 empty] | 115 | [5 empty] | 329.8 | [9 empty] | 116100 |  | 0.23 |  |  |  | 2.81 | [7 empty] | 413.9 | [13 empty] | 1951 | [15 empty] | 4.39 | [17 empty] | 0.45 | [9 empty] | 0.9 | [35 empty] | CHN | Tibet
| Lawu |  | Magmatic hydrothermal | Skarn | Cu-Pb-Zn skarn | Cu, Pb, Zn | In, Sn | Cu, Pb, Zn, In, Sn |  |  | TB–6-17 | TB–6-17 | underground mine |  |  |  |  | ore material | drill core | underground mining tunnels and drill cores | mineral separate | [5 empty] | mineralisation | In-bearing, Sn-poor | sphalerite, chalcopyrite, pyrrhotite, pyrite, arsenopyrite |  | sphalerite, chalcopyrite, pyrrhotite, pyrite, arsenopyrite | sphalerite I, sphalerite II, sphalerite III, sphalerite IV | disseminated, inclusions, replacement | sphalerite I: micro-inclusions within chalcopyrite and pyrrhotite; sphalerite II: abundant mineral inclusions; sphalerite III: chalcopyrite disease with watermelon texture; sphalerite IV: relatively clean texture with minimal inclusions |  |  |  | galena, bismuthinite, marcasite, iron oxides, pyroxene, actinolite, quartz | thin sections and polished blocks examined using optical microscope, BSE detector, and EDS prior to analysis | EMPA, LA-ICPMS | JEOL JXA-8230 electron probe microanalyzer; RESOlution-LR 193 nm ArF excimer laser ablation system coupled to an Agilent 7700x ICP–MS | Laboratory of Mineral Resources Research Center, Fuzhou University; Adelaide Microscopy, the University of Adelaide | EPMA point analysis: accelerating voltage 15 kV, beam current 20 nA, beam diameter ~5 μm; EPMA mapping: accelerating voltage 20 kV, working current 50 nA, dwell time ~10 ms; BSE imaging: accelerating voltage 20 kV, beam current 10 nA; LA–ICP–MS: energy density 3~3.5 J/cm2, spot sizes 29–51 μm, repetition rates 5 Hz (polished thin sections) and 10 Hz (polished blocks), ~30 s background acquisition, ~40 s sample data acquisition | STDGL3 (Danyushevsky et al. 2011) and GSD-1G (USGS) | 12.77 | [19 empty] | 4497 | [5 empty] | 115.6 | [5 empty] | 419.1 | [9 empty] | 112000 |  | 0.18 |  |  |  | 2.79 | [7 empty] | 419.1 | [13 empty] | 1654 | [15 empty] | 9.98 | [17 empty] | 1.22 | [9 empty] | 1.08 | [35 empty] | CHN | Tibet
| Lawu |  | Magmatic hydrothermal | Skarn | Cu-Pb-Zn skarn | Cu, Pb, Zn | In, Sn | Cu, Pb, Zn, In, Sn |  |  | TB–6-18 | TB–6-18 | underground mine |  |  |  |  | ore material | drill core | underground mining tunnels and drill cores | mineral separate | [5 empty] | mineralisation | In-bearing, Sn-poor | sphalerite, chalcopyrite, pyrrhotite, pyrite, arsenopyrite |  | sphalerite, chalcopyrite, pyrrhotite, pyrite, arsenopyrite | sphalerite I, sphalerite II, sphalerite III, sphalerite IV | disseminated, inclusions, replacement | sphalerite I: micro-inclusions within chalcopyrite and pyrrhotite; sphalerite II: abundant mineral inclusions; sphalerite III: chalcopyrite disease with watermelon texture; sphalerite IV: relatively clean texture with minimal inclusions |  |  |  | galena, bismuthinite, marcasite, iron oxides, pyroxene, actinolite, quartz | thin sections and polished blocks examined using optical microscope, BSE detector, and EDS prior to analysis | EMPA, LA-ICPMS | JEOL JXA-8230 electron probe microanalyzer; RESOlution-LR 193 nm ArF excimer laser ablation system coupled to an Agilent 7700x ICP–MS | Laboratory of Mineral Resources Research Center, Fuzhou University; Adelaide Microscopy, the University of Adelaide | EPMA point analysis: accelerating voltage 15 kV, beam current 20 nA, beam diameter ~5 μm; EPMA mapping: accelerating voltage 20 kV, working current 50 nA, dwell time ~10 ms; BSE imaging: accelerating voltage 20 kV, beam current 10 nA; LA–ICP–MS: energy density 3~3.5 J/cm2, spot sizes 29–51 μm, repetition rates 5 Hz (polished thin sections) and 10 Hz (polished blocks), ~30 s background acquisition, ~40 s sample data acquisition | STDGL3 (Danyushevsky et al. 2011) and GSD-1G (USGS) | 14.11 | [19 empty] | 4644 | [5 empty] | 112.7 | [5 empty] | 402.8 | [9 empty] | 112900 |  | 0.22 |  |  |  | 2.23 | [7 empty] | 422.3 | [13 empty] | 1747 | [15 empty] | 11.67 | [17 empty] | 1.43 | [9 empty] | 1.1 | [35 empty] | CHN | Tibet
| Lawu |  | Magmatic hydrothermal | Skarn | Cu-Pb-Zn skarn | Cu, Pb, Zn | In, Sn | Cu, Pb, Zn, In, Sn |  |  | TB–6-19 | TB–6-19 | underground mine |  |  |  |  | ore material | drill core | underground mining tunnels and drill cores | mineral separate | [5 empty] | mineralisation | In-bearing, Sn-poor | sphalerite, chalcopyrite, pyrrhotite, pyrite, arsenopyrite |  | sphalerite, chalcopyrite, pyrrhotite, pyrite, arsenopyrite | sphalerite I, sphalerite II, sphalerite III, sphalerite IV | disseminated, inclusions, replacement | sphalerite I: micro-inclusions within chalcopyrite and pyrrhotite; sphalerite II: abundant mineral inclusions; sphalerite III: chalcopyrite disease with watermelon texture; sphalerite IV: relatively clean texture with minimal inclusions |  |  |  | galena, bismuthinite, marcasite, iron oxides, pyroxene, actinolite, quartz | thin sections and polished blocks examined using optical microscope, BSE detector, and EDS prior to analysis | EMPA, LA-ICPMS | JEOL JXA-8230 electron probe microanalyzer; RESOlution-LR 193 nm ArF excimer laser ablation system coupled to an Agilent 7700x ICP–MS | Laboratory of Mineral Resources Research Center, Fuzhou University; Adelaide Microscopy, the University of Adelaide | EPMA point analysis: accelerating voltage 15 kV, beam current 20 nA, beam diameter ~5 μm; EPMA mapping: accelerating voltage 20 kV, working current 50 nA, dwell time ~10 ms; BSE imaging: accelerating voltage 20 kV, beam current 10 nA; LA–ICP–MS: energy density 3~3.5 J/cm2, spot sizes 29–51 μm, repetition rates 5 Hz (polished thin sections) and 10 Hz (polished blocks), ~30 s background acquisition, ~40 s sample data acquisition | STDGL3 (Danyushevsky et al. 2011) and GSD-1G (USGS) | 8.94 | [19 empty] | 5808 | [5 empty] | 139.1 | [5 empty] | 515.9 | [9 empty] | 125400 |  | 0.23 |  |  |  | 2.85 | [7 empty] | 575 | [13 empty] | 1854 | [15 empty] | 4.05 | [17 empty] | 0.4 | [9 empty] | 0.82 | [35 empty] | CHN | Tibet
| Lawu |  | Magmatic hydrothermal | Skarn | Cu-Pb-Zn skarn | Cu, Pb, Zn | In, Sn | Cu, Pb, Zn, In, Sn |  |  | TB–6-20 | TB–6-20 | underground mine |  |  |  |  | ore material | drill core | underground mining tunnels and drill cores | mineral separate | [5 empty] | mineralisation | In-bearing, Sn-poor | sphalerite, chalcopyrite, pyrrhotite, pyrite, arsenopyrite |  | sphalerite, chalcopyrite, pyrrhotite, pyrite, arsenopyrite | sphalerite I, sphalerite II, sphalerite III, sphalerite IV | disseminated, inclusions, replacement | sphalerite I: micro-inclusions within chalcopyrite and pyrrhotite; sphalerite II: abundant mineral inclusions; sphalerite III: chalcopyrite disease with watermelon texture; sphalerite IV: relatively clean texture with minimal inclusions |  |  |  | galena, bismuthinite, marcasite, iron oxides, pyroxene, actinolite, quartz | thin sections and polished blocks examined using optical microscope, BSE detector, and EDS prior to analysis | EMPA, LA-ICPMS | JEOL JXA-8230 electron probe microanalyzer; RESOlution-LR 193 nm ArF excimer laser ablation system coupled to an Agilent 7700x ICP–MS | Laboratory of Mineral Resources Research Center, Fuzhou University; Adelaide Microscopy, the University of Adelaide | EPMA point analysis: accelerating voltage 15 kV, beam current 20 nA, beam diameter ~5 μm; EPMA mapping: accelerating voltage 20 kV, working current 50 nA, dwell time ~10 ms; BSE imaging: accelerating voltage 20 kV, beam current 10 nA; LA–ICP–MS: energy density 3~3.5 J/cm2, spot sizes 29–51 μm, repetition rates 5 Hz (polished thin sections) and 10 Hz (polished blocks), ~30 s background acquisition, ~40 s sample data acquisition | STDGL3 (Danyushevsky et al. 2011) and GSD-1G (USGS) | 17.63 | [19 empty] | 5579 | [5 empty] | 158.9 | [5 empty] | 560.9 | [9 empty] | 188100 |  | 0.21 |  |  |  | 4.41 | [7 empty] | 643.5 | [13 empty] | 1720 | [15 empty] | 17.19 | [17 empty] | 1.95 | [9 empty] | 4.8 | [35 empty] | CHN | Tibet
| Lawu |  | Magmatic hydrothermal | Skarn | Cu-Pb-Zn skarn | Cu, Pb, Zn | In, Sn | Cu, Pb, Zn, In, Sn |  |  | TB–6-21 | TB–6-21 | underground mine |  |  |  |  | ore material | drill core | underground mining tunnels and drill cores | mineral separate | [5 empty] | mineralisation | In-bearing, Sn-poor | sphalerite, chalcopyrite, pyrrhotite, pyrite, arsenopyrite |  | sphalerite, chalcopyrite, pyrrhotite, pyrite, arsenopyrite | sphalerite I, sphalerite II, sphalerite III, sphalerite IV | disseminated, inclusions, replacement | sphalerite I: micro-inclusions within chalcopyrite and pyrrhotite; sphalerite II: abundant mineral inclusions; sphalerite III: chalcopyrite disease with watermelon texture; sphalerite IV: relatively clean texture with minimal inclusions |  |  |  | galena, bismuthinite, marcasite, iron oxides, pyroxene, actinolite, quartz | thin sections and polished blocks examined using optical microscope, BSE detector, and EDS prior to analysis | EMPA, LA-ICPMS | JEOL JXA-8230 electron probe microanalyzer; RESOlution-LR 193 nm ArF excimer laser ablation system coupled to an Agilent 7700x ICP–MS | Laboratory of Mineral Resources Research Center, Fuzhou University; Adelaide Microscopy, the University of Adelaide | EPMA point analysis: accelerating voltage 15 kV, beam current 20 nA, beam diameter ~5 μm; EPMA mapping: accelerating voltage 20 kV, working current 50 nA, dwell time ~10 ms; BSE imaging: accelerating voltage 20 kV, beam current 10 nA; LA–ICP–MS: energy density 3~3.5 J/cm2, spot sizes 29–51 μm, repetition rates 5 Hz (polished thin sections) and 10 Hz (polished blocks), ~30 s background acquisition, ~40 s sample data acquisition | STDGL3 (Danyushevsky et al. 2011) and GSD-1G (USGS) | 18.97 | [19 empty] | 4784 | [5 empty] | 118.2 | [5 empty] | 357.3 | [9 empty] | 114200 |  | 0.13 |  |  |  | 1.95 | [7 empty] | 430 | [13 empty] | 1702 | [15 empty] | 17.07 | [17 empty] | 0.64 | [9 empty] | 1.37 | [35 empty] | CHN | Tibet
| Lawu |  | Magmatic hydrothermal | Skarn | Cu-Pb-Zn skarn | Cu, Pb, Zn | In, Sn | Cu, Pb, Zn, In, Sn |  |  | TB–6-22 | TB–6-22 | underground mine |  |  |  |  | ore material | drill core | underground mining tunnels and drill cores | mineral separate | [5 empty] | mineralisation | In-bearing, Sn-poor | sphalerite, chalcopyrite, pyrrhotite, pyrite, arsenopyrite |  | sphalerite, chalcopyrite, pyrrhotite, pyrite, arsenopyrite | sphalerite I, sphalerite II, sphalerite III, sphalerite IV | disseminated, inclusions, replacement | sphalerite I: micro-inclusions within chalcopyrite and pyrrhotite; sphalerite II: abundant mineral inclusions; sphalerite III: chalcopyrite disease with watermelon texture; sphalerite IV: relatively clean texture with minimal inclusions |  |  |  | galena, bismuthinite, marcasite, iron oxides, pyroxene, actinolite, quartz | thin sections and polished blocks examined using optical microscope, BSE detector, and EDS prior to analysis | EMPA, LA-ICPMS | JEOL JXA-8230 electron probe microanalyzer; RESOlution-LR 193 nm ArF excimer laser ablation system coupled to an Agilent 7700x ICP–MS | Laboratory of Mineral Resources Research Center, Fuzhou University; Adelaide Microscopy, the University of Adelaide | EPMA point analysis: accelerating voltage 15 kV, beam current 20 nA, beam diameter ~5 μm; EPMA mapping: accelerating voltage 20 kV, working current 50 nA, dwell time ~10 ms; BSE imaging: accelerating voltage 20 kV, beam current 10 nA; LA–ICP–MS: energy density 3~3.5 J/cm2, spot sizes 29–51 μm, repetition rates 5 Hz (polished thin sections) and 10 Hz (polished blocks), ~30 s background acquisition, ~40 s sample data acquisition | STDGL3 (Danyushevsky et al. 2011) and GSD-1G (USGS) | 8.29 | [19 empty] | 4772 | [5 empty] | 106 | [5 empty] | 327.1 | [9 empty] | 114100 |  | 0.34 |  |  |  | 2.7 | [7 empty] | 433.4 | [13 empty] | 2107 | [15 empty] | 5.67 | [17 empty] | 0.52 | [9 empty] | 0.79 | [35 empty] | CHN | Tibet
| Lawu |  | Magmatic hydrothermal | Skarn | Cu-Pb-Zn skarn | Cu, Pb, Zn | In, Sn | Cu, Pb, Zn, In, Sn |  |  | TB–6-23 | TB–6-23 | underground mine |  |  |  |  | ore material | drill core | underground mining tunnels and drill cores | mineral separate | [5 empty] | mineralisation | In-bearing, Sn-poor | sphalerite, chalcopyrite, pyrrhotite, pyrite, arsenopyrite |  | sphalerite, chalcopyrite, pyrrhotite, pyrite, arsenopyrite | sphalerite I, sphalerite II, sphalerite III, sphalerite IV | disseminated, inclusions, replacement | sphalerite I: micro-inclusions within chalcopyrite and pyrrhotite; sphalerite II: abundant mineral inclusions; sphalerite III: chalcopyrite disease with watermelon texture; sphalerite IV: relatively clean texture with minimal inclusions |  |  |  | galena, bismuthinite, marcasite, iron oxides, pyroxene, actinolite, quartz | thin sections and polished blocks examined using optical microscope, BSE detector, and EDS prior to analysis | EMPA, LA-ICPMS | JEOL JXA-8230 electron probe microanalyzer; RESOlution-LR 193 nm ArF excimer laser ablation system coupled to an Agilent 7700x ICP–MS | Laboratory of Mineral Resources Research Center, Fuzhou University; Adelaide Microscopy, the University of Adelaide | EPMA point analysis: accelerating voltage 15 kV, beam current 20 nA, beam diameter ~5 μm; EPMA mapping: accelerating voltage 20 kV, working current 50 nA, dwell time ~10 ms; BSE imaging: accelerating voltage 20 kV, beam current 10 nA; LA–ICP–MS: energy density 3~3.5 J/cm2, spot sizes 29–51 μm, repetition rates 5 Hz (polished thin sections) and 10 Hz (polished blocks), ~30 s background acquisition, ~40 s sample data acquisition | STDGL3 (Danyushevsky et al. 2011) and GSD-1G (USGS) | 12.47 | [19 empty] | 4719 | [5 empty] | 105.6 | [5 empty] | 409.3 | [9 empty] | 113300 |  | 0.22 |  |  |  | 2.34 | [7 empty] | 435.8 | [13 empty] | 2062 | [15 empty] | 10.9 | [17 empty] | 1.03 | [9 empty] | 0.94 | [35 empty] | CHN | Tibet
| Lawu |  | Magmatic hydrothermal | Skarn | Cu-Pb-Zn skarn | Cu, Pb, Zn | In, Sn | Cu, Pb, Zn, In, Sn |  |  | TB–6-24 | TB–6-24 | underground mine |  |  |  |  | ore material | drill core | underground mining tunnels and drill cores | mineral separate | [5 empty] | mineralisation | In-bearing, Sn-poor | sphalerite, chalcopyrite, pyrrhotite, pyrite, arsenopyrite |  | sphalerite, chalcopyrite, pyrrhotite, pyrite, arsenopyrite | sphalerite I, sphalerite II, sphalerite III, sphalerite IV | disseminated, inclusions, replacement | sphalerite I: micro-inclusions within chalcopyrite and pyrrhotite; sphalerite II: abundant mineral inclusions; sphalerite III: chalcopyrite disease with watermelon texture; sphalerite IV: relatively clean texture with minimal inclusions |  |  |  | galena, bismuthinite, marcasite, iron oxides, pyroxene, actinolite, quartz | thin sections and polished blocks examined using optical microscope, BSE detector, and EDS prior to analysis | EMPA, LA-ICPMS | JEOL JXA-8230 electron probe microanalyzer; RESOlution-LR 193 nm ArF excimer laser ablation system coupled to an Agilent 7700x ICP–MS | Laboratory of Mineral Resources Research Center, Fuzhou University; Adelaide Microscopy, the University of Adelaide | EPMA point analysis: accelerating voltage 15 kV, beam current 20 nA, beam diameter ~5 μm; EPMA mapping: accelerating voltage 20 kV, working current 50 nA, dwell time ~10 ms; BSE imaging: accelerating voltage 20 kV, beam current 10 nA; LA–ICP–MS: energy density 3~3.5 J/cm2, spot sizes 29–51 μm, repetition rates 5 Hz (polished thin sections) and 10 Hz (polished blocks), ~30 s background acquisition, ~40 s sample data acquisition | STDGL3 (Danyushevsky et al. 2011) and GSD-1G (USGS) | 10.92 | [19 empty] | 5297 | [5 empty] | 112.9 | [5 empty] | 478.8 | [9 empty] | 121100 |  | 0.26 |  |  |  | 3.33 | [7 empty] | 466.1 | [13 empty] | 2084 | [15 empty] | 8.62 | [17 empty] | 0.86 | [9 empty] | 1.23 | [35 empty] | CHN | Tibet
| Lawu |  | Magmatic hydrothermal | Skarn | Cu-Pb-Zn skarn | Cu, Pb, Zn | In, Sn | Cu, Pb, Zn, In, Sn |  |  | TB–6-25 | TB–6-25 | underground mine |  |  |  |  | ore material | drill core | underground mining tunnels and drill cores | mineral separate | [5 empty] | mineralisation | In-bearing, Sn-poor | sphalerite, chalcopyrite, pyrrhotite, pyrite, arsenopyrite |  | sphalerite, chalcopyrite, pyrrhotite, pyrite, arsenopyrite | sphalerite I, sphalerite II, sphalerite III, sphalerite IV | disseminated, inclusions, replacement | sphalerite I: micro-inclusions within chalcopyrite and pyrrhotite; sphalerite II: abundant mineral inclusions; sphalerite III: chalcopyrite disease with watermelon texture; sphalerite IV: relatively clean texture with minimal inclusions |  |  |  | galena, bismuthinite, marcasite, iron oxides, pyroxene, actinolite, quartz | thin sections and polished blocks examined using optical microscope, BSE detector, and EDS prior to analysis | EMPA, LA-ICPMS | JEOL JXA-8230 electron probe microanalyzer; RESOlution-LR 193 nm ArF excimer laser ablation system coupled to an Agilent 7700x ICP–MS | Laboratory of Mineral Resources Research Center, Fuzhou University; Adelaide Microscopy, the University of Adelaide | EPMA point analysis: accelerating voltage 15 kV, beam current 20 nA, beam diameter ~5 μm; EPMA mapping: accelerating voltage 20 kV, working current 50 nA, dwell time ~10 ms; BSE imaging: accelerating voltage 20 kV, beam current 10 nA; LA–ICP–MS: energy density 3~3.5 J/cm2, spot sizes 29–51 μm, repetition rates 5 Hz (polished thin sections) and 10 Hz (polished blocks), ~30 s background acquisition, ~40 s sample data acquisition | STDGL3 (Danyushevsky et al. 2011) and GSD-1G (USGS) | 18.81 | [19 empty] | 5417 | [5 empty] | 134.1 | [5 empty] | 649 | [9 empty] | 120200 |  | 0.22 |  |  |  | 2.39 | [7 empty] | 547.3 | [13 empty] | 1780 | [15 empty] | 11.63 | [17 empty] | 2.97 | [9 empty] | 0.96 | [35 empty] | CHN | Tibet
| Lawu |  | Magmatic hydrothermal | Skarn | Cu-Pb-Zn skarn | Cu, Pb, Zn | In, Sn | Cu, Pb, Zn, In, Sn |  |  | Calera-Sofía D-340-1 | Calera-Sofía D-340-1 | underground mine |  |  |  |  | ore material | drill core | underground mining tunnels and drill cores | mineral separate | [5 empty] | mineralisation | In-bearing, Sn-poor | sphalerite, chalcopyrite, pyrrhotite, pyrite, arsenopyrite |  | sphalerite, chalcopyrite, pyrrhotite, pyrite, arsenopyrite | sphalerite I, sphalerite II, sphalerite III, sphalerite IV | disseminated, inclusions, replacement | sphalerite I: micro-inclusions within chalcopyrite and pyrrhotite; sphalerite II: abundant mineral inclusions; sphalerite III: chalcopyrite disease with watermelon texture; sphalerite IV: relatively clean texture with minimal inclusions |  |  |  | galena, bismuthinite, marcasite, iron oxides, pyroxene, actinolite, quartz | thin sections and polished blocks examined using optical microscope, BSE detector, and EDS prior to analysis | EMPA, LA-ICPMS | JEOL JXA-8230 electron probe microanalyzer; RESOlution-LR 193 nm ArF excimer laser ablation system coupled to an Agilent 7700x ICP–MS | Laboratory of Mineral Resources Research Center, Fuzhou University; Adelaide Microscopy, the University of Adelaide | EPMA point analysis: accelerating voltage 15 kV, beam current 20 nA, beam diameter ~5 μm; EPMA mapping: accelerating voltage 20 kV, working current 50 nA, dwell time ~10 ms; BSE imaging: accelerating voltage 20 kV, beam current 10 nA; LA–ICP–MS: energy density 3~3.5 J/cm2, spot sizes 29–51 μm, repetition rates 5 Hz (polished thin sections) and 10 Hz (polished blocks), ~30 s background acquisition, ~40 s sample data acquisition | STDGL3 (Danyushevsky et al. 2011) and GSD-1G (USGS) | 4.108171 | [19 empty] | 6993.247366 | [5 empty] | 0.240257 | [5 empty] | 5.308683 | [9 empty] | 18062.47 |  | 1.622164 |  |  |  | 0.11714 | [7 empty] | 0.619735 | [13 empty] | 112.953068 | [15 empty] | 1.040519 | [17 empty] | 1.102531 | [9 empty] | 0.180136 | [35 empty] | CHN | Tibet
| Lawu |  | Magmatic hydrothermal | Skarn | Cu-Pb-Zn skarn | Cu, Pb, Zn | In, Sn | Cu, Pb, Zn, In, Sn |  |  | Calera-Sofía D-340-2 | Calera-Sofía D-340-2 | underground mine |  |  |  |  | ore material | drill core | underground mining tunnels and drill cores | mineral separate | [5 empty] | mineralisation | In-bearing, Sn-poor | sphalerite, chalcopyrite, pyrrhotite, pyrite, arsenopyrite |  | sphalerite, chalcopyrite, pyrrhotite, pyrite, arsenopyrite | sphalerite I, sphalerite II, sphalerite III, sphalerite IV | disseminated, inclusions, replacement | sphalerite I: micro-inclusions within chalcopyrite and pyrrhotite; sphalerite II: abundant mineral inclusions; sphalerite III: chalcopyrite disease with watermelon texture; sphalerite IV: relatively clean texture with minimal inclusions |  |  |  | galena, bismuthinite, marcasite, iron oxides, pyroxene, actinolite, quartz | thin sections and polished blocks examined using optical microscope, BSE detector, and EDS prior to analysis | EMPA, LA-ICPMS | JEOL JXA-8230 electron probe microanalyzer; RESOlution-LR 193 nm ArF excimer laser ablation system coupled to an Agilent 7700x ICP–MS | Laboratory of Mineral Resources Research Center, Fuzhou University; Adelaide Microscopy, the University of Adelaide | EPMA point analysis: accelerating voltage 15 kV, beam current 20 nA, beam diameter ~5 μm; EPMA mapping: accelerating voltage 20 kV, working current 50 nA, dwell time ~10 ms; BSE imaging: accelerating voltage 20 kV, beam current 10 nA; LA–ICP–MS: energy density 3~3.5 J/cm2, spot sizes 29–51 μm, repetition rates 5 Hz (polished thin sections) and 10 Hz (polished blocks), ~30 s background acquisition, ~40 s sample data acquisition | STDGL3 (Danyushevsky et al. 2011) and GSD-1G (USGS) | 5.158179 | [19 empty] | 7013.777181 | [5 empty] | 0.247052 | [5 empty] | 4.837318 | [9 empty] | 27026.7 |  | 1.526979 |  |  |  | 0.202565 | [7 empty] | 0.552098 | [13 empty] | 131.826401 | [15 empty] | 0.367367 | [17 empty] | 0.258715 | [9 empty] | 0.719991 | [35 empty] | CHN | Tibet
| Lawu |  | Magmatic hydrothermal | Skarn | Cu-Pb-Zn skarn | Cu, Pb, Zn | In, Sn | Cu, Pb, Zn, In, Sn |  |  | Calera-Sofía D-340-3 | Calera-Sofía D-340-3 | underground mine |  |  |  |  | ore material | drill core | underground mining tunnels and drill cores | mineral separate | [5 empty] | mineralisation | In-bearing, Sn-poor | sphalerite, chalcopyrite, pyrrhotite, pyrite, arsenopyrite |  | sphalerite, chalcopyrite, pyrrhotite, pyrite, arsenopyrite | sphalerite I, sphalerite II, sphalerite III, sphalerite IV | disseminated, inclusions, replacement | sphalerite I: micro-inclusions within chalcopyrite and pyrrhotite; sphalerite II: abundant mineral inclusions; sphalerite III: chalcopyrite disease with watermelon texture; sphalerite IV: relatively clean texture with minimal inclusions |  |  |  | galena, bismuthinite, marcasite, iron oxides, pyroxene, actinolite, quartz | thin sections and polished blocks examined using optical microscope, BSE detector, and EDS prior to analysis | EMPA, LA-ICPMS | JEOL JXA-8230 electron probe microanalyzer; RESOlution-LR 193 nm ArF excimer laser ablation system coupled to an Agilent 7700x ICP–MS | Laboratory of Mineral Resources Research Center, Fuzhou University; Adelaide Microscopy, the University of Adelaide | EPMA point analysis: accelerating voltage 15 kV, beam current 20 nA, beam diameter ~5 μm; EPMA mapping: accelerating voltage 20 kV, working current 50 nA, dwell time ~10 ms; BSE imaging: accelerating voltage 20 kV, beam current 10 nA; LA–ICP–MS: energy density 3~3.5 J/cm2, spot sizes 29–51 μm, repetition rates 5 Hz (polished thin sections) and 10 Hz (polished blocks), ~30 s background acquisition, ~40 s sample data acquisition | STDGL3 (Danyushevsky et al. 2011) and GSD-1G (USGS) | 5.478029 | [19 empty] | 7044.12674 | [5 empty] | 0.294354 | [5 empty] | 5.321062 | [9 empty] | 27708.37 |  | 1.392113 |  |  |  | 0.056252 | [7 empty] | 0.58937 | [13 empty] | 142.133853 | [15 empty] | 0.482035 | [17 empty] | 0.23898 | [9 empty] | 0.579661 | [35 empty] | CHN | Tibet
| Lawu |  | Magmatic hydrothermal | Skarn | Cu-Pb-Zn skarn | Cu, Pb, Zn | In, Sn | Cu, Pb, Zn, In, Sn |  |  | Calera-Sofía D-340-4 | Calera-Sofía D-340-4 | underground mine |  |  |  |  | ore material | drill core | underground mining tunnels and drill cores | mineral separate | [5 empty] | mineralisation | In-bearing, Sn-poor | sphalerite, chalcopyrite, pyrrhotite, pyrite, arsenopyrite |  | sphalerite, chalcopyrite, pyrrhotite, pyrite, arsenopyrite | sphalerite I, sphalerite II, sphalerite III, sphalerite IV | disseminated, inclusions, replacement | sphalerite I: micro-inclusions within chalcopyrite and pyrrhotite; sphalerite II: abundant mineral inclusions; sphalerite III: chalcopyrite disease with watermelon texture; sphalerite IV: relatively clean texture with minimal inclusions |  |  |  | galena, bismuthinite, marcasite, iron oxides, pyroxene, actinolite, quartz | thin sections and polished blocks examined using optical microscope, BSE detector, and EDS prior to analysis | EMPA, LA-ICPMS | JEOL JXA-8230 electron probe microanalyzer; RESOlution-LR 193 nm ArF excimer laser ablation system coupled to an Agilent 7700x ICP–MS | Laboratory of Mineral Resources Research Center, Fuzhou University; Adelaide Microscopy, the University of Adelaide | EPMA point analysis: accelerating voltage 15 kV, beam current 20 nA, beam diameter ~5 μm; EPMA mapping: accelerating voltage 20 kV, working current 50 nA, dwell time ~10 ms; BSE imaging: accelerating voltage 20 kV, beam current 10 nA; LA–ICP–MS: energy density 3~3.5 J/cm2, spot sizes 29–51 μm, repetition rates 5 Hz (polished thin sections) and 10 Hz (polished blocks), ~30 s background acquisition, ~40 s sample data acquisition | STDGL3 (Danyushevsky et al. 2011) and GSD-1G (USGS) | 7.345898 | [19 empty] | 6473.142206 | [5 empty] | 0.233961 | [5 empty] | 3.76797 | [9 empty] | 23115.92 |  | 1.510803 |  |  |  | 0.170693 | [7 empty] | 0.459539 | [13 empty] | 138.413622 | [15 empty] | 0.850198 | [17 empty] | 0.94846 | [9 empty] | 0.25285 | [35 empty] | CHN | Tibet
| Lawu |  | Magmatic hydrothermal | Skarn | Cu-Pb-Zn skarn | Cu, Pb, Zn | In, Sn | Cu, Pb, Zn, In, Sn |  |  | Calera-Sofía D-340-5 | Calera-Sofía D-340-5 | underground mine |  |  |  |  | ore material | drill core | underground mining tunnels and drill cores | mineral separate | [5 empty] | mineralisation | In-bearing, Sn-poor | sphalerite, chalcopyrite, pyrrhotite, pyrite, arsenopyrite |  | sphalerite, chalcopyrite, pyrrhotite, pyrite, arsenopyrite | sphalerite I, sphalerite II, sphalerite III, sphalerite IV | disseminated, inclusions, replacement | sphalerite I: micro-inclusions within chalcopyrite and pyrrhotite; sphalerite II: abundant mineral inclusions; sphalerite III: chalcopyrite disease with watermelon texture; sphalerite IV: relatively clean texture with minimal inclusions |  |  |  | galena, bismuthinite, marcasite, iron oxides, pyroxene, actinolite, quartz | thin sections and polished blocks examined using optical microscope, BSE detector, and EDS prior to analysis | EMPA, LA-ICPMS | JEOL JXA-8230 electron probe microanalyzer; RESOlution-LR 193 nm ArF excimer laser ablation system coupled to an Agilent 7700x ICP–MS | Laboratory of Mineral Resources Research Center, Fuzhou University; Adelaide Microscopy, the University of Adelaide | EPMA point analysis: accelerating voltage 15 kV, beam current 20 nA, beam diameter ~5 μm; EPMA mapping: accelerating voltage 20 kV, working current 50 nA, dwell time ~10 ms; BSE imaging: accelerating voltage 20 kV, beam current 10 nA; LA–ICP–MS: energy density 3~3.5 J/cm2, spot sizes 29–51 μm, repetition rates 5 Hz (polished thin sections) and 10 Hz (polished blocks), ~30 s background acquisition, ~40 s sample data acquisition | STDGL3 (Danyushevsky et al. 2011) and GSD-1G (USGS) | 7.969437 | [19 empty] | 6615.478836 | [5 empty] | 0.165848 | [5 empty] | 5.640407 | [9 empty] | 27373.92 |  | 1.510932 |  |  |  | 0.205054 | [7 empty] | 0.437263 | [13 empty] | 139.980307 | [15 empty] | 0.936739 | [17 empty] | 1.104737 | [9 empty] | 0.289894 | [35 empty] | CHN | Tibet
| Lawu |  | Magmatic hydrothermal | Skarn | Cu-Pb-Zn skarn | Cu, Pb, Zn | In, Sn | Cu, Pb, Zn, In, Sn |  |  | Calera-Sofía D-340-6 | Calera-Sofía D-340-6 | underground mine |  |  |  |  | ore material | drill core | underground mining tunnels and drill cores | mineral separate | [5 empty] | mineralisation | In-bearing, Sn-poor | sphalerite, chalcopyrite, pyrrhotite, pyrite, arsenopyrite |  | sphalerite, chalcopyrite, pyrrhotite, pyrite, arsenopyrite | sphalerite I, sphalerite II, sphalerite III, sphalerite IV | disseminated, inclusions, replacement | sphalerite I: micro-inclusions within chalcopyrite and pyrrhotite; sphalerite II: abundant mineral inclusions; sphalerite III: chalcopyrite disease with watermelon texture; sphalerite IV: relatively clean texture with minimal inclusions |  |  |  | galena, bismuthinite, marcasite, iron oxides, pyroxene, actinolite, quartz | thin sections and polished blocks examined using optical microscope, BSE detector, and EDS prior to analysis | EMPA, LA-ICPMS | JEOL JXA-8230 electron probe microanalyzer; RESOlution-LR 193 nm ArF excimer laser ablation system coupled to an Agilent 7700x ICP–MS | Laboratory of Mineral Resources Research Center, Fuzhou University; Adelaide Microscopy, the University of Adelaide | EPMA point analysis: accelerating voltage 15 kV, beam current 20 nA, beam diameter ~5 μm; EPMA mapping: accelerating voltage 20 kV, working current 50 nA, dwell time ~10 ms; BSE imaging: accelerating voltage 20 kV, beam current 10 nA; LA–ICP–MS: energy density 3~3.5 J/cm2, spot sizes 29–51 μm, repetition rates 5 Hz (polished thin sections) and 10 Hz (polished blocks), ~30 s background acquisition, ~40 s sample data acquisition | STDGL3 (Danyushevsky et al. 2011) and GSD-1G (USGS) | 9.216068 | [19 empty] | 5655.523234 | [5 empty] | 0.03905 | [5 empty] | 76.295303 | [9 empty] | 41162.43 |  | 38.39322 |  |  |  | 0.162053 | [7 empty] | 41.648218 | [13 empty] | 1633.167385 | [15 empty] | 2.463351 | [17 empty] | 0.645548 | [9 empty] | 0.302237 | [35 empty] | CHN | Tibet
| Lawu |  | Magmatic hydrothermal | Skarn | Cu-Pb-Zn skarn | Cu, Pb, Zn | In, Sn | Cu, Pb, Zn, In, Sn |  |  | Calera-Sofía D-340-7 | Calera-Sofía D-340-7 | underground mine |  |  |  |  | ore material | drill core | underground mining tunnels and drill cores | mineral separate | [5 empty] | mineralisation | In-bearing, Sn-poor | sphalerite, chalcopyrite, pyrrhotite, pyrite, arsenopyrite |  | sphalerite, chalcopyrite, pyrrhotite, pyrite, arsenopyrite | sphalerite I, sphalerite II, sphalerite III, sphalerite IV | disseminated, inclusions, replacement | sphalerite I: micro-inclusions within chalcopyrite and pyrrhotite; sphalerite II: abundant mineral inclusions; sphalerite III: chalcopyrite disease with watermelon texture; sphalerite IV: relatively clean texture with minimal inclusions |  |  |  | galena, bismuthinite, marcasite, iron oxides, pyroxene, actinolite, quartz | thin sections and polished blocks examined using optical microscope, BSE detector, and EDS prior to analysis | EMPA, LA-ICPMS | JEOL JXA-8230 electron probe microanalyzer; RESOlution-LR 193 nm ArF excimer laser ablation system coupled to an Agilent 7700x ICP–MS | Laboratory of Mineral Resources Research Center, Fuzhou University; Adelaide Microscopy, the University of Adelaide | EPMA point analysis: accelerating voltage 15 kV, beam current 20 nA, beam diameter ~5 μm; EPMA mapping: accelerating voltage 20 kV, working current 50 nA, dwell time ~10 ms; BSE imaging: accelerating voltage 20 kV, beam current 10 nA; LA–ICP–MS: energy density 3~3.5 J/cm2, spot sizes 29–51 μm, repetition rates 5 Hz (polished thin sections) and 10 Hz (polished blocks), ~30 s background acquisition, ~40 s sample data acquisition | STDGL3 (Danyushevsky et al. 2011) and GSD-1G (USGS) | 8.056725 | [19 empty] | 5667.110193 | [5 empty] | 0.038765 | [5 empty] | 68.931957 | [9 empty] | 41663.37 |  | 37.406538 |  |  |  | 0.142441 | [7 empty] | 41.787535 | [13 empty] | 1641.537734 | [15 empty] | 0.278241 | [17 empty] | 0.095767 | [9 empty] | 1.750692 | [35 empty] | CHN | Tibet
| Lawu |  | Magmatic hydrothermal | Skarn | Cu-Pb-Zn skarn | Cu, Pb, Zn | In, Sn | Cu, Pb, Zn, In, Sn |  |  | Calera-Sofía D-340-8 | Calera-Sofía D-340-8 | underground mine |  |  |  |  | ore material | drill core | underground mining tunnels and drill cores | mineral separate | [5 empty] | mineralisation | In-bearing, Sn-poor | sphalerite, chalcopyrite, pyrrhotite, pyrite, arsenopyrite |  | sphalerite, chalcopyrite, pyrrhotite, pyrite, arsenopyrite | sphalerite I, sphalerite II, sphalerite III, sphalerite IV | disseminated, inclusions, replacement | sphalerite I: micro-inclusions within chalcopyrite and pyrrhotite; sphalerite II: abundant mineral inclusions; sphalerite III: chalcopyrite disease with watermelon texture; sphalerite IV: relatively clean texture with minimal inclusions |  |  |  | galena, bismuthinite, marcasite, iron oxides, pyroxene, actinolite, quartz | thin sections and polished blocks examined using optical microscope, BSE detector, and EDS prior to analysis | EMPA, LA-ICPMS | JEOL JXA-8230 electron probe microanalyzer; RESOlution-LR 193 nm ArF excimer laser ablation system coupled to an Agilent 7700x ICP–MS | Laboratory of Mineral Resources Research Center, Fuzhou University; Adelaide Microscopy, the University of Adelaide | EPMA point analysis: accelerating voltage 15 kV, beam current 20 nA, beam diameter ~5 μm; EPMA mapping: accelerating voltage 20 kV, working current 50 nA, dwell time ~10 ms; BSE imaging: accelerating voltage 20 kV, beam current 10 nA; LA–ICP–MS: energy density 3~3.5 J/cm2, spot sizes 29–51 μm, repetition rates 5 Hz (polished thin sections) and 10 Hz (polished blocks), ~30 s background acquisition, ~40 s sample data acquisition | STDGL3 (Danyushevsky et al. 2011) and GSD-1G (USGS) | 8.724001 | [19 empty] | 5623.727293 | [5 empty] | 0.041025 | [5 empty] | 69.960472 | [9 empty] | 41911.55 |  | 38.327025 |  |  |  | 0.055754 | [7 empty] | 41.963885 | [13 empty] | 1661.594652 | [15 empty] | 1.686427 | [17 empty] | 0.375152 | [9 empty] | 0.578018 | [35 empty] | CHN | Tibet
| Lawu |  | Magmatic hydrothermal | Skarn | Cu-Pb-Zn skarn | Cu, Pb, Zn | In, Sn | Cu, Pb, Zn, In, Sn |  |  | Calera-Sofía D-340-9 | Calera-Sofía D-340-9 | underground mine |  |  |  |  | ore material | drill core | underground mining tunnels and drill cores | mineral separate | [5 empty] | mineralisation | In-bearing, Sn-poor | sphalerite, chalcopyrite, pyrrhotite, pyrite, arsenopyrite |  | sphalerite, chalcopyrite, pyrrhotite, pyrite, arsenopyrite | sphalerite I, sphalerite II, sphalerite III, sphalerite IV | disseminated, inclusions, replacement | sphalerite I: micro-inclusions within chalcopyrite and pyrrhotite; sphalerite II: abundant mineral inclusions; sphalerite III: chalcopyrite disease with watermelon texture; sphalerite IV: relatively clean texture with minimal inclusions |  |  |  | galena, bismuthinite, marcasite, iron oxides, pyroxene, actinolite, quartz | thin sections and polished blocks examined using optical microscope, BSE detector, and EDS prior to analysis | EMPA, LA-ICPMS | JEOL JXA-8230 electron probe microanalyzer; RESOlution-LR 193 nm ArF excimer laser ablation system coupled to an Agilent 7700x ICP–MS | Laboratory of Mineral Resources Research Center, Fuzhou University; Adelaide Microscopy, the University of Adelaide | EPMA point analysis: accelerating voltage 15 kV, beam current 20 nA, beam diameter ~5 μm; EPMA mapping: accelerating voltage 20 kV, working current 50 nA, dwell time ~10 ms; BSE imaging: accelerating voltage 20 kV, beam current 10 nA; LA–ICP–MS: energy density 3~3.5 J/cm2, spot sizes 29–51 μm, repetition rates 5 Hz (polished thin sections) and 10 Hz (polished blocks), ~30 s background acquisition, ~40 s sample data acquisition | STDGL3 (Danyushevsky et al. 2011) and GSD-1G (USGS) | 6.176683 | [19 empty] | 5591.726286 | [5 empty] | 0.041574 | [5 empty] | 66.182516 | [9 empty] | 42131.74 |  | 37.124728 |  |  |  | 0.055681 | [7 empty] | 41.809321 | [13 empty] | 1657.023299 | [15 empty] | 0.492194 | [17 empty] | 0.176307 | [9 empty] | 0.584815 | [35 empty] | CHN | Tibet
| Lawu |  | Magmatic hydrothermal | Skarn | Cu-Pb-Zn skarn | Cu, Pb, Zn | In, Sn | Cu, Pb, Zn, In, Sn |  |  | Calera-Sofía D-340-10 | Calera-Sofía D-340-10 | underground mine |  |  |  |  | ore material | drill core | underground mining tunnels and drill cores | mineral separate | [5 empty] | mineralisation | In-bearing, Sn-poor | sphalerite, chalcopyrite, pyrrhotite, pyrite, arsenopyrite |  | sphalerite, chalcopyrite, pyrrhotite, pyrite, arsenopyrite | sphalerite I, sphalerite II, sphalerite III, sphalerite IV | disseminated, inclusions, replacement | sphalerite I: micro-inclusions within chalcopyrite and pyrrhotite; sphalerite II: abundant mineral inclusions; sphalerite III: chalcopyrite disease with watermelon texture; sphalerite IV: relatively clean texture with minimal inclusions |  |  |  | galena, bismuthinite, marcasite, iron oxides, pyroxene, actinolite, quartz | thin sections and polished blocks examined using optical microscope, BSE detector, and EDS prior to analysis | EMPA, LA-ICPMS | JEOL JXA-8230 electron probe microanalyzer; RESOlution-LR 193 nm ArF excimer laser ablation system coupled to an Agilent 7700x ICP–MS | Laboratory of Mineral Resources Research Center, Fuzhou University; Adelaide Microscopy, the University of Adelaide | EPMA point analysis: accelerating voltage 15 kV, beam current 20 nA, beam diameter ~5 μm; EPMA mapping: accelerating voltage 20 kV, working current 50 nA, dwell time ~10 ms; BSE imaging: accelerating voltage 20 kV, beam current 10 nA; LA–ICP–MS: energy density 3~3.5 J/cm2, spot sizes 29–51 μm, repetition rates 5 Hz (polished thin sections) and 10 Hz (polished blocks), ~30 s background acquisition, ~40 s sample data acquisition | STDGL3 (Danyushevsky et al. 2011) and GSD-1G (USGS) | 8.731599 | [19 empty] | 5607.598064 | [5 empty] | 0.042435 | [5 empty] | 70.846236 | [9 empty] | 41300.6 |  | 37.688485 |  |  |  | 0.115595 | [7 empty] | 42.139619 | [13 empty] | 1647.598151 | [15 empty] | 1.918723 | [17 empty] | 0.395374 | [9 empty] | 0.44256 | [35 empty] | CHN | Tibet
| Lawu |  | Magmatic hydrothermal | Skarn | Cu-Pb-Zn skarn | Cu, Pb, Zn | In, Sn | Cu, Pb, Zn, In, Sn |  |  | Calera-Sofía D-500-1 | Calera-Sofía D-500-1 | underground mine |  |  |  |  | ore material | drill core | underground mining tunnels and drill cores | mineral separate | [5 empty] | mineralisation | In-bearing, Sn-poor | sphalerite, chalcopyrite, pyrrhotite, pyrite, arsenopyrite |  | sphalerite, chalcopyrite, pyrrhotite, pyrite, arsenopyrite | sphalerite I, sphalerite II, sphalerite III, sphalerite IV | disseminated, inclusions, replacement | sphalerite I: micro-inclusions within chalcopyrite and pyrrhotite; sphalerite II: abundant mineral inclusions; sphalerite III: chalcopyrite disease with watermelon texture; sphalerite IV: relatively clean texture with minimal inclusions |  |  |  | galena, bismuthinite, marcasite, iron oxides, pyroxene, actinolite, quartz | thin sections and polished blocks examined using optical microscope, BSE detector, and EDS prior to analysis | EMPA, LA-ICPMS | JEOL JXA-8230 electron probe microanalyzer; RESOlution-LR 193 nm ArF excimer laser ablation system coupled to an Agilent 7700x ICP–MS | Laboratory of Mineral Resources Research Center, Fuzhou University; Adelaide Microscopy, the University of Adelaide | EPMA point analysis: accelerating voltage 15 kV, beam current 20 nA, beam diameter ~5 μm; EPMA mapping: accelerating voltage 20 kV, working current 50 nA, dwell time ~10 ms; BSE imaging: accelerating voltage 20 kV, beam current 10 nA; LA–ICP–MS: energy density 3~3.5 J/cm2, spot sizes 29–51 μm, repetition rates 5 Hz (polished thin sections) and 10 Hz (polished blocks), ~30 s background acquisition, ~40 s sample data acquisition | STDGL3 (Danyushevsky et al. 2011) and GSD-1G (USGS) | 24.309969 | [19 empty] | 9135.909026 | [5 empty] | 0.056633 | [5 empty] | 55.892601 | [9 empty] | 15295.75 |  | 24.10336 |  |  |  | 0.326998 | [7 empty] | 1.588688 | [13 empty] | 512.289545 | [15 empty] | 5.566361 | [17 empty] | 23.72602 | [9 empty] | 1.742842 | [35 empty] | CHN | Tibet
| Lawu |  | Magmatic hydrothermal | Skarn | Cu-Pb-Zn skarn | Cu, Pb, Zn | In, Sn | Cu, Pb, Zn, In, Sn |  |  | Calera-Sofía D-500-2 | Calera-Sofía D-500-2 | underground mine |  |  |  |  | ore material | drill core | underground mining tunnels and drill cores | mineral separate | [5 empty] | mineralisation | In-bearing, Sn-poor | sphalerite, chalcopyrite, pyrrhotite, pyrite, arsenopyrite |  | sphalerite, chalcopyrite, pyrrhotite, pyrite, arsenopyrite | sphalerite I, sphalerite II, sphalerite III, sphalerite IV | disseminated, inclusions, replacement | sphalerite I: micro-inclusions within chalcopyrite and pyrrhotite; sphalerite II: abundant mineral inclusions; sphalerite III: chalcopyrite disease with watermelon texture; sphalerite IV: relatively clean texture with minimal inclusions |  |  |  | galena, bismuthinite, marcasite, iron oxides, pyroxene, actinolite, quartz | thin sections and polished blocks examined using optical microscope, BSE detector, and EDS prior to analysis | EMPA, LA-ICPMS | JEOL JXA-8230 electron probe microanalyzer; RESOlution-LR 193 nm ArF excimer laser ablation system coupled to an Agilent 7700x ICP–MS | Laboratory of Mineral Resources Research Center, Fuzhou University; Adelaide Microscopy, the University of Adelaide | EPMA point analysis: accelerating voltage 15 kV, beam current 20 nA, beam diameter ~5 μm; EPMA mapping: accelerating voltage 20 kV, working current 50 nA, dwell time ~10 ms; BSE imaging: accelerating voltage 20 kV, beam current 10 nA; LA–ICP–MS: energy density 3~3.5 J/cm2, spot sizes 29–51 μm, repetition rates 5 Hz (polished thin sections) and 10 Hz (polished blocks), ~30 s background acquisition, ~40 s sample data acquisition | STDGL3 (Danyushevsky et al. 2011) and GSD-1G (USGS) | 16.494949 | [19 empty] | 9409.170474 | [5 empty] | 0.050045 | [5 empty] | 40.147518 | [9 empty] | 17459.5892 |  | 25.572136 |  |  |  | 0.945251 | [7 empty] | 1.768517 | [13 empty] | 584.409383 | [15 empty] | 10.007077 | [17 empty] | 0.308319 | [9 empty] | 0.964392 | [35 empty] | CHN | Tibet
| Lawu |  | Magmatic hydrothermal | Skarn | Cu-Pb-Zn skarn | Cu, Pb, Zn | In, Sn | Cu, Pb, Zn, In, Sn |  |  | Calera-Sofía D-500-3 | Calera-Sofía D-500-3 | underground mine |  |  |  |  | ore material | drill core | underground mining tunnels and drill cores | mineral separate | [5 empty] | mineralisation | In-bearing, Sn-poor | sphalerite, chalcopyrite, pyrrhotite, pyrite, arsenopyrite |  | sphalerite, chalcopyrite, pyrrhotite, pyrite, arsenopyrite | sphalerite I, sphalerite II, sphalerite III, sphalerite IV | disseminated, inclusions, replacement | sphalerite I: micro-inclusions within chalcopyrite and pyrrhotite; sphalerite II: abundant mineral inclusions; sphalerite III: chalcopyrite disease with watermelon texture; sphalerite IV: relatively clean texture with minimal inclusions |  |  |  | galena, bismuthinite, marcasite, iron oxides, pyroxene, actinolite, quartz | thin sections and polished blocks examined using optical microscope, BSE detector, and EDS prior to analysis | EMPA, LA-ICPMS | JEOL JXA-8230 electron probe microanalyzer; RESOlution-LR 193 nm ArF excimer laser ablation system coupled to an Agilent 7700x ICP–MS | Laboratory of Mineral Resources Research Center, Fuzhou University; Adelaide Microscopy, the University of Adelaide | EPMA point analysis: accelerating voltage 15 kV, beam current 20 nA, beam diameter ~5 μm; EPMA mapping: accelerating voltage 20 kV, working current 50 nA, dwell time ~10 ms; BSE imaging: accelerating voltage 20 kV, beam current 10 nA; LA–ICP–MS: energy density 3~3.5 J/cm2, spot sizes 29–51 μm, repetition rates 5 Hz (polished thin sections) and 10 Hz (polished blocks), ~30 s background acquisition, ~40 s sample data acquisition | STDGL3 (Danyushevsky et al. 2011) and GSD-1G (USGS) | 25.285837 | [19 empty] | 9045.074929 | [5 empty] | 0.053895 | [5 empty] | 45.593698 | [9 empty] | 16356.81 |  | 22.359624 |  |  |  | 0.347891 | [7 empty] | 1.555255 | [13 empty] | 546.552366 | [15 empty] | 7.269449 | [17 empty] | 15.989338 | [9 empty] | 2.189351 | [35 empty] | CHN | Tibet
| Lawu |  | Magmatic hydrothermal | Skarn | Cu-Pb-Zn skarn | Cu, Pb, Zn | In, Sn | Cu, Pb, Zn, In, Sn |  |  | Calera-Sofía D-500-4 | Calera-Sofía D-500-4 | underground mine |  |  |  |  | ore material | drill core | underground mining tunnels and drill cores | mineral separate | [5 empty] | mineralisation | In-bearing, Sn-poor | sphalerite, chalcopyrite, pyrrhotite, pyrite, arsenopyrite |  | sphalerite, chalcopyrite, pyrrhotite, pyrite, arsenopyrite | sphalerite I, sphalerite II, sphalerite III, sphalerite IV | disseminated, inclusions, replacement | sphalerite I: micro-inclusions within chalcopyrite and pyrrhotite; sphalerite II: abundant mineral inclusions; sphalerite III: chalcopyrite disease with watermelon texture; sphalerite IV: relatively clean texture with minimal inclusions |  |  |  | galena, bismuthinite, marcasite, iron oxides, pyroxene, actinolite, quartz | thin sections and polished blocks examined using optical microscope, BSE detector, and EDS prior to analysis | EMPA, LA-ICPMS | JEOL JXA-8230 electron probe microanalyzer; RESOlution-LR 193 nm ArF excimer laser ablation system coupled to an Agilent 7700x ICP–MS | Laboratory of Mineral Resources Research Center, Fuzhou University; Adelaide Microscopy, the University of Adelaide | EPMA point analysis: accelerating voltage 15 kV, beam current 20 nA, beam diameter ~5 μm; EPMA mapping: accelerating voltage 20 kV, working current 50 nA, dwell time ~10 ms; BSE imaging: accelerating voltage 20 kV, beam current 10 nA; LA–ICP–MS: energy density 3~3.5 J/cm2, spot sizes 29–51 μm, repetition rates 5 Hz (polished thin sections) and 10 Hz (polished blocks), ~30 s background acquisition, ~40 s sample data acquisition | STDGL3 (Danyushevsky et al. 2011) and GSD-1G (USGS) | 46.147733 | [19 empty] | 9082.267282 | [5 empty] | 0.042237 | [5 empty] | 50.556599 | [9 empty] | 17121.99 |  | 24.258629 |  |  |  | 0.283217 | [7 empty] | 1.698022 | [13 empty] | 544.794414 | [15 empty] | 44.329718 | [17 empty] | 5.476207 | [9 empty] | 0.337519 | [35 empty] | CHN | Tibet
| Lawu |  | Magmatic hydrothermal | Skarn | Cu-Pb-Zn skarn | Cu, Pb, Zn | In, Sn | Cu, Pb, Zn, In, Sn |  |  | Calera-Sofía D-500-5 | Calera-Sofía D-500-5 | underground mine |  |  |  |  | ore material | drill core | underground mining tunnels and drill cores | mineral separate | [5 empty] | mineralisation | In-bearing, Sn-poor | sphalerite, chalcopyrite, pyrrhotite, pyrite, arsenopyrite |  | sphalerite, chalcopyrite, pyrrhotite, pyrite, arsenopyrite | sphalerite I, sphalerite II, sphalerite III, sphalerite IV | disseminated, inclusions, replacement | sphalerite I: micro-inclusions within chalcopyrite and pyrrhotite; sphalerite II: abundant mineral inclusions; sphalerite III: chalcopyrite disease with watermelon texture; sphalerite IV: relatively clean texture with minimal inclusions |  |  |  | galena, bismuthinite, marcasite, iron oxides, pyroxene, actinolite, quartz | thin sections and polished blocks examined using optical microscope, BSE detector, and EDS prior to analysis | EMPA, LA-ICPMS | JEOL JXA-8230 electron probe microanalyzer; RESOlution-LR 193 nm ArF excimer laser ablation system coupled to an Agilent 7700x ICP–MS | Laboratory of Mineral Resources Research Center, Fuzhou University; Adelaide Microscopy, the University of Adelaide | EPMA point analysis: accelerating voltage 15 kV, beam current 20 nA, beam diameter ~5 μm; EPMA mapping: accelerating voltage 20 kV, working current 50 nA, dwell time ~10 ms; BSE imaging: accelerating voltage 20 kV, beam current 10 nA; LA–ICP–MS: energy density 3~3.5 J/cm2, spot sizes 29–51 μm, repetition rates 5 Hz (polished thin sections) and 10 Hz (polished blocks), ~30 s background acquisition, ~40 s sample data acquisition | STDGL3 (Danyushevsky et al. 2011) and GSD-1G (USGS) | 42.519913 | [19 empty] | 9156.930866 | [5 empty] | 0.046404 | [5 empty] | 50.682978 | [9 empty] | 17190.63 |  | 25.116654 |  |  |  | 0.738552 | [7 empty] | 1.740178 | [13 empty] | 560.845993 | [15 empty] | 17.794091 | [17 empty] | 1.38407 | [9 empty] | 0.529969 | [35 empty] | CHN | Tibet
| Lawu |  | Magmatic hydrothermal | Skarn | Cu-Pb-Zn skarn | Cu, Pb, Zn | In, Sn | Cu, Pb, Zn, In, Sn |  |  | Calera-Sofía D-300-1 | Calera-Sofía D-300-1 | underground mine |  |  |  |  | ore material | drill core | underground mining tunnels and drill cores | mineral separate | [5 empty] | mineralisation | In-bearing, Sn-poor | sphalerite, chalcopyrite, pyrrhotite, pyrite, arsenopyrite |  | sphalerite, chalcopyrite, pyrrhotite, pyrite, arsenopyrite | sphalerite I, sphalerite II, sphalerite III, sphalerite IV | disseminated, inclusions, replacement | sphalerite I: micro-inclusions within chalcopyrite and pyrrhotite; sphalerite II: abundant mineral inclusions; sphalerite III: chalcopyrite disease with watermelon texture; sphalerite IV: relatively clean texture with minimal inclusions |  |  |  | galena, bismuthinite, marcasite, iron oxides, pyroxene, actinolite, quartz | thin sections and polished blocks examined using optical microscope, BSE detector, and EDS prior to analysis | EMPA, LA-ICPMS | JEOL JXA-8230 electron probe microanalyzer; RESOlution-LR 193 nm ArF excimer laser ablation system coupled to an Agilent 7700x ICP–MS | Laboratory of Mineral Resources Research Center, Fuzhou University; Adelaide Microscopy, the University of Adelaide | EPMA point analysis: accelerating voltage 15 kV, beam current 20 nA, beam diameter ~5 μm; EPMA mapping: accelerating voltage 20 kV, working current 50 nA, dwell time ~10 ms; BSE imaging: accelerating voltage 20 kV, beam current 10 nA; LA–ICP–MS: energy density 3~3.5 J/cm2, spot sizes 29–51 μm, repetition rates 5 Hz (polished thin sections) and 10 Hz (polished blocks), ~30 s background acquisition, ~40 s sample data acquisition | STDGL3 (Danyushevsky et al. 2011) and GSD-1G (USGS) | 10.610714 | [19 empty] | 6425.43015 | [5 empty] | 0.047203 | [5 empty] | 82.729978 | [9 empty] | 15390.3 |  | 37.452694 |  |  |  | 1.046628 | [7 empty] | 52.969909 | [13 empty] | 128.700587 | [15 empty] | 6.563001 | [17 empty] | 0.885588 | [9 empty] | 0.950664 | [35 empty] | CHN | Tibet
| Lawu |  | Magmatic hydrothermal | Skarn | Cu-Pb-Zn skarn | Cu, Pb, Zn | In, Sn | Cu, Pb, Zn, In, Sn |  |  | Calera-Sofía D-300-2 | Calera-Sofía D-300-2 | underground mine |  |  |  |  | ore material | drill core | underground mining tunnels and drill cores | mineral separate | [5 empty] | mineralisation | In-bearing, Sn-poor | sphalerite, chalcopyrite, pyrrhotite, pyrite, arsenopyrite |  | sphalerite, chalcopyrite, pyrrhotite, pyrite, arsenopyrite | sphalerite I, sphalerite II, sphalerite III, sphalerite IV | disseminated, inclusions, replacement | sphalerite I: micro-inclusions within chalcopyrite and pyrrhotite; sphalerite II: abundant mineral inclusions; sphalerite III: chalcopyrite disease with watermelon texture; sphalerite IV: relatively clean texture with minimal inclusions |  |  |  | galena, bismuthinite, marcasite, iron oxides, pyroxene, actinolite, quartz | thin sections and polished blocks examined using optical microscope, BSE detector, and EDS prior to analysis | EMPA, LA-ICPMS | JEOL JXA-8230 electron probe microanalyzer; RESOlution-LR 193 nm ArF excimer laser ablation system coupled to an Agilent 7700x ICP–MS | Laboratory of Mineral Resources Research Center, Fuzhou University; Adelaide Microscopy, the University of Adelaide | EPMA point analysis: accelerating voltage 15 kV, beam current 20 nA, beam diameter ~5 μm; EPMA mapping: accelerating voltage 20 kV, working current 50 nA, dwell time ~10 ms; BSE imaging: accelerating voltage 20 kV, beam current 10 nA; LA–ICP–MS: energy density 3~3.5 J/cm2, spot sizes 29–51 μm, repetition rates 5 Hz (polished thin sections) and 10 Hz (polished blocks), ~30 s background acquisition, ~40 s sample data acquisition | STDGL3 (Danyushevsky et al. 2011) and GSD-1G (USGS) | 6.385398 | [19 empty] | 6581.332083 | [5 empty] | 0.053503 | [5 empty] | 79.839925 | [9 empty] | 15747.53 |  | 38.092597 |  |  |  | 0.675194 | [7 empty] | 54.251845 | [13 empty] | 138.220624 | [15 empty] | 3.047369 | [17 empty] | 1.254254 | [9 empty] | 0.555013 | [35 empty] | CHN | Tibet
| Lawu |  | Magmatic hydrothermal | Skarn | Cu-Pb-Zn skarn | Cu, Pb, Zn | In, Sn | Cu, Pb, Zn, In, Sn |  |  | Calera-Sofía D-300-3 | Calera-Sofía D-300-3 | underground mine |  |  |  |  | ore material | drill core | underground mining tunnels and drill cores | mineral separate | [5 empty] | mineralisation | In-bearing, Sn-poor | sphalerite, chalcopyrite, pyrrhotite, pyrite, arsenopyrite |  | sphalerite, chalcopyrite, pyrrhotite, pyrite, arsenopyrite | sphalerite I, sphalerite II, sphalerite III, sphalerite IV | disseminated, inclusions, replacement | sphalerite I: micro-inclusions within chalcopyrite and pyrrhotite; sphalerite II: abundant mineral inclusions; sphalerite III: chalcopyrite disease with watermelon texture; sphalerite IV: relatively clean texture with minimal inclusions |  |  |  | galena, bismuthinite, marcasite, iron oxides, pyroxene, actinolite, quartz | thin sections and polished blocks examined using optical microscope, BSE detector, and EDS prior to analysis | EMPA, LA-ICPMS | JEOL JXA-8230 electron probe microanalyzer; RESOlution-LR 193 nm ArF excimer laser ablation system coupled to an Agilent 7700x ICP–MS | Laboratory of Mineral Resources Research Center, Fuzhou University; Adelaide Microscopy, the University of Adelaide | EPMA point analysis: accelerating voltage 15 kV, beam current 20 nA, beam diameter ~5 μm; EPMA mapping: accelerating voltage 20 kV, working current 50 nA, dwell time ~10 ms; BSE imaging: accelerating voltage 20 kV, beam current 10 nA; LA–ICP–MS: energy density 3~3.5 J/cm2, spot sizes 29–51 μm, repetition rates 5 Hz (polished thin sections) and 10 Hz (polished blocks), ~30 s background acquisition, ~40 s sample data acquisition | STDGL3 (Danyushevsky et al. 2011) and GSD-1G (USGS) | 4.667649 | [19 empty] | 6515.559812 | [5 empty] | 0.047068 | [5 empty] | 73.961013 | [9 empty] | 15588.19 |  | 37.354182 |  |  |  | 1.45011 | [7 empty] | 48.299791 | [13 empty] | 139.653251 | [15 empty] | 1.657 | [17 empty] | 0.149164 | [9 empty] | 1.251697 | [35 empty] | CHN | Tibet
| Lawu |  | Magmatic hydrothermal | Skarn | Cu-Pb-Zn skarn | Cu, Pb, Zn | In, Sn | Cu, Pb, Zn, In, Sn |  |  | Calera-Sofía D-300-4 | Calera-Sofía D-300-4 | underground mine |  |  |  |  | ore material | drill core | underground mining tunnels and drill cores | mineral separate | [5 empty] | mineralisation | In-bearing, Sn-poor | sphalerite, chalcopyrite, pyrrhotite, pyrite, arsenopyrite |  | sphalerite, chalcopyrite, pyrrhotite, pyrite, arsenopyrite | sphalerite I, sphalerite II, sphalerite III, sphalerite IV | disseminated, inclusions, replacement | sphalerite I: micro-inclusions within chalcopyrite and pyrrhotite; sphalerite II: abundant mineral inclusions; sphalerite III: chalcopyrite disease with watermelon texture; sphalerite IV: relatively clean texture with minimal inclusions |  |  |  | galena, bismuthinite, marcasite, iron oxides, pyroxene, actinolite, quartz | thin sections and polished blocks examined using optical microscope, BSE detector, and EDS prior to analysis | EMPA, LA-ICPMS | JEOL JXA-8230 electron probe microanalyzer; RESOlution-LR 193 nm ArF excimer laser ablation system coupled to an Agilent 7700x ICP–MS | Laboratory of Mineral Resources Research Center, Fuzhou University; Adelaide Microscopy, the University of Adelaide | EPMA point analysis: accelerating voltage 15 kV, beam current 20 nA, beam diameter ~5 μm; EPMA mapping: accelerating voltage 20 kV, working current 50 nA, dwell time ~10 ms; BSE imaging: accelerating voltage 20 kV, beam current 10 nA; LA–ICP–MS: energy density 3~3.5 J/cm2, spot sizes 29–51 μm, repetition rates 5 Hz (polished thin sections) and 10 Hz (polished blocks), ~30 s background acquisition, ~40 s sample data acquisition | STDGL3 (Danyushevsky et al. 2011) and GSD-1G (USGS) | 6.563536 | [19 empty] | 6621.080685 | [5 empty] | 0.048438 | [5 empty] | 72.799952 | [9 empty] | 15417.28 |  | 38.11634 |  |  |  | 1.181438 | [7 empty] | 50.159511 | [13 empty] | 139.226785 | [15 empty] | 2.44008 | [17 empty] | 0.659604 | [9 empty] | 0.469565 | [35 empty] | CHN | Tibet
| Lawu |  | Magmatic hydrothermal | Skarn | Cu-Pb-Zn skarn | Cu, Pb, Zn | In, Sn | Cu, Pb, Zn, In, Sn |  |  | Calera-Sofía D-300-5 | Calera-Sofía D-300-5 | underground mine |  |  |  |  | ore material | drill core | underground mining tunnels and drill cores | mineral separate | [5 empty] | mineralisation | In-bearing, Sn-poor | sphalerite, chalcopyrite, pyrrhotite, pyrite, arsenopyrite |  | sphalerite, chalcopyrite, pyrrhotite, pyrite, arsenopyrite | sphalerite I, sphalerite II, sphalerite III, sphalerite IV | disseminated, inclusions, replacement | sphalerite I: micro-inclusions within chalcopyrite and pyrrhotite; sphalerite II: abundant mineral inclusions; sphalerite III: chalcopyrite disease with watermelon texture; sphalerite IV: relatively clean texture with minimal inclusions |  |  |  | galena, bismuthinite, marcasite, iron oxides, pyroxene, actinolite, quartz | thin sections and polished blocks examined using optical microscope, BSE detector, and EDS prior to analysis | EMPA, LA-ICPMS | JEOL JXA-8230 electron probe microanalyzer; RESOlution-LR 193 nm ArF excimer laser ablation system coupled to an Agilent 7700x ICP–MS | Laboratory of Mineral Resources Research Center, Fuzhou University; Adelaide Microscopy, the University of Adelaide | EPMA point analysis: accelerating voltage 15 kV, beam current 20 nA, beam diameter ~5 μm; EPMA mapping: accelerating voltage 20 kV, working current 50 nA, dwell time ~10 ms; BSE imaging: accelerating voltage 20 kV, beam current 10 nA; LA–ICP–MS: energy density 3~3.5 J/cm2, spot sizes 29–51 μm, repetition rates 5 Hz (polished thin sections) and 10 Hz (polished blocks), ~30 s background acquisition, ~40 s sample data acquisition | STDGL3 (Danyushevsky et al. 2011) and GSD-1G (USGS) | 8.22869 | [19 empty] | 6398.251583 | [5 empty] | 0.05654 | [5 empty] | 90.318631 | [9 empty] | 15917.61 |  | 33.548824 |  |  |  | 1.354528 | [7 empty] | 61.752768 | [13 empty] | 138.560851 | [15 empty] | 5.168335 | [17 empty] | 2.886765 | [9 empty] | 1.643627 | [35 empty] | CHN | Tibet
| Lawu |  | Magmatic hydrothermal | Skarn | Cu-Pb-Zn skarn | Cu, Pb, Zn | In, Sn | Cu, Pb, Zn, In, Sn |  |  | Calera-Sofía D-300-6 | Calera-Sofía D-300-6 | underground mine |  |  |  |  | ore material | drill core | underground mining tunnels and drill cores | mineral separate | [5 empty] | mineralisation | In-bearing, Sn-poor | sphalerite, chalcopyrite, pyrrhotite, pyrite, arsenopyrite |  | sphalerite, chalcopyrite, pyrrhotite, pyrite, arsenopyrite | sphalerite I, sphalerite II, sphalerite III, sphalerite IV | disseminated, inclusions, replacement | sphalerite I: micro-inclusions within chalcopyrite and pyrrhotite; sphalerite II: abundant mineral inclusions; sphalerite III: chalcopyrite disease with watermelon texture; sphalerite IV: relatively clean texture with minimal inclusions |  |  |  | galena, bismuthinite, marcasite, iron oxides, pyroxene, actinolite, quartz | thin sections and polished blocks examined using optical microscope, BSE detector, and EDS prior to analysis | EMPA, LA-ICPMS | JEOL JXA-8230 electron probe microanalyzer; RESOlution-LR 193 nm ArF excimer laser ablation system coupled to an Agilent 7700x ICP–MS | Laboratory of Mineral Resources Research Center, Fuzhou University; Adelaide Microscopy, the University of Adelaide | EPMA point analysis: accelerating voltage 15 kV, beam current 20 nA, beam diameter ~5 μm; EPMA mapping: accelerating voltage 20 kV, working current 50 nA, dwell time ~10 ms; BSE imaging: accelerating voltage 20 kV, beam current 10 nA; LA–ICP–MS: energy density 3~3.5 J/cm2, spot sizes 29–51 μm, repetition rates 5 Hz (polished thin sections) and 10 Hz (polished blocks), ~30 s background acquisition, ~40 s sample data acquisition | STDGL3 (Danyushevsky et al. 2011) and GSD-1G (USGS) | 6.55179 | [19 empty] | 6641.917936 | [5 empty] | 0.051579 | [5 empty] | 79.714379 | [9 empty] | 15246.96 |  | 31.942249 |  |  |  | 0.938878 | [7 empty] | 61.440879 | [13 empty] | 136.350897 | [15 empty] | 4.483956 | [17 empty] | 1.656511 | [9 empty] | 0.481959 | [35 empty] | CHN | Tibet
| Lawu |  | Magmatic hydrothermal | Skarn | Cu-Pb-Zn skarn | Cu, Pb, Zn | In, Sn | Cu, Pb, Zn, In, Sn |  |  | Calera-Sofía D-300-7 | Calera-Sofía D-300-7 | underground mine |  |  |  |  | ore material | drill core | underground mining tunnels and drill cores | mineral separate | [5 empty] | mineralisation | In-bearing, Sn-poor | sphalerite, chalcopyrite, pyrrhotite, pyrite, arsenopyrite |  | sphalerite, chalcopyrite, pyrrhotite, pyrite, arsenopyrite | sphalerite I, sphalerite II, sphalerite III, sphalerite IV | disseminated, inclusions, replacement | sphalerite I: micro-inclusions within chalcopyrite and pyrrhotite; sphalerite II: abundant mineral inclusions; sphalerite III: chalcopyrite disease with watermelon texture; sphalerite IV: relatively clean texture with minimal inclusions |  |  |  | galena, bismuthinite, marcasite, iron oxides, pyroxene, actinolite, quartz | thin sections and polished blocks examined using optical microscope, BSE detector, and EDS prior to analysis | EMPA, LA-ICPMS | JEOL JXA-8230 electron probe microanalyzer; RESOlution-LR 193 nm ArF excimer laser ablation system coupled to an Agilent 7700x ICP–MS | Laboratory of Mineral Resources Research Center, Fuzhou University; Adelaide Microscopy, the University of Adelaide | EPMA point analysis: accelerating voltage 15 kV, beam current 20 nA, beam diameter ~5 μm; EPMA mapping: accelerating voltage 20 kV, working current 50 nA, dwell time ~10 ms; BSE imaging: accelerating voltage 20 kV, beam current 10 nA; LA–ICP–MS: energy density 3~3.5 J/cm2, spot sizes 29–51 μm, repetition rates 5 Hz (polished thin sections) and 10 Hz (polished blocks), ~30 s background acquisition, ~40 s sample data acquisition | STDGL3 (Danyushevsky et al. 2011) and GSD-1G (USGS) | 4.592044 | [19 empty] | 6592.158069 | [5 empty] | 0.046367 | [5 empty] | 85.011327 | [9 empty] | 15627.05 |  | 31.119337 |  |  |  | 1.16216 | [7 empty] | 68.385775 | [13 empty] | 136.766204 | [15 empty] | 0.517378 | [17 empty] | 0.034271 | [9 empty] | 1.168805 | [35 empty] | CHN | Tibet
| Lawu |  | Magmatic hydrothermal | Skarn | Cu-Pb-Zn skarn | Cu, Pb, Zn | In, Sn | Cu, Pb, Zn, In, Sn |  |  | Calera-Sofía D-300-8 | Calera-Sofía D-300-8 | underground mine |  |  |  |  | ore material | drill core | underground mining tunnels and drill cores | mineral separate | [5 empty] | mineralisation | In-bearing, Sn-poor | sphalerite, chalcopyrite, pyrrhotite, pyrite, arsenopyrite |  | sphalerite, chalcopyrite, pyrrhotite, pyrite, arsenopyrite | sphalerite I, sphalerite II, sphalerite III, sphalerite IV | disseminated, inclusions, replacement | sphalerite I: micro-inclusions within chalcopyrite and pyrrhotite; sphalerite II: abundant mineral inclusions; sphalerite III: chalcopyrite disease with watermelon texture; sphalerite IV: relatively clean texture with minimal inclusions |  |  |  | galena, bismuthinite, marcasite, iron oxides, pyroxene, actinolite, quartz | thin sections and polished blocks examined using optical microscope, BSE detector, and EDS prior to analysis | EMPA, LA-ICPMS | JEOL JXA-8230 electron probe microanalyzer; RESOlution-LR 193 nm ArF excimer laser ablation system coupled to an Agilent 7700x ICP–MS | Laboratory of Mineral Resources Research Center, Fuzhou University; Adelaide Microscopy, the University of Adelaide | EPMA point analysis: accelerating voltage 15 kV, beam current 20 nA, beam diameter ~5 μm; EPMA mapping: accelerating voltage 20 kV, working current 50 nA, dwell time ~10 ms; BSE imaging: accelerating voltage 20 kV, beam current 10 nA; LA–ICP–MS: energy density 3~3.5 J/cm2, spot sizes 29–51 μm, repetition rates 5 Hz (polished thin sections) and 10 Hz (polished blocks), ~30 s background acquisition, ~40 s sample data acquisition | STDGL3 (Danyushevsky et al. 2011) and GSD-1G (USGS) | 8.412892 | [19 empty] | 6471.714283 | [5 empty] | 0.043962 | [5 empty] | 76.992875 | [9 empty] | 15720.47 |  | 28.409403 |  |  |  | 0.219293 | [7 empty] | 69.159768 | [13 empty] | 139.282354 | [15 empty] | 8.692364 | [17 empty] | 8.325243 | [9 empty] | 0.403456 | [35 empty] | CHN | Tibet
| Lawu |  | Magmatic hydrothermal | Skarn | Cu-Pb-Zn skarn | Cu, Pb, Zn | In, Sn | Cu, Pb, Zn, In, Sn |  |  | Calera-Sofía D-300-9 | Calera-Sofía D-300-9 | underground mine |  |  |  |  | ore material | drill core | underground mining tunnels and drill cores | mineral separate | [5 empty] | mineralisation | In-bearing, Sn-poor | sphalerite, chalcopyrite, pyrrhotite, pyrite, arsenopyrite |  | sphalerite, chalcopyrite, pyrrhotite, pyrite, arsenopyrite | sphalerite I, sphalerite II, sphalerite III, sphalerite IV | disseminated, inclusions, replacement | sphalerite I: micro-inclusions within chalcopyrite and pyrrhotite; sphalerite II: abundant mineral inclusions; sphalerite III: chalcopyrite disease with watermelon texture; sphalerite IV: relatively clean texture with minimal inclusions |  |  |  | galena, bismuthinite, marcasite, iron oxides, pyroxene, actinolite, quartz | thin sections and polished blocks examined using optical microscope, BSE detector, and EDS prior to analysis | EMPA, LA-ICPMS | JEOL JXA-8230 electron probe microanalyzer; RESOlution-LR 193 nm ArF excimer laser ablation system coupled to an Agilent 7700x ICP–MS | Laboratory of Mineral Resources Research Center, Fuzhou University; Adelaide Microscopy, the University of Adelaide | EPMA point analysis: accelerating voltage 15 kV, beam current 20 nA, beam diameter ~5 μm; EPMA mapping: accelerating voltage 20 kV, working current 50 nA, dwell time ~10 ms; BSE imaging: accelerating voltage 20 kV, beam current 10 nA; LA–ICP–MS: energy density 3~3.5 J/cm2, spot sizes 29–51 μm, repetition rates 5 Hz (polished thin sections) and 10 Hz (polished blocks), ~30 s background acquisition, ~40 s sample data acquisition | STDGL3 (Danyushevsky et al. 2011) and GSD-1G (USGS) | 4.639131 | [19 empty] | 6989.513909 | [5 empty] | 0.049072 | [5 empty] | 30.871188 | [9 empty] | 10129.18816 |  | 3.330959 |  |  |  | 0.06277 | [7 empty] | 11.670743 | [13 empty] | 107.079081 | [15 empty] | 1.526899 | [17 empty] | 0.216524 | [9 empty] | 0.202804 | [35 empty] | CHN | Tibet
| Lawu |  | Magmatic hydrothermal | Skarn | Cu-Pb-Zn skarn | Cu, Pb, Zn | In, Sn | Cu, Pb, Zn, In, Sn |  |  | Calera-Sofía D-300-10 | Calera-Sofía D-300-10 | underground mine |  |  |  |  | ore material | drill core | underground mining tunnels and drill cores | mineral separate | [5 empty] | mineralisation | In-bearing, Sn-poor | sphalerite, chalcopyrite, pyrrhotite, pyrite, arsenopyrite |  | sphalerite, chalcopyrite, pyrrhotite, pyrite, arsenopyrite | sphalerite I, sphalerite II, sphalerite III, sphalerite IV | disseminated, inclusions, replacement | sphalerite I: micro-inclusions within chalcopyrite and pyrrhotite; sphalerite II: abundant mineral inclusions; sphalerite III: chalcopyrite disease with watermelon texture; sphalerite IV: relatively clean texture with minimal inclusions |  |  |  | galena, bismuthinite, marcasite, iron oxides, pyroxene, actinolite, quartz | thin sections and polished blocks examined using optical microscope, BSE detector, and EDS prior to analysis | EMPA, LA-ICPMS | JEOL JXA-8230 electron probe microanalyzer; RESOlution-LR 193 nm ArF excimer laser ablation system coupled to an Agilent 7700x ICP–MS | Laboratory of Mineral Resources Research Center, Fuzhou University; Adelaide Microscopy, the University of Adelaide | EPMA point analysis: accelerating voltage 15 kV, beam current 20 nA, beam diameter ~5 μm; EPMA mapping: accelerating voltage 20 kV, working current 50 nA, dwell time ~10 ms; BSE imaging: accelerating voltage 20 kV, beam current 10 nA; LA–ICP–MS: energy density 3~3.5 J/cm2, spot sizes 29–51 μm, repetition rates 5 Hz (polished thin sections) and 10 Hz (polished blocks), ~30 s background acquisition, ~40 s sample data acquisition | STDGL3 (Danyushevsky et al. 2011) and GSD-1G (USGS) | 3.600361 | [19 empty] | 6996.95422 | [5 empty] | 0.042204 | [5 empty] | 30.474221 | [9 empty] | 10737.14 |  | 9.013225 |  |  |  | 1.458276 | [7 empty] | 11.208544 | [13 empty] | 194.930826 | [15 empty] | 3.512237 | [17 empty] | 0.377467 | [9 empty] | 0.274956 | [35 empty] | CHN | Tibet
| Lawu |  | Magmatic hydrothermal | Skarn | Cu-Pb-Zn skarn | Cu, Pb, Zn | In, Sn | Cu, Pb, Zn, In, Sn |  |  | Calera-Sofía D-300-11 | Calera-Sofía D-300-11 | underground mine |  |  |  |  | ore material | drill core | underground mining tunnels and drill cores | mineral separate | [5 empty] | mineralisation | In-bearing, Sn-poor | sphalerite, chalcopyrite, pyrrhotite, pyrite, arsenopyrite |  | sphalerite, chalcopyrite, pyrrhotite, pyrite, arsenopyrite | sphalerite I, sphalerite II, sphalerite III, sphalerite IV | disseminated, inclusions, replacement | sphalerite I: micro-inclusions within chalcopyrite and pyrrhotite; sphalerite II: abundant mineral inclusions; sphalerite III: chalcopyrite disease with watermelon texture; sphalerite IV: relatively clean texture with minimal inclusions |  |  |  | galena, bismuthinite, marcasite, iron oxides, pyroxene, actinolite, quartz | thin sections and polished blocks examined using optical microscope, BSE detector, and EDS prior to analysis | EMPA, LA-ICPMS | JEOL JXA-8230 electron probe microanalyzer; RESOlution-LR 193 nm ArF excimer laser ablation system coupled to an Agilent 7700x ICP–MS | Laboratory of Mineral Resources Research Center, Fuzhou University; Adelaide Microscopy, the University of Adelaide | EPMA point analysis: accelerating voltage 15 kV, beam current 20 nA, beam diameter ~5 μm; EPMA mapping: accelerating voltage 20 kV, working current 50 nA, dwell time ~10 ms; BSE imaging: accelerating voltage 20 kV, beam current 10 nA; LA–ICP–MS: energy density 3~3.5 J/cm2, spot sizes 29–51 μm, repetition rates 5 Hz (polished thin sections) and 10 Hz (polished blocks), ~30 s background acquisition, ~40 s sample data acquisition | STDGL3 (Danyushevsky et al. 2011) and GSD-1G (USGS) | 2.176501 | [19 empty] | 6931.035172 | [5 empty] | 0.068714 | [5 empty] | 30.451351 | [9 empty] | 10061.88 |  | 8.712574 |  |  |  | 1.408768 | [7 empty] | 10.564514 | [13 empty] | 184.46897 | [15 empty] | 0.255135 | [17 empty] | 0.019139 | [9 empty] | 0.338186 | [35 empty] | CHN | Tibet
| Lawu |  | Magmatic hydrothermal | Skarn | Cu-Pb-Zn skarn | Cu, Pb, Zn | In, Sn | Cu, Pb, Zn, In, Sn |  |  | Calera-Sofía D-300-12 | Calera-Sofía D-300-12 | underground mine |  |  |  |  | ore material | drill core | underground mining tunnels and drill cores | mineral separate | [5 empty] | mineralisation | In-bearing, Sn-poor | sphalerite, chalcopyrite, pyrrhotite, pyrite, arsenopyrite |  | sphalerite, chalcopyrite, pyrrhotite, pyrite, arsenopyrite | sphalerite I, sphalerite II, sphalerite III, sphalerite IV | disseminated, inclusions, replacement | sphalerite I: micro-inclusions within chalcopyrite and pyrrhotite; sphalerite II: abundant mineral inclusions; sphalerite III: chalcopyrite disease with watermelon texture; sphalerite IV: relatively clean texture with minimal inclusions |  |  |  | galena, bismuthinite, marcasite, iron oxides, pyroxene, actinolite, quartz | thin sections and polished blocks examined using optical microscope, BSE detector, and EDS prior to analysis | EMPA, LA-ICPMS | JEOL JXA-8230 electron probe microanalyzer; RESOlution-LR 193 nm ArF excimer laser ablation system coupled to an Agilent 7700x ICP–MS | Laboratory of Mineral Resources Research Center, Fuzhou University; Adelaide Microscopy, the University of Adelaide | EPMA point analysis: accelerating voltage 15 kV, beam current 20 nA, beam diameter ~5 μm; EPMA mapping: accelerating voltage 20 kV, working current 50 nA, dwell time ~10 ms; BSE imaging: accelerating voltage 20 kV, beam current 10 nA; LA–ICP–MS: energy density 3~3.5 J/cm2, spot sizes 29–51 μm, repetition rates 5 Hz (polished thin sections) and 10 Hz (polished blocks), ~30 s background acquisition, ~40 s sample data acquisition | STDGL3 (Danyushevsky et al. 2011) and GSD-1G (USGS) | 3.835392 | [19 empty] | 6780.543073 | [5 empty] | 0.039635 | [5 empty] | 35.795213 | [9 empty] | 10586.16 |  | 10.864299 |  |  |  | 1.008197 | [7 empty] | 11.146582 | [13 empty] | 146.428128 | [15 empty] | 3.517295 | [17 empty] | 0.144317 | [9 empty] | 0.225479 | [35 empty] | CHN | Tibet
| Lawu |  | Magmatic hydrothermal | Skarn | Cu-Pb-Zn skarn | Cu, Pb, Zn | In, Sn | Cu, Pb, Zn, In, Sn |  |  | Calera-Sofía D-300-13 | Calera-Sofía D-300-13 | underground mine |  |  |  |  | ore material | drill core | underground mining tunnels and drill cores | mineral separate | [5 empty] | mineralisation | In-bearing, Sn-poor | sphalerite, chalcopyrite, pyrrhotite, pyrite, arsenopyrite |  | sphalerite, chalcopyrite, pyrrhotite, pyrite, arsenopyrite | sphalerite I, sphalerite II, sphalerite III, sphalerite IV | disseminated, inclusions, replacement | sphalerite I: micro-inclusions within chalcopyrite and pyrrhotite; sphalerite II: abundant mineral inclusions; sphalerite III: chalcopyrite disease with watermelon texture; sphalerite IV: relatively clean texture with minimal inclusions |  |  |  | galena, bismuthinite, marcasite, iron oxides, pyroxene, actinolite, quartz | thin sections and polished blocks examined using optical microscope, BSE detector, and EDS prior to analysis | EMPA, LA-ICPMS | JEOL JXA-8230 electron probe microanalyzer; RESOlution-LR 193 nm ArF excimer laser ablation system coupled to an Agilent 7700x ICP–MS | Laboratory of Mineral Resources Research Center, Fuzhou University; Adelaide Microscopy, the University of Adelaide | EPMA point analysis: accelerating voltage 15 kV, beam current 20 nA, beam diameter ~5 μm; EPMA mapping: accelerating voltage 20 kV, working current 50 nA, dwell time ~10 ms; BSE imaging: accelerating voltage 20 kV, beam current 10 nA; LA–ICP–MS: energy density 3~3.5 J/cm2, spot sizes 29–51 μm, repetition rates 5 Hz (polished thin sections) and 10 Hz (polished blocks), ~30 s background acquisition, ~40 s sample data acquisition | STDGL3 (Danyushevsky et al. 2011) and GSD-1G (USGS) | 3.937461 | [19 empty] | 6864.706917 | [5 empty] | 0.047009 | [5 empty] | 29.013451 | [9 empty] | 10632.51 |  | 11.188348 |  |  |  | 1.14907 | [7 empty] | 11.581501 | [13 empty] | 175.914732 | [15 empty] | 6.75662 | [17 empty] | 0.157986 | [9 empty] | 0.258335 | [35 empty] | CHN | Tibet
| Lawu |  | Magmatic hydrothermal | Skarn | Cu-Pb-Zn skarn | Cu, Pb, Zn | In, Sn | Cu, Pb, Zn, In, Sn |  |  | Calera-Sofía D-300-14 | Calera-Sofía D-300-14 | underground mine |  |  |  |  | ore material | drill core | underground mining tunnels and drill cores | mineral separate | [5 empty] | mineralisation | In-bearing, Sn-poor | sphalerite, chalcopyrite, pyrrhotite, pyrite, arsenopyrite |  | sphalerite, chalcopyrite, pyrrhotite, pyrite, arsenopyrite | sphalerite I, sphalerite II, sphalerite III, sphalerite IV | disseminated, inclusions, replacement | sphalerite I: micro-inclusions within chalcopyrite and pyrrhotite; sphalerite II: abundant mineral inclusions; sphalerite III: chalcopyrite disease with watermelon texture; sphalerite IV: relatively clean texture with minimal inclusions |  |  |  | galena, bismuthinite, marcasite, iron oxides, pyroxene, actinolite, quartz | thin sections and polished blocks examined using optical microscope, BSE detector, and EDS prior to analysis | EMPA, LA-ICPMS | JEOL JXA-8230 electron probe microanalyzer; RESOlution-LR 193 nm ArF excimer laser ablation system coupled to an Agilent 7700x ICP–MS | Laboratory of Mineral Resources Research Center, Fuzhou University; Adelaide Microscopy, the University of Adelaide | EPMA point analysis: accelerating voltage 15 kV, beam current 20 nA, beam diameter ~5 μm; EPMA mapping: accelerating voltage 20 kV, working current 50 nA, dwell time ~10 ms; BSE imaging: accelerating voltage 20 kV, beam current 10 nA; LA–ICP–MS: energy density 3~3.5 J/cm2, spot sizes 29–51 μm, repetition rates 5 Hz (polished thin sections) and 10 Hz (polished blocks), ~30 s background acquisition, ~40 s sample data acquisition | STDGL3 (Danyushevsky et al. 2011) and GSD-1G (USGS) | 5.063524 | [19 empty] | 6906.437444 | [5 empty] | 0.049224 | [5 empty] | 44.536952 | [9 empty] | 10635.89 |  | 10.599651 |  |  |  | 0.644336 | [7 empty] | 12.142944 | [13 empty] | 169.935552 | [15 empty] | 9.266541 | [17 empty] | 2.296749 | [9 empty] | 0.209467 | [35 empty] | CHN | Tibet
| Lawu |  | Magmatic hydrothermal | Skarn | Cu-Pb-Zn skarn | Cu, Pb, Zn | In, Sn | Cu, Pb, Zn, In, Sn |  |  | Calera-Sofía D-300-15 | Calera-Sofía D-300-15 | underground mine |  |  |  |  | ore material | drill core | underground mining tunnels and drill cores | mineral separate | [5 empty] | mineralisation | In-bearing, Sn-poor | sphalerite, chalcopyrite, pyrrhotite, pyrite, arsenopyrite |  | sphalerite, chalcopyrite, pyrrhotite, pyrite, arsenopyrite | sphalerite I, sphalerite II, sphalerite III, sphalerite IV | disseminated, inclusions, replacement | sphalerite I: micro-inclusions within chalcopyrite and pyrrhotite; sphalerite II: abundant mineral inclusions; sphalerite III: chalcopyrite disease with watermelon texture; sphalerite IV: relatively clean texture with minimal inclusions |  |  |  | galena, bismuthinite, marcasite, iron oxides, pyroxene, actinolite, quartz | thin sections and polished blocks examined using optical microscope, BSE detector, and EDS prior to analysis | EMPA, LA-ICPMS | JEOL JXA-8230 electron probe microanalyzer; RESOlution-LR 193 nm ArF excimer laser ablation system coupled to an Agilent 7700x ICP–MS | Laboratory of Mineral Resources Research Center, Fuzhou University; Adelaide Microscopy, the University of Adelaide | EPMA point analysis: accelerating voltage 15 kV, beam current 20 nA, beam diameter ~5 μm; EPMA mapping: accelerating voltage 20 kV, working current 50 nA, dwell time ~10 ms; BSE imaging: accelerating voltage 20 kV, beam current 10 nA; LA–ICP–MS: energy density 3~3.5 J/cm2, spot sizes 29–51 μm, repetition rates 5 Hz (polished thin sections) and 10 Hz (polished blocks), ~30 s background acquisition, ~40 s sample data acquisition | STDGL3 (Danyushevsky et al. 2011) and GSD-1G (USGS) | 4.145362 | [19 empty] | 6856.804633 | [5 empty] | 0.048126 | [5 empty] | 37.900264 | [9 empty] | 10777.04 |  | 10.561657 |  |  |  | 1.108761 | [7 empty] | 11.79648 | [13 empty] | 150.691856 | [15 empty] | 5.258191 | [17 empty] | 0.93837 | [9 empty] | 0.149315 | [35 empty] | CHN | Tibet
| Lawu |  | Magmatic hydrothermal | Skarn | Cu-Pb-Zn skarn | Cu, Pb, Zn | In, Sn | Cu, Pb, Zn, In, Sn |  |  | Calera-Sofía D-300-16 | Calera-Sofía D-300-16 | underground mine |  |  |  |  | ore material | drill core | underground mining tunnels and drill cores | mineral separate | [5 empty] | mineralisation | In-bearing, Sn-poor | sphalerite, chalcopyrite, pyrrhotite, pyrite, arsenopyrite |  | sphalerite, chalcopyrite, pyrrhotite, pyrite, arsenopyrite | sphalerite I, sphalerite II, sphalerite III, sphalerite IV | disseminated, inclusions, replacement | sphalerite I: micro-inclusions within chalcopyrite and pyrrhotite; sphalerite II: abundant mineral inclusions; sphalerite III: chalcopyrite disease with watermelon texture; sphalerite IV: relatively clean texture with minimal inclusions |  |  |  | galena, bismuthinite, marcasite, iron oxides, pyroxene, actinolite, quartz | thin sections and polished blocks examined using optical microscope, BSE detector, and EDS prior to analysis | EMPA, LA-ICPMS | JEOL JXA-8230 electron probe microanalyzer; RESOlution-LR 193 nm ArF excimer laser ablation system coupled to an Agilent 7700x ICP–MS | Laboratory of Mineral Resources Research Center, Fuzhou University; Adelaide Microscopy, the University of Adelaide | EPMA point analysis: accelerating voltage 15 kV, beam current 20 nA, beam diameter ~5 μm; EPMA mapping: accelerating voltage 20 kV, working current 50 nA, dwell time ~10 ms; BSE imaging: accelerating voltage 20 kV, beam current 10 nA; LA–ICP–MS: energy density 3~3.5 J/cm2, spot sizes 29–51 μm, repetition rates 5 Hz (polished thin sections) and 10 Hz (polished blocks), ~30 s background acquisition, ~40 s sample data acquisition | STDGL3 (Danyushevsky et al. 2011) and GSD-1G (USGS) | 3.818621 | [19 empty] | 7048.407351 | [5 empty] | 0.043943 | [5 empty] | 32.592282 | [9 empty] | 10560.86 |  | 10.518838 |  |  |  | 0.924098 | [7 empty] | 12.214227 | [13 empty] | 168.903266 | [15 empty] | 5.533577 | [17 empty] | 0.5204 | [9 empty] | 0.179165 | [35 empty] | CHN | Tibet
| Lawu |  | Magmatic hydrothermal | Skarn | Cu-Pb-Zn skarn | Cu, Pb, Zn | In, Sn | Cu, Pb, Zn, In, Sn |  |  | Calera-Sofía D-300-17 | Calera-Sofía D-300-17 | underground mine |  |  |  |  | ore material | drill core | underground mining tunnels and drill cores | mineral separate | [5 empty] | mineralisation | In-bearing, Sn-poor | sphalerite, chalcopyrite, pyrrhotite, pyrite, arsenopyrite |  | sphalerite, chalcopyrite, pyrrhotite, pyrite, arsenopyrite | sphalerite I, sphalerite II, sphalerite III, sphalerite IV | disseminated, inclusions, replacement | sphalerite I: micro-inclusions within chalcopyrite and pyrrhotite; sphalerite II: abundant mineral inclusions; sphalerite III: chalcopyrite disease with watermelon texture; sphalerite IV: relatively clean texture with minimal inclusions |  |  |  | galena, bismuthinite, marcasite, iron oxides, pyroxene, actinolite, quartz | thin sections and polished blocks examined using optical microscope, BSE detector, and EDS prior to analysis | EMPA, LA-ICPMS | JEOL JXA-8230 electron probe microanalyzer; RESOlution-LR 193 nm ArF excimer laser ablation system coupled to an Agilent 7700x ICP–MS | Laboratory of Mineral Resources Research Center, Fuzhou University; Adelaide Microscopy, the University of Adelaide | EPMA point analysis: accelerating voltage 15 kV, beam current 20 nA, beam diameter ~5 μm; EPMA mapping: accelerating voltage 20 kV, working current 50 nA, dwell time ~10 ms; BSE imaging: accelerating voltage 20 kV, beam current 10 nA; LA–ICP–MS: energy density 3~3.5 J/cm2, spot sizes 29–51 μm, repetition rates 5 Hz (polished thin sections) and 10 Hz (polished blocks), ~30 s background acquisition, ~40 s sample data acquisition | STDGL3 (Danyushevsky et al. 2011) and GSD-1G (USGS) | 4.569307 | [19 empty] | 7114.04626 | [5 empty] | 0.045363 | [5 empty] | 42.479145 | [9 empty] | 10578.42 |  | 10.647146 |  |  |  | 0.683064 | [7 empty] | 12.374954 | [13 empty] | 172.407728 | [15 empty] | 11.586391 | [17 empty] | 1.796815 | [9 empty] | 0.185411 | [35 empty] | CHN | Tibet
| Lawu |  | Magmatic hydrothermal | Skarn | Cu-Pb-Zn skarn | Cu, Pb, Zn | In, Sn | Cu, Pb, Zn, In, Sn |  |  | Calera-Sofía D-300-18 | Calera-Sofía D-300-18 | underground mine |  |  |  |  | ore material | drill core | underground mining tunnels and drill cores | mineral separate | [5 empty] | mineralisation | In-bearing, Sn-poor | sphalerite, chalcopyrite, pyrrhotite, pyrite, arsenopyrite |  | sphalerite, chalcopyrite, pyrrhotite, pyrite, arsenopyrite | sphalerite I, sphalerite II, sphalerite III, sphalerite IV | disseminated, inclusions, replacement | sphalerite I: micro-inclusions within chalcopyrite and pyrrhotite; sphalerite II: abundant mineral inclusions; sphalerite III: chalcopyrite disease with watermelon texture; sphalerite IV: relatively clean texture with minimal inclusions |  |  |  | galena, bismuthinite, marcasite, iron oxides, pyroxene, actinolite, quartz | thin sections and polished blocks examined using optical microscope, BSE detector, and EDS prior to analysis | EMPA, LA-ICPMS | JEOL JXA-8230 electron probe microanalyzer; RESOlution-LR 193 nm ArF excimer laser ablation system coupled to an Agilent 7700x ICP–MS | Laboratory of Mineral Resources Research Center, Fuzhou University; Adelaide Microscopy, the University of Adelaide | EPMA point analysis: accelerating voltage 15 kV, beam current 20 nA, beam diameter ~5 μm; EPMA mapping: accelerating voltage 20 kV, working current 50 nA, dwell time ~10 ms; BSE imaging: accelerating voltage 20 kV, beam current 10 nA; LA–ICP–MS: energy density 3~3.5 J/cm2, spot sizes 29–51 μm, repetition rates 5 Hz (polished thin sections) and 10 Hz (polished blocks), ~30 s background acquisition, ~40 s sample data acquisition | STDGL3 (Danyushevsky et al. 2011) and GSD-1G (USGS) | 4.455019 | [19 empty] | 7039.919692 | [5 empty] | 0.042595 | [5 empty] | 35.571178 | [9 empty] | 10433.65 |  | 10.454027 |  |  |  | 0.259635 | [7 empty] | 11.942271 | [13 empty] | 169.494421 | [15 empty] | 7.680138 | [17 empty] | 1.512427 | [9 empty] | 0.174684 | [35 empty] | CHN | Tibet
| Lawu |  | Magmatic hydrothermal | Skarn | Cu-Pb-Zn skarn | Cu, Pb, Zn | In, Sn | Cu, Pb, Zn, In, Sn |  |  | Calera-Sofía D-300-19 | Calera-Sofía D-300-19 | underground mine |  |  |  |  | ore material | drill core | underground mining tunnels and drill cores | mineral separate | [5 empty] | mineralisation | In-bearing, Sn-poor | sphalerite, chalcopyrite, pyrrhotite, pyrite, arsenopyrite |  | sphalerite, chalcopyrite, pyrrhotite, pyrite, arsenopyrite | sphalerite I, sphalerite II, sphalerite III, sphalerite IV | disseminated, inclusions, replacement | sphalerite I: micro-inclusions within chalcopyrite and pyrrhotite; sphalerite II: abundant mineral inclusions; sphalerite III: chalcopyrite disease with watermelon texture; sphalerite IV: relatively clean texture with minimal inclusions |  |  |  | galena, bismuthinite, marcasite, iron oxides, pyroxene, actinolite, quartz | thin sections and polished blocks examined using optical microscope, BSE detector, and EDS prior to analysis | EMPA, LA-ICPMS | JEOL JXA-8230 electron probe microanalyzer; RESOlution-LR 193 nm ArF excimer laser ablation system coupled to an Agilent 7700x ICP–MS | Laboratory of Mineral Resources Research Center, Fuzhou University; Adelaide Microscopy, the University of Adelaide | EPMA point analysis: accelerating voltage 15 kV, beam current 20 nA, beam diameter ~5 μm; EPMA mapping: accelerating voltage 20 kV, working current 50 nA, dwell time ~10 ms; BSE imaging: accelerating voltage 20 kV, beam current 10 nA; LA–ICP–MS: energy density 3~3.5 J/cm2, spot sizes 29–51 μm, repetition rates 5 Hz (polished thin sections) and 10 Hz (polished blocks), ~30 s background acquisition, ~40 s sample data acquisition | STDGL3 (Danyushevsky et al. 2011) and GSD-1G (USGS) | 6.917003 | [19 empty] | 7022.408061 | [5 empty] | 0.049975 | [5 empty] | 46.119075 | [9 empty] | 10774.54612 |  | 10.65145 |  |  |  | 0.239217 | [7 empty] | 12.258195 | [13 empty] | 185.950892 | [15 empty] | 11.702174 | [17 empty] | 7.756384 | [9 empty] | 0.196534 | [35 empty] | CHN | Tibet
| Lawu |  | Magmatic hydrothermal | Skarn | Cu-Pb-Zn skarn | Cu, Pb, Zn | In, Sn | Cu, Pb, Zn, In, Sn |  |  | Calera-Sofía D-300-20 | Calera-Sofía D-300-20 | underground mine |  |  |  |  | ore material | drill core | underground mining tunnels and drill cores | mineral separate | [5 empty] | mineralisation | In-bearing, Sn-poor | sphalerite, chalcopyrite, pyrrhotite, pyrite, arsenopyrite |  | sphalerite, chalcopyrite, pyrrhotite, pyrite, arsenopyrite | sphalerite I, sphalerite II, sphalerite III, sphalerite IV | disseminated, inclusions, replacement | sphalerite I: micro-inclusions within chalcopyrite and pyrrhotite; sphalerite II: abundant mineral inclusions; sphalerite III: chalcopyrite disease with watermelon texture; sphalerite IV: relatively clean texture with minimal inclusions |  |  |  | galena, bismuthinite, marcasite, iron oxides, pyroxene, actinolite, quartz | thin sections and polished blocks examined using optical microscope, BSE detector, and EDS prior to analysis | EMPA, LA-ICPMS | JEOL JXA-8230 electron probe microanalyzer; RESOlution-LR 193 nm ArF excimer laser ablation system coupled to an Agilent 7700x ICP–MS | Laboratory of Mineral Resources Research Center, Fuzhou University; Adelaide Microscopy, the University of Adelaide | EPMA point analysis: accelerating voltage 15 kV, beam current 20 nA, beam diameter ~5 μm; EPMA mapping: accelerating voltage 20 kV, working current 50 nA, dwell time ~10 ms; BSE imaging: accelerating voltage 20 kV, beam current 10 nA; LA–ICP–MS: energy density 3~3.5 J/cm2, spot sizes 29–51 μm, repetition rates 5 Hz (polished thin sections) and 10 Hz (polished blocks), ~30 s background acquisition, ~40 s sample data acquisition | STDGL3 (Danyushevsky et al. 2011) and GSD-1G (USGS) | 3.297984 | [19 empty] | 7184.553681 | [5 empty] | 0.045659 | [5 empty] | 31.607267 | [9 empty] | 10835.52 |  | 11.137155 |  |  |  | 0.790702 | [7 empty] | 12.075357 | [13 empty] | 188.714616 | [15 empty] | 2.126516 | [17 empty] | 0.326433 | [9 empty] | 0.193314 | [35 empty] | CHN | Tibet
| Lawu |  | Magmatic hydrothermal | Skarn | Cu-Pb-Zn skarn | Cu, Pb, Zn | In, Sn | Cu, Pb, Zn, In, Sn |  |  | Calera-Sofía D-300-21 | Calera-Sofía D-300-21 | underground mine |  |  |  |  | ore material | drill core | underground mining tunnels and drill cores | mineral separate | [5 empty] | mineralisation | In-bearing, Sn-poor | sphalerite, chalcopyrite, pyrrhotite, pyrite, arsenopyrite |  | sphalerite, chalcopyrite, pyrrhotite, pyrite, arsenopyrite | sphalerite I, sphalerite II, sphalerite III, sphalerite IV | disseminated, inclusions, replacement | sphalerite I: micro-inclusions within chalcopyrite and pyrrhotite; sphalerite II: abundant mineral inclusions; sphalerite III: chalcopyrite disease with watermelon texture; sphalerite IV: relatively clean texture with minimal inclusions |  |  |  | galena, bismuthinite, marcasite, iron oxides, pyroxene, actinolite, quartz | thin sections and polished blocks examined using optical microscope, BSE detector, and EDS prior to analysis | EMPA, LA-ICPMS | JEOL JXA-8230 electron probe microanalyzer; RESOlution-LR 193 nm ArF excimer laser ablation system coupled to an Agilent 7700x ICP–MS | Laboratory of Mineral Resources Research Center, Fuzhou University; Adelaide Microscopy, the University of Adelaide | EPMA point analysis: accelerating voltage 15 kV, beam current 20 nA, beam diameter ~5 μm; EPMA mapping: accelerating voltage 20 kV, working current 50 nA, dwell time ~10 ms; BSE imaging: accelerating voltage 20 kV, beam current 10 nA; LA–ICP–MS: energy density 3~3.5 J/cm2, spot sizes 29–51 μm, repetition rates 5 Hz (polished thin sections) and 10 Hz (polished blocks), ~30 s background acquisition, ~40 s sample data acquisition | STDGL3 (Danyushevsky et al. 2011) and GSD-1G (USGS) | 5.224884 | [19 empty] | 6978.656584 | [5 empty] | 0.043086 | [5 empty] | 47.486719 | [9 empty] | 10447.55 |  | 11.012438 |  |  |  | 1.841711 | [7 empty] | 12.253509 | [13 empty] | 164.29264 | [15 empty] | 9.793455 | [17 empty] | 0.704383 | [9 empty] | 0.320483 | [35 empty] | CHN | Tibet
| Lawu |  | Magmatic hydrothermal | Skarn | Cu-Pb-Zn skarn | Cu, Pb, Zn | In, Sn | Cu, Pb, Zn, In, Sn |  |  | Calera-Sofía D-300-22 | Calera-Sofía D-300-22 | underground mine |  |  |  |  | ore material | drill core | underground mining tunnels and drill cores | mineral separate | [5 empty] | mineralisation | In-bearing, Sn-poor | sphalerite, chalcopyrite, pyrrhotite, pyrite, arsenopyrite |  | sphalerite, chalcopyrite, pyrrhotite, pyrite, arsenopyrite | sphalerite I, sphalerite II, sphalerite III, sphalerite IV | disseminated, inclusions, replacement | sphalerite I: micro-inclusions within chalcopyrite and pyrrhotite; sphalerite II: abundant mineral inclusions; sphalerite III: chalcopyrite disease with watermelon texture; sphalerite IV: relatively clean texture with minimal inclusions |  |  |  | galena, bismuthinite, marcasite, iron oxides, pyroxene, actinolite, quartz | thin sections and polished blocks examined using optical microscope, BSE detector, and EDS prior to analysis | EMPA, LA-ICPMS | JEOL JXA-8230 electron probe microanalyzer; RESOlution-LR 193 nm ArF excimer laser ablation system coupled to an Agilent 7700x ICP–MS | Laboratory of Mineral Resources Research Center, Fuzhou University; Adelaide Microscopy, the University of Adelaide | EPMA point analysis: accelerating voltage 15 kV, beam current 20 nA, beam diameter ~5 μm; EPMA mapping: accelerating voltage 20 kV, working current 50 nA, dwell time ~10 ms; BSE imaging: accelerating voltage 20 kV, beam current 10 nA; LA–ICP–MS: energy density 3~3.5 J/cm2, spot sizes 29–51 μm, repetition rates 5 Hz (polished thin sections) and 10 Hz (polished blocks), ~30 s background acquisition, ~40 s sample data acquisition | STDGL3 (Danyushevsky et al. 2011) and GSD-1G (USGS) | 2.856679 | [19 empty] | 7110.866835 | [5 empty] | 5.138198 | [5 empty] | 30.028934 | [9 empty] | 27539.05 |  | 8.905858 |  |  |  | 0.334233 | [7 empty] | 12.267021 | [13 empty] | 2781.605205 | [15 empty] | 0.211013 | [17 empty] | 0.040234 | [9 empty] | 0.227255 | [35 empty] | CHN | Tibet
| Lawu |  | Magmatic hydrothermal | Skarn | Cu-Pb-Zn skarn | Cu, Pb, Zn | In, Sn | Cu, Pb, Zn, In, Sn |  |  | Calera-Sofía D-300-23 | Calera-Sofía D-300-23 | underground mine |  |  |  |  | ore material | drill core | underground mining tunnels and drill cores | mineral separate | [5 empty] | mineralisation | In-bearing, Sn-poor | sphalerite, chalcopyrite, pyrrhotite, pyrite, arsenopyrite |  | sphalerite, chalcopyrite, pyrrhotite, pyrite, arsenopyrite | sphalerite I, sphalerite II, sphalerite III, sphalerite IV | disseminated, inclusions, replacement | sphalerite I: micro-inclusions within chalcopyrite and pyrrhotite; sphalerite II: abundant mineral inclusions; sphalerite III: chalcopyrite disease with watermelon texture; sphalerite IV: relatively clean texture with minimal inclusions |  |  |  | galena, bismuthinite, marcasite, iron oxides, pyroxene, actinolite, quartz | thin sections and polished blocks examined using optical microscope, BSE detector, and EDS prior to analysis | EMPA, LA-ICPMS | JEOL JXA-8230 electron probe microanalyzer; RESOlution-LR 193 nm ArF excimer laser ablation system coupled to an Agilent 7700x ICP–MS | Laboratory of Mineral Resources Research Center, Fuzhou University; Adelaide Microscopy, the University of Adelaide | EPMA point analysis: accelerating voltage 15 kV, beam current 20 nA, beam diameter ~5 μm; EPMA mapping: accelerating voltage 20 kV, working current 50 nA, dwell time ~10 ms; BSE imaging: accelerating voltage 20 kV, beam current 10 nA; LA–ICP–MS: energy density 3~3.5 J/cm2, spot sizes 29–51 μm, repetition rates 5 Hz (polished thin sections) and 10 Hz (polished blocks), ~30 s background acquisition, ~40 s sample data acquisition | STDGL3 (Danyushevsky et al. 2011) and GSD-1G (USGS) | 3.191517 | [19 empty] | 7050.401197 | [5 empty] | 4.832535 | [5 empty] | 35.722524 | [9 empty] | 27464.03 |  | 9.475552 |  |  |  | 0.285896 | [7 empty] | 12.20709 | [13 empty] | 2836.707592 | [15 empty] | 0.481834 | [17 empty] | 0.470434 | [9 empty] | 0.20071 | [35 empty] | CHN | Tibet
| Lawu |  | Magmatic hydrothermal | Skarn | Cu-Pb-Zn skarn | Cu, Pb, Zn | In, Sn | Cu, Pb, Zn, In, Sn |  |  | Calera-Sofía D-300-24 | Calera-Sofía D-300-24 | underground mine |  |  |  |  | ore material | drill core | underground mining tunnels and drill cores | mineral separate | [5 empty] | mineralisation | In-bearing, Sn-poor | sphalerite, chalcopyrite, pyrrhotite, pyrite, arsenopyrite |  | sphalerite, chalcopyrite, pyrrhotite, pyrite, arsenopyrite | sphalerite I, sphalerite II, sphalerite III, sphalerite IV | disseminated, inclusions, replacement | sphalerite I: micro-inclusions within chalcopyrite and pyrrhotite; sphalerite II: abundant mineral inclusions; sphalerite III: chalcopyrite disease with watermelon texture; sphalerite IV: relatively clean texture with minimal inclusions |  |  |  | galena, bismuthinite, marcasite, iron oxides, pyroxene, actinolite, quartz | thin sections and polished blocks examined using optical microscope, BSE detector, and EDS prior to analysis | EMPA, LA-ICPMS | JEOL JXA-8230 electron probe microanalyzer; RESOlution-LR 193 nm ArF excimer laser ablation system coupled to an Agilent 7700x ICP–MS | Laboratory of Mineral Resources Research Center, Fuzhou University; Adelaide Microscopy, the University of Adelaide | EPMA point analysis: accelerating voltage 15 kV, beam current 20 nA, beam diameter ~5 μm; EPMA mapping: accelerating voltage 20 kV, working current 50 nA, dwell time ~10 ms; BSE imaging: accelerating voltage 20 kV, beam current 10 nA; LA–ICP–MS: energy density 3~3.5 J/cm2, spot sizes 29–51 μm, repetition rates 5 Hz (polished thin sections) and 10 Hz (polished blocks), ~30 s background acquisition, ~40 s sample data acquisition | STDGL3 (Danyushevsky et al. 2011) and GSD-1G (USGS) | 4.241917 | [19 empty] | 7091.155761 | [5 empty] | 4.326104 | [5 empty] | 35.727773 | [9 empty] | 24725.73 |  | 10.59942 |  |  |  | 0.327162 | [7 empty] | 12.266375 | [13 empty] | 2773.581708 | [15 empty] | 1.037617 | [17 empty] | 0.472826 | [9 empty] | 0.168701 | [35 empty] | CHN | Tibet
| Lawu |  | Magmatic hydrothermal | Skarn | Cu-Pb-Zn skarn | Cu, Pb, Zn | In, Sn | Cu, Pb, Zn, In, Sn |  |  | Calera-Sofía D-300-25 | Calera-Sofía D-300-25 | underground mine |  |  |  |  | ore material | drill core | underground mining tunnels and drill cores | mineral separate | [5 empty] | mineralisation | In-bearing, Sn-poor | sphalerite, chalcopyrite, pyrrhotite, pyrite, arsenopyrite |  | sphalerite, chalcopyrite, pyrrhotite, pyrite, arsenopyrite | sphalerite I, sphalerite II, sphalerite III, sphalerite IV | disseminated, inclusions, replacement | sphalerite I: micro-inclusions within chalcopyrite and pyrrhotite; sphalerite II: abundant mineral inclusions; sphalerite III: chalcopyrite disease with watermelon texture; sphalerite IV: relatively clean texture with minimal inclusions |  |  |  | galena, bismuthinite, marcasite, iron oxides, pyroxene, actinolite, quartz | thin sections and polished blocks examined using optical microscope, BSE detector, and EDS prior to analysis | EMPA, LA-ICPMS | JEOL JXA-8230 electron probe microanalyzer; RESOlution-LR 193 nm ArF excimer laser ablation system coupled to an Agilent 7700x ICP–MS | Laboratory of Mineral Resources Research Center, Fuzhou University; Adelaide Microscopy, the University of Adelaide | EPMA point analysis: accelerating voltage 15 kV, beam current 20 nA, beam diameter ~5 μm; EPMA mapping: accelerating voltage 20 kV, working current 50 nA, dwell time ~10 ms; BSE imaging: accelerating voltage 20 kV, beam current 10 nA; LA–ICP–MS: energy density 3~3.5 J/cm2, spot sizes 29–51 μm, repetition rates 5 Hz (polished thin sections) and 10 Hz (polished blocks), ~30 s background acquisition, ~40 s sample data acquisition | STDGL3 (Danyushevsky et al. 2011) and GSD-1G (USGS) | 6.94269 | [19 empty] | 7087.932896 | [5 empty] | 5.768235 | [5 empty] | 38.991958 | [9 empty] | 24094.53 |  | 8.822036 |  |  |  | 0.252287 | [7 empty] | 12.729177 | [13 empty] | 2668.961638 | [15 empty] | 3.485367 | [17 empty] | 1.031391 | [9 empty] | 0.189052 | [35 empty] | CHN | Tibet
| Lawu |  | Magmatic hydrothermal | Skarn | Cu-Pb-Zn skarn | Cu, Pb, Zn | In, Sn | Cu, Pb, Zn, In, Sn |  |  | Calera-Sofía D-300-26 | Calera-Sofía D-300-26 | underground mine |  |  |  |  | ore material | drill core | underground mining tunnels and drill cores | mineral separate | [5 empty] | mineralisation | In-bearing, Sn-poor | sphalerite, chalcopyrite, pyrrhotite, pyrite, arsenopyrite |  | sphalerite, chalcopyrite, pyrrhotite, pyrite, arsenopyrite | sphalerite I, sphalerite II, sphalerite III, sphalerite IV | disseminated, inclusions, replacement | sphalerite I: micro-inclusions within chalcopyrite and pyrrhotite; sphalerite II: abundant mineral inclusions; sphalerite III: chalcopyrite disease with watermelon texture; sphalerite IV: relatively clean texture with minimal inclusions |  |  |  | galena, bismuthinite, marcasite, iron oxides, pyroxene, actinolite, quartz | thin sections and polished blocks examined using optical microscope, BSE detector, and EDS prior to analysis | EMPA, LA-ICPMS | JEOL JXA-8230 electron probe microanalyzer; RESOlution-LR 193 nm ArF excimer laser ablation system coupled to an Agilent 7700x ICP–MS | Laboratory of Mineral Resources Research Center, Fuzhou University; Adelaide Microscopy, the University of Adelaide | EPMA point analysis: accelerating voltage 15 kV, beam current 20 nA, beam diameter ~5 μm; EPMA mapping: accelerating voltage 20 kV, working current 50 nA, dwell time ~10 ms; BSE imaging: accelerating voltage 20 kV, beam current 10 nA; LA–ICP–MS: energy density 3~3.5 J/cm2, spot sizes 29–51 μm, repetition rates 5 Hz (polished thin sections) and 10 Hz (polished blocks), ~30 s background acquisition, ~40 s sample data acquisition | STDGL3 (Danyushevsky et al. 2011) and GSD-1G (USGS) | 10.995936 | [19 empty] | 6938.028635 | [5 empty] | 5.797676 | [5 empty] | 44.257539 | [9 empty] | 24615.78 |  | 8.434011 |  |  |  | 0.328106 | [7 empty] | 13.130931 | [13 empty] | 2561.563669 | [15 empty] | 8.036641 | [17 empty] | 5.452097 | [9 empty] | 0.212116 | [35 empty] | CHN | Tibet
| Lawu |  | Magmatic hydrothermal | Skarn | Cu-Pb-Zn skarn | Cu, Pb, Zn | In, Sn | Cu, Pb, Zn, In, Sn |  |  | Calera-Sofía D-300-27 | Calera-Sofía D-300-27 | underground mine |  |  |  |  | ore material | drill core | underground mining tunnels and drill cores | mineral separate | [5 empty] | mineralisation | In-bearing, Sn-poor | sphalerite, chalcopyrite, pyrrhotite, pyrite, arsenopyrite |  | sphalerite, chalcopyrite, pyrrhotite, pyrite, arsenopyrite | sphalerite I, sphalerite II, sphalerite III, sphalerite IV | disseminated, inclusions, replacement | sphalerite I: micro-inclusions within chalcopyrite and pyrrhotite; sphalerite II: abundant mineral inclusions; sphalerite III: chalcopyrite disease with watermelon texture; sphalerite IV: relatively clean texture with minimal inclusions |  |  |  | galena, bismuthinite, marcasite, iron oxides, pyroxene, actinolite, quartz | thin sections and polished blocks examined using optical microscope, BSE detector, and EDS prior to analysis | EMPA, LA-ICPMS | JEOL JXA-8230 electron probe microanalyzer; RESOlution-LR 193 nm ArF excimer laser ablation system coupled to an Agilent 7700x ICP–MS | Laboratory of Mineral Resources Research Center, Fuzhou University; Adelaide Microscopy, the University of Adelaide | EPMA point analysis: accelerating voltage 15 kV, beam current 20 nA, beam diameter ~5 μm; EPMA mapping: accelerating voltage 20 kV, working current 50 nA, dwell time ~10 ms; BSE imaging: accelerating voltage 20 kV, beam current 10 nA; LA–ICP–MS: energy density 3~3.5 J/cm2, spot sizes 29–51 μm, repetition rates 5 Hz (polished thin sections) and 10 Hz (polished blocks), ~30 s background acquisition, ~40 s sample data acquisition | STDGL3 (Danyushevsky et al. 2011) and GSD-1G (USGS) | 9.764027 | [19 empty] | 5356.596144 | [5 empty] | 0.047345 | [5 empty] | 25.742927 | [9 empty] | 42358.66 |  | 14.270929 |  |  |  | 0.059678 | [7 empty] | 4.047581 | [13 empty] | 647.470414 | [15 empty] | 4.137243 | [17 empty] | 5.538513 | [9 empty] | 0.316636 | [35 empty] | CHN | Tibet
| Lawu |  | Magmatic hydrothermal | Skarn | Cu-Pb-Zn skarn | Cu, Pb, Zn | In, Sn | Cu, Pb, Zn, In, Sn |  |  | Calera-Sofía D-300-28 | Calera-Sofía D-300-28 | underground mine |  |  |  |  | ore material | drill core | underground mining tunnels and drill cores | mineral separate | [5 empty] | mineralisation | In-bearing, Sn-poor | sphalerite, chalcopyrite, pyrrhotite, pyrite, arsenopyrite |  | sphalerite, chalcopyrite, pyrrhotite, pyrite, arsenopyrite | sphalerite I, sphalerite II, sphalerite III, sphalerite IV | disseminated, inclusions, replacement | sphalerite I: micro-inclusions within chalcopyrite and pyrrhotite; sphalerite II: abundant mineral inclusions; sphalerite III: chalcopyrite disease with watermelon texture; sphalerite IV: relatively clean texture with minimal inclusions |  |  |  | galena, bismuthinite, marcasite, iron oxides, pyroxene, actinolite, quartz | thin sections and polished blocks examined using optical microscope, BSE detector, and EDS prior to analysis | EMPA, LA-ICPMS | JEOL JXA-8230 electron probe microanalyzer; RESOlution-LR 193 nm ArF excimer laser ablation system coupled to an Agilent 7700x ICP–MS | Laboratory of Mineral Resources Research Center, Fuzhou University; Adelaide Microscopy, the University of Adelaide | EPMA point analysis: accelerating voltage 15 kV, beam current 20 nA, beam diameter ~5 μm; EPMA mapping: accelerating voltage 20 kV, working current 50 nA, dwell time ~10 ms; BSE imaging: accelerating voltage 20 kV, beam current 10 nA; LA–ICP–MS: energy density 3~3.5 J/cm2, spot sizes 29–51 μm, repetition rates 5 Hz (polished thin sections) and 10 Hz (polished blocks), ~30 s background acquisition, ~40 s sample data acquisition | STDGL3 (Danyushevsky et al. 2011) and GSD-1G (USGS) | 10.672807 | [19 empty] | 5304.358301 | [5 empty] | 0.042199 | [5 empty] | 25.147972 | [9 empty] | 43074.06087 |  | 14.257591 |  |  |  | 0.152572 | [7 empty] | 4.068587 | [13 empty] | 654.381849 | [15 empty] | 4.975654 | [17 empty] | 3.91652 | [9 empty] | 0.215731 | [35 empty] | CHN | Tibet
| Lawu |  | Magmatic hydrothermal | Skarn | Cu-Pb-Zn skarn | Cu, Pb, Zn | In, Sn | Cu, Pb, Zn, In, Sn |  |  | Calera-Sofía D-300-29 | Calera-Sofía D-300-29 | underground mine |  |  |  |  | ore material | drill core | underground mining tunnels and drill cores | mineral separate | [5 empty] | mineralisation | In-bearing, Sn-poor | sphalerite, chalcopyrite, pyrrhotite, pyrite, arsenopyrite |  | sphalerite, chalcopyrite, pyrrhotite, pyrite, arsenopyrite | sphalerite I, sphalerite II, sphalerite III, sphalerite IV | disseminated, inclusions, replacement | sphalerite I: micro-inclusions within chalcopyrite and pyrrhotite; sphalerite II: abundant mineral inclusions; sphalerite III: chalcopyrite disease with watermelon texture; sphalerite IV: relatively clean texture with minimal inclusions |  |  |  | galena, bismuthinite, marcasite, iron oxides, pyroxene, actinolite, quartz | thin sections and polished blocks examined using optical microscope, BSE detector, and EDS prior to analysis | EMPA, LA-ICPMS | JEOL JXA-8230 electron probe microanalyzer; RESOlution-LR 193 nm ArF excimer laser ablation system coupled to an Agilent 7700x ICP–MS | Laboratory of Mineral Resources Research Center, Fuzhou University; Adelaide Microscopy, the University of Adelaide | EPMA point analysis: accelerating voltage 15 kV, beam current 20 nA, beam diameter ~5 μm; EPMA mapping: accelerating voltage 20 kV, working current 50 nA, dwell time ~10 ms; BSE imaging: accelerating voltage 20 kV, beam current 10 nA; LA–ICP–MS: energy density 3~3.5 J/cm2, spot sizes 29–51 μm, repetition rates 5 Hz (polished thin sections) and 10 Hz (polished blocks), ~30 s background acquisition, ~40 s sample data acquisition | STDGL3 (Danyushevsky et al. 2011) and GSD-1G (USGS) | 6.627804 | [19 empty] | 5211.989136 | [5 empty] | 0.045316 | [5 empty] | 22.326071 | [9 empty] | 43713.7 |  | 15.041816 |  |  |  | 0.053169 | [7 empty] | 4.129705 | [13 empty] | 632.306481 | [15 empty] | 2.072929 | [17 empty] | 2.113527 | [9 empty] | 0.3159 | [35 empty] | CHN | Tibet
| Lawu |  | Magmatic hydrothermal | Skarn | Cu-Pb-Zn skarn | Cu, Pb, Zn | In, Sn | Cu, Pb, Zn, In, Sn |  |  | Calera-Sofía D-300-30 | Calera-Sofía D-300-30 | underground mine |  |  |  |  | ore material | drill core | underground mining tunnels and drill cores | mineral separate | [5 empty] | mineralisation | In-bearing, Sn-poor | sphalerite, chalcopyrite, pyrrhotite, pyrite, arsenopyrite |  | sphalerite, chalcopyrite, pyrrhotite, pyrite, arsenopyrite | sphalerite I, sphalerite II, sphalerite III, sphalerite IV | disseminated, inclusions, replacement | sphalerite I: micro-inclusions within chalcopyrite and pyrrhotite; sphalerite II: abundant mineral inclusions; sphalerite III: chalcopyrite disease with watermelon texture; sphalerite IV: relatively clean texture with minimal inclusions |  |  |  | galena, bismuthinite, marcasite, iron oxides, pyroxene, actinolite, quartz | thin sections and polished blocks examined using optical microscope, BSE detector, and EDS prior to analysis | EMPA, LA-ICPMS | JEOL JXA-8230 electron probe microanalyzer; RESOlution-LR 193 nm ArF excimer laser ablation system coupled to an Agilent 7700x ICP–MS | Laboratory of Mineral Resources Research Center, Fuzhou University; Adelaide Microscopy, the University of Adelaide | EPMA point analysis: accelerating voltage 15 kV, beam current 20 nA, beam diameter ~5 μm; EPMA mapping: accelerating voltage 20 kV, working current 50 nA, dwell time ~10 ms; BSE imaging: accelerating voltage 20 kV, beam current 10 nA; LA–ICP–MS: energy density 3~3.5 J/cm2, spot sizes 29–51 μm, repetition rates 5 Hz (polished thin sections) and 10 Hz (polished blocks), ~30 s background acquisition, ~40 s sample data acquisition | STDGL3 (Danyushevsky et al. 2011) and GSD-1G (USGS) | 6.45455 | [19 empty] | 5314.164238 | [5 empty] | 0.04535 | [5 empty] | 23.34507 | [9 empty] | 42551.1588 |  | 14.535643 |  |  |  | 0.166846 | [7 empty] | 3.946589 | [13 empty] | 647.22266 | [15 empty] | 0.644402 | [17 empty] | 0.369295 | [9 empty] | 0.49276 | [35 empty] | CHN | Tibet
| Lawu |  | Magmatic hydrothermal | Skarn | Cu-Pb-Zn skarn | Cu, Pb, Zn | In, Sn | Cu, Pb, Zn, In, Sn |  |  | Calera-Sofía D-300-31 | Calera-Sofía D-300-31 | underground mine |  |  |  |  | ore material | drill core | underground mining tunnels and drill cores | mineral separate | [5 empty] | mineralisation | In-bearing, Sn-poor | sphalerite, chalcopyrite, pyrrhotite, pyrite, arsenopyrite |  | sphalerite, chalcopyrite, pyrrhotite, pyrite, arsenopyrite | sphalerite I, sphalerite II, sphalerite III, sphalerite IV | disseminated, inclusions, replacement | sphalerite I: micro-inclusions within chalcopyrite and pyrrhotite; sphalerite II: abundant mineral inclusions; sphalerite III: chalcopyrite disease with watermelon texture; sphalerite IV: relatively clean texture with minimal inclusions |  |  |  | galena, bismuthinite, marcasite, iron oxides, pyroxene, actinolite, quartz | thin sections and polished blocks examined using optical microscope, BSE detector, and EDS prior to analysis | EMPA, LA-ICPMS | JEOL JXA-8230 electron probe microanalyzer; RESOlution-LR 193 nm ArF excimer laser ablation system coupled to an Agilent 7700x ICP–MS | Laboratory of Mineral Resources Research Center, Fuzhou University; Adelaide Microscopy, the University of Adelaide | EPMA point analysis: accelerating voltage 15 kV, beam current 20 nA, beam diameter ~5 μm; EPMA mapping: accelerating voltage 20 kV, working current 50 nA, dwell time ~10 ms; BSE imaging: accelerating voltage 20 kV, beam current 10 nA; LA–ICP–MS: energy density 3~3.5 J/cm2, spot sizes 29–51 μm, repetition rates 5 Hz (polished thin sections) and 10 Hz (polished blocks), ~30 s background acquisition, ~40 s sample data acquisition | STDGL3 (Danyushevsky et al. 2011) and GSD-1G (USGS) | 22.349842 | [19 empty] | 5251.395663 | [5 empty] | 0.058176 | [5 empty] | 25.988523 | [9 empty] | 44107.83343 |  | 12.164525 |  |  |  | 0.162699 | [7 empty] | 4.154606 | [13 empty] | 646.780807 | [15 empty] | 8.996344 | [17 empty] | 9.265914 | [9 empty] | 0.382 | [35 empty] | CHN | Tibet
| Lawu |  | Magmatic hydrothermal | Skarn | Cu-Pb-Zn skarn | Cu, Pb, Zn | In, Sn | Cu, Pb, Zn, In, Sn |  |  | Calera-Sofía D-300-32 | Calera-Sofía D-300-32 | underground mine |  |  |  |  | ore material | drill core | underground mining tunnels and drill cores | mineral separate | [5 empty] | mineralisation | In-bearing, Sn-poor | sphalerite, chalcopyrite, pyrrhotite, pyrite, arsenopyrite |  | sphalerite, chalcopyrite, pyrrhotite, pyrite, arsenopyrite | sphalerite I, sphalerite II, sphalerite III, sphalerite IV | disseminated, inclusions, replacement | sphalerite I: micro-inclusions within chalcopyrite and pyrrhotite; sphalerite II: abundant mineral inclusions; sphalerite III: chalcopyrite disease with watermelon texture; sphalerite IV: relatively clean texture with minimal inclusions |  |  |  | galena, bismuthinite, marcasite, iron oxides, pyroxene, actinolite, quartz | thin sections and polished blocks examined using optical microscope, BSE detector, and EDS prior to analysis | EMPA, LA-ICPMS | JEOL JXA-8230 electron probe microanalyzer; RESOlution-LR 193 nm ArF excimer laser ablation system coupled to an Agilent 7700x ICP–MS | Laboratory of Mineral Resources Research Center, Fuzhou University; Adelaide Microscopy, the University of Adelaide | EPMA point analysis: accelerating voltage 15 kV, beam current 20 nA, beam diameter ~5 μm; EPMA mapping: accelerating voltage 20 kV, working current 50 nA, dwell time ~10 ms; BSE imaging: accelerating voltage 20 kV, beam current 10 nA; LA–ICP–MS: energy density 3~3.5 J/cm2, spot sizes 29–51 μm, repetition rates 5 Hz (polished thin sections) and 10 Hz (polished blocks), ~30 s background acquisition, ~40 s sample data acquisition | STDGL3 (Danyushevsky et al. 2011) and GSD-1G (USGS) | 5.408243 | [19 empty] | 5438.03937 | [5 empty] | 0.051648 | [5 empty] | 23.063295 | [9 empty] | 43271.29233 |  | 15.932457 |  |  |  | 0.058691 | [7 empty] | 4.497288 | [13 empty] | 610.790832 | [15 empty] | 1.629686 | [17 empty] | 1.264474 | [9 empty] | 0.544291 | [35 empty] | CHN | Tibet
| Lawu |  | Magmatic hydrothermal | Skarn | Cu-Pb-Zn skarn | Cu, Pb, Zn | In, Sn | Cu, Pb, Zn, In, Sn |  |  | Calera-Sofía D-300-33 | Calera-Sofía D-300-33 | underground mine |  |  |  |  | ore material | drill core | underground mining tunnels and drill cores | mineral separate | [5 empty] | mineralisation | In-bearing, Sn-poor | sphalerite, chalcopyrite, pyrrhotite, pyrite, arsenopyrite |  | sphalerite, chalcopyrite, pyrrhotite, pyrite, arsenopyrite | sphalerite I, sphalerite II, sphalerite III, sphalerite IV | disseminated, inclusions, replacement | sphalerite I: micro-inclusions within chalcopyrite and pyrrhotite; sphalerite II: abundant mineral inclusions; sphalerite III: chalcopyrite disease with watermelon texture; sphalerite IV: relatively clean texture with minimal inclusions |  |  |  | galena, bismuthinite, marcasite, iron oxides, pyroxene, actinolite, quartz | thin sections and polished blocks examined using optical microscope, BSE detector, and EDS prior to analysis | EMPA, LA-ICPMS | JEOL JXA-8230 electron probe microanalyzer; RESOlution-LR 193 nm ArF excimer laser ablation system coupled to an Agilent 7700x ICP–MS | Laboratory of Mineral Resources Research Center, Fuzhou University; Adelaide Microscopy, the University of Adelaide | EPMA point analysis: accelerating voltage 15 kV, beam current 20 nA, beam diameter ~5 μm; EPMA mapping: accelerating voltage 20 kV, working current 50 nA, dwell time ~10 ms; BSE imaging: accelerating voltage 20 kV, beam current 10 nA; LA–ICP–MS: energy density 3~3.5 J/cm2, spot sizes 29–51 μm, repetition rates 5 Hz (polished thin sections) and 10 Hz (polished blocks), ~30 s background acquisition, ~40 s sample data acquisition | STDGL3 (Danyushevsky et al. 2011) and GSD-1G (USGS) | 14.454352 | [19 empty] | 5315.12455 | [5 empty] | 0.042679 | [5 empty] | 36.077908 | [9 empty] | 42100.4 |  | 14.32865 |  |  |  | 0.291087 | [7 empty] | 4.40611 | [13 empty] | 598.244026 | [15 empty] | 8.806193 | [17 empty] | 12.636273 | [9 empty] | 0.672528 | [35 empty] | CHN | Tibet
| Lawu |  | Magmatic hydrothermal | Skarn | Cu-Pb-Zn skarn | Cu, Pb, Zn | In, Sn | Cu, Pb, Zn, In, Sn |  |  | Calera-Sofía D-300-34 | Calera-Sofía D-300-34 | underground mine |  |  |  |  | ore material | drill core | underground mining tunnels and drill cores | mineral separate | [5 empty] | mineralisation | In-bearing, Sn-poor | sphalerite, chalcopyrite, pyrrhotite, pyrite, arsenopyrite |  | sphalerite, chalcopyrite, pyrrhotite, pyrite, arsenopyrite | sphalerite I, sphalerite II, sphalerite III, sphalerite IV | disseminated, inclusions, replacement | sphalerite I: micro-inclusions within chalcopyrite and pyrrhotite; sphalerite II: abundant mineral inclusions; sphalerite III: chalcopyrite disease with watermelon texture; sphalerite IV: relatively clean texture with minimal inclusions |  |  |  | galena, bismuthinite, marcasite, iron oxides, pyroxene, actinolite, quartz | thin sections and polished blocks examined using optical microscope, BSE detector, and EDS prior to analysis | EMPA, LA-ICPMS | JEOL JXA-8230 electron probe microanalyzer; RESOlution-LR 193 nm ArF excimer laser ablation system coupled to an Agilent 7700x ICP–MS | Laboratory of Mineral Resources Research Center, Fuzhou University; Adelaide Microscopy, the University of Adelaide | EPMA point analysis: accelerating voltage 15 kV, beam current 20 nA, beam diameter ~5 μm; EPMA mapping: accelerating voltage 20 kV, working current 50 nA, dwell time ~10 ms; BSE imaging: accelerating voltage 20 kV, beam current 10 nA; LA–ICP–MS: energy density 3~3.5 J/cm2, spot sizes 29–51 μm, repetition rates 5 Hz (polished thin sections) and 10 Hz (polished blocks), ~30 s background acquisition, ~40 s sample data acquisition | STDGL3 (Danyushevsky et al. 2011) and GSD-1G (USGS) | 6.156126 | [19 empty] | 5281.280679 | [5 empty] | 0.043644 | [5 empty] | 19.669736 | [9 empty] | 42249.72 |  | 14.323683 |  |  |  | 0.04978 | [7 empty] | 4.388069 | [13 empty] | 633.384241 | [15 empty] | 1.598555 | [17 empty] | 2.896147 | [9 empty] | 0.211991 | [35 empty] | CHN | Tibet
| Lawu |  | Magmatic hydrothermal | Skarn | Cu-Pb-Zn skarn | Cu, Pb, Zn | In, Sn | Cu, Pb, Zn, In, Sn |  |  | Calera-Sofía D-300-35 | Calera-Sofía D-300-35 | underground mine |  |  |  |  | ore material | drill core | underground mining tunnels and drill cores | mineral separate | [5 empty] | mineralisation | In-bearing, Sn-poor | sphalerite, chalcopyrite, pyrrhotite, pyrite, arsenopyrite |  | sphalerite, chalcopyrite, pyrrhotite, pyrite, arsenopyrite | sphalerite I, sphalerite II, sphalerite III, sphalerite IV | disseminated, inclusions, replacement | sphalerite I: micro-inclusions within chalcopyrite and pyrrhotite; sphalerite II: abundant mineral inclusions; sphalerite III: chalcopyrite disease with watermelon texture; sphalerite IV: relatively clean texture with minimal inclusions |  |  |  | galena, bismuthinite, marcasite, iron oxides, pyroxene, actinolite, quartz | thin sections and polished blocks examined using optical microscope, BSE detector, and EDS prior to analysis | EMPA, LA-ICPMS | JEOL JXA-8230 electron probe microanalyzer; RESOlution-LR 193 nm ArF excimer laser ablation system coupled to an Agilent 7700x ICP–MS | Laboratory of Mineral Resources Research Center, Fuzhou University; Adelaide Microscopy, the University of Adelaide | EPMA point analysis: accelerating voltage 15 kV, beam current 20 nA, beam diameter ~5 μm; EPMA mapping: accelerating voltage 20 kV, working current 50 nA, dwell time ~10 ms; BSE imaging: accelerating voltage 20 kV, beam current 10 nA; LA–ICP–MS: energy density 3~3.5 J/cm2, spot sizes 29–51 μm, repetition rates 5 Hz (polished thin sections) and 10 Hz (polished blocks), ~30 s background acquisition, ~40 s sample data acquisition | STDGL3 (Danyushevsky et al. 2011) and GSD-1G (USGS) | 15.52049 | [19 empty] | 5285.626102 | [5 empty] | 0.04389 | [5 empty] | 25.084771 | [9 empty] | 42774.94 |  | 14.800859 |  |  |  | 0.053646 | [7 empty] | 4.515781 | [13 empty] | 639.451434 | [15 empty] | 3.473508 | [17 empty] | 3.553715 | [9 empty] | 0.272024 | [35 empty] | CHN | Tibet
| Lawu |  | Magmatic hydrothermal | Skarn | Cu-Pb-Zn skarn | Cu, Pb, Zn | In, Sn | Cu, Pb, Zn, In, Sn |  |  | Calera-Sofía D-300-36 | Calera-Sofía D-300-36 | underground mine |  |  |  |  | ore material | drill core | underground mining tunnels and drill cores | mineral separate | [5 empty] | mineralisation | In-bearing, Sn-poor | sphalerite, chalcopyrite, pyrrhotite, pyrite, arsenopyrite |  | sphalerite, chalcopyrite, pyrrhotite, pyrite, arsenopyrite | sphalerite I, sphalerite II, sphalerite III, sphalerite IV | disseminated, inclusions, replacement | sphalerite I: micro-inclusions within chalcopyrite and pyrrhotite; sphalerite II: abundant mineral inclusions; sphalerite III: chalcopyrite disease with watermelon texture; sphalerite IV: relatively clean texture with minimal inclusions |  |  |  | galena, bismuthinite, marcasite, iron oxides, pyroxene, actinolite, quartz | thin sections and polished blocks examined using optical microscope, BSE detector, and EDS prior to analysis | EMPA, LA-ICPMS | JEOL JXA-8230 electron probe microanalyzer; RESOlution-LR 193 nm ArF excimer laser ablation system coupled to an Agilent 7700x ICP–MS | Laboratory of Mineral Resources Research Center, Fuzhou University; Adelaide Microscopy, the University of Adelaide | EPMA point analysis: accelerating voltage 15 kV, beam current 20 nA, beam diameter ~5 μm; EPMA mapping: accelerating voltage 20 kV, working current 50 nA, dwell time ~10 ms; BSE imaging: accelerating voltage 20 kV, beam current 10 nA; LA–ICP–MS: energy density 3~3.5 J/cm2, spot sizes 29–51 μm, repetition rates 5 Hz (polished thin sections) and 10 Hz (polished blocks), ~30 s background acquisition, ~40 s sample data acquisition | STDGL3 (Danyushevsky et al. 2011) and GSD-1G (USGS) | 7.687353 | [19 empty] | 5289.277631 | [5 empty] | 0.043552 | [5 empty] | 23.915993 | [9 empty] | 40733.33 |  | 13.845196 |  |  |  | 0.137852 | [7 empty] | 4.235818 | [13 empty] | 561.653713 | [15 empty] | 3.252971 | [17 empty] | 3.024252 | [9 empty] | 0.317236 | [35 empty] | CHN | Tibet
| Lawu |  | Magmatic hydrothermal | Skarn | Cu-Pb-Zn skarn | Cu, Pb, Zn | In, Sn | Cu, Pb, Zn, In, Sn |  |  | Calera-Sofía D-300-37 | Calera-Sofía D-300-37 | underground mine |  |  |  |  | ore material | drill core | underground mining tunnels and drill cores | mineral separate | [5 empty] | mineralisation | In-bearing, Sn-poor | sphalerite, chalcopyrite, pyrrhotite, pyrite, arsenopyrite |  | sphalerite, chalcopyrite, pyrrhotite, pyrite, arsenopyrite | sphalerite I, sphalerite II, sphalerite III, sphalerite IV | disseminated, inclusions, replacement | sphalerite I: micro-inclusions within chalcopyrite and pyrrhotite; sphalerite II: abundant mineral inclusions; sphalerite III: chalcopyrite disease with watermelon texture; sphalerite IV: relatively clean texture with minimal inclusions |  |  |  | galena, bismuthinite, marcasite, iron oxides, pyroxene, actinolite, quartz | thin sections and polished blocks examined using optical microscope, BSE detector, and EDS prior to analysis | EMPA, LA-ICPMS | JEOL JXA-8230 electron probe microanalyzer; RESOlution-LR 193 nm ArF excimer laser ablation system coupled to an Agilent 7700x ICP–MS | Laboratory of Mineral Resources Research Center, Fuzhou University; Adelaide Microscopy, the University of Adelaide | EPMA point analysis: accelerating voltage 15 kV, beam current 20 nA, beam diameter ~5 μm; EPMA mapping: accelerating voltage 20 kV, working current 50 nA, dwell time ~10 ms; BSE imaging: accelerating voltage 20 kV, beam current 10 nA; LA–ICP–MS: energy density 3~3.5 J/cm2, spot sizes 29–51 μm, repetition rates 5 Hz (polished thin sections) and 10 Hz (polished blocks), ~30 s background acquisition, ~40 s sample data acquisition | STDGL3 (Danyushevsky et al. 2011) and GSD-1G (USGS) | 8.180785 | [19 empty] | 5071.783346 | [5 empty] | 0.056269 | [5 empty] | 23.808781 | [9 empty] | 40445.6191 |  | 13.500593 |  |  |  | 0.061343 | [7 empty] | 4.081202 | [13 empty] | 558.011536 | [15 empty] | 4.126214 | [17 empty] | 3.984232 | [9 empty] | 0.322543 | [35 empty] | CHN | Tibet
| Lawu |  | Magmatic hydrothermal | Skarn | Cu-Pb-Zn skarn | Cu, Pb, Zn | In, Sn | Cu, Pb, Zn, In, Sn |  |  | Calera-Sofía D-300-38 | Calera-Sofía D-300-38 | underground mine |  |  |  |  | ore material | drill core | underground mining tunnels and drill cores | mineral separate | [5 empty] | mineralisation | In-bearing, Sn-poor | sphalerite, chalcopyrite, pyrrhotite, pyrite, arsenopyrite |  | sphalerite, chalcopyrite, pyrrhotite, pyrite, arsenopyrite | sphalerite I, sphalerite II, sphalerite III, sphalerite IV | disseminated, inclusions, replacement | sphalerite I: micro-inclusions within chalcopyrite and pyrrhotite; sphalerite II: abundant mineral inclusions; sphalerite III: chalcopyrite disease with watermelon texture; sphalerite IV: relatively clean texture with minimal inclusions |  |  |  | galena, bismuthinite, marcasite, iron oxides, pyroxene, actinolite, quartz | thin sections and polished blocks examined using optical microscope, BSE detector, and EDS prior to analysis | EMPA, LA-ICPMS | JEOL JXA-8230 electron probe microanalyzer; RESOlution-LR 193 nm ArF excimer laser ablation system coupled to an Agilent 7700x ICP–MS | Laboratory of Mineral Resources Research Center, Fuzhou University; Adelaide Microscopy, the University of Adelaide | EPMA point analysis: accelerating voltage 15 kV, beam current 20 nA, beam diameter ~5 μm; EPMA mapping: accelerating voltage 20 kV, working current 50 nA, dwell time ~10 ms; BSE imaging: accelerating voltage 20 kV, beam current 10 nA; LA–ICP–MS: energy density 3~3.5 J/cm2, spot sizes 29–51 μm, repetition rates 5 Hz (polished thin sections) and 10 Hz (polished blocks), ~30 s background acquisition, ~40 s sample data acquisition | STDGL3 (Danyushevsky et al. 2011) and GSD-1G (USGS) | 11.158079 | [19 empty] | 5169.647783 | [5 empty] | 0.043677 | [5 empty] | 28.510546 | [9 empty] | 40319.79 |  | 13.14948 |  |  |  | 0.116204 | [7 empty] | 4.135075 | [13 empty] | 591.396821 | [15 empty] | 7.307229 | [17 empty] | 12.979986 | [9 empty] | 0.276225 | [35 empty] | CHN | Tibet
| Lawu |  | Magmatic hydrothermal | Skarn | Cu-Pb-Zn skarn | Cu, Pb, Zn | In, Sn | Cu, Pb, Zn, In, Sn |  |  | Calera-Sofía D-300-39 | Calera-Sofía D-300-39 | underground mine |  |  |  |  | ore material | drill core | underground mining tunnels and drill cores | mineral separate | [5 empty] | mineralisation | In-bearing, Sn-poor | sphalerite, chalcopyrite, pyrrhotite, pyrite, arsenopyrite |  | sphalerite, chalcopyrite, pyrrhotite, pyrite, arsenopyrite | sphalerite I, sphalerite II, sphalerite III, sphalerite IV | disseminated, inclusions, replacement | sphalerite I: micro-inclusions within chalcopyrite and pyrrhotite; sphalerite II: abundant mineral inclusions; sphalerite III: chalcopyrite disease with watermelon texture; sphalerite IV: relatively clean texture with minimal inclusions |  |  |  | galena, bismuthinite, marcasite, iron oxides, pyroxene, actinolite, quartz | thin sections and polished blocks examined using optical microscope, BSE detector, and EDS prior to analysis | EMPA, LA-ICPMS | JEOL JXA-8230 electron probe microanalyzer; RESOlution-LR 193 nm ArF excimer laser ablation system coupled to an Agilent 7700x ICP–MS | Laboratory of Mineral Resources Research Center, Fuzhou University; Adelaide Microscopy, the University of Adelaide | EPMA point analysis: accelerating voltage 15 kV, beam current 20 nA, beam diameter ~5 μm; EPMA mapping: accelerating voltage 20 kV, working current 50 nA, dwell time ~10 ms; BSE imaging: accelerating voltage 20 kV, beam current 10 nA; LA–ICP–MS: energy density 3~3.5 J/cm2, spot sizes 29–51 μm, repetition rates 5 Hz (polished thin sections) and 10 Hz (polished blocks), ~30 s background acquisition, ~40 s sample data acquisition | STDGL3 (Danyushevsky et al. 2011) and GSD-1G (USGS) | 8.243697 | [19 empty] | 5175.929329 | [5 empty] | 0.045327 | [5 empty] | 23.528566 | [9 empty] | 40397.78 |  | 13.4419 |  |  |  | 0.149495 | [7 empty] | 4.180707 | [13 empty] | 592.024067 | [15 empty] | 3.582268 | [17 empty] | 3.26145 | [9 empty] | 0.234337 | [35 empty] | CHN | Tibet
| Lawu |  | Magmatic hydrothermal | Skarn | Cu-Pb-Zn skarn | Cu, Pb, Zn | In, Sn | Cu, Pb, Zn, In, Sn |  |  | Calera-Sofía D-300-40 | Calera-Sofía D-300-40 | underground mine |  |  |  |  | ore material | drill core | underground mining tunnels and drill cores | mineral separate | [5 empty] | mineralisation | In-bearing, Sn-poor | sphalerite, chalcopyrite, pyrrhotite, pyrite, arsenopyrite |  | sphalerite, chalcopyrite, pyrrhotite, pyrite, arsenopyrite | sphalerite I, sphalerite II, sphalerite III, sphalerite IV | disseminated, inclusions, replacement | sphalerite I: micro-inclusions within chalcopyrite and pyrrhotite; sphalerite II: abundant mineral inclusions; sphalerite III: chalcopyrite disease with watermelon texture; sphalerite IV: relatively clean texture with minimal inclusions |  |  |  | galena, bismuthinite, marcasite, iron oxides, pyroxene, actinolite, quartz | thin sections and polished blocks examined using optical microscope, BSE detector, and EDS prior to analysis | EMPA, LA-ICPMS | JEOL JXA-8230 electron probe microanalyzer; RESOlution-LR 193 nm ArF excimer laser ablation system coupled to an Agilent 7700x ICP–MS | Laboratory of Mineral Resources Research Center, Fuzhou University; Adelaide Microscopy, the University of Adelaide | EPMA point analysis: accelerating voltage 15 kV, beam current 20 nA, beam diameter ~5 μm; EPMA mapping: accelerating voltage 20 kV, working current 50 nA, dwell time ~10 ms; BSE imaging: accelerating voltage 20 kV, beam current 10 nA; LA–ICP–MS: energy density 3~3.5 J/cm2, spot sizes 29–51 μm, repetition rates 5 Hz (polished thin sections) and 10 Hz (polished blocks), ~30 s background acquisition, ~40 s sample data acquisition | STDGL3 (Danyushevsky et al. 2011) and GSD-1G (USGS) | 28.320903 | [19 empty] | 5239.949679 | [5 empty] | 0.052895 | [5 empty] | 53.004791 | [9 empty] | 39044.65 |  | 14.227072 |  |  |  | 0.065634 | [7 empty] | 4.36875 | [13 empty] | 589.218743 | [15 empty] | 24.144237 | [17 empty] | 24.037873 | [9 empty] | 0.487323 | [35 empty] | CHN | Tibet
| Lawu |  | Magmatic hydrothermal | Skarn | Cu-Pb-Zn skarn | Cu, Pb, Zn | In, Sn | Cu, Pb, Zn, In, Sn |  |  | Calera-Sofía D-300-41 | Calera-Sofía D-300-41 | underground mine |  |  |  |  | ore material | drill core | underground mining tunnels and drill cores | mineral separate | [5 empty] | mineralisation | In-bearing, Sn-poor | sphalerite, chalcopyrite, pyrrhotite, pyrite, arsenopyrite |  | sphalerite, chalcopyrite, pyrrhotite, pyrite, arsenopyrite | sphalerite I, sphalerite II, sphalerite III, sphalerite IV | disseminated, inclusions, replacement | sphalerite I: micro-inclusions within chalcopyrite and pyrrhotite; sphalerite II: abundant mineral inclusions; sphalerite III: chalcopyrite disease with watermelon texture; sphalerite IV: relatively clean texture with minimal inclusions |  |  |  | galena, bismuthinite, marcasite, iron oxides, pyroxene, actinolite, quartz | thin sections and polished blocks examined using optical microscope, BSE detector, and EDS prior to analysis | EMPA, LA-ICPMS | JEOL JXA-8230 electron probe microanalyzer; RESOlution-LR 193 nm ArF excimer laser ablation system coupled to an Agilent 7700x ICP–MS | Laboratory of Mineral Resources Research Center, Fuzhou University; Adelaide Microscopy, the University of Adelaide | EPMA point analysis: accelerating voltage 15 kV, beam current 20 nA, beam diameter ~5 μm; EPMA mapping: accelerating voltage 20 kV, working current 50 nA, dwell time ~10 ms; BSE imaging: accelerating voltage 20 kV, beam current 10 nA; LA–ICP–MS: energy density 3~3.5 J/cm2, spot sizes 29–51 μm, repetition rates 5 Hz (polished thin sections) and 10 Hz (polished blocks), ~30 s background acquisition, ~40 s sample data acquisition | STDGL3 (Danyushevsky et al. 2011) and GSD-1G (USGS) | 13.767814 | [19 empty] | 5047.147974 | [5 empty] | 0.045561 | [5 empty] | 27.041809 | [9 empty] | 40634.79096 |  | 13.611444 |  |  |  | 0.150952 | [7 empty] | 4.318718 | [13 empty] | 578.711593 | [15 empty] | 10.021722 | [17 empty] | 7.427957 | [9 empty] | 0.331716 | [35 empty] | CHN | Tibet
| Lawu |  | Magmatic hydrothermal | Skarn | Cu-Pb-Zn skarn | Cu, Pb, Zn | In, Sn | Cu, Pb, Zn, In, Sn |  |  | Calera-Sofía D-300-42 | Calera-Sofía D-300-42 | underground mine |  |  |  |  | ore material | drill core | underground mining tunnels and drill cores | mineral separate | [5 empty] | mineralisation | In-bearing, Sn-poor | sphalerite, chalcopyrite, pyrrhotite, pyrite, arsenopyrite |  | sphalerite, chalcopyrite, pyrrhotite, pyrite, arsenopyrite | sphalerite I, sphalerite II, sphalerite III, sphalerite IV | disseminated, inclusions, replacement | sphalerite I: micro-inclusions within chalcopyrite and pyrrhotite; sphalerite II: abundant mineral inclusions; sphalerite III: chalcopyrite disease with watermelon texture; sphalerite IV: relatively clean texture with minimal inclusions |  |  |  | galena, bismuthinite, marcasite, iron oxides, pyroxene, actinolite, quartz | thin sections and polished blocks examined using optical microscope, BSE detector, and EDS prior to analysis | EMPA, LA-ICPMS | JEOL JXA-8230 electron probe microanalyzer; RESOlution-LR 193 nm ArF excimer laser ablation system coupled to an Agilent 7700x ICP–MS | Laboratory of Mineral Resources Research Center, Fuzhou University; Adelaide Microscopy, the University of Adelaide | EPMA point analysis: accelerating voltage 15 kV, beam current 20 nA, beam diameter ~5 μm; EPMA mapping: accelerating voltage 20 kV, working current 50 nA, dwell time ~10 ms; BSE imaging: accelerating voltage 20 kV, beam current 10 nA; LA–ICP–MS: energy density 3~3.5 J/cm2, spot sizes 29–51 μm, repetition rates 5 Hz (polished thin sections) and 10 Hz (polished blocks), ~30 s background acquisition, ~40 s sample data acquisition | STDGL3 (Danyushevsky et al. 2011) and GSD-1G (USGS) | 21.484058 | [19 empty] | 5238.897912 | [5 empty] | 0.042841 | [5 empty] | 41.737932 | [9 empty] | 40817.09 |  | 7.865199 |  |  |  | 0.052932 | [7 empty] | 4.707897 | [13 empty] | 570.026795 | [15 empty] | 8.89421 | [17 empty] | 4.684477 | [9 empty] | 0.345566 | [35 empty] | CHN | Tibet
| Lawu |  | Magmatic hydrothermal | Skarn | Cu-Pb-Zn skarn | Cu, Pb, Zn | In, Sn | Cu, Pb, Zn, In, Sn |  |  | Calera-Sofía D-300-43 | Calera-Sofía D-300-43 | underground mine |  |  |  |  | ore material | drill core | underground mining tunnels and drill cores | mineral separate | [5 empty] | mineralisation | In-bearing, Sn-poor | sphalerite, chalcopyrite, pyrrhotite, pyrite, arsenopyrite |  | sphalerite, chalcopyrite, pyrrhotite, pyrite, arsenopyrite | sphalerite I, sphalerite II, sphalerite III, sphalerite IV | disseminated, inclusions, replacement | sphalerite I: micro-inclusions within chalcopyrite and pyrrhotite; sphalerite II: abundant mineral inclusions; sphalerite III: chalcopyrite disease with watermelon texture; sphalerite IV: relatively clean texture with minimal inclusions |  |  |  | galena, bismuthinite, marcasite, iron oxides, pyroxene, actinolite, quartz | thin sections and polished blocks examined using optical microscope, BSE detector, and EDS prior to analysis | EMPA, LA-ICPMS | JEOL JXA-8230 electron probe microanalyzer; RESOlution-LR 193 nm ArF excimer laser ablation system coupled to an Agilent 7700x ICP–MS | Laboratory of Mineral Resources Research Center, Fuzhou University; Adelaide Microscopy, the University of Adelaide | EPMA point analysis: accelerating voltage 15 kV, beam current 20 nA, beam diameter ~5 μm; EPMA mapping: accelerating voltage 20 kV, working current 50 nA, dwell time ~10 ms; BSE imaging: accelerating voltage 20 kV, beam current 10 nA; LA–ICP–MS: energy density 3~3.5 J/cm2, spot sizes 29–51 μm, repetition rates 5 Hz (polished thin sections) and 10 Hz (polished blocks), ~30 s background acquisition, ~40 s sample data acquisition | STDGL3 (Danyushevsky et al. 2011) and GSD-1G (USGS) | 12.868543 | [19 empty] | 4896.177495 | [5 empty] | 0.042893 | [5 empty] | 25.912181 | [9 empty] | 38763.59 |  | 13.541501 |  |  |  | 0.04901 | [7 empty] | 4.388262 | [13 empty] | 563.238676 | [15 empty] | 6.900484 | [17 empty] | 5.953177 | [9 empty] | 0.270547 | [35 empty] | CHN | Tibet
| Lawu |  | Magmatic hydrothermal | Skarn | Cu-Pb-Zn skarn | Cu, Pb, Zn | In, Sn | Cu, Pb, Zn, In, Sn |  |  | Calera-Sofía D-300-44 | Calera-Sofía D-300-44 | underground mine |  |  |  |  | ore material | drill core | underground mining tunnels and drill cores | mineral separate | [5 empty] | mineralisation | In-bearing, Sn-poor | sphalerite, chalcopyrite, pyrrhotite, pyrite, arsenopyrite |  | sphalerite, chalcopyrite, pyrrhotite, pyrite, arsenopyrite | sphalerite I, sphalerite II, sphalerite III, sphalerite IV | disseminated, inclusions, replacement | sphalerite I: micro-inclusions within chalcopyrite and pyrrhotite; sphalerite II: abundant mineral inclusions; sphalerite III: chalcopyrite disease with watermelon texture; sphalerite IV: relatively clean texture with minimal inclusions |  |  |  | galena, bismuthinite, marcasite, iron oxides, pyroxene, actinolite, quartz | thin sections and polished blocks examined using optical microscope, BSE detector, and EDS prior to analysis | EMPA, LA-ICPMS | JEOL JXA-8230 electron probe microanalyzer; RESOlution-LR 193 nm ArF excimer laser ablation system coupled to an Agilent 7700x ICP–MS | Laboratory of Mineral Resources Research Center, Fuzhou University; Adelaide Microscopy, the University of Adelaide | EPMA point analysis: accelerating voltage 15 kV, beam current 20 nA, beam diameter ~5 μm; EPMA mapping: accelerating voltage 20 kV, working current 50 nA, dwell time ~10 ms; BSE imaging: accelerating voltage 20 kV, beam current 10 nA; LA–ICP–MS: energy density 3~3.5 J/cm2, spot sizes 29–51 μm, repetition rates 5 Hz (polished thin sections) and 10 Hz (polished blocks), ~30 s background acquisition, ~40 s sample data acquisition | STDGL3 (Danyushevsky et al. 2011) and GSD-1G (USGS) | 11.941177 | [19 empty] | 5111.622951 | [5 empty] | 0.061578 | [5 empty] | 26.220838 | [9 empty] | 38229.55 |  | 13.955828 |  |  |  | 0.072412 | [7 empty] | 4.210762 | [13 empty] | 558.188226 | [15 empty] | 5.035327 | [17 empty] | 4.159252 | [9 empty] | 0.421733 | [35 empty] | CHN | Tibet
| Lawu |  | Magmatic hydrothermal | Skarn | Cu-Pb-Zn skarn | Cu, Pb, Zn | In, Sn | Cu, Pb, Zn, In, Sn |  |  | Calera-Sofía D-300-45 | Calera-Sofía D-300-45 | underground mine |  |  |  |  | ore material | drill core | underground mining tunnels and drill cores | mineral separate | [5 empty] | mineralisation | In-bearing, Sn-poor | sphalerite, chalcopyrite, pyrrhotite, pyrite, arsenopyrite |  | sphalerite, chalcopyrite, pyrrhotite, pyrite, arsenopyrite | sphalerite I, sphalerite II, sphalerite III, sphalerite IV | disseminated, inclusions, replacement | sphalerite I: micro-inclusions within chalcopyrite and pyrrhotite; sphalerite II: abundant mineral inclusions; sphalerite III: chalcopyrite disease with watermelon texture; sphalerite IV: relatively clean texture with minimal inclusions |  |  |  | galena, bismuthinite, marcasite, iron oxides, pyroxene, actinolite, quartz | thin sections and polished blocks examined using optical microscope, BSE detector, and EDS prior to analysis | EMPA, LA-ICPMS | JEOL JXA-8230 electron probe microanalyzer; RESOlution-LR 193 nm ArF excimer laser ablation system coupled to an Agilent 7700x ICP–MS | Laboratory of Mineral Resources Research Center, Fuzhou University; Adelaide Microscopy, the University of Adelaide | EPMA point analysis: accelerating voltage 15 kV, beam current 20 nA, beam diameter ~5 μm; EPMA mapping: accelerating voltage 20 kV, working current 50 nA, dwell time ~10 ms; BSE imaging: accelerating voltage 20 kV, beam current 10 nA; LA–ICP–MS: energy density 3~3.5 J/cm2, spot sizes 29–51 μm, repetition rates 5 Hz (polished thin sections) and 10 Hz (polished blocks), ~30 s background acquisition, ~40 s sample data acquisition | STDGL3 (Danyushevsky et al. 2011) and GSD-1G (USGS) | 12.88085 | [19 empty] | 5074.788464 | [5 empty] | 0.043185 | [5 empty] | 27.335853 | [9 empty] | 40915.97 |  | 14.039766 |  |  |  | 0.050269 | [7 empty] | 4.347316 | [13 empty] | 573.079737 | [15 empty] | 2.038578 | [17 empty] | 1.796198 | [9 empty] | 0.276339 | [35 empty] | CHN | Tibet
| Lawu |  | Magmatic hydrothermal | Skarn | Cu-Pb-Zn skarn | Cu, Pb, Zn | In, Sn | Cu, Pb, Zn, In, Sn |  |  | Calera-Sofía D-300-46 | Calera-Sofía D-300-46 | underground mine |  |  |  |  | ore material | drill core | underground mining tunnels and drill cores | mineral separate | [5 empty] | mineralisation | In-bearing, Sn-poor | sphalerite, chalcopyrite, pyrrhotite, pyrite, arsenopyrite |  | sphalerite, chalcopyrite, pyrrhotite, pyrite, arsenopyrite | sphalerite I, sphalerite II, sphalerite III, sphalerite IV | disseminated, inclusions, replacement | sphalerite I: micro-inclusions within chalcopyrite and pyrrhotite; sphalerite II: abundant mineral inclusions; sphalerite III: chalcopyrite disease with watermelon texture; sphalerite IV: relatively clean texture with minimal inclusions |  |  |  | galena, bismuthinite, marcasite, iron oxides, pyroxene, actinolite, quartz | thin sections and polished blocks examined using optical microscope, BSE detector, and EDS prior to analysis | EMPA, LA-ICPMS | JEOL JXA-8230 electron probe microanalyzer; RESOlution-LR 193 nm ArF excimer laser ablation system coupled to an Agilent 7700x ICP–MS | Laboratory of Mineral Resources Research Center, Fuzhou University; Adelaide Microscopy, the University of Adelaide | EPMA point analysis: accelerating voltage 15 kV, beam current 20 nA, beam diameter ~5 μm; EPMA mapping: accelerating voltage 20 kV, working current 50 nA, dwell time ~10 ms; BSE imaging: accelerating voltage 20 kV, beam current 10 nA; LA–ICP–MS: energy density 3~3.5 J/cm2, spot sizes 29–51 μm, repetition rates 5 Hz (polished thin sections) and 10 Hz (polished blocks), ~30 s background acquisition, ~40 s sample data acquisition | STDGL3 (Danyushevsky et al. 2011) and GSD-1G (USGS) | 2.34969 | [19 empty] | 5470.690862 | [5 empty] | 0.042672 | [5 empty] | 35.667433 | [9 empty] | 22519.76 |  | 7.869157 |  |  |  | 0.151294 | [7 empty] | 27.00412 | [13 empty] | 1053.598623 | [15 empty] | 1.968607 | [17 empty] | 1.038794 | [9 empty] | 0.286662 | [35 empty] | CHN | Tibet
| Lawu |  | Magmatic hydrothermal | Skarn | Cu-Pb-Zn skarn | Cu, Pb, Zn | In, Sn | Cu, Pb, Zn, In, Sn |  |  | Calera-Sofía D-300-47 | Calera-Sofía D-300-47 | underground mine |  |  |  |  | ore material | drill core | underground mining tunnels and drill cores | mineral separate | [5 empty] | mineralisation | In-bearing, Sn-poor | sphalerite, chalcopyrite, pyrrhotite, pyrite, arsenopyrite |  | sphalerite, chalcopyrite, pyrrhotite, pyrite, arsenopyrite | sphalerite I, sphalerite II, sphalerite III, sphalerite IV | disseminated, inclusions, replacement | sphalerite I: micro-inclusions within chalcopyrite and pyrrhotite; sphalerite II: abundant mineral inclusions; sphalerite III: chalcopyrite disease with watermelon texture; sphalerite IV: relatively clean texture with minimal inclusions |  |  |  | galena, bismuthinite, marcasite, iron oxides, pyroxene, actinolite, quartz | thin sections and polished blocks examined using optical microscope, BSE detector, and EDS prior to analysis | EMPA, LA-ICPMS | JEOL JXA-8230 electron probe microanalyzer; RESOlution-LR 193 nm ArF excimer laser ablation system coupled to an Agilent 7700x ICP–MS | Laboratory of Mineral Resources Research Center, Fuzhou University; Adelaide Microscopy, the University of Adelaide | EPMA point analysis: accelerating voltage 15 kV, beam current 20 nA, beam diameter ~5 μm; EPMA mapping: accelerating voltage 20 kV, working current 50 nA, dwell time ~10 ms; BSE imaging: accelerating voltage 20 kV, beam current 10 nA; LA–ICP–MS: energy density 3~3.5 J/cm2, spot sizes 29–51 μm, repetition rates 5 Hz (polished thin sections) and 10 Hz (polished blocks), ~30 s background acquisition, ~40 s sample data acquisition | STDGL3 (Danyushevsky et al. 2011) and GSD-1G (USGS) | 2.743117 | [19 empty] | 5448.570218 | [5 empty] | 0.040404 | [5 empty] | 41.591123 | [9 empty] | 21849.9 |  | 7.925812 |  |  |  | 0.377948 | [7 empty] | 26.837474 | [13 empty] | 1000.282222 | [15 empty] | 2.297028 | [17 empty] | 1.654564 | [9 empty] | 0.417164 | [35 empty] | CHN | Tibet
| Lawu |  | Magmatic hydrothermal | Skarn | Cu-Pb-Zn skarn | Cu, Pb, Zn | In, Sn | Cu, Pb, Zn, In, Sn |  |  | Calera-Sofía D-300-48 | Calera-Sofía D-300-48 | underground mine |  |  |  |  | ore material | drill core | underground mining tunnels and drill cores | mineral separate | [5 empty] | mineralisation | In-bearing, Sn-poor | sphalerite, chalcopyrite, pyrrhotite, pyrite, arsenopyrite |  | sphalerite, chalcopyrite, pyrrhotite, pyrite, arsenopyrite | sphalerite I, sphalerite II, sphalerite III, sphalerite IV | disseminated, inclusions, replacement | sphalerite I: micro-inclusions within chalcopyrite and pyrrhotite; sphalerite II: abundant mineral inclusions; sphalerite III: chalcopyrite disease with watermelon texture; sphalerite IV: relatively clean texture with minimal inclusions |  |  |  | galena, bismuthinite, marcasite, iron oxides, pyroxene, actinolite, quartz | thin sections and polished blocks examined using optical microscope, BSE detector, and EDS prior to analysis | EMPA, LA-ICPMS | JEOL JXA-8230 electron probe microanalyzer; RESOlution-LR 193 nm ArF excimer laser ablation system coupled to an Agilent 7700x ICP–MS | Laboratory of Mineral Resources Research Center, Fuzhou University; Adelaide Microscopy, the University of Adelaide | EPMA point analysis: accelerating voltage 15 kV, beam current 20 nA, beam diameter ~5 μm; EPMA mapping: accelerating voltage 20 kV, working current 50 nA, dwell time ~10 ms; BSE imaging: accelerating voltage 20 kV, beam current 10 nA; LA–ICP–MS: energy density 3~3.5 J/cm2, spot sizes 29–51 μm, repetition rates 5 Hz (polished thin sections) and 10 Hz (polished blocks), ~30 s background acquisition, ~40 s sample data acquisition | STDGL3 (Danyushevsky et al. 2011) and GSD-1G (USGS) | 2.7888 | [19 empty] | 5464.294293 | [5 empty] | 0.05425 | [5 empty] | 35.728507 | [9 empty] | 22082.29 |  | 8.676981 |  |  |  | 0.062551 | [7 empty] | 26.293024 | [13 empty] | 948.387431 | [15 empty] | 1.321236 | [17 empty] | 0.219516 | [9 empty] | 0.35833 | [35 empty] | CHN | Tibet
| Lawu |  | Magmatic hydrothermal | Skarn | Cu-Pb-Zn skarn | Cu, Pb, Zn | In, Sn | Cu, Pb, Zn, In, Sn |  |  | Calera-Sofía D-300-49 | Calera-Sofía D-300-49 | underground mine |  |  |  |  | ore material | drill core | underground mining tunnels and drill cores | mineral separate | [5 empty] | mineralisation | In-bearing, Sn-poor | sphalerite, chalcopyrite, pyrrhotite, pyrite, arsenopyrite |  | sphalerite, chalcopyrite, pyrrhotite, pyrite, arsenopyrite | sphalerite I, sphalerite II, sphalerite III, sphalerite IV | disseminated, inclusions, replacement | sphalerite I: micro-inclusions within chalcopyrite and pyrrhotite; sphalerite II: abundant mineral inclusions; sphalerite III: chalcopyrite disease with watermelon texture; sphalerite IV: relatively clean texture with minimal inclusions |  |  |  | galena, bismuthinite, marcasite, iron oxides, pyroxene, actinolite, quartz | thin sections and polished blocks examined using optical microscope, BSE detector, and EDS prior to analysis | EMPA, LA-ICPMS | JEOL JXA-8230 electron probe microanalyzer; RESOlution-LR 193 nm ArF excimer laser ablation system coupled to an Agilent 7700x ICP–MS | Laboratory of Mineral Resources Research Center, Fuzhou University; Adelaide Microscopy, the University of Adelaide | EPMA point analysis: accelerating voltage 15 kV, beam current 20 nA, beam diameter ~5 μm; EPMA mapping: accelerating voltage 20 kV, working current 50 nA, dwell time ~10 ms; BSE imaging: accelerating voltage 20 kV, beam current 10 nA; LA–ICP–MS: energy density 3~3.5 J/cm2, spot sizes 29–51 μm, repetition rates 5 Hz (polished thin sections) and 10 Hz (polished blocks), ~30 s background acquisition, ~40 s sample data acquisition | STDGL3 (Danyushevsky et al. 2011) and GSD-1G (USGS) | 2.412397 | [19 empty] | 5227.221671 | [5 empty] | 0.0441 | [5 empty] | 36.488124 | [9 empty] | 21611.2 |  | 8.136879 |  |  |  | 0.123253 | [7 empty] | 25.511305 | [13 empty] | 925.724555 | [15 empty] | 1.694823 | [17 empty] | 0.214097 | [9 empty] | 0.35312 | [35 empty] | CHN | Tibet
| Lawu |  | Magmatic hydrothermal | Skarn | Cu-Pb-Zn skarn | Cu, Pb, Zn | In, Sn | Cu, Pb, Zn, In, Sn |  |  | Calera-Sofía D-300-50 | Calera-Sofía D-300-50 | underground mine |  |  |  |  | ore material | drill core | underground mining tunnels and drill cores | mineral separate | [5 empty] | mineralisation | In-bearing, Sn-poor | sphalerite, chalcopyrite, pyrrhotite, pyrite, arsenopyrite |  | sphalerite, chalcopyrite, pyrrhotite, pyrite, arsenopyrite | sphalerite I, sphalerite II, sphalerite III, sphalerite IV | disseminated, inclusions, replacement | sphalerite I: micro-inclusions within chalcopyrite and pyrrhotite; sphalerite II: abundant mineral inclusions; sphalerite III: chalcopyrite disease with watermelon texture; sphalerite IV: relatively clean texture with minimal inclusions |  |  |  | galena, bismuthinite, marcasite, iron oxides, pyroxene, actinolite, quartz | thin sections and polished blocks examined using optical microscope, BSE detector, and EDS prior to analysis | EMPA, LA-ICPMS | JEOL JXA-8230 electron probe microanalyzer; RESOlution-LR 193 nm ArF excimer laser ablation system coupled to an Agilent 7700x ICP–MS | Laboratory of Mineral Resources Research Center, Fuzhou University; Adelaide Microscopy, the University of Adelaide | EPMA point analysis: accelerating voltage 15 kV, beam current 20 nA, beam diameter ~5 μm; EPMA mapping: accelerating voltage 20 kV, working current 50 nA, dwell time ~10 ms; BSE imaging: accelerating voltage 20 kV, beam current 10 nA; LA–ICP–MS: energy density 3~3.5 J/cm2, spot sizes 29–51 μm, repetition rates 5 Hz (polished thin sections) and 10 Hz (polished blocks), ~30 s background acquisition, ~40 s sample data acquisition | STDGL3 (Danyushevsky et al. 2011) and GSD-1G (USGS) | 2.874009 | [19 empty] | 5391.089086 | [5 empty] | 0.051744 | [5 empty] | 40.610453 | [9 empty] | 20534.12 |  | 8.686899 |  |  |  | 0.064531 | [7 empty] | 26.426884 | [13 empty] | 1095.956373 | [15 empty] | 2.087332 | [17 empty] | 0.798745 | [9 empty] | 0.222804 | [35 empty] | CHN | Tibet
| Lawu |  | Magmatic hydrothermal | Skarn | Cu-Pb-Zn skarn | Cu, Pb, Zn | In, Sn | Cu, Pb, Zn, In, Sn |  |  | Calera-Sofía D-300-51 | Calera-Sofía D-300-51 | underground mine |  |  |  |  | ore material | drill core | underground mining tunnels and drill cores | mineral separate | [5 empty] | mineralisation | In-bearing, Sn-poor | sphalerite, chalcopyrite, pyrrhotite, pyrite, arsenopyrite |  | sphalerite, chalcopyrite, pyrrhotite, pyrite, arsenopyrite | sphalerite I, sphalerite II, sphalerite III, sphalerite IV | disseminated, inclusions, replacement | sphalerite I: micro-inclusions within chalcopyrite and pyrrhotite; sphalerite II: abundant mineral inclusions; sphalerite III: chalcopyrite disease with watermelon texture; sphalerite IV: relatively clean texture with minimal inclusions |  |  |  | galena, bismuthinite, marcasite, iron oxides, pyroxene, actinolite, quartz | thin sections and polished blocks examined using optical microscope, BSE detector, and EDS prior to analysis | EMPA, LA-ICPMS | JEOL JXA-8230 electron probe microanalyzer; RESOlution-LR 193 nm ArF excimer laser ablation system coupled to an Agilent 7700x ICP–MS | Laboratory of Mineral Resources Research Center, Fuzhou University; Adelaide Microscopy, the University of Adelaide | EPMA point analysis: accelerating voltage 15 kV, beam current 20 nA, beam diameter ~5 μm; EPMA mapping: accelerating voltage 20 kV, working current 50 nA, dwell time ~10 ms; BSE imaging: accelerating voltage 20 kV, beam current 10 nA; LA–ICP–MS: energy density 3~3.5 J/cm2, spot sizes 29–51 μm, repetition rates 5 Hz (polished thin sections) and 10 Hz (polished blocks), ~30 s background acquisition, ~40 s sample data acquisition | STDGL3 (Danyushevsky et al. 2011) and GSD-1G (USGS) | 3.404079 | [19 empty] | 5527.170304 | [5 empty] | 0.046794 | [5 empty] | 45.123884 | [9 empty] | 21025.69 |  | 9.11753 |  |  |  | 0.162796 | [7 empty] | 26.294879 | [13 empty] | 1086.991733 | [15 empty] | 4.397616 | [17 empty] | 0.436236 | [9 empty] | 0.299958 | [35 empty] | CHN | Tibet
| Lawu |  | Magmatic hydrothermal | Skarn | Cu-Pb-Zn skarn | Cu, Pb, Zn | In, Sn | Cu, Pb, Zn, In, Sn |  |  | Calera-Sofía D-300-52 | Calera-Sofía D-300-52 | underground mine |  |  |  |  | ore material | drill core | underground mining tunnels and drill cores | mineral separate | [5 empty] | mineralisation | In-bearing, Sn-poor | sphalerite, chalcopyrite, pyrrhotite, pyrite, arsenopyrite |  | sphalerite, chalcopyrite, pyrrhotite, pyrite, arsenopyrite | sphalerite I, sphalerite II, sphalerite III, sphalerite IV | disseminated, inclusions, replacement | sphalerite I: micro-inclusions within chalcopyrite and pyrrhotite; sphalerite II: abundant mineral inclusions; sphalerite III: chalcopyrite disease with watermelon texture; sphalerite IV: relatively clean texture with minimal inclusions |  |  |  | galena, bismuthinite, marcasite, iron oxides, pyroxene, actinolite, quartz | thin sections and polished blocks examined using optical microscope, BSE detector, and EDS prior to analysis | EMPA, LA-ICPMS | JEOL JXA-8230 electron probe microanalyzer; RESOlution-LR 193 nm ArF excimer laser ablation system coupled to an Agilent 7700x ICP–MS | Laboratory of Mineral Resources Research Center, Fuzhou University; Adelaide Microscopy, the University of Adelaide | EPMA point analysis: accelerating voltage 15 kV, beam current 20 nA, beam diameter ~5 μm; EPMA mapping: accelerating voltage 20 kV, working current 50 nA, dwell time ~10 ms; BSE imaging: accelerating voltage 20 kV, beam current 10 nA; LA–ICP–MS: energy density 3~3.5 J/cm2, spot sizes 29–51 μm, repetition rates 5 Hz (polished thin sections) and 10 Hz (polished blocks), ~30 s background acquisition, ~40 s sample data acquisition | STDGL3 (Danyushevsky et al. 2011) and GSD-1G (USGS) | 3.501619 | [19 empty] | 5595.801433 | [5 empty] | 0.042094 | [5 empty] | 37.76786 | [9 empty] | 22195.26 |  | 9.207245 |  |  |  | 0.052 | [7 empty] | 25.202931 | [13 empty] | 975.309131 | [15 empty] | 8.552841 | [17 empty] | 2.561483 | [9 empty] | 0.333973 | [35 empty] | CHN | Tibet
| Lawu |  | Magmatic hydrothermal | Skarn | Cu-Pb-Zn skarn | Cu, Pb, Zn | In, Sn | Cu, Pb, Zn, In, Sn |  |  | Calera-Sofía D-300-53 | Calera-Sofía D-300-53 | underground mine |  |  |  |  | ore material | drill core | underground mining tunnels and drill cores | mineral separate | [5 empty] | mineralisation | In-bearing, Sn-poor | sphalerite, chalcopyrite, pyrrhotite, pyrite, arsenopyrite |  | sphalerite, chalcopyrite, pyrrhotite, pyrite, arsenopyrite | sphalerite I, sphalerite II, sphalerite III, sphalerite IV | disseminated, inclusions, replacement | sphalerite I: micro-inclusions within chalcopyrite and pyrrhotite; sphalerite II: abundant mineral inclusions; sphalerite III: chalcopyrite disease with watermelon texture; sphalerite IV: relatively clean texture with minimal inclusions |  |  |  | galena, bismuthinite, marcasite, iron oxides, pyroxene, actinolite, quartz | thin sections and polished blocks examined using optical microscope, BSE detector, and EDS prior to analysis | EMPA, LA-ICPMS | JEOL JXA-8230 electron probe microanalyzer; RESOlution-LR 193 nm ArF excimer laser ablation system coupled to an Agilent 7700x ICP–MS | Laboratory of Mineral Resources Research Center, Fuzhou University; Adelaide Microscopy, the University of Adelaide | EPMA point analysis: accelerating voltage 15 kV, beam current 20 nA, beam diameter ~5 μm; EPMA mapping: accelerating voltage 20 kV, working current 50 nA, dwell time ~10 ms; BSE imaging: accelerating voltage 20 kV, beam current 10 nA; LA–ICP–MS: energy density 3~3.5 J/cm2, spot sizes 29–51 μm, repetition rates 5 Hz (polished thin sections) and 10 Hz (polished blocks), ~30 s background acquisition, ~40 s sample data acquisition | STDGL3 (Danyushevsky et al. 2011) and GSD-1G (USGS) | 3.059606 | [19 empty] | 5290.104092 | [5 empty] | 0.046901 | [5 empty] | 41.657639 | [9 empty] | 20866.37 |  | 9.258787 |  |  |  | 0.051391 | [7 empty] | 25.446075 | [13 empty] | 926.519657 | [15 empty] | 6.781438 | [17 empty] | 1.899512 | [9 empty] | 0.272531 | [35 empty] | CHN | Tibet
| Lawu |  | Magmatic hydrothermal | Skarn | Cu-Pb-Zn skarn | Cu, Pb, Zn | In, Sn | Cu, Pb, Zn, In, Sn |  |  | Calera-Sofía D-300-54 | Calera-Sofía D-300-54 | underground mine |  |  |  |  | ore material | drill core | underground mining tunnels and drill cores | mineral separate | [5 empty] | mineralisation | In-bearing, Sn-poor | sphalerite, chalcopyrite, pyrrhotite, pyrite, arsenopyrite |  | sphalerite, chalcopyrite, pyrrhotite, pyrite, arsenopyrite | sphalerite I, sphalerite II, sphalerite III, sphalerite IV | disseminated, inclusions, replacement | sphalerite I: micro-inclusions within chalcopyrite and pyrrhotite; sphalerite II: abundant mineral inclusions; sphalerite III: chalcopyrite disease with watermelon texture; sphalerite IV: relatively clean texture with minimal inclusions |  |  |  | galena, bismuthinite, marcasite, iron oxides, pyroxene, actinolite, quartz | thin sections and polished blocks examined using optical microscope, BSE detector, and EDS prior to analysis | EMPA, LA-ICPMS | JEOL JXA-8230 electron probe microanalyzer; RESOlution-LR 193 nm ArF excimer laser ablation system coupled to an Agilent 7700x ICP–MS | Laboratory of Mineral Resources Research Center, Fuzhou University; Adelaide Microscopy, the University of Adelaide | EPMA point analysis: accelerating voltage 15 kV, beam current 20 nA, beam diameter ~5 μm; EPMA mapping: accelerating voltage 20 kV, working current 50 nA, dwell time ~10 ms; BSE imaging: accelerating voltage 20 kV, beam current 10 nA; LA–ICP–MS: energy density 3~3.5 J/cm2, spot sizes 29–51 μm, repetition rates 5 Hz (polished thin sections) and 10 Hz (polished blocks), ~30 s background acquisition, ~40 s sample data acquisition | STDGL3 (Danyushevsky et al. 2011) and GSD-1G (USGS) | 2.391644 | [19 empty] | 5237.505966 | [5 empty] | 0.044079 | [5 empty] | 78.550829 | [9 empty] | 31638.61 |  | 24.531546 |  |  |  | 0.245226 | [7 empty] | 82.670524 | [13 empty] | 1383.37162 | [15 empty] | 0.2798 | [17 empty] | 0.499631 | [9 empty] | 0.434122 | [35 empty] | CHN | Tibet
| Lawu |  | Magmatic hydrothermal | Skarn | Cu-Pb-Zn skarn | Cu, Pb, Zn | In, Sn | Cu, Pb, Zn, In, Sn |  |  | Calera-Sofía D-300-55 | Calera-Sofía D-300-55 | underground mine |  |  |  |  | ore material | drill core | underground mining tunnels and drill cores | mineral separate | [5 empty] | mineralisation | In-bearing, Sn-poor | sphalerite, chalcopyrite, pyrrhotite, pyrite, arsenopyrite |  | sphalerite, chalcopyrite, pyrrhotite, pyrite, arsenopyrite | sphalerite I, sphalerite II, sphalerite III, sphalerite IV | disseminated, inclusions, replacement | sphalerite I: micro-inclusions within chalcopyrite and pyrrhotite; sphalerite II: abundant mineral inclusions; sphalerite III: chalcopyrite disease with watermelon texture; sphalerite IV: relatively clean texture with minimal inclusions |  |  |  | galena, bismuthinite, marcasite, iron oxides, pyroxene, actinolite, quartz | thin sections and polished blocks examined using optical microscope, BSE detector, and EDS prior to analysis | EMPA, LA-ICPMS | JEOL JXA-8230 electron probe microanalyzer; RESOlution-LR 193 nm ArF excimer laser ablation system coupled to an Agilent 7700x ICP–MS | Laboratory of Mineral Resources Research Center, Fuzhou University; Adelaide Microscopy, the University of Adelaide | EPMA point analysis: accelerating voltage 15 kV, beam current 20 nA, beam diameter ~5 μm; EPMA mapping: accelerating voltage 20 kV, working current 50 nA, dwell time ~10 ms; BSE imaging: accelerating voltage 20 kV, beam current 10 nA; LA–ICP–MS: energy density 3~3.5 J/cm2, spot sizes 29–51 μm, repetition rates 5 Hz (polished thin sections) and 10 Hz (polished blocks), ~30 s background acquisition, ~40 s sample data acquisition | STDGL3 (Danyushevsky et al. 2011) and GSD-1G (USGS) | 3.485937 | [19 empty] | 5043.396391 | [5 empty] | 0.043574 | [5 empty] | 81.529262 | [9 empty] | 31519.58 |  | 25.672484 |  |  |  | 0.168792 | [7 empty] | 78.896524 | [13 empty] | 1470.02078 | [15 empty] | 0.816819 | [17 empty] | 0.712666 | [9 empty] | 0.243967 | [35 empty] | CHN | Tibet
| Lawu |  | Magmatic hydrothermal | Skarn | Cu-Pb-Zn skarn | Cu, Pb, Zn | In, Sn | Cu, Pb, Zn, In, Sn |  |  | Calera-Sofía D-300-56 | Calera-Sofía D-300-56 | underground mine |  |  |  |  | ore material | drill core | underground mining tunnels and drill cores | mineral separate | [5 empty] | mineralisation | In-bearing, Sn-poor | sphalerite, chalcopyrite, pyrrhotite, pyrite, arsenopyrite |  | sphalerite, chalcopyrite, pyrrhotite, pyrite, arsenopyrite | sphalerite I, sphalerite II, sphalerite III, sphalerite IV | disseminated, inclusions, replacement | sphalerite I: micro-inclusions within chalcopyrite and pyrrhotite; sphalerite II: abundant mineral inclusions; sphalerite III: chalcopyrite disease with watermelon texture; sphalerite IV: relatively clean texture with minimal inclusions |  |  |  | galena, bismuthinite, marcasite, iron oxides, pyroxene, actinolite, quartz | thin sections and polished blocks examined using optical microscope, BSE detector, and EDS prior to analysis | EMPA, LA-ICPMS | JEOL JXA-8230 electron probe microanalyzer; RESOlution-LR 193 nm ArF excimer laser ablation system coupled to an Agilent 7700x ICP–MS | Laboratory of Mineral Resources Research Center, Fuzhou University; Adelaide Microscopy, the University of Adelaide | EPMA point analysis: accelerating voltage 15 kV, beam current 20 nA, beam diameter ~5 μm; EPMA mapping: accelerating voltage 20 kV, working current 50 nA, dwell time ~10 ms; BSE imaging: accelerating voltage 20 kV, beam current 10 nA; LA–ICP–MS: energy density 3~3.5 J/cm2, spot sizes 29–51 μm, repetition rates 5 Hz (polished thin sections) and 10 Hz (polished blocks), ~30 s background acquisition, ~40 s sample data acquisition | STDGL3 (Danyushevsky et al. 2011) and GSD-1G (USGS) | 8.036486 | [19 empty] | 5070.51409 | [5 empty] | 0.046005 | [5 empty] | 80.84861 | [9 empty] | 30436.65 |  | 24.022949 |  |  |  | 0.052156 | [7 empty] | 79.367248 | [13 empty] | 1452.340631 | [15 empty] | 6.504891 | [17 empty] | 3.566097 | [9 empty] | 0.215114 | [35 empty] | CHN | Tibet
| Lawu |  | Magmatic hydrothermal | Skarn | Cu-Pb-Zn skarn | Cu, Pb, Zn | In, Sn | Cu, Pb, Zn, In, Sn |  |  | Calera-Sofía D-300-57 | Calera-Sofía D-300-57 | underground mine |  |  |  |  | ore material | drill core | underground mining tunnels and drill cores | mineral separate | [5 empty] | mineralisation | In-bearing, Sn-poor | sphalerite, chalcopyrite, pyrrhotite, pyrite, arsenopyrite |  | sphalerite, chalcopyrite, pyrrhotite, pyrite, arsenopyrite | sphalerite I, sphalerite II, sphalerite III, sphalerite IV | disseminated, inclusions, replacement | sphalerite I: micro-inclusions within chalcopyrite and pyrrhotite; sphalerite II: abundant mineral inclusions; sphalerite III: chalcopyrite disease with watermelon texture; sphalerite IV: relatively clean texture with minimal inclusions |  |  |  | galena, bismuthinite, marcasite, iron oxides, pyroxene, actinolite, quartz | thin sections and polished blocks examined using optical microscope, BSE detector, and EDS prior to analysis | EMPA, LA-ICPMS | JEOL JXA-8230 electron probe microanalyzer; RESOlution-LR 193 nm ArF excimer laser ablation system coupled to an Agilent 7700x ICP–MS | Laboratory of Mineral Resources Research Center, Fuzhou University; Adelaide Microscopy, the University of Adelaide | EPMA point analysis: accelerating voltage 15 kV, beam current 20 nA, beam diameter ~5 μm; EPMA mapping: accelerating voltage 20 kV, working current 50 nA, dwell time ~10 ms; BSE imaging: accelerating voltage 20 kV, beam current 10 nA; LA–ICP–MS: energy density 3~3.5 J/cm2, spot sizes 29–51 μm, repetition rates 5 Hz (polished thin sections) and 10 Hz (polished blocks), ~30 s background acquisition, ~40 s sample data acquisition | STDGL3 (Danyushevsky et al. 2011) and GSD-1G (USGS) | 4.866299 | [19 empty] | 5290.221598 | [5 empty] | 0.083955 | [5 empty] | 83.533768 | [9 empty] | 32796.32 |  | 25.349875 |  |  |  | 0.147405 | [7 empty] | 77.992566 | [13 empty] | 1707.731813 | [15 empty] | 0.960809 | [17 empty] | 0.655025 | [9 empty] | 0.275077 | [35 empty] | CHN | Tibet
| Lawu |  | Magmatic hydrothermal | Skarn | Cu-Pb-Zn skarn | Cu, Pb, Zn | In, Sn | Cu, Pb, Zn, In, Sn |  |  | Calera-Sofía D-300-58 | Calera-Sofía D-300-58 | underground mine |  |  |  |  | ore material | drill core | underground mining tunnels and drill cores | mineral separate | [5 empty] | mineralisation | In-bearing, Sn-poor | sphalerite, chalcopyrite, pyrrhotite, pyrite, arsenopyrite |  | sphalerite, chalcopyrite, pyrrhotite, pyrite, arsenopyrite | sphalerite I, sphalerite II, sphalerite III, sphalerite IV | disseminated, inclusions, replacement | sphalerite I: micro-inclusions within chalcopyrite and pyrrhotite; sphalerite II: abundant mineral inclusions; sphalerite III: chalcopyrite disease with watermelon texture; sphalerite IV: relatively clean texture with minimal inclusions |  |  |  | galena, bismuthinite, marcasite, iron oxides, pyroxene, actinolite, quartz | thin sections and polished blocks examined using optical microscope, BSE detector, and EDS prior to analysis | EMPA, LA-ICPMS | JEOL JXA-8230 electron probe microanalyzer; RESOlution-LR 193 nm ArF excimer laser ablation system coupled to an Agilent 7700x ICP–MS | Laboratory of Mineral Resources Research Center, Fuzhou University; Adelaide Microscopy, the University of Adelaide | EPMA point analysis: accelerating voltage 15 kV, beam current 20 nA, beam diameter ~5 μm; EPMA mapping: accelerating voltage 20 kV, working current 50 nA, dwell time ~10 ms; BSE imaging: accelerating voltage 20 kV, beam current 10 nA; LA–ICP–MS: energy density 3~3.5 J/cm2, spot sizes 29–51 μm, repetition rates 5 Hz (polished thin sections) and 10 Hz (polished blocks), ~30 s background acquisition, ~40 s sample data acquisition | STDGL3 (Danyushevsky et al. 2011) and GSD-1G (USGS) | 12.002581 | [19 empty] | 5165.86471 | [5 empty] | 0.046815 | [5 empty] | 89.661144 | [9 empty] | 31006.81 |  | 24.498843 |  |  |  | 0.18877 | [7 empty] | 76.251449 | [13 empty] | 1752.621512 | [15 empty] | 8.41182 | [17 empty] | 5.833373 | [9 empty] | 0.313378 | [35 empty] | CHN | Tibet
| Lawu |  | Magmatic hydrothermal | Skarn | Cu-Pb-Zn skarn | Cu, Pb, Zn | In, Sn | Cu, Pb, Zn, In, Sn |  |  | Calera-Sofía D-300-59 | Calera-Sofía D-300-59 | underground mine |  |  |  |  | ore material | drill core | underground mining tunnels and drill cores | mineral separate | [5 empty] | mineralisation | In-bearing, Sn-poor | sphalerite, chalcopyrite, pyrrhotite, pyrite, arsenopyrite |  | sphalerite, chalcopyrite, pyrrhotite, pyrite, arsenopyrite | sphalerite I, sphalerite II, sphalerite III, sphalerite IV | disseminated, inclusions, replacement | sphalerite I: micro-inclusions within chalcopyrite and pyrrhotite; sphalerite II: abundant mineral inclusions; sphalerite III: chalcopyrite disease with watermelon texture; sphalerite IV: relatively clean texture with minimal inclusions |  |  |  | galena, bismuthinite, marcasite, iron oxides, pyroxene, actinolite, quartz | thin sections and polished blocks examined using optical microscope, BSE detector, and EDS prior to analysis | EMPA, LA-ICPMS | JEOL JXA-8230 electron probe microanalyzer; RESOlution-LR 193 nm ArF excimer laser ablation system coupled to an Agilent 7700x ICP–MS | Laboratory of Mineral Resources Research Center, Fuzhou University; Adelaide Microscopy, the University of Adelaide | EPMA point analysis: accelerating voltage 15 kV, beam current 20 nA, beam diameter ~5 μm; EPMA mapping: accelerating voltage 20 kV, working current 50 nA, dwell time ~10 ms; BSE imaging: accelerating voltage 20 kV, beam current 10 nA; LA–ICP–MS: energy density 3~3.5 J/cm2, spot sizes 29–51 μm, repetition rates 5 Hz (polished thin sections) and 10 Hz (polished blocks), ~30 s background acquisition, ~40 s sample data acquisition | STDGL3 (Danyushevsky et al. 2011) and GSD-1G (USGS) | 7.393473 | [19 empty] | 5043.1456 | [5 empty] | 0.04827 | [5 empty] | 72.610388 | [9 empty] | 34252.98 |  | 28.029441 |  |  |  | 0.056393 | [7 empty] | 51.321282 | [13 empty] | 2857.083293 | [15 empty] | 3.870888 | [17 empty] | 3.126983 | [9 empty] | 0.210105 | [35 empty] | CHN | Tibet
| Lawu |  | Magmatic hydrothermal | Skarn | Cu-Pb-Zn skarn | Cu, Pb, Zn | In, Sn | Cu, Pb, Zn, In, Sn |  |  | Calera-Sofía D-300-60 | Calera-Sofía D-300-60 | underground mine |  |  |  |  | ore material | drill core | underground mining tunnels and drill cores | mineral separate | [5 empty] | mineralisation | In-bearing, Sn-poor | sphalerite, chalcopyrite, pyrrhotite, pyrite, arsenopyrite |  | sphalerite, chalcopyrite, pyrrhotite, pyrite, arsenopyrite | sphalerite I, sphalerite II, sphalerite III, sphalerite IV | disseminated, inclusions, replacement | sphalerite I: micro-inclusions within chalcopyrite and pyrrhotite; sphalerite II: abundant mineral inclusions; sphalerite III: chalcopyrite disease with watermelon texture; sphalerite IV: relatively clean texture with minimal inclusions |  |  |  | galena, bismuthinite, marcasite, iron oxides, pyroxene, actinolite, quartz | thin sections and polished blocks examined using optical microscope, BSE detector, and EDS prior to analysis | EMPA, LA-ICPMS | JEOL JXA-8230 electron probe microanalyzer; RESOlution-LR 193 nm ArF excimer laser ablation system coupled to an Agilent 7700x ICP–MS | Laboratory of Mineral Resources Research Center, Fuzhou University; Adelaide Microscopy, the University of Adelaide | EPMA point analysis: accelerating voltage 15 kV, beam current 20 nA, beam diameter ~5 μm; EPMA mapping: accelerating voltage 20 kV, working current 50 nA, dwell time ~10 ms; BSE imaging: accelerating voltage 20 kV, beam current 10 nA; LA–ICP–MS: energy density 3~3.5 J/cm2, spot sizes 29–51 μm, repetition rates 5 Hz (polished thin sections) and 10 Hz (polished blocks), ~30 s background acquisition, ~40 s sample data acquisition | STDGL3 (Danyushevsky et al. 2011) and GSD-1G (USGS) | 5.897954 | [19 empty] | 5038.515491 | [5 empty] | 0.046132 | [5 empty] | 72.04306 | [9 empty] | 33671.51 |  | 30.456258 |  |  |  | 0.232448 | [7 empty] | 52.37236 | [13 empty] | 2777.827665 | [15 empty] | 4.304025 | [17 empty] | 2.252824 | [9 empty] | 0.250252 | [35 empty] | CHN | Tibet
| Lawu |  | Magmatic hydrothermal | Skarn | Cu-Pb-Zn skarn | Cu, Pb, Zn | In, Sn | Cu, Pb, Zn, In, Sn |  |  | Calera-Sofía D-300-61 | Calera-Sofía D-300-61 | underground mine |  |  |  |  | ore material | drill core | underground mining tunnels and drill cores | mineral separate | [5 empty] | mineralisation | In-bearing, Sn-poor | sphalerite, chalcopyrite, pyrrhotite, pyrite, arsenopyrite |  | sphalerite, chalcopyrite, pyrrhotite, pyrite, arsenopyrite | sphalerite I, sphalerite II, sphalerite III, sphalerite IV | disseminated, inclusions, replacement | sphalerite I: micro-inclusions within chalcopyrite and pyrrhotite; sphalerite II: abundant mineral inclusions; sphalerite III: chalcopyrite disease with watermelon texture; sphalerite IV: relatively clean texture with minimal inclusions |  |  |  | galena, bismuthinite, marcasite, iron oxides, pyroxene, actinolite, quartz | thin sections and polished blocks examined using optical microscope, BSE detector, and EDS prior to analysis | EMPA, LA-ICPMS | JEOL JXA-8230 electron probe microanalyzer; RESOlution-LR 193 nm ArF excimer laser ablation system coupled to an Agilent 7700x ICP–MS | Laboratory of Mineral Resources Research Center, Fuzhou University; Adelaide Microscopy, the University of Adelaide | EPMA point analysis: accelerating voltage 15 kV, beam current 20 nA, beam diameter ~5 μm; EPMA mapping: accelerating voltage 20 kV, working current 50 nA, dwell time ~10 ms; BSE imaging: accelerating voltage 20 kV, beam current 10 nA; LA–ICP–MS: energy density 3~3.5 J/cm2, spot sizes 29–51 μm, repetition rates 5 Hz (polished thin sections) and 10 Hz (polished blocks), ~30 s background acquisition, ~40 s sample data acquisition | STDGL3 (Danyushevsky et al. 2011) and GSD-1G (USGS) | 4.358271 | [19 empty] | 5107.42555 | [5 empty] | 0.125012 | [5 empty] | 72.245137 | [9 empty] | 35160.86 |  | 31.852939 |  |  |  | 0.136174 | [7 empty] | 51.377788 | [13 empty] | 2813.825008 | [15 empty] | 1.627297 | [17 empty] | 0.507163 | [9 empty] | 0.247109 | [35 empty] | CHN | Tibet
| Lawu |  | Magmatic hydrothermal | Skarn | Cu-Pb-Zn skarn | Cu, Pb, Zn | In, Sn | Cu, Pb, Zn, In, Sn |  |  | Calera-Sofía D-300-62 | Calera-Sofía D-300-62 | underground mine |  |  |  |  | ore material | drill core | underground mining tunnels and drill cores | mineral separate | [5 empty] | mineralisation | In-bearing, Sn-poor | sphalerite, chalcopyrite, pyrrhotite, pyrite, arsenopyrite |  | sphalerite, chalcopyrite, pyrrhotite, pyrite, arsenopyrite | sphalerite I, sphalerite II, sphalerite III, sphalerite IV | disseminated, inclusions, replacement | sphalerite I: micro-inclusions within chalcopyrite and pyrrhotite; sphalerite II: abundant mineral inclusions; sphalerite III: chalcopyrite disease with watermelon texture; sphalerite IV: relatively clean texture with minimal inclusions |  |  |  | galena, bismuthinite, marcasite, iron oxides, pyroxene, actinolite, quartz | thin sections and polished blocks examined using optical microscope, BSE detector, and EDS prior to analysis | EMPA, LA-ICPMS | JEOL JXA-8230 electron probe microanalyzer; RESOlution-LR 193 nm ArF excimer laser ablation system coupled to an Agilent 7700x ICP–MS | Laboratory of Mineral Resources Research Center, Fuzhou University; Adelaide Microscopy, the University of Adelaide | EPMA point analysis: accelerating voltage 15 kV, beam current 20 nA, beam diameter ~5 μm; EPMA mapping: accelerating voltage 20 kV, working current 50 nA, dwell time ~10 ms; BSE imaging: accelerating voltage 20 kV, beam current 10 nA; LA–ICP–MS: energy density 3~3.5 J/cm2, spot sizes 29–51 μm, repetition rates 5 Hz (polished thin sections) and 10 Hz (polished blocks), ~30 s background acquisition, ~40 s sample data acquisition | STDGL3 (Danyushevsky et al. 2011) and GSD-1G (USGS) | 11.291273 | [19 empty] | 5137.026298 | [5 empty] | 0.046104 | [5 empty] | 125.989877 | [9 empty] | 34657.52 |  | 30.745527 |  |  |  | 0.058155 | [7 empty] | 52.019991 | [13 empty] | 2784.280588 | [15 empty] | 1.515616 | [17 empty] | 16.631663 | [9 empty] | 4.751671 | [35 empty] | CHN | Tibet
| Lawu |  | Magmatic hydrothermal | Skarn | Cu-Pb-Zn skarn | Cu, Pb, Zn | In, Sn | Cu, Pb, Zn, In, Sn |  |  | Calera-Sofía D-300-63 | Calera-Sofía D-300-63 | underground mine |  |  |  |  | ore material | drill core | underground mining tunnels and drill cores | mineral separate | [5 empty] | mineralisation | In-bearing, Sn-poor | sphalerite, chalcopyrite, pyrrhotite, pyrite, arsenopyrite |  | sphalerite, chalcopyrite, pyrrhotite, pyrite, arsenopyrite | sphalerite I, sphalerite II, sphalerite III, sphalerite IV | disseminated, inclusions, replacement | sphalerite I: micro-inclusions within chalcopyrite and pyrrhotite; sphalerite II: abundant mineral inclusions; sphalerite III: chalcopyrite disease with watermelon texture; sphalerite IV: relatively clean texture with minimal inclusions |  |  |  | galena, bismuthinite, marcasite, iron oxides, pyroxene, actinolite, quartz | thin sections and polished blocks examined using optical microscope, BSE detector, and EDS prior to analysis | EMPA, LA-ICPMS | JEOL JXA-8230 electron probe microanalyzer; RESOlution-LR 193 nm ArF excimer laser ablation system coupled to an Agilent 7700x ICP–MS | Laboratory of Mineral Resources Research Center, Fuzhou University; Adelaide Microscopy, the University of Adelaide | EPMA point analysis: accelerating voltage 15 kV, beam current 20 nA, beam diameter ~5 μm; EPMA mapping: accelerating voltage 20 kV, working current 50 nA, dwell time ~10 ms; BSE imaging: accelerating voltage 20 kV, beam current 10 nA; LA–ICP–MS: energy density 3~3.5 J/cm2, spot sizes 29–51 μm, repetition rates 5 Hz (polished thin sections) and 10 Hz (polished blocks), ~30 s background acquisition, ~40 s sample data acquisition | STDGL3 (Danyushevsky et al. 2011) and GSD-1G (USGS) | 9.269819 | [19 empty] | 5128.79264 | [5 empty] | 0.04294 | [5 empty] | 106.036792 | [9 empty] | 34399.58 |  | 31.979708 |  |  |  | 0.054721 | [7 empty] | 50.768203 | [13 empty] | 2781.161761 | [15 empty] | 5.677468 | [17 empty] | 4.364876 | [9 empty] | 0.195202 | [35 empty] | CHN | Tibet
| Lawu |  | Magmatic hydrothermal | Skarn | Cu-Pb-Zn skarn | Cu, Pb, Zn | In, Sn | Cu, Pb, Zn, In, Sn |  |  | Calera-Sofía D-300-64 | Calera-Sofía D-300-64 | underground mine |  |  |  |  | ore material | drill core | underground mining tunnels and drill cores | mineral separate | [5 empty] | mineralisation | In-bearing, Sn-poor | sphalerite, chalcopyrite, pyrrhotite, pyrite, arsenopyrite |  | sphalerite, chalcopyrite, pyrrhotite, pyrite, arsenopyrite | sphalerite I, sphalerite II, sphalerite III, sphalerite IV | disseminated, inclusions, replacement | sphalerite I: micro-inclusions within chalcopyrite and pyrrhotite; sphalerite II: abundant mineral inclusions; sphalerite III: chalcopyrite disease with watermelon texture; sphalerite IV: relatively clean texture with minimal inclusions |  |  |  | galena, bismuthinite, marcasite, iron oxides, pyroxene, actinolite, quartz | thin sections and polished blocks examined using optical microscope, BSE detector, and EDS prior to analysis | EMPA, LA-ICPMS | JEOL JXA-8230 electron probe microanalyzer; RESOlution-LR 193 nm ArF excimer laser ablation system coupled to an Agilent 7700x ICP–MS | Laboratory of Mineral Resources Research Center, Fuzhou University; Adelaide Microscopy, the University of Adelaide | EPMA point analysis: accelerating voltage 15 kV, beam current 20 nA, beam diameter ~5 μm; EPMA mapping: accelerating voltage 20 kV, working current 50 nA, dwell time ~10 ms; BSE imaging: accelerating voltage 20 kV, beam current 10 nA; LA–ICP–MS: energy density 3~3.5 J/cm2, spot sizes 29–51 μm, repetition rates 5 Hz (polished thin sections) and 10 Hz (polished blocks), ~30 s background acquisition, ~40 s sample data acquisition | STDGL3 (Danyushevsky et al. 2011) and GSD-1G (USGS) | 7.603894 | [19 empty] | 5232.936427 | [5 empty] | 0.044871 | [5 empty] | 75.524766 | [9 empty] | 35338.11 |  | 31.416574 |  |  |  | 0.143711 | [7 empty] | 51.931815 | [13 empty] | 2820.78234 | [15 empty] | 1.342673 | [17 empty] | 0.889811 | [9 empty] | 0.211849 | [35 empty] | CHN | Tibet
| Lawu |  | Magmatic hydrothermal | Skarn | Cu-Pb-Zn skarn | Cu, Pb, Zn | In, Sn | Cu, Pb, Zn, In, Sn |  |  | Calera-Sofía D-300-65 | Calera-Sofía D-300-65 | underground mine |  |  |  |  | ore material | drill core | underground mining tunnels and drill cores | mineral separate | [5 empty] | mineralisation | In-bearing, Sn-poor | sphalerite, chalcopyrite, pyrrhotite, pyrite, arsenopyrite |  | sphalerite, chalcopyrite, pyrrhotite, pyrite, arsenopyrite | sphalerite I, sphalerite II, sphalerite III, sphalerite IV | disseminated, inclusions, replacement | sphalerite I: micro-inclusions within chalcopyrite and pyrrhotite; sphalerite II: abundant mineral inclusions; sphalerite III: chalcopyrite disease with watermelon texture; sphalerite IV: relatively clean texture with minimal inclusions |  |  |  | galena, bismuthinite, marcasite, iron oxides, pyroxene, actinolite, quartz | thin sections and polished blocks examined using optical microscope, BSE detector, and EDS prior to analysis | EMPA, LA-ICPMS | JEOL JXA-8230 electron probe microanalyzer; RESOlution-LR 193 nm ArF excimer laser ablation system coupled to an Agilent 7700x ICP–MS | Laboratory of Mineral Resources Research Center, Fuzhou University; Adelaide Microscopy, the University of Adelaide | EPMA point analysis: accelerating voltage 15 kV, beam current 20 nA, beam diameter ~5 μm; EPMA mapping: accelerating voltage 20 kV, working current 50 nA, dwell time ~10 ms; BSE imaging: accelerating voltage 20 kV, beam current 10 nA; LA–ICP–MS: energy density 3~3.5 J/cm2, spot sizes 29–51 μm, repetition rates 5 Hz (polished thin sections) and 10 Hz (polished blocks), ~30 s background acquisition, ~40 s sample data acquisition | STDGL3 (Danyushevsky et al. 2011) and GSD-1G (USGS) | 9.057302 | [19 empty] | 7372.665205 | [5 empty] | 0.056295 | [5 empty] | 58.473657 | [9 empty] | 63534.33 |  | 7.020071 |  |  |  | 0.069936 | [7 empty] | 50.027915 | [13 empty] | 1826.801952 | [15 empty] | 2.175698 | [17 empty] | 2.609495 | [9 empty] | 0.560623 | [35 empty] | CHN | Tibet
| Lawu |  | Magmatic hydrothermal | Skarn | Cu-Pb-Zn skarn | Cu, Pb, Zn | In, Sn | Cu, Pb, Zn, In, Sn |  |  | Calera-Sofía D-300-66 | Calera-Sofía D-300-66 | underground mine |  |  |  |  | ore material | drill core | underground mining tunnels and drill cores | mineral separate | [5 empty] | mineralisation | In-bearing, Sn-poor | sphalerite, chalcopyrite, pyrrhotite, pyrite, arsenopyrite |  | sphalerite, chalcopyrite, pyrrhotite, pyrite, arsenopyrite | sphalerite I, sphalerite II, sphalerite III, sphalerite IV | disseminated, inclusions, replacement | sphalerite I: micro-inclusions within chalcopyrite and pyrrhotite; sphalerite II: abundant mineral inclusions; sphalerite III: chalcopyrite disease with watermelon texture; sphalerite IV: relatively clean texture with minimal inclusions |  |  |  | galena, bismuthinite, marcasite, iron oxides, pyroxene, actinolite, quartz | thin sections and polished blocks examined using optical microscope, BSE detector, and EDS prior to analysis | EMPA, LA-ICPMS | JEOL JXA-8230 electron probe microanalyzer; RESOlution-LR 193 nm ArF excimer laser ablation system coupled to an Agilent 7700x ICP–MS | Laboratory of Mineral Resources Research Center, Fuzhou University; Adelaide Microscopy, the University of Adelaide | EPMA point analysis: accelerating voltage 15 kV, beam current 20 nA, beam diameter ~5 μm; EPMA mapping: accelerating voltage 20 kV, working current 50 nA, dwell time ~10 ms; BSE imaging: accelerating voltage 20 kV, beam current 10 nA; LA–ICP–MS: energy density 3~3.5 J/cm2, spot sizes 29–51 μm, repetition rates 5 Hz (polished thin sections) and 10 Hz (polished blocks), ~30 s background acquisition, ~40 s sample data acquisition | STDGL3 (Danyushevsky et al. 2011) and GSD-1G (USGS) | 24.354379 | [19 empty] | 7282.063002 | [5 empty] | 0.053763 | [5 empty] | 1055.894994 | [9 empty] | 61643.62743 |  | 7.683258 |  |  |  | 0.064061 | [7 empty] | 48.194404 | [13 empty] | 1672.930275 | [15 empty] | 14.792635 | [17 empty] | 7.250371 | [9 empty] | 0.405335 | [35 empty] | CHN | Tibet
| Lawu |  | Magmatic hydrothermal | Skarn | Cu-Pb-Zn skarn | Cu, Pb, Zn | In, Sn | Cu, Pb, Zn, In, Sn |  |  | Calera-Sofía D-300-67 | Calera-Sofía D-300-67 | underground mine |  |  |  |  | ore material | drill core | underground mining tunnels and drill cores | mineral separate | [5 empty] | mineralisation | In-bearing, Sn-poor | sphalerite, chalcopyrite, pyrrhotite, pyrite, arsenopyrite |  | sphalerite, chalcopyrite, pyrrhotite, pyrite, arsenopyrite | sphalerite I, sphalerite II, sphalerite III, sphalerite IV | disseminated, inclusions, replacement | sphalerite I: micro-inclusions within chalcopyrite and pyrrhotite; sphalerite II: abundant mineral inclusions; sphalerite III: chalcopyrite disease with watermelon texture; sphalerite IV: relatively clean texture with minimal inclusions |  |  |  | galena, bismuthinite, marcasite, iron oxides, pyroxene, actinolite, quartz | thin sections and polished blocks examined using optical microscope, BSE detector, and EDS prior to analysis | EMPA, LA-ICPMS | JEOL JXA-8230 electron probe microanalyzer; RESOlution-LR 193 nm ArF excimer laser ablation system coupled to an Agilent 7700x ICP–MS | Laboratory of Mineral Resources Research Center, Fuzhou University; Adelaide Microscopy, the University of Adelaide | EPMA point analysis: accelerating voltage 15 kV, beam current 20 nA, beam diameter ~5 μm; EPMA mapping: accelerating voltage 20 kV, working current 50 nA, dwell time ~10 ms; BSE imaging: accelerating voltage 20 kV, beam current 10 nA; LA–ICP–MS: energy density 3~3.5 J/cm2, spot sizes 29–51 μm, repetition rates 5 Hz (polished thin sections) and 10 Hz (polished blocks), ~30 s background acquisition, ~40 s sample data acquisition | STDGL3 (Danyushevsky et al. 2011) and GSD-1G (USGS) | 19.556503 | [19 empty] | 7798.33237 | [5 empty] | 0.054465 | [5 empty] | 451.219134 | [9 empty] | 59055.68769 |  | 9.260171 |  |  |  | 0.14906 | [7 empty] | 47.197486 | [13 empty] | 2255.943696 | [15 empty] | 8.914354 | [17 empty] | 5.344185 | [9 empty] | 15.393314 | [35 empty] | CHN | Tibet
| Lawu |  | Magmatic hydrothermal | Skarn | Cu-Pb-Zn skarn | Cu, Pb, Zn | In, Sn | Cu, Pb, Zn, In, Sn |  |  | Calera-Sofía D-300-68 | Calera-Sofía D-300-68 | underground mine |  |  |  |  | ore material | drill core | underground mining tunnels and drill cores | mineral separate | [5 empty] | mineralisation | In-bearing, Sn-poor | sphalerite, chalcopyrite, pyrrhotite, pyrite, arsenopyrite |  | sphalerite, chalcopyrite, pyrrhotite, pyrite, arsenopyrite | sphalerite I, sphalerite II, sphalerite III, sphalerite IV | disseminated, inclusions, replacement | sphalerite I: micro-inclusions within chalcopyrite and pyrrhotite; sphalerite II: abundant mineral inclusions; sphalerite III: chalcopyrite disease with watermelon texture; sphalerite IV: relatively clean texture with minimal inclusions |  |  |  | galena, bismuthinite, marcasite, iron oxides, pyroxene, actinolite, quartz | thin sections and polished blocks examined using optical microscope, BSE detector, and EDS prior to analysis | EMPA, LA-ICPMS | JEOL JXA-8230 electron probe microanalyzer; RESOlution-LR 193 nm ArF excimer laser ablation system coupled to an Agilent 7700x ICP–MS | Laboratory of Mineral Resources Research Center, Fuzhou University; Adelaide Microscopy, the University of Adelaide | EPMA point analysis: accelerating voltage 15 kV, beam current 20 nA, beam diameter ~5 μm; EPMA mapping: accelerating voltage 20 kV, working current 50 nA, dwell time ~10 ms; BSE imaging: accelerating voltage 20 kV, beam current 10 nA; LA–ICP–MS: energy density 3~3.5 J/cm2, spot sizes 29–51 μm, repetition rates 5 Hz (polished thin sections) and 10 Hz (polished blocks), ~30 s background acquisition, ~40 s sample data acquisition | STDGL3 (Danyushevsky et al. 2011) and GSD-1G (USGS) | 16.278935 | [19 empty] | 8050.854054 | [5 empty] | 0.056465 | [5 empty] | 481.204066 | [9 empty] | 61631.52 |  | 10.298269 |  |  |  | 0.50833 | [7 empty] | 47.289789 | [13 empty] | 2318.077664 | [15 empty] | 6.560525 | [17 empty] | 3.424895 | [9 empty] | 16.116135 | [35 empty] | CHN | Tibet
| Lawu |  | Magmatic hydrothermal | Skarn | Cu-Pb-Zn skarn | Cu, Pb, Zn | In, Sn | Cu, Pb, Zn, In, Sn |  |  | Calera-Sofía D-300-69 | Calera-Sofía D-300-69 | underground mine |  |  |  |  | ore material | drill core | underground mining tunnels and drill cores | mineral separate | [5 empty] | mineralisation | In-bearing, Sn-poor | sphalerite, chalcopyrite, pyrrhotite, pyrite, arsenopyrite |  | sphalerite, chalcopyrite, pyrrhotite, pyrite, arsenopyrite | sphalerite I, sphalerite II, sphalerite III, sphalerite IV | disseminated, inclusions, replacement | sphalerite I: micro-inclusions within chalcopyrite and pyrrhotite; sphalerite II: abundant mineral inclusions; sphalerite III: chalcopyrite disease with watermelon texture; sphalerite IV: relatively clean texture with minimal inclusions |  |  |  | galena, bismuthinite, marcasite, iron oxides, pyroxene, actinolite, quartz | thin sections and polished blocks examined using optical microscope, BSE detector, and EDS prior to analysis | EMPA, LA-ICPMS | JEOL JXA-8230 electron probe microanalyzer; RESOlution-LR 193 nm ArF excimer laser ablation system coupled to an Agilent 7700x ICP–MS | Laboratory of Mineral Resources Research Center, Fuzhou University; Adelaide Microscopy, the University of Adelaide | EPMA point analysis: accelerating voltage 15 kV, beam current 20 nA, beam diameter ~5 μm; EPMA mapping: accelerating voltage 20 kV, working current 50 nA, dwell time ~10 ms; BSE imaging: accelerating voltage 20 kV, beam current 10 nA; LA–ICP–MS: energy density 3~3.5 J/cm2, spot sizes 29–51 μm, repetition rates 5 Hz (polished thin sections) and 10 Hz (polished blocks), ~30 s background acquisition, ~40 s sample data acquisition | STDGL3 (Danyushevsky et al. 2011) and GSD-1G (USGS) | 9.807633 | [19 empty] | 7372.685617 | [5 empty] | 0.050259 | [5 empty] | 158.171353 | [9 empty] | 44245.76 |  | 24.884868 |  |  |  | 0.356734 | [7 empty] | 173.138493 | [13 empty] | 2392.891449 | [15 empty] | 2.862249 | [17 empty] | 1.888949 | [9 empty] | 0.335309 | [35 empty] | CHN | Tibet
| Lawu |  | Magmatic hydrothermal | Skarn | Cu-Pb-Zn skarn | Cu, Pb, Zn | In, Sn | Cu, Pb, Zn, In, Sn |  |  | Calera-Sofía D-300-70 | Calera-Sofía D-300-70 | underground mine |  |  |  |  | ore material | drill core | underground mining tunnels and drill cores | mineral separate | [5 empty] | mineralisation | In-bearing, Sn-poor | sphalerite, chalcopyrite, pyrrhotite, pyrite, arsenopyrite |  | sphalerite, chalcopyrite, pyrrhotite, pyrite, arsenopyrite | sphalerite I, sphalerite II, sphalerite III, sphalerite IV | disseminated, inclusions, replacement | sphalerite I: micro-inclusions within chalcopyrite and pyrrhotite; sphalerite II: abundant mineral inclusions; sphalerite III: chalcopyrite disease with watermelon texture; sphalerite IV: relatively clean texture with minimal inclusions |  |  |  | galena, bismuthinite, marcasite, iron oxides, pyroxene, actinolite, quartz | thin sections and polished blocks examined using optical microscope, BSE detector, and EDS prior to analysis | EMPA, LA-ICPMS | JEOL JXA-8230 electron probe microanalyzer; RESOlution-LR 193 nm ArF excimer laser ablation system coupled to an Agilent 7700x ICP–MS | Laboratory of Mineral Resources Research Center, Fuzhou University; Adelaide Microscopy, the University of Adelaide | EPMA point analysis: accelerating voltage 15 kV, beam current 20 nA, beam diameter ~5 μm; EPMA mapping: accelerating voltage 20 kV, working current 50 nA, dwell time ~10 ms; BSE imaging: accelerating voltage 20 kV, beam current 10 nA; LA–ICP–MS: energy density 3~3.5 J/cm2, spot sizes 29–51 μm, repetition rates 5 Hz (polished thin sections) and 10 Hz (polished blocks), ~30 s background acquisition, ~40 s sample data acquisition | STDGL3 (Danyushevsky et al. 2011) and GSD-1G (USGS) | 6.938021 | [19 empty] | 7370.433515 | [5 empty] | 0.049135 | [5 empty] | 164.14942 | [9 empty] | 45197.25 |  | 30.243649 |  |  |  | 0.326775 | [7 empty] | 167.696302 | [13 empty] | 2364.554243 | [15 empty] | 0.690748 | [17 empty] | 0.583382 | [9 empty] | 0.233107 | [35 empty] | CHN | Tibet
| Lawu |  | Magmatic hydrothermal | Skarn | Cu-Pb-Zn skarn | Cu, Pb, Zn | In, Sn | Cu, Pb, Zn, In, Sn |  |  | Calera-Sofía D-300-71 | Calera-Sofía D-300-71 | underground mine |  |  |  |  | ore material | drill core | underground mining tunnels and drill cores | mineral separate | [5 empty] | mineralisation | In-bearing, Sn-poor | sphalerite, chalcopyrite, pyrrhotite, pyrite, arsenopyrite |  | sphalerite, chalcopyrite, pyrrhotite, pyrite, arsenopyrite | sphalerite I, sphalerite II, sphalerite III, sphalerite IV | disseminated, inclusions, replacement | sphalerite I: micro-inclusions within chalcopyrite and pyrrhotite; sphalerite II: abundant mineral inclusions; sphalerite III: chalcopyrite disease with watermelon texture; sphalerite IV: relatively clean texture with minimal inclusions |  |  |  | galena, bismuthinite, marcasite, iron oxides, pyroxene, actinolite, quartz | thin sections and polished blocks examined using optical microscope, BSE detector, and EDS prior to analysis | EMPA, LA-ICPMS | JEOL JXA-8230 electron probe microanalyzer; RESOlution-LR 193 nm ArF excimer laser ablation system coupled to an Agilent 7700x ICP–MS | Laboratory of Mineral Resources Research Center, Fuzhou University; Adelaide Microscopy, the University of Adelaide | EPMA point analysis: accelerating voltage 15 kV, beam current 20 nA, beam diameter ~5 μm; EPMA mapping: accelerating voltage 20 kV, working current 50 nA, dwell time ~10 ms; BSE imaging: accelerating voltage 20 kV, beam current 10 nA; LA–ICP–MS: energy density 3~3.5 J/cm2, spot sizes 29–51 μm, repetition rates 5 Hz (polished thin sections) and 10 Hz (polished blocks), ~30 s background acquisition, ~40 s sample data acquisition | STDGL3 (Danyushevsky et al. 2011) and GSD-1G (USGS) | 19.318202 | [19 empty] | 7496.234699 | [5 empty] | 0.044967 | [5 empty] | 176.905826 | [9 empty] | 40063.77 |  | 32.99067 |  |  |  | 0.332929 | [7 empty] | 171.283867 | [13 empty] | 2527.59703 | [15 empty] | 8.179256 | [17 empty] | 3.507622 | [9 empty] | 0.489481 | [35 empty] | CHN | Tibet
| Lawu |  | Magmatic hydrothermal | Skarn | Cu-Pb-Zn skarn | Cu, Pb, Zn | In, Sn | Cu, Pb, Zn, In, Sn |  |  | Calera-Sofía D-300-72 | Calera-Sofía D-300-72 | underground mine |  |  |  |  | ore material | drill core | underground mining tunnels and drill cores | mineral separate | [5 empty] | mineralisation | In-bearing, Sn-poor | sphalerite, chalcopyrite, pyrrhotite, pyrite, arsenopyrite |  | sphalerite, chalcopyrite, pyrrhotite, pyrite, arsenopyrite | sphalerite I, sphalerite II, sphalerite III, sphalerite IV | disseminated, inclusions, replacement | sphalerite I: micro-inclusions within chalcopyrite and pyrrhotite; sphalerite II: abundant mineral inclusions; sphalerite III: chalcopyrite disease with watermelon texture; sphalerite IV: relatively clean texture with minimal inclusions |  |  |  | galena, bismuthinite, marcasite, iron oxides, pyroxene, actinolite, quartz | thin sections and polished blocks examined using optical microscope, BSE detector, and EDS prior to analysis | EMPA, LA-ICPMS | JEOL JXA-8230 electron probe microanalyzer; RESOlution-LR 193 nm ArF excimer laser ablation system coupled to an Agilent 7700x ICP–MS | Laboratory of Mineral Resources Research Center, Fuzhou University; Adelaide Microscopy, the University of Adelaide | EPMA point analysis: accelerating voltage 15 kV, beam current 20 nA, beam diameter ~5 μm; EPMA mapping: accelerating voltage 20 kV, working current 50 nA, dwell time ~10 ms; BSE imaging: accelerating voltage 20 kV, beam current 10 nA; LA–ICP–MS: energy density 3~3.5 J/cm2, spot sizes 29–51 μm, repetition rates 5 Hz (polished thin sections) and 10 Hz (polished blocks), ~30 s background acquisition, ~40 s sample data acquisition | STDGL3 (Danyushevsky et al. 2011) and GSD-1G (USGS) | 22.88172 | [19 empty] | 7436.01286 | [5 empty] | 0.054755 | [5 empty] | 184.774674 | [9 empty] | 40675.09 |  | 37.611898 |  |  |  | 0.192575 | [7 empty] | 176.355101 | [13 empty] | 2500.534064 | [15 empty] | 10.825874 | [17 empty] | 2.609711 | [9 empty] | 0.578084 | [35 empty] | CHN | Tibet
| Lawu |  | Magmatic hydrothermal | Skarn | Cu-Pb-Zn skarn | Cu, Pb, Zn | In, Sn | Cu, Pb, Zn, In, Sn |  |  | Calera-Sofía D-300-73 | Calera-Sofía D-300-73 | underground mine |  |  |  |  | ore material | drill core | underground mining tunnels and drill cores | mineral separate | [5 empty] | mineralisation | In-bearing, Sn-poor | sphalerite, chalcopyrite, pyrrhotite, pyrite, arsenopyrite |  | sphalerite, chalcopyrite, pyrrhotite, pyrite, arsenopyrite | sphalerite I, sphalerite II, sphalerite III, sphalerite IV | disseminated, inclusions, replacement | sphalerite I: micro-inclusions within chalcopyrite and pyrrhotite; sphalerite II: abundant mineral inclusions; sphalerite III: chalcopyrite disease with watermelon texture; sphalerite IV: relatively clean texture with minimal inclusions |  |  |  | galena, bismuthinite, marcasite, iron oxides, pyroxene, actinolite, quartz | thin sections and polished blocks examined using optical microscope, BSE detector, and EDS prior to analysis | EMPA, LA-ICPMS | JEOL JXA-8230 electron probe microanalyzer; RESOlution-LR 193 nm ArF excimer laser ablation system coupled to an Agilent 7700x ICP–MS | Laboratory of Mineral Resources Research Center, Fuzhou University; Adelaide Microscopy, the University of Adelaide | EPMA point analysis: accelerating voltage 15 kV, beam current 20 nA, beam diameter ~5 μm; EPMA mapping: accelerating voltage 20 kV, working current 50 nA, dwell time ~10 ms; BSE imaging: accelerating voltage 20 kV, beam current 10 nA; LA–ICP–MS: energy density 3~3.5 J/cm2, spot sizes 29–51 μm, repetition rates 5 Hz (polished thin sections) and 10 Hz (polished blocks), ~30 s background acquisition, ~40 s sample data acquisition | STDGL3 (Danyushevsky et al. 2011) and GSD-1G (USGS) | 6.347868 | [19 empty] | 7419.292097 | [5 empty] | 0.109614 | [5 empty] | 156.530186 | [9 empty] | 43322.4 |  | 29.210746 |  |  |  | 0.32197 | [7 empty] | 165.371293 | [13 empty] | 2468.810746 | [15 empty] | 0.936129 | [17 empty] | 0.947386 | [9 empty] | 0.282959 | [35 empty] | CHN | Tibet
| Lawu |  | Magmatic hydrothermal | Skarn | Cu-Pb-Zn skarn | Cu, Pb, Zn | In, Sn | Cu, Pb, Zn, In, Sn |  |  | Calera-Sofía D-300-74 | Calera-Sofía D-300-74 | underground mine |  |  |  |  | ore material | drill core | underground mining tunnels and drill cores | mineral separate | [5 empty] | mineralisation | In-bearing, Sn-poor | sphalerite, chalcopyrite, pyrrhotite, pyrite, arsenopyrite |  | sphalerite, chalcopyrite, pyrrhotite, pyrite, arsenopyrite | sphalerite I, sphalerite II, sphalerite III, sphalerite IV | disseminated, inclusions, replacement | sphalerite I: micro-inclusions within chalcopyrite and pyrrhotite; sphalerite II: abundant mineral inclusions; sphalerite III: chalcopyrite disease with watermelon texture; sphalerite IV: relatively clean texture with minimal inclusions |  |  |  | galena, bismuthinite, marcasite, iron oxides, pyroxene, actinolite, quartz | thin sections and polished blocks examined using optical microscope, BSE detector, and EDS prior to analysis | EMPA, LA-ICPMS | JEOL JXA-8230 electron probe microanalyzer; RESOlution-LR 193 nm ArF excimer laser ablation system coupled to an Agilent 7700x ICP–MS | Laboratory of Mineral Resources Research Center, Fuzhou University; Adelaide Microscopy, the University of Adelaide | EPMA point analysis: accelerating voltage 15 kV, beam current 20 nA, beam diameter ~5 μm; EPMA mapping: accelerating voltage 20 kV, working current 50 nA, dwell time ~10 ms; BSE imaging: accelerating voltage 20 kV, beam current 10 nA; LA–ICP–MS: energy density 3~3.5 J/cm2, spot sizes 29–51 μm, repetition rates 5 Hz (polished thin sections) and 10 Hz (polished blocks), ~30 s background acquisition, ~40 s sample data acquisition | STDGL3 (Danyushevsky et al. 2011) and GSD-1G (USGS) | 7.597436 | [19 empty] | 7278.062977 | [5 empty] | 0.117429 | [5 empty] | 158.357843 | [9 empty] | 42899.46 |  | 15.713631 |  |  |  | 0.327279 | [7 empty] | 166.183691 | [13 empty] | 2524.78181 | [15 empty] | 0.959038 | [17 empty] | 3.235286 | [9 empty] | 0.37824 | [35 empty] | CHN | Tibet
| Lawu |  | Magmatic hydrothermal | Skarn | Cu-Pb-Zn skarn | Cu, Pb, Zn | In, Sn | Cu, Pb, Zn, In, Sn |  |  | Calera-Sofía D-300-75 | Calera-Sofía D-300-75 | underground mine |  |  |  |  | ore material | drill core | underground mining tunnels and drill cores | mineral separate | [5 empty] | mineralisation | In-bearing, Sn-poor | sphalerite, chalcopyrite, pyrrhotite, pyrite, arsenopyrite |  | sphalerite, chalcopyrite, pyrrhotite, pyrite, arsenopyrite | sphalerite I, sphalerite II, sphalerite III, sphalerite IV | disseminated, inclusions, replacement | sphalerite I: micro-inclusions within chalcopyrite and pyrrhotite; sphalerite II: abundant mineral inclusions; sphalerite III: chalcopyrite disease with watermelon texture; sphalerite IV: relatively clean texture with minimal inclusions |  |  |  | galena, bismuthinite, marcasite, iron oxides, pyroxene, actinolite, quartz | thin sections and polished blocks examined using optical microscope, BSE detector, and EDS prior to analysis | EMPA, LA-ICPMS | JEOL JXA-8230 electron probe microanalyzer; RESOlution-LR 193 nm ArF excimer laser ablation system coupled to an Agilent 7700x ICP–MS | Laboratory of Mineral Resources Research Center, Fuzhou University; Adelaide Microscopy, the University of Adelaide | EPMA point analysis: accelerating voltage 15 kV, beam current 20 nA, beam diameter ~5 μm; EPMA mapping: accelerating voltage 20 kV, working current 50 nA, dwell time ~10 ms; BSE imaging: accelerating voltage 20 kV, beam current 10 nA; LA–ICP–MS: energy density 3~3.5 J/cm2, spot sizes 29–51 μm, repetition rates 5 Hz (polished thin sections) and 10 Hz (polished blocks), ~30 s background acquisition, ~40 s sample data acquisition | STDGL3 (Danyushevsky et al. 2011) and GSD-1G (USGS) | 44.285129 | [19 empty] | 7541.325801 | [5 empty] | 0.04761 | [5 empty] | 194.295423 | [9 empty] | 38995.87 |  | 27.891411 |  |  |  | 0.339483 | [7 empty] | 166.901443 | [13 empty] | 2544.245677 | [15 empty] | 11.904978 | [17 empty] | 7.122842 | [9 empty] | 0.343346 | [35 empty] | CHN | Tibet
| Lawu |  | Magmatic hydrothermal | Skarn | Cu-Pb-Zn skarn | Cu, Pb, Zn | In, Sn | Cu, Pb, Zn, In, Sn |  |  | Calera-Sofía D-300-76 | Calera-Sofía D-300-76 | underground mine |  |  |  |  | ore material | drill core | underground mining tunnels and drill cores | mineral separate | [5 empty] | mineralisation | In-bearing, Sn-poor | sphalerite, chalcopyrite, pyrrhotite, pyrite, arsenopyrite |  | sphalerite, chalcopyrite, pyrrhotite, pyrite, arsenopyrite | sphalerite I, sphalerite II, sphalerite III, sphalerite IV | disseminated, inclusions, replacement | sphalerite I: micro-inclusions within chalcopyrite and pyrrhotite; sphalerite II: abundant mineral inclusions; sphalerite III: chalcopyrite disease with watermelon texture; sphalerite IV: relatively clean texture with minimal inclusions |  |  |  | galena, bismuthinite, marcasite, iron oxides, pyroxene, actinolite, quartz | thin sections and polished blocks examined using optical microscope, BSE detector, and EDS prior to analysis | EMPA, LA-ICPMS | JEOL JXA-8230 electron probe microanalyzer; RESOlution-LR 193 nm ArF excimer laser ablation system coupled to an Agilent 7700x ICP–MS | Laboratory of Mineral Resources Research Center, Fuzhou University; Adelaide Microscopy, the University of Adelaide | EPMA point analysis: accelerating voltage 15 kV, beam current 20 nA, beam diameter ~5 μm; EPMA mapping: accelerating voltage 20 kV, working current 50 nA, dwell time ~10 ms; BSE imaging: accelerating voltage 20 kV, beam current 10 nA; LA–ICP–MS: energy density 3~3.5 J/cm2, spot sizes 29–51 μm, repetition rates 5 Hz (polished thin sections) and 10 Hz (polished blocks), ~30 s background acquisition, ~40 s sample data acquisition | STDGL3 (Danyushevsky et al. 2011) and GSD-1G (USGS) | 66.223593 | [19 empty] | 7528.665671 | [5 empty] | 0.04594 | [5 empty] | 267.131296 | [9 empty] | 37979.31 |  | 25.605944 |  |  |  | 0.247462 | [7 empty] | 161.290787 | [13 empty] | 2522.334412 | [15 empty] | 22.223312 | [17 empty] | 9.049354 | [9 empty] | 0.338002 | [35 empty] | CHN | Tibet
| Lawu |  | Magmatic hydrothermal | Skarn | Cu-Pb-Zn skarn | Cu, Pb, Zn | In, Sn | Cu, Pb, Zn, In, Sn |  |  | Calera-Sofía D-300-77 | Calera-Sofía D-300-77 | underground mine |  |  |  |  | ore material | drill core | underground mining tunnels and drill cores | mineral separate | [5 empty] | mineralisation | In-bearing, Sn-poor | sphalerite, chalcopyrite, pyrrhotite, pyrite, arsenopyrite |  | sphalerite, chalcopyrite, pyrrhotite, pyrite, arsenopyrite | sphalerite I, sphalerite II, sphalerite III, sphalerite IV | disseminated, inclusions, replacement | sphalerite I: micro-inclusions within chalcopyrite and pyrrhotite; sphalerite II: abundant mineral inclusions; sphalerite III: chalcopyrite disease with watermelon texture; sphalerite IV: relatively clean texture with minimal inclusions |  |  |  | galena, bismuthinite, marcasite, iron oxides, pyroxene, actinolite, quartz | thin sections and polished blocks examined using optical microscope, BSE detector, and EDS prior to analysis | EMPA, LA-ICPMS | JEOL JXA-8230 electron probe microanalyzer; RESOlution-LR 193 nm ArF excimer laser ablation system coupled to an Agilent 7700x ICP–MS | Laboratory of Mineral Resources Research Center, Fuzhou University; Adelaide Microscopy, the University of Adelaide | EPMA point analysis: accelerating voltage 15 kV, beam current 20 nA, beam diameter ~5 μm; EPMA mapping: accelerating voltage 20 kV, working current 50 nA, dwell time ~10 ms; BSE imaging: accelerating voltage 20 kV, beam current 10 nA; LA–ICP–MS: energy density 3~3.5 J/cm2, spot sizes 29–51 μm, repetition rates 5 Hz (polished thin sections) and 10 Hz (polished blocks), ~30 s background acquisition, ~40 s sample data acquisition | STDGL3 (Danyushevsky et al. 2011) and GSD-1G (USGS) | 41.973092 | [19 empty] | 7408.214502 | [5 empty] | 0.05255 | [5 empty] | 183.630341 | [9 empty] | 39384.13 |  | 27.233807 |  |  |  | 0.285947 | [7 empty] | 161.483443 | [13 empty] | 2621.992064 | [15 empty] | 14.610833 | [17 empty] | 8.783561 | [9 empty] | 0.300746 | [35 empty] | CHN | Tibet
| Lawu |  | Magmatic hydrothermal | Skarn | Cu-Pb-Zn skarn | Cu, Pb, Zn | In, Sn | Cu, Pb, Zn, In, Sn |  |  | Calera-Sofía D-300-78 | Calera-Sofía D-300-78 | underground mine |  |  |  |  | ore material | drill core | underground mining tunnels and drill cores | mineral separate | [5 empty] | mineralisation | In-bearing, Sn-poor | sphalerite, chalcopyrite, pyrrhotite, pyrite, arsenopyrite |  | sphalerite, chalcopyrite, pyrrhotite, pyrite, arsenopyrite | sphalerite I, sphalerite II, sphalerite III, sphalerite IV | disseminated, inclusions, replacement | sphalerite I: micro-inclusions within chalcopyrite and pyrrhotite; sphalerite II: abundant mineral inclusions; sphalerite III: chalcopyrite disease with watermelon texture; sphalerite IV: relatively clean texture with minimal inclusions |  |  |  | galena, bismuthinite, marcasite, iron oxides, pyroxene, actinolite, quartz | thin sections and polished blocks examined using optical microscope, BSE detector, and EDS prior to analysis | EMPA, LA-ICPMS | JEOL JXA-8230 electron probe microanalyzer; RESOlution-LR 193 nm ArF excimer laser ablation system coupled to an Agilent 7700x ICP–MS | Laboratory of Mineral Resources Research Center, Fuzhou University; Adelaide Microscopy, the University of Adelaide | EPMA point analysis: accelerating voltage 15 kV, beam current 20 nA, beam diameter ~5 μm; EPMA mapping: accelerating voltage 20 kV, working current 50 nA, dwell time ~10 ms; BSE imaging: accelerating voltage 20 kV, beam current 10 nA; LA–ICP–MS: energy density 3~3.5 J/cm2, spot sizes 29–51 μm, repetition rates 5 Hz (polished thin sections) and 10 Hz (polished blocks), ~30 s background acquisition, ~40 s sample data acquisition | STDGL3 (Danyushevsky et al. 2011) and GSD-1G (USGS) | 17.093111 | [19 empty] | 7815.443844 | [5 empty] | 0.0517 | [5 empty] | 2209.305014 | [9 empty] | 47378.54 |  | 7.35863 |  |  |  | 0.319667 | [7 empty] | 161.887401 | [13 empty] | 2342.879581 | [15 empty] | 8.690693 | [17 empty] | 27.904939 | [9 empty] | 1.024628 | [35 empty] | CHN | Tibet
| Lawu |  | Magmatic hydrothermal | Skarn | Cu-Pb-Zn skarn | Cu, Pb, Zn | In, Sn | Cu, Pb, Zn, In, Sn |  |  | Calera-Sofía D-300-79 | Calera-Sofía D-300-79 | underground mine |  |  |  |  | ore material | drill core | underground mining tunnels and drill cores | mineral separate | [5 empty] | mineralisation | In-bearing, Sn-poor | sphalerite, chalcopyrite, pyrrhotite, pyrite, arsenopyrite |  | sphalerite, chalcopyrite, pyrrhotite, pyrite, arsenopyrite | sphalerite I, sphalerite II, sphalerite III, sphalerite IV | disseminated, inclusions, replacement | sphalerite I: micro-inclusions within chalcopyrite and pyrrhotite; sphalerite II: abundant mineral inclusions; sphalerite III: chalcopyrite disease with watermelon texture; sphalerite IV: relatively clean texture with minimal inclusions |  |  |  | galena, bismuthinite, marcasite, iron oxides, pyroxene, actinolite, quartz | thin sections and polished blocks examined using optical microscope, BSE detector, and EDS prior to analysis | EMPA, LA-ICPMS | JEOL JXA-8230 electron probe microanalyzer; RESOlution-LR 193 nm ArF excimer laser ablation system coupled to an Agilent 7700x ICP–MS | Laboratory of Mineral Resources Research Center, Fuzhou University; Adelaide Microscopy, the University of Adelaide | EPMA point analysis: accelerating voltage 15 kV, beam current 20 nA, beam diameter ~5 μm; EPMA mapping: accelerating voltage 20 kV, working current 50 nA, dwell time ~10 ms; BSE imaging: accelerating voltage 20 kV, beam current 10 nA; LA–ICP–MS: energy density 3~3.5 J/cm2, spot sizes 29–51 μm, repetition rates 5 Hz (polished thin sections) and 10 Hz (polished blocks), ~30 s background acquisition, ~40 s sample data acquisition | STDGL3 (Danyushevsky et al. 2011) and GSD-1G (USGS) | 24.522664 | [19 empty] | 7871.944905 | [5 empty] | 0.053303 | [5 empty] | 184.685978 | [9 empty] | 44636.47 |  | 23.765215 |  |  |  | 0.298886 | [7 empty] | 156.393568 | [13 empty] | 2519.05634 | [15 empty] | 19.062068 | [17 empty] | 8.239846 | [9 empty] | 0.437657 | [35 empty] | CHN | Tibet
| Lawu |  | Magmatic hydrothermal | Skarn | Cu-Pb-Zn skarn | Cu, Pb, Zn | In, Sn | Cu, Pb, Zn, In, Sn |  |  | Calera-Sofía D-300-80 | Calera-Sofía D-300-80 | underground mine |  |  |  |  | ore material | drill core | underground mining tunnels and drill cores | mineral separate | [5 empty] | mineralisation | In-bearing, Sn-poor | sphalerite, chalcopyrite, pyrrhotite, pyrite, arsenopyrite |  | sphalerite, chalcopyrite, pyrrhotite, pyrite, arsenopyrite | sphalerite I, sphalerite II, sphalerite III, sphalerite IV | disseminated, inclusions, replacement | sphalerite I: micro-inclusions within chalcopyrite and pyrrhotite; sphalerite II: abundant mineral inclusions; sphalerite III: chalcopyrite disease with watermelon texture; sphalerite IV: relatively clean texture with minimal inclusions |  |  |  | galena, bismuthinite, marcasite, iron oxides, pyroxene, actinolite, quartz | thin sections and polished blocks examined using optical microscope, BSE detector, and EDS prior to analysis | EMPA, LA-ICPMS | JEOL JXA-8230 electron probe microanalyzer; RESOlution-LR 193 nm ArF excimer laser ablation system coupled to an Agilent 7700x ICP–MS | Laboratory of Mineral Resources Research Center, Fuzhou University; Adelaide Microscopy, the University of Adelaide | EPMA point analysis: accelerating voltage 15 kV, beam current 20 nA, beam diameter ~5 μm; EPMA mapping: accelerating voltage 20 kV, working current 50 nA, dwell time ~10 ms; BSE imaging: accelerating voltage 20 kV, beam current 10 nA; LA–ICP–MS: energy density 3~3.5 J/cm2, spot sizes 29–51 μm, repetition rates 5 Hz (polished thin sections) and 10 Hz (polished blocks), ~30 s background acquisition, ~40 s sample data acquisition | STDGL3 (Danyushevsky et al. 2011) and GSD-1G (USGS) | 46.166547 | [19 empty] | 7377.584214 | [5 empty] | 0.048559 | [5 empty] | 4292.142387 | [9 empty] | 44444.87 |  | 15.124087 |  |  |  | 0.296841 | [7 empty] | 157.860964 | [13 empty] | 2252.273683 | [15 empty] | 28.323232 | [17 empty] | 48.126028 | [9 empty] | 1.071435 | [35 empty] | CHN | Tibet
| Lawu |  | Magmatic hydrothermal | Skarn | Cu-Pb-Zn skarn | Cu, Pb, Zn | In, Sn | Cu, Pb, Zn, In, Sn |  |  | Calera-Sofía D-300-81 | Calera-Sofía D-300-81 | underground mine |  |  |  |  | ore material | drill core | underground mining tunnels and drill cores | mineral separate | [5 empty] | mineralisation | In-bearing, Sn-poor | sphalerite, chalcopyrite, pyrrhotite, pyrite, arsenopyrite |  | sphalerite, chalcopyrite, pyrrhotite, pyrite, arsenopyrite | sphalerite I, sphalerite II, sphalerite III, sphalerite IV | disseminated, inclusions, replacement | sphalerite I: micro-inclusions within chalcopyrite and pyrrhotite; sphalerite II: abundant mineral inclusions; sphalerite III: chalcopyrite disease with watermelon texture; sphalerite IV: relatively clean texture with minimal inclusions |  |  |  | galena, bismuthinite, marcasite, iron oxides, pyroxene, actinolite, quartz | thin sections and polished blocks examined using optical microscope, BSE detector, and EDS prior to analysis | EMPA, LA-ICPMS | JEOL JXA-8230 electron probe microanalyzer; RESOlution-LR 193 nm ArF excimer laser ablation system coupled to an Agilent 7700x ICP–MS | Laboratory of Mineral Resources Research Center, Fuzhou University; Adelaide Microscopy, the University of Adelaide | EPMA point analysis: accelerating voltage 15 kV, beam current 20 nA, beam diameter ~5 μm; EPMA mapping: accelerating voltage 20 kV, working current 50 nA, dwell time ~10 ms; BSE imaging: accelerating voltage 20 kV, beam current 10 nA; LA–ICP–MS: energy density 3~3.5 J/cm2, spot sizes 29–51 μm, repetition rates 5 Hz (polished thin sections) and 10 Hz (polished blocks), ~30 s background acquisition, ~40 s sample data acquisition | STDGL3 (Danyushevsky et al. 2011) and GSD-1G (USGS) | 28.053769 | [19 empty] | 7709.434858 | [5 empty] | 0.074059 | [5 empty] | 1731.764129 | [9 empty] | 49633.67 |  | 27.233604 |  |  |  | 0.221855 | [7 empty] | 158.205673 | [13 empty] | 2616.957805 | [15 empty] | 14.536052 | [17 empty] | 12.378353 | [9 empty] | 0.571019 | [35 empty] | CHN | Tibet
| Lawu |  | Magmatic hydrothermal | Skarn | Cu-Pb-Zn skarn | Cu, Pb, Zn | In, Sn | Cu, Pb, Zn, In, Sn |  |  | Calera-Sofía D-300-82 | Calera-Sofía D-300-82 | underground mine |  |  |  |  | ore material | drill core | underground mining tunnels and drill cores | mineral separate | [5 empty] | mineralisation | In-bearing, Sn-poor | sphalerite, chalcopyrite, pyrrhotite, pyrite, arsenopyrite |  | sphalerite, chalcopyrite, pyrrhotite, pyrite, arsenopyrite | sphalerite I, sphalerite II, sphalerite III, sphalerite IV | disseminated, inclusions, replacement | sphalerite I: micro-inclusions within chalcopyrite and pyrrhotite; sphalerite II: abundant mineral inclusions; sphalerite III: chalcopyrite disease with watermelon texture; sphalerite IV: relatively clean texture with minimal inclusions |  |  |  | galena, bismuthinite, marcasite, iron oxides, pyroxene, actinolite, quartz | thin sections and polished blocks examined using optical microscope, BSE detector, and EDS prior to analysis | EMPA, LA-ICPMS | JEOL JXA-8230 electron probe microanalyzer; RESOlution-LR 193 nm ArF excimer laser ablation system coupled to an Agilent 7700x ICP–MS | Laboratory of Mineral Resources Research Center, Fuzhou University; Adelaide Microscopy, the University of Adelaide | EPMA point analysis: accelerating voltage 15 kV, beam current 20 nA, beam diameter ~5 μm; EPMA mapping: accelerating voltage 20 kV, working current 50 nA, dwell time ~10 ms; BSE imaging: accelerating voltage 20 kV, beam current 10 nA; LA–ICP–MS: energy density 3~3.5 J/cm2, spot sizes 29–51 μm, repetition rates 5 Hz (polished thin sections) and 10 Hz (polished blocks), ~30 s background acquisition, ~40 s sample data acquisition | STDGL3 (Danyushevsky et al. 2011) and GSD-1G (USGS) | 20.356308 | [19 empty] | 7886.045589 | [5 empty] | 0.049195 | [5 empty] | 205.779568 | [9 empty] | 48628.6 |  | 24.988316 |  |  |  | 0.232164 | [7 empty] | 153.869907 | [13 empty] | 2564.856456 | [15 empty] | 13.989644 | [17 empty] | 7.43591 | [9 empty] | 0.562613 | [35 empty] | CHN | Tibet
| Lawu |  | Magmatic hydrothermal | Skarn | Cu-Pb-Zn skarn | Cu, Pb, Zn | In, Sn | Cu, Pb, Zn, In, Sn |  |  | Calera-Sofía D-300-83 | Calera-Sofía D-300-83 | underground mine |  |  |  |  | ore material | drill core | underground mining tunnels and drill cores | mineral separate | [5 empty] | mineralisation | In-bearing, Sn-poor | sphalerite, chalcopyrite, pyrrhotite, pyrite, arsenopyrite |  | sphalerite, chalcopyrite, pyrrhotite, pyrite, arsenopyrite | sphalerite I, sphalerite II, sphalerite III, sphalerite IV | disseminated, inclusions, replacement | sphalerite I: micro-inclusions within chalcopyrite and pyrrhotite; sphalerite II: abundant mineral inclusions; sphalerite III: chalcopyrite disease with watermelon texture; sphalerite IV: relatively clean texture with minimal inclusions |  |  |  | galena, bismuthinite, marcasite, iron oxides, pyroxene, actinolite, quartz | thin sections and polished blocks examined using optical microscope, BSE detector, and EDS prior to analysis | EMPA, LA-ICPMS | JEOL JXA-8230 electron probe microanalyzer; RESOlution-LR 193 nm ArF excimer laser ablation system coupled to an Agilent 7700x ICP–MS | Laboratory of Mineral Resources Research Center, Fuzhou University; Adelaide Microscopy, the University of Adelaide | EPMA point analysis: accelerating voltage 15 kV, beam current 20 nA, beam diameter ~5 μm; EPMA mapping: accelerating voltage 20 kV, working current 50 nA, dwell time ~10 ms; BSE imaging: accelerating voltage 20 kV, beam current 10 nA; LA–ICP–MS: energy density 3~3.5 J/cm2, spot sizes 29–51 μm, repetition rates 5 Hz (polished thin sections) and 10 Hz (polished blocks), ~30 s background acquisition, ~40 s sample data acquisition | STDGL3 (Danyushevsky et al. 2011) and GSD-1G (USGS) | 19.462888 | [19 empty] | 7905.219212 | [5 empty] | 0.051548 | [5 empty] | 399.492792 | [9 empty] | 48969.31693 |  | 23.158287 |  |  |  | 0.165864 | [7 empty] | 161.928623 | [13 empty] | 2629.339615 | [15 empty] | 9.941205 | [17 empty] | 13.069185 | [9 empty] | 0.601137 | [35 empty] | CHN | Tibet
| Lawu |  | Magmatic hydrothermal | Skarn | Cu-Pb-Zn skarn | Cu, Pb, Zn | In, Sn | Cu, Pb, Zn, In, Sn |  |  | Calera-Sofía D-300-84 | Calera-Sofía D-300-84 | underground mine |  |  |  |  | ore material | drill core | underground mining tunnels and drill cores | mineral separate | [5 empty] | mineralisation | In-bearing, Sn-poor | sphalerite, chalcopyrite, pyrrhotite, pyrite, arsenopyrite |  | sphalerite, chalcopyrite, pyrrhotite, pyrite, arsenopyrite | sphalerite I, sphalerite II, sphalerite III, sphalerite IV | disseminated, inclusions, replacement | sphalerite I: micro-inclusions within chalcopyrite and pyrrhotite; sphalerite II: abundant mineral inclusions; sphalerite III: chalcopyrite disease with watermelon texture; sphalerite IV: relatively clean texture with minimal inclusions |  |  |  | galena, bismuthinite, marcasite, iron oxides, pyroxene, actinolite, quartz | thin sections and polished blocks examined using optical microscope, BSE detector, and EDS prior to analysis | EMPA, LA-ICPMS | JEOL JXA-8230 electron probe microanalyzer; RESOlution-LR 193 nm ArF excimer laser ablation system coupled to an Agilent 7700x ICP–MS | Laboratory of Mineral Resources Research Center, Fuzhou University; Adelaide Microscopy, the University of Adelaide | EPMA point analysis: accelerating voltage 15 kV, beam current 20 nA, beam diameter ~5 μm; EPMA mapping: accelerating voltage 20 kV, working current 50 nA, dwell time ~10 ms; BSE imaging: accelerating voltage 20 kV, beam current 10 nA; LA–ICP–MS: energy density 3~3.5 J/cm2, spot sizes 29–51 μm, repetition rates 5 Hz (polished thin sections) and 10 Hz (polished blocks), ~30 s background acquisition, ~40 s sample data acquisition | STDGL3 (Danyushevsky et al. 2011) and GSD-1G (USGS) | 18.61737 | [19 empty] | 7549.523809 | [5 empty] | 0.056568 | [5 empty] | 4793.140459 | [9 empty] | 49581.67 |  | 20.663106 |  |  |  | 0.229906 | [7 empty] | 165.745036 | [13 empty] | 2484.82211 | [15 empty] | 2.451083 | [17 empty] | 5.88897 | [9 empty] | 4.40435 | [35 empty] | CHN | Tibet
| Lawu |  | Magmatic hydrothermal | Skarn | Cu-Pb-Zn skarn | Cu, Pb, Zn | In, Sn | Cu, Pb, Zn, In, Sn |  |  | Calera-Sofía D-300-85 | Calera-Sofía D-300-85 | underground mine |  |  |  |  | ore material | drill core | underground mining tunnels and drill cores | mineral separate | [5 empty] | mineralisation | In-bearing, Sn-poor | sphalerite, chalcopyrite, pyrrhotite, pyrite, arsenopyrite |  | sphalerite, chalcopyrite, pyrrhotite, pyrite, arsenopyrite | sphalerite I, sphalerite II, sphalerite III, sphalerite IV | disseminated, inclusions, replacement | sphalerite I: micro-inclusions within chalcopyrite and pyrrhotite; sphalerite II: abundant mineral inclusions; sphalerite III: chalcopyrite disease with watermelon texture; sphalerite IV: relatively clean texture with minimal inclusions |  |  |  | galena, bismuthinite, marcasite, iron oxides, pyroxene, actinolite, quartz | thin sections and polished blocks examined using optical microscope, BSE detector, and EDS prior to analysis | EMPA, LA-ICPMS | JEOL JXA-8230 electron probe microanalyzer; RESOlution-LR 193 nm ArF excimer laser ablation system coupled to an Agilent 7700x ICP–MS | Laboratory of Mineral Resources Research Center, Fuzhou University; Adelaide Microscopy, the University of Adelaide | EPMA point analysis: accelerating voltage 15 kV, beam current 20 nA, beam diameter ~5 μm; EPMA mapping: accelerating voltage 20 kV, working current 50 nA, dwell time ~10 ms; BSE imaging: accelerating voltage 20 kV, beam current 10 nA; LA–ICP–MS: energy density 3~3.5 J/cm2, spot sizes 29–51 μm, repetition rates 5 Hz (polished thin sections) and 10 Hz (polished blocks), ~30 s background acquisition, ~40 s sample data acquisition | STDGL3 (Danyushevsky et al. 2011) and GSD-1G (USGS) | 27.975002 | [19 empty] | 7230.224388 | [5 empty] | 0.053502 | [5 empty] | 1623.505118 | [9 empty] | 46386.04 |  | 18.567446 |  |  |  | 0.272283 | [7 empty] | 157.186571 | [13 empty] | 2689.141797 | [15 empty] | 10.702102 | [17 empty] | 25.50368 | [9 empty] | 0.434202 | [35 empty] | CHN | Tibet
| Lawu |  | Magmatic hydrothermal | Skarn | Cu-Pb-Zn skarn | Cu, Pb, Zn | In, Sn | Cu, Pb, Zn, In, Sn |  |  | Calera-Sofía D-300-86 | Calera-Sofía D-300-86 | underground mine |  |  |  |  | ore material | drill core | underground mining tunnels and drill cores | mineral separate | [5 empty] | mineralisation | In-bearing, Sn-poor | sphalerite, chalcopyrite, pyrrhotite, pyrite, arsenopyrite |  | sphalerite, chalcopyrite, pyrrhotite, pyrite, arsenopyrite | sphalerite I, sphalerite II, sphalerite III, sphalerite IV | disseminated, inclusions, replacement | sphalerite I: micro-inclusions within chalcopyrite and pyrrhotite; sphalerite II: abundant mineral inclusions; sphalerite III: chalcopyrite disease with watermelon texture; sphalerite IV: relatively clean texture with minimal inclusions |  |  |  | galena, bismuthinite, marcasite, iron oxides, pyroxene, actinolite, quartz | thin sections and polished blocks examined using optical microscope, BSE detector, and EDS prior to analysis | EMPA, LA-ICPMS | JEOL JXA-8230 electron probe microanalyzer; RESOlution-LR 193 nm ArF excimer laser ablation system coupled to an Agilent 7700x ICP–MS | Laboratory of Mineral Resources Research Center, Fuzhou University; Adelaide Microscopy, the University of Adelaide | EPMA point analysis: accelerating voltage 15 kV, beam current 20 nA, beam diameter ~5 μm; EPMA mapping: accelerating voltage 20 kV, working current 50 nA, dwell time ~10 ms; BSE imaging: accelerating voltage 20 kV, beam current 10 nA; LA–ICP–MS: energy density 3~3.5 J/cm2, spot sizes 29–51 μm, repetition rates 5 Hz (polished thin sections) and 10 Hz (polished blocks), ~30 s background acquisition, ~40 s sample data acquisition | STDGL3 (Danyushevsky et al. 2011) and GSD-1G (USGS) | 2.402668 | [19 empty] | 7238.669122 | [5 empty] | 0.036011 | [5 empty] | 332.050155 | [9 empty] | 10283.39 |  | 30.563262 |  |  |  | 2.06358 | [7 empty] | 404.585931 | [13 empty] | 247.429749 | [15 empty] | 0.037618 | [17 empty] | 0.016574 | [9 empty] | 0.578088 | [35 empty] | CHN | Tibet
| Lawu |  | Magmatic hydrothermal | Skarn | Cu-Pb-Zn skarn | Cu, Pb, Zn | In, Sn | Cu, Pb, Zn, In, Sn |  |  | Calera-Sofía D-300-87 | Calera-Sofía D-300-87 | underground mine |  |  |  |  | ore material | drill core | underground mining tunnels and drill cores | mineral separate | [5 empty] | mineralisation | In-bearing, Sn-poor | sphalerite, chalcopyrite, pyrrhotite, pyrite, arsenopyrite |  | sphalerite, chalcopyrite, pyrrhotite, pyrite, arsenopyrite | sphalerite I, sphalerite II, sphalerite III, sphalerite IV | disseminated, inclusions, replacement | sphalerite I: micro-inclusions within chalcopyrite and pyrrhotite; sphalerite II: abundant mineral inclusions; sphalerite III: chalcopyrite disease with watermelon texture; sphalerite IV: relatively clean texture with minimal inclusions |  |  |  | galena, bismuthinite, marcasite, iron oxides, pyroxene, actinolite, quartz | thin sections and polished blocks examined using optical microscope, BSE detector, and EDS prior to analysis | EMPA, LA-ICPMS | JEOL JXA-8230 electron probe microanalyzer; RESOlution-LR 193 nm ArF excimer laser ablation system coupled to an Agilent 7700x ICP–MS | Laboratory of Mineral Resources Research Center, Fuzhou University; Adelaide Microscopy, the University of Adelaide | EPMA point analysis: accelerating voltage 15 kV, beam current 20 nA, beam diameter ~5 μm; EPMA mapping: accelerating voltage 20 kV, working current 50 nA, dwell time ~10 ms; BSE imaging: accelerating voltage 20 kV, beam current 10 nA; LA–ICP–MS: energy density 3~3.5 J/cm2, spot sizes 29–51 μm, repetition rates 5 Hz (polished thin sections) and 10 Hz (polished blocks), ~30 s background acquisition, ~40 s sample data acquisition | STDGL3 (Danyushevsky et al. 2011) and GSD-1G (USGS) | 3.856402 | [19 empty] | 7359.341443 | [5 empty] | 0.034769 | [5 empty] | 342.337518 | [9 empty] | 9771.627698 |  | 31.168856 |  |  |  | 1.986543 | [7 empty] | 415.013703 | [13 empty] | 236.531543 | [15 empty] | 0.370879 | [17 empty] | 0.015397 | [9 empty] | 0.472448 | [35 empty] | CHN | Tibet
| Lawu |  | Magmatic hydrothermal | Skarn | Cu-Pb-Zn skarn | Cu, Pb, Zn | In, Sn | Cu, Pb, Zn, In, Sn |  |  | Calera-Sofía D-300-88 | Calera-Sofía D-300-88 | underground mine |  |  |  |  | ore material | drill core | underground mining tunnels and drill cores | mineral separate | [5 empty] | mineralisation | In-bearing, Sn-poor | sphalerite, chalcopyrite, pyrrhotite, pyrite, arsenopyrite |  | sphalerite, chalcopyrite, pyrrhotite, pyrite, arsenopyrite | sphalerite I, sphalerite II, sphalerite III, sphalerite IV | disseminated, inclusions, replacement | sphalerite I: micro-inclusions within chalcopyrite and pyrrhotite; sphalerite II: abundant mineral inclusions; sphalerite III: chalcopyrite disease with watermelon texture; sphalerite IV: relatively clean texture with minimal inclusions |  |  |  | galena, bismuthinite, marcasite, iron oxides, pyroxene, actinolite, quartz | thin sections and polished blocks examined using optical microscope, BSE detector, and EDS prior to analysis | EMPA, LA-ICPMS | JEOL JXA-8230 electron probe microanalyzer; RESOlution-LR 193 nm ArF excimer laser ablation system coupled to an Agilent 7700x ICP–MS | Laboratory of Mineral Resources Research Center, Fuzhou University; Adelaide Microscopy, the University of Adelaide | EPMA point analysis: accelerating voltage 15 kV, beam current 20 nA, beam diameter ~5 μm; EPMA mapping: accelerating voltage 20 kV, working current 50 nA, dwell time ~10 ms; BSE imaging: accelerating voltage 20 kV, beam current 10 nA; LA–ICP–MS: energy density 3~3.5 J/cm2, spot sizes 29–51 μm, repetition rates 5 Hz (polished thin sections) and 10 Hz (polished blocks), ~30 s background acquisition, ~40 s sample data acquisition | STDGL3 (Danyushevsky et al. 2011) and GSD-1G (USGS) | 3.321033 | [19 empty] | 7616.780232 | [5 empty] | 0.037648 | [5 empty] | 312.584817 | [9 empty] | 10654.38 |  | 30.26151 |  |  |  | 2.237046 | [7 empty] | 395.534056 | [13 empty] | 250.797095 | [15 empty] | 0.289988 | [17 empty] | 0.076188 | [9 empty] | 0.549518 | [35 empty] | CHN | Tibet
| Lawu |  | Magmatic hydrothermal | Skarn | Cu-Pb-Zn skarn | Cu, Pb, Zn | In, Sn | Cu, Pb, Zn, In, Sn |  |  | Calera-Sofía D-300-89 | Calera-Sofía D-300-89 | underground mine |  |  |  |  | ore material | drill core | underground mining tunnels and drill cores | mineral separate | [5 empty] | mineralisation | In-bearing, Sn-poor | sphalerite, chalcopyrite, pyrrhotite, pyrite, arsenopyrite |  | sphalerite, chalcopyrite, pyrrhotite, pyrite, arsenopyrite | sphalerite I, sphalerite II, sphalerite III, sphalerite IV | disseminated, inclusions, replacement | sphalerite I: micro-inclusions within chalcopyrite and pyrrhotite; sphalerite II: abundant mineral inclusions; sphalerite III: chalcopyrite disease with watermelon texture; sphalerite IV: relatively clean texture with minimal inclusions |  |  |  | galena, bismuthinite, marcasite, iron oxides, pyroxene, actinolite, quartz | thin sections and polished blocks examined using optical microscope, BSE detector, and EDS prior to analysis | EMPA, LA-ICPMS | JEOL JXA-8230 electron probe microanalyzer; RESOlution-LR 193 nm ArF excimer laser ablation system coupled to an Agilent 7700x ICP–MS | Laboratory of Mineral Resources Research Center, Fuzhou University; Adelaide Microscopy, the University of Adelaide | EPMA point analysis: accelerating voltage 15 kV, beam current 20 nA, beam diameter ~5 μm; EPMA mapping: accelerating voltage 20 kV, working current 50 nA, dwell time ~10 ms; BSE imaging: accelerating voltage 20 kV, beam current 10 nA; LA–ICP–MS: energy density 3~3.5 J/cm2, spot sizes 29–51 μm, repetition rates 5 Hz (polished thin sections) and 10 Hz (polished blocks), ~30 s background acquisition, ~40 s sample data acquisition | STDGL3 (Danyushevsky et al. 2011) and GSD-1G (USGS) | 3.288711 | [19 empty] | 7489.734995 | [5 empty] | 0.050462 | [5 empty] | 324.485493 | [9 empty] | 10673.95 |  | 32.276732 |  |  |  | 2.328803 | [7 empty] | 400.631021 | [13 empty] | 238.666575 | [15 empty] | 1.354356 | [17 empty] | 1.605162 | [9 empty] | 0.481991 | [35 empty] | CHN | Tibet
| Lawu |  | Magmatic hydrothermal | Skarn | Cu-Pb-Zn skarn | Cu, Pb, Zn | In, Sn | Cu, Pb, Zn, In, Sn |  |  | Calera-Sofía D-300-90 | Calera-Sofía D-300-90 | underground mine |  |  |  |  | ore material | drill core | underground mining tunnels and drill cores | mineral separate | [5 empty] | mineralisation | In-bearing, Sn-poor | sphalerite, chalcopyrite, pyrrhotite, pyrite, arsenopyrite |  | sphalerite, chalcopyrite, pyrrhotite, pyrite, arsenopyrite | sphalerite I, sphalerite II, sphalerite III, sphalerite IV | disseminated, inclusions, replacement | sphalerite I: micro-inclusions within chalcopyrite and pyrrhotite; sphalerite II: abundant mineral inclusions; sphalerite III: chalcopyrite disease with watermelon texture; sphalerite IV: relatively clean texture with minimal inclusions |  |  |  | galena, bismuthinite, marcasite, iron oxides, pyroxene, actinolite, quartz | thin sections and polished blocks examined using optical microscope, BSE detector, and EDS prior to analysis | EMPA, LA-ICPMS | JEOL JXA-8230 electron probe microanalyzer; RESOlution-LR 193 nm ArF excimer laser ablation system coupled to an Agilent 7700x ICP–MS | Laboratory of Mineral Resources Research Center, Fuzhou University; Adelaide Microscopy, the University of Adelaide | EPMA point analysis: accelerating voltage 15 kV, beam current 20 nA, beam diameter ~5 μm; EPMA mapping: accelerating voltage 20 kV, working current 50 nA, dwell time ~10 ms; BSE imaging: accelerating voltage 20 kV, beam current 10 nA; LA–ICP–MS: energy density 3~3.5 J/cm2, spot sizes 29–51 μm, repetition rates 5 Hz (polished thin sections) and 10 Hz (polished blocks), ~30 s background acquisition, ~40 s sample data acquisition | STDGL3 (Danyushevsky et al. 2011) and GSD-1G (USGS) | 3.123793 | [19 empty] | 7258.86877 | [5 empty] | 0.052166 | [5 empty] | 324.029666 | [9 empty] | 11509.78 |  | 30.060051 |  |  |  | 2.123417 | [7 empty] | 405.103191 | [13 empty] | 237.380074 | [15 empty] | 0.977723 | [17 empty] | 0.784622 | [9 empty] | 0.442948 | [35 empty] | CHN | Tibet
| Lawu |  | Magmatic hydrothermal | Skarn | Cu-Pb-Zn skarn | Cu, Pb, Zn | In, Sn | Cu, Pb, Zn, In, Sn |  |  | Calera-Sofía D-300-91 | Calera-Sofía D-300-91 | underground mine |  |  |  |  | ore material | drill core | underground mining tunnels and drill cores | mineral separate | [5 empty] | mineralisation | In-bearing, Sn-poor | sphalerite, chalcopyrite, pyrrhotite, pyrite, arsenopyrite |  | sphalerite, chalcopyrite, pyrrhotite, pyrite, arsenopyrite | sphalerite I, sphalerite II, sphalerite III, sphalerite IV | disseminated, inclusions, replacement | sphalerite I: micro-inclusions within chalcopyrite and pyrrhotite; sphalerite II: abundant mineral inclusions; sphalerite III: chalcopyrite disease with watermelon texture; sphalerite IV: relatively clean texture with minimal inclusions |  |  |  | galena, bismuthinite, marcasite, iron oxides, pyroxene, actinolite, quartz | thin sections and polished blocks examined using optical microscope, BSE detector, and EDS prior to analysis | EMPA, LA-ICPMS | JEOL JXA-8230 electron probe microanalyzer; RESOlution-LR 193 nm ArF excimer laser ablation system coupled to an Agilent 7700x ICP–MS | Laboratory of Mineral Resources Research Center, Fuzhou University; Adelaide Microscopy, the University of Adelaide | EPMA point analysis: accelerating voltage 15 kV, beam current 20 nA, beam diameter ~5 μm; EPMA mapping: accelerating voltage 20 kV, working current 50 nA, dwell time ~10 ms; BSE imaging: accelerating voltage 20 kV, beam current 10 nA; LA–ICP–MS: energy density 3~3.5 J/cm2, spot sizes 29–51 μm, repetition rates 5 Hz (polished thin sections) and 10 Hz (polished blocks), ~30 s background acquisition, ~40 s sample data acquisition | STDGL3 (Danyushevsky et al. 2011) and GSD-1G (USGS) | 4.458642 | [19 empty] | 7584.712635 | [5 empty] | 0.035762 | [5 empty] | 326.642349 | [9 empty] | 10378.28 |  | 31.88723 |  |  |  | 1.98234 | [7 empty] | 406.917972 | [13 empty] | 233.961394 | [15 empty] | 3.876112 | [17 empty] | 0.250785 | [9 empty] | 0.422807 | [35 empty] | CHN | Tibet
| Lawu |  | Magmatic hydrothermal | Skarn | Cu-Pb-Zn skarn | Cu, Pb, Zn | In, Sn | Cu, Pb, Zn, In, Sn |  |  | Calera-Sofía D-300-92 | Calera-Sofía D-300-92 | underground mine |  |  |  |  | ore material | drill core | underground mining tunnels and drill cores | mineral separate | [5 empty] | mineralisation | In-bearing, Sn-poor | sphalerite, chalcopyrite, pyrrhotite, pyrite, arsenopyrite |  | sphalerite, chalcopyrite, pyrrhotite, pyrite, arsenopyrite | sphalerite I, sphalerite II, sphalerite III, sphalerite IV | disseminated, inclusions, replacement | sphalerite I: micro-inclusions within chalcopyrite and pyrrhotite; sphalerite II: abundant mineral inclusions; sphalerite III: chalcopyrite disease with watermelon texture; sphalerite IV: relatively clean texture with minimal inclusions |  |  |  | galena, bismuthinite, marcasite, iron oxides, pyroxene, actinolite, quartz | thin sections and polished blocks examined using optical microscope, BSE detector, and EDS prior to analysis | EMPA, LA-ICPMS | JEOL JXA-8230 electron probe microanalyzer; RESOlution-LR 193 nm ArF excimer laser ablation system coupled to an Agilent 7700x ICP–MS | Laboratory of Mineral Resources Research Center, Fuzhou University; Adelaide Microscopy, the University of Adelaide | EPMA point analysis: accelerating voltage 15 kV, beam current 20 nA, beam diameter ~5 μm; EPMA mapping: accelerating voltage 20 kV, working current 50 nA, dwell time ~10 ms; BSE imaging: accelerating voltage 20 kV, beam current 10 nA; LA–ICP–MS: energy density 3~3.5 J/cm2, spot sizes 29–51 μm, repetition rates 5 Hz (polished thin sections) and 10 Hz (polished blocks), ~30 s background acquisition, ~40 s sample data acquisition | STDGL3 (Danyushevsky et al. 2011) and GSD-1G (USGS) | 3.42051 | [19 empty] | 6661.639112 | [5 empty] | 0.042537 | [5 empty] | 41.210556 | [9 empty] | 12731.16198 |  | 4.878403 |  |  |  | 0.179808 | [7 empty] | 42.137645 | [13 empty] | 1491.764576 | [15 empty] | 13.251945 | [17 empty] | 6.20686 | [9 empty] | 0.285503 | [35 empty] | CHN | Tibet
| Lawu |  | Magmatic hydrothermal | Skarn | Cu-Pb-Zn skarn | Cu, Pb, Zn | In, Sn | Cu, Pb, Zn, In, Sn |  |  | Calera-Sofía D-300-93 | Calera-Sofía D-300-93 | underground mine |  |  |  |  | ore material | drill core | underground mining tunnels and drill cores | mineral separate | [5 empty] | mineralisation | In-bearing, Sn-poor | sphalerite, chalcopyrite, pyrrhotite, pyrite, arsenopyrite |  | sphalerite, chalcopyrite, pyrrhotite, pyrite, arsenopyrite | sphalerite I, sphalerite II, sphalerite III, sphalerite IV | disseminated, inclusions, replacement | sphalerite I: micro-inclusions within chalcopyrite and pyrrhotite; sphalerite II: abundant mineral inclusions; sphalerite III: chalcopyrite disease with watermelon texture; sphalerite IV: relatively clean texture with minimal inclusions |  |  |  | galena, bismuthinite, marcasite, iron oxides, pyroxene, actinolite, quartz | thin sections and polished blocks examined using optical microscope, BSE detector, and EDS prior to analysis | EMPA, LA-ICPMS | JEOL JXA-8230 electron probe microanalyzer; RESOlution-LR 193 nm ArF excimer laser ablation system coupled to an Agilent 7700x ICP–MS | Laboratory of Mineral Resources Research Center, Fuzhou University; Adelaide Microscopy, the University of Adelaide | EPMA point analysis: accelerating voltage 15 kV, beam current 20 nA, beam diameter ~5 μm; EPMA mapping: accelerating voltage 20 kV, working current 50 nA, dwell time ~10 ms; BSE imaging: accelerating voltage 20 kV, beam current 10 nA; LA–ICP–MS: energy density 3~3.5 J/cm2, spot sizes 29–51 μm, repetition rates 5 Hz (polished thin sections) and 10 Hz (polished blocks), ~30 s background acquisition, ~40 s sample data acquisition | STDGL3 (Danyushevsky et al. 2011) and GSD-1G (USGS) | 3.049833 | [19 empty] | 6181.674956 | [5 empty] | 0.124318 | [5 empty] | 54.538067 | [9 empty] | 16804.53 |  | 17.888983 |  |  |  | 0.070896 | [7 empty] | 37.83785 | [13 empty] | 1608.861386 | [15 empty] | 3.655491 | [17 empty] | 0.960759 | [9 empty] | 0.180032 | [35 empty] | CHN | Tibet
| Lawu |  | Magmatic hydrothermal | Skarn | Cu-Pb-Zn skarn | Cu, Pb, Zn | In, Sn | Cu, Pb, Zn, In, Sn |  |  | Calera-Sofía D-300-94 | Calera-Sofía D-300-94 | underground mine |  |  |  |  | ore material | drill core | underground mining tunnels and drill cores | mineral separate | [5 empty] | mineralisation | In-bearing, Sn-poor | sphalerite, chalcopyrite, pyrrhotite, pyrite, arsenopyrite |  | sphalerite, chalcopyrite, pyrrhotite, pyrite, arsenopyrite | sphalerite I, sphalerite II, sphalerite III, sphalerite IV | disseminated, inclusions, replacement | sphalerite I: micro-inclusions within chalcopyrite and pyrrhotite; sphalerite II: abundant mineral inclusions; sphalerite III: chalcopyrite disease with watermelon texture; sphalerite IV: relatively clean texture with minimal inclusions |  |  |  | galena, bismuthinite, marcasite, iron oxides, pyroxene, actinolite, quartz | thin sections and polished blocks examined using optical microscope, BSE detector, and EDS prior to analysis | EMPA, LA-ICPMS | JEOL JXA-8230 electron probe microanalyzer; RESOlution-LR 193 nm ArF excimer laser ablation system coupled to an Agilent 7700x ICP–MS | Laboratory of Mineral Resources Research Center, Fuzhou University; Adelaide Microscopy, the University of Adelaide | EPMA point analysis: accelerating voltage 15 kV, beam current 20 nA, beam diameter ~5 μm; EPMA mapping: accelerating voltage 20 kV, working current 50 nA, dwell time ~10 ms; BSE imaging: accelerating voltage 20 kV, beam current 10 nA; LA–ICP–MS: energy density 3~3.5 J/cm2, spot sizes 29–51 μm, repetition rates 5 Hz (polished thin sections) and 10 Hz (polished blocks), ~30 s background acquisition, ~40 s sample data acquisition | STDGL3 (Danyushevsky et al. 2011) and GSD-1G (USGS) | 5.02446 | [19 empty] | 6283.505918 | [5 empty] | 0.035926 | [5 empty] | 55.799398 | [9 empty] | 16463.91 |  | 18.323292 |  |  |  | 0.194413 | [7 empty] | 38.027238 | [13 empty] | 1602.062174 | [15 empty] | 16.86946 | [17 empty] | 3.114626 | [9 empty] | 0.207441 | [35 empty] | CHN | Tibet
| Lawu |  | Magmatic hydrothermal | Skarn | Cu-Pb-Zn skarn | Cu, Pb, Zn | In, Sn | Cu, Pb, Zn, In, Sn |  |  | Calera-Sofía D-300-95 | Calera-Sofía D-300-95 | underground mine |  |  |  |  | ore material | drill core | underground mining tunnels and drill cores | mineral separate | [5 empty] | mineralisation | In-bearing, Sn-poor | sphalerite, chalcopyrite, pyrrhotite, pyrite, arsenopyrite |  | sphalerite, chalcopyrite, pyrrhotite, pyrite, arsenopyrite | sphalerite I, sphalerite II, sphalerite III, sphalerite IV | disseminated, inclusions, replacement | sphalerite I: micro-inclusions within chalcopyrite and pyrrhotite; sphalerite II: abundant mineral inclusions; sphalerite III: chalcopyrite disease with watermelon texture; sphalerite IV: relatively clean texture with minimal inclusions |  |  |  | galena, bismuthinite, marcasite, iron oxides, pyroxene, actinolite, quartz | thin sections and polished blocks examined using optical microscope, BSE detector, and EDS prior to analysis | EMPA, LA-ICPMS | JEOL JXA-8230 electron probe microanalyzer; RESOlution-LR 193 nm ArF excimer laser ablation system coupled to an Agilent 7700x ICP–MS | Laboratory of Mineral Resources Research Center, Fuzhou University; Adelaide Microscopy, the University of Adelaide | EPMA point analysis: accelerating voltage 15 kV, beam current 20 nA, beam diameter ~5 μm; EPMA mapping: accelerating voltage 20 kV, working current 50 nA, dwell time ~10 ms; BSE imaging: accelerating voltage 20 kV, beam current 10 nA; LA–ICP–MS: energy density 3~3.5 J/cm2, spot sizes 29–51 μm, repetition rates 5 Hz (polished thin sections) and 10 Hz (polished blocks), ~30 s background acquisition, ~40 s sample data acquisition | STDGL3 (Danyushevsky et al. 2011) and GSD-1G (USGS) | 4.154129 | [19 empty] | 6338.828825 | [5 empty] | 0.03741 | [5 empty] | 54.999727 | [9 empty] | 19038.89 |  | 14.294001 |  |  |  | 0.143346 | [7 empty] | 35.816951 | [13 empty] | 1431.845754 | [15 empty] | 5.329654 | [17 empty] | 0.665614 | [9 empty] | 0.268306 | [35 empty] | CHN | Tibet
| Lawu |  | Magmatic hydrothermal | Skarn | Cu-Pb-Zn skarn | Cu, Pb, Zn | In, Sn | Cu, Pb, Zn, In, Sn |  |  | Calera-Sofía D-300-96 | Calera-Sofía D-300-96 | underground mine |  |  |  |  | ore material | drill core | underground mining tunnels and drill cores | mineral separate | [5 empty] | mineralisation | In-bearing, Sn-poor | sphalerite, chalcopyrite, pyrrhotite, pyrite, arsenopyrite |  | sphalerite, chalcopyrite, pyrrhotite, pyrite, arsenopyrite | sphalerite I, sphalerite II, sphalerite III, sphalerite IV | disseminated, inclusions, replacement | sphalerite I: micro-inclusions within chalcopyrite and pyrrhotite; sphalerite II: abundant mineral inclusions; sphalerite III: chalcopyrite disease with watermelon texture; sphalerite IV: relatively clean texture with minimal inclusions |  |  |  | galena, bismuthinite, marcasite, iron oxides, pyroxene, actinolite, quartz | thin sections and polished blocks examined using optical microscope, BSE detector, and EDS prior to analysis | EMPA, LA-ICPMS | JEOL JXA-8230 electron probe microanalyzer; RESOlution-LR 193 nm ArF excimer laser ablation system coupled to an Agilent 7700x ICP–MS | Laboratory of Mineral Resources Research Center, Fuzhou University; Adelaide Microscopy, the University of Adelaide | EPMA point analysis: accelerating voltage 15 kV, beam current 20 nA, beam diameter ~5 μm; EPMA mapping: accelerating voltage 20 kV, working current 50 nA, dwell time ~10 ms; BSE imaging: accelerating voltage 20 kV, beam current 10 nA; LA–ICP–MS: energy density 3~3.5 J/cm2, spot sizes 29–51 μm, repetition rates 5 Hz (polished thin sections) and 10 Hz (polished blocks), ~30 s background acquisition, ~40 s sample data acquisition | STDGL3 (Danyushevsky et al. 2011) and GSD-1G (USGS) | 8.176664 | [19 empty] | 6574.744247 | [5 empty] | 0.031699 | [5 empty] | 70.881008 | [9 empty] | 18787.29 |  | 8.274004 |  |  |  | 0.20626 | [7 empty] | 37.001881 | [13 empty] | 1471.877373 | [15 empty] | 29.967244 | [17 empty] | 30.679464 | [9 empty] | 0.168796 | [35 empty] | CHN | Tibet
| Lawu |  | Magmatic hydrothermal | Skarn | Cu-Pb-Zn skarn | Cu, Pb, Zn | In, Sn | Cu, Pb, Zn, In, Sn |  |  | Calera-Sofía D-300-97 | Calera-Sofía D-300-97 | underground mine |  |  |  |  | ore material | drill core | underground mining tunnels and drill cores | mineral separate | [5 empty] | mineralisation | In-bearing, Sn-poor | sphalerite, chalcopyrite, pyrrhotite, pyrite, arsenopyrite |  | sphalerite, chalcopyrite, pyrrhotite, pyrite, arsenopyrite | sphalerite I, sphalerite II, sphalerite III, sphalerite IV | disseminated, inclusions, replacement | sphalerite I: micro-inclusions within chalcopyrite and pyrrhotite; sphalerite II: abundant mineral inclusions; sphalerite III: chalcopyrite disease with watermelon texture; sphalerite IV: relatively clean texture with minimal inclusions |  |  |  | galena, bismuthinite, marcasite, iron oxides, pyroxene, actinolite, quartz | thin sections and polished blocks examined using optical microscope, BSE detector, and EDS prior to analysis | EMPA, LA-ICPMS | JEOL JXA-8230 electron probe microanalyzer; RESOlution-LR 193 nm ArF excimer laser ablation system coupled to an Agilent 7700x ICP–MS | Laboratory of Mineral Resources Research Center, Fuzhou University; Adelaide Microscopy, the University of Adelaide | EPMA point analysis: accelerating voltage 15 kV, beam current 20 nA, beam diameter ~5 μm; EPMA mapping: accelerating voltage 20 kV, working current 50 nA, dwell time ~10 ms; BSE imaging: accelerating voltage 20 kV, beam current 10 nA; LA–ICP–MS: energy density 3~3.5 J/cm2, spot sizes 29–51 μm, repetition rates 5 Hz (polished thin sections) and 10 Hz (polished blocks), ~30 s background acquisition, ~40 s sample data acquisition | STDGL3 (Danyushevsky et al. 2011) and GSD-1G (USGS) | 3.575987 | [19 empty] | 6202.567489 | [5 empty] | 0.037046 | [5 empty] | 55.493024 | [9 empty] | 17813.3 |  | 14.06942 |  |  |  | 0.063782 | [7 empty] | 34.969583 | [13 empty] | 1352.076472 | [15 empty] | 10.259773 | [17 empty] | 4.222591 | [9 empty] | 0.136681 | [35 empty] | CHN | Tibet
| Lawu |  | Magmatic hydrothermal | Skarn | Cu-Pb-Zn skarn | Cu, Pb, Zn | In, Sn | Cu, Pb, Zn, In, Sn |  |  | Calera-Sofía D-300-98 | Calera-Sofía D-300-98 | underground mine |  |  |  |  | ore material | drill core | underground mining tunnels and drill cores | mineral separate | [5 empty] | mineralisation | In-bearing, Sn-poor | sphalerite, chalcopyrite, pyrrhotite, pyrite, arsenopyrite |  | sphalerite, chalcopyrite, pyrrhotite, pyrite, arsenopyrite | sphalerite I, sphalerite II, sphalerite III, sphalerite IV | disseminated, inclusions, replacement | sphalerite I: micro-inclusions within chalcopyrite and pyrrhotite; sphalerite II: abundant mineral inclusions; sphalerite III: chalcopyrite disease with watermelon texture; sphalerite IV: relatively clean texture with minimal inclusions |  |  |  | galena, bismuthinite, marcasite, iron oxides, pyroxene, actinolite, quartz | thin sections and polished blocks examined using optical microscope, BSE detector, and EDS prior to analysis | EMPA, LA-ICPMS | JEOL JXA-8230 electron probe microanalyzer; RESOlution-LR 193 nm ArF excimer laser ablation system coupled to an Agilent 7700x ICP–MS | Laboratory of Mineral Resources Research Center, Fuzhou University; Adelaide Microscopy, the University of Adelaide | EPMA point analysis: accelerating voltage 15 kV, beam current 20 nA, beam diameter ~5 μm; EPMA mapping: accelerating voltage 20 kV, working current 50 nA, dwell time ~10 ms; BSE imaging: accelerating voltage 20 kV, beam current 10 nA; LA–ICP–MS: energy density 3~3.5 J/cm2, spot sizes 29–51 μm, repetition rates 5 Hz (polished thin sections) and 10 Hz (polished blocks), ~30 s background acquisition, ~40 s sample data acquisition | STDGL3 (Danyushevsky et al. 2011) and GSD-1G (USGS) | 4.115371 | [19 empty] | 6340.618498 | [5 empty] | 0.036307 | [5 empty] | 55.309598 | [9 empty] | 18134.21 |  | 13.971074 |  |  |  | 0.160299 | [7 empty] | 35.542778 | [13 empty] | 1374.980838 | [15 empty] | 4.638517 | [17 empty] | 1.396362 | [9 empty] | 0.196371 | [35 empty] | CHN | Tibet
| Lawu |  | Magmatic hydrothermal | Skarn | Cu-Pb-Zn skarn | Cu, Pb, Zn | In, Sn | Cu, Pb, Zn, In, Sn |  |  | Calera-Sofía D-300-99 | Calera-Sofía D-300-99 | underground mine |  |  |  |  | ore material | drill core | underground mining tunnels and drill cores | mineral separate | [5 empty] | mineralisation | In-bearing, Sn-poor | sphalerite, chalcopyrite, pyrrhotite, pyrite, arsenopyrite |  | sphalerite, chalcopyrite, pyrrhotite, pyrite, arsenopyrite | sphalerite I, sphalerite II, sphalerite III, sphalerite IV | disseminated, inclusions, replacement | sphalerite I: micro-inclusions within chalcopyrite and pyrrhotite; sphalerite II: abundant mineral inclusions; sphalerite III: chalcopyrite disease with watermelon texture; sphalerite IV: relatively clean texture with minimal inclusions |  |  |  | galena, bismuthinite, marcasite, iron oxides, pyroxene, actinolite, quartz | thin sections and polished blocks examined using optical microscope, BSE detector, and EDS prior to analysis | EMPA, LA-ICPMS | JEOL JXA-8230 electron probe microanalyzer; RESOlution-LR 193 nm ArF excimer laser ablation system coupled to an Agilent 7700x ICP–MS | Laboratory of Mineral Resources Research Center, Fuzhou University; Adelaide Microscopy, the University of Adelaide | EPMA point analysis: accelerating voltage 15 kV, beam current 20 nA, beam diameter ~5 μm; EPMA mapping: accelerating voltage 20 kV, working current 50 nA, dwell time ~10 ms; BSE imaging: accelerating voltage 20 kV, beam current 10 nA; LA–ICP–MS: energy density 3~3.5 J/cm2, spot sizes 29–51 μm, repetition rates 5 Hz (polished thin sections) and 10 Hz (polished blocks), ~30 s background acquisition, ~40 s sample data acquisition | STDGL3 (Danyushevsky et al. 2011) and GSD-1G (USGS) | 9.413483 | [19 empty] | 6567.392929 | [5 empty] | 0.036438 | [5 empty] | 65.868826 | [9 empty] | 18268.53 |  | 10.568615 |  |  |  | 0.062223 | [7 empty] | 37.257349 | [13 empty] | 1406.475515 | [15 empty] | 32.544077 | [17 empty] | 31.032858 | [9 empty] | 0.167022 | [35 empty] | CHN | Tibet
| Lawu |  | Magmatic hydrothermal | Skarn | Cu-Pb-Zn skarn | Cu, Pb, Zn | In, Sn | Cu, Pb, Zn, In, Sn |  |  | Calera-Sofía D-300-100 | Calera-Sofía D-300-100 | underground mine |  |  |  |  | ore material | drill core | underground mining tunnels and drill cores | mineral separate | [5 empty] | mineralisation | In-bearing, Sn-poor | sphalerite, chalcopyrite, pyrrhotite, pyrite, arsenopyrite |  | sphalerite, chalcopyrite, pyrrhotite, pyrite, arsenopyrite | sphalerite I, sphalerite II, sphalerite III, sphalerite IV | disseminated, inclusions, replacement | sphalerite I: micro-inclusions within chalcopyrite and pyrrhotite; sphalerite II: abundant mineral inclusions; sphalerite III: chalcopyrite disease with watermelon texture; sphalerite IV: relatively clean texture with minimal inclusions |  |  |  | galena, bismuthinite, marcasite, iron oxides, pyroxene, actinolite, quartz | thin sections and polished blocks examined using optical microscope, BSE detector, and EDS prior to analysis | EMPA, LA-ICPMS | JEOL JXA-8230 electron probe microanalyzer; RESOlution-LR 193 nm ArF excimer laser ablation system coupled to an Agilent 7700x ICP–MS | Laboratory of Mineral Resources Research Center, Fuzhou University; Adelaide Microscopy, the University of Adelaide | EPMA point analysis: accelerating voltage 15 kV, beam current 20 nA, beam diameter ~5 μm; EPMA mapping: accelerating voltage 20 kV, working current 50 nA, dwell time ~10 ms; BSE imaging: accelerating voltage 20 kV, beam current 10 nA; LA–ICP–MS: energy density 3~3.5 J/cm2, spot sizes 29–51 μm, repetition rates 5 Hz (polished thin sections) and 10 Hz (polished blocks), ~30 s background acquisition, ~40 s sample data acquisition | STDGL3 (Danyushevsky et al. 2011) and GSD-1G (USGS) | 4.0869 | [19 empty] | 6605.442709 | [5 empty] | 0.039492 | [5 empty] | 51.305255 | [9 empty] | 23317.69 |  | 14.198673 |  |  |  | 0.07042 | [7 empty] | 36.988453 | [13 empty] | 1622.638251 | [15 empty] | 7.285646 | [17 empty] | 0.815953 | [9 empty] | 0.257928 | [35 empty] | CHN | Tibet
| Lawu |  | Magmatic hydrothermal | Skarn | Cu-Pb-Zn skarn | Cu, Pb, Zn | In, Sn | Cu, Pb, Zn, In, Sn |  |  | Calera-Sofía D-300-101 | Calera-Sofía D-300-101 | underground mine |  |  |  |  | ore material | drill core | underground mining tunnels and drill cores | mineral separate | [5 empty] | mineralisation | In-bearing, Sn-poor | sphalerite, chalcopyrite, pyrrhotite, pyrite, arsenopyrite |  | sphalerite, chalcopyrite, pyrrhotite, pyrite, arsenopyrite | sphalerite I, sphalerite II, sphalerite III, sphalerite IV | disseminated, inclusions, replacement | sphalerite I: micro-inclusions within chalcopyrite and pyrrhotite; sphalerite II: abundant mineral inclusions; sphalerite III: chalcopyrite disease with watermelon texture; sphalerite IV: relatively clean texture with minimal inclusions |  |  |  | galena, bismuthinite, marcasite, iron oxides, pyroxene, actinolite, quartz | thin sections and polished blocks examined using optical microscope, BSE detector, and EDS prior to analysis | EMPA, LA-ICPMS | JEOL JXA-8230 electron probe microanalyzer; RESOlution-LR 193 nm ArF excimer laser ablation system coupled to an Agilent 7700x ICP–MS | Laboratory of Mineral Resources Research Center, Fuzhou University; Adelaide Microscopy, the University of Adelaide | EPMA point analysis: accelerating voltage 15 kV, beam current 20 nA, beam diameter ~5 μm; EPMA mapping: accelerating voltage 20 kV, working current 50 nA, dwell time ~10 ms; BSE imaging: accelerating voltage 20 kV, beam current 10 nA; LA–ICP–MS: energy density 3~3.5 J/cm2, spot sizes 29–51 μm, repetition rates 5 Hz (polished thin sections) and 10 Hz (polished blocks), ~30 s background acquisition, ~40 s sample data acquisition | STDGL3 (Danyushevsky et al. 2011) and GSD-1G (USGS) | 2.957191 | [19 empty] | 6278.131163 | [5 empty] | 0.033963 | [5 empty] | 48.266786 | [9 empty] | 18273.83 |  | 13.775704 |  |  |  | 0.196441 | [7 empty] | 35.774091 | [13 empty] | 1423.418858 | [15 empty] | 4.844663 | [17 empty] | 1.05912 | [9 empty] | 0.168516 | [35 empty] | CHN | Tibet
| Lawu |  | Magmatic hydrothermal | Skarn | Cu-Pb-Zn skarn | Cu, Pb, Zn | In, Sn | Cu, Pb, Zn, In, Sn |  |  | Calera-Sofía D-300-102 | Calera-Sofía D-300-102 | underground mine |  |  |  |  | ore material | drill core | underground mining tunnels and drill cores | mineral separate | [5 empty] | mineralisation | In-bearing, Sn-poor | sphalerite, chalcopyrite, pyrrhotite, pyrite, arsenopyrite |  | sphalerite, chalcopyrite, pyrrhotite, pyrite, arsenopyrite | sphalerite I, sphalerite II, sphalerite III, sphalerite IV | disseminated, inclusions, replacement | sphalerite I: micro-inclusions within chalcopyrite and pyrrhotite; sphalerite II: abundant mineral inclusions; sphalerite III: chalcopyrite disease with watermelon texture; sphalerite IV: relatively clean texture with minimal inclusions |  |  |  | galena, bismuthinite, marcasite, iron oxides, pyroxene, actinolite, quartz | thin sections and polished blocks examined using optical microscope, BSE detector, and EDS prior to analysis | EMPA, LA-ICPMS | JEOL JXA-8230 electron probe microanalyzer; RESOlution-LR 193 nm ArF excimer laser ablation system coupled to an Agilent 7700x ICP–MS | Laboratory of Mineral Resources Research Center, Fuzhou University; Adelaide Microscopy, the University of Adelaide | EPMA point analysis: accelerating voltage 15 kV, beam current 20 nA, beam diameter ~5 μm; EPMA mapping: accelerating voltage 20 kV, working current 50 nA, dwell time ~10 ms; BSE imaging: accelerating voltage 20 kV, beam current 10 nA; LA–ICP–MS: energy density 3~3.5 J/cm2, spot sizes 29–51 μm, repetition rates 5 Hz (polished thin sections) and 10 Hz (polished blocks), ~30 s background acquisition, ~40 s sample data acquisition | STDGL3 (Danyushevsky et al. 2011) and GSD-1G (USGS) | 3.981835 | [19 empty] | 6834.611469 | [5 empty] | 0.036226 | [5 empty] | 48.751846 | [9 empty] | 21390.05 |  | 13.245717 |  |  |  | 0.172051 | [7 empty] | 36.372709 | [13 empty] | 1555.427042 | [15 empty] | 9.077153 | [17 empty] | 3.658987 | [9 empty] | 0.173573 | [35 empty] | CHN | Tibet
| Lawu |  | Magmatic hydrothermal | Skarn | Cu-Pb-Zn skarn | Cu, Pb, Zn | In, Sn | Cu, Pb, Zn, In, Sn |  |  | Calera-Sofía D-300-103 | Calera-Sofía D-300-103 | underground mine |  |  |  |  | ore material | drill core | underground mining tunnels and drill cores | mineral separate | [5 empty] | mineralisation | In-bearing, Sn-poor | sphalerite, chalcopyrite, pyrrhotite, pyrite, arsenopyrite |  | sphalerite, chalcopyrite, pyrrhotite, pyrite, arsenopyrite | sphalerite I, sphalerite II, sphalerite III, sphalerite IV | disseminated, inclusions, replacement | sphalerite I: micro-inclusions within chalcopyrite and pyrrhotite; sphalerite II: abundant mineral inclusions; sphalerite III: chalcopyrite disease with watermelon texture; sphalerite IV: relatively clean texture with minimal inclusions |  |  |  | galena, bismuthinite, marcasite, iron oxides, pyroxene, actinolite, quartz | thin sections and polished blocks examined using optical microscope, BSE detector, and EDS prior to analysis | EMPA, LA-ICPMS | JEOL JXA-8230 electron probe microanalyzer; RESOlution-LR 193 nm ArF excimer laser ablation system coupled to an Agilent 7700x ICP–MS | Laboratory of Mineral Resources Research Center, Fuzhou University; Adelaide Microscopy, the University of Adelaide | EPMA point analysis: accelerating voltage 15 kV, beam current 20 nA, beam diameter ~5 μm; EPMA mapping: accelerating voltage 20 kV, working current 50 nA, dwell time ~10 ms; BSE imaging: accelerating voltage 20 kV, beam current 10 nA; LA–ICP–MS: energy density 3~3.5 J/cm2, spot sizes 29–51 μm, repetition rates 5 Hz (polished thin sections) and 10 Hz (polished blocks), ~30 s background acquisition, ~40 s sample data acquisition | STDGL3 (Danyushevsky et al. 2011) and GSD-1G (USGS) | 23.7654 | [19 empty] | 6996.054331 | [5 empty] | 0.038004 | [5 empty] | 739.631541 | [9 empty] | 58770.78 |  | 5.468295 |  |  |  | 0.138098 | [7 empty] | 52.381324 | [13 empty] | 2034.970251 | [15 empty] | 17.267689 | [17 empty] | 8.461355 | [9 empty] | 1.235656 | [35 empty] | CHN | Tibet
| Lawu |  | Magmatic hydrothermal | Skarn | Cu-Pb-Zn skarn | Cu, Pb, Zn | In, Sn | Cu, Pb, Zn, In, Sn |  |  | Calera-Sofía D-300-104 | Calera-Sofía D-300-104 | underground mine |  |  |  |  | ore material | drill core | underground mining tunnels and drill cores | mineral separate | [5 empty] | mineralisation | In-bearing, Sn-poor | sphalerite, chalcopyrite, pyrrhotite, pyrite, arsenopyrite |  | sphalerite, chalcopyrite, pyrrhotite, pyrite, arsenopyrite | sphalerite I, sphalerite II, sphalerite III, sphalerite IV | disseminated, inclusions, replacement | sphalerite I: micro-inclusions within chalcopyrite and pyrrhotite; sphalerite II: abundant mineral inclusions; sphalerite III: chalcopyrite disease with watermelon texture; sphalerite IV: relatively clean texture with minimal inclusions |  |  |  | galena, bismuthinite, marcasite, iron oxides, pyroxene, actinolite, quartz | thin sections and polished blocks examined using optical microscope, BSE detector, and EDS prior to analysis | EMPA, LA-ICPMS | JEOL JXA-8230 electron probe microanalyzer; RESOlution-LR 193 nm ArF excimer laser ablation system coupled to an Agilent 7700x ICP–MS | Laboratory of Mineral Resources Research Center, Fuzhou University; Adelaide Microscopy, the University of Adelaide | EPMA point analysis: accelerating voltage 15 kV, beam current 20 nA, beam diameter ~5 μm; EPMA mapping: accelerating voltage 20 kV, working current 50 nA, dwell time ~10 ms; BSE imaging: accelerating voltage 20 kV, beam current 10 nA; LA–ICP–MS: energy density 3~3.5 J/cm2, spot sizes 29–51 μm, repetition rates 5 Hz (polished thin sections) and 10 Hz (polished blocks), ~30 s background acquisition, ~40 s sample data acquisition | STDGL3 (Danyushevsky et al. 2011) and GSD-1G (USGS) | 17.638706 | [19 empty] | 7338.536166 | [5 empty] | 0.04586 | [5 empty] | 226.714752 | [9 empty] | 57296.06 |  | 6.365729 |  |  |  | 0.077972 | [7 empty] | 54.27917 | [13 empty] | 2096.813663 | [15 empty] | 12.614627 | [17 empty] | 7.215316 | [9 empty] | 1.026214 | [35 empty] | CHN | Tibet
| Lawu |  | Magmatic hydrothermal | Skarn | Cu-Pb-Zn skarn | Cu, Pb, Zn | In, Sn | Cu, Pb, Zn, In, Sn |  |  | Calera-Sofía D-300-105 | Calera-Sofía D-300-105 | underground mine |  |  |  |  | ore material | drill core | underground mining tunnels and drill cores | mineral separate | [5 empty] | mineralisation | In-bearing, Sn-poor | sphalerite, chalcopyrite, pyrrhotite, pyrite, arsenopyrite |  | sphalerite, chalcopyrite, pyrrhotite, pyrite, arsenopyrite | sphalerite I, sphalerite II, sphalerite III, sphalerite IV | disseminated, inclusions, replacement | sphalerite I: micro-inclusions within chalcopyrite and pyrrhotite; sphalerite II: abundant mineral inclusions; sphalerite III: chalcopyrite disease with watermelon texture; sphalerite IV: relatively clean texture with minimal inclusions |  |  |  | galena, bismuthinite, marcasite, iron oxides, pyroxene, actinolite, quartz | thin sections and polished blocks examined using optical microscope, BSE detector, and EDS prior to analysis | EMPA, LA-ICPMS | JEOL JXA-8230 electron probe microanalyzer; RESOlution-LR 193 nm ArF excimer laser ablation system coupled to an Agilent 7700x ICP–MS | Laboratory of Mineral Resources Research Center, Fuzhou University; Adelaide Microscopy, the University of Adelaide | EPMA point analysis: accelerating voltage 15 kV, beam current 20 nA, beam diameter ~5 μm; EPMA mapping: accelerating voltage 20 kV, working current 50 nA, dwell time ~10 ms; BSE imaging: accelerating voltage 20 kV, beam current 10 nA; LA–ICP–MS: energy density 3~3.5 J/cm2, spot sizes 29–51 μm, repetition rates 5 Hz (polished thin sections) and 10 Hz (polished blocks), ~30 s background acquisition, ~40 s sample data acquisition | STDGL3 (Danyushevsky et al. 2011) and GSD-1G (USGS) | 19.727165 | [19 empty] | 7226.186644 | [5 empty] | 0.042287 | [5 empty] | 50.792812 | [9 empty] | 20926.7 |  | 3.073776 |  |  |  | 0.060996 | [7 empty] | 44.41247 | [13 empty] | 1109.512221 | [15 empty] | 10.398254 | [17 empty] | 1.57308 | [9 empty] | 0.178084 | [35 empty] | CHN | Tibet
| Lawu |  | Magmatic hydrothermal | Skarn | Cu-Pb-Zn skarn | Cu, Pb, Zn | In, Sn | Cu, Pb, Zn, In, Sn |  |  | Calera-Sofía D-540-1 | Calera-Sofía D-540-1 | underground mine |  |  |  |  | ore material | drill core | underground mining tunnels and drill cores | mineral separate | [5 empty] | mineralisation | In-bearing, Sn-poor | sphalerite, chalcopyrite, pyrrhotite, pyrite, arsenopyrite |  | sphalerite, chalcopyrite, pyrrhotite, pyrite, arsenopyrite | sphalerite I, sphalerite II, sphalerite III, sphalerite IV | disseminated, inclusions, replacement | sphalerite I: micro-inclusions within chalcopyrite and pyrrhotite; sphalerite II: abundant mineral inclusions; sphalerite III: chalcopyrite disease with watermelon texture; sphalerite IV: relatively clean texture with minimal inclusions |  |  |  | galena, bismuthinite, marcasite, iron oxides, pyroxene, actinolite, quartz | thin sections and polished blocks examined using optical microscope, BSE detector, and EDS prior to analysis | EMPA, LA-ICPMS | JEOL JXA-8230 electron probe microanalyzer; RESOlution-LR 193 nm ArF excimer laser ablation system coupled to an Agilent 7700x ICP–MS | Laboratory of Mineral Resources Research Center, Fuzhou University; Adelaide Microscopy, the University of Adelaide | EPMA point analysis: accelerating voltage 15 kV, beam current 20 nA, beam diameter ~5 μm; EPMA mapping: accelerating voltage 20 kV, working current 50 nA, dwell time ~10 ms; BSE imaging: accelerating voltage 20 kV, beam current 10 nA; LA–ICP–MS: energy density 3~3.5 J/cm2, spot sizes 29–51 μm, repetition rates 5 Hz (polished thin sections) and 10 Hz (polished blocks), ~30 s background acquisition, ~40 s sample data acquisition | STDGL3 (Danyushevsky et al. 2011) and GSD-1G (USGS) | 10.682824 | [19 empty] | 8904.797517 | [5 empty] | 0.049543 | [5 empty] | 82.06343 | [9 empty] | 38232.8 |  | 58.520147 |  |  |  | 0.122612 | [7 empty] | 1.094149 | [13 empty] | 319.764323 | [15 empty] | 3.921443 | [17 empty] | 1.509877 | [9 empty] | 1.094775 | [35 empty] | CHN | Tibet
| Lawu |  | Magmatic hydrothermal | Skarn | Cu-Pb-Zn skarn | Cu, Pb, Zn | In, Sn | Cu, Pb, Zn, In, Sn |  |  | Calera-Sofía D-540-2 | Calera-Sofía D-540-2 | underground mine |  |  |  |  | ore material | drill core | underground mining tunnels and drill cores | mineral separate | [5 empty] | mineralisation | In-bearing, Sn-poor | sphalerite, chalcopyrite, pyrrhotite, pyrite, arsenopyrite |  | sphalerite, chalcopyrite, pyrrhotite, pyrite, arsenopyrite | sphalerite I, sphalerite II, sphalerite III, sphalerite IV | disseminated, inclusions, replacement | sphalerite I: micro-inclusions within chalcopyrite and pyrrhotite; sphalerite II: abundant mineral inclusions; sphalerite III: chalcopyrite disease with watermelon texture; sphalerite IV: relatively clean texture with minimal inclusions |  |  |  | galena, bismuthinite, marcasite, iron oxides, pyroxene, actinolite, quartz | thin sections and polished blocks examined using optical microscope, BSE detector, and EDS prior to analysis | EMPA, LA-ICPMS | JEOL JXA-8230 electron probe microanalyzer; RESOlution-LR 193 nm ArF excimer laser ablation system coupled to an Agilent 7700x ICP–MS | Laboratory of Mineral Resources Research Center, Fuzhou University; Adelaide Microscopy, the University of Adelaide | EPMA point analysis: accelerating voltage 15 kV, beam current 20 nA, beam diameter ~5 μm; EPMA mapping: accelerating voltage 20 kV, working current 50 nA, dwell time ~10 ms; BSE imaging: accelerating voltage 20 kV, beam current 10 nA; LA–ICP–MS: energy density 3~3.5 J/cm2, spot sizes 29–51 μm, repetition rates 5 Hz (polished thin sections) and 10 Hz (polished blocks), ~30 s background acquisition, ~40 s sample data acquisition | STDGL3 (Danyushevsky et al. 2011) and GSD-1G (USGS) | 7.147711 | [19 empty] | 9168.088565 | [5 empty] | 0.05359 | [5 empty] | 88.378035 | [9 empty] | 38972.57 |  | 62.68339 |  |  |  | 0.231116 | [7 empty] | 1.179699 | [13 empty] | 326.164558 | [15 empty] | 0.336981 | [17 empty] | 0.162799 | [9 empty] | 8.211427 | [35 empty] | CHN | Tibet
| Lawu |  | Magmatic hydrothermal | Skarn | Cu-Pb-Zn skarn | Cu, Pb, Zn | In, Sn | Cu, Pb, Zn, In, Sn |  |  | Calera-Sofía D-540-3 | Calera-Sofía D-540-3 | underground mine |  |  |  |  | ore material | drill core | underground mining tunnels and drill cores | mineral separate | [5 empty] | mineralisation | In-bearing, Sn-poor | sphalerite, chalcopyrite, pyrrhotite, pyrite, arsenopyrite |  | sphalerite, chalcopyrite, pyrrhotite, pyrite, arsenopyrite | sphalerite I, sphalerite II, sphalerite III, sphalerite IV | disseminated, inclusions, replacement | sphalerite I: micro-inclusions within chalcopyrite and pyrrhotite; sphalerite II: abundant mineral inclusions; sphalerite III: chalcopyrite disease with watermelon texture; sphalerite IV: relatively clean texture with minimal inclusions |  |  |  | galena, bismuthinite, marcasite, iron oxides, pyroxene, actinolite, quartz | thin sections and polished blocks examined using optical microscope, BSE detector, and EDS prior to analysis | EMPA, LA-ICPMS | JEOL JXA-8230 electron probe microanalyzer; RESOlution-LR 193 nm ArF excimer laser ablation system coupled to an Agilent 7700x ICP–MS | Laboratory of Mineral Resources Research Center, Fuzhou University; Adelaide Microscopy, the University of Adelaide | EPMA point analysis: accelerating voltage 15 kV, beam current 20 nA, beam diameter ~5 μm; EPMA mapping: accelerating voltage 20 kV, working current 50 nA, dwell time ~10 ms; BSE imaging: accelerating voltage 20 kV, beam current 10 nA; LA–ICP–MS: energy density 3~3.5 J/cm2, spot sizes 29–51 μm, repetition rates 5 Hz (polished thin sections) and 10 Hz (polished blocks), ~30 s background acquisition, ~40 s sample data acquisition | STDGL3 (Danyushevsky et al. 2011) and GSD-1G (USGS) | 6.026867 | [19 empty] | 9011.373202 | [5 empty] | 0.055126 | [5 empty] | 83.890775 | [9 empty] | 38158 |  | 62.997817 |  |  |  | 0.157563 | [7 empty] | 1.187888 | [13 empty] | 325.030601 | [15 empty] | 0.098392 | [17 empty] | 0.024362 | [9 empty] | 9.05939 | [35 empty] | CHN | Tibet
| Lawu |  | Magmatic hydrothermal | Skarn | Cu-Pb-Zn skarn | Cu, Pb, Zn | In, Sn | Cu, Pb, Zn, In, Sn |  |  | Calera-Sofía D-540-4 | Calera-Sofía D-540-4 | underground mine |  |  |  |  | ore material | drill core | underground mining tunnels and drill cores | mineral separate | [5 empty] | mineralisation | In-bearing, Sn-poor | sphalerite, chalcopyrite, pyrrhotite, pyrite, arsenopyrite |  | sphalerite, chalcopyrite, pyrrhotite, pyrite, arsenopyrite | sphalerite I, sphalerite II, sphalerite III, sphalerite IV | disseminated, inclusions, replacement | sphalerite I: micro-inclusions within chalcopyrite and pyrrhotite; sphalerite II: abundant mineral inclusions; sphalerite III: chalcopyrite disease with watermelon texture; sphalerite IV: relatively clean texture with minimal inclusions |  |  |  | galena, bismuthinite, marcasite, iron oxides, pyroxene, actinolite, quartz | thin sections and polished blocks examined using optical microscope, BSE detector, and EDS prior to analysis | EMPA, LA-ICPMS | JEOL JXA-8230 electron probe microanalyzer; RESOlution-LR 193 nm ArF excimer laser ablation system coupled to an Agilent 7700x ICP–MS | Laboratory of Mineral Resources Research Center, Fuzhou University; Adelaide Microscopy, the University of Adelaide | EPMA point analysis: accelerating voltage 15 kV, beam current 20 nA, beam diameter ~5 μm; EPMA mapping: accelerating voltage 20 kV, working current 50 nA, dwell time ~10 ms; BSE imaging: accelerating voltage 20 kV, beam current 10 nA; LA–ICP–MS: energy density 3~3.5 J/cm2, spot sizes 29–51 μm, repetition rates 5 Hz (polished thin sections) and 10 Hz (polished blocks), ~30 s background acquisition, ~40 s sample data acquisition | STDGL3 (Danyushevsky et al. 2011) and GSD-1G (USGS) | 16.082923 | [19 empty] | 8879.416479 | [5 empty] | 0.059178 | [5 empty] | 136.742935 | [9 empty] | 38737.65 |  | 68.015171 |  |  |  | 1.212069 | [7 empty] | 1.258935 | [13 empty] | 338.266741 | [15 empty] | 8.722851 | [17 empty] | 11.361785 | [9 empty] | 19.618273 | [35 empty] | CHN | Tibet
| Lawu |  | Magmatic hydrothermal | Skarn | Cu-Pb-Zn skarn | Cu, Pb, Zn | In, Sn | Cu, Pb, Zn, In, Sn |  |  | Calera-Sofía D-540-5 | Calera-Sofía D-540-5 | underground mine |  |  |  |  | ore material | drill core | underground mining tunnels and drill cores | mineral separate | [5 empty] | mineralisation | In-bearing, Sn-poor | sphalerite, chalcopyrite, pyrrhotite, pyrite, arsenopyrite |  | sphalerite, chalcopyrite, pyrrhotite, pyrite, arsenopyrite | sphalerite I, sphalerite II, sphalerite III, sphalerite IV | disseminated, inclusions, replacement | sphalerite I: micro-inclusions within chalcopyrite and pyrrhotite; sphalerite II: abundant mineral inclusions; sphalerite III: chalcopyrite disease with watermelon texture; sphalerite IV: relatively clean texture with minimal inclusions |  |  |  | galena, bismuthinite, marcasite, iron oxides, pyroxene, actinolite, quartz | thin sections and polished blocks examined using optical microscope, BSE detector, and EDS prior to analysis | EMPA, LA-ICPMS | JEOL JXA-8230 electron probe microanalyzer; RESOlution-LR 193 nm ArF excimer laser ablation system coupled to an Agilent 7700x ICP–MS | Laboratory of Mineral Resources Research Center, Fuzhou University; Adelaide Microscopy, the University of Adelaide | EPMA point analysis: accelerating voltage 15 kV, beam current 20 nA, beam diameter ~5 μm; EPMA mapping: accelerating voltage 20 kV, working current 50 nA, dwell time ~10 ms; BSE imaging: accelerating voltage 20 kV, beam current 10 nA; LA–ICP–MS: energy density 3~3.5 J/cm2, spot sizes 29–51 μm, repetition rates 5 Hz (polished thin sections) and 10 Hz (polished blocks), ~30 s background acquisition, ~40 s sample data acquisition | STDGL3 (Danyushevsky et al. 2011) and GSD-1G (USGS) | 27.166109 | [19 empty] | 8786.046117 | [5 empty] | 0.055302 | [5 empty] | 107.489475 | [9 empty] | 38845.7 |  | 63.167969 |  |  |  | 0.143692 | [7 empty] | 1.123279 | [13 empty] | 345.999976 | [15 empty] | 30.845387 | [17 empty] | 4.106755 | [9 empty] | 4.91349 | [35 empty] | CHN | Tibet
| Lawu |  | Magmatic hydrothermal | Skarn | Cu-Pb-Zn skarn | Cu, Pb, Zn | In, Sn | Cu, Pb, Zn, In, Sn |  |  | Calera-Sofía D-540-6 | Calera-Sofía D-540-6 | underground mine |  |  |  |  | ore material | drill core | underground mining tunnels and drill cores | mineral separate | [5 empty] | mineralisation | In-bearing, Sn-poor | sphalerite, chalcopyrite, pyrrhotite, pyrite, arsenopyrite |  | sphalerite, chalcopyrite, pyrrhotite, pyrite, arsenopyrite | sphalerite I, sphalerite II, sphalerite III, sphalerite IV | disseminated, inclusions, replacement | sphalerite I: micro-inclusions within chalcopyrite and pyrrhotite; sphalerite II: abundant mineral inclusions; sphalerite III: chalcopyrite disease with watermelon texture; sphalerite IV: relatively clean texture with minimal inclusions |  |  |  | galena, bismuthinite, marcasite, iron oxides, pyroxene, actinolite, quartz | thin sections and polished blocks examined using optical microscope, BSE detector, and EDS prior to analysis | EMPA, LA-ICPMS | JEOL JXA-8230 electron probe microanalyzer; RESOlution-LR 193 nm ArF excimer laser ablation system coupled to an Agilent 7700x ICP–MS | Laboratory of Mineral Resources Research Center, Fuzhou University; Adelaide Microscopy, the University of Adelaide | EPMA point analysis: accelerating voltage 15 kV, beam current 20 nA, beam diameter ~5 μm; EPMA mapping: accelerating voltage 20 kV, working current 50 nA, dwell time ~10 ms; BSE imaging: accelerating voltage 20 kV, beam current 10 nA; LA–ICP–MS: energy density 3~3.5 J/cm2, spot sizes 29–51 μm, repetition rates 5 Hz (polished thin sections) and 10 Hz (polished blocks), ~30 s background acquisition, ~40 s sample data acquisition | STDGL3 (Danyushevsky et al. 2011) and GSD-1G (USGS) | 11.736858 | [19 empty] | 8828.807475 | [5 empty] | 0.052884 | [5 empty] | 84.629235 | [9 empty] | 36905.37 |  | 63.014388 |  |  |  | 0.199531 | [7 empty] | 1.04652 | [13 empty] | 328.133239 | [15 empty] | 6.912951 | [17 empty] | 1.135413 | [9 empty] | 1.273924 | [35 empty] | CHN | Tibet
| Lawu |  | Magmatic hydrothermal | Skarn | Cu-Pb-Zn skarn | Cu, Pb, Zn | In, Sn | Cu, Pb, Zn, In, Sn |  |  | Calera-Sofía D-540-7 | Calera-Sofía D-540-7 | underground mine |  |  |  |  | ore material | drill core | underground mining tunnels and drill cores | mineral separate | [5 empty] | mineralisation | In-bearing, Sn-poor | sphalerite, chalcopyrite, pyrrhotite, pyrite, arsenopyrite |  | sphalerite, chalcopyrite, pyrrhotite, pyrite, arsenopyrite | sphalerite I, sphalerite II, sphalerite III, sphalerite IV | disseminated, inclusions, replacement | sphalerite I: micro-inclusions within chalcopyrite and pyrrhotite; sphalerite II: abundant mineral inclusions; sphalerite III: chalcopyrite disease with watermelon texture; sphalerite IV: relatively clean texture with minimal inclusions |  |  |  | galena, bismuthinite, marcasite, iron oxides, pyroxene, actinolite, quartz | thin sections and polished blocks examined using optical microscope, BSE detector, and EDS prior to analysis | EMPA, LA-ICPMS | JEOL JXA-8230 electron probe microanalyzer; RESOlution-LR 193 nm ArF excimer laser ablation system coupled to an Agilent 7700x ICP–MS | Laboratory of Mineral Resources Research Center, Fuzhou University; Adelaide Microscopy, the University of Adelaide | EPMA point analysis: accelerating voltage 15 kV, beam current 20 nA, beam diameter ~5 μm; EPMA mapping: accelerating voltage 20 kV, working current 50 nA, dwell time ~10 ms; BSE imaging: accelerating voltage 20 kV, beam current 10 nA; LA–ICP–MS: energy density 3~3.5 J/cm2, spot sizes 29–51 μm, repetition rates 5 Hz (polished thin sections) and 10 Hz (polished blocks), ~30 s background acquisition, ~40 s sample data acquisition | STDGL3 (Danyushevsky et al. 2011) and GSD-1G (USGS) | 6.337238 | [19 empty] | 8643.525461 | [5 empty] | 0.055463 | [5 empty] | 81.572409 | [9 empty] | 38661.64 |  | 64.623204 |  |  |  | 0.205799 | [7 empty] | 1.024511 | [13 empty] | 338.685125 | [15 empty] | 0.475693 | [17 empty] | 0.181972 | [9 empty] | 0.60728 | [35 empty] | CHN | Tibet
| Lawu |  | Magmatic hydrothermal | Skarn | Cu-Pb-Zn skarn | Cu, Pb, Zn | In, Sn | Cu, Pb, Zn, In, Sn |  |  | Calera-Sofía D-540-8 | Calera-Sofía D-540-8 | underground mine |  |  |  |  | ore material | drill core | underground mining tunnels and drill cores | mineral separate | [5 empty] | mineralisation | In-bearing, Sn-poor | sphalerite, chalcopyrite, pyrrhotite, pyrite, arsenopyrite |  | sphalerite, chalcopyrite, pyrrhotite, pyrite, arsenopyrite | sphalerite I, sphalerite II, sphalerite III, sphalerite IV | disseminated, inclusions, replacement | sphalerite I: micro-inclusions within chalcopyrite and pyrrhotite; sphalerite II: abundant mineral inclusions; sphalerite III: chalcopyrite disease with watermelon texture; sphalerite IV: relatively clean texture with minimal inclusions |  |  |  | galena, bismuthinite, marcasite, iron oxides, pyroxene, actinolite, quartz | thin sections and polished blocks examined using optical microscope, BSE detector, and EDS prior to analysis | EMPA, LA-ICPMS | JEOL JXA-8230 electron probe microanalyzer; RESOlution-LR 193 nm ArF excimer laser ablation system coupled to an Agilent 7700x ICP–MS | Laboratory of Mineral Resources Research Center, Fuzhou University; Adelaide Microscopy, the University of Adelaide | EPMA point analysis: accelerating voltage 15 kV, beam current 20 nA, beam diameter ~5 μm; EPMA mapping: accelerating voltage 20 kV, working current 50 nA, dwell time ~10 ms; BSE imaging: accelerating voltage 20 kV, beam current 10 nA; LA–ICP–MS: energy density 3~3.5 J/cm2, spot sizes 29–51 μm, repetition rates 5 Hz (polished thin sections) and 10 Hz (polished blocks), ~30 s background acquisition, ~40 s sample data acquisition | STDGL3 (Danyushevsky et al. 2011) and GSD-1G (USGS) | 7.506743 | [19 empty] | 9102.326854 | [5 empty] | 0.056596 | [5 empty] | 86.16157 | [9 empty] | 37795.5 |  | 68.026963 |  |  |  | 0.164685 | [7 empty] | 1.399283 | [13 empty] | 329.393768 | [15 empty] | 2.52296 | [17 empty] | 1.012766 | [9 empty] | 0.980762 | [35 empty] | CHN | Tibet
| Lawu |  | Magmatic hydrothermal | Skarn | Cu-Pb-Zn skarn | Cu, Pb, Zn | In, Sn | Cu, Pb, Zn, In, Sn |  |  | Calera-Sofía D-540-9 | Calera-Sofía D-540-9 | underground mine |  |  |  |  | ore material | drill core | underground mining tunnels and drill cores | mineral separate | [5 empty] | mineralisation | In-bearing, Sn-poor | sphalerite, chalcopyrite, pyrrhotite, pyrite, arsenopyrite |  | sphalerite, chalcopyrite, pyrrhotite, pyrite, arsenopyrite | sphalerite I, sphalerite II, sphalerite III, sphalerite IV | disseminated, inclusions, replacement | sphalerite I: micro-inclusions within chalcopyrite and pyrrhotite; sphalerite II: abundant mineral inclusions; sphalerite III: chalcopyrite disease with watermelon texture; sphalerite IV: relatively clean texture with minimal inclusions |  |  |  | galena, bismuthinite, marcasite, iron oxides, pyroxene, actinolite, quartz | thin sections and polished blocks examined using optical microscope, BSE detector, and EDS prior to analysis | EMPA, LA-ICPMS | JEOL JXA-8230 electron probe microanalyzer; RESOlution-LR 193 nm ArF excimer laser ablation system coupled to an Agilent 7700x ICP–MS | Laboratory of Mineral Resources Research Center, Fuzhou University; Adelaide Microscopy, the University of Adelaide | EPMA point analysis: accelerating voltage 15 kV, beam current 20 nA, beam diameter ~5 μm; EPMA mapping: accelerating voltage 20 kV, working current 50 nA, dwell time ~10 ms; BSE imaging: accelerating voltage 20 kV, beam current 10 nA; LA–ICP–MS: energy density 3~3.5 J/cm2, spot sizes 29–51 μm, repetition rates 5 Hz (polished thin sections) and 10 Hz (polished blocks), ~30 s background acquisition, ~40 s sample data acquisition | STDGL3 (Danyushevsky et al. 2011) and GSD-1G (USGS) | 5.652636 | [19 empty] | 8777.376046 | [5 empty] | 0.05211 | [5 empty] | 85.621396 | [9 empty] | 37445.48895 |  | 66.544262 |  |  |  | 0.283179 | [7 empty] | 1.473135 | [13 empty] | 328.241445 | [15 empty] | 0.37695 | [17 empty] | 2.770456 | [9 empty] | 2.886883 | [35 empty] | CHN | Tibet
| Lawu |  | Magmatic hydrothermal | Skarn | Cu-Pb-Zn skarn | Cu, Pb, Zn | In, Sn | Cu, Pb, Zn, In, Sn |  |  | Calera-Sofía D-540-10 | Calera-Sofía D-540-10 | underground mine |  |  |  |  | ore material | drill core | underground mining tunnels and drill cores | mineral separate | [5 empty] | mineralisation | In-bearing, Sn-poor | sphalerite, chalcopyrite, pyrrhotite, pyrite, arsenopyrite |  | sphalerite, chalcopyrite, pyrrhotite, pyrite, arsenopyrite | sphalerite I, sphalerite II, sphalerite III, sphalerite IV | disseminated, inclusions, replacement | sphalerite I: micro-inclusions within chalcopyrite and pyrrhotite; sphalerite II: abundant mineral inclusions; sphalerite III: chalcopyrite disease with watermelon texture; sphalerite IV: relatively clean texture with minimal inclusions |  |  |  | galena, bismuthinite, marcasite, iron oxides, pyroxene, actinolite, quartz | thin sections and polished blocks examined using optical microscope, BSE detector, and EDS prior to analysis | EMPA, LA-ICPMS | JEOL JXA-8230 electron probe microanalyzer; RESOlution-LR 193 nm ArF excimer laser ablation system coupled to an Agilent 7700x ICP–MS | Laboratory of Mineral Resources Research Center, Fuzhou University; Adelaide Microscopy, the University of Adelaide | EPMA point analysis: accelerating voltage 15 kV, beam current 20 nA, beam diameter ~5 μm; EPMA mapping: accelerating voltage 20 kV, working current 50 nA, dwell time ~10 ms; BSE imaging: accelerating voltage 20 kV, beam current 10 nA; LA–ICP–MS: energy density 3~3.5 J/cm2, spot sizes 29–51 μm, repetition rates 5 Hz (polished thin sections) and 10 Hz (polished blocks), ~30 s background acquisition, ~40 s sample data acquisition | STDGL3 (Danyushevsky et al. 2011) and GSD-1G (USGS) | 6.906072 | [19 empty] | 8931.206951 | [5 empty] | 0.05942 | [5 empty] | 86.617117 | [9 empty] | 38220.89 |  | 70.017922 |  |  |  | 0.222083 | [7 empty] | 1.233646 | [13 empty] | 357.186704 | [15 empty] | 0.60429 | [17 empty] | 0.319024 | [9 empty] | 4.356132 | [35 empty] | CHN | Tibet
| Lawu |  | Magmatic hydrothermal | Skarn | Cu-Pb-Zn skarn | Cu, Pb, Zn | In, Sn | Cu, Pb, Zn, In, Sn |  |  | Calera-Sofía D-540-11 | Calera-Sofía D-540-11 | underground mine |  |  |  |  | ore material | drill core | underground mining tunnels and drill cores | mineral separate | [5 empty] | mineralisation | In-bearing, Sn-poor | sphalerite, chalcopyrite, pyrrhotite, pyrite, arsenopyrite |  | sphalerite, chalcopyrite, pyrrhotite, pyrite, arsenopyrite | sphalerite I, sphalerite II, sphalerite III, sphalerite IV | disseminated, inclusions, replacement | sphalerite I: micro-inclusions within chalcopyrite and pyrrhotite; sphalerite II: abundant mineral inclusions; sphalerite III: chalcopyrite disease with watermelon texture; sphalerite IV: relatively clean texture with minimal inclusions |  |  |  | galena, bismuthinite, marcasite, iron oxides, pyroxene, actinolite, quartz | thin sections and polished blocks examined using optical microscope, BSE detector, and EDS prior to analysis | EMPA, LA-ICPMS | JEOL JXA-8230 electron probe microanalyzer; RESOlution-LR 193 nm ArF excimer laser ablation system coupled to an Agilent 7700x ICP–MS | Laboratory of Mineral Resources Research Center, Fuzhou University; Adelaide Microscopy, the University of Adelaide | EPMA point analysis: accelerating voltage 15 kV, beam current 20 nA, beam diameter ~5 μm; EPMA mapping: accelerating voltage 20 kV, working current 50 nA, dwell time ~10 ms; BSE imaging: accelerating voltage 20 kV, beam current 10 nA; LA–ICP–MS: energy density 3~3.5 J/cm2, spot sizes 29–51 μm, repetition rates 5 Hz (polished thin sections) and 10 Hz (polished blocks), ~30 s background acquisition, ~40 s sample data acquisition | STDGL3 (Danyushevsky et al. 2011) and GSD-1G (USGS) | 6.568817 | [19 empty] | 8677.305004 | [5 empty] | 0.067158 | [5 empty] | 89.869402 | [9 empty] | 35834.9 |  | 68.492065 |  |  |  | 0.074968 | [7 empty] | 0.952365 | [13 empty] | 340.699234 | [15 empty] | 2.719886 | [17 empty] | 0.549112 | [9 empty] | 1.058571 | [35 empty] | CHN | Tibet
| Lawu |  | Magmatic hydrothermal | Skarn | Cu-Pb-Zn skarn | Cu, Pb, Zn | In, Sn | Cu, Pb, Zn, In, Sn |  |  | Calera-Sofía D-540-12 | Calera-Sofía D-540-12 | underground mine |  |  |  |  | ore material | drill core | underground mining tunnels and drill cores | mineral separate | [5 empty] | mineralisation | In-bearing, Sn-poor | sphalerite, chalcopyrite, pyrrhotite, pyrite, arsenopyrite |  | sphalerite, chalcopyrite, pyrrhotite, pyrite, arsenopyrite | sphalerite I, sphalerite II, sphalerite III, sphalerite IV | disseminated, inclusions, replacement | sphalerite I: micro-inclusions within chalcopyrite and pyrrhotite; sphalerite II: abundant mineral inclusions; sphalerite III: chalcopyrite disease with watermelon texture; sphalerite IV: relatively clean texture with minimal inclusions |  |  |  | galena, bismuthinite, marcasite, iron oxides, pyroxene, actinolite, quartz | thin sections and polished blocks examined using optical microscope, BSE detector, and EDS prior to analysis | EMPA, LA-ICPMS | JEOL JXA-8230 electron probe microanalyzer; RESOlution-LR 193 nm ArF excimer laser ablation system coupled to an Agilent 7700x ICP–MS | Laboratory of Mineral Resources Research Center, Fuzhou University; Adelaide Microscopy, the University of Adelaide | EPMA point analysis: accelerating voltage 15 kV, beam current 20 nA, beam diameter ~5 μm; EPMA mapping: accelerating voltage 20 kV, working current 50 nA, dwell time ~10 ms; BSE imaging: accelerating voltage 20 kV, beam current 10 nA; LA–ICP–MS: energy density 3~3.5 J/cm2, spot sizes 29–51 μm, repetition rates 5 Hz (polished thin sections) and 10 Hz (polished blocks), ~30 s background acquisition, ~40 s sample data acquisition | STDGL3 (Danyushevsky et al. 2011) and GSD-1G (USGS) | 8.796601 | [19 empty] | 8828.730662 | [5 empty] | 0.066017 | [5 empty] | 87.16623 | [9 empty] | 36236.0849 |  | 58.291554 |  |  |  | 0.07311 | [7 empty] | 1.16643 | [13 empty] | 214.263453 | [15 empty] | 3.459609 | [17 empty] | 10.69018 | [9 empty] | 9.178156 | [35 empty] | CHN | Tibet
| Lawu |  | Magmatic hydrothermal | Skarn | Cu-Pb-Zn skarn | Cu, Pb, Zn | In, Sn | Cu, Pb, Zn, In, Sn |  |  | Bubulina 1180-1 | Bubulina 1180-1 | underground mine |  |  |  |  | ore material | drill core | underground mining tunnels and drill cores | mineral separate | [5 empty] | mineralisation | In-bearing, Sn-poor | sphalerite, chalcopyrite, pyrrhotite, pyrite, arsenopyrite |  | sphalerite, chalcopyrite, pyrrhotite, pyrite, arsenopyrite | sphalerite I, sphalerite II, sphalerite III, sphalerite IV | disseminated, inclusions, replacement | sphalerite I: micro-inclusions within chalcopyrite and pyrrhotite; sphalerite II: abundant mineral inclusions; sphalerite III: chalcopyrite disease with watermelon texture; sphalerite IV: relatively clean texture with minimal inclusions |  |  |  | galena, bismuthinite, marcasite, iron oxides, pyroxene, actinolite, quartz | thin sections and polished blocks examined using optical microscope, BSE detector, and EDS prior to analysis | EMPA, LA-ICPMS | JEOL JXA-8230 electron probe microanalyzer; RESOlution-LR 193 nm ArF excimer laser ablation system coupled to an Agilent 7700x ICP–MS | Laboratory of Mineral Resources Research Center, Fuzhou University; Adelaide Microscopy, the University of Adelaide | EPMA point analysis: accelerating voltage 15 kV, beam current 20 nA, beam diameter ~5 μm; EPMA mapping: accelerating voltage 20 kV, working current 50 nA, dwell time ~10 ms; BSE imaging: accelerating voltage 20 kV, beam current 10 nA; LA–ICP–MS: energy density 3~3.5 J/cm2, spot sizes 29–51 μm, repetition rates 5 Hz (polished thin sections) and 10 Hz (polished blocks), ~30 s background acquisition, ~40 s sample data acquisition | STDGL3 (Danyushevsky et al. 2011) and GSD-1G (USGS) | 4.230591 | [19 empty] | 5036.08573 | [5 empty] | 0.058306 | [5 empty] | 129.964651 | [9 empty] | 13000.09 |  | 51.430517 |  |  |  | 0.155758 | [7 empty] | 93.575869 | [13 empty] | 3139.283136 | [15 empty] | 1.895449 | [17 empty] | 0.54371 | [9 empty] | 0.295345 | [35 empty] | CHN | Tibet
| Lawu |  | Magmatic hydrothermal | Skarn | Cu-Pb-Zn skarn | Cu, Pb, Zn | In, Sn | Cu, Pb, Zn, In, Sn |  |  | Bubulina 1180-2 | Bubulina 1180-2 | underground mine |  |  |  |  | ore material | drill core | underground mining tunnels and drill cores | mineral separate | [5 empty] | mineralisation | In-bearing, Sn-poor | sphalerite, chalcopyrite, pyrrhotite, pyrite, arsenopyrite |  | sphalerite, chalcopyrite, pyrrhotite, pyrite, arsenopyrite | sphalerite I, sphalerite II, sphalerite III, sphalerite IV | disseminated, inclusions, replacement | sphalerite I: micro-inclusions within chalcopyrite and pyrrhotite; sphalerite II: abundant mineral inclusions; sphalerite III: chalcopyrite disease with watermelon texture; sphalerite IV: relatively clean texture with minimal inclusions |  |  |  | galena, bismuthinite, marcasite, iron oxides, pyroxene, actinolite, quartz | thin sections and polished blocks examined using optical microscope, BSE detector, and EDS prior to analysis | EMPA, LA-ICPMS | JEOL JXA-8230 electron probe microanalyzer; RESOlution-LR 193 nm ArF excimer laser ablation system coupled to an Agilent 7700x ICP–MS | Laboratory of Mineral Resources Research Center, Fuzhou University; Adelaide Microscopy, the University of Adelaide | EPMA point analysis: accelerating voltage 15 kV, beam current 20 nA, beam diameter ~5 μm; EPMA mapping: accelerating voltage 20 kV, working current 50 nA, dwell time ~10 ms; BSE imaging: accelerating voltage 20 kV, beam current 10 nA; LA–ICP–MS: energy density 3~3.5 J/cm2, spot sizes 29–51 μm, repetition rates 5 Hz (polished thin sections) and 10 Hz (polished blocks), ~30 s background acquisition, ~40 s sample data acquisition | STDGL3 (Danyushevsky et al. 2011) and GSD-1G (USGS) | 4.53585 | [19 empty] | 5044.010082 | [5 empty] | 0.055981 | [5 empty] | 138.341101 | [9 empty] | 18665.53 |  | 59.163618 |  |  |  | 0.062671 | [7 empty] | 95.059426 | [13 empty] | 4746.835497 | [15 empty] | 4.272426 | [17 empty] | 0.535402 | [9 empty] | 1.648544 | [35 empty] | CHN | Tibet
| Lawu |  | Magmatic hydrothermal | Skarn | Cu-Pb-Zn skarn | Cu, Pb, Zn | In, Sn | Cu, Pb, Zn, In, Sn |  |  | Bubulina 1180-3 | Bubulina 1180-3 | underground mine |  |  |  |  | ore material | drill core | underground mining tunnels and drill cores | mineral separate | [5 empty] | mineralisation | In-bearing, Sn-poor | sphalerite, chalcopyrite, pyrrhotite, pyrite, arsenopyrite |  | sphalerite, chalcopyrite, pyrrhotite, pyrite, arsenopyrite | sphalerite I, sphalerite II, sphalerite III, sphalerite IV | disseminated, inclusions, replacement | sphalerite I: micro-inclusions within chalcopyrite and pyrrhotite; sphalerite II: abundant mineral inclusions; sphalerite III: chalcopyrite disease with watermelon texture; sphalerite IV: relatively clean texture with minimal inclusions |  |  |  | galena, bismuthinite, marcasite, iron oxides, pyroxene, actinolite, quartz | thin sections and polished blocks examined using optical microscope, BSE detector, and EDS prior to analysis | EMPA, LA-ICPMS | JEOL JXA-8230 electron probe microanalyzer; RESOlution-LR 193 nm ArF excimer laser ablation system coupled to an Agilent 7700x ICP–MS | Laboratory of Mineral Resources Research Center, Fuzhou University; Adelaide Microscopy, the University of Adelaide | EPMA point analysis: accelerating voltage 15 kV, beam current 20 nA, beam diameter ~5 μm; EPMA mapping: accelerating voltage 20 kV, working current 50 nA, dwell time ~10 ms; BSE imaging: accelerating voltage 20 kV, beam current 10 nA; LA–ICP–MS: energy density 3~3.5 J/cm2, spot sizes 29–51 μm, repetition rates 5 Hz (polished thin sections) and 10 Hz (polished blocks), ~30 s background acquisition, ~40 s sample data acquisition | STDGL3 (Danyushevsky et al. 2011) and GSD-1G (USGS) | 3.156876 | [19 empty] | 4964.437104 | [5 empty] | 0.057357 | [5 empty] | 121.160929 | [9 empty] | 18702.23 |  | 43.097338 |  |  |  | 0.064428 | [7 empty] | 93.101663 | [13 empty] | 4571.737276 | [15 empty] | 0.206105 | [17 empty] | 0.04769 | [9 empty] | 3.201194 | [35 empty] | CHN | Tibet
| Lawu |  | Magmatic hydrothermal | Skarn | Cu-Pb-Zn skarn | Cu, Pb, Zn | In, Sn | Cu, Pb, Zn, In, Sn |  |  | Bubulina 1180-4 | Bubulina 1180-4 | underground mine |  |  |  |  | ore material | drill core | underground mining tunnels and drill cores | mineral separate | [5 empty] | mineralisation | In-bearing, Sn-poor | sphalerite, chalcopyrite, pyrrhotite, pyrite, arsenopyrite |  | sphalerite, chalcopyrite, pyrrhotite, pyrite, arsenopyrite | sphalerite I, sphalerite II, sphalerite III, sphalerite IV | disseminated, inclusions, replacement | sphalerite I: micro-inclusions within chalcopyrite and pyrrhotite; sphalerite II: abundant mineral inclusions; sphalerite III: chalcopyrite disease with watermelon texture; sphalerite IV: relatively clean texture with minimal inclusions |  |  |  | galena, bismuthinite, marcasite, iron oxides, pyroxene, actinolite, quartz | thin sections and polished blocks examined using optical microscope, BSE detector, and EDS prior to analysis | EMPA, LA-ICPMS | JEOL JXA-8230 electron probe microanalyzer; RESOlution-LR 193 nm ArF excimer laser ablation system coupled to an Agilent 7700x ICP–MS | Laboratory of Mineral Resources Research Center, Fuzhou University; Adelaide Microscopy, the University of Adelaide | EPMA point analysis: accelerating voltage 15 kV, beam current 20 nA, beam diameter ~5 μm; EPMA mapping: accelerating voltage 20 kV, working current 50 nA, dwell time ~10 ms; BSE imaging: accelerating voltage 20 kV, beam current 10 nA; LA–ICP–MS: energy density 3~3.5 J/cm2, spot sizes 29–51 μm, repetition rates 5 Hz (polished thin sections) and 10 Hz (polished blocks), ~30 s background acquisition, ~40 s sample data acquisition | STDGL3 (Danyushevsky et al. 2011) and GSD-1G (USGS) | 4.552993 | [19 empty] | 4851.166282 | [5 empty] | 0.072598 | [5 empty] | 174.173283 | [9 empty] | 18087.81 |  | 53.998914 |  |  |  | 0.076979 | [7 empty] | 98.606674 | [13 empty] | 4707.733913 | [15 empty] | 0.930817 | [17 empty] | 0.327056 | [9 empty] | 2.271401 | [35 empty] | CHN | Tibet
| Lawu |  | Magmatic hydrothermal | Skarn | Cu-Pb-Zn skarn | Cu, Pb, Zn | In, Sn | Cu, Pb, Zn, In, Sn |  |  | Bubulina 1180-5 | Bubulina 1180-5 | underground mine |  |  |  |  | ore material | drill core | underground mining tunnels and drill cores | mineral separate | [5 empty] | mineralisation | In-bearing, Sn-poor | sphalerite, chalcopyrite, pyrrhotite, pyrite, arsenopyrite |  | sphalerite, chalcopyrite, pyrrhotite, pyrite, arsenopyrite | sphalerite I, sphalerite II, sphalerite III, sphalerite IV | disseminated, inclusions, replacement | sphalerite I: micro-inclusions within chalcopyrite and pyrrhotite; sphalerite II: abundant mineral inclusions; sphalerite III: chalcopyrite disease with watermelon texture; sphalerite IV: relatively clean texture with minimal inclusions |  |  |  | galena, bismuthinite, marcasite, iron oxides, pyroxene, actinolite, quartz | thin sections and polished blocks examined using optical microscope, BSE detector, and EDS prior to analysis | EMPA, LA-ICPMS | JEOL JXA-8230 electron probe microanalyzer; RESOlution-LR 193 nm ArF excimer laser ablation system coupled to an Agilent 7700x ICP–MS | Laboratory of Mineral Resources Research Center, Fuzhou University; Adelaide Microscopy, the University of Adelaide | EPMA point analysis: accelerating voltage 15 kV, beam current 20 nA, beam diameter ~5 μm; EPMA mapping: accelerating voltage 20 kV, working current 50 nA, dwell time ~10 ms; BSE imaging: accelerating voltage 20 kV, beam current 10 nA; LA–ICP–MS: energy density 3~3.5 J/cm2, spot sizes 29–51 μm, repetition rates 5 Hz (polished thin sections) and 10 Hz (polished blocks), ~30 s background acquisition, ~40 s sample data acquisition | STDGL3 (Danyushevsky et al. 2011) and GSD-1G (USGS) | 3.802717 | [19 empty] | 4760.929566 | [5 empty] | 0.055951 | [5 empty] | 145.777841 | [9 empty] | 17551.19 |  | 67.656216 |  |  |  | 0.063613 | [7 empty] | 92.732508 | [13 empty] | 4491.719078 | [15 empty] | 0.819973 | [17 empty] | 0.152661 | [9 empty] | 1.507384 | [35 empty] | CHN | Tibet
| Lawu |  | Magmatic hydrothermal | Skarn | Cu-Pb-Zn skarn | Cu, Pb, Zn | In, Sn | Cu, Pb, Zn, In, Sn |  |  | Bubulina 1180-6 | Bubulina 1180-6 | underground mine |  |  |  |  | ore material | drill core | underground mining tunnels and drill cores | mineral separate | [5 empty] | mineralisation | In-bearing, Sn-poor | sphalerite, chalcopyrite, pyrrhotite, pyrite, arsenopyrite |  | sphalerite, chalcopyrite, pyrrhotite, pyrite, arsenopyrite | sphalerite I, sphalerite II, sphalerite III, sphalerite IV | disseminated, inclusions, replacement | sphalerite I: micro-inclusions within chalcopyrite and pyrrhotite; sphalerite II: abundant mineral inclusions; sphalerite III: chalcopyrite disease with watermelon texture; sphalerite IV: relatively clean texture with minimal inclusions |  |  |  | galena, bismuthinite, marcasite, iron oxides, pyroxene, actinolite, quartz | thin sections and polished blocks examined using optical microscope, BSE detector, and EDS prior to analysis | EMPA, LA-ICPMS | JEOL JXA-8230 electron probe microanalyzer; RESOlution-LR 193 nm ArF excimer laser ablation system coupled to an Agilent 7700x ICP–MS | Laboratory of Mineral Resources Research Center, Fuzhou University; Adelaide Microscopy, the University of Adelaide | EPMA point analysis: accelerating voltage 15 kV, beam current 20 nA, beam diameter ~5 μm; EPMA mapping: accelerating voltage 20 kV, working current 50 nA, dwell time ~10 ms; BSE imaging: accelerating voltage 20 kV, beam current 10 nA; LA–ICP–MS: energy density 3~3.5 J/cm2, spot sizes 29–51 μm, repetition rates 5 Hz (polished thin sections) and 10 Hz (polished blocks), ~30 s background acquisition, ~40 s sample data acquisition | STDGL3 (Danyushevsky et al. 2011) and GSD-1G (USGS) | 5.150582 | [19 empty] | 4820.722535 | [5 empty] | 0.061301 | [5 empty] | 116.274162 | [9 empty] | 15613.82 |  | 37.455578 |  |  |  | 0.068867 | [7 empty] | 94.295189 | [13 empty] | 4584.861015 | [15 empty] | 4.052897 | [17 empty] | 1.112355 | [9 empty] | 0.350052 | [35 empty] | CHN | Tibet
| Lawu |  | Magmatic hydrothermal | Skarn | Cu-Pb-Zn skarn | Cu, Pb, Zn | In, Sn | Cu, Pb, Zn, In, Sn |  |  | Bubulina 1180-7 | Bubulina 1180-7 | underground mine |  |  |  |  | ore material | drill core | underground mining tunnels and drill cores | mineral separate | [5 empty] | mineralisation | In-bearing, Sn-poor | sphalerite, chalcopyrite, pyrrhotite, pyrite, arsenopyrite |  | sphalerite, chalcopyrite, pyrrhotite, pyrite, arsenopyrite | sphalerite I, sphalerite II, sphalerite III, sphalerite IV | disseminated, inclusions, replacement | sphalerite I: micro-inclusions within chalcopyrite and pyrrhotite; sphalerite II: abundant mineral inclusions; sphalerite III: chalcopyrite disease with watermelon texture; sphalerite IV: relatively clean texture with minimal inclusions |  |  |  | galena, bismuthinite, marcasite, iron oxides, pyroxene, actinolite, quartz | thin sections and polished blocks examined using optical microscope, BSE detector, and EDS prior to analysis | EMPA, LA-ICPMS | JEOL JXA-8230 electron probe microanalyzer; RESOlution-LR 193 nm ArF excimer laser ablation system coupled to an Agilent 7700x ICP–MS | Laboratory of Mineral Resources Research Center, Fuzhou University; Adelaide Microscopy, the University of Adelaide | EPMA point analysis: accelerating voltage 15 kV, beam current 20 nA, beam diameter ~5 μm; EPMA mapping: accelerating voltage 20 kV, working current 50 nA, dwell time ~10 ms; BSE imaging: accelerating voltage 20 kV, beam current 10 nA; LA–ICP–MS: energy density 3~3.5 J/cm2, spot sizes 29–51 μm, repetition rates 5 Hz (polished thin sections) and 10 Hz (polished blocks), ~30 s background acquisition, ~40 s sample data acquisition | STDGL3 (Danyushevsky et al. 2011) and GSD-1G (USGS) | 4.230367 | [19 empty] | 4809.892344 | [5 empty] | 0.055749 | [5 empty] | 118.236734 | [9 empty] | 18021.24 |  | 82.252051 |  |  |  | 0.060937 | [7 empty] | 21.123149 | [13 empty] | 4998.33617 | [15 empty] | 0.498298 | [17 empty] | 0.091259 | [9 empty] | 1.231999 | [35 empty] | CHN | Tibet
| Lawu |  | Magmatic hydrothermal | Skarn | Cu-Pb-Zn skarn | Cu, Pb, Zn | In, Sn | Cu, Pb, Zn, In, Sn |  |  | Bubulina 1180-8 | Bubulina 1180-8 | underground mine |  |  |  |  | ore material | drill core | underground mining tunnels and drill cores | mineral separate | [5 empty] | mineralisation | In-bearing, Sn-poor | sphalerite, chalcopyrite, pyrrhotite, pyrite, arsenopyrite |  | sphalerite, chalcopyrite, pyrrhotite, pyrite, arsenopyrite | sphalerite I, sphalerite II, sphalerite III, sphalerite IV | disseminated, inclusions, replacement | sphalerite I: micro-inclusions within chalcopyrite and pyrrhotite; sphalerite II: abundant mineral inclusions; sphalerite III: chalcopyrite disease with watermelon texture; sphalerite IV: relatively clean texture with minimal inclusions |  |  |  | galena, bismuthinite, marcasite, iron oxides, pyroxene, actinolite, quartz | thin sections and polished blocks examined using optical microscope, BSE detector, and EDS prior to analysis | EMPA, LA-ICPMS | JEOL JXA-8230 electron probe microanalyzer; RESOlution-LR 193 nm ArF excimer laser ablation system coupled to an Agilent 7700x ICP–MS | Laboratory of Mineral Resources Research Center, Fuzhou University; Adelaide Microscopy, the University of Adelaide | EPMA point analysis: accelerating voltage 15 kV, beam current 20 nA, beam diameter ~5 μm; EPMA mapping: accelerating voltage 20 kV, working current 50 nA, dwell time ~10 ms; BSE imaging: accelerating voltage 20 kV, beam current 10 nA; LA–ICP–MS: energy density 3~3.5 J/cm2, spot sizes 29–51 μm, repetition rates 5 Hz (polished thin sections) and 10 Hz (polished blocks), ~30 s background acquisition, ~40 s sample data acquisition | STDGL3 (Danyushevsky et al. 2011) and GSD-1G (USGS) | 3.373247 | [19 empty] | 4804.481281 | [5 empty] | 0.072874 | [5 empty] | 79.317293 | [9 empty] | 13737.58 |  | 16.920767 |  |  |  | 0.083833 | [7 empty] | 24.609686 | [13 empty] | 4402.748553 | [15 empty] | 0.623263 | [17 empty] | 0.168149 | [9 empty] | 0.871034 | [35 empty] | CHN | Tibet
| Lawu |  | Magmatic hydrothermal | Skarn | Cu-Pb-Zn skarn | Cu, Pb, Zn | In, Sn | Cu, Pb, Zn, In, Sn |  |  | Bubulina 1180-9 | Bubulina 1180-9 | underground mine |  |  |  |  | ore material | drill core | underground mining tunnels and drill cores | mineral separate | [5 empty] | mineralisation | In-bearing, Sn-poor | sphalerite, chalcopyrite, pyrrhotite, pyrite, arsenopyrite |  | sphalerite, chalcopyrite, pyrrhotite, pyrite, arsenopyrite | sphalerite I, sphalerite II, sphalerite III, sphalerite IV | disseminated, inclusions, replacement | sphalerite I: micro-inclusions within chalcopyrite and pyrrhotite; sphalerite II: abundant mineral inclusions; sphalerite III: chalcopyrite disease with watermelon texture; sphalerite IV: relatively clean texture with minimal inclusions |  |  |  | galena, bismuthinite, marcasite, iron oxides, pyroxene, actinolite, quartz | thin sections and polished blocks examined using optical microscope, BSE detector, and EDS prior to analysis | EMPA, LA-ICPMS | JEOL JXA-8230 electron probe microanalyzer; RESOlution-LR 193 nm ArF excimer laser ablation system coupled to an Agilent 7700x ICP–MS | Laboratory of Mineral Resources Research Center, Fuzhou University; Adelaide Microscopy, the University of Adelaide | EPMA point analysis: accelerating voltage 15 kV, beam current 20 nA, beam diameter ~5 μm; EPMA mapping: accelerating voltage 20 kV, working current 50 nA, dwell time ~10 ms; BSE imaging: accelerating voltage 20 kV, beam current 10 nA; LA–ICP–MS: energy density 3~3.5 J/cm2, spot sizes 29–51 μm, repetition rates 5 Hz (polished thin sections) and 10 Hz (polished blocks), ~30 s background acquisition, ~40 s sample data acquisition | STDGL3 (Danyushevsky et al. 2011) and GSD-1G (USGS) | 4.81366 | [19 empty] | 4720.334292 | [5 empty] | 0.059083 | [5 empty] | 133.38348 | [9 empty] | 17452.85 |  | 94.156888 |  |  |  | 0.064654 | [7 empty] | 22.089418 | [13 empty] | 4940.279485 | [15 empty] | 4.255734 | [17 empty] | 0.8444 | [9 empty] | 0.350182 | [35 empty] | CHN | Tibet
| Lawu |  | Magmatic hydrothermal | Skarn | Cu-Pb-Zn skarn | Cu, Pb, Zn | In, Sn | Cu, Pb, Zn, In, Sn |  |  | Old Mine-1 | Old Mine-1 | underground mine |  |  |  |  | ore material | drill core | underground mining tunnels and drill cores | mineral separate | [5 empty] | mineralisation | In-bearing, Sn-poor | sphalerite, chalcopyrite, pyrrhotite, pyrite, arsenopyrite |  | sphalerite, chalcopyrite, pyrrhotite, pyrite, arsenopyrite | sphalerite I, sphalerite II, sphalerite III, sphalerite IV | disseminated, inclusions, replacement | sphalerite I: micro-inclusions within chalcopyrite and pyrrhotite; sphalerite II: abundant mineral inclusions; sphalerite III: chalcopyrite disease with watermelon texture; sphalerite IV: relatively clean texture with minimal inclusions |  |  |  | galena, bismuthinite, marcasite, iron oxides, pyroxene, actinolite, quartz | thin sections and polished blocks examined using optical microscope, BSE detector, and EDS prior to analysis | EMPA, LA-ICPMS | JEOL JXA-8230 electron probe microanalyzer; RESOlution-LR 193 nm ArF excimer laser ablation system coupled to an Agilent 7700x ICP–MS | Laboratory of Mineral Resources Research Center, Fuzhou University; Adelaide Microscopy, the University of Adelaide | EPMA point analysis: accelerating voltage 15 kV, beam current 20 nA, beam diameter ~5 μm; EPMA mapping: accelerating voltage 20 kV, working current 50 nA, dwell time ~10 ms; BSE imaging: accelerating voltage 20 kV, beam current 10 nA; LA–ICP–MS: energy density 3~3.5 J/cm2, spot sizes 29–51 μm, repetition rates 5 Hz (polished thin sections) and 10 Hz (polished blocks), ~30 s background acquisition, ~40 s sample data acquisition | STDGL3 (Danyushevsky et al. 2011) and GSD-1G (USGS) | 1.898043 | [19 empty] | 6263.334553 | [5 empty] | 24.866452 | [5 empty] | 27.056851 | [9 empty] | 63111.03 |  | 0.709887 |  |  |  | 0.146142 | [7 empty] | 0.031622 | [13 empty] | 2606.333893 | [15 empty] | 2.493295 | [17 empty] | 0.401036 | [9 empty] | 0.167343 | [35 empty] | CHN | Tibet
| Lawu |  | Magmatic hydrothermal | Skarn | Cu-Pb-Zn skarn | Cu, Pb, Zn | In, Sn | Cu, Pb, Zn, In, Sn |  |  | Old Mine-2 | Old Mine-2 | underground mine |  |  |  |  | ore material | drill core | underground mining tunnels and drill cores | mineral separate | [5 empty] | mineralisation | In-bearing, Sn-poor | sphalerite, chalcopyrite, pyrrhotite, pyrite, arsenopyrite |  | sphalerite, chalcopyrite, pyrrhotite, pyrite, arsenopyrite | sphalerite I, sphalerite II, sphalerite III, sphalerite IV | disseminated, inclusions, replacement | sphalerite I: micro-inclusions within chalcopyrite and pyrrhotite; sphalerite II: abundant mineral inclusions; sphalerite III: chalcopyrite disease with watermelon texture; sphalerite IV: relatively clean texture with minimal inclusions |  |  |  | galena, bismuthinite, marcasite, iron oxides, pyroxene, actinolite, quartz | thin sections and polished blocks examined using optical microscope, BSE detector, and EDS prior to analysis | EMPA, LA-ICPMS | JEOL JXA-8230 electron probe microanalyzer; RESOlution-LR 193 nm ArF excimer laser ablation system coupled to an Agilent 7700x ICP–MS | Laboratory of Mineral Resources Research Center, Fuzhou University; Adelaide Microscopy, the University of Adelaide | EPMA point analysis: accelerating voltage 15 kV, beam current 20 nA, beam diameter ~5 μm; EPMA mapping: accelerating voltage 20 kV, working current 50 nA, dwell time ~10 ms; BSE imaging: accelerating voltage 20 kV, beam current 10 nA; LA–ICP–MS: energy density 3~3.5 J/cm2, spot sizes 29–51 μm, repetition rates 5 Hz (polished thin sections) and 10 Hz (polished blocks), ~30 s background acquisition, ~40 s sample data acquisition | STDGL3 (Danyushevsky et al. 2011) and GSD-1G (USGS) | 6.501765 | [19 empty] | 5686.294871 | [5 empty] | 24.329937 | [5 empty] | 169.559884 | [9 empty] | 56478.59 |  | 0.7351 |  |  |  | 0.189738 | [7 empty] | 0.032031 | [13 empty] | 2340.033485 | [15 empty] | 38.582457 | [17 empty] | 11.527848 | [9 empty] | 0.355258 | [35 empty] | CHN | Tibet
| Lawu |  | Magmatic hydrothermal | Skarn | Cu-Pb-Zn skarn | Cu, Pb, Zn | In, Sn | Cu, Pb, Zn, In, Sn |  |  | Old Mine-3 | Old Mine-3 | underground mine |  |  |  |  | ore material | drill core | underground mining tunnels and drill cores | mineral separate | [5 empty] | mineralisation | In-bearing, Sn-poor | sphalerite, chalcopyrite, pyrrhotite, pyrite, arsenopyrite |  | sphalerite, chalcopyrite, pyrrhotite, pyrite, arsenopyrite | sphalerite I, sphalerite II, sphalerite III, sphalerite IV | disseminated, inclusions, replacement | sphalerite I: micro-inclusions within chalcopyrite and pyrrhotite; sphalerite II: abundant mineral inclusions; sphalerite III: chalcopyrite disease with watermelon texture; sphalerite IV: relatively clean texture with minimal inclusions |  |  |  | galena, bismuthinite, marcasite, iron oxides, pyroxene, actinolite, quartz | thin sections and polished blocks examined using optical microscope, BSE detector, and EDS prior to analysis | EMPA, LA-ICPMS | JEOL JXA-8230 electron probe microanalyzer; RESOlution-LR 193 nm ArF excimer laser ablation system coupled to an Agilent 7700x ICP–MS | Laboratory of Mineral Resources Research Center, Fuzhou University; Adelaide Microscopy, the University of Adelaide | EPMA point analysis: accelerating voltage 15 kV, beam current 20 nA, beam diameter ~5 μm; EPMA mapping: accelerating voltage 20 kV, working current 50 nA, dwell time ~10 ms; BSE imaging: accelerating voltage 20 kV, beam current 10 nA; LA–ICP–MS: energy density 3~3.5 J/cm2, spot sizes 29–51 μm, repetition rates 5 Hz (polished thin sections) and 10 Hz (polished blocks), ~30 s background acquisition, ~40 s sample data acquisition | STDGL3 (Danyushevsky et al. 2011) and GSD-1G (USGS) | 1.784612 | [19 empty] | 6542.646994 | [5 empty] | 21.979345 | [5 empty] | 12.815799 | [9 empty] | 55666.08 |  | 0.609173 |  |  |  | 0.069968 | [7 empty] | 0.036289 | [13 empty] | 2321.885677 | [15 empty] | 3.244176 | [17 empty] | 0.627341 | [9 empty] | 0.179415 | [35 empty] | CHN | Tibet
| Lawu |  | Magmatic hydrothermal | Skarn | Cu-Pb-Zn skarn | Cu, Pb, Zn | In, Sn | Cu, Pb, Zn, In, Sn |  |  | Old Mine-4 | Old Mine-4 | underground mine |  |  |  |  | ore material | drill core | underground mining tunnels and drill cores | mineral separate | [5 empty] | mineralisation | In-bearing, Sn-poor | sphalerite, chalcopyrite, pyrrhotite, pyrite, arsenopyrite |  | sphalerite, chalcopyrite, pyrrhotite, pyrite, arsenopyrite | sphalerite I, sphalerite II, sphalerite III, sphalerite IV | disseminated, inclusions, replacement | sphalerite I: micro-inclusions within chalcopyrite and pyrrhotite; sphalerite II: abundant mineral inclusions; sphalerite III: chalcopyrite disease with watermelon texture; sphalerite IV: relatively clean texture with minimal inclusions |  |  |  | galena, bismuthinite, marcasite, iron oxides, pyroxene, actinolite, quartz | thin sections and polished blocks examined using optical microscope, BSE detector, and EDS prior to analysis | EMPA, LA-ICPMS | JEOL JXA-8230 electron probe microanalyzer; RESOlution-LR 193 nm ArF excimer laser ablation system coupled to an Agilent 7700x ICP–MS | Laboratory of Mineral Resources Research Center, Fuzhou University; Adelaide Microscopy, the University of Adelaide | EPMA point analysis: accelerating voltage 15 kV, beam current 20 nA, beam diameter ~5 μm; EPMA mapping: accelerating voltage 20 kV, working current 50 nA, dwell time ~10 ms; BSE imaging: accelerating voltage 20 kV, beam current 10 nA; LA–ICP–MS: energy density 3~3.5 J/cm2, spot sizes 29–51 μm, repetition rates 5 Hz (polished thin sections) and 10 Hz (polished blocks), ~30 s background acquisition, ~40 s sample data acquisition | STDGL3 (Danyushevsky et al. 2011) and GSD-1G (USGS) | 1.751241 | [19 empty] | 6211.295982 | [5 empty] | 22.326646 | [5 empty] | 5.715417 | [9 empty] | 53684.75 |  | 0.70781 |  |  |  | 0.055789 | [7 empty] | 0.031598 | [13 empty] | 2302.823727 | [15 empty] | 3.853 | [17 empty] | 0.794409 | [9 empty] | 0.195386 | [35 empty] | CHN | Tibet
| Lawu |  | Magmatic hydrothermal | Skarn | Cu-Pb-Zn skarn | Cu, Pb, Zn | In, Sn | Cu, Pb, Zn, In, Sn |  |  | Old Mine-5 | Old Mine-5 | underground mine |  |  |  |  | ore material | drill core | underground mining tunnels and drill cores | mineral separate | [5 empty] | mineralisation | In-bearing, Sn-poor | sphalerite, chalcopyrite, pyrrhotite, pyrite, arsenopyrite |  | sphalerite, chalcopyrite, pyrrhotite, pyrite, arsenopyrite | sphalerite I, sphalerite II, sphalerite III, sphalerite IV | disseminated, inclusions, replacement | sphalerite I: micro-inclusions within chalcopyrite and pyrrhotite; sphalerite II: abundant mineral inclusions; sphalerite III: chalcopyrite disease with watermelon texture; sphalerite IV: relatively clean texture with minimal inclusions |  |  |  | galena, bismuthinite, marcasite, iron oxides, pyroxene, actinolite, quartz | thin sections and polished blocks examined using optical microscope, BSE detector, and EDS prior to analysis | EMPA, LA-ICPMS | JEOL JXA-8230 electron probe microanalyzer; RESOlution-LR 193 nm ArF excimer laser ablation system coupled to an Agilent 7700x ICP–MS | Laboratory of Mineral Resources Research Center, Fuzhou University; Adelaide Microscopy, the University of Adelaide | EPMA point analysis: accelerating voltage 15 kV, beam current 20 nA, beam diameter ~5 μm; EPMA mapping: accelerating voltage 20 kV, working current 50 nA, dwell time ~10 ms; BSE imaging: accelerating voltage 20 kV, beam current 10 nA; LA–ICP–MS: energy density 3~3.5 J/cm2, spot sizes 29–51 μm, repetition rates 5 Hz (polished thin sections) and 10 Hz (polished blocks), ~30 s background acquisition, ~40 s sample data acquisition | STDGL3 (Danyushevsky et al. 2011) and GSD-1G (USGS) | 1.707072 | [19 empty] | 6986.104756 | [5 empty] | 23.967441 | [5 empty] | 19.580402 | [9 empty] | 59341.53 |  | 0.696196 |  |  |  | 0.164673 | [7 empty] | 0.033764 | [13 empty] | 2443.913305 | [15 empty] | 1.826371 | [17 empty] | 0.330447 | [9 empty] | 0.212094 | [35 empty] | CHN | Tibet
| Lawu |  | Magmatic hydrothermal | Skarn | Cu-Pb-Zn skarn | Cu, Pb, Zn | In, Sn | Cu, Pb, Zn, In, Sn |  |  | Old Mine-6 | Old Mine-6 | underground mine |  |  |  |  | ore material | drill core | underground mining tunnels and drill cores | mineral separate | [5 empty] | mineralisation | In-bearing, Sn-poor | sphalerite, chalcopyrite, pyrrhotite, pyrite, arsenopyrite |  | sphalerite, chalcopyrite, pyrrhotite, pyrite, arsenopyrite | sphalerite I, sphalerite II, sphalerite III, sphalerite IV | disseminated, inclusions, replacement | sphalerite I: micro-inclusions within chalcopyrite and pyrrhotite; sphalerite II: abundant mineral inclusions; sphalerite III: chalcopyrite disease with watermelon texture; sphalerite IV: relatively clean texture with minimal inclusions |  |  |  | galena, bismuthinite, marcasite, iron oxides, pyroxene, actinolite, quartz | thin sections and polished blocks examined using optical microscope, BSE detector, and EDS prior to analysis | EMPA, LA-ICPMS | JEOL JXA-8230 electron probe microanalyzer; RESOlution-LR 193 nm ArF excimer laser ablation system coupled to an Agilent 7700x ICP–MS | Laboratory of Mineral Resources Research Center, Fuzhou University; Adelaide Microscopy, the University of Adelaide | EPMA point analysis: accelerating voltage 15 kV, beam current 20 nA, beam diameter ~5 μm; EPMA mapping: accelerating voltage 20 kV, working current 50 nA, dwell time ~10 ms; BSE imaging: accelerating voltage 20 kV, beam current 10 nA; LA–ICP–MS: energy density 3~3.5 J/cm2, spot sizes 29–51 μm, repetition rates 5 Hz (polished thin sections) and 10 Hz (polished blocks), ~30 s background acquisition, ~40 s sample data acquisition | STDGL3 (Danyushevsky et al. 2011) and GSD-1G (USGS) | 13.1365 | [19 empty] | 7072.49 | [5 empty] | 0.051063 | [5 empty] | 85.4568 | [9 empty] | 61903.7 |  | 2.28407 |  |  |  | 0.165421 | [7 empty] | 1.61853 | [13 empty] | 7028.13 | [15 empty] | 20.4881 | [17 empty] | 3.14115 | [9 empty] | 0.334288 | [35 empty] | CHN | Tibet
| Lawu |  | Magmatic hydrothermal | Skarn | Cu-Pb-Zn skarn | Cu, Pb, Zn | In, Sn | Cu, Pb, Zn, In, Sn |  |  | Old Mine-7 | Old Mine-7 | underground mine |  |  |  |  | ore material | drill core | underground mining tunnels and drill cores | mineral separate | [5 empty] | mineralisation | In-bearing, Sn-poor | sphalerite, chalcopyrite, pyrrhotite, pyrite, arsenopyrite |  | sphalerite, chalcopyrite, pyrrhotite, pyrite, arsenopyrite | sphalerite I, sphalerite II, sphalerite III, sphalerite IV | disseminated, inclusions, replacement | sphalerite I: micro-inclusions within chalcopyrite and pyrrhotite; sphalerite II: abundant mineral inclusions; sphalerite III: chalcopyrite disease with watermelon texture; sphalerite IV: relatively clean texture with minimal inclusions |  |  |  | galena, bismuthinite, marcasite, iron oxides, pyroxene, actinolite, quartz | thin sections and polished blocks examined using optical microscope, BSE detector, and EDS prior to analysis | EMPA, LA-ICPMS | JEOL JXA-8230 electron probe microanalyzer; RESOlution-LR 193 nm ArF excimer laser ablation system coupled to an Agilent 7700x ICP–MS | Laboratory of Mineral Resources Research Center, Fuzhou University; Adelaide Microscopy, the University of Adelaide | EPMA point analysis: accelerating voltage 15 kV, beam current 20 nA, beam diameter ~5 μm; EPMA mapping: accelerating voltage 20 kV, working current 50 nA, dwell time ~10 ms; BSE imaging: accelerating voltage 20 kV, beam current 10 nA; LA–ICP–MS: energy density 3~3.5 J/cm2, spot sizes 29–51 μm, repetition rates 5 Hz (polished thin sections) and 10 Hz (polished blocks), ~30 s background acquisition, ~40 s sample data acquisition | STDGL3 (Danyushevsky et al. 2011) and GSD-1G (USGS) | 8.98902 | [19 empty] | 7292.64 | [5 empty] | 0.053373 | [5 empty] | 65.585 | [9 empty] | 63422.9 |  | 1.50203 |  |  |  | 0.146903 | [7 empty] | 1.62147 | [13 empty] | 6928.75 | [15 empty] | 5.43676 | [17 empty] | 1.93181 | [9 empty] | 0.258664 | [35 empty] | CHN | Tibet
| Lawu |  | Magmatic hydrothermal | Skarn | Cu-Pb-Zn skarn | Cu, Pb, Zn | In, Sn | Cu, Pb, Zn, In, Sn |  |  | Old Mine-8 | Old Mine-8 | underground mine |  |  |  |  | ore material | drill core | underground mining tunnels and drill cores | mineral separate | [5 empty] | mineralisation | In-bearing, Sn-poor | sphalerite, chalcopyrite, pyrrhotite, pyrite, arsenopyrite |  | sphalerite, chalcopyrite, pyrrhotite, pyrite, arsenopyrite | sphalerite I, sphalerite II, sphalerite III, sphalerite IV | disseminated, inclusions, replacement | sphalerite I: micro-inclusions within chalcopyrite and pyrrhotite; sphalerite II: abundant mineral inclusions; sphalerite III: chalcopyrite disease with watermelon texture; sphalerite IV: relatively clean texture with minimal inclusions |  |  |  | galena, bismuthinite, marcasite, iron oxides, pyroxene, actinolite, quartz | thin sections and polished blocks examined using optical microscope, BSE detector, and EDS prior to analysis | EMPA, LA-ICPMS | JEOL JXA-8230 electron probe microanalyzer; RESOlution-LR 193 nm ArF excimer laser ablation system coupled to an Agilent 7700x ICP–MS | Laboratory of Mineral Resources Research Center, Fuzhou University; Adelaide Microscopy, the University of Adelaide | EPMA point analysis: accelerating voltage 15 kV, beam current 20 nA, beam diameter ~5 μm; EPMA mapping: accelerating voltage 20 kV, working current 50 nA, dwell time ~10 ms; BSE imaging: accelerating voltage 20 kV, beam current 10 nA; LA–ICP–MS: energy density 3~3.5 J/cm2, spot sizes 29–51 μm, repetition rates 5 Hz (polished thin sections) and 10 Hz (polished blocks), ~30 s background acquisition, ~40 s sample data acquisition | STDGL3 (Danyushevsky et al. 2011) and GSD-1G (USGS) | 18.7128 | [19 empty] | 4537.06 | [5 empty] | 0.049044 | [5 empty] | 27.9806 | [9 empty] | 28508.9 |  | 2.21503 |  |  |  | 4.79479 | [7 empty] | 0.003293 | [13 empty] | 6673.5 | [15 empty] | 68.4003 | [17 empty] | 6.17552 | [9 empty] | 0.343163 | [35 empty] | CHN | Tibet
| Lawu |  | Magmatic hydrothermal | Skarn | Cu-Pb-Zn skarn | Cu, Pb, Zn | In, Sn | Cu, Pb, Zn, In, Sn |  |  | Old Mine-9 | Old Mine-9 | underground mine |  |  |  |  | ore material | drill core | underground mining tunnels and drill cores | mineral separate | [5 empty] | mineralisation | In-bearing, Sn-poor | sphalerite, chalcopyrite, pyrrhotite, pyrite, arsenopyrite |  | sphalerite, chalcopyrite, pyrrhotite, pyrite, arsenopyrite | sphalerite I, sphalerite II, sphalerite III, sphalerite IV | disseminated, inclusions, replacement | sphalerite I: micro-inclusions within chalcopyrite and pyrrhotite; sphalerite II: abundant mineral inclusions; sphalerite III: chalcopyrite disease with watermelon texture; sphalerite IV: relatively clean texture with minimal inclusions |  |  |  | galena, bismuthinite, marcasite, iron oxides, pyroxene, actinolite, quartz | thin sections and polished blocks examined using optical microscope, BSE detector, and EDS prior to analysis | EMPA, LA-ICPMS | JEOL JXA-8230 electron probe microanalyzer; RESOlution-LR 193 nm ArF excimer laser ablation system coupled to an Agilent 7700x ICP–MS | Laboratory of Mineral Resources Research Center, Fuzhou University; Adelaide Microscopy, the University of Adelaide | EPMA point analysis: accelerating voltage 15 kV, beam current 20 nA, beam diameter ~5 μm; EPMA mapping: accelerating voltage 20 kV, working current 50 nA, dwell time ~10 ms; BSE imaging: accelerating voltage 20 kV, beam current 10 nA; LA–ICP–MS: energy density 3~3.5 J/cm2, spot sizes 29–51 μm, repetition rates 5 Hz (polished thin sections) and 10 Hz (polished blocks), ~30 s background acquisition, ~40 s sample data acquisition | STDGL3 (Danyushevsky et al. 2011) and GSD-1G (USGS) | 7.79403 | [19 empty] | 4941.3 | [5 empty] | 0.048458 | [5 empty] | 17.3304 | [9 empty] | 32189.7 |  | 2.51594 |  |  |  | 6.83288 | [7 empty] | 0.003348 | [13 empty] | 7750.91 | [15 empty] | 103.894 | [17 empty] | 1.37184 | [9 empty] | 0.629765 | [35 empty] | CHN | Tibet
| Lawu |  | Magmatic hydrothermal | Skarn | Cu-Pb-Zn skarn | Cu, Pb, Zn | In, Sn | Cu, Pb, Zn, In, Sn |  |  | Old Mine-10 | Old Mine-10 | underground mine |  |  |  |  | ore material | drill core | underground mining tunnels and drill cores | mineral separate | [5 empty] | mineralisation | In-bearing, Sn-poor | sphalerite, chalcopyrite, pyrrhotite, pyrite, arsenopyrite |  | sphalerite, chalcopyrite, pyrrhotite, pyrite, arsenopyrite | sphalerite I, sphalerite II, sphalerite III, sphalerite IV | disseminated, inclusions, replacement | sphalerite I: micro-inclusions within chalcopyrite and pyrrhotite; sphalerite II: abundant mineral inclusions; sphalerite III: chalcopyrite disease with watermelon texture; sphalerite IV: relatively clean texture with minimal inclusions |  |  |  | galena, bismuthinite, marcasite, iron oxides, pyroxene, actinolite, quartz | thin sections and polished blocks examined using optical microscope, BSE detector, and EDS prior to analysis | EMPA, LA-ICPMS | JEOL JXA-8230 electron probe microanalyzer; RESOlution-LR 193 nm ArF excimer laser ablation system coupled to an Agilent 7700x ICP–MS | Laboratory of Mineral Resources Research Center, Fuzhou University; Adelaide Microscopy, the University of Adelaide | EPMA point analysis: accelerating voltage 15 kV, beam current 20 nA, beam diameter ~5 μm; EPMA mapping: accelerating voltage 20 kV, working current 50 nA, dwell time ~10 ms; BSE imaging: accelerating voltage 20 kV, beam current 10 nA; LA–ICP–MS: energy density 3~3.5 J/cm2, spot sizes 29–51 μm, repetition rates 5 Hz (polished thin sections) and 10 Hz (polished blocks), ~30 s background acquisition, ~40 s sample data acquisition | STDGL3 (Danyushevsky et al. 2011) and GSD-1G (USGS) | 20.0416 | [19 empty] | 4894.15 | [5 empty] | 0.04967 | [5 empty] | 42.0703 | [9 empty] | 31015.6 |  | 2.23387 |  |  |  | 3.09519 | [7 empty] | 0.003129 | [13 empty] | 7169.6 | [15 empty] | 92.0031 | [17 empty] | 2.18963 | [9 empty] | 0.382125 | [35 empty] | CHN | Tibet
| Lawu |  | Magmatic hydrothermal | Skarn | Cu-Pb-Zn skarn | Cu, Pb, Zn | In, Sn | Cu, Pb, Zn, In, Sn |  |  | Old Mine-11 | Old Mine-11 | underground mine |  |  |  |  | ore material | drill core | underground mining tunnels and drill cores | mineral separate | [5 empty] | mineralisation | In-bearing, Sn-poor | sphalerite, chalcopyrite, pyrrhotite, pyrite, arsenopyrite |  | sphalerite, chalcopyrite, pyrrhotite, pyrite, arsenopyrite | sphalerite I, sphalerite II, sphalerite III, sphalerite IV | disseminated, inclusions, replacement | sphalerite I: micro-inclusions within chalcopyrite and pyrrhotite; sphalerite II: abundant mineral inclusions; sphalerite III: chalcopyrite disease with watermelon texture; sphalerite IV: relatively clean texture with minimal inclusions |  |  |  | galena, bismuthinite, marcasite, iron oxides, pyroxene, actinolite, quartz | thin sections and polished blocks examined using optical microscope, BSE detector, and EDS prior to analysis | EMPA, LA-ICPMS | JEOL JXA-8230 electron probe microanalyzer; RESOlution-LR 193 nm ArF excimer laser ablation system coupled to an Agilent 7700x ICP–MS | Laboratory of Mineral Resources Research Center, Fuzhou University; Adelaide Microscopy, the University of Adelaide | EPMA point analysis: accelerating voltage 15 kV, beam current 20 nA, beam diameter ~5 μm; EPMA mapping: accelerating voltage 20 kV, working current 50 nA, dwell time ~10 ms; BSE imaging: accelerating voltage 20 kV, beam current 10 nA; LA–ICP–MS: energy density 3~3.5 J/cm2, spot sizes 29–51 μm, repetition rates 5 Hz (polished thin sections) and 10 Hz (polished blocks), ~30 s background acquisition, ~40 s sample data acquisition | STDGL3 (Danyushevsky et al. 2011) and GSD-1G (USGS) | 3.35983 | [19 empty] | 5173.92 | [5 empty] | 0.054774 | [5 empty] | 8.14509 | [9 empty] | 32564.9 |  | 3.09843 |  |  |  | 0.19701 | [7 empty] | 0.003475 | [13 empty] | 7398.55 | [15 empty] | 3.31265 | [17 empty] | 0.04247 | [9 empty] | 0.168549 | [35 empty] | CHN | Tibet
| Lawu |  | Magmatic hydrothermal | Skarn | Cu-Pb-Zn skarn | Cu, Pb, Zn | In, Sn | Cu, Pb, Zn, In, Sn |  |  | Old Mine-12 | Old Mine-12 | underground mine |  |  |  |  | ore material | drill core | underground mining tunnels and drill cores | mineral separate | [5 empty] | mineralisation | In-bearing, Sn-poor | sphalerite, chalcopyrite, pyrrhotite, pyrite, arsenopyrite |  | sphalerite, chalcopyrite, pyrrhotite, pyrite, arsenopyrite | sphalerite I, sphalerite II, sphalerite III, sphalerite IV | disseminated, inclusions, replacement | sphalerite I: micro-inclusions within chalcopyrite and pyrrhotite; sphalerite II: abundant mineral inclusions; sphalerite III: chalcopyrite disease with watermelon texture; sphalerite IV: relatively clean texture with minimal inclusions |  |  |  | galena, bismuthinite, marcasite, iron oxides, pyroxene, actinolite, quartz | thin sections and polished blocks examined using optical microscope, BSE detector, and EDS prior to analysis | EMPA, LA-ICPMS | JEOL JXA-8230 electron probe microanalyzer; RESOlution-LR 193 nm ArF excimer laser ablation system coupled to an Agilent 7700x ICP–MS | Laboratory of Mineral Resources Research Center, Fuzhou University; Adelaide Microscopy, the University of Adelaide | EPMA point analysis: accelerating voltage 15 kV, beam current 20 nA, beam diameter ~5 μm; EPMA mapping: accelerating voltage 20 kV, working current 50 nA, dwell time ~10 ms; BSE imaging: accelerating voltage 20 kV, beam current 10 nA; LA–ICP–MS: energy density 3~3.5 J/cm2, spot sizes 29–51 μm, repetition rates 5 Hz (polished thin sections) and 10 Hz (polished blocks), ~30 s background acquisition, ~40 s sample data acquisition | STDGL3 (Danyushevsky et al. 2011) and GSD-1G (USGS) | 3.70748 | [19 empty] | 5125.08 | [5 empty] | 0.055335 | [5 empty] | 8.83281 | [9 empty] | 31973.8 |  | 2.48857 |  |  |  | 0.05574 | [7 empty] | 0.003584 | [13 empty] | 7194.56 | [15 empty] | 4.73869 | [17 empty] | 0.079935 | [9 empty] | 0.172323 | [35 empty] | CHN | Tibet
| Lawu |  | Magmatic hydrothermal | Skarn | Cu-Pb-Zn skarn | Cu, Pb, Zn | In, Sn | Cu, Pb, Zn, In, Sn |  |  | Old Mine-13 | Old Mine-13 | underground mine |  |  |  |  | ore material | drill core | underground mining tunnels and drill cores | mineral separate | [5 empty] | mineralisation | In-bearing, Sn-poor | sphalerite, chalcopyrite, pyrrhotite, pyrite, arsenopyrite |  | sphalerite, chalcopyrite, pyrrhotite, pyrite, arsenopyrite | sphalerite I, sphalerite II, sphalerite III, sphalerite IV | disseminated, inclusions, replacement | sphalerite I: micro-inclusions within chalcopyrite and pyrrhotite; sphalerite II: abundant mineral inclusions; sphalerite III: chalcopyrite disease with watermelon texture; sphalerite IV: relatively clean texture with minimal inclusions |  |  |  | galena, bismuthinite, marcasite, iron oxides, pyroxene, actinolite, quartz | thin sections and polished blocks examined using optical microscope, BSE detector, and EDS prior to analysis | EMPA, LA-ICPMS | JEOL JXA-8230 electron probe microanalyzer; RESOlution-LR 193 nm ArF excimer laser ablation system coupled to an Agilent 7700x ICP–MS | Laboratory of Mineral Resources Research Center, Fuzhou University; Adelaide Microscopy, the University of Adelaide | EPMA point analysis: accelerating voltage 15 kV, beam current 20 nA, beam diameter ~5 μm; EPMA mapping: accelerating voltage 20 kV, working current 50 nA, dwell time ~10 ms; BSE imaging: accelerating voltage 20 kV, beam current 10 nA; LA–ICP–MS: energy density 3~3.5 J/cm2, spot sizes 29–51 μm, repetition rates 5 Hz (polished thin sections) and 10 Hz (polished blocks), ~30 s background acquisition, ~40 s sample data acquisition | STDGL3 (Danyushevsky et al. 2011) and GSD-1G (USGS) | 9.53343 | [19 empty] | 5243.27 | [5 empty] | 0.066879 | [5 empty] | 15.3993 | [9 empty] | 32016 |  | 2.53496 |  |  |  | 0.196883 | [7 empty] | 0.00417 | [13 empty] | 7162.29 | [15 empty] | 24.3489 | [17 empty] | 0.41568 | [9 empty] | 0.175755 | [35 empty] | CHN | Tibet
| Lawu |  | Magmatic hydrothermal | Skarn | Cu-Pb-Zn skarn | Cu, Pb, Zn | In, Sn | Cu, Pb, Zn, In, Sn |  |  | Old Mine-14 | Old Mine-14 | underground mine |  |  |  |  | ore material | drill core | underground mining tunnels and drill cores | mineral separate | [5 empty] | mineralisation | In-bearing, Sn-poor | sphalerite, chalcopyrite, pyrrhotite, pyrite, arsenopyrite |  | sphalerite, chalcopyrite, pyrrhotite, pyrite, arsenopyrite | sphalerite I, sphalerite II, sphalerite III, sphalerite IV | disseminated, inclusions, replacement | sphalerite I: micro-inclusions within chalcopyrite and pyrrhotite; sphalerite II: abundant mineral inclusions; sphalerite III: chalcopyrite disease with watermelon texture; sphalerite IV: relatively clean texture with minimal inclusions |  |  |  | galena, bismuthinite, marcasite, iron oxides, pyroxene, actinolite, quartz | thin sections and polished blocks examined using optical microscope, BSE detector, and EDS prior to analysis | EMPA, LA-ICPMS | JEOL JXA-8230 electron probe microanalyzer; RESOlution-LR 193 nm ArF excimer laser ablation system coupled to an Agilent 7700x ICP–MS | Laboratory of Mineral Resources Research Center, Fuzhou University; Adelaide Microscopy, the University of Adelaide | EPMA point analysis: accelerating voltage 15 kV, beam current 20 nA, beam diameter ~5 μm; EPMA mapping: accelerating voltage 20 kV, working current 50 nA, dwell time ~10 ms; BSE imaging: accelerating voltage 20 kV, beam current 10 nA; LA–ICP–MS: energy density 3~3.5 J/cm2, spot sizes 29–51 μm, repetition rates 5 Hz (polished thin sections) and 10 Hz (polished blocks), ~30 s background acquisition, ~40 s sample data acquisition | STDGL3 (Danyushevsky et al. 2011) and GSD-1G (USGS) | 5.34514 | [19 empty] | 5105.65 | [5 empty] | 0.057577 | [5 empty] | 7.65733 | [9 empty] | 31756.3 |  | 2.36319 |  |  |  | 0.177641 | [7 empty] | 0.003207 | [13 empty] | 7107.18 | [15 empty] | 17.0466 | [17 empty] | 0.176623 | [9 empty] | 0.163041 | [35 empty] | CHN | Tibet
| Lawu |  | Magmatic hydrothermal | Skarn | Cu-Pb-Zn skarn | Cu, Pb, Zn | In, Sn | Cu, Pb, Zn, In, Sn |  |  | Old Mine-15 | Old Mine-15 | underground mine |  |  |  |  | ore material | drill core | underground mining tunnels and drill cores | mineral separate | [5 empty] | mineralisation | In-bearing, Sn-poor | sphalerite, chalcopyrite, pyrrhotite, pyrite, arsenopyrite |  | sphalerite, chalcopyrite, pyrrhotite, pyrite, arsenopyrite | sphalerite I, sphalerite II, sphalerite III, sphalerite IV | disseminated, inclusions, replacement | sphalerite I: micro-inclusions within chalcopyrite and pyrrhotite; sphalerite II: abundant mineral inclusions; sphalerite III: chalcopyrite disease with watermelon texture; sphalerite IV: relatively clean texture with minimal inclusions |  |  |  | galena, bismuthinite, marcasite, iron oxides, pyroxene, actinolite, quartz | thin sections and polished blocks examined using optical microscope, BSE detector, and EDS prior to analysis | EMPA, LA-ICPMS | JEOL JXA-8230 electron probe microanalyzer; RESOlution-LR 193 nm ArF excimer laser ablation system coupled to an Agilent 7700x ICP–MS | Laboratory of Mineral Resources Research Center, Fuzhou University; Adelaide Microscopy, the University of Adelaide | EPMA point analysis: accelerating voltage 15 kV, beam current 20 nA, beam diameter ~5 μm; EPMA mapping: accelerating voltage 20 kV, working current 50 nA, dwell time ~10 ms; BSE imaging: accelerating voltage 20 kV, beam current 10 nA; LA–ICP–MS: energy density 3~3.5 J/cm2, spot sizes 29–51 μm, repetition rates 5 Hz (polished thin sections) and 10 Hz (polished blocks), ~30 s background acquisition, ~40 s sample data acquisition | STDGL3 (Danyushevsky et al. 2011) and GSD-1G (USGS) | 11.3085 | [19 empty] | 5280.91 | [5 empty] | 0.054773 | [5 empty] | 25.5825 | [9 empty] | 32745.9 |  | 2.39165 |  |  |  | 0.399439 | [7 empty] | 0.003478 | [13 empty] | 7410.51 | [15 empty] | 33.63 | [17 empty] | 0.756605 | [9 empty] | 0.227033 | [35 empty] | CHN | Tibet
| Lawu |  | Magmatic hydrothermal | Skarn | Cu-Pb-Zn skarn | Cu, Pb, Zn | In, Sn | Cu, Pb, Zn, In, Sn |  |  | Old Mine-16 | Old Mine-16 | underground mine |  |  |  |  | ore material | drill core | underground mining tunnels and drill cores | mineral separate | [5 empty] | mineralisation | In-bearing, Sn-poor | sphalerite, chalcopyrite, pyrrhotite, pyrite, arsenopyrite |  | sphalerite, chalcopyrite, pyrrhotite, pyrite, arsenopyrite | sphalerite I, sphalerite II, sphalerite III, sphalerite IV | disseminated, inclusions, replacement | sphalerite I: micro-inclusions within chalcopyrite and pyrrhotite; sphalerite II: abundant mineral inclusions; sphalerite III: chalcopyrite disease with watermelon texture; sphalerite IV: relatively clean texture with minimal inclusions |  |  |  | galena, bismuthinite, marcasite, iron oxides, pyroxene, actinolite, quartz | thin sections and polished blocks examined using optical microscope, BSE detector, and EDS prior to analysis | EMPA, LA-ICPMS | JEOL JXA-8230 electron probe microanalyzer; RESOlution-LR 193 nm ArF excimer laser ablation system coupled to an Agilent 7700x ICP–MS | Laboratory of Mineral Resources Research Center, Fuzhou University; Adelaide Microscopy, the University of Adelaide | EPMA point analysis: accelerating voltage 15 kV, beam current 20 nA, beam diameter ~5 μm; EPMA mapping: accelerating voltage 20 kV, working current 50 nA, dwell time ~10 ms; BSE imaging: accelerating voltage 20 kV, beam current 10 nA; LA–ICP–MS: energy density 3~3.5 J/cm2, spot sizes 29–51 μm, repetition rates 5 Hz (polished thin sections) and 10 Hz (polished blocks), ~30 s background acquisition, ~40 s sample data acquisition | STDGL3 (Danyushevsky et al. 2011) and GSD-1G (USGS) | 2.53504 | [19 empty] | 5141.39 | [5 empty] | 0.052776 | [5 empty] | 8.37859 | [9 empty] | 32189.8 |  | 2.51474 |  |  |  | 0.122661 | [7 empty] | 0.002905 | [13 empty] | 7242.39 | [15 empty] | 0.173834 | [17 empty] | 0.010604 | [9 empty] | 0.145098 | [35 empty] | CHN | Tibet
| Lawu |  | Magmatic hydrothermal | Skarn | Cu-Pb-Zn skarn | Cu, Pb, Zn | In, Sn | Cu, Pb, Zn, In, Sn |  |  | Old Mine-17 | Old Mine-17 | underground mine |  |  |  |  | ore material | drill core | underground mining tunnels and drill cores | mineral separate | [5 empty] | mineralisation | In-bearing, Sn-poor | sphalerite, chalcopyrite, pyrrhotite, pyrite, arsenopyrite |  | sphalerite, chalcopyrite, pyrrhotite, pyrite, arsenopyrite | sphalerite I, sphalerite II, sphalerite III, sphalerite IV | disseminated, inclusions, replacement | sphalerite I: micro-inclusions within chalcopyrite and pyrrhotite; sphalerite II: abundant mineral inclusions; sphalerite III: chalcopyrite disease with watermelon texture; sphalerite IV: relatively clean texture with minimal inclusions |  |  |  | galena, bismuthinite, marcasite, iron oxides, pyroxene, actinolite, quartz | thin sections and polished blocks examined using optical microscope, BSE detector, and EDS prior to analysis | EMPA, LA-ICPMS | JEOL JXA-8230 electron probe microanalyzer; RESOlution-LR 193 nm ArF excimer laser ablation system coupled to an Agilent 7700x ICP–MS | Laboratory of Mineral Resources Research Center, Fuzhou University; Adelaide Microscopy, the University of Adelaide | EPMA point analysis: accelerating voltage 15 kV, beam current 20 nA, beam diameter ~5 μm; EPMA mapping: accelerating voltage 20 kV, working current 50 nA, dwell time ~10 ms; BSE imaging: accelerating voltage 20 kV, beam current 10 nA; LA–ICP–MS: energy density 3~3.5 J/cm2, spot sizes 29–51 μm, repetition rates 5 Hz (polished thin sections) and 10 Hz (polished blocks), ~30 s background acquisition, ~40 s sample data acquisition | STDGL3 (Danyushevsky et al. 2011) and GSD-1G (USGS) | 2.87805 | [19 empty] | 5189.47 | [5 empty] | 0.054196 | [5 empty] | 6.69671 | [9 empty] | 32810.4 |  | 2.25158 |  |  |  | 0.144766 | [7 empty] | 0.002977 | [13 empty] | 7369.61 | [15 empty] | 1.76531 | [17 empty] | 0.011766 | [9 empty] | 0.176965 | [35 empty] | CHN | Tibet
| Lawu |  | Magmatic hydrothermal | Skarn | Cu-Pb-Zn skarn | Cu, Pb, Zn | In, Sn | Cu, Pb, Zn, In, Sn |  |  | Sta Lidia Project-1 | Sta Lidia Project-1 | underground mine |  |  |  |  | ore material | drill core | underground mining tunnels and drill cores | mineral separate | [5 empty] | mineralisation | In-bearing, Sn-poor | sphalerite, chalcopyrite, pyrrhotite, pyrite, arsenopyrite |  | sphalerite, chalcopyrite, pyrrhotite, pyrite, arsenopyrite | sphalerite I, sphalerite II, sphalerite III, sphalerite IV | disseminated, inclusions, replacement | sphalerite I: micro-inclusions within chalcopyrite and pyrrhotite; sphalerite II: abundant mineral inclusions; sphalerite III: chalcopyrite disease with watermelon texture; sphalerite IV: relatively clean texture with minimal inclusions |  |  |  | galena, bismuthinite, marcasite, iron oxides, pyroxene, actinolite, quartz | thin sections and polished blocks examined using optical microscope, BSE detector, and EDS prior to analysis | EMPA, LA-ICPMS | JEOL JXA-8230 electron probe microanalyzer; RESOlution-LR 193 nm ArF excimer laser ablation system coupled to an Agilent 7700x ICP–MS | Laboratory of Mineral Resources Research Center, Fuzhou University; Adelaide Microscopy, the University of Adelaide | EPMA point analysis: accelerating voltage 15 kV, beam current 20 nA, beam diameter ~5 μm; EPMA mapping: accelerating voltage 20 kV, working current 50 nA, dwell time ~10 ms; BSE imaging: accelerating voltage 20 kV, beam current 10 nA; LA–ICP–MS: energy density 3~3.5 J/cm2, spot sizes 29–51 μm, repetition rates 5 Hz (polished thin sections) and 10 Hz (polished blocks), ~30 s background acquisition, ~40 s sample data acquisition | STDGL3 (Danyushevsky et al. 2011) and GSD-1G (USGS) | 5.63604 | [19 empty] | 7951.44 | [5 empty] | 14.407 | [5 empty] | 9.35022 | [9 empty] | 71525.5 |  | 2.87287 |  |  |  | 0.1543 | [7 empty] | 0.259466 | [13 empty] | 10847.7 | [15 empty] | 2.97558 | [17 empty] | 3.74447 | [9 empty] | 0.325659 | [35 empty] | CHN | Tibet
| Lawu |  | Magmatic hydrothermal | Skarn | Cu-Pb-Zn skarn | Cu, Pb, Zn | In, Sn | Cu, Pb, Zn, In, Sn |  |  | Sta Lidia Project-2 | Sta Lidia Project-2 | underground mine |  |  |  |  | ore material | drill core | underground mining tunnels and drill cores | mineral separate | [5 empty] | mineralisation | In-bearing, Sn-poor | sphalerite, chalcopyrite, pyrrhotite, pyrite, arsenopyrite |  | sphalerite, chalcopyrite, pyrrhotite, pyrite, arsenopyrite | sphalerite I, sphalerite II, sphalerite III, sphalerite IV | disseminated, inclusions, replacement | sphalerite I: micro-inclusions within chalcopyrite and pyrrhotite; sphalerite II: abundant mineral inclusions; sphalerite III: chalcopyrite disease with watermelon texture; sphalerite IV: relatively clean texture with minimal inclusions |  |  |  | galena, bismuthinite, marcasite, iron oxides, pyroxene, actinolite, quartz | thin sections and polished blocks examined using optical microscope, BSE detector, and EDS prior to analysis | EMPA, LA-ICPMS | JEOL JXA-8230 electron probe microanalyzer; RESOlution-LR 193 nm ArF excimer laser ablation system coupled to an Agilent 7700x ICP–MS | Laboratory of Mineral Resources Research Center, Fuzhou University; Adelaide Microscopy, the University of Adelaide | EPMA point analysis: accelerating voltage 15 kV, beam current 20 nA, beam diameter ~5 μm; EPMA mapping: accelerating voltage 20 kV, working current 50 nA, dwell time ~10 ms; BSE imaging: accelerating voltage 20 kV, beam current 10 nA; LA–ICP–MS: energy density 3~3.5 J/cm2, spot sizes 29–51 μm, repetition rates 5 Hz (polished thin sections) and 10 Hz (polished blocks), ~30 s background acquisition, ~40 s sample data acquisition | STDGL3 (Danyushevsky et al. 2011) and GSD-1G (USGS) | 23.0337 | [19 empty] | 7665.19 | [5 empty] | 14.2981 | [5 empty] | 36.3563 | [9 empty] | 64435.7 |  | 2.25169 |  |  |  | 0.22799 | [7 empty] | 0.251114 | [13 empty] | 9837.46 | [15 empty] | 16.1207 | [17 empty] | 27.689 | [9 empty] | 0.896472 | [35 empty] | CHN | Tibet
| Lawu |  | Magmatic hydrothermal | Skarn | Cu-Pb-Zn skarn | Cu, Pb, Zn | In, Sn | Cu, Pb, Zn, In, Sn |  |  | Sta Lidia Project-3 | Sta Lidia Project-3 | underground mine |  |  |  |  | ore material | drill core | underground mining tunnels and drill cores | mineral separate | [5 empty] | mineralisation | In-bearing, Sn-poor | sphalerite, chalcopyrite, pyrrhotite, pyrite, arsenopyrite |  | sphalerite, chalcopyrite, pyrrhotite, pyrite, arsenopyrite | sphalerite I, sphalerite II, sphalerite III, sphalerite IV | disseminated, inclusions, replacement | sphalerite I: micro-inclusions within chalcopyrite and pyrrhotite; sphalerite II: abundant mineral inclusions; sphalerite III: chalcopyrite disease with watermelon texture; sphalerite IV: relatively clean texture with minimal inclusions |  |  |  | galena, bismuthinite, marcasite, iron oxides, pyroxene, actinolite, quartz | thin sections and polished blocks examined using optical microscope, BSE detector, and EDS prior to analysis | EMPA, LA-ICPMS | JEOL JXA-8230 electron probe microanalyzer; RESOlution-LR 193 nm ArF excimer laser ablation system coupled to an Agilent 7700x ICP–MS | Laboratory of Mineral Resources Research Center, Fuzhou University; Adelaide Microscopy, the University of Adelaide | EPMA point analysis: accelerating voltage 15 kV, beam current 20 nA, beam diameter ~5 μm; EPMA mapping: accelerating voltage 20 kV, working current 50 nA, dwell time ~10 ms; BSE imaging: accelerating voltage 20 kV, beam current 10 nA; LA–ICP–MS: energy density 3~3.5 J/cm2, spot sizes 29–51 μm, repetition rates 5 Hz (polished thin sections) and 10 Hz (polished blocks), ~30 s background acquisition, ~40 s sample data acquisition | STDGL3 (Danyushevsky et al. 2011) and GSD-1G (USGS) | 3.83015 | [19 empty] | 7646.84 | [5 empty] | 15.1086 | [5 empty] | 11.0619 | [9 empty] | 71268.9 |  | 2.48584 |  |  |  | 0.149499 | [7 empty] | 0.268019 | [13 empty] | 10702 | [15 empty] | 1.75679 | [17 empty] | 1.16944 | [9 empty] | 0.329151 | [35 empty] | CHN | Tibet
| Lawu |  | Magmatic hydrothermal | Skarn | Cu-Pb-Zn skarn | Cu, Pb, Zn | In, Sn | Cu, Pb, Zn, In, Sn |  |  | Sta Lidia Project-4 | Sta Lidia Project-4 | underground mine |  |  |  |  | ore material | drill core | underground mining tunnels and drill cores | mineral separate | [5 empty] | mineralisation | In-bearing, Sn-poor | sphalerite, chalcopyrite, pyrrhotite, pyrite, arsenopyrite |  | sphalerite, chalcopyrite, pyrrhotite, pyrite, arsenopyrite | sphalerite I, sphalerite II, sphalerite III, sphalerite IV | disseminated, inclusions, replacement | sphalerite I: micro-inclusions within chalcopyrite and pyrrhotite; sphalerite II: abundant mineral inclusions; sphalerite III: chalcopyrite disease with watermelon texture; sphalerite IV: relatively clean texture with minimal inclusions |  |  |  | galena, bismuthinite, marcasite, iron oxides, pyroxene, actinolite, quartz | thin sections and polished blocks examined using optical microscope, BSE detector, and EDS prior to analysis | EMPA, LA-ICPMS | JEOL JXA-8230 electron probe microanalyzer; RESOlution-LR 193 nm ArF excimer laser ablation system coupled to an Agilent 7700x ICP–MS | Laboratory of Mineral Resources Research Center, Fuzhou University; Adelaide Microscopy, the University of Adelaide | EPMA point analysis: accelerating voltage 15 kV, beam current 20 nA, beam diameter ~5 μm; EPMA mapping: accelerating voltage 20 kV, working current 50 nA, dwell time ~10 ms; BSE imaging: accelerating voltage 20 kV, beam current 10 nA; LA–ICP–MS: energy density 3~3.5 J/cm2, spot sizes 29–51 μm, repetition rates 5 Hz (polished thin sections) and 10 Hz (polished blocks), ~30 s background acquisition, ~40 s sample data acquisition | STDGL3 (Danyushevsky et al. 2011) and GSD-1G (USGS) | 10.929 | [19 empty] | 7330.89 | [5 empty] | 15.2267 | [5 empty] | 14.6068 | [9 empty] | 68820.5 |  | 2.39202 |  |  |  | 0.055561 | [7 empty] | 0.284225 | [13 empty] | 10297.7 | [15 empty] | 5.60093 | [17 empty] | 7.42218 | [9 empty] | 0.361046 | [35 empty] | CHN | Tibet
| Lawu |  | Magmatic hydrothermal | Skarn | Cu-Pb-Zn skarn | Cu, Pb, Zn | In, Sn | Cu, Pb, Zn, In, Sn |  |  | Sta Lidia Project-5 | Sta Lidia Project-5 | underground mine |  |  |  |  | ore material | drill core | underground mining tunnels and drill cores | mineral separate | [5 empty] | mineralisation | In-bearing, Sn-poor | sphalerite, chalcopyrite, pyrrhotite, pyrite, arsenopyrite |  | sphalerite, chalcopyrite, pyrrhotite, pyrite, arsenopyrite | sphalerite I, sphalerite II, sphalerite III, sphalerite IV | disseminated, inclusions, replacement | sphalerite I: micro-inclusions within chalcopyrite and pyrrhotite; sphalerite II: abundant mineral inclusions; sphalerite III: chalcopyrite disease with watermelon texture; sphalerite IV: relatively clean texture with minimal inclusions |  |  |  | galena, bismuthinite, marcasite, iron oxides, pyroxene, actinolite, quartz | thin sections and polished blocks examined using optical microscope, BSE detector, and EDS prior to analysis | EMPA, LA-ICPMS | JEOL JXA-8230 electron probe microanalyzer; RESOlution-LR 193 nm ArF excimer laser ablation system coupled to an Agilent 7700x ICP–MS | Laboratory of Mineral Resources Research Center, Fuzhou University; Adelaide Microscopy, the University of Adelaide | EPMA point analysis: accelerating voltage 15 kV, beam current 20 nA, beam diameter ~5 μm; EPMA mapping: accelerating voltage 20 kV, working current 50 nA, dwell time ~10 ms; BSE imaging: accelerating voltage 20 kV, beam current 10 nA; LA–ICP–MS: energy density 3~3.5 J/cm2, spot sizes 29–51 μm, repetition rates 5 Hz (polished thin sections) and 10 Hz (polished blocks), ~30 s background acquisition, ~40 s sample data acquisition | STDGL3 (Danyushevsky et al. 2011) and GSD-1G (USGS) | 14.0587 | [19 empty] | 7109.23 | [5 empty] | 15.7257 | [5 empty] | 50.1867 | [9 empty] | 70338.5 |  | 2.37667 |  |  |  | 0.057164 | [7 empty] | 0.276473 | [13 empty] | 10552.9 | [15 empty] | 6.92138 | [17 empty] | 17.0068 | [9 empty] | 0.456807 | [35 empty] | CHN | Tibet
| Lawu |  | Magmatic hydrothermal | Skarn | Cu-Pb-Zn skarn | Cu, Pb, Zn | In, Sn | Cu, Pb, Zn, In, Sn |  |  | Sta Lidia Project-6 | Sta Lidia Project-6 | underground mine |  |  |  |  | ore material | drill core | underground mining tunnels and drill cores | mineral separate | [5 empty] | mineralisation | In-bearing, Sn-poor | sphalerite, chalcopyrite, pyrrhotite, pyrite, arsenopyrite |  | sphalerite, chalcopyrite, pyrrhotite, pyrite, arsenopyrite | sphalerite I, sphalerite II, sphalerite III, sphalerite IV | disseminated, inclusions, replacement | sphalerite I: micro-inclusions within chalcopyrite and pyrrhotite; sphalerite II: abundant mineral inclusions; sphalerite III: chalcopyrite disease with watermelon texture; sphalerite IV: relatively clean texture with minimal inclusions |  |  |  | galena, bismuthinite, marcasite, iron oxides, pyroxene, actinolite, quartz | thin sections and polished blocks examined using optical microscope, BSE detector, and EDS prior to analysis | EMPA, LA-ICPMS | JEOL JXA-8230 electron probe microanalyzer; RESOlution-LR 193 nm ArF excimer laser ablation system coupled to an Agilent 7700x ICP–MS | Laboratory of Mineral Resources Research Center, Fuzhou University; Adelaide Microscopy, the University of Adelaide | EPMA point analysis: accelerating voltage 15 kV, beam current 20 nA, beam diameter ~5 μm; EPMA mapping: accelerating voltage 20 kV, working current 50 nA, dwell time ~10 ms; BSE imaging: accelerating voltage 20 kV, beam current 10 nA; LA–ICP–MS: energy density 3~3.5 J/cm2, spot sizes 29–51 μm, repetition rates 5 Hz (polished thin sections) and 10 Hz (polished blocks), ~30 s background acquisition, ~40 s sample data acquisition | STDGL3 (Danyushevsky et al. 2011) and GSD-1G (USGS) | 3.7224 | [19 empty] | 7535.88 | [5 empty] | 3.63164 | [5 empty] | 8.23504 | [9 empty] | 71438 |  | 2.33743 |  |  |  | 0.129881 | [7 empty] | 0.171861 | [13 empty] | 10603.5 | [15 empty] | 1.052 | [17 empty] | 1.10636 | [9 empty] | 0.257646 | [35 empty] | CHN | Tibet
| Lawu |  | Magmatic hydrothermal | Skarn | Cu-Pb-Zn skarn | Cu, Pb, Zn | In, Sn | Cu, Pb, Zn, In, Sn |  |  | Sta Lidia Project-7 | Sta Lidia Project-7 | underground mine |  |  |  |  | ore material | drill core | underground mining tunnels and drill cores | mineral separate | [5 empty] | mineralisation | In-bearing, Sn-poor | sphalerite, chalcopyrite, pyrrhotite, pyrite, arsenopyrite |  | sphalerite, chalcopyrite, pyrrhotite, pyrite, arsenopyrite | sphalerite I, sphalerite II, sphalerite III, sphalerite IV | disseminated, inclusions, replacement | sphalerite I: micro-inclusions within chalcopyrite and pyrrhotite; sphalerite II: abundant mineral inclusions; sphalerite III: chalcopyrite disease with watermelon texture; sphalerite IV: relatively clean texture with minimal inclusions |  |  |  | galena, bismuthinite, marcasite, iron oxides, pyroxene, actinolite, quartz | thin sections and polished blocks examined using optical microscope, BSE detector, and EDS prior to analysis | EMPA, LA-ICPMS | JEOL JXA-8230 electron probe microanalyzer; RESOlution-LR 193 nm ArF excimer laser ablation system coupled to an Agilent 7700x ICP–MS | Laboratory of Mineral Resources Research Center, Fuzhou University; Adelaide Microscopy, the University of Adelaide | EPMA point analysis: accelerating voltage 15 kV, beam current 20 nA, beam diameter ~5 μm; EPMA mapping: accelerating voltage 20 kV, working current 50 nA, dwell time ~10 ms; BSE imaging: accelerating voltage 20 kV, beam current 10 nA; LA–ICP–MS: energy density 3~3.5 J/cm2, spot sizes 29–51 μm, repetition rates 5 Hz (polished thin sections) and 10 Hz (polished blocks), ~30 s background acquisition, ~40 s sample data acquisition | STDGL3 (Danyushevsky et al. 2011) and GSD-1G (USGS) | 7.13104 | [19 empty] | 7314.7 | [5 empty] | 2.94893 | [5 empty] | 16.0555 | [9 empty] | 70900.5 |  | 2.14637 |  |  |  | 0.205711 | [7 empty] | 0.183954 | [13 empty] | 10410.6 | [15 empty] | 4.25786 | [17 empty] | 3.93674 | [9 empty] | 0.346478 | [35 empty] | CHN | Tibet
| Lawu |  | Magmatic hydrothermal | Skarn | Cu-Pb-Zn skarn | Cu, Pb, Zn | In, Sn | Cu, Pb, Zn, In, Sn |  |  | Sta Lidia Project-8 | Sta Lidia Project-8 | underground mine |  |  |  |  | ore material | drill core | underground mining tunnels and drill cores | mineral separate | [5 empty] | mineralisation | In-bearing, Sn-poor | sphalerite, chalcopyrite, pyrrhotite, pyrite, arsenopyrite |  | sphalerite, chalcopyrite, pyrrhotite, pyrite, arsenopyrite | sphalerite I, sphalerite II, sphalerite III, sphalerite IV | disseminated, inclusions, replacement | sphalerite I: micro-inclusions within chalcopyrite and pyrrhotite; sphalerite II: abundant mineral inclusions; sphalerite III: chalcopyrite disease with watermelon texture; sphalerite IV: relatively clean texture with minimal inclusions |  |  |  | galena, bismuthinite, marcasite, iron oxides, pyroxene, actinolite, quartz | thin sections and polished blocks examined using optical microscope, BSE detector, and EDS prior to analysis | EMPA, LA-ICPMS | JEOL JXA-8230 electron probe microanalyzer; RESOlution-LR 193 nm ArF excimer laser ablation system coupled to an Agilent 7700x ICP–MS | Laboratory of Mineral Resources Research Center, Fuzhou University; Adelaide Microscopy, the University of Adelaide | EPMA point analysis: accelerating voltage 15 kV, beam current 20 nA, beam diameter ~5 μm; EPMA mapping: accelerating voltage 20 kV, working current 50 nA, dwell time ~10 ms; BSE imaging: accelerating voltage 20 kV, beam current 10 nA; LA–ICP–MS: energy density 3~3.5 J/cm2, spot sizes 29–51 μm, repetition rates 5 Hz (polished thin sections) and 10 Hz (polished blocks), ~30 s background acquisition, ~40 s sample data acquisition | STDGL3 (Danyushevsky et al. 2011) and GSD-1G (USGS) | 16.4695 | [19 empty] | 7307.01 | [5 empty] | 1.27354 | [5 empty] | 17.1563 | [9 empty] | 68799.3 |  | 2.19119 |  |  |  | 0.054572 | [7 empty] | 0.130496 | [13 empty] | 10050.4 | [15 empty] | 11.9732 | [17 empty] | 11.8833 | [9 empty] | 0.419585 | [35 empty] | CHN | Tibet
| Lawu |  | Magmatic hydrothermal | Skarn | Cu-Pb-Zn skarn | Cu, Pb, Zn | In, Sn | Cu, Pb, Zn, In, Sn |  |  | Sta Lidia Project-9 | Sta Lidia Project-9 | underground mine |  |  |  |  | ore material | drill core | underground mining tunnels and drill cores | mineral separate | [5 empty] | mineralisation | In-bearing, Sn-poor | sphalerite, chalcopyrite, pyrrhotite, pyrite, arsenopyrite |  | sphalerite, chalcopyrite, pyrrhotite, pyrite, arsenopyrite | sphalerite I, sphalerite II, sphalerite III, sphalerite IV | disseminated, inclusions, replacement | sphalerite I: micro-inclusions within chalcopyrite and pyrrhotite; sphalerite II: abundant mineral inclusions; sphalerite III: chalcopyrite disease with watermelon texture; sphalerite IV: relatively clean texture with minimal inclusions |  |  |  | galena, bismuthinite, marcasite, iron oxides, pyroxene, actinolite, quartz | thin sections and polished blocks examined using optical microscope, BSE detector, and EDS prior to analysis | EMPA, LA-ICPMS | JEOL JXA-8230 electron probe microanalyzer; RESOlution-LR 193 nm ArF excimer laser ablation system coupled to an Agilent 7700x ICP–MS | Laboratory of Mineral Resources Research Center, Fuzhou University; Adelaide Microscopy, the University of Adelaide | EPMA point analysis: accelerating voltage 15 kV, beam current 20 nA, beam diameter ~5 μm; EPMA mapping: accelerating voltage 20 kV, working current 50 nA, dwell time ~10 ms; BSE imaging: accelerating voltage 20 kV, beam current 10 nA; LA–ICP–MS: energy density 3~3.5 J/cm2, spot sizes 29–51 μm, repetition rates 5 Hz (polished thin sections) and 10 Hz (polished blocks), ~30 s background acquisition, ~40 s sample data acquisition | STDGL3 (Danyushevsky et al. 2011) and GSD-1G (USGS) | 15.9665 | [19 empty] | 7499.52 | [5 empty] | 1.70903 | [5 empty] | 20.1026 | [9 empty] | 69951.1 |  | 1.99671 |  |  |  | 0.13781 | [7 empty] | 0.129763 | [13 empty] | 10119.3 | [15 empty] | 10.4503 | [17 empty] | 14.6097 | [9 empty] | 0.414036 | [35 empty] | CHN | Tibet
| Lawu |  | Magmatic hydrothermal | Skarn | Cu-Pb-Zn skarn | Cu, Pb, Zn | In, Sn | Cu, Pb, Zn, In, Sn |  |  | Graciela-1 | Graciela-1 | underground mine |  |  |  |  | ore material | drill core | underground mining tunnels and drill cores | mineral separate | [5 empty] | mineralisation | In-bearing, Sn-poor | sphalerite, chalcopyrite, pyrrhotite, pyrite, arsenopyrite |  | sphalerite, chalcopyrite, pyrrhotite, pyrite, arsenopyrite | sphalerite I, sphalerite II, sphalerite III, sphalerite IV | disseminated, inclusions, replacement | sphalerite I: micro-inclusions within chalcopyrite and pyrrhotite; sphalerite II: abundant mineral inclusions; sphalerite III: chalcopyrite disease with watermelon texture; sphalerite IV: relatively clean texture with minimal inclusions |  |  |  | galena, bismuthinite, marcasite, iron oxides, pyroxene, actinolite, quartz | thin sections and polished blocks examined using optical microscope, BSE detector, and EDS prior to analysis | EMPA, LA-ICPMS | JEOL JXA-8230 electron probe microanalyzer; RESOlution-LR 193 nm ArF excimer laser ablation system coupled to an Agilent 7700x ICP–MS | Laboratory of Mineral Resources Research Center, Fuzhou University; Adelaide Microscopy, the University of Adelaide | EPMA point analysis: accelerating voltage 15 kV, beam current 20 nA, beam diameter ~5 μm; EPMA mapping: accelerating voltage 20 kV, working current 50 nA, dwell time ~10 ms; BSE imaging: accelerating voltage 20 kV, beam current 10 nA; LA–ICP–MS: energy density 3~3.5 J/cm2, spot sizes 29–51 μm, repetition rates 5 Hz (polished thin sections) and 10 Hz (polished blocks), ~30 s background acquisition, ~40 s sample data acquisition | STDGL3 (Danyushevsky et al. 2011) and GSD-1G (USGS) | 2.169649 | [19 empty] | 4973.177635 | [5 empty] | 0.0602 | [5 empty] | 22.918 | [9 empty] | 64251.16 |  | 17.19343 |  |  |  | 0.059109 | [7 empty] | 2.02645 | [13 empty] | 7325.94563 | [15 empty] | 1.354081 | [17 empty] | 0.112333 | [9 empty] | 0.174821 | [35 empty] | CHN | Tibet
| Lawu |  | Magmatic hydrothermal | Skarn | Cu-Pb-Zn skarn | Cu, Pb, Zn | In, Sn | Cu, Pb, Zn, In, Sn |  |  | Graciela-2 | Graciela-2 | underground mine |  |  |  |  | ore material | drill core | underground mining tunnels and drill cores | mineral separate | [5 empty] | mineralisation | In-bearing, Sn-poor | sphalerite, chalcopyrite, pyrrhotite, pyrite, arsenopyrite |  | sphalerite, chalcopyrite, pyrrhotite, pyrite, arsenopyrite | sphalerite I, sphalerite II, sphalerite III, sphalerite IV | disseminated, inclusions, replacement | sphalerite I: micro-inclusions within chalcopyrite and pyrrhotite; sphalerite II: abundant mineral inclusions; sphalerite III: chalcopyrite disease with watermelon texture; sphalerite IV: relatively clean texture with minimal inclusions |  |  |  | galena, bismuthinite, marcasite, iron oxides, pyroxene, actinolite, quartz | thin sections and polished blocks examined using optical microscope, BSE detector, and EDS prior to analysis | EMPA, LA-ICPMS | JEOL JXA-8230 electron probe microanalyzer; RESOlution-LR 193 nm ArF excimer laser ablation system coupled to an Agilent 7700x ICP–MS | Laboratory of Mineral Resources Research Center, Fuzhou University; Adelaide Microscopy, the University of Adelaide | EPMA point analysis: accelerating voltage 15 kV, beam current 20 nA, beam diameter ~5 μm; EPMA mapping: accelerating voltage 20 kV, working current 50 nA, dwell time ~10 ms; BSE imaging: accelerating voltage 20 kV, beam current 10 nA; LA–ICP–MS: energy density 3~3.5 J/cm2, spot sizes 29–51 μm, repetition rates 5 Hz (polished thin sections) and 10 Hz (polished blocks), ~30 s background acquisition, ~40 s sample data acquisition | STDGL3 (Danyushevsky et al. 2011) and GSD-1G (USGS) | 2.091544 | [19 empty] | 4961.553986 | [5 empty] | 0.057099 | [5 empty] | 27.151354 | [9 empty] | 64977.51 |  | 22.115355 |  |  |  | 0.188777 | [7 empty] | 2.00161 | [13 empty] | 7341.710429 | [15 empty] | 0.207395 | [17 empty] | 0.011969 | [9 empty] | 0.210255 | [35 empty] | CHN | Tibet
| Lawu |  | Magmatic hydrothermal | Skarn | Cu-Pb-Zn skarn | Cu, Pb, Zn | In, Sn | Cu, Pb, Zn, In, Sn |  |  | Graciela-3 | Graciela-3 | underground mine |  |  |  |  | ore material | drill core | underground mining tunnels and drill cores | mineral separate | [5 empty] | mineralisation | In-bearing, Sn-poor | sphalerite, chalcopyrite, pyrrhotite, pyrite, arsenopyrite |  | sphalerite, chalcopyrite, pyrrhotite, pyrite, arsenopyrite | sphalerite I, sphalerite II, sphalerite III, sphalerite IV | disseminated, inclusions, replacement | sphalerite I: micro-inclusions within chalcopyrite and pyrrhotite; sphalerite II: abundant mineral inclusions; sphalerite III: chalcopyrite disease with watermelon texture; sphalerite IV: relatively clean texture with minimal inclusions |  |  |  | galena, bismuthinite, marcasite, iron oxides, pyroxene, actinolite, quartz | thin sections and polished blocks examined using optical microscope, BSE detector, and EDS prior to analysis | EMPA, LA-ICPMS | JEOL JXA-8230 electron probe microanalyzer; RESOlution-LR 193 nm ArF excimer laser ablation system coupled to an Agilent 7700x ICP–MS | Laboratory of Mineral Resources Research Center, Fuzhou University; Adelaide Microscopy, the University of Adelaide | EPMA point analysis: accelerating voltage 15 kV, beam current 20 nA, beam diameter ~5 μm; EPMA mapping: accelerating voltage 20 kV, working current 50 nA, dwell time ~10 ms; BSE imaging: accelerating voltage 20 kV, beam current 10 nA; LA–ICP–MS: energy density 3~3.5 J/cm2, spot sizes 29–51 μm, repetition rates 5 Hz (polished thin sections) and 10 Hz (polished blocks), ~30 s background acquisition, ~40 s sample data acquisition | STDGL3 (Danyushevsky et al. 2011) and GSD-1G (USGS) | 1.999318 | [19 empty] | 5042.716819 | [5 empty] | 0.093508 | [5 empty] | 23.477233 | [9 empty] | 59163.67 |  | 21.031761 |  |  |  | 0.185893 | [7 empty] | 1.936091 | [13 empty] | 6703.844884 | [15 empty] | 0.692513 | [17 empty] | 0.371546 | [9 empty] | 0.203802 | [35 empty] | CHN | Tibet
| Lawu |  | Magmatic hydrothermal | Skarn | Cu-Pb-Zn skarn | Cu, Pb, Zn | In, Sn | Cu, Pb, Zn, In, Sn |  |  | Graciela-4 | Graciela-4 | underground mine |  |  |  |  | ore material | drill core | underground mining tunnels and drill cores | mineral separate | [5 empty] | mineralisation | In-bearing, Sn-poor | sphalerite, chalcopyrite, pyrrhotite, pyrite, arsenopyrite |  | sphalerite, chalcopyrite, pyrrhotite, pyrite, arsenopyrite | sphalerite I, sphalerite II, sphalerite III, sphalerite IV | disseminated, inclusions, replacement | sphalerite I: micro-inclusions within chalcopyrite and pyrrhotite; sphalerite II: abundant mineral inclusions; sphalerite III: chalcopyrite disease with watermelon texture; sphalerite IV: relatively clean texture with minimal inclusions |  |  |  | galena, bismuthinite, marcasite, iron oxides, pyroxene, actinolite, quartz | thin sections and polished blocks examined using optical microscope, BSE detector, and EDS prior to analysis | EMPA, LA-ICPMS | JEOL JXA-8230 electron probe microanalyzer; RESOlution-LR 193 nm ArF excimer laser ablation system coupled to an Agilent 7700x ICP–MS | Laboratory of Mineral Resources Research Center, Fuzhou University; Adelaide Microscopy, the University of Adelaide | EPMA point analysis: accelerating voltage 15 kV, beam current 20 nA, beam diameter ~5 μm; EPMA mapping: accelerating voltage 20 kV, working current 50 nA, dwell time ~10 ms; BSE imaging: accelerating voltage 20 kV, beam current 10 nA; LA–ICP–MS: energy density 3~3.5 J/cm2, spot sizes 29–51 μm, repetition rates 5 Hz (polished thin sections) and 10 Hz (polished blocks), ~30 s background acquisition, ~40 s sample data acquisition | STDGL3 (Danyushevsky et al. 2011) and GSD-1G (USGS) | 2.795873 | [19 empty] | 4929.208912 | [5 empty] | 0.054092 | [5 empty] | 28.530531 | [9 empty] | 63737.9 |  | 21.776466 |  |  |  | 0.198129 | [7 empty] | 2.037231 | [13 empty] | 7375.656673 | [15 empty] | 3.205787 | [17 empty] | 0.591705 | [9 empty] | 0.206657 | [35 empty] | CHN | Tibet
| Lawu |  | Magmatic hydrothermal | Skarn | Cu-Pb-Zn skarn | Cu, Pb, Zn | In, Sn | Cu, Pb, Zn, In, Sn |  |  | Graciela-5 | Graciela-5 | underground mine |  |  |  |  | ore material | drill core | underground mining tunnels and drill cores | mineral separate | [5 empty] | mineralisation | In-bearing, Sn-poor | sphalerite, chalcopyrite, pyrrhotite, pyrite, arsenopyrite |  | sphalerite, chalcopyrite, pyrrhotite, pyrite, arsenopyrite | sphalerite I, sphalerite II, sphalerite III, sphalerite IV | disseminated, inclusions, replacement | sphalerite I: micro-inclusions within chalcopyrite and pyrrhotite; sphalerite II: abundant mineral inclusions; sphalerite III: chalcopyrite disease with watermelon texture; sphalerite IV: relatively clean texture with minimal inclusions |  |  |  | galena, bismuthinite, marcasite, iron oxides, pyroxene, actinolite, quartz | thin sections and polished blocks examined using optical microscope, BSE detector, and EDS prior to analysis | EMPA, LA-ICPMS | JEOL JXA-8230 electron probe microanalyzer; RESOlution-LR 193 nm ArF excimer laser ablation system coupled to an Agilent 7700x ICP–MS | Laboratory of Mineral Resources Research Center, Fuzhou University; Adelaide Microscopy, the University of Adelaide | EPMA point analysis: accelerating voltage 15 kV, beam current 20 nA, beam diameter ~5 μm; EPMA mapping: accelerating voltage 20 kV, working current 50 nA, dwell time ~10 ms; BSE imaging: accelerating voltage 20 kV, beam current 10 nA; LA–ICP–MS: energy density 3~3.5 J/cm2, spot sizes 29–51 μm, repetition rates 5 Hz (polished thin sections) and 10 Hz (polished blocks), ~30 s background acquisition, ~40 s sample data acquisition | STDGL3 (Danyushevsky et al. 2011) and GSD-1G (USGS) | 2.078517 | [19 empty] | 5034.762796 | [5 empty] | 0.057377 | [5 empty] | 26.181256 | [9 empty] | 64467.38 |  | 22.33504 |  |  |  | 0.164318 | [7 empty] | 2.092786 | [13 empty] | 7425.275397 | [15 empty] | 1.251866 | [17 empty] | 0.123468 | [9 empty] | 0.214845 | [35 empty] | CHN | Tibet
| Lawu |  | Magmatic hydrothermal | Skarn | Cu-Pb-Zn skarn | Cu, Pb, Zn | In, Sn | Cu, Pb, Zn, In, Sn |  |  | Graciela-6 | Graciela-6 | underground mine |  |  |  |  | ore material | drill core | underground mining tunnels and drill cores | mineral separate | [5 empty] | mineralisation | In-bearing, Sn-poor | sphalerite, chalcopyrite, pyrrhotite, pyrite, arsenopyrite |  | sphalerite, chalcopyrite, pyrrhotite, pyrite, arsenopyrite | sphalerite I, sphalerite II, sphalerite III, sphalerite IV | disseminated, inclusions, replacement | sphalerite I: micro-inclusions within chalcopyrite and pyrrhotite; sphalerite II: abundant mineral inclusions; sphalerite III: chalcopyrite disease with watermelon texture; sphalerite IV: relatively clean texture with minimal inclusions |  |  |  | galena, bismuthinite, marcasite, iron oxides, pyroxene, actinolite, quartz | thin sections and polished blocks examined using optical microscope, BSE detector, and EDS prior to analysis | EMPA, LA-ICPMS | JEOL JXA-8230 electron probe microanalyzer; RESOlution-LR 193 nm ArF excimer laser ablation system coupled to an Agilent 7700x ICP–MS | Laboratory of Mineral Resources Research Center, Fuzhou University; Adelaide Microscopy, the University of Adelaide | EPMA point analysis: accelerating voltage 15 kV, beam current 20 nA, beam diameter ~5 μm; EPMA mapping: accelerating voltage 20 kV, working current 50 nA, dwell time ~10 ms; BSE imaging: accelerating voltage 20 kV, beam current 10 nA; LA–ICP–MS: energy density 3~3.5 J/cm2, spot sizes 29–51 μm, repetition rates 5 Hz (polished thin sections) and 10 Hz (polished blocks), ~30 s background acquisition, ~40 s sample data acquisition | STDGL3 (Danyushevsky et al. 2011) and GSD-1G (USGS) | 1.962392 | [19 empty] | 4799.179757 | [5 empty] | 0.063303 | [5 empty] | 23.29356 | [9 empty] | 66450.6 |  | 17.671956 |  |  |  | 0.063047 | [7 empty] | 2.013422 | [13 empty] | 7639.361113 | [15 empty] | 1.017513 | [17 empty] | 0.230533 | [9 empty] | 0.184716 | [35 empty] | CHN | Tibet
| Lawu |  | Magmatic hydrothermal | Skarn | Cu-Pb-Zn skarn | Cu, Pb, Zn | In, Sn | Cu, Pb, Zn, In, Sn |  |  | Graciela-7 | Graciela-7 | underground mine |  |  |  |  | ore material | drill core | underground mining tunnels and drill cores | mineral separate | [5 empty] | mineralisation | In-bearing, Sn-poor | sphalerite, chalcopyrite, pyrrhotite, pyrite, arsenopyrite |  | sphalerite, chalcopyrite, pyrrhotite, pyrite, arsenopyrite | sphalerite I, sphalerite II, sphalerite III, sphalerite IV | disseminated, inclusions, replacement | sphalerite I: micro-inclusions within chalcopyrite and pyrrhotite; sphalerite II: abundant mineral inclusions; sphalerite III: chalcopyrite disease with watermelon texture; sphalerite IV: relatively clean texture with minimal inclusions |  |  |  | galena, bismuthinite, marcasite, iron oxides, pyroxene, actinolite, quartz | thin sections and polished blocks examined using optical microscope, BSE detector, and EDS prior to analysis | EMPA, LA-ICPMS | JEOL JXA-8230 electron probe microanalyzer; RESOlution-LR 193 nm ArF excimer laser ablation system coupled to an Agilent 7700x ICP–MS | Laboratory of Mineral Resources Research Center, Fuzhou University; Adelaide Microscopy, the University of Adelaide | EPMA point analysis: accelerating voltage 15 kV, beam current 20 nA, beam diameter ~5 μm; EPMA mapping: accelerating voltage 20 kV, working current 50 nA, dwell time ~10 ms; BSE imaging: accelerating voltage 20 kV, beam current 10 nA; LA–ICP–MS: energy density 3~3.5 J/cm2, spot sizes 29–51 μm, repetition rates 5 Hz (polished thin sections) and 10 Hz (polished blocks), ~30 s background acquisition, ~40 s sample data acquisition | STDGL3 (Danyushevsky et al. 2011) and GSD-1G (USGS) | 1.712303 | [19 empty] | 5135.315376 | [5 empty] | 0.163294 | [5 empty] | 24.594372 | [9 empty] | 61512.31 |  | 21.5344 |  |  |  | 0.07926 | [7 empty] | 1.992018 | [13 empty] | 7173.646297 | [15 empty] | 0.384662 | [17 empty] | 0.043249 | [9 empty] | 0.225248 | [35 empty] | CHN | Tibet
| Lawu |  | Magmatic hydrothermal | Skarn | Cu-Pb-Zn skarn | Cu, Pb, Zn | In, Sn | Cu, Pb, Zn, In, Sn |  |  | Graciela-8 | Graciela-8 | underground mine |  |  |  |  | ore material | drill core | underground mining tunnels and drill cores | mineral separate | [5 empty] | mineralisation | In-bearing, Sn-poor | sphalerite, chalcopyrite, pyrrhotite, pyrite, arsenopyrite |  | sphalerite, chalcopyrite, pyrrhotite, pyrite, arsenopyrite | sphalerite I, sphalerite II, sphalerite III, sphalerite IV | disseminated, inclusions, replacement | sphalerite I: micro-inclusions within chalcopyrite and pyrrhotite; sphalerite II: abundant mineral inclusions; sphalerite III: chalcopyrite disease with watermelon texture; sphalerite IV: relatively clean texture with minimal inclusions |  |  |  | galena, bismuthinite, marcasite, iron oxides, pyroxene, actinolite, quartz | thin sections and polished blocks examined using optical microscope, BSE detector, and EDS prior to analysis | EMPA, LA-ICPMS | JEOL JXA-8230 electron probe microanalyzer; RESOlution-LR 193 nm ArF excimer laser ablation system coupled to an Agilent 7700x ICP–MS | Laboratory of Mineral Resources Research Center, Fuzhou University; Adelaide Microscopy, the University of Adelaide | EPMA point analysis: accelerating voltage 15 kV, beam current 20 nA, beam diameter ~5 μm; EPMA mapping: accelerating voltage 20 kV, working current 50 nA, dwell time ~10 ms; BSE imaging: accelerating voltage 20 kV, beam current 10 nA; LA–ICP–MS: energy density 3~3.5 J/cm2, spot sizes 29–51 μm, repetition rates 5 Hz (polished thin sections) and 10 Hz (polished blocks), ~30 s background acquisition, ~40 s sample data acquisition | STDGL3 (Danyushevsky et al. 2011) and GSD-1G (USGS) | 1.88412 | [19 empty] | 4949.326932 | [5 empty] | 0.056649 | [5 empty] | 25.047288 | [9 empty] | 64076.66 |  | 21.476122 |  |  |  | 0.054562 | [7 empty] | 2.05358 | [13 empty] | 7268.371496 | [15 empty] | 0.248246 | [17 empty] | 0.054848 | [9 empty] | 0.188117 | [35 empty] | CHN | Tibet
| Lawu |  | Magmatic hydrothermal | Skarn | Cu-Pb-Zn skarn | Cu, Pb, Zn | In, Sn | Cu, Pb, Zn, In, Sn |  |  | Graciela-9 | Graciela-9 | underground mine |  |  |  |  | ore material | drill core | underground mining tunnels and drill cores | mineral separate | [5 empty] | mineralisation | In-bearing, Sn-poor | sphalerite, chalcopyrite, pyrrhotite, pyrite, arsenopyrite |  | sphalerite, chalcopyrite, pyrrhotite, pyrite, arsenopyrite | sphalerite I, sphalerite II, sphalerite III, sphalerite IV | disseminated, inclusions, replacement | sphalerite I: micro-inclusions within chalcopyrite and pyrrhotite; sphalerite II: abundant mineral inclusions; sphalerite III: chalcopyrite disease with watermelon texture; sphalerite IV: relatively clean texture with minimal inclusions |  |  |  | galena, bismuthinite, marcasite, iron oxides, pyroxene, actinolite, quartz | thin sections and polished blocks examined using optical microscope, BSE detector, and EDS prior to analysis | EMPA, LA-ICPMS | JEOL JXA-8230 electron probe microanalyzer; RESOlution-LR 193 nm ArF excimer laser ablation system coupled to an Agilent 7700x ICP–MS | Laboratory of Mineral Resources Research Center, Fuzhou University; Adelaide Microscopy, the University of Adelaide | EPMA point analysis: accelerating voltage 15 kV, beam current 20 nA, beam diameter ~5 μm; EPMA mapping: accelerating voltage 20 kV, working current 50 nA, dwell time ~10 ms; BSE imaging: accelerating voltage 20 kV, beam current 10 nA; LA–ICP–MS: energy density 3~3.5 J/cm2, spot sizes 29–51 μm, repetition rates 5 Hz (polished thin sections) and 10 Hz (polished blocks), ~30 s background acquisition, ~40 s sample data acquisition | STDGL3 (Danyushevsky et al. 2011) and GSD-1G (USGS) | 1.978583 | [19 empty] | 5040.760825 | [5 empty] | 0.065091 | [5 empty] | 30.124871 | [9 empty] | 62600.59 |  | 21.776805 |  |  |  | 0.068131 | [7 empty] | 1.985006 | [13 empty] | 7172.480166 | [15 empty] | 0.176802 | [17 empty] | 0.047116 | [9 empty] | 0.22125 | [35 empty] | CHN | Tibet
| Lawu |  | Magmatic hydrothermal | Skarn | Cu-Pb-Zn skarn | Cu, Pb, Zn | In, Sn | Cu, Pb, Zn, In, Sn |  |  | Graciela-10 | Graciela-10 | underground mine |  |  |  |  | ore material | drill core | underground mining tunnels and drill cores | mineral separate | [5 empty] | mineralisation | In-bearing, Sn-poor | sphalerite, chalcopyrite, pyrrhotite, pyrite, arsenopyrite |  | sphalerite, chalcopyrite, pyrrhotite, pyrite, arsenopyrite | sphalerite I, sphalerite II, sphalerite III, sphalerite IV | disseminated, inclusions, replacement | sphalerite I: micro-inclusions within chalcopyrite and pyrrhotite; sphalerite II: abundant mineral inclusions; sphalerite III: chalcopyrite disease with watermelon texture; sphalerite IV: relatively clean texture with minimal inclusions |  |  |  | galena, bismuthinite, marcasite, iron oxides, pyroxene, actinolite, quartz | thin sections and polished blocks examined using optical microscope, BSE detector, and EDS prior to analysis | EMPA, LA-ICPMS | JEOL JXA-8230 electron probe microanalyzer; RESOlution-LR 193 nm ArF excimer laser ablation system coupled to an Agilent 7700x ICP–MS | Laboratory of Mineral Resources Research Center, Fuzhou University; Adelaide Microscopy, the University of Adelaide | EPMA point analysis: accelerating voltage 15 kV, beam current 20 nA, beam diameter ~5 μm; EPMA mapping: accelerating voltage 20 kV, working current 50 nA, dwell time ~10 ms; BSE imaging: accelerating voltage 20 kV, beam current 10 nA; LA–ICP–MS: energy density 3~3.5 J/cm2, spot sizes 29–51 μm, repetition rates 5 Hz (polished thin sections) and 10 Hz (polished blocks), ~30 s background acquisition, ~40 s sample data acquisition | STDGL3 (Danyushevsky et al. 2011) and GSD-1G (USGS) | 1.891794 | [19 empty] | 4971.125482 | [5 empty] | 0.05307 | [5 empty] | 26.606321 | [9 empty] | 63654.55 |  | 21.663224 |  |  |  | 0.055255 | [7 empty] | 1.999637 | [13 empty] | 7284.735564 | [15 empty] | 0.208898 | [17 empty] | 0.011289 | [9 empty] | 0.211236 | [35 empty] | CHN | Tibet
| Lawu |  | Magmatic hydrothermal | Skarn | Cu-Pb-Zn skarn | Cu, Pb, Zn | In, Sn | Cu, Pb, Zn, In, Sn |  |  | Cecilia Sur-1 | Cecilia Sur-1 | underground mine |  |  |  |  | ore material | drill core | underground mining tunnels and drill cores | mineral separate | [5 empty] | mineralisation | In-bearing, Sn-poor | sphalerite, chalcopyrite, pyrrhotite, pyrite, arsenopyrite |  | sphalerite, chalcopyrite, pyrrhotite, pyrite, arsenopyrite | sphalerite I, sphalerite II, sphalerite III, sphalerite IV | disseminated, inclusions, replacement | sphalerite I: micro-inclusions within chalcopyrite and pyrrhotite; sphalerite II: abundant mineral inclusions; sphalerite III: chalcopyrite disease with watermelon texture; sphalerite IV: relatively clean texture with minimal inclusions |  |  |  | galena, bismuthinite, marcasite, iron oxides, pyroxene, actinolite, quartz | thin sections and polished blocks examined using optical microscope, BSE detector, and EDS prior to analysis | EMPA, LA-ICPMS | JEOL JXA-8230 electron probe microanalyzer; RESOlution-LR 193 nm ArF excimer laser ablation system coupled to an Agilent 7700x ICP–MS | Laboratory of Mineral Resources Research Center, Fuzhou University; Adelaide Microscopy, the University of Adelaide | EPMA point analysis: accelerating voltage 15 kV, beam current 20 nA, beam diameter ~5 μm; EPMA mapping: accelerating voltage 20 kV, working current 50 nA, dwell time ~10 ms; BSE imaging: accelerating voltage 20 kV, beam current 10 nA; LA–ICP–MS: energy density 3~3.5 J/cm2, spot sizes 29–51 μm, repetition rates 5 Hz (polished thin sections) and 10 Hz (polished blocks), ~30 s background acquisition, ~40 s sample data acquisition | STDGL3 (Danyushevsky et al. 2011) and GSD-1G (USGS) | 6.3716 | [19 empty] | 6920.17 | [5 empty] | 0.050567 | [5 empty] | 42.5119 | [9 empty] | 41910.4 |  | 32.5273 |  |  |  | 0.117283 | [7 empty] | 0.002863 | [13 empty] | 898.727 | [15 empty] | 1.81112 | [17 empty] | 0.231504 | [9 empty] | 0.372046 | [35 empty] | CHN | Tibet
| Lawu |  | Magmatic hydrothermal | Skarn | Cu-Pb-Zn skarn | Cu, Pb, Zn | In, Sn | Cu, Pb, Zn, In, Sn |  |  | Cecilia Sur-2 | Cecilia Sur-2 | underground mine |  |  |  |  | ore material | drill core | underground mining tunnels and drill cores | mineral separate | [5 empty] | mineralisation | In-bearing, Sn-poor | sphalerite, chalcopyrite, pyrrhotite, pyrite, arsenopyrite |  | sphalerite, chalcopyrite, pyrrhotite, pyrite, arsenopyrite | sphalerite I, sphalerite II, sphalerite III, sphalerite IV | disseminated, inclusions, replacement | sphalerite I: micro-inclusions within chalcopyrite and pyrrhotite; sphalerite II: abundant mineral inclusions; sphalerite III: chalcopyrite disease with watermelon texture; sphalerite IV: relatively clean texture with minimal inclusions |  |  |  | galena, bismuthinite, marcasite, iron oxides, pyroxene, actinolite, quartz | thin sections and polished blocks examined using optical microscope, BSE detector, and EDS prior to analysis | EMPA, LA-ICPMS | JEOL JXA-8230 electron probe microanalyzer; RESOlution-LR 193 nm ArF excimer laser ablation system coupled to an Agilent 7700x ICP–MS | Laboratory of Mineral Resources Research Center, Fuzhou University; Adelaide Microscopy, the University of Adelaide | EPMA point analysis: accelerating voltage 15 kV, beam current 20 nA, beam diameter ~5 μm; EPMA mapping: accelerating voltage 20 kV, working current 50 nA, dwell time ~10 ms; BSE imaging: accelerating voltage 20 kV, beam current 10 nA; LA–ICP–MS: energy density 3~3.5 J/cm2, spot sizes 29–51 μm, repetition rates 5 Hz (polished thin sections) and 10 Hz (polished blocks), ~30 s background acquisition, ~40 s sample data acquisition | STDGL3 (Danyushevsky et al. 2011) and GSD-1G (USGS) | 7.62527 | [19 empty] | 6841.13 | [5 empty] | 0.044771 | [5 empty] | 54.2359 | [9 empty] | 39948 |  | 31.1863 |  |  |  | 0.05685 | [7 empty] | 0.002808 | [13 empty] | 900.355 | [15 empty] | 6.4286 | [17 empty] | 0.610694 | [9 empty] | 0.316285 | [35 empty] | CHN | Tibet
| Lawu |  | Magmatic hydrothermal | Skarn | Cu-Pb-Zn skarn | Cu, Pb, Zn | In, Sn | Cu, Pb, Zn, In, Sn |  |  | Cecilia Sur-3 | Cecilia Sur-3 | underground mine |  |  |  |  | ore material | drill core | underground mining tunnels and drill cores | mineral separate | [5 empty] | mineralisation | In-bearing, Sn-poor | sphalerite, chalcopyrite, pyrrhotite, pyrite, arsenopyrite |  | sphalerite, chalcopyrite, pyrrhotite, pyrite, arsenopyrite | sphalerite I, sphalerite II, sphalerite III, sphalerite IV | disseminated, inclusions, replacement | sphalerite I: micro-inclusions within chalcopyrite and pyrrhotite; sphalerite II: abundant mineral inclusions; sphalerite III: chalcopyrite disease with watermelon texture; sphalerite IV: relatively clean texture with minimal inclusions |  |  |  | galena, bismuthinite, marcasite, iron oxides, pyroxene, actinolite, quartz | thin sections and polished blocks examined using optical microscope, BSE detector, and EDS prior to analysis | EMPA, LA-ICPMS | JEOL JXA-8230 electron probe microanalyzer; RESOlution-LR 193 nm ArF excimer laser ablation system coupled to an Agilent 7700x ICP–MS | Laboratory of Mineral Resources Research Center, Fuzhou University; Adelaide Microscopy, the University of Adelaide | EPMA point analysis: accelerating voltage 15 kV, beam current 20 nA, beam diameter ~5 μm; EPMA mapping: accelerating voltage 20 kV, working current 50 nA, dwell time ~10 ms; BSE imaging: accelerating voltage 20 kV, beam current 10 nA; LA–ICP–MS: energy density 3~3.5 J/cm2, spot sizes 29–51 μm, repetition rates 5 Hz (polished thin sections) and 10 Hz (polished blocks), ~30 s background acquisition, ~40 s sample data acquisition | STDGL3 (Danyushevsky et al. 2011) and GSD-1G (USGS) | 4.68748 | [19 empty] | 6700.25 | [5 empty] | 0.048172 | [5 empty] | 38.4363 | [9 empty] | 39913.8 |  | 30.9717 |  |  |  | 0.159633 | [7 empty] | 0.003064 | [13 empty] | 923.882 | [15 empty] | 0.898906 | [17 empty] | 0.48422 | [9 empty] | 0.309914 | [35 empty] | CHN | Tibet
| Lawu |  | Magmatic hydrothermal | Skarn | Cu-Pb-Zn skarn | Cu, Pb, Zn | In, Sn | Cu, Pb, Zn, In, Sn |  |  | Cecilia Sur-4 | Cecilia Sur-4 | underground mine |  |  |  |  | ore material | drill core | underground mining tunnels and drill cores | mineral separate | [5 empty] | mineralisation | In-bearing, Sn-poor | sphalerite, chalcopyrite, pyrrhotite, pyrite, arsenopyrite |  | sphalerite, chalcopyrite, pyrrhotite, pyrite, arsenopyrite | sphalerite I, sphalerite II, sphalerite III, sphalerite IV | disseminated, inclusions, replacement | sphalerite I: micro-inclusions within chalcopyrite and pyrrhotite; sphalerite II: abundant mineral inclusions; sphalerite III: chalcopyrite disease with watermelon texture; sphalerite IV: relatively clean texture with minimal inclusions |  |  |  | galena, bismuthinite, marcasite, iron oxides, pyroxene, actinolite, quartz | thin sections and polished blocks examined using optical microscope, BSE detector, and EDS prior to analysis | EMPA, LA-ICPMS | JEOL JXA-8230 electron probe microanalyzer; RESOlution-LR 193 nm ArF excimer laser ablation system coupled to an Agilent 7700x ICP–MS | Laboratory of Mineral Resources Research Center, Fuzhou University; Adelaide Microscopy, the University of Adelaide | EPMA point analysis: accelerating voltage 15 kV, beam current 20 nA, beam diameter ~5 μm; EPMA mapping: accelerating voltage 20 kV, working current 50 nA, dwell time ~10 ms; BSE imaging: accelerating voltage 20 kV, beam current 10 nA; LA–ICP–MS: energy density 3~3.5 J/cm2, spot sizes 29–51 μm, repetition rates 5 Hz (polished thin sections) and 10 Hz (polished blocks), ~30 s background acquisition, ~40 s sample data acquisition | STDGL3 (Danyushevsky et al. 2011) and GSD-1G (USGS) | 7.83079 | [19 empty] | 6806.61 | [5 empty] | 0.046488 | [5 empty] | 43.9542 | [9 empty] | 39562.8 |  | 30.4418 |  |  |  | 0.053471 | [7 empty] | 0.00269 | [13 empty] | 666.651 | [15 empty] | 7.87953 | [17 empty] | 2.19689 | [9 empty] | 0.264315 | [35 empty] | CHN | Tibet
| Lawu |  | Magmatic hydrothermal | Skarn | Cu-Pb-Zn skarn | Cu, Pb, Zn | In, Sn | Cu, Pb, Zn, In, Sn |  |  | Cecilia Sur-5 | Cecilia Sur-5 | underground mine |  |  |  |  | ore material | drill core | underground mining tunnels and drill cores | mineral separate | [5 empty] | mineralisation | In-bearing, Sn-poor | sphalerite, chalcopyrite, pyrrhotite, pyrite, arsenopyrite |  | sphalerite, chalcopyrite, pyrrhotite, pyrite, arsenopyrite | sphalerite I, sphalerite II, sphalerite III, sphalerite IV | disseminated, inclusions, replacement | sphalerite I: micro-inclusions within chalcopyrite and pyrrhotite; sphalerite II: abundant mineral inclusions; sphalerite III: chalcopyrite disease with watermelon texture; sphalerite IV: relatively clean texture with minimal inclusions |  |  |  | galena, bismuthinite, marcasite, iron oxides, pyroxene, actinolite, quartz | thin sections and polished blocks examined using optical microscope, BSE detector, and EDS prior to analysis | EMPA, LA-ICPMS | JEOL JXA-8230 electron probe microanalyzer; RESOlution-LR 193 nm ArF excimer laser ablation system coupled to an Agilent 7700x ICP–MS | Laboratory of Mineral Resources Research Center, Fuzhou University; Adelaide Microscopy, the University of Adelaide | EPMA point analysis: accelerating voltage 15 kV, beam current 20 nA, beam diameter ~5 μm; EPMA mapping: accelerating voltage 20 kV, working current 50 nA, dwell time ~10 ms; BSE imaging: accelerating voltage 20 kV, beam current 10 nA; LA–ICP–MS: energy density 3~3.5 J/cm2, spot sizes 29–51 μm, repetition rates 5 Hz (polished thin sections) and 10 Hz (polished blocks), ~30 s background acquisition, ~40 s sample data acquisition | STDGL3 (Danyushevsky et al. 2011) and GSD-1G (USGS) | 5.89966 | [19 empty] | 6613.16 | [5 empty] | 0.048872 | [5 empty] | 40.1993 | [9 empty] | 38973.6 |  | 30.0911 |  |  |  | 0.0532 | [7 empty] | 0.002983 | [13 empty] | 889.294 | [15 empty] | 3.84366 | [17 empty] | 1.2181 | [9 empty] | 0.264773 | [35 empty] | CHN | Tibet
| Lawu |  | Magmatic hydrothermal | Skarn | Cu-Pb-Zn skarn | Cu, Pb, Zn | In, Sn | Cu, Pb, Zn, In, Sn |  |  | Cecilia Sur-6 | Cecilia Sur-6 | underground mine |  |  |  |  | ore material | drill core | underground mining tunnels and drill cores | mineral separate | [5 empty] | mineralisation | In-bearing, Sn-poor | sphalerite, chalcopyrite, pyrrhotite, pyrite, arsenopyrite |  | sphalerite, chalcopyrite, pyrrhotite, pyrite, arsenopyrite | sphalerite I, sphalerite II, sphalerite III, sphalerite IV | disseminated, inclusions, replacement | sphalerite I: micro-inclusions within chalcopyrite and pyrrhotite; sphalerite II: abundant mineral inclusions; sphalerite III: chalcopyrite disease with watermelon texture; sphalerite IV: relatively clean texture with minimal inclusions |  |  |  | galena, bismuthinite, marcasite, iron oxides, pyroxene, actinolite, quartz | thin sections and polished blocks examined using optical microscope, BSE detector, and EDS prior to analysis | EMPA, LA-ICPMS | JEOL JXA-8230 electron probe microanalyzer; RESOlution-LR 193 nm ArF excimer laser ablation system coupled to an Agilent 7700x ICP–MS | Laboratory of Mineral Resources Research Center, Fuzhou University; Adelaide Microscopy, the University of Adelaide | EPMA point analysis: accelerating voltage 15 kV, beam current 20 nA, beam diameter ~5 μm; EPMA mapping: accelerating voltage 20 kV, working current 50 nA, dwell time ~10 ms; BSE imaging: accelerating voltage 20 kV, beam current 10 nA; LA–ICP–MS: energy density 3~3.5 J/cm2, spot sizes 29–51 μm, repetition rates 5 Hz (polished thin sections) and 10 Hz (polished blocks), ~30 s background acquisition, ~40 s sample data acquisition | STDGL3 (Danyushevsky et al. 2011) and GSD-1G (USGS) | 6.61052 | [19 empty] | 6949.71 | [5 empty] | 0.069662 | [5 empty] | 38.3605 | [9 empty] | 39212.5 |  | 30.5038 |  |  |  | 0.16044 | [7 empty] | 0.004219 | [13 empty] | 852.564 | [15 empty] | 5.13548 | [17 empty] | 1.78434 | [9 empty] | 0.286545 | [35 empty] | CHN | Tibet
| Lawu |  | Magmatic hydrothermal | Skarn | Cu-Pb-Zn skarn | Cu, Pb, Zn | In, Sn | Cu, Pb, Zn, In, Sn |  |  | Cecilia Sur-7 | Cecilia Sur-7 | underground mine |  |  |  |  | ore material | drill core | underground mining tunnels and drill cores | mineral separate | [5 empty] | mineralisation | In-bearing, Sn-poor | sphalerite, chalcopyrite, pyrrhotite, pyrite, arsenopyrite |  | sphalerite, chalcopyrite, pyrrhotite, pyrite, arsenopyrite | sphalerite I, sphalerite II, sphalerite III, sphalerite IV | disseminated, inclusions, replacement | sphalerite I: micro-inclusions within chalcopyrite and pyrrhotite; sphalerite II: abundant mineral inclusions; sphalerite III: chalcopyrite disease with watermelon texture; sphalerite IV: relatively clean texture with minimal inclusions |  |  |  | galena, bismuthinite, marcasite, iron oxides, pyroxene, actinolite, quartz | thin sections and polished blocks examined using optical microscope, BSE detector, and EDS prior to analysis | EMPA, LA-ICPMS | JEOL JXA-8230 electron probe microanalyzer; RESOlution-LR 193 nm ArF excimer laser ablation system coupled to an Agilent 7700x ICP–MS | Laboratory of Mineral Resources Research Center, Fuzhou University; Adelaide Microscopy, the University of Adelaide | EPMA point analysis: accelerating voltage 15 kV, beam current 20 nA, beam diameter ~5 μm; EPMA mapping: accelerating voltage 20 kV, working current 50 nA, dwell time ~10 ms; BSE imaging: accelerating voltage 20 kV, beam current 10 nA; LA–ICP–MS: energy density 3~3.5 J/cm2, spot sizes 29–51 μm, repetition rates 5 Hz (polished thin sections) and 10 Hz (polished blocks), ~30 s background acquisition, ~40 s sample data acquisition | STDGL3 (Danyushevsky et al. 2011) and GSD-1G (USGS) | 9.69716 | [19 empty] | 6766.74 | [5 empty] | 0.053487 | [5 empty] | 50.7188 | [9 empty] | 40015.9 |  | 30.2949 |  |  |  | 0.06028 | [7 empty] | 0.003223 | [13 empty] | 873.022 | [15 empty] | 10.113 | [17 empty] | 2.82787 | [9 empty] | 0.239532 | [35 empty] | CHN | Tibet
| Lawu |  | Magmatic hydrothermal | Skarn | Cu-Pb-Zn skarn | Cu, Pb, Zn | In, Sn | Cu, Pb, Zn, In, Sn |  |  | Cecilia Sur-8 | Cecilia Sur-8 | underground mine |  |  |  |  | ore material | drill core | underground mining tunnels and drill cores | mineral separate | [5 empty] | mineralisation | In-bearing, Sn-poor | sphalerite, chalcopyrite, pyrrhotite, pyrite, arsenopyrite |  | sphalerite, chalcopyrite, pyrrhotite, pyrite, arsenopyrite | sphalerite I, sphalerite II, sphalerite III, sphalerite IV | disseminated, inclusions, replacement | sphalerite I: micro-inclusions within chalcopyrite and pyrrhotite; sphalerite II: abundant mineral inclusions; sphalerite III: chalcopyrite disease with watermelon texture; sphalerite IV: relatively clean texture with minimal inclusions |  |  |  | galena, bismuthinite, marcasite, iron oxides, pyroxene, actinolite, quartz | thin sections and polished blocks examined using optical microscope, BSE detector, and EDS prior to analysis | EMPA, LA-ICPMS | JEOL JXA-8230 electron probe microanalyzer; RESOlution-LR 193 nm ArF excimer laser ablation system coupled to an Agilent 7700x ICP–MS | Laboratory of Mineral Resources Research Center, Fuzhou University; Adelaide Microscopy, the University of Adelaide | EPMA point analysis: accelerating voltage 15 kV, beam current 20 nA, beam diameter ~5 μm; EPMA mapping: accelerating voltage 20 kV, working current 50 nA, dwell time ~10 ms; BSE imaging: accelerating voltage 20 kV, beam current 10 nA; LA–ICP–MS: energy density 3~3.5 J/cm2, spot sizes 29–51 μm, repetition rates 5 Hz (polished thin sections) and 10 Hz (polished blocks), ~30 s background acquisition, ~40 s sample data acquisition | STDGL3 (Danyushevsky et al. 2011) and GSD-1G (USGS) | 6.98747 | [19 empty] | 6698.59 | [5 empty] | 0.047404 | [5 empty] | 40.9015 | [9 empty] | 40384.4 |  | 30.5841 |  |  |  | 0.056078 | [7 empty] | 0.002894 | [13 empty] | 894.904 | [15 empty] | 3.7066 | [17 empty] | 0.489266 | [9 empty] | 0.389738 | [35 empty] | CHN | Tibet
| Lawu |  | Magmatic hydrothermal | Skarn | Cu-Pb-Zn skarn | Cu, Pb, Zn | In, Sn | Cu, Pb, Zn, In, Sn |  |  | Cecilia Sur-9 | Cecilia Sur-9 | underground mine |  |  |  |  | ore material | drill core | underground mining tunnels and drill cores | mineral separate | [5 empty] | mineralisation | In-bearing, Sn-poor | sphalerite, chalcopyrite, pyrrhotite, pyrite, arsenopyrite |  | sphalerite, chalcopyrite, pyrrhotite, pyrite, arsenopyrite | sphalerite I, sphalerite II, sphalerite III, sphalerite IV | disseminated, inclusions, replacement | sphalerite I: micro-inclusions within chalcopyrite and pyrrhotite; sphalerite II: abundant mineral inclusions; sphalerite III: chalcopyrite disease with watermelon texture; sphalerite IV: relatively clean texture with minimal inclusions |  |  |  | galena, bismuthinite, marcasite, iron oxides, pyroxene, actinolite, quartz | thin sections and polished blocks examined using optical microscope, BSE detector, and EDS prior to analysis | EMPA, LA-ICPMS | JEOL JXA-8230 electron probe microanalyzer; RESOlution-LR 193 nm ArF excimer laser ablation system coupled to an Agilent 7700x ICP–MS | Laboratory of Mineral Resources Research Center, Fuzhou University; Adelaide Microscopy, the University of Adelaide | EPMA point analysis: accelerating voltage 15 kV, beam current 20 nA, beam diameter ~5 μm; EPMA mapping: accelerating voltage 20 kV, working current 50 nA, dwell time ~10 ms; BSE imaging: accelerating voltage 20 kV, beam current 10 nA; LA–ICP–MS: energy density 3~3.5 J/cm2, spot sizes 29–51 μm, repetition rates 5 Hz (polished thin sections) and 10 Hz (polished blocks), ~30 s background acquisition, ~40 s sample data acquisition | STDGL3 (Danyushevsky et al. 2011) and GSD-1G (USGS) | 11.1497 | [19 empty] | 6769.71 | [5 empty] | 0.04991 | [5 empty] | 50.1369 | [9 empty] | 40120.3 |  | 30.9454 |  |  |  | 0.053902 | [7 empty] | 0.002876 | [13 empty] | 886.004 | [15 empty] | 17.2266 | [17 empty] | 3.98978 | [9 empty] | 0.344208 | [35 empty] | CHN | Tibet
| Lawu |  | Magmatic hydrothermal | Skarn | Cu-Pb-Zn skarn | Cu, Pb, Zn | In, Sn | Cu, Pb, Zn, In, Sn |  |  | Cecilia Sur-10 | Cecilia Sur-10 | underground mine |  |  |  |  | ore material | drill core | underground mining tunnels and drill cores | mineral separate | [5 empty] | mineralisation | In-bearing, Sn-poor | sphalerite, chalcopyrite, pyrrhotite, pyrite, arsenopyrite |  | sphalerite, chalcopyrite, pyrrhotite, pyrite, arsenopyrite | sphalerite I, sphalerite II, sphalerite III, sphalerite IV | disseminated, inclusions, replacement | sphalerite I: micro-inclusions within chalcopyrite and pyrrhotite; sphalerite II: abundant mineral inclusions; sphalerite III: chalcopyrite disease with watermelon texture; sphalerite IV: relatively clean texture with minimal inclusions |  |  |  | galena, bismuthinite, marcasite, iron oxides, pyroxene, actinolite, quartz | thin sections and polished blocks examined using optical microscope, BSE detector, and EDS prior to analysis | EMPA, LA-ICPMS | JEOL JXA-8230 electron probe microanalyzer; RESOlution-LR 193 nm ArF excimer laser ablation system coupled to an Agilent 7700x ICP–MS | Laboratory of Mineral Resources Research Center, Fuzhou University; Adelaide Microscopy, the University of Adelaide | EPMA point analysis: accelerating voltage 15 kV, beam current 20 nA, beam diameter ~5 μm; EPMA mapping: accelerating voltage 20 kV, working current 50 nA, dwell time ~10 ms; BSE imaging: accelerating voltage 20 kV, beam current 10 nA; LA–ICP–MS: energy density 3~3.5 J/cm2, spot sizes 29–51 μm, repetition rates 5 Hz (polished thin sections) and 10 Hz (polished blocks), ~30 s background acquisition, ~40 s sample data acquisition | STDGL3 (Danyushevsky et al. 2011) and GSD-1G (USGS) | 8.67153 | [19 empty] | 6695.1 | [5 empty] | 0.045542 | [5 empty] | 37.9131 | [9 empty] | 40144.9 |  | 30.3704 |  |  |  | 0.192127 | [7 empty] | 0.002697 | [13 empty] | 877.12 | [15 empty] | 9.6661 | [17 empty] | 2.63938 | [9 empty] | 0.227092 | [35 empty] | CHN | Tibet
| Lawu |  | Magmatic hydrothermal | Skarn | Cu-Pb-Zn skarn | Cu, Pb, Zn | In, Sn | Cu, Pb, Zn, In, Sn |  |  | Cecilia Sur-11 | Cecilia Sur-11 | underground mine |  |  |  |  | ore material | drill core | underground mining tunnels and drill cores | mineral separate | [5 empty] | mineralisation | In-bearing, Sn-poor | sphalerite, chalcopyrite, pyrrhotite, pyrite, arsenopyrite |  | sphalerite, chalcopyrite, pyrrhotite, pyrite, arsenopyrite | sphalerite I, sphalerite II, sphalerite III, sphalerite IV | disseminated, inclusions, replacement | sphalerite I: micro-inclusions within chalcopyrite and pyrrhotite; sphalerite II: abundant mineral inclusions; sphalerite III: chalcopyrite disease with watermelon texture; sphalerite IV: relatively clean texture with minimal inclusions |  |  |  | galena, bismuthinite, marcasite, iron oxides, pyroxene, actinolite, quartz | thin sections and polished blocks examined using optical microscope, BSE detector, and EDS prior to analysis | EMPA, LA-ICPMS | JEOL JXA-8230 electron probe microanalyzer; RESOlution-LR 193 nm ArF excimer laser ablation system coupled to an Agilent 7700x ICP–MS | Laboratory of Mineral Resources Research Center, Fuzhou University; Adelaide Microscopy, the University of Adelaide | EPMA point analysis: accelerating voltage 15 kV, beam current 20 nA, beam diameter ~5 μm; EPMA mapping: accelerating voltage 20 kV, working current 50 nA, dwell time ~10 ms; BSE imaging: accelerating voltage 20 kV, beam current 10 nA; LA–ICP–MS: energy density 3~3.5 J/cm2, spot sizes 29–51 μm, repetition rates 5 Hz (polished thin sections) and 10 Hz (polished blocks), ~30 s background acquisition, ~40 s sample data acquisition | STDGL3 (Danyushevsky et al. 2011) and GSD-1G (USGS) | 13.8041 | [19 empty] | 5730.16 | [5 empty] | 0.061398 | [5 empty] | 789.37 | [9 empty] | 30746.6 |  | 12.6837 |  |  |  | 0.066503 | [7 empty] | 0.745922 | [13 empty] | 937.441 | [15 empty] | 5.68486 | [17 empty] | 1.2432 | [9 empty] | 0.3313 | [35 empty] | CHN | Tibet
| Lawu |  | Magmatic hydrothermal | Skarn | Cu-Pb-Zn skarn | Cu, Pb, Zn | In, Sn | Cu, Pb, Zn, In, Sn |  |  | Cecilia Sur-12 | Cecilia Sur-12 | underground mine |  |  |  |  | ore material | drill core | underground mining tunnels and drill cores | mineral separate | [5 empty] | mineralisation | In-bearing, Sn-poor | sphalerite, chalcopyrite, pyrrhotite, pyrite, arsenopyrite |  | sphalerite, chalcopyrite, pyrrhotite, pyrite, arsenopyrite | sphalerite I, sphalerite II, sphalerite III, sphalerite IV | disseminated, inclusions, replacement | sphalerite I: micro-inclusions within chalcopyrite and pyrrhotite; sphalerite II: abundant mineral inclusions; sphalerite III: chalcopyrite disease with watermelon texture; sphalerite IV: relatively clean texture with minimal inclusions |  |  |  | galena, bismuthinite, marcasite, iron oxides, pyroxene, actinolite, quartz | thin sections and polished blocks examined using optical microscope, BSE detector, and EDS prior to analysis | EMPA, LA-ICPMS | JEOL JXA-8230 electron probe microanalyzer; RESOlution-LR 193 nm ArF excimer laser ablation system coupled to an Agilent 7700x ICP–MS | Laboratory of Mineral Resources Research Center, Fuzhou University; Adelaide Microscopy, the University of Adelaide | EPMA point analysis: accelerating voltage 15 kV, beam current 20 nA, beam diameter ~5 μm; EPMA mapping: accelerating voltage 20 kV, working current 50 nA, dwell time ~10 ms; BSE imaging: accelerating voltage 20 kV, beam current 10 nA; LA–ICP–MS: energy density 3~3.5 J/cm2, spot sizes 29–51 μm, repetition rates 5 Hz (polished thin sections) and 10 Hz (polished blocks), ~30 s background acquisition, ~40 s sample data acquisition | STDGL3 (Danyushevsky et al. 2011) and GSD-1G (USGS) | 5.39308 | [19 empty] | 5485.38 | [5 empty] | 0.047305 | [5 empty] | 33.8842 | [9 empty] | 30821.2 |  | 11.0535 |  |  |  | 0.129541 | [7 empty] | 0.704997 | [13 empty] | 939.964 | [15 empty] | 1.21949 | [17 empty] | 0.306986 | [9 empty] | 0.237131 | [35 empty] | CHN | Tibet
| Lawu |  | Magmatic hydrothermal | Skarn | Cu-Pb-Zn skarn | Cu, Pb, Zn | In, Sn | Cu, Pb, Zn, In, Sn |  |  | Cecilia Sur-13 | Cecilia Sur-13 | underground mine |  |  |  |  | ore material | drill core | underground mining tunnels and drill cores | mineral separate | [5 empty] | mineralisation | In-bearing, Sn-poor | sphalerite, chalcopyrite, pyrrhotite, pyrite, arsenopyrite |  | sphalerite, chalcopyrite, pyrrhotite, pyrite, arsenopyrite | sphalerite I, sphalerite II, sphalerite III, sphalerite IV | disseminated, inclusions, replacement | sphalerite I: micro-inclusions within chalcopyrite and pyrrhotite; sphalerite II: abundant mineral inclusions; sphalerite III: chalcopyrite disease with watermelon texture; sphalerite IV: relatively clean texture with minimal inclusions |  |  |  | galena, bismuthinite, marcasite, iron oxides, pyroxene, actinolite, quartz | thin sections and polished blocks examined using optical microscope, BSE detector, and EDS prior to analysis | EMPA, LA-ICPMS | JEOL JXA-8230 electron probe microanalyzer; RESOlution-LR 193 nm ArF excimer laser ablation system coupled to an Agilent 7700x ICP–MS | Laboratory of Mineral Resources Research Center, Fuzhou University; Adelaide Microscopy, the University of Adelaide | EPMA point analysis: accelerating voltage 15 kV, beam current 20 nA, beam diameter ~5 μm; EPMA mapping: accelerating voltage 20 kV, working current 50 nA, dwell time ~10 ms; BSE imaging: accelerating voltage 20 kV, beam current 10 nA; LA–ICP–MS: energy density 3~3.5 J/cm2, spot sizes 29–51 μm, repetition rates 5 Hz (polished thin sections) and 10 Hz (polished blocks), ~30 s background acquisition, ~40 s sample data acquisition | STDGL3 (Danyushevsky et al. 2011) and GSD-1G (USGS) | 4.72606 | [19 empty] | 5660.63 | [5 empty] | 0.074631 | [5 empty] | 30.8859 | [9 empty] | 32275.1 |  | 19.0467 |  |  |  | 0.076893 | [7 empty] | 0.725472 | [13 empty] | 972.095 | [15 empty] | 0.460719 | [17 empty] | 0.0583 | [9 empty] | 0.19872 | [35 empty] | CHN | Tibet
| Lawu |  | Magmatic hydrothermal | Skarn | Cu-Pb-Zn skarn | Cu, Pb, Zn | In, Sn | Cu, Pb, Zn, In, Sn |  |  | Cecilia Sur-14 | Cecilia Sur-14 | underground mine |  |  |  |  | ore material | drill core | underground mining tunnels and drill cores | mineral separate | [5 empty] | mineralisation | In-bearing, Sn-poor | sphalerite, chalcopyrite, pyrrhotite, pyrite, arsenopyrite |  | sphalerite, chalcopyrite, pyrrhotite, pyrite, arsenopyrite | sphalerite I, sphalerite II, sphalerite III, sphalerite IV | disseminated, inclusions, replacement | sphalerite I: micro-inclusions within chalcopyrite and pyrrhotite; sphalerite II: abundant mineral inclusions; sphalerite III: chalcopyrite disease with watermelon texture; sphalerite IV: relatively clean texture with minimal inclusions |  |  |  | galena, bismuthinite, marcasite, iron oxides, pyroxene, actinolite, quartz | thin sections and polished blocks examined using optical microscope, BSE detector, and EDS prior to analysis | EMPA, LA-ICPMS | JEOL JXA-8230 electron probe microanalyzer; RESOlution-LR 193 nm ArF excimer laser ablation system coupled to an Agilent 7700x ICP–MS | Laboratory of Mineral Resources Research Center, Fuzhou University; Adelaide Microscopy, the University of Adelaide | EPMA point analysis: accelerating voltage 15 kV, beam current 20 nA, beam diameter ~5 μm; EPMA mapping: accelerating voltage 20 kV, working current 50 nA, dwell time ~10 ms; BSE imaging: accelerating voltage 20 kV, beam current 10 nA; LA–ICP–MS: energy density 3~3.5 J/cm2, spot sizes 29–51 μm, repetition rates 5 Hz (polished thin sections) and 10 Hz (polished blocks), ~30 s background acquisition, ~40 s sample data acquisition | STDGL3 (Danyushevsky et al. 2011) and GSD-1G (USGS) | 5.24015 | [19 empty] | 5731.19 | [5 empty] | 0.050157 | [5 empty] | 20.3018 | [9 empty] | 33448.6 |  | 17.0412 |  |  |  | 0.054838 | [7 empty] | 0.77712 | [13 empty] | 1022.33 | [15 empty] | 1.03907 | [17 empty] | 0.175921 | [9 empty] | 0.238238 | [35 empty] | CHN | Tibet
| Lawu |  | Magmatic hydrothermal | Skarn | Cu-Pb-Zn skarn | Cu, Pb, Zn | In, Sn | Cu, Pb, Zn, In, Sn |  |  | Cecilia Sur-15 | Cecilia Sur-15 | underground mine |  |  |  |  | ore material | drill core | underground mining tunnels and drill cores | mineral separate | [5 empty] | mineralisation | In-bearing, Sn-poor | sphalerite, chalcopyrite, pyrrhotite, pyrite, arsenopyrite |  | sphalerite, chalcopyrite, pyrrhotite, pyrite, arsenopyrite | sphalerite I, sphalerite II, sphalerite III, sphalerite IV | disseminated, inclusions, replacement | sphalerite I: micro-inclusions within chalcopyrite and pyrrhotite; sphalerite II: abundant mineral inclusions; sphalerite III: chalcopyrite disease with watermelon texture; sphalerite IV: relatively clean texture with minimal inclusions |  |  |  | galena, bismuthinite, marcasite, iron oxides, pyroxene, actinolite, quartz | thin sections and polished blocks examined using optical microscope, BSE detector, and EDS prior to analysis | EMPA, LA-ICPMS | JEOL JXA-8230 electron probe microanalyzer; RESOlution-LR 193 nm ArF excimer laser ablation system coupled to an Agilent 7700x ICP–MS | Laboratory of Mineral Resources Research Center, Fuzhou University; Adelaide Microscopy, the University of Adelaide | EPMA point analysis: accelerating voltage 15 kV, beam current 20 nA, beam diameter ~5 μm; EPMA mapping: accelerating voltage 20 kV, working current 50 nA, dwell time ~10 ms; BSE imaging: accelerating voltage 20 kV, beam current 10 nA; LA–ICP–MS: energy density 3~3.5 J/cm2, spot sizes 29–51 μm, repetition rates 5 Hz (polished thin sections) and 10 Hz (polished blocks), ~30 s background acquisition, ~40 s sample data acquisition | STDGL3 (Danyushevsky et al. 2011) and GSD-1G (USGS) | 7.47726 | [19 empty] | 5818.93 | [5 empty] | 0.079867 | [5 empty] | 27.425 | [9 empty] | 32279 |  | 19.796 |  |  |  | 0.084264 | [7 empty] | 0.730759 | [13 empty] | 978.717 | [15 empty] | 2.62397 | [17 empty] | 0.159205 | [9 empty] | 0.432688 | [35 empty] | CHN | Tibet
| Lawu |  | Magmatic hydrothermal | Skarn | Cu-Pb-Zn skarn | Cu, Pb, Zn | In, Sn | Cu, Pb, Zn, In, Sn |  |  | Cecilia Sur-16 | Cecilia Sur-16 | underground mine |  |  |  |  | ore material | drill core | underground mining tunnels and drill cores | mineral separate | [5 empty] | mineralisation | In-bearing, Sn-poor | sphalerite, chalcopyrite, pyrrhotite, pyrite, arsenopyrite |  | sphalerite, chalcopyrite, pyrrhotite, pyrite, arsenopyrite | sphalerite I, sphalerite II, sphalerite III, sphalerite IV | disseminated, inclusions, replacement | sphalerite I: micro-inclusions within chalcopyrite and pyrrhotite; sphalerite II: abundant mineral inclusions; sphalerite III: chalcopyrite disease with watermelon texture; sphalerite IV: relatively clean texture with minimal inclusions |  |  |  | galena, bismuthinite, marcasite, iron oxides, pyroxene, actinolite, quartz | thin sections and polished blocks examined using optical microscope, BSE detector, and EDS prior to analysis | EMPA, LA-ICPMS | JEOL JXA-8230 electron probe microanalyzer; RESOlution-LR 193 nm ArF excimer laser ablation system coupled to an Agilent 7700x ICP–MS | Laboratory of Mineral Resources Research Center, Fuzhou University; Adelaide Microscopy, the University of Adelaide | EPMA point analysis: accelerating voltage 15 kV, beam current 20 nA, beam diameter ~5 μm; EPMA mapping: accelerating voltage 20 kV, working current 50 nA, dwell time ~10 ms; BSE imaging: accelerating voltage 20 kV, beam current 10 nA; LA–ICP–MS: energy density 3~3.5 J/cm2, spot sizes 29–51 μm, repetition rates 5 Hz (polished thin sections) and 10 Hz (polished blocks), ~30 s background acquisition, ~40 s sample data acquisition | STDGL3 (Danyushevsky et al. 2011) and GSD-1G (USGS) | 5.65354 | [19 empty] | 5873.9 | [5 empty] | 0.062212 | [5 empty] | 46.5534 | [9 empty] | 34038 |  | 19.9433 |  |  |  | 0.067319 | [7 empty] | 0.773183 | [13 empty] | 977.595 | [15 empty] | 0.895709 | [17 empty] | 0.076358 | [9 empty] | 0.358374 | [35 empty] | CHN | Tibet
| Lawu |  | Magmatic hydrothermal | Skarn | Cu-Pb-Zn skarn | Cu, Pb, Zn | In, Sn | Cu, Pb, Zn, In, Sn |  |  | Cecilia Sur-17 | Cecilia Sur-17 | underground mine |  |  |  |  | ore material | drill core | underground mining tunnels and drill cores | mineral separate | [5 empty] | mineralisation | In-bearing, Sn-poor | sphalerite, chalcopyrite, pyrrhotite, pyrite, arsenopyrite |  | sphalerite, chalcopyrite, pyrrhotite, pyrite, arsenopyrite | sphalerite I, sphalerite II, sphalerite III, sphalerite IV | disseminated, inclusions, replacement | sphalerite I: micro-inclusions within chalcopyrite and pyrrhotite; sphalerite II: abundant mineral inclusions; sphalerite III: chalcopyrite disease with watermelon texture; sphalerite IV: relatively clean texture with minimal inclusions |  |  |  | galena, bismuthinite, marcasite, iron oxides, pyroxene, actinolite, quartz | thin sections and polished blocks examined using optical microscope, BSE detector, and EDS prior to analysis | EMPA, LA-ICPMS | JEOL JXA-8230 electron probe microanalyzer; RESOlution-LR 193 nm ArF excimer laser ablation system coupled to an Agilent 7700x ICP–MS | Laboratory of Mineral Resources Research Center, Fuzhou University; Adelaide Microscopy, the University of Adelaide | EPMA point analysis: accelerating voltage 15 kV, beam current 20 nA, beam diameter ~5 μm; EPMA mapping: accelerating voltage 20 kV, working current 50 nA, dwell time ~10 ms; BSE imaging: accelerating voltage 20 kV, beam current 10 nA; LA–ICP–MS: energy density 3~3.5 J/cm2, spot sizes 29–51 μm, repetition rates 5 Hz (polished thin sections) and 10 Hz (polished blocks), ~30 s background acquisition, ~40 s sample data acquisition | STDGL3 (Danyushevsky et al. 2011) and GSD-1G (USGS) | 7.2441 | [19 empty] | 5774.65 | [5 empty] | 0.054013 | [5 empty] | 29.8968 | [9 empty] | 34978.2 |  | 19.6438 |  |  |  | 0.157312 | [7 empty] | 0.816156 | [13 empty] | 1047.3 | [15 empty] | 1.80952 | [17 empty] | 0.168723 | [9 empty] | 0.301535 | [35 empty] | CHN | Tibet
| Lawu |  | Magmatic hydrothermal | Skarn | Cu-Pb-Zn skarn | Cu, Pb, Zn | In, Sn | Cu, Pb, Zn, In, Sn |  |  | Juanita-1 | Juanita-1 | underground mine |  |  |  |  | ore material | drill core | underground mining tunnels and drill cores | mineral separate | [5 empty] | mineralisation | In-bearing, Sn-poor | sphalerite, chalcopyrite, pyrrhotite, pyrite, arsenopyrite |  | sphalerite, chalcopyrite, pyrrhotite, pyrite, arsenopyrite | sphalerite I, sphalerite II, sphalerite III, sphalerite IV | disseminated, inclusions, replacement | sphalerite I: micro-inclusions within chalcopyrite and pyrrhotite; sphalerite II: abundant mineral inclusions; sphalerite III: chalcopyrite disease with watermelon texture; sphalerite IV: relatively clean texture with minimal inclusions |  |  |  | galena, bismuthinite, marcasite, iron oxides, pyroxene, actinolite, quartz | thin sections and polished blocks examined using optical microscope, BSE detector, and EDS prior to analysis | EMPA, LA-ICPMS | JEOL JXA-8230 electron probe microanalyzer; RESOlution-LR 193 nm ArF excimer laser ablation system coupled to an Agilent 7700x ICP–MS | Laboratory of Mineral Resources Research Center, Fuzhou University; Adelaide Microscopy, the University of Adelaide | EPMA point analysis: accelerating voltage 15 kV, beam current 20 nA, beam diameter ~5 μm; EPMA mapping: accelerating voltage 20 kV, working current 50 nA, dwell time ~10 ms; BSE imaging: accelerating voltage 20 kV, beam current 10 nA; LA–ICP–MS: energy density 3~3.5 J/cm2, spot sizes 29–51 μm, repetition rates 5 Hz (polished thin sections) and 10 Hz (polished blocks), ~30 s background acquisition, ~40 s sample data acquisition | STDGL3 (Danyushevsky et al. 2011) and GSD-1G (USGS) | 4.47955 | [19 empty] | 4325.29 | [5 empty] | 8.05981 | [5 empty] | 38.8966 | [9 empty] | 62933.4 |  | 6.95952 |  |  |  | 0.127407 | [7 empty] | 7.1301 | [13 empty] | 1816.19 | [15 empty] | 0.936157 | [17 empty] | 0.6532 | [9 empty] | 0.288266 | [35 empty] | CHN | Tibet
| Lawu |  | Magmatic hydrothermal | Skarn | Cu-Pb-Zn skarn | Cu, Pb, Zn | In, Sn | Cu, Pb, Zn, In, Sn |  |  | Juanita-2 | Juanita-2 | underground mine |  |  |  |  | ore material | drill core | underground mining tunnels and drill cores | mineral separate | [5 empty] | mineralisation | In-bearing, Sn-poor | sphalerite, chalcopyrite, pyrrhotite, pyrite, arsenopyrite |  | sphalerite, chalcopyrite, pyrrhotite, pyrite, arsenopyrite | sphalerite I, sphalerite II, sphalerite III, sphalerite IV | disseminated, inclusions, replacement | sphalerite I: micro-inclusions within chalcopyrite and pyrrhotite; sphalerite II: abundant mineral inclusions; sphalerite III: chalcopyrite disease with watermelon texture; sphalerite IV: relatively clean texture with minimal inclusions |  |  |  | galena, bismuthinite, marcasite, iron oxides, pyroxene, actinolite, quartz | thin sections and polished blocks examined using optical microscope, BSE detector, and EDS prior to analysis | EMPA, LA-ICPMS | JEOL JXA-8230 electron probe microanalyzer; RESOlution-LR 193 nm ArF excimer laser ablation system coupled to an Agilent 7700x ICP–MS | Laboratory of Mineral Resources Research Center, Fuzhou University; Adelaide Microscopy, the University of Adelaide | EPMA point analysis: accelerating voltage 15 kV, beam current 20 nA, beam diameter ~5 μm; EPMA mapping: accelerating voltage 20 kV, working current 50 nA, dwell time ~10 ms; BSE imaging: accelerating voltage 20 kV, beam current 10 nA; LA–ICP–MS: energy density 3~3.5 J/cm2, spot sizes 29–51 μm, repetition rates 5 Hz (polished thin sections) and 10 Hz (polished blocks), ~30 s background acquisition, ~40 s sample data acquisition | STDGL3 (Danyushevsky et al. 2011) and GSD-1G (USGS) | 7.35384 | [19 empty] | 3977.13 | [5 empty] | 6.81066 | [5 empty] | 126.407 | [9 empty] | 58263.4 |  | 4.54515 |  |  |  | 0.051118 | [7 empty] | 6.93443 | [13 empty] | 1668.98 | [15 empty] | 1.28641 | [17 empty] | 2.98503 | [9 empty] | 0.190819 | [35 empty] | CHN | Tibet
| Lawu |  | Magmatic hydrothermal | Skarn | Cu-Pb-Zn skarn | Cu, Pb, Zn | In, Sn | Cu, Pb, Zn, In, Sn |  |  | Juanita-3 | Juanita-3 | underground mine |  |  |  |  | ore material | drill core | underground mining tunnels and drill cores | mineral separate | [5 empty] | mineralisation | In-bearing, Sn-poor | sphalerite, chalcopyrite, pyrrhotite, pyrite, arsenopyrite |  | sphalerite, chalcopyrite, pyrrhotite, pyrite, arsenopyrite | sphalerite I, sphalerite II, sphalerite III, sphalerite IV | disseminated, inclusions, replacement | sphalerite I: micro-inclusions within chalcopyrite and pyrrhotite; sphalerite II: abundant mineral inclusions; sphalerite III: chalcopyrite disease with watermelon texture; sphalerite IV: relatively clean texture with minimal inclusions |  |  |  | galena, bismuthinite, marcasite, iron oxides, pyroxene, actinolite, quartz | thin sections and polished blocks examined using optical microscope, BSE detector, and EDS prior to analysis | EMPA, LA-ICPMS | JEOL JXA-8230 electron probe microanalyzer; RESOlution-LR 193 nm ArF excimer laser ablation system coupled to an Agilent 7700x ICP–MS | Laboratory of Mineral Resources Research Center, Fuzhou University; Adelaide Microscopy, the University of Adelaide | EPMA point analysis: accelerating voltage 15 kV, beam current 20 nA, beam diameter ~5 μm; EPMA mapping: accelerating voltage 20 kV, working current 50 nA, dwell time ~10 ms; BSE imaging: accelerating voltage 20 kV, beam current 10 nA; LA–ICP–MS: energy density 3~3.5 J/cm2, spot sizes 29–51 μm, repetition rates 5 Hz (polished thin sections) and 10 Hz (polished blocks), ~30 s background acquisition, ~40 s sample data acquisition | STDGL3 (Danyushevsky et al. 2011) and GSD-1G (USGS) | 3.56542 | [19 empty] | 4154 | [5 empty] | 6.50981 | [5 empty] | 26.9446 | [9 empty] | 64193 |  | 8.13094 |  |  |  | 0.488809 | [7 empty] | 6.9976 | [13 empty] | 1973.25 | [15 empty] | 0.627215 | [17 empty] | 0.903525 | [9 empty] | 1.36424 | [35 empty] | CHN | Tibet
| Lawu |  | Magmatic hydrothermal | Skarn | Cu-Pb-Zn skarn | Cu, Pb, Zn | In, Sn | Cu, Pb, Zn, In, Sn |  |  | Juanita-4 | Juanita-4 | underground mine |  |  |  |  | ore material | drill core | underground mining tunnels and drill cores | mineral separate | [5 empty] | mineralisation | In-bearing, Sn-poor | sphalerite, chalcopyrite, pyrrhotite, pyrite, arsenopyrite |  | sphalerite, chalcopyrite, pyrrhotite, pyrite, arsenopyrite | sphalerite I, sphalerite II, sphalerite III, sphalerite IV | disseminated, inclusions, replacement | sphalerite I: micro-inclusions within chalcopyrite and pyrrhotite; sphalerite II: abundant mineral inclusions; sphalerite III: chalcopyrite disease with watermelon texture; sphalerite IV: relatively clean texture with minimal inclusions |  |  |  | galena, bismuthinite, marcasite, iron oxides, pyroxene, actinolite, quartz | thin sections and polished blocks examined using optical microscope, BSE detector, and EDS prior to analysis | EMPA, LA-ICPMS | JEOL JXA-8230 electron probe microanalyzer; RESOlution-LR 193 nm ArF excimer laser ablation system coupled to an Agilent 7700x ICP–MS | Laboratory of Mineral Resources Research Center, Fuzhou University; Adelaide Microscopy, the University of Adelaide | EPMA point analysis: accelerating voltage 15 kV, beam current 20 nA, beam diameter ~5 μm; EPMA mapping: accelerating voltage 20 kV, working current 50 nA, dwell time ~10 ms; BSE imaging: accelerating voltage 20 kV, beam current 10 nA; LA–ICP–MS: energy density 3~3.5 J/cm2, spot sizes 29–51 μm, repetition rates 5 Hz (polished thin sections) and 10 Hz (polished blocks), ~30 s background acquisition, ~40 s sample data acquisition | STDGL3 (Danyushevsky et al. 2011) and GSD-1G (USGS) | 3.65457 | [19 empty] | 4387.98 | [5 empty] | 6.24563 | [5 empty] | 20.4347 | [9 empty] | 59989.2 |  | 7.08946 |  |  |  | 0.064643 | [7 empty] | 6.66155 | [13 empty] | 1758.77 | [15 empty] | 0.638498 | [17 empty] | 0.383681 | [9 empty] | 0.206377 | [35 empty] | CHN | Tibet
| Lawu |  | Magmatic hydrothermal | Skarn | Cu-Pb-Zn skarn | Cu, Pb, Zn | In, Sn | Cu, Pb, Zn, In, Sn |  |  | Rímac-D-1 | Rímac-D-1 | underground mine |  |  |  |  | ore material | drill core | underground mining tunnels and drill cores | mineral separate | [5 empty] | mineralisation | In-bearing, Sn-poor | sphalerite, chalcopyrite, pyrrhotite, pyrite, arsenopyrite |  | sphalerite, chalcopyrite, pyrrhotite, pyrite, arsenopyrite | sphalerite I, sphalerite II, sphalerite III, sphalerite IV | disseminated, inclusions, replacement | sphalerite I: micro-inclusions within chalcopyrite and pyrrhotite; sphalerite II: abundant mineral inclusions; sphalerite III: chalcopyrite disease with watermelon texture; sphalerite IV: relatively clean texture with minimal inclusions |  |  |  | galena, bismuthinite, marcasite, iron oxides, pyroxene, actinolite, quartz | thin sections and polished blocks examined using optical microscope, BSE detector, and EDS prior to analysis | EMPA, LA-ICPMS | JEOL JXA-8230 electron probe microanalyzer; RESOlution-LR 193 nm ArF excimer laser ablation system coupled to an Agilent 7700x ICP–MS | Laboratory of Mineral Resources Research Center, Fuzhou University; Adelaide Microscopy, the University of Adelaide | EPMA point analysis: accelerating voltage 15 kV, beam current 20 nA, beam diameter ~5 μm; EPMA mapping: accelerating voltage 20 kV, working current 50 nA, dwell time ~10 ms; BSE imaging: accelerating voltage 20 kV, beam current 10 nA; LA–ICP–MS: energy density 3~3.5 J/cm2, spot sizes 29–51 μm, repetition rates 5 Hz (polished thin sections) and 10 Hz (polished blocks), ~30 s background acquisition, ~40 s sample data acquisition | STDGL3 (Danyushevsky et al. 2011) and GSD-1G (USGS) | 3.550183 | [19 empty] | 4179.932614 | [5 empty] | 7.190155 | [5 empty] | 15.745906 | [9 empty] | 73876.47 |  | 4.596015 |  |  |  | 0.192984 | [7 empty] | 2.323557 | [13 empty] | 5966.237562 | [15 empty] | 0.60106 | [17 empty] | 0.560954 | [9 empty] | 0.269651 | [35 empty] | CHN | Tibet
| Lawu |  | Magmatic hydrothermal | Skarn | Cu-Pb-Zn skarn | Cu, Pb, Zn | In, Sn | Cu, Pb, Zn, In, Sn |  |  | Rímac-D-2 | Rímac-D-2 | underground mine |  |  |  |  | ore material | drill core | underground mining tunnels and drill cores | mineral separate | [5 empty] | mineralisation | In-bearing, Sn-poor | sphalerite, chalcopyrite, pyrrhotite, pyrite, arsenopyrite |  | sphalerite, chalcopyrite, pyrrhotite, pyrite, arsenopyrite | sphalerite I, sphalerite II, sphalerite III, sphalerite IV | disseminated, inclusions, replacement | sphalerite I: micro-inclusions within chalcopyrite and pyrrhotite; sphalerite II: abundant mineral inclusions; sphalerite III: chalcopyrite disease with watermelon texture; sphalerite IV: relatively clean texture with minimal inclusions |  |  |  | galena, bismuthinite, marcasite, iron oxides, pyroxene, actinolite, quartz | thin sections and polished blocks examined using optical microscope, BSE detector, and EDS prior to analysis | EMPA, LA-ICPMS | JEOL JXA-8230 electron probe microanalyzer; RESOlution-LR 193 nm ArF excimer laser ablation system coupled to an Agilent 7700x ICP–MS | Laboratory of Mineral Resources Research Center, Fuzhou University; Adelaide Microscopy, the University of Adelaide | EPMA point analysis: accelerating voltage 15 kV, beam current 20 nA, beam diameter ~5 μm; EPMA mapping: accelerating voltage 20 kV, working current 50 nA, dwell time ~10 ms; BSE imaging: accelerating voltage 20 kV, beam current 10 nA; LA–ICP–MS: energy density 3~3.5 J/cm2, spot sizes 29–51 μm, repetition rates 5 Hz (polished thin sections) and 10 Hz (polished blocks), ~30 s background acquisition, ~40 s sample data acquisition | STDGL3 (Danyushevsky et al. 2011) and GSD-1G (USGS) | 4.030067 | [19 empty] | 4275.747885 | [5 empty] | 7.888365 | [5 empty] | 29.341256 | [9 empty] | 72018.67 |  | 4.448739 |  |  |  | 0.129571 | [7 empty] | 2.335761 | [13 empty] | 5771.138034 | [15 empty] | 0.399595 | [17 empty] | 0.261764 | [9 empty] | 0.255148 | [35 empty] | CHN | Tibet
| Lawu |  | Magmatic hydrothermal | Skarn | Cu-Pb-Zn skarn | Cu, Pb, Zn | In, Sn | Cu, Pb, Zn, In, Sn |  |  | Rímac-D-3 | Rímac-D-3 | underground mine |  |  |  |  | ore material | drill core | underground mining tunnels and drill cores | mineral separate | [5 empty] | mineralisation | In-bearing, Sn-poor | sphalerite, chalcopyrite, pyrrhotite, pyrite, arsenopyrite |  | sphalerite, chalcopyrite, pyrrhotite, pyrite, arsenopyrite | sphalerite I, sphalerite II, sphalerite III, sphalerite IV | disseminated, inclusions, replacement | sphalerite I: micro-inclusions within chalcopyrite and pyrrhotite; sphalerite II: abundant mineral inclusions; sphalerite III: chalcopyrite disease with watermelon texture; sphalerite IV: relatively clean texture with minimal inclusions |  |  |  | galena, bismuthinite, marcasite, iron oxides, pyroxene, actinolite, quartz | thin sections and polished blocks examined using optical microscope, BSE detector, and EDS prior to analysis | EMPA, LA-ICPMS | JEOL JXA-8230 electron probe microanalyzer; RESOlution-LR 193 nm ArF excimer laser ablation system coupled to an Agilent 7700x ICP–MS | Laboratory of Mineral Resources Research Center, Fuzhou University; Adelaide Microscopy, the University of Adelaide | EPMA point analysis: accelerating voltage 15 kV, beam current 20 nA, beam diameter ~5 μm; EPMA mapping: accelerating voltage 20 kV, working current 50 nA, dwell time ~10 ms; BSE imaging: accelerating voltage 20 kV, beam current 10 nA; LA–ICP–MS: energy density 3~3.5 J/cm2, spot sizes 29–51 μm, repetition rates 5 Hz (polished thin sections) and 10 Hz (polished blocks), ~30 s background acquisition, ~40 s sample data acquisition | STDGL3 (Danyushevsky et al. 2011) and GSD-1G (USGS) | 4.060574 | [19 empty] | 4199.151689 | [5 empty] | 6.869476 | [5 empty] | 31.841128 | [9 empty] | 70623.78359 |  | 4.298294 |  |  |  | 0.153855 | [7 empty] | 2.311295 | [13 empty] | 5551.091459 | [15 empty] | 1.083601 | [17 empty] | 1.251532 | [9 empty] | 0.23592 | [35 empty] | CHN | Tibet
| Lawu |  | Magmatic hydrothermal | Skarn | Cu-Pb-Zn skarn | Cu, Pb, Zn | In, Sn | Cu, Pb, Zn, In, Sn |  |  | Rímac-D-4 | Rímac-D-4 | underground mine |  |  |  |  | ore material | drill core | underground mining tunnels and drill cores | mineral separate | [5 empty] | mineralisation | In-bearing, Sn-poor | sphalerite, chalcopyrite, pyrrhotite, pyrite, arsenopyrite |  | sphalerite, chalcopyrite, pyrrhotite, pyrite, arsenopyrite | sphalerite I, sphalerite II, sphalerite III, sphalerite IV | disseminated, inclusions, replacement | sphalerite I: micro-inclusions within chalcopyrite and pyrrhotite; sphalerite II: abundant mineral inclusions; sphalerite III: chalcopyrite disease with watermelon texture; sphalerite IV: relatively clean texture with minimal inclusions |  |  |  | galena, bismuthinite, marcasite, iron oxides, pyroxene, actinolite, quartz | thin sections and polished blocks examined using optical microscope, BSE detector, and EDS prior to analysis | EMPA, LA-ICPMS | JEOL JXA-8230 electron probe microanalyzer; RESOlution-LR 193 nm ArF excimer laser ablation system coupled to an Agilent 7700x ICP–MS | Laboratory of Mineral Resources Research Center, Fuzhou University; Adelaide Microscopy, the University of Adelaide | EPMA point analysis: accelerating voltage 15 kV, beam current 20 nA, beam diameter ~5 μm; EPMA mapping: accelerating voltage 20 kV, working current 50 nA, dwell time ~10 ms; BSE imaging: accelerating voltage 20 kV, beam current 10 nA; LA–ICP–MS: energy density 3~3.5 J/cm2, spot sizes 29–51 μm, repetition rates 5 Hz (polished thin sections) and 10 Hz (polished blocks), ~30 s background acquisition, ~40 s sample data acquisition | STDGL3 (Danyushevsky et al. 2011) and GSD-1G (USGS) | 4.109926 | [19 empty] | 4146.151643 | [5 empty] | 5.964469 | [5 empty] | 22.265337 | [9 empty] | 70299.20131 |  | 4.786837 |  |  |  | 0.058262 | [7 empty] | 2.326054 | [13 empty] | 6090.408153 | [15 empty] | 0.379488 | [17 empty] | 0.37017 | [9 empty] | 0.218706 | [35 empty] | CHN | Tibet
| Lawu |  | Magmatic hydrothermal | Skarn | Cu-Pb-Zn skarn | Cu, Pb, Zn | In, Sn | Cu, Pb, Zn, In, Sn |  |  | Rímac-D-5 | Rímac-D-5 | underground mine |  |  |  |  | ore material | drill core | underground mining tunnels and drill cores | mineral separate | [5 empty] | mineralisation | In-bearing, Sn-poor | sphalerite, chalcopyrite, pyrrhotite, pyrite, arsenopyrite |  | sphalerite, chalcopyrite, pyrrhotite, pyrite, arsenopyrite | sphalerite I, sphalerite II, sphalerite III, sphalerite IV | disseminated, inclusions, replacement | sphalerite I: micro-inclusions within chalcopyrite and pyrrhotite; sphalerite II: abundant mineral inclusions; sphalerite III: chalcopyrite disease with watermelon texture; sphalerite IV: relatively clean texture with minimal inclusions |  |  |  | galena, bismuthinite, marcasite, iron oxides, pyroxene, actinolite, quartz | thin sections and polished blocks examined using optical microscope, BSE detector, and EDS prior to analysis | EMPA, LA-ICPMS | JEOL JXA-8230 electron probe microanalyzer; RESOlution-LR 193 nm ArF excimer laser ablation system coupled to an Agilent 7700x ICP–MS | Laboratory of Mineral Resources Research Center, Fuzhou University; Adelaide Microscopy, the University of Adelaide | EPMA point analysis: accelerating voltage 15 kV, beam current 20 nA, beam diameter ~5 μm; EPMA mapping: accelerating voltage 20 kV, working current 50 nA, dwell time ~10 ms; BSE imaging: accelerating voltage 20 kV, beam current 10 nA; LA–ICP–MS: energy density 3~3.5 J/cm2, spot sizes 29–51 μm, repetition rates 5 Hz (polished thin sections) and 10 Hz (polished blocks), ~30 s background acquisition, ~40 s sample data acquisition | STDGL3 (Danyushevsky et al. 2011) and GSD-1G (USGS) | 4.006318 | [19 empty] | 4217.832084 | [5 empty] | 4.248377 | [5 empty] | 30.796204 | [9 empty] | 72919.14 |  | 4.768412 |  |  |  | 0.05854 | [7 empty] | 2.323648 | [13 empty] | 6073.952927 | [15 empty] | 1.010847 | [17 empty] | 0.69205 | [9 empty] | 0.273162 | [35 empty] | CHN | Tibet
| Lawu |  | Magmatic hydrothermal | Skarn | Cu-Pb-Zn skarn | Cu, Pb, Zn | In, Sn | Cu, Pb, Zn, In, Sn |  |  | Rímac-D-6 | Rímac-D-6 | underground mine |  |  |  |  | ore material | drill core | underground mining tunnels and drill cores | mineral separate | [5 empty] | mineralisation | In-bearing, Sn-poor | sphalerite, chalcopyrite, pyrrhotite, pyrite, arsenopyrite |  | sphalerite, chalcopyrite, pyrrhotite, pyrite, arsenopyrite | sphalerite I, sphalerite II, sphalerite III, sphalerite IV | disseminated, inclusions, replacement | sphalerite I: micro-inclusions within chalcopyrite and pyrrhotite; sphalerite II: abundant mineral inclusions; sphalerite III: chalcopyrite disease with watermelon texture; sphalerite IV: relatively clean texture with minimal inclusions |  |  |  | galena, bismuthinite, marcasite, iron oxides, pyroxene, actinolite, quartz | thin sections and polished blocks examined using optical microscope, BSE detector, and EDS prior to analysis | EMPA, LA-ICPMS | JEOL JXA-8230 electron probe microanalyzer; RESOlution-LR 193 nm ArF excimer laser ablation system coupled to an Agilent 7700x ICP–MS | Laboratory of Mineral Resources Research Center, Fuzhou University; Adelaide Microscopy, the University of Adelaide | EPMA point analysis: accelerating voltage 15 kV, beam current 20 nA, beam diameter ~5 μm; EPMA mapping: accelerating voltage 20 kV, working current 50 nA, dwell time ~10 ms; BSE imaging: accelerating voltage 20 kV, beam current 10 nA; LA–ICP–MS: energy density 3~3.5 J/cm2, spot sizes 29–51 μm, repetition rates 5 Hz (polished thin sections) and 10 Hz (polished blocks), ~30 s background acquisition, ~40 s sample data acquisition | STDGL3 (Danyushevsky et al. 2011) and GSD-1G (USGS) | 2.49057 | [19 empty] | 4435.55 | [5 empty] | 5.25145 | [5 empty] | 21.6893 | [9 empty] | 70801.9 |  | 3.78279 |  |  |  | 0.216624 | [7 empty] | 2.40517 | [13 empty] | 5160.03 | [15 empty] | 0.224662 | [17 empty] | 0.342696 | [9 empty] | 0.224769 | [35 empty] | CHN | Tibet
| Lawu |  | Magmatic hydrothermal | Skarn | Cu-Pb-Zn skarn | Cu, Pb, Zn | In, Sn | Cu, Pb, Zn, In, Sn |  |  | Rímac-D-7 | Rímac-D-7 | underground mine |  |  |  |  | ore material | drill core | underground mining tunnels and drill cores | mineral separate | [5 empty] | mineralisation | In-bearing, Sn-poor | sphalerite, chalcopyrite, pyrrhotite, pyrite, arsenopyrite |  | sphalerite, chalcopyrite, pyrrhotite, pyrite, arsenopyrite | sphalerite I, sphalerite II, sphalerite III, sphalerite IV | disseminated, inclusions, replacement | sphalerite I: micro-inclusions within chalcopyrite and pyrrhotite; sphalerite II: abundant mineral inclusions; sphalerite III: chalcopyrite disease with watermelon texture; sphalerite IV: relatively clean texture with minimal inclusions |  |  |  | galena, bismuthinite, marcasite, iron oxides, pyroxene, actinolite, quartz | thin sections and polished blocks examined using optical microscope, BSE detector, and EDS prior to analysis | EMPA, LA-ICPMS | JEOL JXA-8230 electron probe microanalyzer; RESOlution-LR 193 nm ArF excimer laser ablation system coupled to an Agilent 7700x ICP–MS | Laboratory of Mineral Resources Research Center, Fuzhou University; Adelaide Microscopy, the University of Adelaide | EPMA point analysis: accelerating voltage 15 kV, beam current 20 nA, beam diameter ~5 μm; EPMA mapping: accelerating voltage 20 kV, working current 50 nA, dwell time ~10 ms; BSE imaging: accelerating voltage 20 kV, beam current 10 nA; LA–ICP–MS: energy density 3~3.5 J/cm2, spot sizes 29–51 μm, repetition rates 5 Hz (polished thin sections) and 10 Hz (polished blocks), ~30 s background acquisition, ~40 s sample data acquisition | STDGL3 (Danyushevsky et al. 2011) and GSD-1G (USGS) | 4.00501 | [19 empty] | 4266.37 | [5 empty] | 9.00902 | [5 empty] | 25.4833 | [9 empty] | 71336.6 |  | 4.52041 |  |  |  | 0.205979 | [7 empty] | 2.26831 | [13 empty] | 5748.34 | [15 empty] | 0.254171 | [17 empty] | 0.187501 | [9 empty] | 0.258359 | [35 empty] | CHN | Tibet
| Lawu |  | Magmatic hydrothermal | Skarn | Cu-Pb-Zn skarn | Cu, Pb, Zn | In, Sn | Cu, Pb, Zn, In, Sn |  |  | Rímac-D-8 | Rímac-D-8 | underground mine |  |  |  |  | ore material | drill core | underground mining tunnels and drill cores | mineral separate | [5 empty] | mineralisation | In-bearing, Sn-poor | sphalerite, chalcopyrite, pyrrhotite, pyrite, arsenopyrite |  | sphalerite, chalcopyrite, pyrrhotite, pyrite, arsenopyrite | sphalerite I, sphalerite II, sphalerite III, sphalerite IV | disseminated, inclusions, replacement | sphalerite I: micro-inclusions within chalcopyrite and pyrrhotite; sphalerite II: abundant mineral inclusions; sphalerite III: chalcopyrite disease with watermelon texture; sphalerite IV: relatively clean texture with minimal inclusions |  |  |  | galena, bismuthinite, marcasite, iron oxides, pyroxene, actinolite, quartz | thin sections and polished blocks examined using optical microscope, BSE detector, and EDS prior to analysis | EMPA, LA-ICPMS | JEOL JXA-8230 electron probe microanalyzer; RESOlution-LR 193 nm ArF excimer laser ablation system coupled to an Agilent 7700x ICP–MS | Laboratory of Mineral Resources Research Center, Fuzhou University; Adelaide Microscopy, the University of Adelaide | EPMA point analysis: accelerating voltage 15 kV, beam current 20 nA, beam diameter ~5 μm; EPMA mapping: accelerating voltage 20 kV, working current 50 nA, dwell time ~10 ms; BSE imaging: accelerating voltage 20 kV, beam current 10 nA; LA–ICP–MS: energy density 3~3.5 J/cm2, spot sizes 29–51 μm, repetition rates 5 Hz (polished thin sections) and 10 Hz (polished blocks), ~30 s background acquisition, ~40 s sample data acquisition | STDGL3 (Danyushevsky et al. 2011) and GSD-1G (USGS) | 3.4786 | [19 empty] | 4334.56 | [5 empty] | 2.91843 | [5 empty] | 21.8513 | [9 empty] | 71298.8 |  | 4.35024 |  |  |  | 0.158014 | [7 empty] | 2.26949 | [13 empty] | 5291.76 | [15 empty] | 0.23414 | [17 empty] | 0.200096 | [9 empty] | 0.27046 | [35 empty] | CHN | Tibet
| Lawu |  | Magmatic hydrothermal | Skarn | Cu-Pb-Zn skarn | Cu, Pb, Zn | In, Sn | Cu, Pb, Zn, In, Sn |  |  | Rímac-D-9 | Rímac-D-9 | underground mine |  |  |  |  | ore material | drill core | underground mining tunnels and drill cores | mineral separate | [5 empty] | mineralisation | In-bearing, Sn-poor | sphalerite, chalcopyrite, pyrrhotite, pyrite, arsenopyrite |  | sphalerite, chalcopyrite, pyrrhotite, pyrite, arsenopyrite | sphalerite I, sphalerite II, sphalerite III, sphalerite IV | disseminated, inclusions, replacement | sphalerite I: micro-inclusions within chalcopyrite and pyrrhotite; sphalerite II: abundant mineral inclusions; sphalerite III: chalcopyrite disease with watermelon texture; sphalerite IV: relatively clean texture with minimal inclusions |  |  |  | galena, bismuthinite, marcasite, iron oxides, pyroxene, actinolite, quartz | thin sections and polished blocks examined using optical microscope, BSE detector, and EDS prior to analysis | EMPA, LA-ICPMS | JEOL JXA-8230 electron probe microanalyzer; RESOlution-LR 193 nm ArF excimer laser ablation system coupled to an Agilent 7700x ICP–MS | Laboratory of Mineral Resources Research Center, Fuzhou University; Adelaide Microscopy, the University of Adelaide | EPMA point analysis: accelerating voltage 15 kV, beam current 20 nA, beam diameter ~5 μm; EPMA mapping: accelerating voltage 20 kV, working current 50 nA, dwell time ~10 ms; BSE imaging: accelerating voltage 20 kV, beam current 10 nA; LA–ICP–MS: energy density 3~3.5 J/cm2, spot sizes 29–51 μm, repetition rates 5 Hz (polished thin sections) and 10 Hz (polished blocks), ~30 s background acquisition, ~40 s sample data acquisition | STDGL3 (Danyushevsky et al. 2011) and GSD-1G (USGS) | 6.65529 | [19 empty] | 4299.71 | [5 empty] | 3.2943 | [5 empty] | 44.949 | [9 empty] | 70460.4 |  | 3.92394 |  |  |  | 0.127227 | [7 empty] | 2.27967 | [13 empty] | 5372.4 | [15 empty] | 1.01901 | [17 empty] | 0.764196 | [9 empty] | 0.218829 | [35 empty] | CHN | Tibet
| Lawu |  | Magmatic hydrothermal | Skarn | Cu-Pb-Zn skarn | Cu, Pb, Zn | In, Sn | Cu, Pb, Zn, In, Sn |  |  | Rímac-D-10 | Rímac-D-10 | underground mine |  |  |  |  | ore material | drill core | underground mining tunnels and drill cores | mineral separate | [5 empty] | mineralisation | In-bearing, Sn-poor | sphalerite, chalcopyrite, pyrrhotite, pyrite, arsenopyrite |  | sphalerite, chalcopyrite, pyrrhotite, pyrite, arsenopyrite | sphalerite I, sphalerite II, sphalerite III, sphalerite IV | disseminated, inclusions, replacement | sphalerite I: micro-inclusions within chalcopyrite and pyrrhotite; sphalerite II: abundant mineral inclusions; sphalerite III: chalcopyrite disease with watermelon texture; sphalerite IV: relatively clean texture with minimal inclusions |  |  |  | galena, bismuthinite, marcasite, iron oxides, pyroxene, actinolite, quartz | thin sections and polished blocks examined using optical microscope, BSE detector, and EDS prior to analysis | EMPA, LA-ICPMS | JEOL JXA-8230 electron probe microanalyzer; RESOlution-LR 193 nm ArF excimer laser ablation system coupled to an Agilent 7700x ICP–MS | Laboratory of Mineral Resources Research Center, Fuzhou University; Adelaide Microscopy, the University of Adelaide | EPMA point analysis: accelerating voltage 15 kV, beam current 20 nA, beam diameter ~5 μm; EPMA mapping: accelerating voltage 20 kV, working current 50 nA, dwell time ~10 ms; BSE imaging: accelerating voltage 20 kV, beam current 10 nA; LA–ICP–MS: energy density 3~3.5 J/cm2, spot sizes 29–51 μm, repetition rates 5 Hz (polished thin sections) and 10 Hz (polished blocks), ~30 s background acquisition, ~40 s sample data acquisition | STDGL3 (Danyushevsky et al. 2011) and GSD-1G (USGS) | 3.82626 | [19 empty] | 4263.82 | [5 empty] | 4.58845 | [5 empty] | 27.1383 | [9 empty] | 71419 |  | 4.34928 |  |  |  | 0.060718 | [7 empty] | 2.20457 | [13 empty] | 5553.76 | [15 empty] | 0.268696 | [17 empty] | 0.143796 | [9 empty] | 0.356375 | [35 empty] | CHN | Tibet
| Lawu |  | Magmatic hydrothermal | Skarn | Cu-Pb-Zn skarn | Cu, Pb, Zn | In, Sn | Cu, Pb, Zn, In, Sn |  |  | Rímac-D-11 | Rímac-D-11 | underground mine |  |  |  |  | ore material | drill core | underground mining tunnels and drill cores | mineral separate | [5 empty] | mineralisation | In-bearing, Sn-poor | sphalerite, chalcopyrite, pyrrhotite, pyrite, arsenopyrite |  | sphalerite, chalcopyrite, pyrrhotite, pyrite, arsenopyrite | sphalerite I, sphalerite II, sphalerite III, sphalerite IV | disseminated, inclusions, replacement | sphalerite I: micro-inclusions within chalcopyrite and pyrrhotite; sphalerite II: abundant mineral inclusions; sphalerite III: chalcopyrite disease with watermelon texture; sphalerite IV: relatively clean texture with minimal inclusions |  |  |  | galena, bismuthinite, marcasite, iron oxides, pyroxene, actinolite, quartz | thin sections and polished blocks examined using optical microscope, BSE detector, and EDS prior to analysis | EMPA, LA-ICPMS | JEOL JXA-8230 electron probe microanalyzer; RESOlution-LR 193 nm ArF excimer laser ablation system coupled to an Agilent 7700x ICP–MS | Laboratory of Mineral Resources Research Center, Fuzhou University; Adelaide Microscopy, the University of Adelaide | EPMA point analysis: accelerating voltage 15 kV, beam current 20 nA, beam diameter ~5 μm; EPMA mapping: accelerating voltage 20 kV, working current 50 nA, dwell time ~10 ms; BSE imaging: accelerating voltage 20 kV, beam current 10 nA; LA–ICP–MS: energy density 3~3.5 J/cm2, spot sizes 29–51 μm, repetition rates 5 Hz (polished thin sections) and 10 Hz (polished blocks), ~30 s background acquisition, ~40 s sample data acquisition | STDGL3 (Danyushevsky et al. 2011) and GSD-1G (USGS) | 3.97832 | [19 empty] | 4295.61 | [5 empty] | 4.74169 | [5 empty] | 23.0674 | [9 empty] | 73488.7 |  | 4.69952 |  |  |  | 0.057244 | [7 empty] | 2.24333 | [13 empty] | 5782.94 | [15 empty] | 0.273053 | [17 empty] | 0.178987 | [9 empty] | 0.307794 | [35 empty] | CHN | Tibet
| Lawu |  | Magmatic hydrothermal | Skarn | Cu-Pb-Zn skarn | Cu, Pb, Zn | In, Sn | Cu, Pb, Zn, In, Sn |  |  | Rímac-D-12 | Rímac-D-12 | underground mine |  |  |  |  | ore material | drill core | underground mining tunnels and drill cores | mineral separate | [5 empty] | mineralisation | In-bearing, Sn-poor | sphalerite, chalcopyrite, pyrrhotite, pyrite, arsenopyrite |  | sphalerite, chalcopyrite, pyrrhotite, pyrite, arsenopyrite | sphalerite I, sphalerite II, sphalerite III, sphalerite IV | disseminated, inclusions, replacement | sphalerite I: micro-inclusions within chalcopyrite and pyrrhotite; sphalerite II: abundant mineral inclusions; sphalerite III: chalcopyrite disease with watermelon texture; sphalerite IV: relatively clean texture with minimal inclusions |  |  |  | galena, bismuthinite, marcasite, iron oxides, pyroxene, actinolite, quartz | thin sections and polished blocks examined using optical microscope, BSE detector, and EDS prior to analysis | EMPA, LA-ICPMS | JEOL JXA-8230 electron probe microanalyzer; RESOlution-LR 193 nm ArF excimer laser ablation system coupled to an Agilent 7700x ICP–MS | Laboratory of Mineral Resources Research Center, Fuzhou University; Adelaide Microscopy, the University of Adelaide | EPMA point analysis: accelerating voltage 15 kV, beam current 20 nA, beam diameter ~5 μm; EPMA mapping: accelerating voltage 20 kV, working current 50 nA, dwell time ~10 ms; BSE imaging: accelerating voltage 20 kV, beam current 10 nA; LA–ICP–MS: energy density 3~3.5 J/cm2, spot sizes 29–51 μm, repetition rates 5 Hz (polished thin sections) and 10 Hz (polished blocks), ~30 s background acquisition, ~40 s sample data acquisition | STDGL3 (Danyushevsky et al. 2011) and GSD-1G (USGS) | 8.34214 | [19 empty] | 4247.96 | [5 empty] | 2.84169 | [5 empty] | 21.815 | [9 empty] | 66771.3 |  | 3.36004 |  |  |  | 0.064864 | [7 empty] | 2.14524 | [13 empty] | 5120.57 | [15 empty] | 1.90409 | [17 empty] | 2.27146 | [9 empty] | 0.189163 | [35 empty] | CHN | Tibet
| Lawu |  | Magmatic hydrothermal | Skarn | Cu-Pb-Zn skarn | Cu, Pb, Zn | In, Sn | Cu, Pb, Zn, In, Sn |  |  | Rímac-D-13 | Rímac-D-13 | underground mine |  |  |  |  | ore material | drill core | underground mining tunnels and drill cores | mineral separate | [5 empty] | mineralisation | In-bearing, Sn-poor | sphalerite, chalcopyrite, pyrrhotite, pyrite, arsenopyrite |  | sphalerite, chalcopyrite, pyrrhotite, pyrite, arsenopyrite | sphalerite I, sphalerite II, sphalerite III, sphalerite IV | disseminated, inclusions, replacement | sphalerite I: micro-inclusions within chalcopyrite and pyrrhotite; sphalerite II: abundant mineral inclusions; sphalerite III: chalcopyrite disease with watermelon texture; sphalerite IV: relatively clean texture with minimal inclusions |  |  |  | galena, bismuthinite, marcasite, iron oxides, pyroxene, actinolite, quartz | thin sections and polished blocks examined using optical microscope, BSE detector, and EDS prior to analysis | EMPA, LA-ICPMS | JEOL JXA-8230 electron probe microanalyzer; RESOlution-LR 193 nm ArF excimer laser ablation system coupled to an Agilent 7700x ICP–MS | Laboratory of Mineral Resources Research Center, Fuzhou University; Adelaide Microscopy, the University of Adelaide | EPMA point analysis: accelerating voltage 15 kV, beam current 20 nA, beam diameter ~5 μm; EPMA mapping: accelerating voltage 20 kV, working current 50 nA, dwell time ~10 ms; BSE imaging: accelerating voltage 20 kV, beam current 10 nA; LA–ICP–MS: energy density 3~3.5 J/cm2, spot sizes 29–51 μm, repetition rates 5 Hz (polished thin sections) and 10 Hz (polished blocks), ~30 s background acquisition, ~40 s sample data acquisition | STDGL3 (Danyushevsky et al. 2011) and GSD-1G (USGS) | 10.2081 | [19 empty] | 3995.78 | [5 empty] | 10.4256 | [5 empty] | 66.2801 | [9 empty] | 67836.4 |  | 3.39111 |  |  |  | 0.060638 | [7 empty] | 2.26936 | [13 empty] | 5513.68 | [15 empty] | 2.65245 | [17 empty] | 5.35389 | [9 empty] | 0.209103 | [35 empty] | CHN | Tibet
| Lawu |  | Magmatic hydrothermal | Skarn | Cu-Pb-Zn skarn | Cu, Pb, Zn | In, Sn | Cu, Pb, Zn, In, Sn |  |  | Rímac-D-14 | Rímac-D-14 | underground mine |  |  |  |  | ore material | drill core | underground mining tunnels and drill cores | mineral separate | [5 empty] | mineralisation | In-bearing, Sn-poor | sphalerite, chalcopyrite, pyrrhotite, pyrite, arsenopyrite |  | sphalerite, chalcopyrite, pyrrhotite, pyrite, arsenopyrite | sphalerite I, sphalerite II, sphalerite III, sphalerite IV | disseminated, inclusions, replacement | sphalerite I: micro-inclusions within chalcopyrite and pyrrhotite; sphalerite II: abundant mineral inclusions; sphalerite III: chalcopyrite disease with watermelon texture; sphalerite IV: relatively clean texture with minimal inclusions |  |  |  | galena, bismuthinite, marcasite, iron oxides, pyroxene, actinolite, quartz | thin sections and polished blocks examined using optical microscope, BSE detector, and EDS prior to analysis | EMPA, LA-ICPMS | JEOL JXA-8230 electron probe microanalyzer; RESOlution-LR 193 nm ArF excimer laser ablation system coupled to an Agilent 7700x ICP–MS | Laboratory of Mineral Resources Research Center, Fuzhou University; Adelaide Microscopy, the University of Adelaide | EPMA point analysis: accelerating voltage 15 kV, beam current 20 nA, beam diameter ~5 μm; EPMA mapping: accelerating voltage 20 kV, working current 50 nA, dwell time ~10 ms; BSE imaging: accelerating voltage 20 kV, beam current 10 nA; LA–ICP–MS: energy density 3~3.5 J/cm2, spot sizes 29–51 μm, repetition rates 5 Hz (polished thin sections) and 10 Hz (polished blocks), ~30 s background acquisition, ~40 s sample data acquisition | STDGL3 (Danyushevsky et al. 2011) and GSD-1G (USGS) | 3.96181 | [19 empty] | 4144.16 | [5 empty] | 7.69191 | [5 empty] | 26.6724 | [9 empty] | 72735.8 |  | 4.57801 |  |  |  | 0.183893 | [7 empty] | 2.17712 | [13 empty] | 5958.48 | [15 empty] | 0.219191 | [17 empty] | 0.20086 | [9 empty] | 0.243946 | [35 empty] | CHN | Tibet
| Lawu |  | Magmatic hydrothermal | Skarn | Cu-Pb-Zn skarn | Cu, Pb, Zn | In, Sn | Cu, Pb, Zn, In, Sn |  |  | RD-CM-prov1-1 | RD-CM-prov1-1 | underground mine |  |  |  |  | ore material | drill core | underground mining tunnels and drill cores | mineral separate | [5 empty] | mineralisation | In-bearing, Sn-poor | sphalerite, chalcopyrite, pyrrhotite, pyrite, arsenopyrite |  | sphalerite, chalcopyrite, pyrrhotite, pyrite, arsenopyrite | sphalerite I, sphalerite II, sphalerite III, sphalerite IV | disseminated, inclusions, replacement | sphalerite I: micro-inclusions within chalcopyrite and pyrrhotite; sphalerite II: abundant mineral inclusions; sphalerite III: chalcopyrite disease with watermelon texture; sphalerite IV: relatively clean texture with minimal inclusions |  |  |  | galena, bismuthinite, marcasite, iron oxides, pyroxene, actinolite, quartz | thin sections and polished blocks examined using optical microscope, BSE detector, and EDS prior to analysis | EMPA, LA-ICPMS | JEOL JXA-8230 electron probe microanalyzer; RESOlution-LR 193 nm ArF excimer laser ablation system coupled to an Agilent 7700x ICP–MS | Laboratory of Mineral Resources Research Center, Fuzhou University; Adelaide Microscopy, the University of Adelaide | EPMA point analysis: accelerating voltage 15 kV, beam current 20 nA, beam diameter ~5 μm; EPMA mapping: accelerating voltage 20 kV, working current 50 nA, dwell time ~10 ms; BSE imaging: accelerating voltage 20 kV, beam current 10 nA; LA–ICP–MS: energy density 3~3.5 J/cm2, spot sizes 29–51 μm, repetition rates 5 Hz (polished thin sections) and 10 Hz (polished blocks), ~30 s background acquisition, ~40 s sample data acquisition | STDGL3 (Danyushevsky et al. 2011) and GSD-1G (USGS) | 2.635322 | [19 empty] | 3496.986393 | [5 empty] | 0.070816 | [5 empty] | 82.057301 | [9 empty] | 551.79118 |  | 69.637227 |  |  |  | 1.008297 | [7 empty] | 10.183065 | [13 empty] | 406.006051 | [15 empty] | 1.942745 | [17 empty] | 0.366197 | [9 empty] | 0.25314 | [35 empty] | CHN | Tibet
| Lawu |  | Magmatic hydrothermal | Skarn | Cu-Pb-Zn skarn | Cu, Pb, Zn | In, Sn | Cu, Pb, Zn, In, Sn |  |  | RD-CM-prov1-2 | RD-CM-prov1-2 | underground mine |  |  |  |  | ore material | drill core | underground mining tunnels and drill cores | mineral separate | [5 empty] | mineralisation | In-bearing, Sn-poor | sphalerite, chalcopyrite, pyrrhotite, pyrite, arsenopyrite |  | sphalerite, chalcopyrite, pyrrhotite, pyrite, arsenopyrite | sphalerite I, sphalerite II, sphalerite III, sphalerite IV | disseminated, inclusions, replacement | sphalerite I: micro-inclusions within chalcopyrite and pyrrhotite; sphalerite II: abundant mineral inclusions; sphalerite III: chalcopyrite disease with watermelon texture; sphalerite IV: relatively clean texture with minimal inclusions |  |  |  | galena, bismuthinite, marcasite, iron oxides, pyroxene, actinolite, quartz | thin sections and polished blocks examined using optical microscope, BSE detector, and EDS prior to analysis | EMPA, LA-ICPMS | JEOL JXA-8230 electron probe microanalyzer; RESOlution-LR 193 nm ArF excimer laser ablation system coupled to an Agilent 7700x ICP–MS | Laboratory of Mineral Resources Research Center, Fuzhou University; Adelaide Microscopy, the University of Adelaide | EPMA point analysis: accelerating voltage 15 kV, beam current 20 nA, beam diameter ~5 μm; EPMA mapping: accelerating voltage 20 kV, working current 50 nA, dwell time ~10 ms; BSE imaging: accelerating voltage 20 kV, beam current 10 nA; LA–ICP–MS: energy density 3~3.5 J/cm2, spot sizes 29–51 μm, repetition rates 5 Hz (polished thin sections) and 10 Hz (polished blocks), ~30 s background acquisition, ~40 s sample data acquisition | STDGL3 (Danyushevsky et al. 2011) and GSD-1G (USGS) | 2.750415 | [19 empty] | 3889.499098 | [5 empty] | 0.068841 | [5 empty] | 110.47968 | [9 empty] | 643.452137 |  | 80.866627 |  |  |  | 0.78355 | [7 empty] | 10.242201 | [13 empty] | 533.367716 | [15 empty] | 10.472143 | [17 empty] | 0.130384 | [9 empty] | 0.502273 | [35 empty] | CHN | Tibet
| Lawu |  | Magmatic hydrothermal | Skarn | Cu-Pb-Zn skarn | Cu, Pb, Zn | In, Sn | Cu, Pb, Zn, In, Sn |  |  | RD-CM-prov1-3 | RD-CM-prov1-3 | underground mine |  |  |  |  | ore material | drill core | underground mining tunnels and drill cores | mineral separate | [5 empty] | mineralisation | In-bearing, Sn-poor | sphalerite, chalcopyrite, pyrrhotite, pyrite, arsenopyrite |  | sphalerite, chalcopyrite, pyrrhotite, pyrite, arsenopyrite | sphalerite I, sphalerite II, sphalerite III, sphalerite IV | disseminated, inclusions, replacement | sphalerite I: micro-inclusions within chalcopyrite and pyrrhotite; sphalerite II: abundant mineral inclusions; sphalerite III: chalcopyrite disease with watermelon texture; sphalerite IV: relatively clean texture with minimal inclusions |  |  |  | galena, bismuthinite, marcasite, iron oxides, pyroxene, actinolite, quartz | thin sections and polished blocks examined using optical microscope, BSE detector, and EDS prior to analysis | EMPA, LA-ICPMS | JEOL JXA-8230 electron probe microanalyzer; RESOlution-LR 193 nm ArF excimer laser ablation system coupled to an Agilent 7700x ICP–MS | Laboratory of Mineral Resources Research Center, Fuzhou University; Adelaide Microscopy, the University of Adelaide | EPMA point analysis: accelerating voltage 15 kV, beam current 20 nA, beam diameter ~5 μm; EPMA mapping: accelerating voltage 20 kV, working current 50 nA, dwell time ~10 ms; BSE imaging: accelerating voltage 20 kV, beam current 10 nA; LA–ICP–MS: energy density 3~3.5 J/cm2, spot sizes 29–51 μm, repetition rates 5 Hz (polished thin sections) and 10 Hz (polished blocks), ~30 s background acquisition, ~40 s sample data acquisition | STDGL3 (Danyushevsky et al. 2011) and GSD-1G (USGS) | 3.447595 | [19 empty] | 3831.988116 | [5 empty] | 0.05439 | [5 empty] | 116.396117 | [9 empty] | 613.581863 |  | 95.445951 |  |  |  | 0.972188 | [7 empty] | 9.979188 | [13 empty] | 494.096155 | [15 empty] | 18.526266 | [17 empty] | 0.510642 | [9 empty] | 0.358826 | [35 empty] | CHN | Tibet
| Lawu |  | Magmatic hydrothermal | Skarn | Cu-Pb-Zn skarn | Cu, Pb, Zn | In, Sn | Cu, Pb, Zn, In, Sn |  |  | RD-CM-prov1-4 | RD-CM-prov1-4 | underground mine |  |  |  |  | ore material | drill core | underground mining tunnels and drill cores | mineral separate | [5 empty] | mineralisation | In-bearing, Sn-poor | sphalerite, chalcopyrite, pyrrhotite, pyrite, arsenopyrite |  | sphalerite, chalcopyrite, pyrrhotite, pyrite, arsenopyrite | sphalerite I, sphalerite II, sphalerite III, sphalerite IV | disseminated, inclusions, replacement | sphalerite I: micro-inclusions within chalcopyrite and pyrrhotite; sphalerite II: abundant mineral inclusions; sphalerite III: chalcopyrite disease with watermelon texture; sphalerite IV: relatively clean texture with minimal inclusions |  |  |  | galena, bismuthinite, marcasite, iron oxides, pyroxene, actinolite, quartz | thin sections and polished blocks examined using optical microscope, BSE detector, and EDS prior to analysis | EMPA, LA-ICPMS | JEOL JXA-8230 electron probe microanalyzer; RESOlution-LR 193 nm ArF excimer laser ablation system coupled to an Agilent 7700x ICP–MS | Laboratory of Mineral Resources Research Center, Fuzhou University; Adelaide Microscopy, the University of Adelaide | EPMA point analysis: accelerating voltage 15 kV, beam current 20 nA, beam diameter ~5 μm; EPMA mapping: accelerating voltage 20 kV, working current 50 nA, dwell time ~10 ms; BSE imaging: accelerating voltage 20 kV, beam current 10 nA; LA–ICP–MS: energy density 3~3.5 J/cm2, spot sizes 29–51 μm, repetition rates 5 Hz (polished thin sections) and 10 Hz (polished blocks), ~30 s background acquisition, ~40 s sample data acquisition | STDGL3 (Danyushevsky et al. 2011) and GSD-1G (USGS) | 3.1795 | [19 empty] | 3740.67 | [5 empty] | 0.051838 | [5 empty] | 130.907 | [9 empty] | 581.289 |  | 91.6594 |  |  |  | 1.56623 | [7 empty] | 10.0778 | [13 empty] | 481.52 | [15 empty] | 8.70398 | [17 empty] | 0.202729 | [9 empty] | 1.50175 | [35 empty] | CHN | Tibet
| Lawu |  | Magmatic hydrothermal | Skarn | Cu-Pb-Zn skarn | Cu, Pb, Zn | In, Sn | Cu, Pb, Zn, In, Sn |  |  | RD-CM-prov1-5 | RD-CM-prov1-5 | underground mine |  |  |  |  | ore material | drill core | underground mining tunnels and drill cores | mineral separate | [5 empty] | mineralisation | In-bearing, Sn-poor | sphalerite, chalcopyrite, pyrrhotite, pyrite, arsenopyrite |  | sphalerite, chalcopyrite, pyrrhotite, pyrite, arsenopyrite | sphalerite I, sphalerite II, sphalerite III, sphalerite IV | disseminated, inclusions, replacement | sphalerite I: micro-inclusions within chalcopyrite and pyrrhotite; sphalerite II: abundant mineral inclusions; sphalerite III: chalcopyrite disease with watermelon texture; sphalerite IV: relatively clean texture with minimal inclusions |  |  |  | galena, bismuthinite, marcasite, iron oxides, pyroxene, actinolite, quartz | thin sections and polished blocks examined using optical microscope, BSE detector, and EDS prior to analysis | EMPA, LA-ICPMS | JEOL JXA-8230 electron probe microanalyzer; RESOlution-LR 193 nm ArF excimer laser ablation system coupled to an Agilent 7700x ICP–MS | Laboratory of Mineral Resources Research Center, Fuzhou University; Adelaide Microscopy, the University of Adelaide | EPMA point analysis: accelerating voltage 15 kV, beam current 20 nA, beam diameter ~5 μm; EPMA mapping: accelerating voltage 20 kV, working current 50 nA, dwell time ~10 ms; BSE imaging: accelerating voltage 20 kV, beam current 10 nA; LA–ICP–MS: energy density 3~3.5 J/cm2, spot sizes 29–51 μm, repetition rates 5 Hz (polished thin sections) and 10 Hz (polished blocks), ~30 s background acquisition, ~40 s sample data acquisition | STDGL3 (Danyushevsky et al. 2011) and GSD-1G (USGS) | 3.13019 | [19 empty] | 3600.86 | [5 empty] | 0.114442 | [5 empty] | 147.828 | [9 empty] | 511.6 |  | 94.229 |  |  |  | 6.24523 | [7 empty] | 9.98978 | [13 empty] | 448.303 | [15 empty] | 9.98375 | [17 empty] | 3.30305 | [9 empty] | 2.45563 | [35 empty] | CHN | Tibet
| Lawu |  | Magmatic hydrothermal | Skarn | Cu-Pb-Zn skarn | Cu, Pb, Zn | In, Sn | Cu, Pb, Zn, In, Sn |  |  | RD-CM-prov1-6 | RD-CM-prov1-6 | underground mine |  |  |  |  | ore material | drill core | underground mining tunnels and drill cores | mineral separate | [5 empty] | mineralisation | In-bearing, Sn-poor | sphalerite, chalcopyrite, pyrrhotite, pyrite, arsenopyrite |  | sphalerite, chalcopyrite, pyrrhotite, pyrite, arsenopyrite | sphalerite I, sphalerite II, sphalerite III, sphalerite IV | disseminated, inclusions, replacement | sphalerite I: micro-inclusions within chalcopyrite and pyrrhotite; sphalerite II: abundant mineral inclusions; sphalerite III: chalcopyrite disease with watermelon texture; sphalerite IV: relatively clean texture with minimal inclusions |  |  |  | galena, bismuthinite, marcasite, iron oxides, pyroxene, actinolite, quartz | thin sections and polished blocks examined using optical microscope, BSE detector, and EDS prior to analysis | EMPA, LA-ICPMS | JEOL JXA-8230 electron probe microanalyzer; RESOlution-LR 193 nm ArF excimer laser ablation system coupled to an Agilent 7700x ICP–MS | Laboratory of Mineral Resources Research Center, Fuzhou University; Adelaide Microscopy, the University of Adelaide | EPMA point analysis: accelerating voltage 15 kV, beam current 20 nA, beam diameter ~5 μm; EPMA mapping: accelerating voltage 20 kV, working current 50 nA, dwell time ~10 ms; BSE imaging: accelerating voltage 20 kV, beam current 10 nA; LA–ICP–MS: energy density 3~3.5 J/cm2, spot sizes 29–51 μm, repetition rates 5 Hz (polished thin sections) and 10 Hz (polished blocks), ~30 s background acquisition, ~40 s sample data acquisition | STDGL3 (Danyushevsky et al. 2011) and GSD-1G (USGS) | 2.73645 | [19 empty] | 3699.5 | [5 empty] | 0.059215 | [5 empty] | 117.543 | [9 empty] | 568.4 |  | 94.9672 |  |  |  | 1.22476 | [7 empty] | 9.95165 | [13 empty] | 461.565 | [15 empty] | 6.55683 | [17 empty] | 0.126049 | [9 empty] | 0.300721 | [35 empty] | CHN | Tibet
| Lawu |  | Magmatic hydrothermal | Skarn | Cu-Pb-Zn skarn | Cu, Pb, Zn | In, Sn | Cu, Pb, Zn, In, Sn |  |  | RD-CM-prov1-7 | RD-CM-prov1-7 | underground mine |  |  |  |  | ore material | drill core | underground mining tunnels and drill cores | mineral separate | [5 empty] | mineralisation | In-bearing, Sn-poor | sphalerite, chalcopyrite, pyrrhotite, pyrite, arsenopyrite |  | sphalerite, chalcopyrite, pyrrhotite, pyrite, arsenopyrite | sphalerite I, sphalerite II, sphalerite III, sphalerite IV | disseminated, inclusions, replacement | sphalerite I: micro-inclusions within chalcopyrite and pyrrhotite; sphalerite II: abundant mineral inclusions; sphalerite III: chalcopyrite disease with watermelon texture; sphalerite IV: relatively clean texture with minimal inclusions |  |  |  | galena, bismuthinite, marcasite, iron oxides, pyroxene, actinolite, quartz | thin sections and polished blocks examined using optical microscope, BSE detector, and EDS prior to analysis | EMPA, LA-ICPMS | JEOL JXA-8230 electron probe microanalyzer; RESOlution-LR 193 nm ArF excimer laser ablation system coupled to an Agilent 7700x ICP–MS | Laboratory of Mineral Resources Research Center, Fuzhou University; Adelaide Microscopy, the University of Adelaide | EPMA point analysis: accelerating voltage 15 kV, beam current 20 nA, beam diameter ~5 μm; EPMA mapping: accelerating voltage 20 kV, working current 50 nA, dwell time ~10 ms; BSE imaging: accelerating voltage 20 kV, beam current 10 nA; LA–ICP–MS: energy density 3~3.5 J/cm2, spot sizes 29–51 μm, repetition rates 5 Hz (polished thin sections) and 10 Hz (polished blocks), ~30 s background acquisition, ~40 s sample data acquisition | STDGL3 (Danyushevsky et al. 2011) and GSD-1G (USGS) | 3.10311 | [19 empty] | 3766.84 | [5 empty] | 0.057006 | [5 empty] | 107.62 | [9 empty] | 572.774 |  | 79.9943 |  |  |  | 0.565349 | [7 empty] | 9.69782 | [13 empty] | 478.161 | [15 empty] | 3.24093 | [17 empty] | 0.030723 | [9 empty] | 0.160783 | [35 empty] | CHN | Tibet
| Lawu |  | Magmatic hydrothermal | Skarn | Cu-Pb-Zn skarn | Cu, Pb, Zn | In, Sn | Cu, Pb, Zn, In, Sn |  |  | RD-CM-prov1-8 | RD-CM-prov1-8 | underground mine |  |  |  |  | ore material | drill core | underground mining tunnels and drill cores | mineral separate | [5 empty] | mineralisation | In-bearing, Sn-poor | sphalerite, chalcopyrite, pyrrhotite, pyrite, arsenopyrite |  | sphalerite, chalcopyrite, pyrrhotite, pyrite, arsenopyrite | sphalerite I, sphalerite II, sphalerite III, sphalerite IV | disseminated, inclusions, replacement | sphalerite I: micro-inclusions within chalcopyrite and pyrrhotite; sphalerite II: abundant mineral inclusions; sphalerite III: chalcopyrite disease with watermelon texture; sphalerite IV: relatively clean texture with minimal inclusions |  |  |  | galena, bismuthinite, marcasite, iron oxides, pyroxene, actinolite, quartz | thin sections and polished blocks examined using optical microscope, BSE detector, and EDS prior to analysis | EMPA, LA-ICPMS | JEOL JXA-8230 electron probe microanalyzer; RESOlution-LR 193 nm ArF excimer laser ablation system coupled to an Agilent 7700x ICP–MS | Laboratory of Mineral Resources Research Center, Fuzhou University; Adelaide Microscopy, the University of Adelaide | EPMA point analysis: accelerating voltage 15 kV, beam current 20 nA, beam diameter ~5 μm; EPMA mapping: accelerating voltage 20 kV, working current 50 nA, dwell time ~10 ms; BSE imaging: accelerating voltage 20 kV, beam current 10 nA; LA–ICP–MS: energy density 3~3.5 J/cm2, spot sizes 29–51 μm, repetition rates 5 Hz (polished thin sections) and 10 Hz (polished blocks), ~30 s background acquisition, ~40 s sample data acquisition | STDGL3 (Danyushevsky et al. 2011) and GSD-1G (USGS) | 3.94463 | [19 empty] | 3829.27 | [5 empty] | 0.06252 | [5 empty] | 124.971 | [9 empty] | 527.774 |  | 95.6999 |  |  |  | 1.68068 | [7 empty] | 9.80846 | [13 empty] | 474.9 | [15 empty] | 9.13268 | [17 empty] | 0.182766 | [9 empty] | 0.836989 | [35 empty] | CHN | Tibet
| Lawu |  | Magmatic hydrothermal | Skarn | Cu-Pb-Zn skarn | Cu, Pb, Zn | In, Sn | Cu, Pb, Zn, In, Sn |  |  | RD-CM-prov1-9 | RD-CM-prov1-9 | underground mine |  |  |  |  | ore material | drill core | underground mining tunnels and drill cores | mineral separate | [5 empty] | mineralisation | In-bearing, Sn-poor | sphalerite, chalcopyrite, pyrrhotite, pyrite, arsenopyrite |  | sphalerite, chalcopyrite, pyrrhotite, pyrite, arsenopyrite | sphalerite I, sphalerite II, sphalerite III, sphalerite IV | disseminated, inclusions, replacement | sphalerite I: micro-inclusions within chalcopyrite and pyrrhotite; sphalerite II: abundant mineral inclusions; sphalerite III: chalcopyrite disease with watermelon texture; sphalerite IV: relatively clean texture with minimal inclusions |  |  |  | galena, bismuthinite, marcasite, iron oxides, pyroxene, actinolite, quartz | thin sections and polished blocks examined using optical microscope, BSE detector, and EDS prior to analysis | EMPA, LA-ICPMS | JEOL JXA-8230 electron probe microanalyzer; RESOlution-LR 193 nm ArF excimer laser ablation system coupled to an Agilent 7700x ICP–MS | Laboratory of Mineral Resources Research Center, Fuzhou University; Adelaide Microscopy, the University of Adelaide | EPMA point analysis: accelerating voltage 15 kV, beam current 20 nA, beam diameter ~5 μm; EPMA mapping: accelerating voltage 20 kV, working current 50 nA, dwell time ~10 ms; BSE imaging: accelerating voltage 20 kV, beam current 10 nA; LA–ICP–MS: energy density 3~3.5 J/cm2, spot sizes 29–51 μm, repetition rates 5 Hz (polished thin sections) and 10 Hz (polished blocks), ~30 s background acquisition, ~40 s sample data acquisition | STDGL3 (Danyushevsky et al. 2011) and GSD-1G (USGS) | 4.15885 | [19 empty] | 3577.49 | [5 empty] | 0.053005 | [5 empty] | 118.878 | [9 empty] | 537 |  | 95.1165 |  |  |  | 0.568729 | [7 empty] | 9.47941 | [13 empty] | 538.638 | [15 empty] | 12.9142 | [17 empty] | 0.026361 | [9 empty] | 0.211456 | [35 empty] | CHN | Tibet
| Lawu |  | Magmatic hydrothermal | Skarn | Cu-Pb-Zn skarn | Cu, Pb, Zn | In, Sn | Cu, Pb, Zn, In, Sn |  |  | RD-CM-prov1-10 | RD-CM-prov1-10 | underground mine |  |  |  |  | ore material | drill core | underground mining tunnels and drill cores | mineral separate | [5 empty] | mineralisation | In-bearing, Sn-poor | sphalerite, chalcopyrite, pyrrhotite, pyrite, arsenopyrite |  | sphalerite, chalcopyrite, pyrrhotite, pyrite, arsenopyrite | sphalerite I, sphalerite II, sphalerite III, sphalerite IV | disseminated, inclusions, replacement | sphalerite I: micro-inclusions within chalcopyrite and pyrrhotite; sphalerite II: abundant mineral inclusions; sphalerite III: chalcopyrite disease with watermelon texture; sphalerite IV: relatively clean texture with minimal inclusions |  |  |  | galena, bismuthinite, marcasite, iron oxides, pyroxene, actinolite, quartz | thin sections and polished blocks examined using optical microscope, BSE detector, and EDS prior to analysis | EMPA, LA-ICPMS | JEOL JXA-8230 electron probe microanalyzer; RESOlution-LR 193 nm ArF excimer laser ablation system coupled to an Agilent 7700x ICP–MS | Laboratory of Mineral Resources Research Center, Fuzhou University; Adelaide Microscopy, the University of Adelaide | EPMA point analysis: accelerating voltage 15 kV, beam current 20 nA, beam diameter ~5 μm; EPMA mapping: accelerating voltage 20 kV, working current 50 nA, dwell time ~10 ms; BSE imaging: accelerating voltage 20 kV, beam current 10 nA; LA–ICP–MS: energy density 3~3.5 J/cm2, spot sizes 29–51 μm, repetition rates 5 Hz (polished thin sections) and 10 Hz (polished blocks), ~30 s background acquisition, ~40 s sample data acquisition | STDGL3 (Danyushevsky et al. 2011) and GSD-1G (USGS) | 4.48771 | [19 empty] | 3546.12 | [5 empty] | 0.061623 | [5 empty] | 137.555 | [9 empty] | 554.831 |  | 95.6522 |  |  |  | 0.985784 | [7 empty] | 9.02229 | [13 empty] | 533.925 | [15 empty] | 23.2529 | [17 empty] | 0.296641 | [9 empty] | 0.276084 | [35 empty] | CHN | Tibet
| Lawu |  | Magmatic hydrothermal | Skarn | Cu-Pb-Zn skarn | Cu, Pb, Zn | In, Sn | Cu, Pb, Zn, In, Sn |  |  | RD-CM-prov1-11 | RD-CM-prov1-11 | underground mine |  |  |  |  | ore material | drill core | underground mining tunnels and drill cores | mineral separate | [5 empty] | mineralisation | In-bearing, Sn-poor | sphalerite, chalcopyrite, pyrrhotite, pyrite, arsenopyrite |  | sphalerite, chalcopyrite, pyrrhotite, pyrite, arsenopyrite | sphalerite I, sphalerite II, sphalerite III, sphalerite IV | disseminated, inclusions, replacement | sphalerite I: micro-inclusions within chalcopyrite and pyrrhotite; sphalerite II: abundant mineral inclusions; sphalerite III: chalcopyrite disease with watermelon texture; sphalerite IV: relatively clean texture with minimal inclusions |  |  |  | galena, bismuthinite, marcasite, iron oxides, pyroxene, actinolite, quartz | thin sections and polished blocks examined using optical microscope, BSE detector, and EDS prior to analysis | EMPA, LA-ICPMS | JEOL JXA-8230 electron probe microanalyzer; RESOlution-LR 193 nm ArF excimer laser ablation system coupled to an Agilent 7700x ICP–MS | Laboratory of Mineral Resources Research Center, Fuzhou University; Adelaide Microscopy, the University of Adelaide | EPMA point analysis: accelerating voltage 15 kV, beam current 20 nA, beam diameter ~5 μm; EPMA mapping: accelerating voltage 20 kV, working current 50 nA, dwell time ~10 ms; BSE imaging: accelerating voltage 20 kV, beam current 10 nA; LA–ICP–MS: energy density 3~3.5 J/cm2, spot sizes 29–51 μm, repetition rates 5 Hz (polished thin sections) and 10 Hz (polished blocks), ~30 s background acquisition, ~40 s sample data acquisition | STDGL3 (Danyushevsky et al. 2011) and GSD-1G (USGS) | 3.91933 | [19 empty] | 3574.28 | [5 empty] | 0.05845 | [5 empty] | 121.594 | [9 empty] | 541.049 |  | 90.2247 |  |  |  | 1.50036 | [7 empty] | 10.4562 | [13 empty] | 465.606 | [15 empty] | 30.4547 | [17 empty] | 0.25839 | [9 empty] | 0.600813 | [35 empty] | CHN | Tibet
| Lawu |  | Magmatic hydrothermal | Skarn | Cu-Pb-Zn skarn | Cu, Pb, Zn | In, Sn | Cu, Pb, Zn, In, Sn |  |  | RD-CM-prov1-12 | RD-CM-prov1-12 | underground mine |  |  |  |  | ore material | drill core | underground mining tunnels and drill cores | mineral separate | [5 empty] | mineralisation | In-bearing, Sn-poor | sphalerite, chalcopyrite, pyrrhotite, pyrite, arsenopyrite |  | sphalerite, chalcopyrite, pyrrhotite, pyrite, arsenopyrite | sphalerite I, sphalerite II, sphalerite III, sphalerite IV | disseminated, inclusions, replacement | sphalerite I: micro-inclusions within chalcopyrite and pyrrhotite; sphalerite II: abundant mineral inclusions; sphalerite III: chalcopyrite disease with watermelon texture; sphalerite IV: relatively clean texture with minimal inclusions |  |  |  | galena, bismuthinite, marcasite, iron oxides, pyroxene, actinolite, quartz | thin sections and polished blocks examined using optical microscope, BSE detector, and EDS prior to analysis | EMPA, LA-ICPMS | JEOL JXA-8230 electron probe microanalyzer; RESOlution-LR 193 nm ArF excimer laser ablation system coupled to an Agilent 7700x ICP–MS | Laboratory of Mineral Resources Research Center, Fuzhou University; Adelaide Microscopy, the University of Adelaide | EPMA point analysis: accelerating voltage 15 kV, beam current 20 nA, beam diameter ~5 μm; EPMA mapping: accelerating voltage 20 kV, working current 50 nA, dwell time ~10 ms; BSE imaging: accelerating voltage 20 kV, beam current 10 nA; LA–ICP–MS: energy density 3~3.5 J/cm2, spot sizes 29–51 μm, repetition rates 5 Hz (polished thin sections) and 10 Hz (polished blocks), ~30 s background acquisition, ~40 s sample data acquisition | STDGL3 (Danyushevsky et al. 2011) and GSD-1G (USGS) | 3.71365 | [19 empty] | 3709.72 | [5 empty] | 0.058888 | [5 empty] | 113.962 | [9 empty] | 577.205 |  | 85.4108 |  |  |  | 0.676787 | [7 empty] | 11.2062 | [13 empty] | 446.434 | [15 empty] | 5.93808 | [17 empty] | 0.052402 | [9 empty] | 0.232058 | [35 empty] | CHN | Tibet
| Lawu |  | Magmatic hydrothermal | Skarn | Cu-Pb-Zn skarn | Cu, Pb, Zn | In, Sn | Cu, Pb, Zn, In, Sn |  |  | RD-CM-prov1-13 | RD-CM-prov1-13 | underground mine |  |  |  |  | ore material | drill core | underground mining tunnels and drill cores | mineral separate | [5 empty] | mineralisation | In-bearing, Sn-poor | sphalerite, chalcopyrite, pyrrhotite, pyrite, arsenopyrite |  | sphalerite, chalcopyrite, pyrrhotite, pyrite, arsenopyrite | sphalerite I, sphalerite II, sphalerite III, sphalerite IV | disseminated, inclusions, replacement | sphalerite I: micro-inclusions within chalcopyrite and pyrrhotite; sphalerite II: abundant mineral inclusions; sphalerite III: chalcopyrite disease with watermelon texture; sphalerite IV: relatively clean texture with minimal inclusions |  |  |  | galena, bismuthinite, marcasite, iron oxides, pyroxene, actinolite, quartz | thin sections and polished blocks examined using optical microscope, BSE detector, and EDS prior to analysis | EMPA, LA-ICPMS | JEOL JXA-8230 electron probe microanalyzer; RESOlution-LR 193 nm ArF excimer laser ablation system coupled to an Agilent 7700x ICP–MS | Laboratory of Mineral Resources Research Center, Fuzhou University; Adelaide Microscopy, the University of Adelaide | EPMA point analysis: accelerating voltage 15 kV, beam current 20 nA, beam diameter ~5 μm; EPMA mapping: accelerating voltage 20 kV, working current 50 nA, dwell time ~10 ms; BSE imaging: accelerating voltage 20 kV, beam current 10 nA; LA–ICP–MS: energy density 3~3.5 J/cm2, spot sizes 29–51 μm, repetition rates 5 Hz (polished thin sections) and 10 Hz (polished blocks), ~30 s background acquisition, ~40 s sample data acquisition | STDGL3 (Danyushevsky et al. 2011) and GSD-1G (USGS) | 3.49604 | [19 empty] | 3833.67 | [5 empty] | 0.057359 | [5 empty] | 112.219 | [9 empty] | 595.995 |  | 77.8348 |  |  |  | 0.804348 | [7 empty] | 10.4011 | [13 empty] | 472.237 | [15 empty] | 12.5069 | [17 empty] | 0.142462 | [9 empty] | 0.26129 | [35 empty] | CHN | Tibet
| Lawu |  | Magmatic hydrothermal | Skarn | Cu-Pb-Zn skarn | Cu, Pb, Zn | In, Sn | Cu, Pb, Zn, In, Sn |  |  | RD-CM-prov1-14 | RD-CM-prov1-14 | underground mine |  |  |  |  | ore material | drill core | underground mining tunnels and drill cores | mineral separate | [5 empty] | mineralisation | In-bearing, Sn-poor | sphalerite, chalcopyrite, pyrrhotite, pyrite, arsenopyrite |  | sphalerite, chalcopyrite, pyrrhotite, pyrite, arsenopyrite | sphalerite I, sphalerite II, sphalerite III, sphalerite IV | disseminated, inclusions, replacement | sphalerite I: micro-inclusions within chalcopyrite and pyrrhotite; sphalerite II: abundant mineral inclusions; sphalerite III: chalcopyrite disease with watermelon texture; sphalerite IV: relatively clean texture with minimal inclusions |  |  |  | galena, bismuthinite, marcasite, iron oxides, pyroxene, actinolite, quartz | thin sections and polished blocks examined using optical microscope, BSE detector, and EDS prior to analysis | EMPA, LA-ICPMS | JEOL JXA-8230 electron probe microanalyzer; RESOlution-LR 193 nm ArF excimer laser ablation system coupled to an Agilent 7700x ICP–MS | Laboratory of Mineral Resources Research Center, Fuzhou University; Adelaide Microscopy, the University of Adelaide | EPMA point analysis: accelerating voltage 15 kV, beam current 20 nA, beam diameter ~5 μm; EPMA mapping: accelerating voltage 20 kV, working current 50 nA, dwell time ~10 ms; BSE imaging: accelerating voltage 20 kV, beam current 10 nA; LA–ICP–MS: energy density 3~3.5 J/cm2, spot sizes 29–51 μm, repetition rates 5 Hz (polished thin sections) and 10 Hz (polished blocks), ~30 s background acquisition, ~40 s sample data acquisition | STDGL3 (Danyushevsky et al. 2011) and GSD-1G (USGS) | 2.89789 | [19 empty] | 3905.14 | [5 empty] | 0.072822 | [5 empty] | 112.878 | [9 empty] | 636.077 |  | 77.2696 |  |  |  | 0.72642 | [7 empty] | 10.693 | [13 empty] | 416.674 | [15 empty] | 16.6007 | [17 empty] | 0.235967 | [9 empty] | 0.323736 | [35 empty] | CHN | Tibet
| Lawu |  | Magmatic hydrothermal | Skarn | Cu-Pb-Zn skarn | Cu, Pb, Zn | In, Sn | Cu, Pb, Zn, In, Sn |  |  | RD-CM-prov2-1 | RD-CM-prov2-1 | underground mine |  |  |  |  | ore material | drill core | underground mining tunnels and drill cores | mineral separate | [5 empty] | mineralisation | In-bearing, Sn-poor | sphalerite, chalcopyrite, pyrrhotite, pyrite, arsenopyrite |  | sphalerite, chalcopyrite, pyrrhotite, pyrite, arsenopyrite | sphalerite I, sphalerite II, sphalerite III, sphalerite IV | disseminated, inclusions, replacement | sphalerite I: micro-inclusions within chalcopyrite and pyrrhotite; sphalerite II: abundant mineral inclusions; sphalerite III: chalcopyrite disease with watermelon texture; sphalerite IV: relatively clean texture with minimal inclusions |  |  |  | galena, bismuthinite, marcasite, iron oxides, pyroxene, actinolite, quartz | thin sections and polished blocks examined using optical microscope, BSE detector, and EDS prior to analysis | EMPA, LA-ICPMS | JEOL JXA-8230 electron probe microanalyzer; RESOlution-LR 193 nm ArF excimer laser ablation system coupled to an Agilent 7700x ICP–MS | Laboratory of Mineral Resources Research Center, Fuzhou University; Adelaide Microscopy, the University of Adelaide | EPMA point analysis: accelerating voltage 15 kV, beam current 20 nA, beam diameter ~5 μm; EPMA mapping: accelerating voltage 20 kV, working current 50 nA, dwell time ~10 ms; BSE imaging: accelerating voltage 20 kV, beam current 10 nA; LA–ICP–MS: energy density 3~3.5 J/cm2, spot sizes 29–51 μm, repetition rates 5 Hz (polished thin sections) and 10 Hz (polished blocks), ~30 s background acquisition, ~40 s sample data acquisition | STDGL3 (Danyushevsky et al. 2011) and GSD-1G (USGS) | 9.27908 | [19 empty] | 3553.87 | [5 empty] | 0.053603 | [5 empty] | 150.983 | [9 empty] | 19.3213 |  | 77.993 |  |  |  | 0.339 | [7 empty] | 5.94944 | [13 empty] | 466.472 | [15 empty] | 5.82564 | [17 empty] | 0.034148 | [9 empty] | 0.143664 | [35 empty] | CHN | Tibet
| Lawu |  | Magmatic hydrothermal | Skarn | Cu-Pb-Zn skarn | Cu, Pb, Zn | In, Sn | Cu, Pb, Zn, In, Sn |  |  | RD-CM-prov2-2 | RD-CM-prov2-2 | underground mine |  |  |  |  | ore material | drill core | underground mining tunnels and drill cores | mineral separate | [5 empty] | mineralisation | In-bearing, Sn-poor | sphalerite, chalcopyrite, pyrrhotite, pyrite, arsenopyrite |  | sphalerite, chalcopyrite, pyrrhotite, pyrite, arsenopyrite | sphalerite I, sphalerite II, sphalerite III, sphalerite IV | disseminated, inclusions, replacement | sphalerite I: micro-inclusions within chalcopyrite and pyrrhotite; sphalerite II: abundant mineral inclusions; sphalerite III: chalcopyrite disease with watermelon texture; sphalerite IV: relatively clean texture with minimal inclusions |  |  |  | galena, bismuthinite, marcasite, iron oxides, pyroxene, actinolite, quartz | thin sections and polished blocks examined using optical microscope, BSE detector, and EDS prior to analysis | EMPA, LA-ICPMS | JEOL JXA-8230 electron probe microanalyzer; RESOlution-LR 193 nm ArF excimer laser ablation system coupled to an Agilent 7700x ICP–MS | Laboratory of Mineral Resources Research Center, Fuzhou University; Adelaide Microscopy, the University of Adelaide | EPMA point analysis: accelerating voltage 15 kV, beam current 20 nA, beam diameter ~5 μm; EPMA mapping: accelerating voltage 20 kV, working current 50 nA, dwell time ~10 ms; BSE imaging: accelerating voltage 20 kV, beam current 10 nA; LA–ICP–MS: energy density 3~3.5 J/cm2, spot sizes 29–51 μm, repetition rates 5 Hz (polished thin sections) and 10 Hz (polished blocks), ~30 s background acquisition, ~40 s sample data acquisition | STDGL3 (Danyushevsky et al. 2011) and GSD-1G (USGS) | 21.3228 | [19 empty] | 3702.94 | [5 empty] | 0.056564 | [5 empty] | 163.285 | [9 empty] | 4.67544 |  | 72.6215 |  |  |  | 0.890383 | [7 empty] | 7.32451 | [13 empty] | 412.878 | [15 empty] | 26.4075 | [17 empty] | 0.156533 | [9 empty] | 0.437788 | [35 empty] | CHN | Tibet
| Lawu |  | Magmatic hydrothermal | Skarn | Cu-Pb-Zn skarn | Cu, Pb, Zn | In, Sn | Cu, Pb, Zn, In, Sn |  |  | RD-CM-prov2-3 | RD-CM-prov2-3 | underground mine |  |  |  |  | ore material | drill core | underground mining tunnels and drill cores | mineral separate | [5 empty] | mineralisation | In-bearing, Sn-poor | sphalerite, chalcopyrite, pyrrhotite, pyrite, arsenopyrite |  | sphalerite, chalcopyrite, pyrrhotite, pyrite, arsenopyrite | sphalerite I, sphalerite II, sphalerite III, sphalerite IV | disseminated, inclusions, replacement | sphalerite I: micro-inclusions within chalcopyrite and pyrrhotite; sphalerite II: abundant mineral inclusions; sphalerite III: chalcopyrite disease with watermelon texture; sphalerite IV: relatively clean texture with minimal inclusions |  |  |  | galena, bismuthinite, marcasite, iron oxides, pyroxene, actinolite, quartz | thin sections and polished blocks examined using optical microscope, BSE detector, and EDS prior to analysis | EMPA, LA-ICPMS | JEOL JXA-8230 electron probe microanalyzer; RESOlution-LR 193 nm ArF excimer laser ablation system coupled to an Agilent 7700x ICP–MS | Laboratory of Mineral Resources Research Center, Fuzhou University; Adelaide Microscopy, the University of Adelaide | EPMA point analysis: accelerating voltage 15 kV, beam current 20 nA, beam diameter ~5 μm; EPMA mapping: accelerating voltage 20 kV, working current 50 nA, dwell time ~10 ms; BSE imaging: accelerating voltage 20 kV, beam current 10 nA; LA–ICP–MS: energy density 3~3.5 J/cm2, spot sizes 29–51 μm, repetition rates 5 Hz (polished thin sections) and 10 Hz (polished blocks), ~30 s background acquisition, ~40 s sample data acquisition | STDGL3 (Danyushevsky et al. 2011) and GSD-1G (USGS) | 16.009 | [19 empty] | 3413.38 | [5 empty] | 0.052892 | [5 empty] | 172.211 | [9 empty] | 16.9781 |  | 81.6913 |  |  |  | 0.23261 | [7 empty] | 8.59308 | [13 empty] | 439.863 | [15 empty] | 7.30461 | [17 empty] | 0.035454 | [9 empty] | 0.166405 | [35 empty] | CHN | Tibet
| Lawu |  | Magmatic hydrothermal | Skarn | Cu-Pb-Zn skarn | Cu, Pb, Zn | In, Sn | Cu, Pb, Zn, In, Sn |  |  | FE-1 | FE-1 | underground mine |  |  |  |  | ore material | drill core | underground mining tunnels and drill cores | mineral separate | [5 empty] | mineralisation | In-bearing, Sn-poor | sphalerite, chalcopyrite, pyrrhotite, pyrite, arsenopyrite |  | sphalerite, chalcopyrite, pyrrhotite, pyrite, arsenopyrite | sphalerite I, sphalerite II, sphalerite III, sphalerite IV | disseminated, inclusions, replacement | sphalerite I: micro-inclusions within chalcopyrite and pyrrhotite; sphalerite II: abundant mineral inclusions; sphalerite III: chalcopyrite disease with watermelon texture; sphalerite IV: relatively clean texture with minimal inclusions |  |  |  | galena, bismuthinite, marcasite, iron oxides, pyroxene, actinolite, quartz | thin sections and polished blocks examined using optical microscope, BSE detector, and EDS prior to analysis | EMPA, LA-ICPMS | JEOL JXA-8230 electron probe microanalyzer; RESOlution-LR 193 nm ArF excimer laser ablation system coupled to an Agilent 7700x ICP–MS | Laboratory of Mineral Resources Research Center, Fuzhou University; Adelaide Microscopy, the University of Adelaide | EPMA point analysis: accelerating voltage 15 kV, beam current 20 nA, beam diameter ~5 μm; EPMA mapping: accelerating voltage 20 kV, working current 50 nA, dwell time ~10 ms; BSE imaging: accelerating voltage 20 kV, beam current 10 nA; LA–ICP–MS: energy density 3~3.5 J/cm2, spot sizes 29–51 μm, repetition rates 5 Hz (polished thin sections) and 10 Hz (polished blocks), ~30 s background acquisition, ~40 s sample data acquisition | STDGL3 (Danyushevsky et al. 2011) and GSD-1G (USGS) | 500 | [19 empty] | 900 | [5 empty] | 200 | [5 empty] | 3100 | [9 empty] | 13700 | [5 empty] | 100 | [7 empty] | 500 | [13 empty] | 500 | [15 empty] | 1200 | [17 empty] | 300 | [9 empty] | 500 | [35 empty] | CHN | Tibet
| Lawu |  | Magmatic hydrothermal | Skarn | Cu-Pb-Zn skarn | Cu, Pb, Zn | In, Sn | Cu, Pb, Zn, In, Sn |  |  | FC-1 | FC-1 | underground mine |  |  |  |  | ore material | drill core | underground mining tunnels and drill cores | mineral separate | [5 empty] | mineralisation | In-bearing, Sn-poor | sphalerite, chalcopyrite, pyrrhotite, pyrite, arsenopyrite |  | sphalerite, chalcopyrite, pyrrhotite, pyrite, arsenopyrite | sphalerite I, sphalerite II, sphalerite III, sphalerite IV | disseminated, inclusions, replacement | sphalerite I: micro-inclusions within chalcopyrite and pyrrhotite; sphalerite II: abundant mineral inclusions; sphalerite III: chalcopyrite disease with watermelon texture; sphalerite IV: relatively clean texture with minimal inclusions |  |  |  | galena, bismuthinite, marcasite, iron oxides, pyroxene, actinolite, quartz | thin sections and polished blocks examined using optical microscope, BSE detector, and EDS prior to analysis | EMPA, LA-ICPMS | JEOL JXA-8230 electron probe microanalyzer; RESOlution-LR 193 nm ArF excimer laser ablation system coupled to an Agilent 7700x ICP–MS | Laboratory of Mineral Resources Research Center, Fuzhou University; Adelaide Microscopy, the University of Adelaide | EPMA point analysis: accelerating voltage 15 kV, beam current 20 nA, beam diameter ~5 μm; EPMA mapping: accelerating voltage 20 kV, working current 50 nA, dwell time ~10 ms; BSE imaging: accelerating voltage 20 kV, beam current 10 nA; LA–ICP–MS: energy density 3~3.5 J/cm2, spot sizes 29–51 μm, repetition rates 5 Hz (polished thin sections) and 10 Hz (polished blocks), ~30 s background acquisition, ~40 s sample data acquisition | STDGL3 (Danyushevsky et al. 2011) and GSD-1G (USGS) | 400 | [19 empty] | 1300 | [5 empty] | 200 | [5 empty] | 2200 | [9 empty] | 23000 | [5 empty] | 100 | [7 empty] | 500 | [13 empty] | 200 | [15 empty] | 1200 | [17 empty] | 400 | [9 empty] | 500 | [35 empty] | CHN | Tibet
| Lawu |  | Magmatic hydrothermal | Skarn | Cu-Pb-Zn skarn | Cu, Pb, Zn | In, Sn | Cu, Pb, Zn, In, Sn |  |  | FZ-1 | FZ-1 | underground mine |  |  |  |  | ore material | drill core | underground mining tunnels and drill cores | mineral separate | [5 empty] | mineralisation | In-bearing, Sn-poor | sphalerite, chalcopyrite, pyrrhotite, pyrite, arsenopyrite |  | sphalerite, chalcopyrite, pyrrhotite, pyrite, arsenopyrite | sphalerite I, sphalerite II, sphalerite III, sphalerite IV | disseminated, inclusions, replacement | sphalerite I: micro-inclusions within chalcopyrite and pyrrhotite; sphalerite II: abundant mineral inclusions; sphalerite III: chalcopyrite disease with watermelon texture; sphalerite IV: relatively clean texture with minimal inclusions |  |  |  | galena, bismuthinite, marcasite, iron oxides, pyroxene, actinolite, quartz | thin sections and polished blocks examined using optical microscope, BSE detector, and EDS prior to analysis | EMPA, LA-ICPMS | JEOL JXA-8230 electron probe microanalyzer; RESOlution-LR 193 nm ArF excimer laser ablation system coupled to an Agilent 7700x ICP–MS | Laboratory of Mineral Resources Research Center, Fuzhou University; Adelaide Microscopy, the University of Adelaide | EPMA point analysis: accelerating voltage 15 kV, beam current 20 nA, beam diameter ~5 μm; EPMA mapping: accelerating voltage 20 kV, working current 50 nA, dwell time ~10 ms; BSE imaging: accelerating voltage 20 kV, beam current 10 nA; LA–ICP–MS: energy density 3~3.5 J/cm2, spot sizes 29–51 μm, repetition rates 5 Hz (polished thin sections) and 10 Hz (polished blocks), ~30 s background acquisition, ~40 s sample data acquisition | STDGL3 (Danyushevsky et al. 2011) and GSD-1G (USGS) | 400 | [19 empty] | 700 | [5 empty] | 200 | [5 empty] | 1300 | [9 empty] | 13100 | [5 empty] | 200 | [7 empty] | 500 | [13 empty] | 300 | [15 empty] | 1200 | [17 empty] | 400 | [9 empty] | 600 | [35 empty] | CHN | Tibet
| Lawu |  | Magmatic hydrothermal | Skarn | Cu-Pb-Zn skarn | Cu, Pb, Zn | In, Sn | Cu, Pb, Zn, In, Sn |  |  | MC-1 | MC-1 | underground mine |  |  |  |  | ore material | drill core | underground mining tunnels and drill cores | mineral separate | [5 empty] | mineralisation | In-bearing, Sn-poor | sphalerite, chalcopyrite, pyrrhotite, pyrite, arsenopyrite |  | sphalerite, chalcopyrite, pyrrhotite, pyrite, arsenopyrite | sphalerite I, sphalerite II, sphalerite III, sphalerite IV | disseminated, inclusions, replacement | sphalerite I: micro-inclusions within chalcopyrite and pyrrhotite; sphalerite II: abundant mineral inclusions; sphalerite III: chalcopyrite disease with watermelon texture; sphalerite IV: relatively clean texture with minimal inclusions |  |  |  | galena, bismuthinite, marcasite, iron oxides, pyroxene, actinolite, quartz | thin sections and polished blocks examined using optical microscope, BSE detector, and EDS prior to analysis | EMPA, LA-ICPMS | JEOL JXA-8230 electron probe microanalyzer; RESOlution-LR 193 nm ArF excimer laser ablation system coupled to an Agilent 7700x ICP–MS | Laboratory of Mineral Resources Research Center, Fuzhou University; Adelaide Microscopy, the University of Adelaide | EPMA point analysis: accelerating voltage 15 kV, beam current 20 nA, beam diameter ~5 μm; EPMA mapping: accelerating voltage 20 kV, working current 50 nA, dwell time ~10 ms; BSE imaging: accelerating voltage 20 kV, beam current 10 nA; LA–ICP–MS: energy density 3~3.5 J/cm2, spot sizes 29–51 μm, repetition rates 5 Hz (polished thin sections) and 10 Hz (polished blocks), ~30 s background acquisition, ~40 s sample data acquisition | STDGL3 (Danyushevsky et al. 2011) and GSD-1G (USGS) | 400 | [19 empty] | 2000 | [5 empty] | 200 | [5 empty] | 3900 | [9 empty] | 26900 | [5 empty] | 100 | [7 empty] | 1900 | [13 empty] | 100 | [15 empty] | 1200 | [17 empty] | 500 | [9 empty] | 3000 | [35 empty] | CHN | Tibet
| Lawu |  | Magmatic hydrothermal | Skarn | Cu-Pb-Zn skarn | Cu, Pb, Zn | In, Sn | Cu, Pb, Zn, In, Sn |  |  | MCZ-1 | MCZ-1 | underground mine |  |  |  |  | ore material | drill core | underground mining tunnels and drill cores | mineral separate | [5 empty] | mineralisation | In-bearing, Sn-poor | sphalerite, chalcopyrite, pyrrhotite, pyrite, arsenopyrite |  | sphalerite, chalcopyrite, pyrrhotite, pyrite, arsenopyrite | sphalerite I, sphalerite II, sphalerite III, sphalerite IV | disseminated, inclusions, replacement | sphalerite I: micro-inclusions within chalcopyrite and pyrrhotite; sphalerite II: abundant mineral inclusions; sphalerite III: chalcopyrite disease with watermelon texture; sphalerite IV: relatively clean texture with minimal inclusions |  |  |  | galena, bismuthinite, marcasite, iron oxides, pyroxene, actinolite, quartz | thin sections and polished blocks examined using optical microscope, BSE detector, and EDS prior to analysis | EMPA, LA-ICPMS | JEOL JXA-8230 electron probe microanalyzer; RESOlution-LR 193 nm ArF excimer laser ablation system coupled to an Agilent 7700x ICP–MS | Laboratory of Mineral Resources Research Center, Fuzhou University; Adelaide Microscopy, the University of Adelaide | EPMA point analysis: accelerating voltage 15 kV, beam current 20 nA, beam diameter ~5 μm; EPMA mapping: accelerating voltage 20 kV, working current 50 nA, dwell time ~10 ms; BSE imaging: accelerating voltage 20 kV, beam current 10 nA; LA–ICP–MS: energy density 3~3.5 J/cm2, spot sizes 29–51 μm, repetition rates 5 Hz (polished thin sections) and 10 Hz (polished blocks), ~30 s background acquisition, ~40 s sample data acquisition | STDGL3 (Danyushevsky et al. 2011) and GSD-1G (USGS) | 400 | [19 empty] | 2000 | [5 empty] | 200 | [5 empty] | 4800 | [9 empty] | 21300 | [5 empty] | 0 | [7 empty] | 1500 | [13 empty] | 100 | [15 empty] | 2000 | [17 empty] | 1300 | [9 empty] | 800 | [35 empty] | CHN | Tibet
| Lawu |  | Magmatic hydrothermal | Skarn | Cu-Pb-Zn skarn | Cu, Pb, Zn | In, Sn | Cu, Pb, Zn, In, Sn |  |  | MZ-1 | MZ-1 | underground mine |  |  |  |  | ore material | drill core | underground mining tunnels and drill cores | mineral separate | [5 empty] | mineralisation | In-bearing, Sn-poor | sphalerite, chalcopyrite, pyrrhotite, pyrite, arsenopyrite |  | sphalerite, chalcopyrite, pyrrhotite, pyrite, arsenopyrite | sphalerite I, sphalerite II, sphalerite III, sphalerite IV | disseminated, inclusions, replacement | sphalerite I: micro-inclusions within chalcopyrite and pyrrhotite; sphalerite II: abundant mineral inclusions; sphalerite III: chalcopyrite disease with watermelon texture; sphalerite IV: relatively clean texture with minimal inclusions |  |  |  | galena, bismuthinite, marcasite, iron oxides, pyroxene, actinolite, quartz | thin sections and polished blocks examined using optical microscope, BSE detector, and EDS prior to analysis | EMPA, LA-ICPMS | JEOL JXA-8230 electron probe microanalyzer; RESOlution-LR 193 nm ArF excimer laser ablation system coupled to an Agilent 7700x ICP–MS | Laboratory of Mineral Resources Research Center, Fuzhou University; Adelaide Microscopy, the University of Adelaide | EPMA point analysis: accelerating voltage 15 kV, beam current 20 nA, beam diameter ~5 μm; EPMA mapping: accelerating voltage 20 kV, working current 50 nA, dwell time ~10 ms; BSE imaging: accelerating voltage 20 kV, beam current 10 nA; LA–ICP–MS: energy density 3~3.5 J/cm2, spot sizes 29–51 μm, repetition rates 5 Hz (polished thin sections) and 10 Hz (polished blocks), ~30 s background acquisition, ~40 s sample data acquisition | STDGL3 (Danyushevsky et al. 2011) and GSD-1G (USGS) | 400 | [19 empty] | 1500 | [5 empty] | 200 | [5 empty] | 2100 | [9 empty] | 31500 | [5 empty] | 100 | [7 empty] | 300 | [13 empty] | 200 | [15 empty] | 1200 | [17 empty] | 300 | [9 empty] | 900 | [35 empty] | CHN | Tibet
| Lawu |  | Magmatic hydrothermal | Skarn | Cu-Pb-Zn skarn | Cu, Pb, Zn | In, Sn | Cu, Pb, Zn, In, Sn |  |  | MZP-1 | MZP-1 | underground mine |  |  |  |  | ore material | drill core | underground mining tunnels and drill cores | mineral separate | [5 empty] | mineralisation | In-bearing, Sn-poor | sphalerite, chalcopyrite, pyrrhotite, pyrite, arsenopyrite |  | sphalerite, chalcopyrite, pyrrhotite, pyrite, arsenopyrite | sphalerite I, sphalerite II, sphalerite III, sphalerite IV | disseminated, inclusions, replacement | sphalerite I: micro-inclusions within chalcopyrite and pyrrhotite; sphalerite II: abundant mineral inclusions; sphalerite III: chalcopyrite disease with watermelon texture; sphalerite IV: relatively clean texture with minimal inclusions |  |  |  | galena, bismuthinite, marcasite, iron oxides, pyroxene, actinolite, quartz | thin sections and polished blocks examined using optical microscope, BSE detector, and EDS prior to analysis | EMPA, LA-ICPMS | JEOL JXA-8230 electron probe microanalyzer; RESOlution-LR 193 nm ArF excimer laser ablation system coupled to an Agilent 7700x ICP–MS | Laboratory of Mineral Resources Research Center, Fuzhou University; Adelaide Microscopy, the University of Adelaide | EPMA point analysis: accelerating voltage 15 kV, beam current 20 nA, beam diameter ~5 μm; EPMA mapping: accelerating voltage 20 kV, working current 50 nA, dwell time ~10 ms; BSE imaging: accelerating voltage 20 kV, beam current 10 nA; LA–ICP–MS: energy density 3~3.5 J/cm2, spot sizes 29–51 μm, repetition rates 5 Hz (polished thin sections) and 10 Hz (polished blocks), ~30 s background acquisition, ~40 s sample data acquisition | STDGL3 (Danyushevsky et al. 2011) and GSD-1G (USGS) | 300 | [19 empty] | 1200 | [5 empty] | 200 | [5 empty] | 2200 | [9 empty] | 21800 | [5 empty] | 100 | [7 empty] | 1500 | [13 empty] | 200 | [15 empty] | 1400 | [17 empty] | 400 | [9 empty] | 1800 | [35 empty] | CHN | Tibet
| Lawu |  | Magmatic hydrothermal | Skarn | Cu-Pb-Zn skarn | Cu, Pb, Zn | In, Sn | Cu, Pb, Zn, In, Sn |  |  | MP-1 | MP-1 | underground mine |  |  |  |  | ore material | drill core | underground mining tunnels and drill cores | mineral separate | [5 empty] | mineralisation | In-bearing, Sn-poor | sphalerite, chalcopyrite, pyrrhotite, pyrite, arsenopyrite |  | sphalerite, chalcopyrite, pyrrhotite, pyrite, arsenopyrite | sphalerite I, sphalerite II, sphalerite III, sphalerite IV | disseminated, inclusions, replacement | sphalerite I: micro-inclusions within chalcopyrite and pyrrhotite; sphalerite II: abundant mineral inclusions; sphalerite III: chalcopyrite disease with watermelon texture; sphalerite IV: relatively clean texture with minimal inclusions |  |  |  | galena, bismuthinite, marcasite, iron oxides, pyroxene, actinolite, quartz | thin sections and polished blocks examined using optical microscope, BSE detector, and EDS prior to analysis | EMPA, LA-ICPMS | JEOL JXA-8230 electron probe microanalyzer; RESOlution-LR 193 nm ArF excimer laser ablation system coupled to an Agilent 7700x ICP–MS | Laboratory of Mineral Resources Research Center, Fuzhou University; Adelaide Microscopy, the University of Adelaide | EPMA point analysis: accelerating voltage 15 kV, beam current 20 nA, beam diameter ~5 μm; EPMA mapping: accelerating voltage 20 kV, working current 50 nA, dwell time ~10 ms; BSE imaging: accelerating voltage 20 kV, beam current 10 nA; LA–ICP–MS: energy density 3~3.5 J/cm2, spot sizes 29–51 μm, repetition rates 5 Hz (polished thin sections) and 10 Hz (polished blocks), ~30 s background acquisition, ~40 s sample data acquisition | STDGL3 (Danyushevsky et al. 2011) and GSD-1G (USGS) | 500 | [19 empty] | 1200 | [5 empty] | 200 | [5 empty] | 3600 | [9 empty] | 31000 | [5 empty] | 100 | [7 empty] | 1700 | [13 empty] | 200 | [15 empty] | 1300 | [17 empty] | 600 | [9 empty] | 1400 | [35 empty] | CHN | Tibet