## Sheet1
Uploaded | deposit_name | deposit_local_id | deposit_environment | deposit_group | deposit_type | primary_commodities | secondary_commodities | all_commodities | deposit_source | sample_uid | sample_name | sample_local_id | feature_type | feature_name | feature_uid | top_depth_m | bottom_depth_m | sample_deposit_relation | sample_type | sampling_method | material_class | material_class_comments | province | strat_unit_name | strat_unit_uid | strat_grouping | earth_material_group | earth_material_qualifier | earth_material | metamorphic_grade | mineral | paragenetic_stage | mode_of_occurrence | texture | color | alteration | sample_description | associated_minerals | sample_preparation | analytical_method | instrument_type_model | laboratory_location/if reported | operating_conditions/if reported | standards_used/if reported | ag_ppm | ag_detection_limit | al_ppm | al_detection_limit | as_ppm | as_detection_limit | au_ppm | au_detection_limit | b_ppm | b_detection_limit | ba_ppm | ba_detection_limit | be_ppm | be_detection_limit | bi_ppm | bi_detection_limit | br_ppm | br_detection_limit | ca_ppm | ca_detection_limit | cd_ppm | cd_detection_limit | ce_ppm | ce_detection_limit | cl_ppm | cl_detection_limit | co_ppm | co_detection_limit | cr_ppm | cr_detection_limit | cs_ppm | cs_detection_limit | cu_ppm | cu_detection_limit | dy_ppm | dy_detection_limit | er_ppm | er_detection_limit | eu_ppm | eu_detection_limit | f_ppm | f_detection_limit | fe_ppm | fe_detection_limit | ga_ppm | ga_detection_limit | gd_ppm | gd_detection_limit | ge_ppm | ge_detection_limit | hf_ppm | hf_detection_limit | hg_ppm | hg_detection_limit | ho_ppm | ho_detection_limit | in_ppm | in_detection_limit | ir_ppm | ir_detection_limit | k_ppm | k_detection_limit | la_ppm | la_detection_limit | li_ppm | li_detection_limit | lu_ppm | lu_detection_limit | mg_ppm | mg_detection_limit | mn_ppm | mn_detection_limit | mo_ppm | mo_detection_limit | na_ppm | na_detection_limit | nb_ppm | nb_detection_limit | nd_ppm | nd_detection_limit | ni_ppm | ni_detection_limit | os_ppm | os_detection_limit | p_ppm | p_detection_limit | pb_ppm | pb_detection_limit | pd_ppm | pd_detection_limit | pr_ppm | pr_detection_limit | pt_ppm | pt_detection_limit | rb_ppm | rb_detection_limit | re_ppm | re_detection_limit | rh_ppm | rh_detection_limit | ru_ppm | ru_detection_limit | s_ppm | s_detection_limit | sb_ppm | sb_detection_limit | sc_ppm | sc_detection_limit | se_ppm | se_detection_limit | si_ppm | si_detection_limit | sm_ppm | sm_detection_limit | sn_ppm | sn_detection_limit | sr_ppm | sr_detection_limit | ta_ppm | ta_detection_limit | tb_ppm | tb_detection_limit | te_ppm | te_detection_limit | th_ppm | th_detection_limit | ti_ppm | ti_detection_limit | tl_ppm | tl_detection_limit | tm_ppm | tm_detection_limit | u_ppm | u_detection_limit | v_ppm | v_detection_limit | w_ppm | w_detection_limit | y_ppm | y_detection_limit | yb_ppm | yb_detection_limit | zn_ppm | zn_detection_limit | zr_ppm | zr_detection_limit | analysis_datetime | publication_date | sample_source | submitter | country | state | deposit_longitude_wgs84 | deposit_latitude_wgs84 | sample_longitude_wgs84 | sample_latitude_wgs84 | sample_easting | sample_northing | sample_utm_zone | sample_location_description | location_source | location_accuracy | comments | last_update
| ABM deposit | ABM | Seafloor hydrothermal | Volcanic-hosted massive sulfide (VMS) | bimodal-felsic replacement-style VMS | Zn, Cu, Pb, Au, Ag | Bi, Se, Co, Hg, As, Sb, Ba | Zn, Cu, Pb, Au, Ag, Bi, Se, Co, Hg, As, Sb, Ba | van Olden et al., 2020 |  | A348395-1-1-8 | A348395-1-1-8 | drill core |  |  |  |  | ore material | drill core | drill core | mineral separate | [5 empty] | mineralisation |  |  |  | pyrite, sphalerite, chalcopyrite, pyrrhotite, magnetite, galena, tennantite, tetrahedrite, freibergite | [6 empty] | white mica, chlorite, quartz, calcite, biotite, carbonate | polished thin sections | EMPA, LA-ICPMS | FEI MLA 650FEG instrument equipped with dual Bruker 5th generation XFlash SDD X-ray detectors; Geo Las 193 nm excimer laser (Coherent) coupled to a Thermo Finnigan ELEMENT XR ICP-MS | Micro Analysis Facility at MUN-CREAIT | EMPA: accelerating voltage of 25 kV, a 2-nA beam current, focused to 1 µm, with elemental counting times between 5 and 30 s; LA-ICP-MS: Geo Las 193 nm excimer laser (Coherent) coupled to a Thermo Finnigan ELEMENT XR ICP-MS | Internal standards were measured periodically to demonstrate their reproducibility |  |  |  |  | 2085.99 | [21 empty] | 247.16 | [15 empty] | 457088.91 | [43 empty] | 296.59 | [15 empty] | 540014.44 | [39 empty] | 266.93 |  |  |  |  | 2024 | Denisová and Piercey (2024), Mineralium Deposita, 59, 473–503 |  | CAN | Yukon
| ABM deposit | ABM | Seafloor hydrothermal | Volcanic-hosted massive sulfide (VMS) | bimodal-felsic replacement-style VMS | Zn, Cu, Pb, Au, Ag | Bi, Se, Co, Hg, As, Sb, Ba | Zn, Cu, Pb, Au, Ag, Bi, Se, Co, Hg, As, Sb, Ba | van Olden et al., 2020 |  | A348395-1-1-9 | A348395-1-1-9 | drill core |  |  |  |  | ore material | drill core | drill core | mineral separate | [5 empty] | mineralisation |  |  |  | pyrite, sphalerite, chalcopyrite, pyrrhotite, magnetite, galena, tennantite, tetrahedrite, freibergite | [6 empty] | white mica, chlorite, quartz, calcite, biotite, carbonate | polished thin sections | EMPA, LA-ICPMS | FEI MLA 650FEG instrument equipped with dual Bruker 5th generation XFlash SDD X-ray detectors; Geo Las 193 nm excimer laser (Coherent) coupled to a Thermo Finnigan ELEMENT XR ICP-MS | Micro Analysis Facility at MUN-CREAIT | EMPA: accelerating voltage of 25 kV, a 2-nA beam current, focused to 1 µm, with elemental counting times between 5 and 30 s; LA-ICP-MS: Geo Las 193 nm excimer laser (Coherent) coupled to a Thermo Finnigan ELEMENT XR ICP-MS | Internal standards were measured periodically to demonstrate their reproducibility |  |  |  |  | 625.05 | [21 empty] | 185.56 | [15 empty] | 459977.34 | [43 empty] | 156.26 | [15 empty] | 538792.09 | [39 empty] | 263.69 |  |  |  |  | 2024 | Denisová and Piercey (2024), Mineralium Deposita, 59, 473–503 |  | CAN | Yukon
| ABM deposit | ABM | Seafloor hydrothermal | Volcanic-hosted massive sulfide (VMS) | bimodal-felsic replacement-style VMS | Zn, Cu, Pb, Au, Ag | Bi, Se, Co, Hg, As, Sb, Ba | Zn, Cu, Pb, Au, Ag, Bi, Se, Co, Hg, As, Sb, Ba | van Olden et al., 2020 |  | A348395-2-1-11 | A348395-2-1-11 | drill core |  |  |  |  | ore material | drill core | drill core | mineral separate | [5 empty] | mineralisation |  |  |  | pyrite, sphalerite, chalcopyrite, pyrrhotite, magnetite, galena, tennantite, tetrahedrite, freibergite | [6 empty] | white mica, chlorite, quartz, calcite, biotite, carbonate | polished thin sections | EMPA, LA-ICPMS | FEI MLA 650FEG instrument equipped with dual Bruker 5th generation XFlash SDD X-ray detectors; Geo Las 193 nm excimer laser (Coherent) coupled to a Thermo Finnigan ELEMENT XR ICP-MS | Micro Analysis Facility at MUN-CREAIT | EMPA: accelerating voltage of 25 kV, a 2-nA beam current, focused to 1 µm, with elemental counting times between 5 and 30 s; LA-ICP-MS: Geo Las 193 nm excimer laser (Coherent) coupled to a Thermo Finnigan ELEMENT XR ICP-MS | Internal standards were measured periodically to demonstrate their reproducibility |  |  |  |  | 469.65 | [21 empty] | 303.32 | [5 empty] | 322.89 | [9 empty] | 460485.5 | [59 empty] | 538418.64 | [44 empty] | 2024 | Denisová and Piercey (2024), Mineralium Deposita, 59, 473–503 |  | CAN | Yukon
| ABM deposit | ABM | Seafloor hydrothermal | Volcanic-hosted massive sulfide (VMS) | bimodal-felsic replacement-style VMS | Zn, Cu, Pb, Au, Ag | Bi, Se, Co, Hg, As, Sb, Ba | Zn, Cu, Pb, Au, Ag, Bi, Se, Co, Hg, As, Sb, Ba | van Olden et al., 2020 |  | A348395-2-1-12 | A348395-2-1-12 | drill core |  |  |  |  | ore material | drill core | drill core | mineral separate | [5 empty] | mineralisation |  |  |  | pyrite, sphalerite, chalcopyrite, pyrrhotite, magnetite, galena, tennantite, tetrahedrite, freibergite | [6 empty] | white mica, chlorite, quartz, calcite, biotite, carbonate | polished thin sections | EMPA, LA-ICPMS | FEI MLA 650FEG instrument equipped with dual Bruker 5th generation XFlash SDD X-ray detectors; Geo Las 193 nm excimer laser (Coherent) coupled to a Thermo Finnigan ELEMENT XR ICP-MS | Micro Analysis Facility at MUN-CREAIT | EMPA: accelerating voltage of 25 kV, a 2-nA beam current, focused to 1 µm, with elemental counting times between 5 and 30 s; LA-ICP-MS: Geo Las 193 nm excimer laser (Coherent) coupled to a Thermo Finnigan ELEMENT XR ICP-MS | Internal standards were measured periodically to demonstrate their reproducibility | [26 empty] | 224.93 | [5 empty] | 342.28 | [9 empty] | 460079.79 | [43 empty] | 1085.53 | [15 empty] | 538150.11 | [44 empty] | 2024 | Denisová and Piercey (2024), Mineralium Deposita, 59, 473–503 |  | CAN | Yukon
| ABM deposit | ABM | Seafloor hydrothermal | Volcanic-hosted massive sulfide (VMS) | bimodal-felsic replacement-style VMS | Zn, Cu, Pb, Au, Ag | Bi, Se, Co, Hg, As, Sb, Ba | Zn, Cu, Pb, Au, Ag, Bi, Se, Co, Hg, As, Sb, Ba | van Olden et al., 2020 |  | A348395-2-1-13 | A348395-2-1-13 | drill core |  |  |  |  | ore material | drill core | drill core | mineral separate | [5 empty] | mineralisation |  |  |  | pyrite, sphalerite, chalcopyrite, pyrrhotite, magnetite, galena, tennantite, tetrahedrite, freibergite | [6 empty] | white mica, chlorite, quartz, calcite, biotite, carbonate | polished thin sections | EMPA, LA-ICPMS | FEI MLA 650FEG instrument equipped with dual Bruker 5th generation XFlash SDD X-ray detectors; Geo Las 193 nm excimer laser (Coherent) coupled to a Thermo Finnigan ELEMENT XR ICP-MS | Micro Analysis Facility at MUN-CREAIT | EMPA: accelerating voltage of 25 kV, a 2-nA beam current, focused to 1 µm, with elemental counting times between 5 and 30 s; LA-ICP-MS: Geo Las 193 nm excimer laser (Coherent) coupled to a Thermo Finnigan ELEMENT XR ICP-MS | Internal standards were measured periodically to demonstrate their reproducibility |  |  |  |  | 127.61 | [21 empty] | 265.05 | [15 empty] | 462083.65 | [43 empty] | 127.61 | [15 empty] | 537396.07 | [44 empty] | 2024 | Denisová and Piercey (2024), Mineralium Deposita, 59, 473–503 |  | CAN | Yukon
| ABM deposit | ABM | Seafloor hydrothermal | Volcanic-hosted massive sulfide (VMS) | bimodal-felsic replacement-style VMS | Zn, Cu, Pb, Au, Ag | Bi, Se, Co, Hg, As, Sb, Ba | Zn, Cu, Pb, Au, Ag, Bi, Se, Co, Hg, As, Sb, Ba | van Olden et al., 2020 |  | A348395-2-2-14 | A348395-2-2-14 | drill core |  |  |  |  | ore material | drill core | drill core | mineral separate | [5 empty] | mineralisation |  |  |  | pyrite, sphalerite, chalcopyrite, pyrrhotite, magnetite, galena, tennantite, tetrahedrite, freibergite | [6 empty] | white mica, chlorite, quartz, calcite, biotite, carbonate | polished thin sections | EMPA, LA-ICPMS | FEI MLA 650FEG instrument equipped with dual Bruker 5th generation XFlash SDD X-ray detectors; Geo Las 193 nm excimer laser (Coherent) coupled to a Thermo Finnigan ELEMENT XR ICP-MS | Micro Analysis Facility at MUN-CREAIT | EMPA: accelerating voltage of 25 kV, a 2-nA beam current, focused to 1 µm, with elemental counting times between 5 and 30 s; LA-ICP-MS: Geo Las 193 nm excimer laser (Coherent) coupled to a Thermo Finnigan ELEMENT XR ICP-MS | Internal standards were measured periodically to demonstrate their reproducibility | [26 empty] | 127.32 | [15 empty] | 461646.19 | [43 empty] | 137.12 | [15 empty] | 538011.01 | [44 empty] | 2024 | Denisová and Piercey (2024), Mineralium Deposita, 59, 473–503 |  | CAN | Yukon
| ABM deposit | ABM | Seafloor hydrothermal | Volcanic-hosted massive sulfide (VMS) | bimodal-felsic replacement-style VMS | Zn, Cu, Pb, Au, Ag | Bi, Se, Co, Hg, As, Sb, Ba | Zn, Cu, Pb, Au, Ag, Bi, Se, Co, Hg, As, Sb, Ba | van Olden et al., 2020 |  | A348395-3-1-21 | A348395-3-1-21 | drill core |  |  |  |  | ore material | drill core | drill core | mineral separate | [5 empty] | mineralisation |  |  |  | pyrite, sphalerite, chalcopyrite, pyrrhotite, magnetite, galena, tennantite, tetrahedrite, freibergite | [6 empty] | white mica, chlorite, quartz, calcite, biotite, carbonate | polished thin sections | EMPA, LA-ICPMS | FEI MLA 650FEG instrument equipped with dual Bruker 5th generation XFlash SDD X-ray detectors; Geo Las 193 nm excimer laser (Coherent) coupled to a Thermo Finnigan ELEMENT XR ICP-MS | Micro Analysis Facility at MUN-CREAIT | EMPA: accelerating voltage of 25 kV, a 2-nA beam current, focused to 1 µm, with elemental counting times between 5 and 30 s; LA-ICP-MS: Geo Las 193 nm excimer laser (Coherent) coupled to a Thermo Finnigan ELEMENT XR ICP-MS | Internal standards were measured periodically to demonstrate their reproducibility |  |  |  |  | 342.78 | [21 empty] | 176.29 | [5 empty] | 137.11 | [9 empty] | 461457.09 | [59 empty] | 537739.83 |  | 78.35 | [37 empty] | 68.56 |  |  |  |  | 2024 | Denisová and Piercey (2024), Mineralium Deposita, 59, 473–503 |  | CAN | Yukon
| ABM deposit | ABM | Seafloor hydrothermal | Volcanic-hosted massive sulfide (VMS) | bimodal-felsic replacement-style VMS | Zn, Cu, Pb, Au, Ag | Bi, Se, Co, Hg, As, Sb, Ba | Zn, Cu, Pb, Au, Ag, Bi, Se, Co, Hg, As, Sb, Ba | van Olden et al., 2020 |  | A348395-3-1-24 | A348395-3-1-24 | drill core |  |  |  |  | ore material | drill core | drill core | mineral separate | [5 empty] | mineralisation |  |  |  | pyrite, sphalerite, chalcopyrite, pyrrhotite, magnetite, galena, tennantite, tetrahedrite, freibergite | [6 empty] | white mica, chlorite, quartz, calcite, biotite, carbonate | polished thin sections | EMPA, LA-ICPMS | FEI MLA 650FEG instrument equipped with dual Bruker 5th generation XFlash SDD X-ray detectors; Geo Las 193 nm excimer laser (Coherent) coupled to a Thermo Finnigan ELEMENT XR ICP-MS | Micro Analysis Facility at MUN-CREAIT | EMPA: accelerating voltage of 25 kV, a 2-nA beam current, focused to 1 µm, with elemental counting times between 5 and 30 s; LA-ICP-MS: Geo Las 193 nm excimer laser (Coherent) coupled to a Thermo Finnigan ELEMENT XR ICP-MS | Internal standards were measured periodically to demonstrate their reproducibility |  |  |  |  | 421.85 | [21 empty] | 127.54 | [5 empty] | 196.21 | [9 empty] | 462318.02 | [59 empty] | 536789.23 |  | 107.92 | [42 empty] | 2024 | Denisová and Piercey (2024), Mineralium Deposita, 59, 473–503 |  | CAN | Yukon
| ABM deposit | ABM | Seafloor hydrothermal | Volcanic-hosted massive sulfide (VMS) | bimodal-felsic replacement-style VMS | Zn, Cu, Pb, Au, Ag | Bi, Se, Co, Hg, As, Sb, Ba | Zn, Cu, Pb, Au, Ag, Bi, Se, Co, Hg, As, Sb, Ba | van Olden et al., 2020 |  | A348395-8-1-20 | A348395-8-1-20 | drill core |  |  |  |  | ore material | drill core | drill core | mineral separate | [5 empty] | mineralisation |  |  |  | pyrite, sphalerite, chalcopyrite, pyrrhotite, magnetite, galena, tennantite, tetrahedrite, freibergite | [6 empty] | white mica, chlorite, quartz, calcite, biotite, carbonate | polished thin sections | EMPA, LA-ICPMS | FEI MLA 650FEG instrument equipped with dual Bruker 5th generation XFlash SDD X-ray detectors; Geo Las 193 nm excimer laser (Coherent) coupled to a Thermo Finnigan ELEMENT XR ICP-MS | Micro Analysis Facility at MUN-CREAIT | EMPA: accelerating voltage of 25 kV, a 2-nA beam current, focused to 1 µm, with elemental counting times between 5 and 30 s; LA-ICP-MS: Geo Las 193 nm excimer laser (Coherent) coupled to a Thermo Finnigan ELEMENT XR ICP-MS | Internal standards were measured periodically to demonstrate their reproducibility |  |  |  |  | 2903.16 | [27 empty] | 441.36 | [9 empty] | 459140.04 | [59 empty] | 537260.44 |  | 166.74 | [42 empty] | 2024 | Denisová and Piercey (2024), Mineralium Deposita, 59, 473–503 |  | CAN | Yukon
| ABM deposit | ABM | Seafloor hydrothermal | Volcanic-hosted massive sulfide (VMS) | bimodal-felsic replacement-style VMS | Zn, Cu, Pb, Au, Ag | Bi, Se, Co, Hg, As, Sb, Ba | Zn, Cu, Pb, Au, Ag, Bi, Se, Co, Hg, As, Sb, Ba | van Olden et al., 2020 |  | A348395-8-1-21 | A348395-8-1-21 | drill core |  |  |  |  | ore material | drill core | drill core | mineral separate | [5 empty] | mineralisation |  |  |  | pyrite, sphalerite, chalcopyrite, pyrrhotite, magnetite, galena, tennantite, tetrahedrite, freibergite | [6 empty] | white mica, chlorite, quartz, calcite, biotite, carbonate | polished thin sections | EMPA, LA-ICPMS | FEI MLA 650FEG instrument equipped with dual Bruker 5th generation XFlash SDD X-ray detectors; Geo Las 193 nm excimer laser (Coherent) coupled to a Thermo Finnigan ELEMENT XR ICP-MS | Micro Analysis Facility at MUN-CREAIT | EMPA: accelerating voltage of 25 kV, a 2-nA beam current, focused to 1 µm, with elemental counting times between 5 and 30 s; LA-ICP-MS: Geo Las 193 nm excimer laser (Coherent) coupled to a Thermo Finnigan ELEMENT XR ICP-MS | Internal standards were measured periodically to demonstrate their reproducibility | [26 empty] | 68.64 | [15 empty] | 462568.89 | [59 empty] | 537342.85 | [44 empty] | 2024 | Denisová and Piercey (2024), Mineralium Deposita, 59, 473–503 |  | CAN | Yukon
| ABM deposit | ABM | Seafloor hydrothermal | Volcanic-hosted massive sulfide (VMS) | bimodal-felsic replacement-style VMS | Zn, Cu, Pb, Au, Ag | Bi, Se, Co, Hg, As, Sb, Ba | Zn, Cu, Pb, Au, Ag, Bi, Se, Co, Hg, As, Sb, Ba | van Olden et al., 2020 |  | A348395-8-3-13 | A348395-8-3-13 | drill core |  |  |  |  | ore material | drill core | drill core | mineral separate | [5 empty] | mineralisation |  |  |  | pyrite, sphalerite, chalcopyrite, pyrrhotite, magnetite, galena, tennantite, tetrahedrite, freibergite | [6 empty] | white mica, chlorite, quartz, calcite, biotite, carbonate | polished thin sections | EMPA, LA-ICPMS | FEI MLA 650FEG instrument equipped with dual Bruker 5th generation XFlash SDD X-ray detectors; Geo Las 193 nm excimer laser (Coherent) coupled to a Thermo Finnigan ELEMENT XR ICP-MS | Micro Analysis Facility at MUN-CREAIT | EMPA: accelerating voltage of 25 kV, a 2-nA beam current, focused to 1 µm, with elemental counting times between 5 and 30 s; LA-ICP-MS: Geo Las 193 nm excimer laser (Coherent) coupled to a Thermo Finnigan ELEMENT XR ICP-MS | Internal standards were measured periodically to demonstrate their reproducibility |  |  |  |  | 1656.33 | [21 empty] | 107.81 | [15 empty] | 460321.65 | [43 empty] | 303.82 | [15 empty] | 536385.3 | [39 empty] | 1215.29 |  |  |  |  | 2024 | Denisová and Piercey (2024), Mineralium Deposita, 59, 473–503 |  | CAN | Yukon
| ABM deposit | ABM | Seafloor hydrothermal | Volcanic-hosted massive sulfide (VMS) | bimodal-felsic replacement-style VMS | Zn, Cu, Pb, Au, Ag | Bi, Se, Co, Hg, As, Sb, Ba | Zn, Cu, Pb, Au, Ag, Bi, Se, Co, Hg, As, Sb, Ba | van Olden et al., 2020 |  | A348395-8-3-14 | A348395-8-3-14 | drill core |  |  |  |  | ore material | drill core | drill core | mineral separate | [5 empty] | mineralisation |  |  |  | pyrite, sphalerite, chalcopyrite, pyrrhotite, magnetite, galena, tennantite, tetrahedrite, freibergite | [6 empty] | white mica, chlorite, quartz, calcite, biotite, carbonate | polished thin sections | EMPA, LA-ICPMS | FEI MLA 650FEG instrument equipped with dual Bruker 5th generation XFlash SDD X-ray detectors; Geo Las 193 nm excimer laser (Coherent) coupled to a Thermo Finnigan ELEMENT XR ICP-MS | Micro Analysis Facility at MUN-CREAIT | EMPA: accelerating voltage of 25 kV, a 2-nA beam current, focused to 1 µm, with elemental counting times between 5 and 30 s; LA-ICP-MS: Geo Las 193 nm excimer laser (Coherent) coupled to a Thermo Finnigan ELEMENT XR ICP-MS | Internal standards were measured periodically to demonstrate their reproducibility |  |  |  |  | 147.46 | [21 empty] | 294.93 | [5 empty] | 147.46 | [9 empty] | 461502.16 | [59 empty] | 537819.51 | [44 empty] | 2024 | Denisová and Piercey (2024), Mineralium Deposita, 59, 473–503 |  | CAN | Yukon
| ABM deposit | ABM | Seafloor hydrothermal | Volcanic-hosted massive sulfide (VMS) | bimodal-felsic replacement-style VMS | Zn, Cu, Pb, Au, Ag | Bi, Se, Co, Hg, As, Sb, Ba | Zn, Cu, Pb, Au, Ag, Bi, Se, Co, Hg, As, Sb, Ba | van Olden et al., 2020 |  | A348395-8-3-18 | A348395-8-3-18 | drill core |  |  |  |  | ore material | drill core | drill core | mineral separate | [5 empty] | mineralisation |  |  |  | pyrite, sphalerite, chalcopyrite, pyrrhotite, magnetite, galena, tennantite, tetrahedrite, freibergite | [6 empty] | white mica, chlorite, quartz, calcite, biotite, carbonate | polished thin sections | EMPA, LA-ICPMS | FEI MLA 650FEG instrument equipped with dual Bruker 5th generation XFlash SDD X-ray detectors; Geo Las 193 nm excimer laser (Coherent) coupled to a Thermo Finnigan ELEMENT XR ICP-MS | Micro Analysis Facility at MUN-CREAIT | EMPA: accelerating voltage of 25 kV, a 2-nA beam current, focused to 1 µm, with elemental counting times between 5 and 30 s; LA-ICP-MS: Geo Las 193 nm excimer laser (Coherent) coupled to a Thermo Finnigan ELEMENT XR ICP-MS | Internal standards were measured periodically to demonstrate their reproducibility |  |  |  |  | 107.61 | [21 empty] | 185.87 | [5 empty] | 117.39 | [9 empty] | 459696.36 | [43 empty] | 342.39 | [15 empty] | 539550.39 | [44 empty] | 2024 | Denisová and Piercey (2024), Mineralium Deposita, 59, 473–503 |  | CAN | Yukon
| ABM deposit | ABM | Seafloor hydrothermal | Volcanic-hosted massive sulfide (VMS) | bimodal-felsic replacement-style VMS | Zn, Cu, Pb, Au, Ag | Bi, Se, Co, Hg, As, Sb, Ba | Zn, Cu, Pb, Au, Ag, Bi, Se, Co, Hg, As, Sb, Ba | van Olden et al., 2020 |  | B232695-1-1-16 | B232695-1-1-16 | drill core |  |  |  |  | ore material | drill core | drill core | mineral separate | [5 empty] | mineralisation |  |  |  | pyrite, sphalerite, chalcopyrite, pyrrhotite, magnetite, galena, tennantite, tetrahedrite, freibergite | [6 empty] | white mica, chlorite, quartz, calcite, biotite, carbonate | polished thin sections | EMPA, LA-ICPMS | FEI MLA 650FEG instrument equipped with dual Bruker 5th generation XFlash SDD X-ray detectors; Geo Las 193 nm excimer laser (Coherent) coupled to a Thermo Finnigan ELEMENT XR ICP-MS | Micro Analysis Facility at MUN-CREAIT | EMPA: accelerating voltage of 25 kV, a 2-nA beam current, focused to 1 µm, with elemental counting times between 5 and 30 s; LA-ICP-MS: Geo Las 193 nm excimer laser (Coherent) coupled to a Thermo Finnigan ELEMENT XR ICP-MS | Internal standards were measured periodically to demonstrate their reproducibility |  |  |  |  | 480.09 | [21 empty] | 480.09 | [5 empty] | 195.95 | [9 empty] | 461529.41 | [43 empty] | 127.37 | [15 empty] | 536824.58 | [39 empty] | 362.51 |  |  |  |  | 2024 | Denisová and Piercey (2024), Mineralium Deposita, 59, 473–503 |  | CAN | Yukon
| ABM deposit | ABM | Seafloor hydrothermal | Volcanic-hosted massive sulfide (VMS) | bimodal-felsic replacement-style VMS | Zn, Cu, Pb, Au, Ag | Bi, Se, Co, Hg, As, Sb, Ba | Zn, Cu, Pb, Au, Ag, Bi, Se, Co, Hg, As, Sb, Ba | van Olden et al., 2020 |  | B232695-1-1-20 | B232695-1-1-20 | drill core |  |  |  |  | ore material | drill core | drill core | mineral separate | [5 empty] | mineralisation |  |  |  | pyrite, sphalerite, chalcopyrite, pyrrhotite, magnetite, galena, tennantite, tetrahedrite, freibergite | [6 empty] | white mica, chlorite, quartz, calcite, biotite, carbonate | polished thin sections | EMPA, LA-ICPMS | FEI MLA 650FEG instrument equipped with dual Bruker 5th generation XFlash SDD X-ray detectors; Geo Las 193 nm excimer laser (Coherent) coupled to a Thermo Finnigan ELEMENT XR ICP-MS | Micro Analysis Facility at MUN-CREAIT | EMPA: accelerating voltage of 25 kV, a 2-nA beam current, focused to 1 µm, with elemental counting times between 5 and 30 s; LA-ICP-MS: Geo Las 193 nm excimer laser (Coherent) coupled to a Thermo Finnigan ELEMENT XR ICP-MS | Internal standards were measured periodically to demonstrate their reproducibility |  |  |  |  | 224.74 | [21 empty] | 302.91 | [5 empty] | 664.45 | [9 empty] | 463484.45 | [43 empty] | 429.94 | [15 empty] | 534893.5 | [44 empty] | 2024 | Denisová and Piercey (2024), Mineralium Deposita, 59, 473–503 |  | CAN | Yukon
| ABM deposit | ABM | Seafloor hydrothermal | Volcanic-hosted massive sulfide (VMS) | bimodal-felsic replacement-style VMS | Zn, Cu, Pb, Au, Ag | Bi, Se, Co, Hg, As, Sb, Ba | Zn, Cu, Pb, Au, Ag, Bi, Se, Co, Hg, As, Sb, Ba | van Olden et al., 2020 |  | B232695-1-1-7 | B232695-1-1-7 | drill core |  |  |  |  | ore material | drill core | drill core | mineral separate | [5 empty] | mineralisation |  |  |  | pyrite, sphalerite, chalcopyrite, pyrrhotite, magnetite, galena, tennantite, tetrahedrite, freibergite | [6 empty] | white mica, chlorite, quartz, calcite, biotite, carbonate | polished thin sections | EMPA, LA-ICPMS | FEI MLA 650FEG instrument equipped with dual Bruker 5th generation XFlash SDD X-ray detectors; Geo Las 193 nm excimer laser (Coherent) coupled to a Thermo Finnigan ELEMENT XR ICP-MS | Micro Analysis Facility at MUN-CREAIT | EMPA: accelerating voltage of 25 kV, a 2-nA beam current, focused to 1 µm, with elemental counting times between 5 and 30 s; LA-ICP-MS: Geo Las 193 nm excimer laser (Coherent) coupled to a Thermo Finnigan ELEMENT XR ICP-MS | Internal standards were measured periodically to demonstrate their reproducibility |  |  |  |  | 97.9 | [21 empty] | 518.87 | [15 empty] | 463253.22 | [59 empty] | 536130.01 | [44 empty] | 2024 | Denisová and Piercey (2024), Mineralium Deposita, 59, 473–503 |  | CAN | Yukon
| ABM deposit | ABM | Seafloor hydrothermal | Volcanic-hosted massive sulfide (VMS) | bimodal-felsic replacement-style VMS | Zn, Cu, Pb, Au, Ag | Bi, Se, Co, Hg, As, Sb, Ba | Zn, Cu, Pb, Au, Ag, Bi, Se, Co, Hg, As, Sb, Ba | van Olden et al., 2020 |  | B232695-2-1-15 | B232695-2-1-15 | drill core |  |  |  |  | ore material | drill core | drill core | mineral separate | [5 empty] | mineralisation |  |  |  | pyrite, sphalerite, chalcopyrite, pyrrhotite, magnetite, galena, tennantite, tetrahedrite, freibergite | [6 empty] | white mica, chlorite, quartz, calcite, biotite, carbonate | polished thin sections | EMPA, LA-ICPMS | FEI MLA 650FEG instrument equipped with dual Bruker 5th generation XFlash SDD X-ray detectors; Geo Las 193 nm excimer laser (Coherent) coupled to a Thermo Finnigan ELEMENT XR ICP-MS | Micro Analysis Facility at MUN-CREAIT | EMPA: accelerating voltage of 25 kV, a 2-nA beam current, focused to 1 µm, with elemental counting times between 5 and 30 s; LA-ICP-MS: Geo Las 193 nm excimer laser (Coherent) coupled to a Thermo Finnigan ELEMENT XR ICP-MS | Internal standards were measured periodically to demonstrate their reproducibility |  |  |  |  | 215.56 | [21 empty] | 352.74 | [15 empty] | 463114.46 | [59 empty] | 535954.7 | [39 empty] | 362.54 |  |  |  |  | 2024 | Denisová and Piercey (2024), Mineralium Deposita, 59, 473–503 |  | CAN | Yukon
| ABM deposit | ABM | Seafloor hydrothermal | Volcanic-hosted massive sulfide (VMS) | bimodal-felsic replacement-style VMS | Zn, Cu, Pb, Au, Ag | Bi, Se, Co, Hg, As, Sb, Ba | Zn, Cu, Pb, Au, Ag, Bi, Se, Co, Hg, As, Sb, Ba | van Olden et al., 2020 |  | B232695-3-1-19 | B232695-3-1-19 | drill core |  |  |  |  | ore material | drill core | drill core | mineral separate | [5 empty] | mineralisation |  |  |  | pyrite, sphalerite, chalcopyrite, pyrrhotite, magnetite, galena, tennantite, tetrahedrite, freibergite | [6 empty] | white mica, chlorite, quartz, calcite, biotite, carbonate | polished thin sections | EMPA, LA-ICPMS | FEI MLA 650FEG instrument equipped with dual Bruker 5th generation XFlash SDD X-ray detectors; Geo Las 193 nm excimer laser (Coherent) coupled to a Thermo Finnigan ELEMENT XR ICP-MS | Micro Analysis Facility at MUN-CREAIT | EMPA: accelerating voltage of 25 kV, a 2-nA beam current, focused to 1 µm, with elemental counting times between 5 and 30 s; LA-ICP-MS: Geo Las 193 nm excimer laser (Coherent) coupled to a Thermo Finnigan ELEMENT XR ICP-MS | Internal standards were measured periodically to demonstrate their reproducibility | [26 empty] | 160.58 | [15 empty] | 467842.94 | [43 empty] | 160.58 | [15 empty] | 531675.3 |  | 70.26 | [42 empty] | 2024 | Denisová and Piercey (2024), Mineralium Deposita, 59, 473–503 |  | CAN | Yukon
| ABM deposit | ABM | Seafloor hydrothermal | Volcanic-hosted massive sulfide (VMS) | bimodal-felsic replacement-style VMS | Zn, Cu, Pb, Au, Ag | Bi, Se, Co, Hg, As, Sb, Ba | Zn, Cu, Pb, Au, Ag, Bi, Se, Co, Hg, As, Sb, Ba | van Olden et al., 2020 |  | B232695-3-1-20 | B232695-3-1-20 | drill core |  |  |  |  | ore material | drill core | drill core | mineral separate | [5 empty] | mineralisation |  |  |  | pyrite, sphalerite, chalcopyrite, pyrrhotite, magnetite, galena, tennantite, tetrahedrite, freibergite | [6 empty] | white mica, chlorite, quartz, calcite, biotite, carbonate | polished thin sections | EMPA, LA-ICPMS | FEI MLA 650FEG instrument equipped with dual Bruker 5th generation XFlash SDD X-ray detectors; Geo Las 193 nm excimer laser (Coherent) coupled to a Thermo Finnigan ELEMENT XR ICP-MS | Micro Analysis Facility at MUN-CREAIT | EMPA: accelerating voltage of 25 kV, a 2-nA beam current, focused to 1 µm, with elemental counting times between 5 and 30 s; LA-ICP-MS: Geo Las 193 nm excimer laser (Coherent) coupled to a Thermo Finnigan ELEMENT XR ICP-MS | Internal standards were measured periodically to demonstrate their reproducibility | [26 empty] | 392.24 | [15 empty] | 462134.36 | [59 empty] | 537434.18 | [44 empty] | 2024 | Denisová and Piercey (2024), Mineralium Deposita, 59, 473–503 |  | CAN | Yukon
| ABM deposit | ABM | Seafloor hydrothermal | Volcanic-hosted massive sulfide (VMS) | bimodal-felsic replacement-style VMS | Zn, Cu, Pb, Au, Ag | Bi, Se, Co, Hg, As, Sb, Ba | Zn, Cu, Pb, Au, Ag, Bi, Se, Co, Hg, As, Sb, Ba | van Olden et al., 2020 |  | B232695-5-1-23 | B232695-5-1-23 | drill core |  |  |  |  | ore material | drill core | drill core | mineral separate | [5 empty] | mineralisation |  |  |  | pyrite, sphalerite, chalcopyrite, pyrrhotite, magnetite, galena, tennantite, tetrahedrite, freibergite | [6 empty] | white mica, chlorite, quartz, calcite, biotite, carbonate | polished thin sections | EMPA, LA-ICPMS | FEI MLA 650FEG instrument equipped with dual Bruker 5th generation XFlash SDD X-ray detectors; Geo Las 193 nm excimer laser (Coherent) coupled to a Thermo Finnigan ELEMENT XR ICP-MS | Micro Analysis Facility at MUN-CREAIT | EMPA: accelerating voltage of 25 kV, a 2-nA beam current, focused to 1 µm, with elemental counting times between 5 and 30 s; LA-ICP-MS: Geo Las 193 nm excimer laser (Coherent) coupled to a Thermo Finnigan ELEMENT XR ICP-MS | Internal standards were measured periodically to demonstrate their reproducibility |  |  |  |  | 722.66 | [21 empty] | 537.11 | [15 empty] | 462109.37 | [43 empty] | 107.42 | [15 empty] | 536367.19 | [39 empty] | 156.25 |  |  |  |  | 2024 | Denisová and Piercey (2024), Mineralium Deposita, 59, 473–503 |  | CAN | Yukon
| ABM deposit | ABM | Seafloor hydrothermal | Volcanic-hosted massive sulfide (VMS) | bimodal-felsic replacement-style VMS | Zn, Cu, Pb, Au, Ag | Bi, Se, Co, Hg, As, Sb, Ba | Zn, Cu, Pb, Au, Ag, Bi, Se, Co, Hg, As, Sb, Ba | van Olden et al., 2020 |  | B232695-5-1-24 | B232695-5-1-24 | drill core |  |  |  |  | ore material | drill core | drill core | mineral separate | [5 empty] | mineralisation |  |  |  | pyrite, sphalerite, chalcopyrite, pyrrhotite, magnetite, galena, tennantite, tetrahedrite, freibergite | [6 empty] | white mica, chlorite, quartz, calcite, biotite, carbonate | polished thin sections | EMPA, LA-ICPMS | FEI MLA 650FEG instrument equipped with dual Bruker 5th generation XFlash SDD X-ray detectors; Geo Las 193 nm excimer laser (Coherent) coupled to a Thermo Finnigan ELEMENT XR ICP-MS | Micro Analysis Facility at MUN-CREAIT | EMPA: accelerating voltage of 25 kV, a 2-nA beam current, focused to 1 µm, with elemental counting times between 5 and 30 s; LA-ICP-MS: Geo Las 193 nm excimer laser (Coherent) coupled to a Thermo Finnigan ELEMENT XR ICP-MS | Internal standards were measured periodically to demonstrate their reproducibility |  |  |  |  | 584.48 | [21 empty] | 438.36 | [5 empty] | 964.39 | [9 empty] | 460577.07 | [59 empty] | 534834.79 | [39 empty] | 2600.92 |  |  |  |  | 2024 | Denisová and Piercey (2024), Mineralium Deposita, 59, 473–503 |  | CAN | Yukon
| ABM deposit | ABM | Seafloor hydrothermal | Volcanic-hosted massive sulfide (VMS) | bimodal-felsic replacement-style VMS | Zn, Cu, Pb, Au, Ag | Bi, Se, Co, Hg, As, Sb, Ba | Zn, Cu, Pb, Au, Ag, Bi, Se, Co, Hg, As, Sb, Ba | van Olden et al., 2020 |  | B232695-7-1-13 | B232695-7-1-13 | drill core |  |  |  |  | ore material | drill core | drill core | mineral separate | [5 empty] | mineralisation |  |  |  | pyrite, sphalerite, chalcopyrite, pyrrhotite, magnetite, galena, tennantite, tetrahedrite, freibergite | [6 empty] | white mica, chlorite, quartz, calcite, biotite, carbonate | polished thin sections | EMPA, LA-ICPMS | FEI MLA 650FEG instrument equipped with dual Bruker 5th generation XFlash SDD X-ray detectors; Geo Las 193 nm excimer laser (Coherent) coupled to a Thermo Finnigan ELEMENT XR ICP-MS | Micro Analysis Facility at MUN-CREAIT | EMPA: accelerating voltage of 25 kV, a 2-nA beam current, focused to 1 µm, with elemental counting times between 5 and 30 s; LA-ICP-MS: Geo Las 193 nm excimer laser (Coherent) coupled to a Thermo Finnigan ELEMENT XR ICP-MS | Internal standards were measured periodically to demonstrate their reproducibility |  |  |  |  | 568.01 | [21 empty] | 558.22 | [15 empty] | 459529.34 | [59 empty] | 538854.77 | [39 empty] | 489.66 |  |  |  |  | 2024 | Denisová and Piercey (2024), Mineralium Deposita, 59, 473–503 |  | CAN | Yukon
| ABM deposit | ABM | Seafloor hydrothermal | Volcanic-hosted massive sulfide (VMS) | bimodal-felsic replacement-style VMS | Zn, Cu, Pb, Au, Ag | Bi, Se, Co, Hg, As, Sb, Ba | Zn, Cu, Pb, Au, Ag, Bi, Se, Co, Hg, As, Sb, Ba | van Olden et al., 2020 |  | B232695-7-1-14 | B232695-7-1-14 | drill core |  |  |  |  | ore material | drill core | drill core | mineral separate | [5 empty] | mineralisation |  |  |  | pyrite, sphalerite, chalcopyrite, pyrrhotite, magnetite, galena, tennantite, tetrahedrite, freibergite | [6 empty] | white mica, chlorite, quartz, calcite, biotite, carbonate | polished thin sections | EMPA, LA-ICPMS | FEI MLA 650FEG instrument equipped with dual Bruker 5th generation XFlash SDD X-ray detectors; Geo Las 193 nm excimer laser (Coherent) coupled to a Thermo Finnigan ELEMENT XR ICP-MS | Micro Analysis Facility at MUN-CREAIT | EMPA: accelerating voltage of 25 kV, a 2-nA beam current, focused to 1 µm, with elemental counting times between 5 and 30 s; LA-ICP-MS: Geo Las 193 nm excimer laser (Coherent) coupled to a Thermo Finnigan ELEMENT XR ICP-MS | Internal standards were measured periodically to demonstrate their reproducibility |  |  |  |  | 429.75 | [21 empty] | 566.49 | [5 empty] | 97.67 | [9 empty] | 462567.77 | [43 empty] | 146.51 | [15 empty] | 536064.84 |  | 107.44 | [42 empty] | 2024 | Denisová and Piercey (2024), Mineralium Deposita, 59, 473–503 |  | CAN | Yukon
| ABM deposit | ABM | Seafloor hydrothermal | Volcanic-hosted massive sulfide (VMS) | bimodal-felsic replacement-style VMS | Zn, Cu, Pb, Au, Ag | Bi, Se, Co, Hg, As, Sb, Ba | Zn, Cu, Pb, Au, Ag, Bi, Se, Co, Hg, As, Sb, Ba | van Olden et al., 2020 |  | B232695-7-1-15 | B232695-7-1-15 | drill core |  |  |  |  | ore material | drill core | drill core | mineral separate | [5 empty] | mineralisation |  |  |  | pyrite, sphalerite, chalcopyrite, pyrrhotite, magnetite, galena, tennantite, tetrahedrite, freibergite | [6 empty] | white mica, chlorite, quartz, calcite, biotite, carbonate | polished thin sections | EMPA, LA-ICPMS | FEI MLA 650FEG instrument equipped with dual Bruker 5th generation XFlash SDD X-ray detectors; Geo Las 193 nm excimer laser (Coherent) coupled to a Thermo Finnigan ELEMENT XR ICP-MS | Micro Analysis Facility at MUN-CREAIT | EMPA: accelerating voltage of 25 kV, a 2-nA beam current, focused to 1 µm, with elemental counting times between 5 and 30 s; LA-ICP-MS: Geo Las 193 nm excimer laser (Coherent) coupled to a Thermo Finnigan ELEMENT XR ICP-MS | Internal standards were measured periodically to demonstrate their reproducibility | [26 empty] | 244.74 | [15 empty] | 462339.71 | [43 empty] | 78.32 | [15 empty] | 537298.08 | [44 empty] | 2024 | Denisová and Piercey (2024), Mineralium Deposita, 59, 473–503 |  | CAN | Yukon
| ABM deposit | ABM | Seafloor hydrothermal | Volcanic-hosted massive sulfide (VMS) | bimodal-felsic replacement-style VMS | Zn, Cu, Pb, Au, Ag | Bi, Se, Co, Hg, As, Sb, Ba | Zn, Cu, Pb, Au, Ag, Bi, Se, Co, Hg, As, Sb, Ba | van Olden et al., 2020 |  | B232695-8-1-12 | B232695-8-1-12 | drill core |  |  |  |  | ore material | drill core | drill core | mineral separate | [5 empty] | mineralisation |  |  |  | pyrite, sphalerite, chalcopyrite, pyrrhotite, magnetite, galena, tennantite, tetrahedrite, freibergite | [6 empty] | white mica, chlorite, quartz, calcite, biotite, carbonate | polished thin sections | EMPA, LA-ICPMS | FEI MLA 650FEG instrument equipped with dual Bruker 5th generation XFlash SDD X-ray detectors; Geo Las 193 nm excimer laser (Coherent) coupled to a Thermo Finnigan ELEMENT XR ICP-MS | Micro Analysis Facility at MUN-CREAIT | EMPA: accelerating voltage of 25 kV, a 2-nA beam current, focused to 1 µm, with elemental counting times between 5 and 30 s; LA-ICP-MS: Geo Las 193 nm excimer laser (Coherent) coupled to a Thermo Finnigan ELEMENT XR ICP-MS | Internal standards were measured periodically to demonstrate their reproducibility |  |  |  |  | 546.02 | [21 empty] | 292.51 | [5 empty] | 126.75 | [9 empty] | 461647.21 | [43 empty] | 68.25 | [15 empty] | 536519.73 | [39 empty] | 789.77 |  |  |  |  | 2024 | Denisová and Piercey (2024), Mineralium Deposita, 59, 473–503 |  | CAN | Yukon
| ABM deposit | ABM | Seafloor hydrothermal | Volcanic-hosted massive sulfide (VMS) | bimodal-felsic replacement-style VMS | Zn, Cu, Pb, Au, Ag | Bi, Se, Co, Hg, As, Sb, Ba | Zn, Cu, Pb, Au, Ag, Bi, Se, Co, Hg, As, Sb, Ba | van Olden et al., 2020 |  | B232695-8-1-13 | B232695-8-1-13 | drill core |  |  |  |  | ore material | drill core | drill core | mineral separate | [5 empty] | mineralisation |  |  |  | pyrite, sphalerite, chalcopyrite, pyrrhotite, magnetite, galena, tennantite, tetrahedrite, freibergite | [6 empty] | white mica, chlorite, quartz, calcite, biotite, carbonate | polished thin sections | EMPA, LA-ICPMS | FEI MLA 650FEG instrument equipped with dual Bruker 5th generation XFlash SDD X-ray detectors; Geo Las 193 nm excimer laser (Coherent) coupled to a Thermo Finnigan ELEMENT XR ICP-MS | Micro Analysis Facility at MUN-CREAIT | EMPA: accelerating voltage of 25 kV, a 2-nA beam current, focused to 1 µm, with elemental counting times between 5 and 30 s; LA-ICP-MS: Geo Las 193 nm excimer laser (Coherent) coupled to a Thermo Finnigan ELEMENT XR ICP-MS | Internal standards were measured periodically to demonstrate their reproducibility | [26 empty] | 353.47 | [15 empty] | 461250.71 | [59 empty] | 538395.82 | [44 empty] | 2024 | Denisová and Piercey (2024), Mineralium Deposita, 59, 473–503 |  | CAN | Yukon
| ABM deposit | ABM | Seafloor hydrothermal | Volcanic-hosted massive sulfide (VMS) | bimodal-felsic replacement-style VMS | Zn, Cu, Pb, Au, Ag | Bi, Se, Co, Hg, As, Sb, Ba | Zn, Cu, Pb, Au, Ag, Bi, Se, Co, Hg, As, Sb, Ba | van Olden et al., 2020 |  | B232695-8-1-16 | B232695-8-1-16 | drill core |  |  |  |  | ore material | drill core | drill core | mineral separate | [5 empty] | mineralisation |  |  |  | pyrite, sphalerite, chalcopyrite, pyrrhotite, magnetite, galena, tennantite, tetrahedrite, freibergite | [6 empty] | white mica, chlorite, quartz, calcite, biotite, carbonate | polished thin sections | EMPA, LA-ICPMS | FEI MLA 650FEG instrument equipped with dual Bruker 5th generation XFlash SDD X-ray detectors; Geo Las 193 nm excimer laser (Coherent) coupled to a Thermo Finnigan ELEMENT XR ICP-MS | Micro Analysis Facility at MUN-CREAIT | EMPA: accelerating voltage of 25 kV, a 2-nA beam current, focused to 1 µm, with elemental counting times between 5 and 30 s; LA-ICP-MS: Geo Las 193 nm excimer laser (Coherent) coupled to a Thermo Finnigan ELEMENT XR ICP-MS | Internal standards were measured periodically to demonstrate their reproducibility |  |  |  |  | 519.05 | [21 empty] | 205.66 | [15 empty] | 460654.78 | [43 empty] | 264.42 | [15 empty] | 538356.08 | [44 empty] | 2024 | Denisová and Piercey (2024), Mineralium Deposita, 59, 473–503 |  | CAN | Yukon
| ABM deposit | ABM | Seafloor hydrothermal | Volcanic-hosted massive sulfide (VMS) | bimodal-felsic replacement-style VMS | Zn, Cu, Pb, Au, Ag | Bi, Se, Co, Hg, As, Sb, Ba | Zn, Cu, Pb, Au, Ag, Bi, Se, Co, Hg, As, Sb, Ba | van Olden et al., 2020 |  | B232695-9-1-10 | B232695-9-1-10 | drill core |  |  |  |  | ore material | drill core | drill core | mineral separate | [5 empty] | mineralisation |  |  |  | pyrite, sphalerite, chalcopyrite, pyrrhotite, magnetite, galena, tennantite, tetrahedrite, freibergite | [6 empty] | white mica, chlorite, quartz, calcite, biotite, carbonate | polished thin sections | EMPA, LA-ICPMS | FEI MLA 650FEG instrument equipped with dual Bruker 5th generation XFlash SDD X-ray detectors; Geo Las 193 nm excimer laser (Coherent) coupled to a Thermo Finnigan ELEMENT XR ICP-MS | Micro Analysis Facility at MUN-CREAIT | EMPA: accelerating voltage of 25 kV, a 2-nA beam current, focused to 1 µm, with elemental counting times between 5 and 30 s; LA-ICP-MS: Geo Las 193 nm excimer laser (Coherent) coupled to a Thermo Finnigan ELEMENT XR ICP-MS | Internal standards were measured periodically to demonstrate their reproducibility | [26 empty] | 216.32 | [5 empty] | 88.49 | [9 empty] | 462542.89 | [43 empty] | 265.48 | [15 empty] | 536886.82 | [44 empty] | 2024 | Denisová and Piercey (2024), Mineralium Deposita, 59, 473–503 |  | CAN | Yukon
| ABM deposit | ABM | Seafloor hydrothermal | Volcanic-hosted massive sulfide (VMS) | bimodal-felsic replacement-style VMS | Zn, Cu, Pb, Au, Ag | Bi, Se, Co, Hg, As, Sb, Ba | Zn, Cu, Pb, Au, Ag, Bi, Se, Co, Hg, As, Sb, Ba | van Olden et al., 2020 |  | B232695-9-1-15 | B232695-9-1-15 | drill core |  |  |  |  | ore material | drill core | drill core | mineral separate | [5 empty] | mineralisation |  |  |  | pyrite, sphalerite, chalcopyrite, pyrrhotite, magnetite, galena, tennantite, tetrahedrite, freibergite | [6 empty] | white mica, chlorite, quartz, calcite, biotite, carbonate | polished thin sections | EMPA, LA-ICPMS | FEI MLA 650FEG instrument equipped with dual Bruker 5th generation XFlash SDD X-ray detectors; Geo Las 193 nm excimer laser (Coherent) coupled to a Thermo Finnigan ELEMENT XR ICP-MS | Micro Analysis Facility at MUN-CREAIT | EMPA: accelerating voltage of 25 kV, a 2-nA beam current, focused to 1 µm, with elemental counting times between 5 and 30 s; LA-ICP-MS: Geo Las 193 nm excimer laser (Coherent) coupled to a Thermo Finnigan ELEMENT XR ICP-MS | Internal standards were measured periodically to demonstrate their reproducibility |  |  |  |  | 196.14 | [21 empty] | 264.79 | [15 empty] | 461360.42 | [43 empty] | 245.17 | [15 empty] | 537805.99 | [44 empty] | 2024 | Denisová and Piercey (2024), Mineralium Deposita, 59, 473–503 |  | CAN | Yukon
| ABM deposit | ABM | Seafloor hydrothermal | Volcanic-hosted massive sulfide (VMS) | bimodal-felsic replacement-style VMS | Zn, Cu, Pb, Au, Ag | Bi, Se, Co, Hg, As, Sb, Ba | Zn, Cu, Pb, Au, Ag, Bi, Se, Co, Hg, As, Sb, Ba | van Olden et al., 2020 |  | B232695-9-1-16 | B232695-9-1-16 | drill core |  |  |  |  | ore material | drill core | drill core | mineral separate | [5 empty] | mineralisation |  |  |  | pyrite, sphalerite, chalcopyrite, pyrrhotite, magnetite, galena, tennantite, tetrahedrite, freibergite | [6 empty] | white mica, chlorite, quartz, calcite, biotite, carbonate | polished thin sections | EMPA, LA-ICPMS | FEI MLA 650FEG instrument equipped with dual Bruker 5th generation XFlash SDD X-ray detectors; Geo Las 193 nm excimer laser (Coherent) coupled to a Thermo Finnigan ELEMENT XR ICP-MS | Micro Analysis Facility at MUN-CREAIT | EMPA: accelerating voltage of 25 kV, a 2-nA beam current, focused to 1 µm, with elemental counting times between 5 and 30 s; LA-ICP-MS: Geo Las 193 nm excimer laser (Coherent) coupled to a Thermo Finnigan ELEMENT XR ICP-MS | Internal standards were measured periodically to demonstrate their reproducibility | [26 empty] | 185.71 | [15 empty] | 464182.74 | [59 empty] | 535338.32 | [39 empty] | 283.45 |  |  |  |  | 2024 | Denisová and Piercey (2024), Mineralium Deposita, 59, 473–503 |  | CAN | Yukon
| ABM deposit | ABM | Seafloor hydrothermal | Volcanic-hosted massive sulfide (VMS) | bimodal-felsic replacement-style VMS | Zn, Cu, Pb, Au, Ag | Bi, Se, Co, Hg, As, Sb, Ba | Zn, Cu, Pb, Au, Ag, Bi, Se, Co, Hg, As, Sb, Ba | van Olden et al., 2020 |  | B232695-9-1-17 | B232695-9-1-17 | drill core |  |  |  |  | ore material | drill core | drill core | mineral separate | [5 empty] | mineralisation |  |  |  | pyrite, sphalerite, chalcopyrite, pyrrhotite, magnetite, galena, tennantite, tetrahedrite, freibergite | [6 empty] | white mica, chlorite, quartz, calcite, biotite, carbonate | polished thin sections | EMPA, LA-ICPMS | FEI MLA 650FEG instrument equipped with dual Bruker 5th generation XFlash SDD X-ray detectors; Geo Las 193 nm excimer laser (Coherent) coupled to a Thermo Finnigan ELEMENT XR ICP-MS | Micro Analysis Facility at MUN-CREAIT | EMPA: accelerating voltage of 25 kV, a 2-nA beam current, focused to 1 µm, with elemental counting times between 5 and 30 s; LA-ICP-MS: Geo Las 193 nm excimer laser (Coherent) coupled to a Thermo Finnigan ELEMENT XR ICP-MS | Internal standards were measured periodically to demonstrate their reproducibility |  |  |  |  | 107.34 | [21 empty] | 302.5 | [15 empty] | 459200.99 | [43 empty] | 204.92 | [15 empty] | 536505.4 | [39 empty] | 3678.84 |  |  |  |  | 2024 | Denisová and Piercey (2024), Mineralium Deposita, 59, 473–503 |  | CAN | Yukon
| ABM deposit | ABM | Seafloor hydrothermal | Volcanic-hosted massive sulfide (VMS) | bimodal-felsic replacement-style VMS | Zn, Cu, Pb, Au, Ag | Bi, Se, Co, Hg, As, Sb, Ba | Zn, Cu, Pb, Au, Ag, Bi, Se, Co, Hg, As, Sb, Ba | van Olden et al., 2020 |  | B233308-1-1-12 | B233308-1-1-12 | drill core |  |  |  |  | ore material | drill core | drill core | mineral separate | [5 empty] | mineralisation |  |  |  | pyrite, sphalerite, chalcopyrite, pyrrhotite, magnetite, galena, tennantite, tetrahedrite, freibergite | [6 empty] | white mica, chlorite, quartz, calcite, biotite, carbonate | polished thin sections | EMPA, LA-ICPMS | FEI MLA 650FEG instrument equipped with dual Bruker 5th generation XFlash SDD X-ray detectors; Geo Las 193 nm excimer laser (Coherent) coupled to a Thermo Finnigan ELEMENT XR ICP-MS | Micro Analysis Facility at MUN-CREAIT | EMPA: accelerating voltage of 25 kV, a 2-nA beam current, focused to 1 µm, with elemental counting times between 5 and 30 s; LA-ICP-MS: Geo Las 193 nm excimer laser (Coherent) coupled to a Thermo Finnigan ELEMENT XR ICP-MS | Internal standards were measured periodically to demonstrate their reproducibility | [26 empty] | 235.44 | [15 empty] | 461377.71 | [43 empty] | 461.07 | [15 empty] | 537552.99 | [39 empty] | 323.73 |  |  |  |  | 2024 | Denisová and Piercey (2024), Mineralium Deposita, 59, 473–503 |  | CAN | Yukon
| ABM deposit | ABM | Seafloor hydrothermal | Volcanic-hosted massive sulfide (VMS) | bimodal-felsic replacement-style VMS | Zn, Cu, Pb, Au, Ag | Bi, Se, Co, Hg, As, Sb, Ba | Zn, Cu, Pb, Au, Ag, Bi, Se, Co, Hg, As, Sb, Ba | van Olden et al., 2020 |  | B233308-1-1-9 | B233308-1-1-9 | drill core |  |  |  |  | ore material | drill core | drill core | mineral separate | [5 empty] | mineralisation |  |  |  | pyrite, sphalerite, chalcopyrite, pyrrhotite, magnetite, galena, tennantite, tetrahedrite, freibergite | [6 empty] | white mica, chlorite, quartz, calcite, biotite, carbonate | polished thin sections | EMPA, LA-ICPMS | FEI MLA 650FEG instrument equipped with dual Bruker 5th generation XFlash SDD X-ray detectors; Geo Las 193 nm excimer laser (Coherent) coupled to a Thermo Finnigan ELEMENT XR ICP-MS | Micro Analysis Facility at MUN-CREAIT | EMPA: accelerating voltage of 25 kV, a 2-nA beam current, focused to 1 µm, with elemental counting times between 5 and 30 s; LA-ICP-MS: Geo Las 193 nm excimer laser (Coherent) coupled to a Thermo Finnigan ELEMENT XR ICP-MS | Internal standards were measured periodically to demonstrate their reproducibility |  |  |  |  | 294.01 | [21 empty] | 264.6 | [15 empty] | 462254.63 | [43 empty] | 205.8 | [15 empty] | 536843.76 | [39 empty] | 137.2 |  |  |  |  | 2024 | Denisová and Piercey (2024), Mineralium Deposita, 59, 473–503 |  | CAN | Yukon
| ABM deposit | ABM | Seafloor hydrothermal | Volcanic-hosted massive sulfide (VMS) | bimodal-felsic replacement-style VMS | Zn, Cu, Pb, Au, Ag | Bi, Se, Co, Hg, As, Sb, Ba | Zn, Cu, Pb, Au, Ag, Bi, Se, Co, Hg, As, Sb, Ba | van Olden et al., 2020 |  | B233308-2-1-13 | B233308-2-1-13 | drill core |  |  |  |  | ore material | drill core | drill core | mineral separate | [5 empty] | mineralisation |  |  |  | pyrite, sphalerite, chalcopyrite, pyrrhotite, magnetite, galena, tennantite, tetrahedrite, freibergite | [6 empty] | white mica, chlorite, quartz, calcite, biotite, carbonate | polished thin sections | EMPA, LA-ICPMS | FEI MLA 650FEG instrument equipped with dual Bruker 5th generation XFlash SDD X-ray detectors; Geo Las 193 nm excimer laser (Coherent) coupled to a Thermo Finnigan ELEMENT XR ICP-MS | Micro Analysis Facility at MUN-CREAIT | EMPA: accelerating voltage of 25 kV, a 2-nA beam current, focused to 1 µm, with elemental counting times between 5 and 30 s; LA-ICP-MS: Geo Las 193 nm excimer laser (Coherent) coupled to a Thermo Finnigan ELEMENT XR ICP-MS | Internal standards were measured periodically to demonstrate their reproducibility |  |  |  |  | 327.31 | [21 empty] | 297.55 | [15 empty] | 464630.74 | [43 empty] | 644.7 | [15 empty] | 533574.02 | [39 empty] | 525.68 |  |  |  |  | 2024 | Denisová and Piercey (2024), Mineralium Deposita, 59, 473–503 |  | CAN | Yukon
| ABM deposit | ABM | Seafloor hydrothermal | Volcanic-hosted massive sulfide (VMS) | bimodal-felsic replacement-style VMS | Zn, Cu, Pb, Au, Ag | Bi, Se, Co, Hg, As, Sb, Ba | Zn, Cu, Pb, Au, Ag, Bi, Se, Co, Hg, As, Sb, Ba | van Olden et al., 2020 |  | B233308-2-1-15 | B233308-2-1-15 | drill core |  |  |  |  | ore material | drill core | drill core | mineral separate | [5 empty] | mineralisation |  |  |  | pyrite, sphalerite, chalcopyrite, pyrrhotite, magnetite, galena, tennantite, tetrahedrite, freibergite | [6 empty] | white mica, chlorite, quartz, calcite, biotite, carbonate | polished thin sections | EMPA, LA-ICPMS | FEI MLA 650FEG instrument equipped with dual Bruker 5th generation XFlash SDD X-ray detectors; Geo Las 193 nm excimer laser (Coherent) coupled to a Thermo Finnigan ELEMENT XR ICP-MS | Micro Analysis Facility at MUN-CREAIT | EMPA: accelerating voltage of 25 kV, a 2-nA beam current, focused to 1 µm, with elemental counting times between 5 and 30 s; LA-ICP-MS: Geo Las 193 nm excimer laser (Coherent) coupled to a Thermo Finnigan ELEMENT XR ICP-MS | Internal standards were measured periodically to demonstrate their reproducibility |  |  |  |  | 78.1 | [21 empty] | 175.72 | [15 empty] | 463318.9 | [43 empty] | 497.87 | [15 empty] | 534992.25 | [39 empty] | 829.78 |  |  |  |  | 2024 | Denisová and Piercey (2024), Mineralium Deposita, 59, 473–503 |  | CAN | Yukon
| ABM deposit | ABM | Seafloor hydrothermal | Volcanic-hosted massive sulfide (VMS) | bimodal-felsic replacement-style VMS | Zn, Cu, Pb, Au, Ag | Bi, Se, Co, Hg, As, Sb, Ba | Zn, Cu, Pb, Au, Ag, Bi, Se, Co, Hg, As, Sb, Ba | van Olden et al., 2020 |  | B233308-2-1-16 | B233308-2-1-16 | drill core |  |  |  |  | ore material | drill core | drill core | mineral separate | [5 empty] | mineralisation |  |  |  | pyrite, sphalerite, chalcopyrite, pyrrhotite, magnetite, galena, tennantite, tetrahedrite, freibergite | [6 empty] | white mica, chlorite, quartz, calcite, biotite, carbonate | polished thin sections | EMPA, LA-ICPMS | FEI MLA 650FEG instrument equipped with dual Bruker 5th generation XFlash SDD X-ray detectors; Geo Las 193 nm excimer laser (Coherent) coupled to a Thermo Finnigan ELEMENT XR ICP-MS | Micro Analysis Facility at MUN-CREAIT | EMPA: accelerating voltage of 25 kV, a 2-nA beam current, focused to 1 µm, with elemental counting times between 5 and 30 s; LA-ICP-MS: Geo Las 193 nm excimer laser (Coherent) coupled to a Thermo Finnigan ELEMENT XR ICP-MS | Internal standards were measured periodically to demonstrate their reproducibility |  |  |  |  | 165.67 | [21 empty] | 146.18 | [15 empty] | 460912.54 | [43 empty] | 243.63 | [15 empty] | 537499.01 | [39 empty] | 974.51 |  |  |  |  | 2024 | Denisová and Piercey (2024), Mineralium Deposita, 59, 473–503 |  | CAN | Yukon
| ABM deposit | ABM | Seafloor hydrothermal | Volcanic-hosted massive sulfide (VMS) | bimodal-felsic replacement-style VMS | Zn, Cu, Pb, Au, Ag | Bi, Se, Co, Hg, As, Sb, Ba | Zn, Cu, Pb, Au, Ag, Bi, Se, Co, Hg, As, Sb, Ba | van Olden et al., 2020 |  | B233308-3-1-10 | B233308-3-1-10 | drill core |  |  |  |  | ore material | drill core | drill core | mineral separate | [5 empty] | mineralisation |  |  |  | pyrite, sphalerite, chalcopyrite, pyrrhotite, magnetite, galena, tennantite, tetrahedrite, freibergite | [6 empty] | white mica, chlorite, quartz, calcite, biotite, carbonate | polished thin sections | EMPA, LA-ICPMS | FEI MLA 650FEG instrument equipped with dual Bruker 5th generation XFlash SDD X-ray detectors; Geo Las 193 nm excimer laser (Coherent) coupled to a Thermo Finnigan ELEMENT XR ICP-MS | Micro Analysis Facility at MUN-CREAIT | EMPA: accelerating voltage of 25 kV, a 2-nA beam current, focused to 1 µm, with elemental counting times between 5 and 30 s; LA-ICP-MS: Geo Las 193 nm excimer laser (Coherent) coupled to a Thermo Finnigan ELEMENT XR ICP-MS | Internal standards were measured periodically to demonstrate their reproducibility | [26 empty] | 176.08 | [15 empty] | 463056.97 | [59 empty] | 536718.04 | [44 empty] | 2024 | Denisová and Piercey (2024), Mineralium Deposita, 59, 473–503 |  | CAN | Yukon
| ABM deposit | ABM | Seafloor hydrothermal | Volcanic-hosted massive sulfide (VMS) | bimodal-felsic replacement-style VMS | Zn, Cu, Pb, Au, Ag | Bi, Se, Co, Hg, As, Sb, Ba | Zn, Cu, Pb, Au, Ag, Bi, Se, Co, Hg, As, Sb, Ba | van Olden et al., 2020 |  | B233308-3-1-11 | B233308-3-1-11 | drill core |  |  |  |  | ore material | drill core | drill core | mineral separate | [5 empty] | mineralisation |  |  |  | pyrite, sphalerite, chalcopyrite, pyrrhotite, magnetite, galena, tennantite, tetrahedrite, freibergite | [6 empty] | white mica, chlorite, quartz, calcite, biotite, carbonate | polished thin sections | EMPA, LA-ICPMS | FEI MLA 650FEG instrument equipped with dual Bruker 5th generation XFlash SDD X-ray detectors; Geo Las 193 nm excimer laser (Coherent) coupled to a Thermo Finnigan ELEMENT XR ICP-MS | Micro Analysis Facility at MUN-CREAIT | EMPA: accelerating voltage of 25 kV, a 2-nA beam current, focused to 1 µm, with elemental counting times between 5 and 30 s; LA-ICP-MS: Geo Las 193 nm excimer laser (Coherent) coupled to a Thermo Finnigan ELEMENT XR ICP-MS | Internal standards were measured periodically to demonstrate their reproducibility |  |  |  |  | 107.93 | [21 empty] | 206.05 | [15 empty] | 459987.44 | [59 empty] | 538874.39 | [39 empty] | 745.7 |  |  |  |  | 2024 | Denisová and Piercey (2024), Mineralium Deposita, 59, 473–503 |  | CAN | Yukon
| ABM deposit | ABM | Seafloor hydrothermal | Volcanic-hosted massive sulfide (VMS) | bimodal-felsic replacement-style VMS | Zn, Cu, Pb, Au, Ag | Bi, Se, Co, Hg, As, Sb, Ba | Zn, Cu, Pb, Au, Ag, Bi, Se, Co, Hg, As, Sb, Ba | van Olden et al., 2020 |  | B233308-3-1-9 | B233308-3-1-9 | drill core |  |  |  |  | ore material | drill core | drill core | mineral separate | [5 empty] | mineralisation |  |  |  | pyrite, sphalerite, chalcopyrite, pyrrhotite, magnetite, galena, tennantite, tetrahedrite, freibergite | [6 empty] | white mica, chlorite, quartz, calcite, biotite, carbonate | polished thin sections | EMPA, LA-ICPMS | FEI MLA 650FEG instrument equipped with dual Bruker 5th generation XFlash SDD X-ray detectors; Geo Las 193 nm excimer laser (Coherent) coupled to a Thermo Finnigan ELEMENT XR ICP-MS | Micro Analysis Facility at MUN-CREAIT | EMPA: accelerating voltage of 25 kV, a 2-nA beam current, focused to 1 µm, with elemental counting times between 5 and 30 s; LA-ICP-MS: Geo Las 193 nm excimer laser (Coherent) coupled to a Thermo Finnigan ELEMENT XR ICP-MS | Internal standards were measured periodically to demonstrate their reproducibility |  |  |  |  | 128.38 | [21 empty] | 286.38 | [15 empty] | 459437.3 | [43 empty] | 523.39 | [15 empty] | 538163 | [39 empty] | 1461.54 |  |  |  |  | 2024 | Denisová and Piercey (2024), Mineralium Deposita, 59, 473–503 |  | CAN | Yukon
| ABM deposit | ABM | Seafloor hydrothermal | Volcanic-hosted massive sulfide (VMS) | bimodal-felsic replacement-style VMS | Zn, Cu, Pb, Au, Ag | Bi, Se, Co, Hg, As, Sb, Ba | Zn, Cu, Pb, Au, Ag, Bi, Se, Co, Hg, As, Sb, Ba | van Olden et al., 2020 |  | B233308-4-1-12 | B233308-4-1-12 | drill core |  |  |  |  | ore material | drill core | drill core | mineral separate | [5 empty] | mineralisation |  |  |  | pyrite, sphalerite, chalcopyrite, pyrrhotite, magnetite, galena, tennantite, tetrahedrite, freibergite | [6 empty] | white mica, chlorite, quartz, calcite, biotite, carbonate | polished thin sections | EMPA, LA-ICPMS | FEI MLA 650FEG instrument equipped with dual Bruker 5th generation XFlash SDD X-ray detectors; Geo Las 193 nm excimer laser (Coherent) coupled to a Thermo Finnigan ELEMENT XR ICP-MS | Micro Analysis Facility at MUN-CREAIT | EMPA: accelerating voltage of 25 kV, a 2-nA beam current, focused to 1 µm, with elemental counting times between 5 and 30 s; LA-ICP-MS: Geo Las 193 nm excimer laser (Coherent) coupled to a Thermo Finnigan ELEMENT XR ICP-MS | Internal standards were measured periodically to demonstrate their reproducibility |  |  |  |  | 265.87 | [37 empty] | 457352.73 | [43 empty] | 423.42 | [15 empty] | 540540.02 | [39 empty] | 1270.26 |  |  |  |  | 2024 | Denisová and Piercey (2024), Mineralium Deposita, 59, 473–503 |  | CAN | Yukon
| ABM deposit | ABM | Seafloor hydrothermal | Volcanic-hosted massive sulfide (VMS) | bimodal-felsic replacement-style VMS | Zn, Cu, Pb, Au, Ag | Bi, Se, Co, Hg, As, Sb, Ba | Zn, Cu, Pb, Au, Ag, Bi, Se, Co, Hg, As, Sb, Ba | van Olden et al., 2020 |  | B233308-4-1-13 | B233308-4-1-13 | drill core |  |  |  |  | ore material | drill core | drill core | mineral separate | [5 empty] | mineralisation |  |  |  | pyrite, sphalerite, chalcopyrite, pyrrhotite, magnetite, galena, tennantite, tetrahedrite, freibergite | [6 empty] | white mica, chlorite, quartz, calcite, biotite, carbonate | polished thin sections | EMPA, LA-ICPMS | FEI MLA 650FEG instrument equipped with dual Bruker 5th generation XFlash SDD X-ray detectors; Geo Las 193 nm excimer laser (Coherent) coupled to a Thermo Finnigan ELEMENT XR ICP-MS | Micro Analysis Facility at MUN-CREAIT | EMPA: accelerating voltage of 25 kV, a 2-nA beam current, focused to 1 µm, with elemental counting times between 5 and 30 s; LA-ICP-MS: Geo Las 193 nm excimer laser (Coherent) coupled to a Thermo Finnigan ELEMENT XR ICP-MS | Internal standards were measured periodically to demonstrate their reproducibility |  |  |  |  | 558.7 | [21 empty] | 98.02 | [15 empty] | 461915.45 | [43 empty] | 68.61 | [15 empty] | 537329.82 | [44 empty] | 2024 | Denisová and Piercey (2024), Mineralium Deposita, 59, 473–503 |  | CAN | Yukon
| ABM deposit | ABM | Seafloor hydrothermal | Volcanic-hosted massive sulfide (VMS) | bimodal-felsic replacement-style VMS | Zn, Cu, Pb, Au, Ag | Bi, Se, Co, Hg, As, Sb, Ba | Zn, Cu, Pb, Au, Ag, Bi, Se, Co, Hg, As, Sb, Ba | van Olden et al., 2020 |  | B233308-4-1-14 | B233308-4-1-14 | drill core |  |  |  |  | ore material | drill core | drill core | mineral separate | [5 empty] | mineralisation |  |  |  | pyrite, sphalerite, chalcopyrite, pyrrhotite, magnetite, galena, tennantite, tetrahedrite, freibergite | [6 empty] | white mica, chlorite, quartz, calcite, biotite, carbonate | polished thin sections | EMPA, LA-ICPMS | FEI MLA 650FEG instrument equipped with dual Bruker 5th generation XFlash SDD X-ray detectors; Geo Las 193 nm excimer laser (Coherent) coupled to a Thermo Finnigan ELEMENT XR ICP-MS | Micro Analysis Facility at MUN-CREAIT | EMPA: accelerating voltage of 25 kV, a 2-nA beam current, focused to 1 µm, with elemental counting times between 5 and 30 s; LA-ICP-MS: Geo Las 193 nm excimer laser (Coherent) coupled to a Thermo Finnigan ELEMENT XR ICP-MS | Internal standards were measured periodically to demonstrate their reproducibility | [26 empty] | 175.73 | [15 empty] | 461110.4 | [43 empty] | 976.27 | [15 empty] | 537718.08 | [44 empty] | 2024 | Denisová and Piercey (2024), Mineralium Deposita, 59, 473–503 |  | CAN | Yukon
| ABM deposit | ABM | Seafloor hydrothermal | Volcanic-hosted massive sulfide (VMS) | bimodal-felsic replacement-style VMS | Zn, Cu, Pb, Au, Ag | Bi, Se, Co, Hg, As, Sb, Ba | Zn, Cu, Pb, Au, Ag, Bi, Se, Co, Hg, As, Sb, Ba | van Olden et al., 2020 |  | B233308-4-1-15* | B233308-4-1-15* | drill core |  |  |  |  | ore material | drill core | drill core | mineral separate | [5 empty] | mineralisation |  |  |  | pyrite, sphalerite, chalcopyrite, pyrrhotite, magnetite, galena, tennantite, tetrahedrite, freibergite | [6 empty] | white mica, chlorite, quartz, calcite, biotite, carbonate | polished thin sections | EMPA, LA-ICPMS | FEI MLA 650FEG instrument equipped with dual Bruker 5th generation XFlash SDD X-ray detectors; Geo Las 193 nm excimer laser (Coherent) coupled to a Thermo Finnigan ELEMENT XR ICP-MS | Micro Analysis Facility at MUN-CREAIT | EMPA: accelerating voltage of 25 kV, a 2-nA beam current, focused to 1 µm, with elemental counting times between 5 and 30 s; LA-ICP-MS: Geo Las 193 nm excimer laser (Coherent) coupled to a Thermo Finnigan ELEMENT XR ICP-MS | Internal standards were measured periodically to demonstrate their reproducibility |  |  |  |  | 880.53 | [21 empty] | 225.02 | [15 empty] | 451898.52 | [43 empty] | 14558.12 | [15 empty] | 532398.67 | [44 empty] | 2024 | Denisová and Piercey (2024), Mineralium Deposita, 59, 473–503 |  | CAN | Yukon
| ABM deposit | ABM | Seafloor hydrothermal | Volcanic-hosted massive sulfide (VMS) | bimodal-felsic replacement-style VMS | Zn, Cu, Pb, Au, Ag | Bi, Se, Co, Hg, As, Sb, Ba | Zn, Cu, Pb, Au, Ag, Bi, Se, Co, Hg, As, Sb, Ba | van Olden et al., 2020 |  | B233308-5-1-1 | B233308-5-1-1 | drill core |  |  |  |  | ore material | drill core | drill core | mineral separate | [5 empty] | mineralisation |  |  |  | pyrite, sphalerite, chalcopyrite, pyrrhotite, magnetite, galena, tennantite, tetrahedrite, freibergite | [6 empty] | white mica, chlorite, quartz, calcite, biotite, carbonate | polished thin sections | EMPA, LA-ICPMS | FEI MLA 650FEG instrument equipped with dual Bruker 5th generation XFlash SDD X-ray detectors; Geo Las 193 nm excimer laser (Coherent) coupled to a Thermo Finnigan ELEMENT XR ICP-MS | Micro Analysis Facility at MUN-CREAIT | EMPA: accelerating voltage of 25 kV, a 2-nA beam current, focused to 1 µm, with elemental counting times between 5 and 30 s; LA-ICP-MS: Geo Las 193 nm excimer laser (Coherent) coupled to a Thermo Finnigan ELEMENT XR ICP-MS | Internal standards were measured periodically to demonstrate their reproducibility |  |  |  |  | 663.95 | [21 empty] | 244.1 | [5 empty] | 868.99 | [9 empty] | 456648.26 | [43 empty] | 1542.7 | [15 empty] | 536165.5 | [39 empty] | 3856.74 |  |  |  |  | 2024 | Denisová and Piercey (2024), Mineralium Deposita, 59, 473–503 |  | CAN | Yukon
| ABM deposit | ABM | Seafloor hydrothermal | Volcanic-hosted massive sulfide (VMS) | bimodal-felsic replacement-style VMS | Zn, Cu, Pb, Au, Ag | Bi, Se, Co, Hg, As, Sb, Ba | Zn, Cu, Pb, Au, Ag, Bi, Se, Co, Hg, As, Sb, Ba | van Olden et al., 2020 |  | B233308-5-1-10 | B233308-5-1-10 | drill core |  |  |  |  | ore material | drill core | drill core | mineral separate | [5 empty] | mineralisation |  |  |  | pyrite, sphalerite, chalcopyrite, pyrrhotite, magnetite, galena, tennantite, tetrahedrite, freibergite | [6 empty] | white mica, chlorite, quartz, calcite, biotite, carbonate | polished thin sections | EMPA, LA-ICPMS | FEI MLA 650FEG instrument equipped with dual Bruker 5th generation XFlash SDD X-ray detectors; Geo Las 193 nm excimer laser (Coherent) coupled to a Thermo Finnigan ELEMENT XR ICP-MS | Micro Analysis Facility at MUN-CREAIT | EMPA: accelerating voltage of 25 kV, a 2-nA beam current, focused to 1 µm, with elemental counting times between 5 and 30 s; LA-ICP-MS: Geo Las 193 nm excimer laser (Coherent) coupled to a Thermo Finnigan ELEMENT XR ICP-MS | Internal standards were measured periodically to demonstrate their reproducibility | [26 empty] | 263.91 | [5 empty] | 78.2 | [9 empty] | 461967.05 | [43 empty] | 175.94 | [15 empty] | 536752.47 | [39 empty] | 752.64 |  |  |  |  | 2024 | Denisová and Piercey (2024), Mineralium Deposita, 59, 473–503 |  | CAN | Yukon
| ABM deposit | ABM | Seafloor hydrothermal | Volcanic-hosted massive sulfide (VMS) | bimodal-felsic replacement-style VMS | Zn, Cu, Pb, Au, Ag | Bi, Se, Co, Hg, As, Sb, Ba | Zn, Cu, Pb, Au, Ag, Bi, Se, Co, Hg, As, Sb, Ba | van Olden et al., 2020 |  | B233308-5-1-12 | B233308-5-1-12 | drill core |  |  |  |  | ore material | drill core | drill core | mineral separate | [5 empty] | mineralisation |  |  |  | pyrite, sphalerite, chalcopyrite, pyrrhotite, magnetite, galena, tennantite, tetrahedrite, freibergite | [6 empty] | white mica, chlorite, quartz, calcite, biotite, carbonate | polished thin sections | EMPA, LA-ICPMS | FEI MLA 650FEG instrument equipped with dual Bruker 5th generation XFlash SDD X-ray detectors; Geo Las 193 nm excimer laser (Coherent) coupled to a Thermo Finnigan ELEMENT XR ICP-MS | Micro Analysis Facility at MUN-CREAIT | EMPA: accelerating voltage of 25 kV, a 2-nA beam current, focused to 1 µm, with elemental counting times between 5 and 30 s; LA-ICP-MS: Geo Las 193 nm excimer laser (Coherent) coupled to a Thermo Finnigan ELEMENT XR ICP-MS | Internal standards were measured periodically to demonstrate their reproducibility |  |  |  |  | 422.52 | [21 empty] | 255.48 | [5 empty] | 226 | [9 empty] | 462155.24 | [43 empty] | 825.38 | [15 empty] | 535663.4 | [39 empty] | 432.34 |  |  |  |  | 2024 | Denisová and Piercey (2024), Mineralium Deposita, 59, 473–503 |  | CAN | Yukon
| ABM deposit | ABM | Seafloor hydrothermal | Volcanic-hosted massive sulfide (VMS) | bimodal-felsic replacement-style VMS | Zn, Cu, Pb, Au, Ag | Bi, Se, Co, Hg, As, Sb, Ba | Zn, Cu, Pb, Au, Ag, Bi, Se, Co, Hg, As, Sb, Ba | van Olden et al., 2020 |  | B233308-7-1-15 | B233308-7-1-15 | drill core |  |  |  |  | ore material | drill core | drill core | mineral separate | [5 empty] | mineralisation |  |  |  | pyrite, sphalerite, chalcopyrite, pyrrhotite, magnetite, galena, tennantite, tetrahedrite, freibergite | [6 empty] | white mica, chlorite, quartz, calcite, biotite, carbonate | polished thin sections | EMPA, LA-ICPMS | FEI MLA 650FEG instrument equipped with dual Bruker 5th generation XFlash SDD X-ray detectors; Geo Las 193 nm excimer laser (Coherent) coupled to a Thermo Finnigan ELEMENT XR ICP-MS | Micro Analysis Facility at MUN-CREAIT | EMPA: accelerating voltage of 25 kV, a 2-nA beam current, focused to 1 µm, with elemental counting times between 5 and 30 s; LA-ICP-MS: Geo Las 193 nm excimer laser (Coherent) coupled to a Thermo Finnigan ELEMENT XR ICP-MS | Internal standards were measured periodically to demonstrate their reproducibility |  |  |  |  | 2764.41 | [21 empty] | 274.48 | [5 empty] | 313.69 | [9 empty] | 460871.86 | [43 empty] | 401.92 | [15 empty] | 535324.63 | [44 empty] | 2024 | Denisová and Piercey (2024), Mineralium Deposita, 59, 473–503 |  | CAN | Yukon
| ABM deposit | ABM | Seafloor hydrothermal | Volcanic-hosted massive sulfide (VMS) | bimodal-felsic replacement-style VMS | Zn, Cu, Pb, Au, Ag | Bi, Se, Co, Hg, As, Sb, Ba | Zn, Cu, Pb, Au, Ag, Bi, Se, Co, Hg, As, Sb, Ba | van Olden et al., 2020 |  | B233308-7-1-16 | B233308-7-1-16 | drill core |  |  |  |  | ore material | drill core | drill core | mineral separate | [5 empty] | mineralisation |  |  |  | pyrite, sphalerite, chalcopyrite, pyrrhotite, magnetite, galena, tennantite, tetrahedrite, freibergite | [6 empty] | white mica, chlorite, quartz, calcite, biotite, carbonate | polished thin sections | EMPA, LA-ICPMS | FEI MLA 650FEG instrument equipped with dual Bruker 5th generation XFlash SDD X-ray detectors; Geo Las 193 nm excimer laser (Coherent) coupled to a Thermo Finnigan ELEMENT XR ICP-MS | Micro Analysis Facility at MUN-CREAIT | EMPA: accelerating voltage of 25 kV, a 2-nA beam current, focused to 1 µm, with elemental counting times between 5 and 30 s; LA-ICP-MS: Geo Las 193 nm excimer laser (Coherent) coupled to a Thermo Finnigan ELEMENT XR ICP-MS | Internal standards were measured periodically to demonstrate their reproducibility |  |  |  |  | 1444.36 | [21 empty] | 294.77 | [15 empty] | 460584.62 | [59 empty] | 537607.47 | [44 empty] | 2024 | Denisová and Piercey (2024), Mineralium Deposita, 59, 473–503 |  | CAN | Yukon
| ABM deposit | ABM | Seafloor hydrothermal | Volcanic-hosted massive sulfide (VMS) | bimodal-felsic replacement-style VMS | Zn, Cu, Pb, Au, Ag | Bi, Se, Co, Hg, As, Sb, Ba | Zn, Cu, Pb, Au, Ag, Bi, Se, Co, Hg, As, Sb, Ba | van Olden et al., 2020 |  | B233308-7-1-17 | B233308-7-1-17 | drill core |  |  |  |  | ore material | drill core | drill core | mineral separate | [5 empty] | mineralisation |  |  |  | pyrite, sphalerite, chalcopyrite, pyrrhotite, magnetite, galena, tennantite, tetrahedrite, freibergite | [6 empty] | white mica, chlorite, quartz, calcite, biotite, carbonate | polished thin sections | EMPA, LA-ICPMS | FEI MLA 650FEG instrument equipped with dual Bruker 5th generation XFlash SDD X-ray detectors; Geo Las 193 nm excimer laser (Coherent) coupled to a Thermo Finnigan ELEMENT XR ICP-MS | Micro Analysis Facility at MUN-CREAIT | EMPA: accelerating voltage of 25 kV, a 2-nA beam current, focused to 1 µm, with elemental counting times between 5 and 30 s; LA-ICP-MS: Geo Las 193 nm excimer laser (Coherent) coupled to a Thermo Finnigan ELEMENT XR ICP-MS | Internal standards were measured periodically to demonstrate their reproducibility |  |  |  |  | 303.33 | [21 empty] | 283.76 | [15 empty] | 459745.59 | [59 empty] | 538679.07 | [39 empty] | 978.47 |  |  |  |  | 2024 | Denisová and Piercey (2024), Mineralium Deposita, 59, 473–503 |  | CAN | Yukon
| ABM deposit | ABM | Seafloor hydrothermal | Volcanic-hosted massive sulfide (VMS) | bimodal-felsic replacement-style VMS | Zn, Cu, Pb, Au, Ag | Bi, Se, Co, Hg, As, Sb, Ba | Zn, Cu, Pb, Au, Ag, Bi, Se, Co, Hg, As, Sb, Ba | van Olden et al., 2020 |  | B233308-7-1-18 | B233308-7-1-18 | drill core |  |  |  |  | ore material | drill core | drill core | mineral separate | [5 empty] | mineralisation |  |  |  | pyrite, sphalerite, chalcopyrite, pyrrhotite, magnetite, galena, tennantite, tetrahedrite, freibergite | [6 empty] | white mica, chlorite, quartz, calcite, biotite, carbonate | polished thin sections | EMPA, LA-ICPMS | FEI MLA 650FEG instrument equipped with dual Bruker 5th generation XFlash SDD X-ray detectors; Geo Las 193 nm excimer laser (Coherent) coupled to a Thermo Finnigan ELEMENT XR ICP-MS | Micro Analysis Facility at MUN-CREAIT | EMPA: accelerating voltage of 25 kV, a 2-nA beam current, focused to 1 µm, with elemental counting times between 5 and 30 s; LA-ICP-MS: Geo Las 193 nm excimer laser (Coherent) coupled to a Thermo Finnigan ELEMENT XR ICP-MS | Internal standards were measured periodically to demonstrate their reproducibility |  |  |  |  | 490.93 | [21 empty] | 274.92 | [5 empty] | 225.83 | [9 empty] | 461422.91 | [43 empty] | 1453.15 | [15 empty] | 535886.81 | [39 empty] | 147.28 |  |  |  |  | 2024 | Denisová and Piercey (2024), Mineralium Deposita, 59, 473–503 |  | CAN | Yukon
| ABM deposit | ABM | Seafloor hydrothermal | Volcanic-hosted massive sulfide (VMS) | bimodal-felsic replacement-style VMS | Zn, Cu, Pb, Au, Ag | Bi, Se, Co, Hg, As, Sb, Ba | Zn, Cu, Pb, Au, Ag, Bi, Se, Co, Hg, As, Sb, Ba | van Olden et al., 2020 |  | B233308-7-1-7 | B233308-7-1-7 | drill core |  |  |  |  | ore material | drill core | drill core | mineral separate | [5 empty] | mineralisation |  |  |  | pyrite, sphalerite, chalcopyrite, pyrrhotite, magnetite, galena, tennantite, tetrahedrite, freibergite | [6 empty] | white mica, chlorite, quartz, calcite, biotite, carbonate | polished thin sections | EMPA, LA-ICPMS | FEI MLA 650FEG instrument equipped with dual Bruker 5th generation XFlash SDD X-ray detectors; Geo Las 193 nm excimer laser (Coherent) coupled to a Thermo Finnigan ELEMENT XR ICP-MS | Micro Analysis Facility at MUN-CREAIT | EMPA: accelerating voltage of 25 kV, a 2-nA beam current, focused to 1 µm, with elemental counting times between 5 and 30 s; LA-ICP-MS: Geo Las 193 nm excimer laser (Coherent) coupled to a Thermo Finnigan ELEMENT XR ICP-MS | Internal standards were measured periodically to demonstrate their reproducibility |  |  |  |  | 316.44 | [21 empty] | 138.44 | [5 empty] | 415.32 | [9 empty] | 474180.72 | [43 empty] | 692.21 | [15 empty] | 524237.09 | [44 empty] | 2024 | Denisová and Piercey (2024), Mineralium Deposita, 59, 473–503 |  | CAN | Yukon
| ABM deposit | ABM | Seafloor hydrothermal | Volcanic-hosted massive sulfide (VMS) | bimodal-felsic replacement-style VMS | Zn, Cu, Pb, Au, Ag | Bi, Se, Co, Hg, As, Sb, Ba | Zn, Cu, Pb, Au, Ag, Bi, Se, Co, Hg, As, Sb, Ba | van Olden et al., 2020 |  | B265159A-1-1-12 | B265159A-1-1-12 | drill core |  |  |  |  | ore material | drill core | drill core | mineral separate | [5 empty] | mineralisation |  |  |  | pyrite, sphalerite, chalcopyrite, pyrrhotite, magnetite, galena, tennantite, tetrahedrite, freibergite | [6 empty] | white mica, chlorite, quartz, calcite, biotite, carbonate | polished thin sections | EMPA, LA-ICPMS | FEI MLA 650FEG instrument equipped with dual Bruker 5th generation XFlash SDD X-ray detectors; Geo Las 193 nm excimer laser (Coherent) coupled to a Thermo Finnigan ELEMENT XR ICP-MS | Micro Analysis Facility at MUN-CREAIT | EMPA: accelerating voltage of 25 kV, a 2-nA beam current, focused to 1 µm, with elemental counting times between 5 and 30 s; LA-ICP-MS: Geo Las 193 nm excimer laser (Coherent) coupled to a Thermo Finnigan ELEMENT XR ICP-MS | Internal standards were measured periodically to demonstrate their reproducibility |  |  |  |  | 812.14 | [21 empty] | 577.31 | [5 empty] | 606.66 | [9 empty] | 462059.32 | [59 empty] | 535465.12 | [39 empty] | 420.75 |  |  |  |  | 2024 | Denisová and Piercey (2024), Mineralium Deposita, 59, 473–503 |  | CAN | Yukon
| ABM deposit | ABM | Seafloor hydrothermal | Volcanic-hosted massive sulfide (VMS) | bimodal-felsic replacement-style VMS | Zn, Cu, Pb, Au, Ag | Bi, Se, Co, Hg, As, Sb, Ba | Zn, Cu, Pb, Au, Ag, Bi, Se, Co, Hg, As, Sb, Ba | van Olden et al., 2020 |  | B265159A-3-2-15 | B265159A-3-2-15 | drill core |  |  |  |  | ore material | drill core | drill core | mineral separate | [5 empty] | mineralisation |  |  |  | pyrite, sphalerite, chalcopyrite, pyrrhotite, magnetite, galena, tennantite, tetrahedrite, freibergite | [6 empty] | white mica, chlorite, quartz, calcite, biotite, carbonate | polished thin sections | EMPA, LA-ICPMS | FEI MLA 650FEG instrument equipped with dual Bruker 5th generation XFlash SDD X-ray detectors; Geo Las 193 nm excimer laser (Coherent) coupled to a Thermo Finnigan ELEMENT XR ICP-MS | Micro Analysis Facility at MUN-CREAIT | EMPA: accelerating voltage of 25 kV, a 2-nA beam current, focused to 1 µm, with elemental counting times between 5 and 30 s; LA-ICP-MS: Geo Las 193 nm excimer laser (Coherent) coupled to a Thermo Finnigan ELEMENT XR ICP-MS | Internal standards were measured periodically to demonstrate their reproducibility | [26 empty] | 341.46 | [15 empty] | 459687.8 | [43 empty] | 156.1 | [15 empty] | 535765.86 | [39 empty] | 4019.51 |  |  |  |  | 2024 | Denisová and Piercey (2024), Mineralium Deposita, 59, 473–503 |  | CAN | Yukon
| ABM deposit | ABM | Seafloor hydrothermal | Volcanic-hosted massive sulfide (VMS) | bimodal-felsic replacement-style VMS | Zn, Cu, Pb, Au, Ag | Bi, Se, Co, Hg, As, Sb, Ba | Zn, Cu, Pb, Au, Ag, Bi, Se, Co, Hg, As, Sb, Ba | van Olden et al., 2020 |  | B265159A-3-2-24 | B265159A-3-2-24 | drill core |  |  |  |  | ore material | drill core | drill core | mineral separate | [5 empty] | mineralisation |  |  |  | pyrite, sphalerite, chalcopyrite, pyrrhotite, magnetite, galena, tennantite, tetrahedrite, freibergite | [6 empty] | white mica, chlorite, quartz, calcite, biotite, carbonate | polished thin sections | EMPA, LA-ICPMS | FEI MLA 650FEG instrument equipped with dual Bruker 5th generation XFlash SDD X-ray detectors; Geo Las 193 nm excimer laser (Coherent) coupled to a Thermo Finnigan ELEMENT XR ICP-MS | Micro Analysis Facility at MUN-CREAIT | EMPA: accelerating voltage of 25 kV, a 2-nA beam current, focused to 1 µm, with elemental counting times between 5 and 30 s; LA-ICP-MS: Geo Las 193 nm excimer laser (Coherent) coupled to a Thermo Finnigan ELEMENT XR ICP-MS | Internal standards were measured periodically to demonstrate their reproducibility |  |  |  |  | 1102.81 | [21 empty] | 699.1 | [5 empty] | 2166.23 | [9 empty] | 459594.92 | [43 empty] | 334.78 | [15 empty] | 535777.23 | [39 empty] | 246.16 |  |  |  |  | 2024 | Denisová and Piercey (2024), Mineralium Deposita, 59, 473–503 |  | CAN | Yukon
| ABM deposit | ABM | Seafloor hydrothermal | Volcanic-hosted massive sulfide (VMS) | bimodal-felsic replacement-style VMS | Zn, Cu, Pb, Au, Ag | Bi, Se, Co, Hg, As, Sb, Ba | Zn, Cu, Pb, Au, Ag, Bi, Se, Co, Hg, As, Sb, Ba | van Olden et al., 2020 |  | B265159A-3-3-12 | B265159A-3-3-12 | drill core |  |  |  |  | ore material | drill core | drill core | mineral separate | [5 empty] | mineralisation |  |  |  | pyrite, sphalerite, chalcopyrite, pyrrhotite, magnetite, galena, tennantite, tetrahedrite, freibergite | [6 empty] | white mica, chlorite, quartz, calcite, biotite, carbonate | polished thin sections | EMPA, LA-ICPMS | FEI MLA 650FEG instrument equipped with dual Bruker 5th generation XFlash SDD X-ray detectors; Geo Las 193 nm excimer laser (Coherent) coupled to a Thermo Finnigan ELEMENT XR ICP-MS | Micro Analysis Facility at MUN-CREAIT | EMPA: accelerating voltage of 25 kV, a 2-nA beam current, focused to 1 µm, with elemental counting times between 5 and 30 s; LA-ICP-MS: Geo Las 193 nm excimer laser (Coherent) coupled to a Thermo Finnigan ELEMENT XR ICP-MS | Internal standards were measured periodically to demonstrate their reproducibility |  |  |  |  | 874.17 | [21 empty] | 1060.79 | [15 empty] | 461747.75 | [59 empty] | 536317.29 | [44 empty] | 2024 | Denisová and Piercey (2024), Mineralium Deposita, 59, 473–503 |  | CAN | Yukon
| ABM deposit | ABM | Seafloor hydrothermal | Volcanic-hosted massive sulfide (VMS) | bimodal-felsic replacement-style VMS | Zn, Cu, Pb, Au, Ag | Bi, Se, Co, Hg, As, Sb, Ba | Zn, Cu, Pb, Au, Ag, Bi, Se, Co, Hg, As, Sb, Ba | van Olden et al., 2020 |  | B265159A-3-3-14 | B265159A-3-3-14 | drill core |  |  |  |  | ore material | drill core | drill core | mineral separate | [5 empty] | mineralisation |  |  |  | pyrite, sphalerite, chalcopyrite, pyrrhotite, magnetite, galena, tennantite, tetrahedrite, freibergite | [6 empty] | white mica, chlorite, quartz, calcite, biotite, carbonate | polished thin sections | EMPA, LA-ICPMS | FEI MLA 650FEG instrument equipped with dual Bruker 5th generation XFlash SDD X-ray detectors; Geo Las 193 nm excimer laser (Coherent) coupled to a Thermo Finnigan ELEMENT XR ICP-MS | Micro Analysis Facility at MUN-CREAIT | EMPA: accelerating voltage of 25 kV, a 2-nA beam current, focused to 1 µm, with elemental counting times between 5 and 30 s; LA-ICP-MS: Geo Las 193 nm excimer laser (Coherent) coupled to a Thermo Finnigan ELEMENT XR ICP-MS | Internal standards were measured periodically to demonstrate their reproducibility | [26 empty] | 440.89 | [15 empty] | 463729.36 | [43 empty] | 244.94 | [15 empty] | 535535.82 | [44 empty] | 2024 | Denisová and Piercey (2024), Mineralium Deposita, 59, 473–503 |  | CAN | Yukon
| ABM deposit | ABM | Seafloor hydrothermal | Volcanic-hosted massive sulfide (VMS) | bimodal-felsic replacement-style VMS | Zn, Cu, Pb, Au, Ag | Bi, Se, Co, Hg, As, Sb, Ba | Zn, Cu, Pb, Au, Ag, Bi, Se, Co, Hg, As, Sb, Ba | van Olden et al., 2020 |  | B265159A-3-3-15 | B265159A-3-3-15 | drill core |  |  |  |  | ore material | drill core | drill core | mineral separate | [5 empty] | mineralisation |  |  |  | pyrite, sphalerite, chalcopyrite, pyrrhotite, magnetite, galena, tennantite, tetrahedrite, freibergite | [6 empty] | white mica, chlorite, quartz, calcite, biotite, carbonate | polished thin sections | EMPA, LA-ICPMS | FEI MLA 650FEG instrument equipped with dual Bruker 5th generation XFlash SDD X-ray detectors; Geo Las 193 nm excimer laser (Coherent) coupled to a Thermo Finnigan ELEMENT XR ICP-MS | Micro Analysis Facility at MUN-CREAIT | EMPA: accelerating voltage of 25 kV, a 2-nA beam current, focused to 1 µm, with elemental counting times between 5 and 30 s; LA-ICP-MS: Geo Las 193 nm excimer laser (Coherent) coupled to a Thermo Finnigan ELEMENT XR ICP-MS | Internal standards were measured periodically to demonstrate their reproducibility |  |  |  |  | 530.66 | [21 empty] | 1159.58 | [5 empty] | 68.79 | [9 empty] | 479122.66 | [43 empty] | 422.56 | [15 empty] | 518518.88 |  | 176.89 | [42 empty] | 2024 | Denisová and Piercey (2024), Mineralium Deposita, 59, 473–503 |  | CAN | Yukon
| ABM deposit | ABM | Seafloor hydrothermal | Volcanic-hosted massive sulfide (VMS) | bimodal-felsic replacement-style VMS | Zn, Cu, Pb, Au, Ag | Bi, Se, Co, Hg, As, Sb, Ba | Zn, Cu, Pb, Au, Ag, Bi, Se, Co, Hg, As, Sb, Ba | van Olden et al., 2020 |  | B265159A-4-1-11 | B265159A-4-1-11 | drill core |  |  |  |  | ore material | drill core | drill core | mineral separate | [5 empty] | mineralisation |  |  |  | pyrite, sphalerite, chalcopyrite, pyrrhotite, magnetite, galena, tennantite, tetrahedrite, freibergite | [6 empty] | white mica, chlorite, quartz, calcite, biotite, carbonate | polished thin sections | EMPA, LA-ICPMS | FEI MLA 650FEG instrument equipped with dual Bruker 5th generation XFlash SDD X-ray detectors; Geo Las 193 nm excimer laser (Coherent) coupled to a Thermo Finnigan ELEMENT XR ICP-MS | Micro Analysis Facility at MUN-CREAIT | EMPA: accelerating voltage of 25 kV, a 2-nA beam current, focused to 1 µm, with elemental counting times between 5 and 30 s; LA-ICP-MS: Geo Las 193 nm excimer laser (Coherent) coupled to a Thermo Finnigan ELEMENT XR ICP-MS | Internal standards were measured periodically to demonstrate their reproducibility | [26 empty] | 537.85 | [15 empty] | 462320.71 | [59 empty] | 531603.59 | [39 empty] | 5488.05 |  |  |  |  | 2024 | Denisová and Piercey (2024), Mineralium Deposita, 59, 473–503 |  | CAN | Yukon
| ABM deposit | ABM | Seafloor hydrothermal | Volcanic-hosted massive sulfide (VMS) | bimodal-felsic replacement-style VMS | Zn, Cu, Pb, Au, Ag | Bi, Se, Co, Hg, As, Sb, Ba | Zn, Cu, Pb, Au, Ag, Bi, Se, Co, Hg, As, Sb, Ba | van Olden et al., 2020 |  | B265159A-4-1-8 | B265159A-4-1-8 | drill core |  |  |  |  | ore material | drill core | drill core | mineral separate | [5 empty] | mineralisation |  |  |  | pyrite, sphalerite, chalcopyrite, pyrrhotite, magnetite, galena, tennantite, tetrahedrite, freibergite | [6 empty] | white mica, chlorite, quartz, calcite, biotite, carbonate | polished thin sections | EMPA, LA-ICPMS | FEI MLA 650FEG instrument equipped with dual Bruker 5th generation XFlash SDD X-ray detectors; Geo Las 193 nm excimer laser (Coherent) coupled to a Thermo Finnigan ELEMENT XR ICP-MS | Micro Analysis Facility at MUN-CREAIT | EMPA: accelerating voltage of 25 kV, a 2-nA beam current, focused to 1 µm, with elemental counting times between 5 and 30 s; LA-ICP-MS: Geo Las 193 nm excimer laser (Coherent) coupled to a Thermo Finnigan ELEMENT XR ICP-MS | Internal standards were measured periodically to demonstrate their reproducibility |  |  |  |  | 871.53 | [21 empty] | 548.38 | [5 empty] | 58.75 | [9 empty] | 464056.63 | [43 empty] | 293.77 | [15 empty] | 533798.81 |  | 88.13 | [37 empty] | 283.98 |  |  |  |  | 2024 | Denisová and Piercey (2024), Mineralium Deposita, 59, 473–503 |  | CAN | Yukon
| ABM deposit | ABM | Seafloor hydrothermal | Volcanic-hosted massive sulfide (VMS) | bimodal-felsic replacement-style VMS | Zn, Cu, Pb, Au, Ag | Bi, Se, Co, Hg, As, Sb, Ba | Zn, Cu, Pb, Au, Ag, Bi, Se, Co, Hg, As, Sb, Ba | van Olden et al., 2020 |  | B265159A-9-1-14 | B265159A-9-1-14 | drill core |  |  |  |  | ore material | drill core | drill core | mineral separate | [5 empty] | mineralisation |  |  |  | pyrite, sphalerite, chalcopyrite, pyrrhotite, magnetite, galena, tennantite, tetrahedrite, freibergite | [6 empty] | white mica, chlorite, quartz, calcite, biotite, carbonate | polished thin sections | EMPA, LA-ICPMS | FEI MLA 650FEG instrument equipped with dual Bruker 5th generation XFlash SDD X-ray detectors; Geo Las 193 nm excimer laser (Coherent) coupled to a Thermo Finnigan ELEMENT XR ICP-MS | Micro Analysis Facility at MUN-CREAIT | EMPA: accelerating voltage of 25 kV, a 2-nA beam current, focused to 1 µm, with elemental counting times between 5 and 30 s; LA-ICP-MS: Geo Las 193 nm excimer laser (Coherent) coupled to a Thermo Finnigan ELEMENT XR ICP-MS | Internal standards were measured periodically to demonstrate their reproducibility |  |  |  |  | 1458.44 | [21 empty] | 433.59 | [5 empty] | 128.11 | [9 empty] | 459134 | [59 empty] | 538845.86 | [44 empty] | 2024 | Denisová and Piercey (2024), Mineralium Deposita, 59, 473–503 |  | CAN | Yukon
| ABM deposit | ABM | Seafloor hydrothermal | Volcanic-hosted massive sulfide (VMS) | bimodal-felsic replacement-style VMS | Zn, Cu, Pb, Au, Ag | Bi, Se, Co, Hg, As, Sb, Ba | Zn, Cu, Pb, Au, Ag, Bi, Se, Co, Hg, As, Sb, Ba | van Olden et al., 2020 |  | B265159A-9-1-5 | B265159A-9-1-5 | drill core |  |  |  |  | ore material | drill core | drill core | mineral separate | [5 empty] | mineralisation |  |  |  | pyrite, sphalerite, chalcopyrite, pyrrhotite, magnetite, galena, tennantite, tetrahedrite, freibergite | [6 empty] | white mica, chlorite, quartz, calcite, biotite, carbonate | polished thin sections | EMPA, LA-ICPMS | FEI MLA 650FEG instrument equipped with dual Bruker 5th generation XFlash SDD X-ray detectors; Geo Las 193 nm excimer laser (Coherent) coupled to a Thermo Finnigan ELEMENT XR ICP-MS | Micro Analysis Facility at MUN-CREAIT | EMPA: accelerating voltage of 25 kV, a 2-nA beam current, focused to 1 µm, with elemental counting times between 5 and 30 s; LA-ICP-MS: Geo Las 193 nm excimer laser (Coherent) coupled to a Thermo Finnigan ELEMENT XR ICP-MS | Internal standards were measured periodically to demonstrate their reproducibility |  |  |  |  | 3643.19 | [21 empty] | 814.01 | [5 empty] | 2501.59 | [9 empty] | 460411.38 | [43 empty] | 1161.45 | [15 empty] | 531458.45 | [44 empty] | 2024 | Denisová and Piercey (2024), Mineralium Deposita, 59, 473–503 |  | CAN | Yukon
| ABM deposit | ABM | Seafloor hydrothermal | Volcanic-hosted massive sulfide (VMS) | bimodal-felsic replacement-style VMS | Zn, Cu, Pb, Au, Ag | Bi, Se, Co, Hg, As, Sb, Ba | Zn, Cu, Pb, Au, Ag, Bi, Se, Co, Hg, As, Sb, Ba | van Olden et al., 2020 |  | B265159A-9-1-9 | B265159A-9-1-9 | drill core |  |  |  |  | ore material | drill core | drill core | mineral separate | [5 empty] | mineralisation |  |  |  | pyrite, sphalerite, chalcopyrite, pyrrhotite, magnetite, galena, tennantite, tetrahedrite, freibergite | [6 empty] | white mica, chlorite, quartz, calcite, biotite, carbonate | polished thin sections | EMPA, LA-ICPMS | FEI MLA 650FEG instrument equipped with dual Bruker 5th generation XFlash SDD X-ray detectors; Geo Las 193 nm excimer laser (Coherent) coupled to a Thermo Finnigan ELEMENT XR ICP-MS | Micro Analysis Facility at MUN-CREAIT | EMPA: accelerating voltage of 25 kV, a 2-nA beam current, focused to 1 µm, with elemental counting times between 5 and 30 s; LA-ICP-MS: Geo Las 193 nm excimer laser (Coherent) coupled to a Thermo Finnigan ELEMENT XR ICP-MS | Internal standards were measured periodically to demonstrate their reproducibility |  |  |  |  | 1374.57 | [21 empty] | 451.64 | [5 empty] | 412.37 | [9 empty] | 460913.11 | [59 empty] | 536681.39 | [39 empty] | 127.64 |  |  |  |  | 2024 | Denisová and Piercey (2024), Mineralium Deposita, 59, 473–503 |  | CAN | Yukon
| ABM deposit | ABM | Seafloor hydrothermal | Volcanic-hosted massive sulfide (VMS) | bimodal-felsic replacement-style VMS | Zn, Cu, Pb, Au, Ag | Bi, Se, Co, Hg, As, Sb, Ba | Zn, Cu, Pb, Au, Ag, Bi, Se, Co, Hg, As, Sb, Ba | van Olden et al., 2020 |  | B266543-1-2-10 | B266543-1-2-10 | drill core |  |  |  |  | ore material | drill core | drill core | mineral separate | [5 empty] | mineralisation |  |  |  | pyrite, sphalerite, chalcopyrite, pyrrhotite, magnetite, galena, tennantite, tetrahedrite, freibergite | [6 empty] | white mica, chlorite, quartz, calcite, biotite, carbonate | polished thin sections | EMPA, LA-ICPMS | FEI MLA 650FEG instrument equipped with dual Bruker 5th generation XFlash SDD X-ray detectors; Geo Las 193 nm excimer laser (Coherent) coupled to a Thermo Finnigan ELEMENT XR ICP-MS | Micro Analysis Facility at MUN-CREAIT | EMPA: accelerating voltage of 25 kV, a 2-nA beam current, focused to 1 µm, with elemental counting times between 5 and 30 s; LA-ICP-MS: Geo Las 193 nm excimer laser (Coherent) coupled to a Thermo Finnigan ELEMENT XR ICP-MS | Internal standards were measured periodically to demonstrate their reproducibility |  |  |  |  | 400.67 | [21 empty] | 322.49 | [5 empty] | 293.17 | [9 empty] | 462019.56 | [59 empty] | 536739.34 | [39 empty] | 224.77 |  |  |  |  | 2024 | Denisová and Piercey (2024), Mineralium Deposita, 59, 473–503 |  | CAN | Yukon
| ABM deposit | ABM | Seafloor hydrothermal | Volcanic-hosted massive sulfide (VMS) | bimodal-felsic replacement-style VMS | Zn, Cu, Pb, Au, Ag | Bi, Se, Co, Hg, As, Sb, Ba | Zn, Cu, Pb, Au, Ag, Bi, Se, Co, Hg, As, Sb, Ba | van Olden et al., 2020 |  | B266543-1-2-6 | B266543-1-2-6 | drill core |  |  |  |  | ore material | drill core | drill core | mineral separate | [5 empty] | mineralisation |  |  |  | pyrite, sphalerite, chalcopyrite, pyrrhotite, magnetite, galena, tennantite, tetrahedrite, freibergite | [6 empty] | white mica, chlorite, quartz, calcite, biotite, carbonate | polished thin sections | EMPA, LA-ICPMS | FEI MLA 650FEG instrument equipped with dual Bruker 5th generation XFlash SDD X-ray detectors; Geo Las 193 nm excimer laser (Coherent) coupled to a Thermo Finnigan ELEMENT XR ICP-MS | Micro Analysis Facility at MUN-CREAIT | EMPA: accelerating voltage of 25 kV, a 2-nA beam current, focused to 1 µm, with elemental counting times between 5 and 30 s; LA-ICP-MS: Geo Las 193 nm excimer laser (Coherent) coupled to a Thermo Finnigan ELEMENT XR ICP-MS | Internal standards were measured periodically to demonstrate their reproducibility | [26 empty] | 400.59 | [15 empty] | 462637.27 | [59 empty] | 536962.14 | [44 empty] | 2024 | Denisová and Piercey (2024), Mineralium Deposita, 59, 473–503 |  | CAN | Yukon
| ABM deposit | ABM | Seafloor hydrothermal | Volcanic-hosted massive sulfide (VMS) | bimodal-felsic replacement-style VMS | Zn, Cu, Pb, Au, Ag | Bi, Se, Co, Hg, As, Sb, Ba | Zn, Cu, Pb, Au, Ag, Bi, Se, Co, Hg, As, Sb, Ba | van Olden et al., 2020 |  | B266543-1-2-9 | B266543-1-2-9 | drill core |  |  |  |  | ore material | drill core | drill core | mineral separate | [5 empty] | mineralisation |  |  |  | pyrite, sphalerite, chalcopyrite, pyrrhotite, magnetite, galena, tennantite, tetrahedrite, freibergite | [6 empty] | white mica, chlorite, quartz, calcite, biotite, carbonate | polished thin sections | EMPA, LA-ICPMS | FEI MLA 650FEG instrument equipped with dual Bruker 5th generation XFlash SDD X-ray detectors; Geo Las 193 nm excimer laser (Coherent) coupled to a Thermo Finnigan ELEMENT XR ICP-MS | Micro Analysis Facility at MUN-CREAIT | EMPA: accelerating voltage of 25 kV, a 2-nA beam current, focused to 1 µm, with elemental counting times between 5 and 30 s; LA-ICP-MS: Geo Las 193 nm excimer laser (Coherent) coupled to a Thermo Finnigan ELEMENT XR ICP-MS | Internal standards were measured periodically to demonstrate their reproducibility |  |  |  |  | 1229.01 | [21 empty] | 176.98 | [5 empty] | 501.44 | [9 empty] | 458223.53 | [59 empty] | 539229.96 | [39 empty] | 530.93 |  |  |  |  | 2024 | Denisová and Piercey (2024), Mineralium Deposita, 59, 473–503 |  | CAN | Yukon
| ABM deposit | ABM | Seafloor hydrothermal | Volcanic-hosted massive sulfide (VMS) | bimodal-felsic replacement-style VMS | Zn, Cu, Pb, Au, Ag | Bi, Se, Co, Hg, As, Sb, Ba | Zn, Cu, Pb, Au, Ag, Bi, Se, Co, Hg, As, Sb, Ba | van Olden et al., 2020 |  | B266543-2-1-14 | B266543-2-1-14 | drill core |  |  |  |  | ore material | drill core | drill core | mineral separate | [5 empty] | mineralisation |  |  |  | pyrite, sphalerite, chalcopyrite, pyrrhotite, magnetite, galena, tennantite, tetrahedrite, freibergite | [6 empty] | white mica, chlorite, quartz, calcite, biotite, carbonate | polished thin sections | EMPA, LA-ICPMS | FEI MLA 650FEG instrument equipped with dual Bruker 5th generation XFlash SDD X-ray detectors; Geo Las 193 nm excimer laser (Coherent) coupled to a Thermo Finnigan ELEMENT XR ICP-MS | Micro Analysis Facility at MUN-CREAIT | EMPA: accelerating voltage of 25 kV, a 2-nA beam current, focused to 1 µm, with elemental counting times between 5 and 30 s; LA-ICP-MS: Geo Las 193 nm excimer laser (Coherent) coupled to a Thermo Finnigan ELEMENT XR ICP-MS | Internal standards were measured periodically to demonstrate their reproducibility |  |  |  |  | 274.65 | [21 empty] | 304.08 | [15 empty] | 461112.15 | [59 empty] | 538161.98 | [39 empty] | 78.47 |  |  |  |  | 2024 | Denisová and Piercey (2024), Mineralium Deposita, 59, 473–503 |  | CAN | Yukon
| ABM deposit | ABM | Seafloor hydrothermal | Volcanic-hosted massive sulfide (VMS) | bimodal-felsic replacement-style VMS | Zn, Cu, Pb, Au, Ag | Bi, Se, Co, Hg, As, Sb, Ba | Zn, Cu, Pb, Au, Ag, Bi, Se, Co, Hg, As, Sb, Ba | van Olden et al., 2020 |  | B266543-2-1-5 | B266543-2-1-5 | drill core |  |  |  |  | ore material | drill core | drill core | mineral separate | [5 empty] | mineralisation |  |  |  | pyrite, sphalerite, chalcopyrite, pyrrhotite, magnetite, galena, tennantite, tetrahedrite, freibergite | [6 empty] | white mica, chlorite, quartz, calcite, biotite, carbonate | polished thin sections | EMPA, LA-ICPMS | FEI MLA 650FEG instrument equipped with dual Bruker 5th generation XFlash SDD X-ray detectors; Geo Las 193 nm excimer laser (Coherent) coupled to a Thermo Finnigan ELEMENT XR ICP-MS | Micro Analysis Facility at MUN-CREAIT | EMPA: accelerating voltage of 25 kV, a 2-nA beam current, focused to 1 µm, with elemental counting times between 5 and 30 s; LA-ICP-MS: Geo Las 193 nm excimer laser (Coherent) coupled to a Thermo Finnigan ELEMENT XR ICP-MS | Internal standards were measured periodically to demonstrate their reproducibility | [26 empty] | 217.29 | [15 empty] | 458591.37 | [43 empty] | 533.35 | [15 empty] | 540628.36 | [44 empty] | 2024 | Denisová and Piercey (2024), Mineralium Deposita, 59, 473–503 |  | CAN | Yukon
| ABM deposit | ABM | Seafloor hydrothermal | Volcanic-hosted massive sulfide (VMS) | bimodal-felsic replacement-style VMS | Zn, Cu, Pb, Au, Ag | Bi, Se, Co, Hg, As, Sb, Ba | Zn, Cu, Pb, Au, Ag, Bi, Se, Co, Hg, As, Sb, Ba | van Olden et al., 2020 |  | B266543-3-1-6 | B266543-3-1-6 | drill core |  |  |  |  | ore material | drill core | drill core | mineral separate | [5 empty] | mineralisation |  |  |  | pyrite, sphalerite, chalcopyrite, pyrrhotite, magnetite, galena, tennantite, tetrahedrite, freibergite | [6 empty] | white mica, chlorite, quartz, calcite, biotite, carbonate | polished thin sections | EMPA, LA-ICPMS | FEI MLA 650FEG instrument equipped with dual Bruker 5th generation XFlash SDD X-ray detectors; Geo Las 193 nm excimer laser (Coherent) coupled to a Thermo Finnigan ELEMENT XR ICP-MS | Micro Analysis Facility at MUN-CREAIT | EMPA: accelerating voltage of 25 kV, a 2-nA beam current, focused to 1 µm, with elemental counting times between 5 and 30 s; LA-ICP-MS: Geo Las 193 nm excimer laser (Coherent) coupled to a Thermo Finnigan ELEMENT XR ICP-MS | Internal standards were measured periodically to demonstrate their reproducibility | [26 empty] | 166.56 | [15 empty] | 461500.03 | [59 empty] | 538323.62 | [44 empty] | 2024 | Denisová and Piercey (2024), Mineralium Deposita, 59, 473–503 |  | CAN | Yukon
| ABM deposit | ABM | Seafloor hydrothermal | Volcanic-hosted massive sulfide (VMS) | bimodal-felsic replacement-style VMS | Zn, Cu, Pb, Au, Ag | Bi, Se, Co, Hg, As, Sb, Ba | Zn, Cu, Pb, Au, Ag, Bi, Se, Co, Hg, As, Sb, Ba | van Olden et al., 2020 |  | B266543-3-1-7 | B266543-3-1-7 | drill core |  |  |  |  | ore material | drill core | drill core | mineral separate | [5 empty] | mineralisation |  |  |  | pyrite, sphalerite, chalcopyrite, pyrrhotite, magnetite, galena, tennantite, tetrahedrite, freibergite | [6 empty] | white mica, chlorite, quartz, calcite, biotite, carbonate | polished thin sections | EMPA, LA-ICPMS | FEI MLA 650FEG instrument equipped with dual Bruker 5th generation XFlash SDD X-ray detectors; Geo Las 193 nm excimer laser (Coherent) coupled to a Thermo Finnigan ELEMENT XR ICP-MS | Micro Analysis Facility at MUN-CREAIT | EMPA: accelerating voltage of 25 kV, a 2-nA beam current, focused to 1 µm, with elemental counting times between 5 and 30 s; LA-ICP-MS: Geo Las 193 nm excimer laser (Coherent) coupled to a Thermo Finnigan ELEMENT XR ICP-MS | Internal standards were measured periodically to demonstrate their reproducibility | [26 empty] | 314.14 | [5 empty] | 58.9 | [9 empty] | 461360.23 | [59 empty] | 538266.73 | [44 empty] | 2024 | Denisová and Piercey (2024), Mineralium Deposita, 59, 473–503 |  | CAN | Yukon
| ABM deposit | ABM | Seafloor hydrothermal | Volcanic-hosted massive sulfide (VMS) | bimodal-felsic replacement-style VMS | Zn, Cu, Pb, Au, Ag | Bi, Se, Co, Hg, As, Sb, Ba | Zn, Cu, Pb, Au, Ag, Bi, Se, Co, Hg, As, Sb, Ba | van Olden et al., 2020 |  | B266543-3-1-8 | B266543-3-1-8 | drill core |  |  |  |  | ore material | drill core | drill core | mineral separate | [5 empty] | mineralisation |  |  |  | pyrite, sphalerite, chalcopyrite, pyrrhotite, magnetite, galena, tennantite, tetrahedrite, freibergite | [6 empty] | white mica, chlorite, quartz, calcite, biotite, carbonate | polished thin sections | EMPA, LA-ICPMS | FEI MLA 650FEG instrument equipped with dual Bruker 5th generation XFlash SDD X-ray detectors; Geo Las 193 nm excimer laser (Coherent) coupled to a Thermo Finnigan ELEMENT XR ICP-MS | Micro Analysis Facility at MUN-CREAIT | EMPA: accelerating voltage of 25 kV, a 2-nA beam current, focused to 1 µm, with elemental counting times between 5 and 30 s; LA-ICP-MS: Geo Las 193 nm excimer laser (Coherent) coupled to a Thermo Finnigan ELEMENT XR ICP-MS | Internal standards were measured periodically to demonstrate their reproducibility | [26 empty] | 205.7 | [15 empty] | 461627.36 | [59 empty] | 538029.81 | [39 empty] | 68.57 |  |  |  |  | 2024 | Denisová and Piercey (2024), Mineralium Deposita, 59, 473–503 |  | CAN | Yukon
| ABM deposit | ABM | Seafloor hydrothermal | Volcanic-hosted massive sulfide (VMS) | bimodal-felsic replacement-style VMS | Zn, Cu, Pb, Au, Ag | Bi, Se, Co, Hg, As, Sb, Ba | Zn, Cu, Pb, Au, Ag, Bi, Se, Co, Hg, As, Sb, Ba | van Olden et al., 2020 |  | B266543-3-2-13 | B266543-3-2-13 | drill core |  |  |  |  | ore material | drill core | drill core | mineral separate | [5 empty] | mineralisation |  |  |  | pyrite, sphalerite, chalcopyrite, pyrrhotite, magnetite, galena, tennantite, tetrahedrite, freibergite | [6 empty] | white mica, chlorite, quartz, calcite, biotite, carbonate | polished thin sections | EMPA, LA-ICPMS | FEI MLA 650FEG instrument equipped with dual Bruker 5th generation XFlash SDD X-ray detectors; Geo Las 193 nm excimer laser (Coherent) coupled to a Thermo Finnigan ELEMENT XR ICP-MS | Micro Analysis Facility at MUN-CREAIT | EMPA: accelerating voltage of 25 kV, a 2-nA beam current, focused to 1 µm, with elemental counting times between 5 and 30 s; LA-ICP-MS: Geo Las 193 nm excimer laser (Coherent) coupled to a Thermo Finnigan ELEMENT XR ICP-MS | Internal standards were measured periodically to demonstrate their reproducibility |  |  |  |  | 307.76 | [21 empty] | 198.55 | [15 empty] | 461287.22 | [43 empty] | 138.99 | [15 empty] | 538027.78 | [44 empty] | 2024 | Denisová and Piercey (2024), Mineralium Deposita, 59, 473–503 |  | CAN | Yukon
| ABM deposit | ABM | Seafloor hydrothermal | Volcanic-hosted massive sulfide (VMS) | bimodal-felsic replacement-style VMS | Zn, Cu, Pb, Au, Ag | Bi, Se, Co, Hg, As, Sb, Ba | Zn, Cu, Pb, Au, Ag, Bi, Se, Co, Hg, As, Sb, Ba | van Olden et al., 2020 |  | B266543-3-2-16 | B266543-3-2-16 | drill core |  |  |  |  | ore material | drill core | drill core | mineral separate | [5 empty] | mineralisation |  |  |  | pyrite, sphalerite, chalcopyrite, pyrrhotite, magnetite, galena, tennantite, tetrahedrite, freibergite | [6 empty] | white mica, chlorite, quartz, calcite, biotite, carbonate | polished thin sections | EMPA, LA-ICPMS | FEI MLA 650FEG instrument equipped with dual Bruker 5th generation XFlash SDD X-ray detectors; Geo Las 193 nm excimer laser (Coherent) coupled to a Thermo Finnigan ELEMENT XR ICP-MS | Micro Analysis Facility at MUN-CREAIT | EMPA: accelerating voltage of 25 kV, a 2-nA beam current, focused to 1 µm, with elemental counting times between 5 and 30 s; LA-ICP-MS: Geo Las 193 nm excimer laser (Coherent) coupled to a Thermo Finnigan ELEMENT XR ICP-MS | Internal standards were measured periodically to demonstrate their reproducibility | [26 empty] | 234.75 | [5 empty] | 88.03 | [9 empty] | 461770.19 | [43 empty] | 195.62 | [15 empty] | 537466.88 | [39 empty] | 117.37 |  |  |  |  | 2024 | Denisová and Piercey (2024), Mineralium Deposita, 59, 473–503 |  | CAN | Yukon
| ABM deposit | ABM | Seafloor hydrothermal | Volcanic-hosted massive sulfide (VMS) | bimodal-felsic replacement-style VMS | Zn, Cu, Pb, Au, Ag | Bi, Se, Co, Hg, As, Sb, Ba | Zn, Cu, Pb, Au, Ag, Bi, Se, Co, Hg, As, Sb, Ba | van Olden et al., 2020 |  | B266543-4-2-15 | B266543-4-2-15 | drill core |  |  |  |  | ore material | drill core | drill core | mineral separate | [5 empty] | mineralisation |  |  |  | pyrite, sphalerite, chalcopyrite, pyrrhotite, magnetite, galena, tennantite, tetrahedrite, freibergite | [6 empty] | white mica, chlorite, quartz, calcite, biotite, carbonate | polished thin sections | EMPA, LA-ICPMS | FEI MLA 650FEG instrument equipped with dual Bruker 5th generation XFlash SDD X-ray detectors; Geo Las 193 nm excimer laser (Coherent) coupled to a Thermo Finnigan ELEMENT XR ICP-MS | Micro Analysis Facility at MUN-CREAIT | EMPA: accelerating voltage of 25 kV, a 2-nA beam current, focused to 1 µm, with elemental counting times between 5 and 30 s; LA-ICP-MS: Geo Las 193 nm excimer laser (Coherent) coupled to a Thermo Finnigan ELEMENT XR ICP-MS | Internal standards were measured periodically to demonstrate their reproducibility |  |  |  |  | 305.15 | [21 empty] | 246.08 | [15 empty] | 460690.4 | [59 empty] | 538699.31 | [44 empty] | 2024 | Denisová and Piercey (2024), Mineralium Deposita, 59, 473–503 |  | CAN | Yukon
| ABM deposit | ABM | Seafloor hydrothermal | Volcanic-hosted massive sulfide (VMS) | bimodal-felsic replacement-style VMS | Zn, Cu, Pb, Au, Ag | Bi, Se, Co, Hg, As, Sb, Ba | Zn, Cu, Pb, Au, Ag, Bi, Se, Co, Hg, As, Sb, Ba | van Olden et al., 2020 |  | B266543-4-2-16 | B266543-4-2-16 | drill core |  |  |  |  | ore material | drill core | drill core | mineral separate | [5 empty] | mineralisation |  |  |  | pyrite, sphalerite, chalcopyrite, pyrrhotite, magnetite, galena, tennantite, tetrahedrite, freibergite | [6 empty] | white mica, chlorite, quartz, calcite, biotite, carbonate | polished thin sections | EMPA, LA-ICPMS | FEI MLA 650FEG instrument equipped with dual Bruker 5th generation XFlash SDD X-ray detectors; Geo Las 193 nm excimer laser (Coherent) coupled to a Thermo Finnigan ELEMENT XR ICP-MS | Micro Analysis Facility at MUN-CREAIT | EMPA: accelerating voltage of 25 kV, a 2-nA beam current, focused to 1 µm, with elemental counting times between 5 and 30 s; LA-ICP-MS: Geo Las 193 nm excimer laser (Coherent) coupled to a Thermo Finnigan ELEMENT XR ICP-MS | Internal standards were measured periodically to demonstrate their reproducibility |  |  |  |  | 127.33 | [21 empty] | 225.28 | [5 empty] | 107.74 | [9 empty] | 463028.8 | [59 empty] | 536452.07 | [44 empty] | 2024 | Denisová and Piercey (2024), Mineralium Deposita, 59, 473–503 |  | CAN | Yukon
| ABM deposit | ABM | Seafloor hydrothermal | Volcanic-hosted massive sulfide (VMS) | bimodal-felsic replacement-style VMS | Zn, Cu, Pb, Au, Ag | Bi, Se, Co, Hg, As, Sb, Ba | Zn, Cu, Pb, Au, Ag, Bi, Se, Co, Hg, As, Sb, Ba | van Olden et al., 2020 |  | B266543-5-1-10 | B266543-5-1-10 | drill core |  |  |  |  | ore material | drill core | drill core | mineral separate | [5 empty] | mineralisation |  |  |  | pyrite, sphalerite, chalcopyrite, pyrrhotite, magnetite, galena, tennantite, tetrahedrite, freibergite | [6 empty] | white mica, chlorite, quartz, calcite, biotite, carbonate | polished thin sections | EMPA, LA-ICPMS | FEI MLA 650FEG instrument equipped with dual Bruker 5th generation XFlash SDD X-ray detectors; Geo Las 193 nm excimer laser (Coherent) coupled to a Thermo Finnigan ELEMENT XR ICP-MS | Micro Analysis Facility at MUN-CREAIT | EMPA: accelerating voltage of 25 kV, a 2-nA beam current, focused to 1 µm, with elemental counting times between 5 and 30 s; LA-ICP-MS: Geo Las 193 nm excimer laser (Coherent) coupled to a Thermo Finnigan ELEMENT XR ICP-MS | Internal standards were measured periodically to demonstrate their reproducibility |  |  |  |  | 4249.75 | [21 empty] | 108.21 | [5 empty] | 7515.76 | [9 empty] | 451909.92 | [59 empty] | 535360.5 |  | 747.64 | [42 empty] | 2024 | Denisová and Piercey (2024), Mineralium Deposita, 59, 473–503 |  | CAN | Yukon
| ABM deposit | ABM | Seafloor hydrothermal | Volcanic-hosted massive sulfide (VMS) | bimodal-felsic replacement-style VMS | Zn, Cu, Pb, Au, Ag | Bi, Se, Co, Hg, As, Sb, Ba | Zn, Cu, Pb, Au, Ag, Bi, Se, Co, Hg, As, Sb, Ba | van Olden et al., 2020 |  | B266543-5-1-14 | B266543-5-1-14 | drill core |  |  |  |  | ore material | drill core | drill core | mineral separate | [5 empty] | mineralisation |  |  |  | pyrite, sphalerite, chalcopyrite, pyrrhotite, magnetite, galena, tennantite, tetrahedrite, freibergite | [6 empty] | white mica, chlorite, quartz, calcite, biotite, carbonate | polished thin sections | EMPA, LA-ICPMS | FEI MLA 650FEG instrument equipped with dual Bruker 5th generation XFlash SDD X-ray detectors; Geo Las 193 nm excimer laser (Coherent) coupled to a Thermo Finnigan ELEMENT XR ICP-MS | Micro Analysis Facility at MUN-CREAIT | EMPA: accelerating voltage of 25 kV, a 2-nA beam current, focused to 1 µm, with elemental counting times between 5 and 30 s; LA-ICP-MS: Geo Las 193 nm excimer laser (Coherent) coupled to a Thermo Finnigan ELEMENT XR ICP-MS | Internal standards were measured periodically to demonstrate their reproducibility |  |  |  |  | 1250.5 | [21 empty] | 216.62 | [5 empty] | 433.25 | [9 empty] | 461731.62 | [43 empty] | 167.39 | [15 empty] | 535846.14 | [39 empty] | 295.39 |  |  |  |  | 2024 | Denisová and Piercey (2024), Mineralium Deposita, 59, 473–503 |  | CAN | Yukon
| ABM deposit | ABM | Seafloor hydrothermal | Volcanic-hosted massive sulfide (VMS) | bimodal-felsic replacement-style VMS | Zn, Cu, Pb, Au, Ag | Bi, Se, Co, Hg, As, Sb, Ba | Zn, Cu, Pb, Au, Ag, Bi, Se, Co, Hg, As, Sb, Ba | van Olden et al., 2020 |  | B266543-5-1-16 | B266543-5-1-16 | drill core |  |  |  |  | ore material | drill core | drill core | mineral separate | [5 empty] | mineralisation |  |  |  | pyrite, sphalerite, chalcopyrite, pyrrhotite, magnetite, galena, tennantite, tetrahedrite, freibergite | [6 empty] | white mica, chlorite, quartz, calcite, biotite, carbonate | polished thin sections | EMPA, LA-ICPMS | FEI MLA 650FEG instrument equipped with dual Bruker 5th generation XFlash SDD X-ray detectors; Geo Las 193 nm excimer laser (Coherent) coupled to a Thermo Finnigan ELEMENT XR ICP-MS | Micro Analysis Facility at MUN-CREAIT | EMPA: accelerating voltage of 25 kV, a 2-nA beam current, focused to 1 µm, with elemental counting times between 5 and 30 s; LA-ICP-MS: Geo Las 193 nm excimer laser (Coherent) coupled to a Thermo Finnigan ELEMENT XR ICP-MS | Internal standards were measured periodically to demonstrate their reproducibility | 13708.54 |  |  |  | 1023.68 | [21 empty] | 78.74 | [5 empty] | 383.88 | [9 empty] | 460086.23 | [43 empty] | 393.72 | [15 empty] | 537758.13 |  | 275.61 | [37 empty] | 26653.22 |  |  |  |  | 2024 | Denisová and Piercey (2024), Mineralium Deposita, 59, 473–503 |  | CAN | Yukon
| ABM deposit | ABM | Seafloor hydrothermal | Volcanic-hosted massive sulfide (VMS) | bimodal-felsic replacement-style VMS | Zn, Cu, Pb, Au, Ag | Bi, Se, Co, Hg, As, Sb, Ba | Zn, Cu, Pb, Au, Ag, Bi, Se, Co, Hg, As, Sb, Ba | van Olden et al., 2020 |  | B266543-6-1-11 | B266543-6-1-11 | drill core |  |  |  |  | ore material | drill core | drill core | mineral separate | [5 empty] | mineralisation |  |  |  | pyrite, sphalerite, chalcopyrite, pyrrhotite, magnetite, galena, tennantite, tetrahedrite, freibergite | [6 empty] | white mica, chlorite, quartz, calcite, biotite, carbonate | polished thin sections | EMPA, LA-ICPMS | FEI MLA 650FEG instrument equipped with dual Bruker 5th generation XFlash SDD X-ray detectors; Geo Las 193 nm excimer laser (Coherent) coupled to a Thermo Finnigan ELEMENT XR ICP-MS | Micro Analysis Facility at MUN-CREAIT | EMPA: accelerating voltage of 25 kV, a 2-nA beam current, focused to 1 µm, with elemental counting times between 5 and 30 s; LA-ICP-MS: Geo Las 193 nm excimer laser (Coherent) coupled to a Thermo Finnigan ELEMENT XR ICP-MS | Internal standards were measured periodically to demonstrate their reproducibility |  |  |  |  | 263.14 | [21 empty] | 263.14 | [15 empty] | 460919.22 | [43 empty] | 97.46 | [15 empty] | 538457.05 | [44 empty] | 2024 | Denisová and Piercey (2024), Mineralium Deposita, 59, 473–503 |  | CAN | Yukon
| ABM deposit | ABM | Seafloor hydrothermal | Volcanic-hosted massive sulfide (VMS) | bimodal-felsic replacement-style VMS | Zn, Cu, Pb, Au, Ag | Bi, Se, Co, Hg, As, Sb, Ba | Zn, Cu, Pb, Au, Ag, Bi, Se, Co, Hg, As, Sb, Ba | van Olden et al., 2020 |  | B266543-6-1-12 | B266543-6-1-12 | drill core |  |  |  |  | ore material | drill core | drill core | mineral separate | [5 empty] | mineralisation |  |  |  | pyrite, sphalerite, chalcopyrite, pyrrhotite, magnetite, galena, tennantite, tetrahedrite, freibergite | [6 empty] | white mica, chlorite, quartz, calcite, biotite, carbonate | polished thin sections | EMPA, LA-ICPMS | FEI MLA 650FEG instrument equipped with dual Bruker 5th generation XFlash SDD X-ray detectors; Geo Las 193 nm excimer laser (Coherent) coupled to a Thermo Finnigan ELEMENT XR ICP-MS | Micro Analysis Facility at MUN-CREAIT | EMPA: accelerating voltage of 25 kV, a 2-nA beam current, focused to 1 µm, with elemental counting times between 5 and 30 s; LA-ICP-MS: Geo Las 193 nm excimer laser (Coherent) coupled to a Thermo Finnigan ELEMENT XR ICP-MS | Internal standards were measured periodically to demonstrate their reproducibility |  |  |  |  | 136.81 | [21 empty] | 244.3 | [15 empty] | 461635.44 | [59 empty] | 537807.56 | [39 empty] | 166.12 |  |  |  |  | 2024 | Denisová and Piercey (2024), Mineralium Deposita, 59, 473–503 |  | CAN | Yukon
| ABM deposit | ABM | Seafloor hydrothermal | Volcanic-hosted massive sulfide (VMS) | bimodal-felsic replacement-style VMS | Zn, Cu, Pb, Au, Ag | Bi, Se, Co, Hg, As, Sb, Ba | Zn, Cu, Pb, Au, Ag, Bi, Se, Co, Hg, As, Sb, Ba | van Olden et al., 2020 |  | B2665575-10-1-13 | B2665575-10-1-13 | drill core |  |  |  |  | ore material | drill core | drill core | mineral separate | [5 empty] | mineralisation |  |  |  | pyrite, sphalerite, chalcopyrite, pyrrhotite, magnetite, galena, tennantite, tetrahedrite, freibergite | [6 empty] | white mica, chlorite, quartz, calcite, biotite, carbonate | polished thin sections | EMPA, LA-ICPMS | FEI MLA 650FEG instrument equipped with dual Bruker 5th generation XFlash SDD X-ray detectors; Geo Las 193 nm excimer laser (Coherent) coupled to a Thermo Finnigan ELEMENT XR ICP-MS | Micro Analysis Facility at MUN-CREAIT | EMPA: accelerating voltage of 25 kV, a 2-nA beam current, focused to 1 µm, with elemental counting times between 5 and 30 s; LA-ICP-MS: Geo Las 193 nm excimer laser (Coherent) coupled to a Thermo Finnigan ELEMENT XR ICP-MS | Internal standards were measured periodically to demonstrate their reproducibility |  |  |  |  | 968.8 | [21 empty] | 929.66 | [5 empty] | 283.79 | [9 empty] | 455395.94 | [43 empty] | 225.08 | [15 empty] | 537421.22 | [39 empty] | 4775.51 |  |  |  |  | 2024 | Denisová and Piercey (2024), Mineralium Deposita, 59, 473–503 |  | CAN | Yukon
| ABM deposit | ABM | Seafloor hydrothermal | Volcanic-hosted massive sulfide (VMS) | bimodal-felsic replacement-style VMS | Zn, Cu, Pb, Au, Ag | Bi, Se, Co, Hg, As, Sb, Ba | Zn, Cu, Pb, Au, Ag, Bi, Se, Co, Hg, As, Sb, Ba | van Olden et al., 2020 |  | B2665575-1-1-11 | B2665575-1-1-11 | drill core |  |  |  |  | ore material | drill core | drill core | mineral separate | [5 empty] | mineralisation |  |  |  | pyrite, sphalerite, chalcopyrite, pyrrhotite, magnetite, galena, tennantite, tetrahedrite, freibergite | [6 empty] | white mica, chlorite, quartz, calcite, biotite, carbonate | polished thin sections | EMPA, LA-ICPMS | FEI MLA 650FEG instrument equipped with dual Bruker 5th generation XFlash SDD X-ray detectors; Geo Las 193 nm excimer laser (Coherent) coupled to a Thermo Finnigan ELEMENT XR ICP-MS | Micro Analysis Facility at MUN-CREAIT | EMPA: accelerating voltage of 25 kV, a 2-nA beam current, focused to 1 µm, with elemental counting times between 5 and 30 s; LA-ICP-MS: Geo Las 193 nm excimer laser (Coherent) coupled to a Thermo Finnigan ELEMENT XR ICP-MS | Internal standards were measured periodically to demonstrate their reproducibility |  |  |  |  | 131.79 | [21 empty] | 618.4 | [15 empty] | 460270.47 | [59 empty] | 538979.34 | [44 empty] | 2024 | Denisová and Piercey (2024), Mineralium Deposita, 59, 473–503 |  | CAN | Yukon
| ABM deposit | ABM | Seafloor hydrothermal | Volcanic-hosted massive sulfide (VMS) | bimodal-felsic replacement-style VMS | Zn, Cu, Pb, Au, Ag | Bi, Se, Co, Hg, As, Sb, Ba | Zn, Cu, Pb, Au, Ag, Bi, Se, Co, Hg, As, Sb, Ba | van Olden et al., 2020 |  | B2665575-1-1-12 | B2665575-1-1-12 | drill core |  |  |  |  | ore material | drill core | drill core | mineral separate | [5 empty] | mineralisation |  |  |  | pyrite, sphalerite, chalcopyrite, pyrrhotite, magnetite, galena, tennantite, tetrahedrite, freibergite | [6 empty] | white mica, chlorite, quartz, calcite, biotite, carbonate | polished thin sections | EMPA, LA-ICPMS | FEI MLA 650FEG instrument equipped with dual Bruker 5th generation XFlash SDD X-ray detectors; Geo Las 193 nm excimer laser (Coherent) coupled to a Thermo Finnigan ELEMENT XR ICP-MS | Micro Analysis Facility at MUN-CREAIT | EMPA: accelerating voltage of 25 kV, a 2-nA beam current, focused to 1 µm, with elemental counting times between 5 and 30 s; LA-ICP-MS: Geo Las 193 nm excimer laser (Coherent) coupled to a Thermo Finnigan ELEMENT XR ICP-MS | Internal standards were measured periodically to demonstrate their reproducibility | [26 empty] | 365.59 | [15 empty] | 458346.93 | [59 empty] | 540585.93 | [39 empty] | 701.55 |  |  |  |  | 2024 | Denisová and Piercey (2024), Mineralium Deposita, 59, 473–503 |  | CAN | Yukon
| ABM deposit | ABM | Seafloor hydrothermal | Volcanic-hosted massive sulfide (VMS) | bimodal-felsic replacement-style VMS | Zn, Cu, Pb, Au, Ag | Bi, Se, Co, Hg, As, Sb, Ba | Zn, Cu, Pb, Au, Ag, Bi, Se, Co, Hg, As, Sb, Ba | van Olden et al., 2020 |  | B2665575-2-1-14 | B2665575-2-1-14 | drill core |  |  |  |  | ore material | drill core | drill core | mineral separate | [5 empty] | mineralisation |  |  |  | pyrite, sphalerite, chalcopyrite, pyrrhotite, magnetite, galena, tennantite, tetrahedrite, freibergite | [6 empty] | white mica, chlorite, quartz, calcite, biotite, carbonate | polished thin sections | EMPA, LA-ICPMS | FEI MLA 650FEG instrument equipped with dual Bruker 5th generation XFlash SDD X-ray detectors; Geo Las 193 nm excimer laser (Coherent) coupled to a Thermo Finnigan ELEMENT XR ICP-MS | Micro Analysis Facility at MUN-CREAIT | EMPA: accelerating voltage of 25 kV, a 2-nA beam current, focused to 1 µm, with elemental counting times between 5 and 30 s; LA-ICP-MS: Geo Las 193 nm excimer laser (Coherent) coupled to a Thermo Finnigan ELEMENT XR ICP-MS | Internal standards were measured periodically to demonstrate their reproducibility |  |  |  |  | 395.88 | [21 empty] | 484.96 | [15 empty] | 461767.63 | [43 empty] | 138.56 | [15 empty] | 537015.03 | [39 empty] | 197.94 |  |  |  |  | 2024 | Denisová and Piercey (2024), Mineralium Deposita, 59, 473–503 |  | CAN | Yukon
| ABM deposit | ABM | Seafloor hydrothermal | Volcanic-hosted massive sulfide (VMS) | bimodal-felsic replacement-style VMS | Zn, Cu, Pb, Au, Ag | Bi, Se, Co, Hg, As, Sb, Ba | Zn, Cu, Pb, Au, Ag, Bi, Se, Co, Hg, As, Sb, Ba | van Olden et al., 2020 |  | B2665575-2-1-15 | B2665575-2-1-15 | drill core |  |  |  |  | ore material | drill core | drill core | mineral separate | [5 empty] | mineralisation |  |  |  | pyrite, sphalerite, chalcopyrite, pyrrhotite, magnetite, galena, tennantite, tetrahedrite, freibergite | [6 empty] | white mica, chlorite, quartz, calcite, biotite, carbonate | polished thin sections | EMPA, LA-ICPMS | FEI MLA 650FEG instrument equipped with dual Bruker 5th generation XFlash SDD X-ray detectors; Geo Las 193 nm excimer laser (Coherent) coupled to a Thermo Finnigan ELEMENT XR ICP-MS | Micro Analysis Facility at MUN-CREAIT | EMPA: accelerating voltage of 25 kV, a 2-nA beam current, focused to 1 µm, with elemental counting times between 5 and 30 s; LA-ICP-MS: Geo Las 193 nm excimer laser (Coherent) coupled to a Thermo Finnigan ELEMENT XR ICP-MS | Internal standards were measured periodically to demonstrate their reproducibility |  |  |  |  | 295.01 | [21 empty] | 481.84 | [5 empty] | 127.84 | [9 empty] | 459235.16 | [59 empty] | 539850.32 | [44 empty] | 2024 | Denisová and Piercey (2024), Mineralium Deposita, 59, 473–503 |  | CAN | Yukon
| ABM deposit | ABM | Seafloor hydrothermal | Volcanic-hosted massive sulfide (VMS) | bimodal-felsic replacement-style VMS | Zn, Cu, Pb, Au, Ag | Bi, Se, Co, Hg, As, Sb, Ba | Zn, Cu, Pb, Au, Ag, Bi, Se, Co, Hg, As, Sb, Ba | van Olden et al., 2020 |  | B2665575-2-1-16 | B2665575-2-1-16 | drill core |  |  |  |  | ore material | drill core | drill core | mineral separate | [5 empty] | mineralisation |  |  |  | pyrite, sphalerite, chalcopyrite, pyrrhotite, magnetite, galena, tennantite, tetrahedrite, freibergite | [6 empty] | white mica, chlorite, quartz, calcite, biotite, carbonate | polished thin sections | EMPA, LA-ICPMS | FEI MLA 650FEG instrument equipped with dual Bruker 5th generation XFlash SDD X-ray detectors; Geo Las 193 nm excimer laser (Coherent) coupled to a Thermo Finnigan ELEMENT XR ICP-MS | Micro Analysis Facility at MUN-CREAIT | EMPA: accelerating voltage of 25 kV, a 2-nA beam current, focused to 1 µm, with elemental counting times between 5 and 30 s; LA-ICP-MS: Geo Las 193 nm excimer laser (Coherent) coupled to a Thermo Finnigan ELEMENT XR ICP-MS | Internal standards were measured periodically to demonstrate their reproducibility | [26 empty] | 186.42 | [5 empty] | 127.55 | [9 empty] | 461573.93 | [59 empty] | 537994.38 | [39 empty] | 117.74 |  |  |  |  | 2024 | Denisová and Piercey (2024), Mineralium Deposita, 59, 473–503 |  | CAN | Yukon
| ABM deposit | ABM | Seafloor hydrothermal | Volcanic-hosted massive sulfide (VMS) | bimodal-felsic replacement-style VMS | Zn, Cu, Pb, Au, Ag | Bi, Se, Co, Hg, As, Sb, Ba | Zn, Cu, Pb, Au, Ag, Bi, Se, Co, Hg, As, Sb, Ba | van Olden et al., 2020 |  | B2665575-2-1-17 | B2665575-2-1-17 | drill core |  |  |  |  | ore material | drill core | drill core | mineral separate | [5 empty] | mineralisation |  |  |  | pyrite, sphalerite, chalcopyrite, pyrrhotite, magnetite, galena, tennantite, tetrahedrite, freibergite | [6 empty] | white mica, chlorite, quartz, calcite, biotite, carbonate | polished thin sections | EMPA, LA-ICPMS | FEI MLA 650FEG instrument equipped with dual Bruker 5th generation XFlash SDD X-ray detectors; Geo Las 193 nm excimer laser (Coherent) coupled to a Thermo Finnigan ELEMENT XR ICP-MS | Micro Analysis Facility at MUN-CREAIT | EMPA: accelerating voltage of 25 kV, a 2-nA beam current, focused to 1 µm, with elemental counting times between 5 and 30 s; LA-ICP-MS: Geo Las 193 nm excimer laser (Coherent) coupled to a Thermo Finnigan ELEMENT XR ICP-MS | Internal standards were measured periodically to demonstrate their reproducibility | [26 empty] | 484.21 | [5 empty] | 59.29 | [9 empty] | 461727.73 | [43 empty] | 158.11 | [15 empty] | 537195.15 | [39 empty] | 296.45 |  |  |  |  | 2024 | Denisová and Piercey (2024), Mineralium Deposita, 59, 473–503 |  | CAN | Yukon
| ABM deposit | ABM | Seafloor hydrothermal | Volcanic-hosted massive sulfide (VMS) | bimodal-felsic replacement-style VMS | Zn, Cu, Pb, Au, Ag | Bi, Se, Co, Hg, As, Sb, Ba | Zn, Cu, Pb, Au, Ag, Bi, Se, Co, Hg, As, Sb, Ba | van Olden et al., 2020 |  | B2665575-2-2-13 | B2665575-2-2-13 | drill core |  |  |  |  | ore material | drill core | drill core | mineral separate | [5 empty] | mineralisation |  |  |  | pyrite, sphalerite, chalcopyrite, pyrrhotite, magnetite, galena, tennantite, tetrahedrite, freibergite | [6 empty] | white mica, chlorite, quartz, calcite, biotite, carbonate | polished thin sections | EMPA, LA-ICPMS | FEI MLA 650FEG instrument equipped with dual Bruker 5th generation XFlash SDD X-ray detectors; Geo Las 193 nm excimer laser (Coherent) coupled to a Thermo Finnigan ELEMENT XR ICP-MS | Micro Analysis Facility at MUN-CREAIT | EMPA: accelerating voltage of 25 kV, a 2-nA beam current, focused to 1 µm, with elemental counting times between 5 and 30 s; LA-ICP-MS: Geo Las 193 nm excimer laser (Coherent) coupled to a Thermo Finnigan ELEMENT XR ICP-MS | Internal standards were measured periodically to demonstrate their reproducibility |  |  |  |  | 98.03 | [21 empty] | 392.1 | [5 empty] | 127.43 | [9 empty] | 462946.26 | [43 empty] | 107.83 | [15 empty] | 536328.35 | [44 empty] | 2024 | Denisová and Piercey (2024), Mineralium Deposita, 59, 473–503 |  | CAN | Yukon
| ABM deposit | ABM | Seafloor hydrothermal | Volcanic-hosted massive sulfide (VMS) | bimodal-felsic replacement-style VMS | Zn, Cu, Pb, Au, Ag | Bi, Se, Co, Hg, As, Sb, Ba | Zn, Cu, Pb, Au, Ag, Bi, Se, Co, Hg, As, Sb, Ba | van Olden et al., 2020 |  | B2665575-2-2-14 | B2665575-2-2-14 | drill core |  |  |  |  | ore material | drill core | drill core | mineral separate | [5 empty] | mineralisation |  |  |  | pyrite, sphalerite, chalcopyrite, pyrrhotite, magnetite, galena, tennantite, tetrahedrite, freibergite | [6 empty] | white mica, chlorite, quartz, calcite, biotite, carbonate | polished thin sections | EMPA, LA-ICPMS | FEI MLA 650FEG instrument equipped with dual Bruker 5th generation XFlash SDD X-ray detectors; Geo Las 193 nm excimer laser (Coherent) coupled to a Thermo Finnigan ELEMENT XR ICP-MS | Micro Analysis Facility at MUN-CREAIT | EMPA: accelerating voltage of 25 kV, a 2-nA beam current, focused to 1 µm, with elemental counting times between 5 and 30 s; LA-ICP-MS: Geo Las 193 nm excimer laser (Coherent) coupled to a Thermo Finnigan ELEMENT XR ICP-MS | Internal standards were measured periodically to demonstrate their reproducibility |  |  |  |  | 7272.8 | [21 empty] | 354.77 | [15 empty] | 458275.01 | [59 empty] | 532875.43 |  | 1202.28 | [42 empty] | 2024 | Denisová and Piercey (2024), Mineralium Deposita, 59, 473–503 |  | CAN | Yukon
| ABM deposit | ABM | Seafloor hydrothermal | Volcanic-hosted massive sulfide (VMS) | bimodal-felsic replacement-style VMS | Zn, Cu, Pb, Au, Ag | Bi, Se, Co, Hg, As, Sb, Ba | Zn, Cu, Pb, Au, Ag, Bi, Se, Co, Hg, As, Sb, Ba | van Olden et al., 2020 |  | B2665575-2-2-15 | B2665575-2-2-15 | drill core |  |  |  |  | ore material | drill core | drill core | mineral separate | [5 empty] | mineralisation |  |  |  | pyrite, sphalerite, chalcopyrite, pyrrhotite, magnetite, galena, tennantite, tetrahedrite, freibergite | [6 empty] | white mica, chlorite, quartz, calcite, biotite, carbonate | polished thin sections | EMPA, LA-ICPMS | FEI MLA 650FEG instrument equipped with dual Bruker 5th generation XFlash SDD X-ray detectors; Geo Las 193 nm excimer laser (Coherent) coupled to a Thermo Finnigan ELEMENT XR ICP-MS | Micro Analysis Facility at MUN-CREAIT | EMPA: accelerating voltage of 25 kV, a 2-nA beam current, focused to 1 µm, with elemental counting times between 5 and 30 s; LA-ICP-MS: Geo Las 193 nm excimer laser (Coherent) coupled to a Thermo Finnigan ELEMENT XR ICP-MS | Internal standards were measured periodically to demonstrate their reproducibility |  |  |  |  | 382.3 | [21 empty] | 627.36 | [5 empty] | 68.62 | [9 empty] | 461034.76 | [59 empty] | 537886.96 | [44 empty] | 2024 | Denisová and Piercey (2024), Mineralium Deposita, 59, 473–503 |  | CAN | Yukon
| ABM deposit | ABM | Seafloor hydrothermal | Volcanic-hosted massive sulfide (VMS) | bimodal-felsic replacement-style VMS | Zn, Cu, Pb, Au, Ag | Bi, Se, Co, Hg, As, Sb, Ba | Zn, Cu, Pb, Au, Ag, Bi, Se, Co, Hg, As, Sb, Ba | van Olden et al., 2020 |  | B2665575-4-1-14 | B2665575-4-1-14 | drill core |  |  |  |  | ore material | drill core | drill core | mineral separate | [5 empty] | mineralisation |  |  |  | pyrite, sphalerite, chalcopyrite, pyrrhotite, magnetite, galena, tennantite, tetrahedrite, freibergite | [6 empty] | white mica, chlorite, quartz, calcite, biotite, carbonate | polished thin sections | EMPA, LA-ICPMS | FEI MLA 650FEG instrument equipped with dual Bruker 5th generation XFlash SDD X-ray detectors; Geo Las 193 nm excimer laser (Coherent) coupled to a Thermo Finnigan ELEMENT XR ICP-MS | Micro Analysis Facility at MUN-CREAIT | EMPA: accelerating voltage of 25 kV, a 2-nA beam current, focused to 1 µm, with elemental counting times between 5 and 30 s; LA-ICP-MS: Geo Las 193 nm excimer laser (Coherent) coupled to a Thermo Finnigan ELEMENT XR ICP-MS | Internal standards were measured periodically to demonstrate their reproducibility | [26 empty] | 295.59 | [5 empty] | 305.44 | [9 empty] | 461874.21 | [43 empty] | 1271.02 | [15 empty] | 535258.6 |  | 78.82 | [37 empty] | 59.12 |  |  |  |  | 2024 | Denisová and Piercey (2024), Mineralium Deposita, 59, 473–503 |  | CAN | Yukon
| ABM deposit | ABM | Seafloor hydrothermal | Volcanic-hosted massive sulfide (VMS) | bimodal-felsic replacement-style VMS | Zn, Cu, Pb, Au, Ag | Bi, Se, Co, Hg, As, Sb, Ba | Zn, Cu, Pb, Au, Ag, Bi, Se, Co, Hg, As, Sb, Ba | van Olden et al., 2020 |  | B2665575-4-1-23 | B2665575-4-1-23 | drill core |  |  |  |  | ore material | drill core | drill core | mineral separate | [5 empty] | mineralisation |  |  |  | pyrite, sphalerite, chalcopyrite, pyrrhotite, magnetite, galena, tennantite, tetrahedrite, freibergite | [6 empty] | white mica, chlorite, quartz, calcite, biotite, carbonate | polished thin sections | EMPA, LA-ICPMS | FEI MLA 650FEG instrument equipped with dual Bruker 5th generation XFlash SDD X-ray detectors; Geo Las 193 nm excimer laser (Coherent) coupled to a Thermo Finnigan ELEMENT XR ICP-MS | Micro Analysis Facility at MUN-CREAIT | EMPA: accelerating voltage of 25 kV, a 2-nA beam current, focused to 1 µm, with elemental counting times between 5 and 30 s; LA-ICP-MS: Geo Las 193 nm excimer laser (Coherent) coupled to a Thermo Finnigan ELEMENT XR ICP-MS | Internal standards were measured periodically to demonstrate their reproducibility |  |  |  |  | 256.45 | [21 empty] | 1124.45 | [5 empty] | 374.82 | [9 empty] | 455076.3 | [43 empty] | 315.63 | [15 empty] | 542832.62 | [44 empty] | 2024 | Denisová and Piercey (2024), Mineralium Deposita, 59, 473–503 |  | CAN | Yukon
| ABM deposit | ABM | Seafloor hydrothermal | Volcanic-hosted massive sulfide (VMS) | bimodal-felsic replacement-style VMS | Zn, Cu, Pb, Au, Ag | Bi, Se, Co, Hg, As, Sb, Ba | Zn, Cu, Pb, Au, Ag, Bi, Se, Co, Hg, As, Sb, Ba | van Olden et al., 2020 |  | B2665575-4-1-24 | B2665575-4-1-24 | drill core |  |  |  |  | ore material | drill core | drill core | mineral separate | [5 empty] | mineralisation |  |  |  | pyrite, sphalerite, chalcopyrite, pyrrhotite, magnetite, galena, tennantite, tetrahedrite, freibergite | [6 empty] | white mica, chlorite, quartz, calcite, biotite, carbonate | polished thin sections | EMPA, LA-ICPMS | FEI MLA 650FEG instrument equipped with dual Bruker 5th generation XFlash SDD X-ray detectors; Geo Las 193 nm excimer laser (Coherent) coupled to a Thermo Finnigan ELEMENT XR ICP-MS | Micro Analysis Facility at MUN-CREAIT | EMPA: accelerating voltage of 25 kV, a 2-nA beam current, focused to 1 µm, with elemental counting times between 5 and 30 s; LA-ICP-MS: Geo Las 193 nm excimer laser (Coherent) coupled to a Thermo Finnigan ELEMENT XR ICP-MS | Internal standards were measured periodically to demonstrate their reproducibility |  |  |  |  | 1121.89 | [21 empty] | 1073.11 | [5 empty] | 156.09 | [9 empty] | 459709.69 | [59 empty] | 537939.23 | [44 empty] | 2024 | Denisová and Piercey (2024), Mineralium Deposita, 59, 473–503 |  | CAN | Yukon
| ABM deposit | ABM | Seafloor hydrothermal | Volcanic-hosted massive sulfide (VMS) | bimodal-felsic replacement-style VMS | Zn, Cu, Pb, Au, Ag | Bi, Se, Co, Hg, As, Sb, Ba | Zn, Cu, Pb, Au, Ag, Bi, Se, Co, Hg, As, Sb, Ba | van Olden et al., 2020 |  | B2665575-4-1-3 | B2665575-4-1-3 | drill core |  |  |  |  | ore material | drill core | drill core | mineral separate | [5 empty] | mineralisation |  |  |  | pyrite, sphalerite, chalcopyrite, pyrrhotite, magnetite, galena, tennantite, tetrahedrite, freibergite | [6 empty] | white mica, chlorite, quartz, calcite, biotite, carbonate | polished thin sections | EMPA, LA-ICPMS | FEI MLA 650FEG instrument equipped with dual Bruker 5th generation XFlash SDD X-ray detectors; Geo Las 193 nm excimer laser (Coherent) coupled to a Thermo Finnigan ELEMENT XR ICP-MS | Micro Analysis Facility at MUN-CREAIT | EMPA: accelerating voltage of 25 kV, a 2-nA beam current, focused to 1 µm, with elemental counting times between 5 and 30 s; LA-ICP-MS: Geo Las 193 nm excimer laser (Coherent) coupled to a Thermo Finnigan ELEMENT XR ICP-MS | Internal standards were measured periodically to demonstrate their reproducibility |  |  |  |  | 273.16 | [21 empty] | 643.87 | [5 empty] | 614.6 | [9 empty] | 461157.99 | [59 empty] | 537310.37 | [44 empty] | 2024 | Denisová and Piercey (2024), Mineralium Deposita, 59, 473–503 |  | CAN | Yukon
| ABM deposit | ABM | Seafloor hydrothermal | Volcanic-hosted massive sulfide (VMS) | bimodal-felsic replacement-style VMS | Zn, Cu, Pb, Au, Ag | Bi, Se, Co, Hg, As, Sb, Ba | Zn, Cu, Pb, Au, Ag, Bi, Se, Co, Hg, As, Sb, Ba | van Olden et al., 2020 |  | B2665575-4-1-5 | B2665575-4-1-5 | drill core |  |  |  |  | ore material | drill core | drill core | mineral separate | [5 empty] | mineralisation |  |  |  | pyrite, sphalerite, chalcopyrite, pyrrhotite, magnetite, galena, tennantite, tetrahedrite, freibergite | [6 empty] | white mica, chlorite, quartz, calcite, biotite, carbonate | polished thin sections | EMPA, LA-ICPMS | FEI MLA 650FEG instrument equipped with dual Bruker 5th generation XFlash SDD X-ray detectors; Geo Las 193 nm excimer laser (Coherent) coupled to a Thermo Finnigan ELEMENT XR ICP-MS | Micro Analysis Facility at MUN-CREAIT | EMPA: accelerating voltage of 25 kV, a 2-nA beam current, focused to 1 µm, with elemental counting times between 5 and 30 s; LA-ICP-MS: Geo Las 193 nm excimer laser (Coherent) coupled to a Thermo Finnigan ELEMENT XR ICP-MS | Internal standards were measured periodically to demonstrate their reproducibility |  |  |  |  | 420.33 | [21 empty] | 1251.21 | [15 empty] | 460278.98 | [59 empty] | 538010.38 | [44 empty] | 2024 | Denisová and Piercey (2024), Mineralium Deposita, 59, 473–503 |  | CAN | Yukon
| ABM deposit | ABM | Seafloor hydrothermal | Volcanic-hosted massive sulfide (VMS) | bimodal-felsic replacement-style VMS | Zn, Cu, Pb, Au, Ag | Bi, Se, Co, Hg, As, Sb, Ba | Zn, Cu, Pb, Au, Ag, Bi, Se, Co, Hg, As, Sb, Ba | van Olden et al., 2020 |  | B266585-1-1-10 | B266585-1-1-10 | drill core |  |  |  |  | ore material | drill core | drill core | mineral separate | [5 empty] | mineralisation |  |  |  | pyrite, sphalerite, chalcopyrite, pyrrhotite, magnetite, galena, tennantite, tetrahedrite, freibergite | [6 empty] | white mica, chlorite, quartz, calcite, biotite, carbonate | polished thin sections | EMPA, LA-ICPMS | FEI MLA 650FEG instrument equipped with dual Bruker 5th generation XFlash SDD X-ray detectors; Geo Las 193 nm excimer laser (Coherent) coupled to a Thermo Finnigan ELEMENT XR ICP-MS | Micro Analysis Facility at MUN-CREAIT | EMPA: accelerating voltage of 25 kV, a 2-nA beam current, focused to 1 µm, with elemental counting times between 5 and 30 s; LA-ICP-MS: Geo Las 193 nm excimer laser (Coherent) coupled to a Thermo Finnigan ELEMENT XR ICP-MS | Internal standards were measured periodically to demonstrate their reproducibility |  |  |  |  | 176.69 | [21 empty] | 206.14 | [15 empty] | 459061.77 | [43 empty] | 68.71 | [15 empty] | 535804.39 | [39 empty] | 4593.96 |  |  |  |  | 2024 | Denisová and Piercey (2024), Mineralium Deposita, 59, 473–503 |  | CAN | Yukon
| ABM deposit | ABM | Seafloor hydrothermal | Volcanic-hosted massive sulfide (VMS) | bimodal-felsic replacement-style VMS | Zn, Cu, Pb, Au, Ag | Bi, Se, Co, Hg, As, Sb, Ba | Zn, Cu, Pb, Au, Ag, Bi, Se, Co, Hg, As, Sb, Ba | van Olden et al., 2020 |  | B266585-1-1-9 | B266585-1-1-9 | drill core |  |  |  |  | ore material | drill core | drill core | mineral separate | [5 empty] | mineralisation |  |  |  | pyrite, sphalerite, chalcopyrite, pyrrhotite, magnetite, galena, tennantite, tetrahedrite, freibergite | [6 empty] | white mica, chlorite, quartz, calcite, biotite, carbonate | polished thin sections | EMPA, LA-ICPMS | FEI MLA 650FEG instrument equipped with dual Bruker 5th generation XFlash SDD X-ray detectors; Geo Las 193 nm excimer laser (Coherent) coupled to a Thermo Finnigan ELEMENT XR ICP-MS | Micro Analysis Facility at MUN-CREAIT | EMPA: accelerating voltage of 25 kV, a 2-nA beam current, focused to 1 µm, with elemental counting times between 5 and 30 s; LA-ICP-MS: Geo Las 193 nm excimer laser (Coherent) coupled to a Thermo Finnigan ELEMENT XR ICP-MS | Internal standards were measured periodically to demonstrate their reproducibility | [26 empty] | 176.62 | [15 empty] | 460153.46 | [59 empty] | 539120.45 | [39 empty] | 549.47 |  |  |  |  | 2024 | Denisová and Piercey (2024), Mineralium Deposita, 59, 473–503 |  | CAN | Yukon
| ABM deposit | ABM | Seafloor hydrothermal | Volcanic-hosted massive sulfide (VMS) | bimodal-felsic replacement-style VMS | Zn, Cu, Pb, Au, Ag | Bi, Se, Co, Hg, As, Sb, Ba | Zn, Cu, Pb, Au, Ag, Bi, Se, Co, Hg, As, Sb, Ba | van Olden et al., 2020 |  | B266585-2-1-11 | B266585-2-1-11 | drill core |  |  |  |  | ore material | drill core | drill core | mineral separate | [5 empty] | mineralisation |  |  |  | pyrite, sphalerite, chalcopyrite, pyrrhotite, magnetite, galena, tennantite, tetrahedrite, freibergite | [6 empty] | white mica, chlorite, quartz, calcite, biotite, carbonate | polished thin sections | EMPA, LA-ICPMS | FEI MLA 650FEG instrument equipped with dual Bruker 5th generation XFlash SDD X-ray detectors; Geo Las 193 nm excimer laser (Coherent) coupled to a Thermo Finnigan ELEMENT XR ICP-MS | Micro Analysis Facility at MUN-CREAIT | EMPA: accelerating voltage of 25 kV, a 2-nA beam current, focused to 1 µm, with elemental counting times between 5 and 30 s; LA-ICP-MS: Geo Las 193 nm excimer laser (Coherent) coupled to a Thermo Finnigan ELEMENT XR ICP-MS | Internal standards were measured periodically to demonstrate their reproducibility |  |  |  |  | 311.65 | [21 empty] | 204.52 | [15 empty] | 459709.78 | [43 empty] | 204.52 | [15 empty] | 536540.71 | [39 empty] | 2950.92 |  |  |  |  | 2024 | Denisová and Piercey (2024), Mineralium Deposita, 59, 473–503 |  | CAN | Yukon
| ABM deposit | ABM | Seafloor hydrothermal | Volcanic-hosted massive sulfide (VMS) | bimodal-felsic replacement-style VMS | Zn, Cu, Pb, Au, Ag | Bi, Se, Co, Hg, As, Sb, Ba | Zn, Cu, Pb, Au, Ag, Bi, Se, Co, Hg, As, Sb, Ba | van Olden et al., 2020 |  | B266585-2-1-6 | B266585-2-1-6 | drill core |  |  |  |  | ore material | drill core | drill core | mineral separate | [5 empty] | mineralisation |  |  |  | pyrite, sphalerite, chalcopyrite, pyrrhotite, magnetite, galena, tennantite, tetrahedrite, freibergite | [6 empty] | white mica, chlorite, quartz, calcite, biotite, carbonate | polished thin sections | EMPA, LA-ICPMS | FEI MLA 650FEG instrument equipped with dual Bruker 5th generation XFlash SDD X-ray detectors; Geo Las 193 nm excimer laser (Coherent) coupled to a Thermo Finnigan ELEMENT XR ICP-MS | Micro Analysis Facility at MUN-CREAIT | EMPA: accelerating voltage of 25 kV, a 2-nA beam current, focused to 1 µm, with elemental counting times between 5 and 30 s; LA-ICP-MS: Geo Las 193 nm excimer laser (Coherent) coupled to a Thermo Finnigan ELEMENT XR ICP-MS | Internal standards were measured periodically to demonstrate their reproducibility |  |  |  |  | 6068.73 | [21 empty] | 156.61 | [15 empty] | 459500.99 | [43 empty] | 127.25 | [15 empty] | 532492.2 | [39 empty] | 1605.28 |  |  |  |  | 2024 | Denisová and Piercey (2024), Mineralium Deposita, 59, 473–503 |  | CAN | Yukon
| ABM deposit | ABM | Seafloor hydrothermal | Volcanic-hosted massive sulfide (VMS) | bimodal-felsic replacement-style VMS | Zn, Cu, Pb, Au, Ag | Bi, Se, Co, Hg, As, Sb, Ba | Zn, Cu, Pb, Au, Ag, Bi, Se, Co, Hg, As, Sb, Ba | van Olden et al., 2020 |  | B266585-2-1-7 | B266585-2-1-7 | drill core |  |  |  |  | ore material | drill core | drill core | mineral separate | [5 empty] | mineralisation |  |  |  | pyrite, sphalerite, chalcopyrite, pyrrhotite, magnetite, galena, tennantite, tetrahedrite, freibergite | [6 empty] | white mica, chlorite, quartz, calcite, biotite, carbonate | polished thin sections | EMPA, LA-ICPMS | FEI MLA 650FEG instrument equipped with dual Bruker 5th generation XFlash SDD X-ray detectors; Geo Las 193 nm excimer laser (Coherent) coupled to a Thermo Finnigan ELEMENT XR ICP-MS | Micro Analysis Facility at MUN-CREAIT | EMPA: accelerating voltage of 25 kV, a 2-nA beam current, focused to 1 µm, with elemental counting times between 5 and 30 s; LA-ICP-MS: Geo Las 193 nm excimer laser (Coherent) coupled to a Thermo Finnigan ELEMENT XR ICP-MS | Internal standards were measured periodically to demonstrate their reproducibility |  |  |  |  | 5180.22 | [21 empty] | 295.45 | [15 empty] | 460311.21 | [59 empty] | 534035.85 |  | 128.03 | [42 empty] | 2024 | Denisová and Piercey (2024), Mineralium Deposita, 59, 473–503 |  | CAN | Yukon
| ABM deposit | ABM | Seafloor hydrothermal | Volcanic-hosted massive sulfide (VMS) | bimodal-felsic replacement-style VMS | Zn, Cu, Pb, Au, Ag | Bi, Se, Co, Hg, As, Sb, Ba | Zn, Cu, Pb, Au, Ag, Bi, Se, Co, Hg, As, Sb, Ba | van Olden et al., 2020 |  | B266585-6-1-1 | B266585-6-1-1 | drill core |  |  |  |  | ore material | drill core | drill core | mineral separate | [5 empty] | mineralisation |  |  |  | pyrite, sphalerite, chalcopyrite, pyrrhotite, magnetite, galena, tennantite, tetrahedrite, freibergite | [6 empty] | white mica, chlorite, quartz, calcite, biotite, carbonate | polished thin sections | EMPA, LA-ICPMS | FEI MLA 650FEG instrument equipped with dual Bruker 5th generation XFlash SDD X-ray detectors; Geo Las 193 nm excimer laser (Coherent) coupled to a Thermo Finnigan ELEMENT XR ICP-MS | Micro Analysis Facility at MUN-CREAIT | EMPA: accelerating voltage of 25 kV, a 2-nA beam current, focused to 1 µm, with elemental counting times between 5 and 30 s; LA-ICP-MS: Geo Las 193 nm excimer laser (Coherent) coupled to a Thermo Finnigan ELEMENT XR ICP-MS | Internal standards were measured periodically to demonstrate their reproducibility | [26 empty] | 292.26 | [15 empty] | 460603.99 | [43 empty] | 302 | [15 empty] | 536415.01 | [39 empty] | 2357.53 |  |  |  |  | 2024 | Denisová and Piercey (2024), Mineralium Deposita, 59, 473–503 |  | CAN | Yukon
| ABM deposit | ABM | Seafloor hydrothermal | Volcanic-hosted massive sulfide (VMS) | bimodal-felsic replacement-style VMS | Zn, Cu, Pb, Au, Ag | Bi, Se, Co, Hg, As, Sb, Ba | Zn, Cu, Pb, Au, Ag, Bi, Se, Co, Hg, As, Sb, Ba | van Olden et al., 2020 |  | B266585-6-1-12 | B266585-6-1-12 | drill core |  |  |  |  | ore material | drill core | drill core | mineral separate | [5 empty] | mineralisation |  |  |  | pyrite, sphalerite, chalcopyrite, pyrrhotite, magnetite, galena, tennantite, tetrahedrite, freibergite | [6 empty] | white mica, chlorite, quartz, calcite, biotite, carbonate | polished thin sections | EMPA, LA-ICPMS | FEI MLA 650FEG instrument equipped with dual Bruker 5th generation XFlash SDD X-ray detectors; Geo Las 193 nm excimer laser (Coherent) coupled to a Thermo Finnigan ELEMENT XR ICP-MS | Micro Analysis Facility at MUN-CREAIT | EMPA: accelerating voltage of 25 kV, a 2-nA beam current, focused to 1 µm, with elemental counting times between 5 and 30 s; LA-ICP-MS: Geo Las 193 nm excimer laser (Coherent) coupled to a Thermo Finnigan ELEMENT XR ICP-MS | Internal standards were measured periodically to demonstrate their reproducibility |  |  |  |  | 185.91 | [21 empty] | 225.04 | [15 empty] | 461850.06 | [59 empty] | 537523.73 | [39 empty] | 215.26 |  |  |  |  | 2024 | Denisová and Piercey (2024), Mineralium Deposita, 59, 473–503 |  | CAN | Yukon
| ABM deposit | ABM | Seafloor hydrothermal | Volcanic-hosted massive sulfide (VMS) | bimodal-felsic replacement-style VMS | Zn, Cu, Pb, Au, Ag | Bi, Se, Co, Hg, As, Sb, Ba | Zn, Cu, Pb, Au, Ag, Bi, Se, Co, Hg, As, Sb, Ba | van Olden et al., 2020 |  | B266585-6-1-5 | B266585-6-1-5 | drill core |  |  |  |  | ore material | drill core | drill core | mineral separate | [5 empty] | mineralisation |  |  |  | pyrite, sphalerite, chalcopyrite, pyrrhotite, magnetite, galena, tennantite, tetrahedrite, freibergite | [6 empty] | white mica, chlorite, quartz, calcite, biotite, carbonate | polished thin sections | EMPA, LA-ICPMS | FEI MLA 650FEG instrument equipped with dual Bruker 5th generation XFlash SDD X-ray detectors; Geo Las 193 nm excimer laser (Coherent) coupled to a Thermo Finnigan ELEMENT XR ICP-MS | Micro Analysis Facility at MUN-CREAIT | EMPA: accelerating voltage of 25 kV, a 2-nA beam current, focused to 1 µm, with elemental counting times between 5 and 30 s; LA-ICP-MS: Geo Las 193 nm excimer laser (Coherent) coupled to a Thermo Finnigan ELEMENT XR ICP-MS | Internal standards were measured periodically to demonstrate their reproducibility |  |  |  |  | 58.63 | [21 empty] | 342 | [15 empty] | 461216.75 | [43 empty] | 166.12 | [15 empty] | 537620.43 | [39 empty] | 596.06 |  |  |  |  | 2024 | Denisová and Piercey (2024), Mineralium Deposita, 59, 473–503 |  | CAN | Yukon
| ABM deposit | ABM | Seafloor hydrothermal | Volcanic-hosted massive sulfide (VMS) | bimodal-felsic replacement-style VMS | Zn, Cu, Pb, Au, Ag | Bi, Se, Co, Hg, As, Sb, Ba | Zn, Cu, Pb, Au, Ag, Bi, Se, Co, Hg, As, Sb, Ba | van Olden et al., 2020 |  | B266585-7-1-19 | B266585-7-1-19 | drill core |  |  |  |  | ore material | drill core | drill core | mineral separate | [5 empty] | mineralisation |  |  |  | pyrite, sphalerite, chalcopyrite, pyrrhotite, magnetite, galena, tennantite, tetrahedrite, freibergite | [6 empty] | white mica, chlorite, quartz, calcite, biotite, carbonate | polished thin sections | EMPA, LA-ICPMS | FEI MLA 650FEG instrument equipped with dual Bruker 5th generation XFlash SDD X-ray detectors; Geo Las 193 nm excimer laser (Coherent) coupled to a Thermo Finnigan ELEMENT XR ICP-MS | Micro Analysis Facility at MUN-CREAIT | EMPA: accelerating voltage of 25 kV, a 2-nA beam current, focused to 1 µm, with elemental counting times between 5 and 30 s; LA-ICP-MS: Geo Las 193 nm excimer laser (Coherent) coupled to a Thermo Finnigan ELEMENT XR ICP-MS | Internal standards were measured periodically to demonstrate their reproducibility |  |  |  |  | 608.15 | [21 empty] | 313.89 | [15 empty] | 460195.4 | [43 empty] | 284.46 | [15 empty] | 538568.67 | [44 empty] | 2024 | Denisová and Piercey (2024), Mineralium Deposita, 59, 473–503 |  | CAN | Yukon
| ABM deposit | ABM | Seafloor hydrothermal | Volcanic-hosted massive sulfide (VMS) | bimodal-felsic replacement-style VMS | Zn, Cu, Pb, Au, Ag | Bi, Se, Co, Hg, As, Sb, Ba | Zn, Cu, Pb, Au, Ag, Bi, Se, Co, Hg, As, Sb, Ba | van Olden et al., 2020 |  | B266585-7-1-22 | B266585-7-1-22 | drill core |  |  |  |  | ore material | drill core | drill core | mineral separate | [5 empty] | mineralisation |  |  |  | pyrite, sphalerite, chalcopyrite, pyrrhotite, magnetite, galena, tennantite, tetrahedrite, freibergite | [6 empty] | white mica, chlorite, quartz, calcite, biotite, carbonate | polished thin sections | EMPA, LA-ICPMS | FEI MLA 650FEG instrument equipped with dual Bruker 5th generation XFlash SDD X-ray detectors; Geo Las 193 nm excimer laser (Coherent) coupled to a Thermo Finnigan ELEMENT XR ICP-MS | Micro Analysis Facility at MUN-CREAIT | EMPA: accelerating voltage of 25 kV, a 2-nA beam current, focused to 1 µm, with elemental counting times between 5 and 30 s; LA-ICP-MS: Geo Las 193 nm excimer laser (Coherent) coupled to a Thermo Finnigan ELEMENT XR ICP-MS | Internal standards were measured periodically to demonstrate their reproducibility | [26 empty] | 255.45 | [15 empty] | 461923.89 | [43 empty] | 314.39 | [15 empty] | 537437.49 | [44 empty] | 2024 | Denisová and Piercey (2024), Mineralium Deposita, 59, 473–503 |  | CAN | Yukon
| ABM deposit | ABM | Seafloor hydrothermal | Volcanic-hosted massive sulfide (VMS) | bimodal-felsic replacement-style VMS | Zn, Cu, Pb, Au, Ag | Bi, Se, Co, Hg, As, Sb, Ba | Zn, Cu, Pb, Au, Ag, Bi, Se, Co, Hg, As, Sb, Ba | van Olden et al., 2020 |  | B266585-7-1-23 | B266585-7-1-23 | drill core |  |  |  |  | ore material | drill core | drill core | mineral separate | [5 empty] | mineralisation |  |  |  | pyrite, sphalerite, chalcopyrite, pyrrhotite, magnetite, galena, tennantite, tetrahedrite, freibergite | [6 empty] | white mica, chlorite, quartz, calcite, biotite, carbonate | polished thin sections | EMPA, LA-ICPMS | FEI MLA 650FEG instrument equipped with dual Bruker 5th generation XFlash SDD X-ray detectors; Geo Las 193 nm excimer laser (Coherent) coupled to a Thermo Finnigan ELEMENT XR ICP-MS | Micro Analysis Facility at MUN-CREAIT | EMPA: accelerating voltage of 25 kV, a 2-nA beam current, focused to 1 µm, with elemental counting times between 5 and 30 s; LA-ICP-MS: Geo Las 193 nm excimer laser (Coherent) coupled to a Thermo Finnigan ELEMENT XR ICP-MS | Internal standards were measured periodically to demonstrate their reproducibility |  |  |  |  | 441.46 | [21 empty] | 58.86 | [15 empty] | 459184.77 | [43 empty] | 117.72 | [15 empty] | 540167.76 | [44 empty] | 2024 | Denisová and Piercey (2024), Mineralium Deposita, 59, 473–503 |  | CAN | Yukon
| ABM deposit | ABM | Seafloor hydrothermal | Volcanic-hosted massive sulfide (VMS) | bimodal-felsic replacement-style VMS | Zn, Cu, Pb, Au, Ag | Bi, Se, Co, Hg, As, Sb, Ba | Zn, Cu, Pb, Au, Ag, Bi, Se, Co, Hg, As, Sb, Ba | van Olden et al., 2020 |  | B266585-8-1-19 | B266585-8-1-19 | drill core |  |  |  |  | ore material | drill core | drill core | mineral separate | [5 empty] | mineralisation |  |  |  | pyrite, sphalerite, chalcopyrite, pyrrhotite, magnetite, galena, tennantite, tetrahedrite, freibergite | [6 empty] | white mica, chlorite, quartz, calcite, biotite, carbonate | polished thin sections | EMPA, LA-ICPMS | FEI MLA 650FEG instrument equipped with dual Bruker 5th generation XFlash SDD X-ray detectors; Geo Las 193 nm excimer laser (Coherent) coupled to a Thermo Finnigan ELEMENT XR ICP-MS | Micro Analysis Facility at MUN-CREAIT | EMPA: accelerating voltage of 25 kV, a 2-nA beam current, focused to 1 µm, with elemental counting times between 5 and 30 s; LA-ICP-MS: Geo Las 193 nm excimer laser (Coherent) coupled to a Thermo Finnigan ELEMENT XR ICP-MS | Internal standards were measured periodically to demonstrate their reproducibility |  |  |  |  | 401.5 | [21 empty] | 225.23 | [15 empty] | 457940.81 | [43 empty] | 58.76 | [15 empty] | 538729.7 | [39 empty] | 2614.62 |  |  |  |  | 2024 | Denisová and Piercey (2024), Mineralium Deposita, 59, 473–503 |  | CAN | Yukon
| ABM deposit | ABM | Seafloor hydrothermal | Volcanic-hosted massive sulfide (VMS) | bimodal-felsic replacement-style VMS | Zn, Cu, Pb, Au, Ag | Bi, Se, Co, Hg, As, Sb, Ba | Zn, Cu, Pb, Au, Ag, Bi, Se, Co, Hg, As, Sb, Ba | van Olden et al., 2020 |  | B266585-8-1-20 | B266585-8-1-20 | drill core |  |  |  |  | ore material | drill core | drill core | mineral separate | [5 empty] | mineralisation |  |  |  | pyrite, sphalerite, chalcopyrite, pyrrhotite, magnetite, galena, tennantite, tetrahedrite, freibergite | [6 empty] | white mica, chlorite, quartz, calcite, biotite, carbonate | polished thin sections | EMPA, LA-ICPMS | FEI MLA 650FEG instrument equipped with dual Bruker 5th generation XFlash SDD X-ray detectors; Geo Las 193 nm excimer laser (Coherent) coupled to a Thermo Finnigan ELEMENT XR ICP-MS | Micro Analysis Facility at MUN-CREAIT | EMPA: accelerating voltage of 25 kV, a 2-nA beam current, focused to 1 µm, with elemental counting times between 5 and 30 s; LA-ICP-MS: Geo Las 193 nm excimer laser (Coherent) coupled to a Thermo Finnigan ELEMENT XR ICP-MS | Internal standards were measured periodically to demonstrate their reproducibility | [26 empty] | 235.91 | [15 empty] | 462833.71 | [59 empty] | 536930.38 | [44 empty] | 2024 | Denisová and Piercey (2024), Mineralium Deposita, 59, 473–503 |  | CAN | Yukon
| ABM deposit | ABM | Seafloor hydrothermal | Volcanic-hosted massive sulfide (VMS) | bimodal-felsic replacement-style VMS | Zn, Cu, Pb, Au, Ag | Bi, Se, Co, Hg, As, Sb, Ba | Zn, Cu, Pb, Au, Ag, Bi, Se, Co, Hg, As, Sb, Ba | van Olden et al., 2020 |  | B266585-8-1-21 | B266585-8-1-21 | drill core |  |  |  |  | ore material | drill core | drill core | mineral separate | [5 empty] | mineralisation |  |  |  | pyrite, sphalerite, chalcopyrite, pyrrhotite, magnetite, galena, tennantite, tetrahedrite, freibergite | [6 empty] | white mica, chlorite, quartz, calcite, biotite, carbonate | polished thin sections | EMPA, LA-ICPMS | FEI MLA 650FEG instrument equipped with dual Bruker 5th generation XFlash SDD X-ray detectors; Geo Las 193 nm excimer laser (Coherent) coupled to a Thermo Finnigan ELEMENT XR ICP-MS | Micro Analysis Facility at MUN-CREAIT | EMPA: accelerating voltage of 25 kV, a 2-nA beam current, focused to 1 µm, with elemental counting times between 5 and 30 s; LA-ICP-MS: Geo Las 193 nm excimer laser (Coherent) coupled to a Thermo Finnigan ELEMENT XR ICP-MS | Internal standards were measured periodically to demonstrate their reproducibility |  |  |  |  | 2075.95 | [21 empty] | 332.94 | [15 empty] | 460840.96 | [59 empty] | 536750.16 | [44 empty] | 2024 | Denisová and Piercey (2024), Mineralium Deposita, 59, 473–503 |  | CAN | Yukon
| ABM deposit | ABM | Seafloor hydrothermal | Volcanic-hosted massive sulfide (VMS) | bimodal-felsic replacement-style VMS | Zn, Cu, Pb, Au, Ag | Bi, Se, Co, Hg, As, Sb, Ba | Zn, Cu, Pb, Au, Ag, Bi, Se, Co, Hg, As, Sb, Ba | van Olden et al., 2020 |  | B266585-8-1-22 | B266585-8-1-22 | drill core |  |  |  |  | ore material | drill core | drill core | mineral separate | [5 empty] | mineralisation |  |  |  | pyrite, sphalerite, chalcopyrite, pyrrhotite, magnetite, galena, tennantite, tetrahedrite, freibergite | [6 empty] | white mica, chlorite, quartz, calcite, biotite, carbonate | polished thin sections | EMPA, LA-ICPMS | FEI MLA 650FEG instrument equipped with dual Bruker 5th generation XFlash SDD X-ray detectors; Geo Las 193 nm excimer laser (Coherent) coupled to a Thermo Finnigan ELEMENT XR ICP-MS | Micro Analysis Facility at MUN-CREAIT | EMPA: accelerating voltage of 25 kV, a 2-nA beam current, focused to 1 µm, with elemental counting times between 5 and 30 s; LA-ICP-MS: Geo Las 193 nm excimer laser (Coherent) coupled to a Thermo Finnigan ELEMENT XR ICP-MS | Internal standards were measured periodically to demonstrate their reproducibility | [26 empty] | 255.72 | [5 empty] | 786.83 | [9 empty] | 459960.26 | [59 empty] | 537482.54 | [44 empty] | 2024 | Denisová and Piercey (2024), Mineralium Deposita, 59, 473–503 |  | CAN | Yukon
| ABM deposit | ABM | Seafloor hydrothermal | Volcanic-hosted massive sulfide (VMS) | bimodal-felsic replacement-style VMS | Zn, Cu, Pb, Au, Ag | Bi, Se, Co, Hg, As, Sb, Ba | Zn, Cu, Pb, Au, Ag, Bi, Se, Co, Hg, As, Sb, Ba | van Olden et al., 2020 |  | B266585-8-1-27 | B266585-8-1-27 | drill core |  |  |  |  | ore material | drill core | drill core | mineral separate | [5 empty] | mineralisation |  |  |  | pyrite, sphalerite, chalcopyrite, pyrrhotite, magnetite, galena, tennantite, tetrahedrite, freibergite | [6 empty] | white mica, chlorite, quartz, calcite, biotite, carbonate | polished thin sections | EMPA, LA-ICPMS | FEI MLA 650FEG instrument equipped with dual Bruker 5th generation XFlash SDD X-ray detectors; Geo Las 193 nm excimer laser (Coherent) coupled to a Thermo Finnigan ELEMENT XR ICP-MS | Micro Analysis Facility at MUN-CREAIT | EMPA: accelerating voltage of 25 kV, a 2-nA beam current, focused to 1 µm, with elemental counting times between 5 and 30 s; LA-ICP-MS: Geo Las 193 nm excimer laser (Coherent) coupled to a Thermo Finnigan ELEMENT XR ICP-MS | Internal standards were measured periodically to demonstrate their reproducibility |  |  |  |  | 404.96 | [21 empty] | 197.54 | [15 empty] | 460679.15 | [59 empty] | 538718.35 | [44 empty] | 2024 | Denisová and Piercey (2024), Mineralium Deposita, 59, 473–503 |  | CAN | Yukon
| ABM deposit | ABM | Seafloor hydrothermal | Volcanic-hosted massive sulfide (VMS) | bimodal-felsic replacement-style VMS | Zn, Cu, Pb, Au, Ag | Bi, Se, Co, Hg, As, Sb, Ba | Zn, Cu, Pb, Au, Ag, Bi, Se, Co, Hg, As, Sb, Ba | van Olden et al., 2020 |  | B266585-8-3-15 | B266585-8-3-15 | drill core |  |  |  |  | ore material | drill core | drill core | mineral separate | [5 empty] | mineralisation |  |  |  | pyrite, sphalerite, chalcopyrite, pyrrhotite, magnetite, galena, tennantite, tetrahedrite, freibergite | [6 empty] | white mica, chlorite, quartz, calcite, biotite, carbonate | polished thin sections | EMPA, LA-ICPMS | FEI MLA 650FEG instrument equipped with dual Bruker 5th generation XFlash SDD X-ray detectors; Geo Las 193 nm excimer laser (Coherent) coupled to a Thermo Finnigan ELEMENT XR ICP-MS | Micro Analysis Facility at MUN-CREAIT | EMPA: accelerating voltage of 25 kV, a 2-nA beam current, focused to 1 µm, with elemental counting times between 5 and 30 s; LA-ICP-MS: Geo Las 193 nm excimer laser (Coherent) coupled to a Thermo Finnigan ELEMENT XR ICP-MS | Internal standards were measured periodically to demonstrate their reproducibility |  |  |  |  | 511.97 | [21 empty] | 187.07 | [5 empty] | 108.3 | [9 empty] | 459780.65 | [59 empty] | 539412.01 | [44 empty] | 2024 | Denisová and Piercey (2024), Mineralium Deposita, 59, 473–503 |  | CAN | Yukon
| ABM deposit | ABM | Seafloor hydrothermal | Volcanic-hosted massive sulfide (VMS) | bimodal-felsic replacement-style VMS | Zn, Cu, Pb, Au, Ag | Bi, Se, Co, Hg, As, Sb, Ba | Zn, Cu, Pb, Au, Ag, Bi, Se, Co, Hg, As, Sb, Ba | van Olden et al., 2020 |  | B266585-8-3-18 | B266585-8-3-18 | drill core |  |  |  |  | ore material | drill core | drill core | mineral separate | [5 empty] | mineralisation |  |  |  | pyrite, sphalerite, chalcopyrite, pyrrhotite, magnetite, galena, tennantite, tetrahedrite, freibergite | [6 empty] | white mica, chlorite, quartz, calcite, biotite, carbonate | polished thin sections | EMPA, LA-ICPMS | FEI MLA 650FEG instrument equipped with dual Bruker 5th generation XFlash SDD X-ray detectors; Geo Las 193 nm excimer laser (Coherent) coupled to a Thermo Finnigan ELEMENT XR ICP-MS | Micro Analysis Facility at MUN-CREAIT | EMPA: accelerating voltage of 25 kV, a 2-nA beam current, focused to 1 µm, with elemental counting times between 5 and 30 s; LA-ICP-MS: Geo Las 193 nm excimer laser (Coherent) coupled to a Thermo Finnigan ELEMENT XR ICP-MS | Internal standards were measured periodically to demonstrate their reproducibility | [26 empty] | 235.02 | [5 empty] | 303.56 | [9 empty] | 460022.92 | [43 empty] | 146.88 | [15 empty] | 537852.15 |  | 773.59 | [37 empty] | 460.24 |  |  |  |  | 2024 | Denisová and Piercey (2024), Mineralium Deposita, 59, 473–503 |  | CAN | Yukon
| ABM deposit | ABM | Seafloor hydrothermal | Volcanic-hosted massive sulfide (VMS) | bimodal-felsic replacement-style VMS | Zn, Cu, Pb, Au, Ag | Bi, Se, Co, Hg, As, Sb, Ba | Zn, Cu, Pb, Au, Ag, Bi, Se, Co, Hg, As, Sb, Ba | van Olden et al., 2020 |  | B266585-8-3-2 | B266585-8-3-2 | drill core |  |  |  |  | ore material | drill core | drill core | mineral separate | [5 empty] | mineralisation |  |  |  | pyrite, sphalerite, chalcopyrite, pyrrhotite, magnetite, galena, tennantite, tetrahedrite, freibergite | [6 empty] | white mica, chlorite, quartz, calcite, biotite, carbonate | polished thin sections | EMPA, LA-ICPMS | FEI MLA 650FEG instrument equipped with dual Bruker 5th generation XFlash SDD X-ray detectors; Geo Las 193 nm excimer laser (Coherent) coupled to a Thermo Finnigan ELEMENT XR ICP-MS | Micro Analysis Facility at MUN-CREAIT | EMPA: accelerating voltage of 25 kV, a 2-nA beam current, focused to 1 µm, with elemental counting times between 5 and 30 s; LA-ICP-MS: Geo Las 193 nm excimer laser (Coherent) coupled to a Thermo Finnigan ELEMENT XR ICP-MS | Internal standards were measured periodically to demonstrate their reproducibility |  |  |  |  | 137.91 | [21 empty] | 236.42 | [15 empty] | 459858.54 | [43 empty] | 305.37 | [15 empty] | 539422.36 | [44 empty] | 2024 | Denisová and Piercey (2024), Mineralium Deposita, 59, 473–503 |  | CAN | Yukon
| ABM deposit | ABM | Seafloor hydrothermal | Volcanic-hosted massive sulfide (VMS) | bimodal-felsic replacement-style VMS | Zn, Cu, Pb, Au, Ag | Bi, Se, Co, Hg, As, Sb, Ba | Zn, Cu, Pb, Au, Ag, Bi, Se, Co, Hg, As, Sb, Ba | van Olden et al., 2020 |  | B291152-1-1-13 | B291152-1-1-13 | drill core |  |  |  |  | ore material | drill core | drill core | mineral separate | [5 empty] | mineralisation |  |  |  | pyrite, sphalerite, chalcopyrite, pyrrhotite, magnetite, galena, tennantite, tetrahedrite, freibergite | [6 empty] | white mica, chlorite, quartz, calcite, biotite, carbonate | polished thin sections | EMPA, LA-ICPMS | FEI MLA 650FEG instrument equipped with dual Bruker 5th generation XFlash SDD X-ray detectors; Geo Las 193 nm excimer laser (Coherent) coupled to a Thermo Finnigan ELEMENT XR ICP-MS | Micro Analysis Facility at MUN-CREAIT | EMPA: accelerating voltage of 25 kV, a 2-nA beam current, focused to 1 µm, with elemental counting times between 5 and 30 s; LA-ICP-MS: Geo Las 193 nm excimer laser (Coherent) coupled to a Thermo Finnigan ELEMENT XR ICP-MS | Internal standards were measured periodically to demonstrate their reproducibility |  |  |  |  | 7655.88 | [21 empty] | 234.36 | [5 empty] | 107.42 | [9 empty] | 460885.7 | [43 empty] | 507.79 | [15 empty] | 530257.31 | [39 empty] | 351.55 |  |  |  |  | 2024 | Denisová and Piercey (2024), Mineralium Deposita, 59, 473–503 |  | CAN | Yukon
| ABM deposit | ABM | Seafloor hydrothermal | Volcanic-hosted massive sulfide (VMS) | bimodal-felsic replacement-style VMS | Zn, Cu, Pb, Au, Ag | Bi, Se, Co, Hg, As, Sb, Ba | Zn, Cu, Pb, Au, Ag, Bi, Se, Co, Hg, As, Sb, Ba | van Olden et al., 2020 |  | B291152-1-1-15* | B291152-1-1-15* | drill core |  |  |  |  | ore material | drill core | drill core | mineral separate | [5 empty] | mineralisation |  |  |  | pyrite, sphalerite, chalcopyrite, pyrrhotite, magnetite, galena, tennantite, tetrahedrite, freibergite | [6 empty] | white mica, chlorite, quartz, calcite, biotite, carbonate | polished thin sections | EMPA, LA-ICPMS | FEI MLA 650FEG instrument equipped with dual Bruker 5th generation XFlash SDD X-ray detectors; Geo Las 193 nm excimer laser (Coherent) coupled to a Thermo Finnigan ELEMENT XR ICP-MS | Micro Analysis Facility at MUN-CREAIT | EMPA: accelerating voltage of 25 kV, a 2-nA beam current, focused to 1 µm, with elemental counting times between 5 and 30 s; LA-ICP-MS: Geo Las 193 nm excimer laser (Coherent) coupled to a Thermo Finnigan ELEMENT XR ICP-MS | Internal standards were measured periodically to demonstrate their reproducibility |  |  |  |  | 528.11 | [21 empty] | 205.37 | [5 empty] | 37720.53 | [9 empty] | 442504.81 | [59 empty] | 514552.27 | [39 empty] | 4440.01 |  |  |  |  | 2024 | Denisová and Piercey (2024), Mineralium Deposita, 59, 473–503 |  | CAN | Yukon
| ABM deposit | ABM | Seafloor hydrothermal | Volcanic-hosted massive sulfide (VMS) | bimodal-felsic replacement-style VMS | Zn, Cu, Pb, Au, Ag | Bi, Se, Co, Hg, As, Sb, Ba | Zn, Cu, Pb, Au, Ag, Bi, Se, Co, Hg, As, Sb, Ba | van Olden et al., 2020 |  | B291152-1-1-16 | B291152-1-1-16 | drill core |  |  |  |  | ore material | drill core | drill core | mineral separate | [5 empty] | mineralisation |  |  |  | pyrite, sphalerite, chalcopyrite, pyrrhotite, magnetite, galena, tennantite, tetrahedrite, freibergite | [6 empty] | white mica, chlorite, quartz, calcite, biotite, carbonate | polished thin sections | EMPA, LA-ICPMS | FEI MLA 650FEG instrument equipped with dual Bruker 5th generation XFlash SDD X-ray detectors; Geo Las 193 nm excimer laser (Coherent) coupled to a Thermo Finnigan ELEMENT XR ICP-MS | Micro Analysis Facility at MUN-CREAIT | EMPA: accelerating voltage of 25 kV, a 2-nA beam current, focused to 1 µm, with elemental counting times between 5 and 30 s; LA-ICP-MS: Geo Las 193 nm excimer laser (Coherent) coupled to a Thermo Finnigan ELEMENT XR ICP-MS | Internal standards were measured periodically to demonstrate their reproducibility | [26 empty] | 196.49 | [15 empty] | 459444.33 | [59 empty] | 539072.17 | [39 empty] | 1287.01 |  |  |  |  | 2024 | Denisová and Piercey (2024), Mineralium Deposita, 59, 473–503 |  | CAN | Yukon
| ABM deposit | ABM | Seafloor hydrothermal | Volcanic-hosted massive sulfide (VMS) | bimodal-felsic replacement-style VMS | Zn, Cu, Pb, Au, Ag | Bi, Se, Co, Hg, As, Sb, Ba | Zn, Cu, Pb, Au, Ag, Bi, Se, Co, Hg, As, Sb, Ba | van Olden et al., 2020 |  | B291152-2-1-10 | B291152-2-1-10 | drill core |  |  |  |  | ore material | drill core | drill core | mineral separate | [5 empty] | mineralisation |  |  |  | pyrite, sphalerite, chalcopyrite, pyrrhotite, magnetite, galena, tennantite, tetrahedrite, freibergite | [6 empty] | white mica, chlorite, quartz, calcite, biotite, carbonate | polished thin sections | EMPA, LA-ICPMS | FEI MLA 650FEG instrument equipped with dual Bruker 5th generation XFlash SDD X-ray detectors; Geo Las 193 nm excimer laser (Coherent) coupled to a Thermo Finnigan ELEMENT XR ICP-MS | Micro Analysis Facility at MUN-CREAIT | EMPA: accelerating voltage of 25 kV, a 2-nA beam current, focused to 1 µm, with elemental counting times between 5 and 30 s; LA-ICP-MS: Geo Las 193 nm excimer laser (Coherent) coupled to a Thermo Finnigan ELEMENT XR ICP-MS | Internal standards were measured periodically to demonstrate their reproducibility | [26 empty] | 166.47 | [5 empty] | 78.34 | [9 empty] | 462592.29 | [59 empty] | 537162.9 | [44 empty] | 2024 | Denisová and Piercey (2024), Mineralium Deposita, 59, 473–503 |  | CAN | Yukon
| ABM deposit | ABM | Seafloor hydrothermal | Volcanic-hosted massive sulfide (VMS) | bimodal-felsic replacement-style VMS | Zn, Cu, Pb, Au, Ag | Bi, Se, Co, Hg, As, Sb, Ba | Zn, Cu, Pb, Au, Ag, Bi, Se, Co, Hg, As, Sb, Ba | van Olden et al., 2020 |  | B291152-2-1-13 | B291152-2-1-13 | drill core |  |  |  |  | ore material | drill core | drill core | mineral separate | [5 empty] | mineralisation |  |  |  | pyrite, sphalerite, chalcopyrite, pyrrhotite, magnetite, galena, tennantite, tetrahedrite, freibergite | [6 empty] | white mica, chlorite, quartz, calcite, biotite, carbonate | polished thin sections | EMPA, LA-ICPMS | FEI MLA 650FEG instrument equipped with dual Bruker 5th generation XFlash SDD X-ray detectors; Geo Las 193 nm excimer laser (Coherent) coupled to a Thermo Finnigan ELEMENT XR ICP-MS | Micro Analysis Facility at MUN-CREAIT | EMPA: accelerating voltage of 25 kV, a 2-nA beam current, focused to 1 µm, with elemental counting times between 5 and 30 s; LA-ICP-MS: Geo Las 193 nm excimer laser (Coherent) coupled to a Thermo Finnigan ELEMENT XR ICP-MS | Internal standards were measured periodically to demonstrate their reproducibility |  |  |  |  | 255.09 | [21 empty] | 255.09 | [15 empty] | 459863.04 | [43 empty] | 98.11 | [15 empty] | 539528.67 | [44 empty] | 2024 | Denisová and Piercey (2024), Mineralium Deposita, 59, 473–503 |  | CAN | Yukon
| ABM deposit | ABM | Seafloor hydrothermal | Volcanic-hosted massive sulfide (VMS) | bimodal-felsic replacement-style VMS | Zn, Cu, Pb, Au, Ag | Bi, Se, Co, Hg, As, Sb, Ba | Zn, Cu, Pb, Au, Ag, Bi, Se, Co, Hg, As, Sb, Ba | van Olden et al., 2020 |  | B291152-2-1-14 | B291152-2-1-14 | drill core |  |  |  |  | ore material | drill core | drill core | mineral separate | [5 empty] | mineralisation |  |  |  | pyrite, sphalerite, chalcopyrite, pyrrhotite, magnetite, galena, tennantite, tetrahedrite, freibergite | [6 empty] | white mica, chlorite, quartz, calcite, biotite, carbonate | polished thin sections | EMPA, LA-ICPMS | FEI MLA 650FEG instrument equipped with dual Bruker 5th generation XFlash SDD X-ray detectors; Geo Las 193 nm excimer laser (Coherent) coupled to a Thermo Finnigan ELEMENT XR ICP-MS | Micro Analysis Facility at MUN-CREAIT | EMPA: accelerating voltage of 25 kV, a 2-nA beam current, focused to 1 µm, with elemental counting times between 5 and 30 s; LA-ICP-MS: Geo Las 193 nm excimer laser (Coherent) coupled to a Thermo Finnigan ELEMENT XR ICP-MS | Internal standards were measured periodically to demonstrate their reproducibility |  |  |  |  | 342.99 | [21 empty] | 323.39 | [15 empty] | 460820.81 | [43 empty] | 78.4 | [15 empty] | 538414.82 | [44 empty] | 2024 | Denisová and Piercey (2024), Mineralium Deposita, 59, 473–503 |  | CAN | Yukon
| ABM deposit | ABM | Seafloor hydrothermal | Volcanic-hosted massive sulfide (VMS) | bimodal-felsic replacement-style VMS | Zn, Cu, Pb, Au, Ag | Bi, Se, Co, Hg, As, Sb, Ba | Zn, Cu, Pb, Au, Ag, Bi, Se, Co, Hg, As, Sb, Ba | van Olden et al., 2020 |  | B291152-3-1-15 | B291152-3-1-15 | drill core |  |  |  |  | ore material | drill core | drill core | mineral separate | [5 empty] | mineralisation |  |  |  | pyrite, sphalerite, chalcopyrite, pyrrhotite, magnetite, galena, tennantite, tetrahedrite, freibergite | [6 empty] | white mica, chlorite, quartz, calcite, biotite, carbonate | polished thin sections | EMPA, LA-ICPMS | FEI MLA 650FEG instrument equipped with dual Bruker 5th generation XFlash SDD X-ray detectors; Geo Las 193 nm excimer laser (Coherent) coupled to a Thermo Finnigan ELEMENT XR ICP-MS | Micro Analysis Facility at MUN-CREAIT | EMPA: accelerating voltage of 25 kV, a 2-nA beam current, focused to 1 µm, with elemental counting times between 5 and 30 s; LA-ICP-MS: Geo Las 193 nm excimer laser (Coherent) coupled to a Thermo Finnigan ELEMENT XR ICP-MS | Internal standards were measured periodically to demonstrate their reproducibility |  |  |  |  | 429.52 | [21 empty] | 409.99 | [5 empty] | 136.66 | [9 empty] | 461778 | [59 empty] | 537245.82 | [44 empty] | 2024 | Denisová and Piercey (2024), Mineralium Deposita, 59, 473–503 |  | CAN | Yukon
| ABM deposit | ABM | Seafloor hydrothermal | Volcanic-hosted massive sulfide (VMS) | bimodal-felsic replacement-style VMS | Zn, Cu, Pb, Au, Ag | Bi, Se, Co, Hg, As, Sb, Ba | Zn, Cu, Pb, Au, Ag, Bi, Se, Co, Hg, As, Sb, Ba | van Olden et al., 2020 |  | B291152-3-1-16 | B291152-3-1-16 | drill core |  |  |  |  | ore material | drill core | drill core | mineral separate | [5 empty] | mineralisation |  |  |  | pyrite, sphalerite, chalcopyrite, pyrrhotite, magnetite, galena, tennantite, tetrahedrite, freibergite | [6 empty] | white mica, chlorite, quartz, calcite, biotite, carbonate | polished thin sections | EMPA, LA-ICPMS | FEI MLA 650FEG instrument equipped with dual Bruker 5th generation XFlash SDD X-ray detectors; Geo Las 193 nm excimer laser (Coherent) coupled to a Thermo Finnigan ELEMENT XR ICP-MS | Micro Analysis Facility at MUN-CREAIT | EMPA: accelerating voltage of 25 kV, a 2-nA beam current, focused to 1 µm, with elemental counting times between 5 and 30 s; LA-ICP-MS: Geo Las 193 nm excimer laser (Coherent) coupled to a Thermo Finnigan ELEMENT XR ICP-MS | Internal standards were measured periodically to demonstrate their reproducibility |  |  |  |  | 492.64 | [21 empty] | 364.55 | [5 empty] | 1596.15 | [9 empty] | 460273.52 | [43 empty] | 374.41 | [15 empty] | 536662.26 | [39 empty] | 236.47 |  |  |  |  | 2024 | Denisová and Piercey (2024), Mineralium Deposita, 59, 473–503 |  | CAN | Yukon
| ABM deposit | ABM | Seafloor hydrothermal | Volcanic-hosted massive sulfide (VMS) | bimodal-felsic replacement-style VMS | Zn, Cu, Pb, Au, Ag | Bi, Se, Co, Hg, As, Sb, Ba | Zn, Cu, Pb, Au, Ag, Bi, Se, Co, Hg, As, Sb, Ba | van Olden et al., 2020 |  | B291152-3-1-18 | B291152-3-1-18 | drill core |  |  |  |  | ore material | drill core | drill core | mineral separate | [5 empty] | mineralisation |  |  |  | pyrite, sphalerite, chalcopyrite, pyrrhotite, magnetite, galena, tennantite, tetrahedrite, freibergite | [6 empty] | white mica, chlorite, quartz, calcite, biotite, carbonate | polished thin sections | EMPA, LA-ICPMS | FEI MLA 650FEG instrument equipped with dual Bruker 5th generation XFlash SDD X-ray detectors; Geo Las 193 nm excimer laser (Coherent) coupled to a Thermo Finnigan ELEMENT XR ICP-MS | Micro Analysis Facility at MUN-CREAIT | EMPA: accelerating voltage of 25 kV, a 2-nA beam current, focused to 1 µm, with elemental counting times between 5 and 30 s; LA-ICP-MS: Geo Las 193 nm excimer laser (Coherent) coupled to a Thermo Finnigan ELEMENT XR ICP-MS | Internal standards were measured periodically to demonstrate their reproducibility |  |  |  |  | 488.16 | [21 empty] | 234.32 | [15 empty] | 459941.82 | [43 empty] | 380.76 | [15 empty] | 538954.95 | [44 empty] | 2024 | Denisová and Piercey (2024), Mineralium Deposita, 59, 473–503 |  | CAN | Yukon
| ABM deposit | ABM | Seafloor hydrothermal | Volcanic-hosted massive sulfide (VMS) | bimodal-felsic replacement-style VMS | Zn, Cu, Pb, Au, Ag | Bi, Se, Co, Hg, As, Sb, Ba | Zn, Cu, Pb, Au, Ag, Bi, Se, Co, Hg, As, Sb, Ba | van Olden et al., 2020 |  | B291152-4-1-13 | B291152-4-1-13 | drill core |  |  |  |  | ore material | drill core | drill core | mineral separate | [5 empty] | mineralisation |  |  |  | pyrite, sphalerite, chalcopyrite, pyrrhotite, magnetite, galena, tennantite, tetrahedrite, freibergite | [6 empty] | white mica, chlorite, quartz, calcite, biotite, carbonate | polished thin sections | EMPA, LA-ICPMS | FEI MLA 650FEG instrument equipped with dual Bruker 5th generation XFlash SDD X-ray detectors; Geo Las 193 nm excimer laser (Coherent) coupled to a Thermo Finnigan ELEMENT XR ICP-MS | Micro Analysis Facility at MUN-CREAIT | EMPA: accelerating voltage of 25 kV, a 2-nA beam current, focused to 1 µm, with elemental counting times between 5 and 30 s; LA-ICP-MS: Geo Las 193 nm excimer laser (Coherent) coupled to a Thermo Finnigan ELEMENT XR ICP-MS | Internal standards were measured periodically to demonstrate their reproducibility |  |  |  |  | 381.98 | [21 empty] | 362.39 | [15 empty] | 460499.51 | [59 empty] | 538031.34 | [39 empty] | 675.81 |  |  |  |  | 2024 | Denisová and Piercey (2024), Mineralium Deposita, 59, 473–503 |  | CAN | Yukon
| ABM deposit | ABM | Seafloor hydrothermal | Volcanic-hosted massive sulfide (VMS) | bimodal-felsic replacement-style VMS | Zn, Cu, Pb, Au, Ag | Bi, Se, Co, Hg, As, Sb, Ba | Zn, Cu, Pb, Au, Ag, Bi, Se, Co, Hg, As, Sb, Ba | van Olden et al., 2020 |  | B291152-4-1-6 | B291152-4-1-6 | drill core |  |  |  |  | ore material | drill core | drill core | mineral separate | [5 empty] | mineralisation |  |  |  | pyrite, sphalerite, chalcopyrite, pyrrhotite, magnetite, galena, tennantite, tetrahedrite, freibergite | [6 empty] | white mica, chlorite, quartz, calcite, biotite, carbonate | polished thin sections | EMPA, LA-ICPMS | FEI MLA 650FEG instrument equipped with dual Bruker 5th generation XFlash SDD X-ray detectors; Geo Las 193 nm excimer laser (Coherent) coupled to a Thermo Finnigan ELEMENT XR ICP-MS | Micro Analysis Facility at MUN-CREAIT | EMPA: accelerating voltage of 25 kV, a 2-nA beam current, focused to 1 µm, with elemental counting times between 5 and 30 s; LA-ICP-MS: Geo Las 193 nm excimer laser (Coherent) coupled to a Thermo Finnigan ELEMENT XR ICP-MS | Internal standards were measured periodically to demonstrate their reproducibility |  |  |  |  | 419.47 | [21 empty] | 360.94 | [15 empty] | 460930.64 | [59 empty] | 536952.49 | [39 empty] | 1297.43 |  |  |  |  | 2024 | Denisová and Piercey (2024), Mineralium Deposita, 59, 473–503 |  | CAN | Yukon
| ABM deposit | ABM | Seafloor hydrothermal | Volcanic-hosted massive sulfide (VMS) | bimodal-felsic replacement-style VMS | Zn, Cu, Pb, Au, Ag | Bi, Se, Co, Hg, As, Sb, Ba | Zn, Cu, Pb, Au, Ag, Bi, Se, Co, Hg, As, Sb, Ba | van Olden et al., 2020 |  | B291152-4-2-20 | B291152-4-2-20 | drill core |  |  |  |  | ore material | drill core | drill core | mineral separate | [5 empty] | mineralisation |  |  |  | pyrite, sphalerite, chalcopyrite, pyrrhotite, magnetite, galena, tennantite, tetrahedrite, freibergite | [6 empty] | white mica, chlorite, quartz, calcite, biotite, carbonate | polished thin sections | EMPA, LA-ICPMS | FEI MLA 650FEG instrument equipped with dual Bruker 5th generation XFlash SDD X-ray detectors; Geo Las 193 nm excimer laser (Coherent) coupled to a Thermo Finnigan ELEMENT XR ICP-MS | Micro Analysis Facility at MUN-CREAIT | EMPA: accelerating voltage of 25 kV, a 2-nA beam current, focused to 1 µm, with elemental counting times between 5 and 30 s; LA-ICP-MS: Geo Las 193 nm excimer laser (Coherent) coupled to a Thermo Finnigan ELEMENT XR ICP-MS | Internal standards were measured periodically to demonstrate their reproducibility | [26 empty] | 302.53 | [5 empty] | 156.14 | [9 empty] | 461754.68 | [59 empty] | 537718.34 | [44 empty] | 2024 | Denisová and Piercey (2024), Mineralium Deposita, 59, 473–503 |  | CAN | Yukon
| ABM deposit | ABM | Seafloor hydrothermal | Volcanic-hosted massive sulfide (VMS) | bimodal-felsic replacement-style VMS | Zn, Cu, Pb, Au, Ag | Bi, Se, Co, Hg, As, Sb, Ba | Zn, Cu, Pb, Au, Ag, Bi, Se, Co, Hg, As, Sb, Ba | van Olden et al., 2020 |  | B291152-4-2-21 | B291152-4-2-21 | drill core |  |  |  |  | ore material | drill core | drill core | mineral separate | [5 empty] | mineralisation |  |  |  | pyrite, sphalerite, chalcopyrite, pyrrhotite, magnetite, galena, tennantite, tetrahedrite, freibergite | [6 empty] | white mica, chlorite, quartz, calcite, biotite, carbonate | polished thin sections | EMPA, LA-ICPMS | FEI MLA 650FEG instrument equipped with dual Bruker 5th generation XFlash SDD X-ray detectors; Geo Las 193 nm excimer laser (Coherent) coupled to a Thermo Finnigan ELEMENT XR ICP-MS | Micro Analysis Facility at MUN-CREAIT | EMPA: accelerating voltage of 25 kV, a 2-nA beam current, focused to 1 µm, with elemental counting times between 5 and 30 s; LA-ICP-MS: Geo Las 193 nm excimer laser (Coherent) coupled to a Thermo Finnigan ELEMENT XR ICP-MS | Internal standards were measured periodically to demonstrate their reproducibility |  |  |  |  | 323.08 | [21 empty] | 352.45 | [5 empty] | 1155.24 | [9 empty] | 459708.45 | [59 empty] | 538157.29 | [39 empty] | 274.13 |  |  |  |  | 2024 | Denisová and Piercey (2024), Mineralium Deposita, 59, 473–503 |  | CAN | Yukon
| ABM deposit | ABM | Seafloor hydrothermal | Volcanic-hosted massive sulfide (VMS) | bimodal-felsic replacement-style VMS | Zn, Cu, Pb, Au, Ag | Bi, Se, Co, Hg, As, Sb, Ba | Zn, Cu, Pb, Au, Ag, Bi, Se, Co, Hg, As, Sb, Ba | van Olden et al., 2020 |  | B291152-4-2-23 | B291152-4-2-23 | drill core |  |  |  |  | ore material | drill core | drill core | mineral separate | [5 empty] | mineralisation |  |  |  | pyrite, sphalerite, chalcopyrite, pyrrhotite, magnetite, galena, tennantite, tetrahedrite, freibergite | [6 empty] | white mica, chlorite, quartz, calcite, biotite, carbonate | polished thin sections | EMPA, LA-ICPMS | FEI MLA 650FEG instrument equipped with dual Bruker 5th generation XFlash SDD X-ray detectors; Geo Las 193 nm excimer laser (Coherent) coupled to a Thermo Finnigan ELEMENT XR ICP-MS | Micro Analysis Facility at MUN-CREAIT | EMPA: accelerating voltage of 25 kV, a 2-nA beam current, focused to 1 µm, with elemental counting times between 5 and 30 s; LA-ICP-MS: Geo Las 193 nm excimer laser (Coherent) coupled to a Thermo Finnigan ELEMENT XR ICP-MS | Internal standards were measured periodically to demonstrate their reproducibility |  |  |  |  | 1307.53 | [21 empty] | 439.1 | [5 empty] | 126.85 | [9 empty] | 462047.37 | [59 empty] | 535864.48 | [39 empty] | 87.82 |  |  |  |  | 2024 | Denisová and Piercey (2024), Mineralium Deposita, 59, 473–503 |  | CAN | Yukon
| ABM deposit | ABM | Seafloor hydrothermal | Volcanic-hosted massive sulfide (VMS) | bimodal-felsic replacement-style VMS | Zn, Cu, Pb, Au, Ag | Bi, Se, Co, Hg, As, Sb, Ba | Zn, Cu, Pb, Au, Ag, Bi, Se, Co, Hg, As, Sb, Ba | van Olden et al., 2020 |  | B291152-6-1-12 | B291152-6-1-12 | drill core |  |  |  |  | ore material | drill core | drill core | mineral separate | [5 empty] | mineralisation |  |  |  | pyrite, sphalerite, chalcopyrite, pyrrhotite, magnetite, galena, tennantite, tetrahedrite, freibergite | [6 empty] | white mica, chlorite, quartz, calcite, biotite, carbonate | polished thin sections | EMPA, LA-ICPMS | FEI MLA 650FEG instrument equipped with dual Bruker 5th generation XFlash SDD X-ray detectors; Geo Las 193 nm excimer laser (Coherent) coupled to a Thermo Finnigan ELEMENT XR ICP-MS | Micro Analysis Facility at MUN-CREAIT | EMPA: accelerating voltage of 25 kV, a 2-nA beam current, focused to 1 µm, with elemental counting times between 5 and 30 s; LA-ICP-MS: Geo Las 193 nm excimer laser (Coherent) coupled to a Thermo Finnigan ELEMENT XR ICP-MS | Internal standards were measured periodically to demonstrate their reproducibility |  |  |  |  | 126.63 | [21 empty] | 292.23 | [5 empty] | 1159.17 | [9 empty] | 459955.2 | [59 empty] | 537892.07 | [39 empty] | 574.71 |  |  |  |  | 2024 | Denisová and Piercey (2024), Mineralium Deposita, 59, 473–503 |  | CAN | Yukon
| ABM deposit | ABM | Seafloor hydrothermal | Volcanic-hosted massive sulfide (VMS) | bimodal-felsic replacement-style VMS | Zn, Cu, Pb, Au, Ag | Bi, Se, Co, Hg, As, Sb, Ba | Zn, Cu, Pb, Au, Ag, Bi, Se, Co, Hg, As, Sb, Ba | van Olden et al., 2020 |  | B291152-6-1-15 | B291152-6-1-15 | drill core |  |  |  |  | ore material | drill core | drill core | mineral separate | [5 empty] | mineralisation |  |  |  | pyrite, sphalerite, chalcopyrite, pyrrhotite, magnetite, galena, tennantite, tetrahedrite, freibergite | [6 empty] | white mica, chlorite, quartz, calcite, biotite, carbonate | polished thin sections | EMPA, LA-ICPMS | FEI MLA 650FEG instrument equipped with dual Bruker 5th generation XFlash SDD X-ray detectors; Geo Las 193 nm excimer laser (Coherent) coupled to a Thermo Finnigan ELEMENT XR ICP-MS | Micro Analysis Facility at MUN-CREAIT | EMPA: accelerating voltage of 25 kV, a 2-nA beam current, focused to 1 µm, with elemental counting times between 5 and 30 s; LA-ICP-MS: Geo Las 193 nm excimer laser (Coherent) coupled to a Thermo Finnigan ELEMENT XR ICP-MS | Internal standards were measured periodically to demonstrate their reproducibility |  |  |  |  | 519.85 | [21 empty] | 245.21 | [15 empty] | 460290.53 | [43 empty] | 98.08 | [15 empty] | 538777.67 | [44 empty] | 2024 | Denisová and Piercey (2024), Mineralium Deposita, 59, 473–503 |  | CAN | Yukon
| ABM deposit | ABM | Seafloor hydrothermal | Volcanic-hosted massive sulfide (VMS) | bimodal-felsic replacement-style VMS | Zn, Cu, Pb, Au, Ag | Bi, Se, Co, Hg, As, Sb, Ba | Zn, Cu, Pb, Au, Ag, Bi, Se, Co, Hg, As, Sb, Ba | van Olden et al., 2020 |  | B291152-6-1-18 | B291152-6-1-18 | drill core |  |  |  |  | ore material | drill core | drill core | mineral separate | [5 empty] | mineralisation |  |  |  | pyrite, sphalerite, chalcopyrite, pyrrhotite, magnetite, galena, tennantite, tetrahedrite, freibergite | [6 empty] | white mica, chlorite, quartz, calcite, biotite, carbonate | polished thin sections | EMPA, LA-ICPMS | FEI MLA 650FEG instrument equipped with dual Bruker 5th generation XFlash SDD X-ray detectors; Geo Las 193 nm excimer laser (Coherent) coupled to a Thermo Finnigan ELEMENT XR ICP-MS | Micro Analysis Facility at MUN-CREAIT | EMPA: accelerating voltage of 25 kV, a 2-nA beam current, focused to 1 µm, with elemental counting times between 5 and 30 s; LA-ICP-MS: Geo Las 193 nm excimer laser (Coherent) coupled to a Thermo Finnigan ELEMENT XR ICP-MS | Internal standards were measured periodically to demonstrate their reproducibility |  |  |  |  | 468.37 | [21 empty] | 273.22 | [5 empty] | 2068.64 | [9 empty] | 459071.26 | [43 empty] | 370.79 | [15 empty] | 537747.72 | [44 empty] | 2024 | Denisová and Piercey (2024), Mineralium Deposita, 59, 473–503 |  | CAN | Yukon
| ABM deposit | ABM | Seafloor hydrothermal | Volcanic-hosted massive sulfide (VMS) | bimodal-felsic replacement-style VMS | Zn, Cu, Pb, Au, Ag | Bi, Se, Co, Hg, As, Sb, Ba | Zn, Cu, Pb, Au, Ag, Bi, Se, Co, Hg, As, Sb, Ba | van Olden et al., 2020 |  | B291152-7-1-7 | B291152-7-1-7 | drill core |  |  |  |  | ore material | drill core | drill core | mineral separate | [5 empty] | mineralisation |  |  |  | pyrite, sphalerite, chalcopyrite, pyrrhotite, magnetite, galena, tennantite, tetrahedrite, freibergite | [6 empty] | white mica, chlorite, quartz, calcite, biotite, carbonate | polished thin sections | EMPA, LA-ICPMS | FEI MLA 650FEG instrument equipped with dual Bruker 5th generation XFlash SDD X-ray detectors; Geo Las 193 nm excimer laser (Coherent) coupled to a Thermo Finnigan ELEMENT XR ICP-MS | Micro Analysis Facility at MUN-CREAIT | EMPA: accelerating voltage of 25 kV, a 2-nA beam current, focused to 1 µm, with elemental counting times between 5 and 30 s; LA-ICP-MS: Geo Las 193 nm excimer laser (Coherent) coupled to a Thermo Finnigan ELEMENT XR ICP-MS | Internal standards were measured periodically to demonstrate their reproducibility |  |  |  |  | 186.27 | [21 empty] | 254.9 | [5 empty] | 254.9 | [9 empty] | 462642.52 | [59 empty] | 536484.94 |  | 147.06 | [42 empty] | 2024 | Denisová and Piercey (2024), Mineralium Deposita, 59, 473–503 |  | CAN | Yukon
| ABM deposit | ABM | Seafloor hydrothermal | Volcanic-hosted massive sulfide (VMS) | bimodal-felsic replacement-style VMS | Zn, Cu, Pb, Au, Ag | Bi, Se, Co, Hg, As, Sb, Ba | Zn, Cu, Pb, Au, Ag, Bi, Se, Co, Hg, As, Sb, Ba | van Olden et al., 2020 |  | B291152-7-1-9 | B291152-7-1-9 | drill core |  |  |  |  | ore material | drill core | drill core | mineral separate | [5 empty] | mineralisation |  |  |  | pyrite, sphalerite, chalcopyrite, pyrrhotite, magnetite, galena, tennantite, tetrahedrite, freibergite | [6 empty] | white mica, chlorite, quartz, calcite, biotite, carbonate | polished thin sections | EMPA, LA-ICPMS | FEI MLA 650FEG instrument equipped with dual Bruker 5th generation XFlash SDD X-ray detectors; Geo Las 193 nm excimer laser (Coherent) coupled to a Thermo Finnigan ELEMENT XR ICP-MS | Micro Analysis Facility at MUN-CREAIT | EMPA: accelerating voltage of 25 kV, a 2-nA beam current, focused to 1 µm, with elemental counting times between 5 and 30 s; LA-ICP-MS: Geo Las 193 nm excimer laser (Coherent) coupled to a Thermo Finnigan ELEMENT XR ICP-MS | Internal standards were measured periodically to demonstrate their reproducibility | [26 empty] | 205.42 | [5 empty] | 127.16 | [9 empty] | 461430.86 | [59 empty] | 537776.82 | [39 empty] | 410.83 |  |  |  |  | 2024 | Denisová and Piercey (2024), Mineralium Deposita, 59, 473–503 |  | CAN | Yukon
| ABM deposit | ABM | Seafloor hydrothermal | Volcanic-hosted massive sulfide (VMS) | bimodal-felsic replacement-style VMS | Zn, Cu, Pb, Au, Ag | Bi, Se, Co, Hg, As, Sb, Ba | Zn, Cu, Pb, Au, Ag, Bi, Se, Co, Hg, As, Sb, Ba | van Olden et al., 2020 |  | B291157-11-1-6 | B291157-11-1-6 | drill core |  |  |  |  | ore material | drill core | drill core | mineral separate | [5 empty] | mineralisation |  |  |  | pyrite, sphalerite, chalcopyrite, pyrrhotite, magnetite, galena, tennantite, tetrahedrite, freibergite | [6 empty] | white mica, chlorite, quartz, calcite, biotite, carbonate | polished thin sections | EMPA, LA-ICPMS | FEI MLA 650FEG instrument equipped with dual Bruker 5th generation XFlash SDD X-ray detectors; Geo Las 193 nm excimer laser (Coherent) coupled to a Thermo Finnigan ELEMENT XR ICP-MS | Micro Analysis Facility at MUN-CREAIT | EMPA: accelerating voltage of 25 kV, a 2-nA beam current, focused to 1 µm, with elemental counting times between 5 and 30 s; LA-ICP-MS: Geo Las 193 nm excimer laser (Coherent) coupled to a Thermo Finnigan ELEMENT XR ICP-MS | Internal standards were measured periodically to demonstrate their reproducibility |  |  |  |  | 481.56 | [21 empty] | 766.56 | [15 empty] | 461873.37 | [43 empty] | 98.28 | [15 empty] | 536780.23 | [44 empty] | 2024 | Denisová and Piercey (2024), Mineralium Deposita, 59, 473–503 |  | CAN | Yukon
| ABM deposit | ABM | Seafloor hydrothermal | Volcanic-hosted massive sulfide (VMS) | bimodal-felsic replacement-style VMS | Zn, Cu, Pb, Au, Ag | Bi, Se, Co, Hg, As, Sb, Ba | Zn, Cu, Pb, Au, Ag, Bi, Se, Co, Hg, As, Sb, Ba | van Olden et al., 2020 |  | B291157-11-1-7 | B291157-11-1-7 | drill core |  |  |  |  | ore material | drill core | drill core | mineral separate | [5 empty] | mineralisation |  |  |  | pyrite, sphalerite, chalcopyrite, pyrrhotite, magnetite, galena, tennantite, tetrahedrite, freibergite | [6 empty] | white mica, chlorite, quartz, calcite, biotite, carbonate | polished thin sections | EMPA, LA-ICPMS | FEI MLA 650FEG instrument equipped with dual Bruker 5th generation XFlash SDD X-ray detectors; Geo Las 193 nm excimer laser (Coherent) coupled to a Thermo Finnigan ELEMENT XR ICP-MS | Micro Analysis Facility at MUN-CREAIT | EMPA: accelerating voltage of 25 kV, a 2-nA beam current, focused to 1 µm, with elemental counting times between 5 and 30 s; LA-ICP-MS: Geo Las 193 nm excimer laser (Coherent) coupled to a Thermo Finnigan ELEMENT XR ICP-MS | Internal standards were measured periodically to demonstrate their reproducibility |  |  |  |  | 754.05 | [21 empty] | 656.12 | [15 empty] | 461323.03 | [59 empty] | 536914.25 | [39 empty] | 313.37 |  |  |  |  | 2024 | Denisová and Piercey (2024), Mineralium Deposita, 59, 473–503 |  | CAN | Yukon
| ABM deposit | ABM | Seafloor hydrothermal | Volcanic-hosted massive sulfide (VMS) | bimodal-felsic replacement-style VMS | Zn, Cu, Pb, Au, Ag | Bi, Se, Co, Hg, As, Sb, Ba | Zn, Cu, Pb, Au, Ag, Bi, Se, Co, Hg, As, Sb, Ba | van Olden et al., 2020 |  | B291157-2-1-11 | B291157-2-1-11 | drill core |  |  |  |  | ore material | drill core | drill core | mineral separate | [5 empty] | mineralisation |  |  |  | pyrite, sphalerite, chalcopyrite, pyrrhotite, magnetite, galena, tennantite, tetrahedrite, freibergite | [6 empty] | white mica, chlorite, quartz, calcite, biotite, carbonate | polished thin sections | EMPA, LA-ICPMS | FEI MLA 650FEG instrument equipped with dual Bruker 5th generation XFlash SDD X-ray detectors; Geo Las 193 nm excimer laser (Coherent) coupled to a Thermo Finnigan ELEMENT XR ICP-MS | Micro Analysis Facility at MUN-CREAIT | EMPA: accelerating voltage of 25 kV, a 2-nA beam current, focused to 1 µm, with elemental counting times between 5 and 30 s; LA-ICP-MS: Geo Las 193 nm excimer laser (Coherent) coupled to a Thermo Finnigan ELEMENT XR ICP-MS | Internal standards were measured periodically to demonstrate their reproducibility |  |  |  |  | 1103.56 | [21 empty] | 453.25 | [15 empty] | 462715.54 | [59 empty] | 535579.86 |  | 88.68 | [42 empty] | 2024 | Denisová and Piercey (2024), Mineralium Deposita, 59, 473–503 |  | CAN | Yukon
| ABM deposit | ABM | Seafloor hydrothermal | Volcanic-hosted massive sulfide (VMS) | bimodal-felsic replacement-style VMS | Zn, Cu, Pb, Au, Ag | Bi, Se, Co, Hg, As, Sb, Ba | Zn, Cu, Pb, Au, Ag, Bi, Se, Co, Hg, As, Sb, Ba | van Olden et al., 2020 |  | B291157-2-1-15 | B291157-2-1-15 | drill core |  |  |  |  | ore material | drill core | drill core | mineral separate | [5 empty] | mineralisation |  |  |  | pyrite, sphalerite, chalcopyrite, pyrrhotite, magnetite, galena, tennantite, tetrahedrite, freibergite | [6 empty] | white mica, chlorite, quartz, calcite, biotite, carbonate | polished thin sections | EMPA, LA-ICPMS | FEI MLA 650FEG instrument equipped with dual Bruker 5th generation XFlash SDD X-ray detectors; Geo Las 193 nm excimer laser (Coherent) coupled to a Thermo Finnigan ELEMENT XR ICP-MS | Micro Analysis Facility at MUN-CREAIT | EMPA: accelerating voltage of 25 kV, a 2-nA beam current, focused to 1 µm, with elemental counting times between 5 and 30 s; LA-ICP-MS: Geo Las 193 nm excimer laser (Coherent) coupled to a Thermo Finnigan ELEMENT XR ICP-MS | Internal standards were measured periodically to demonstrate their reproducibility |  |  |  |  | 254.67 | [21 empty] | 715.03 | [15 empty] | 460011.95 | [43 empty] | 303.64 | [15 empty] | 538714.7 | [44 empty] | 2024 | Denisová and Piercey (2024), Mineralium Deposita, 59, 473–503 |  | CAN | Yukon
| ABM deposit | ABM | Seafloor hydrothermal | Volcanic-hosted massive sulfide (VMS) | bimodal-felsic replacement-style VMS | Zn, Cu, Pb, Au, Ag | Bi, Se, Co, Hg, As, Sb, Ba | Zn, Cu, Pb, Au, Ag, Bi, Se, Co, Hg, As, Sb, Ba | van Olden et al., 2020 |  | B291157-4-1-12 | B291157-4-1-12 | drill core |  |  |  |  | ore material | drill core | drill core | mineral separate | [5 empty] | mineralisation |  |  |  | pyrite, sphalerite, chalcopyrite, pyrrhotite, magnetite, galena, tennantite, tetrahedrite, freibergite | [6 empty] | white mica, chlorite, quartz, calcite, biotite, carbonate | polished thin sections | EMPA, LA-ICPMS | FEI MLA 650FEG instrument equipped with dual Bruker 5th generation XFlash SDD X-ray detectors; Geo Las 193 nm excimer laser (Coherent) coupled to a Thermo Finnigan ELEMENT XR ICP-MS | Micro Analysis Facility at MUN-CREAIT | EMPA: accelerating voltage of 25 kV, a 2-nA beam current, focused to 1 µm, with elemental counting times between 5 and 30 s; LA-ICP-MS: Geo Las 193 nm excimer laser (Coherent) coupled to a Thermo Finnigan ELEMENT XR ICP-MS | Internal standards were measured periodically to demonstrate their reproducibility |  |  |  |  | 1289.16 | [21 empty] | 703.18 | [5 empty] | 68.36 | [9 empty] | 461051.64 | [59 empty] | 536799.75 |  | 87.9 | [42 empty] | 2024 | Denisová and Piercey (2024), Mineralium Deposita, 59, 473–503 |  | CAN | Yukon
| ABM deposit | ABM | Seafloor hydrothermal | Volcanic-hosted massive sulfide (VMS) | bimodal-felsic replacement-style VMS | Zn, Cu, Pb, Au, Ag | Bi, Se, Co, Hg, As, Sb, Ba | Zn, Cu, Pb, Au, Ag, Bi, Se, Co, Hg, As, Sb, Ba | van Olden et al., 2020 |  | B291157-4-1-13 | B291157-4-1-13 | drill core |  |  |  |  | ore material | drill core | drill core | mineral separate | [5 empty] | mineralisation |  |  |  | pyrite, sphalerite, chalcopyrite, pyrrhotite, magnetite, galena, tennantite, tetrahedrite, freibergite | [6 empty] | white mica, chlorite, quartz, calcite, biotite, carbonate | polished thin sections | EMPA, LA-ICPMS | FEI MLA 650FEG instrument equipped with dual Bruker 5th generation XFlash SDD X-ray detectors; Geo Las 193 nm excimer laser (Coherent) coupled to a Thermo Finnigan ELEMENT XR ICP-MS | Micro Analysis Facility at MUN-CREAIT | EMPA: accelerating voltage of 25 kV, a 2-nA beam current, focused to 1 µm, with elemental counting times between 5 and 30 s; LA-ICP-MS: Geo Las 193 nm excimer laser (Coherent) coupled to a Thermo Finnigan ELEMENT XR ICP-MS | Internal standards were measured periodically to demonstrate their reproducibility |  |  |  |  | 390.88 | [21 empty] | 879.47 | [15 empty] | 461273.87 | [59 empty] | 537416.69 | [44 empty] | 2024 | Denisová and Piercey (2024), Mineralium Deposita, 59, 473–503 |  | CAN | Yukon
| ABM deposit | ABM | Seafloor hydrothermal | Volcanic-hosted massive sulfide (VMS) | bimodal-felsic replacement-style VMS | Zn, Cu, Pb, Au, Ag | Bi, Se, Co, Hg, As, Sb, Ba | Zn, Cu, Pb, Au, Ag, Bi, Se, Co, Hg, As, Sb, Ba | van Olden et al., 2020 |  | B291157-5-1-1 | B291157-5-1-1 | drill core |  |  |  |  | ore material | drill core | drill core | mineral separate | [5 empty] | mineralisation |  |  |  | pyrite, sphalerite, chalcopyrite, pyrrhotite, magnetite, galena, tennantite, tetrahedrite, freibergite | [6 empty] | white mica, chlorite, quartz, calcite, biotite, carbonate | polished thin sections | EMPA, LA-ICPMS | FEI MLA 650FEG instrument equipped with dual Bruker 5th generation XFlash SDD X-ray detectors; Geo Las 193 nm excimer laser (Coherent) coupled to a Thermo Finnigan ELEMENT XR ICP-MS | Micro Analysis Facility at MUN-CREAIT | EMPA: accelerating voltage of 25 kV, a 2-nA beam current, focused to 1 µm, with elemental counting times between 5 and 30 s; LA-ICP-MS: Geo Las 193 nm excimer laser (Coherent) coupled to a Thermo Finnigan ELEMENT XR ICP-MS | Internal standards were measured periodically to demonstrate their reproducibility |  |  |  |  | 253.92 | [21 empty] | 1308.64 | [15 empty] | 460760.19 | [43 empty] | 253.92 | [15 empty] | 537423.33 | [44 empty] | 2024 | Denisová and Piercey (2024), Mineralium Deposita, 59, 473–503 |  | CAN | Yukon
| ABM deposit | ABM | Seafloor hydrothermal | Volcanic-hosted massive sulfide (VMS) | bimodal-felsic replacement-style VMS | Zn, Cu, Pb, Au, Ag | Bi, Se, Co, Hg, As, Sb, Ba | Zn, Cu, Pb, Au, Ag, Bi, Se, Co, Hg, As, Sb, Ba | van Olden et al., 2020 |  | B291157-5-1-16 | B291157-5-1-16 | drill core |  |  |  |  | ore material | drill core | drill core | mineral separate | [5 empty] | mineralisation |  |  |  | pyrite, sphalerite, chalcopyrite, pyrrhotite, magnetite, galena, tennantite, tetrahedrite, freibergite | [6 empty] | white mica, chlorite, quartz, calcite, biotite, carbonate | polished thin sections | EMPA, LA-ICPMS | FEI MLA 650FEG instrument equipped with dual Bruker 5th generation XFlash SDD X-ray detectors; Geo Las 193 nm excimer laser (Coherent) coupled to a Thermo Finnigan ELEMENT XR ICP-MS | Micro Analysis Facility at MUN-CREAIT | EMPA: accelerating voltage of 25 kV, a 2-nA beam current, focused to 1 µm, with elemental counting times between 5 and 30 s; LA-ICP-MS: Geo Las 193 nm excimer laser (Coherent) coupled to a Thermo Finnigan ELEMENT XR ICP-MS | Internal standards were measured periodically to demonstrate their reproducibility |  |  |  |  | 858.59 | [21 empty] | 1112.26 | [15 empty] | 461090.4 | [59 empty] | 536938.76 | [44 empty] | 2024 | Denisová and Piercey (2024), Mineralium Deposita, 59, 473–503 |  | CAN | Yukon
| ABM deposit | ABM | Seafloor hydrothermal | Volcanic-hosted massive sulfide (VMS) | bimodal-felsic replacement-style VMS | Zn, Cu, Pb, Au, Ag | Bi, Se, Co, Hg, As, Sb, Ba | Zn, Cu, Pb, Au, Ag, Bi, Se, Co, Hg, As, Sb, Ba | van Olden et al., 2020 |  | B291157-5-1-2 | B291157-5-1-2 | drill core |  |  |  |  | ore material | drill core | drill core | mineral separate | [5 empty] | mineralisation |  |  |  | pyrite, sphalerite, chalcopyrite, pyrrhotite, magnetite, galena, tennantite, tetrahedrite, freibergite | [6 empty] | white mica, chlorite, quartz, calcite, biotite, carbonate | polished thin sections | EMPA, LA-ICPMS | FEI MLA 650FEG instrument equipped with dual Bruker 5th generation XFlash SDD X-ray detectors; Geo Las 193 nm excimer laser (Coherent) coupled to a Thermo Finnigan ELEMENT XR ICP-MS | Micro Analysis Facility at MUN-CREAIT | EMPA: accelerating voltage of 25 kV, a 2-nA beam current, focused to 1 µm, with elemental counting times between 5 and 30 s; LA-ICP-MS: Geo Las 193 nm excimer laser (Coherent) coupled to a Thermo Finnigan ELEMENT XR ICP-MS | Internal standards were measured periodically to demonstrate their reproducibility |  |  |  |  | 362.54 | [21 empty] | 940.65 | [15 empty] | 459439.32 | [43 empty] | 205.77 | [15 empty] | 538747.96 | [39 empty] | 284.15 |  |  |  |  | 2024 | Denisová and Piercey (2024), Mineralium Deposita, 59, 473–503 |  | CAN | Yukon
| ABM deposit | ABM | Seafloor hydrothermal | Volcanic-hosted massive sulfide (VMS) | bimodal-felsic replacement-style VMS | Zn, Cu, Pb, Au, Ag | Bi, Se, Co, Hg, As, Sb, Ba | Zn, Cu, Pb, Au, Ag, Bi, Se, Co, Hg, As, Sb, Ba | van Olden et al., 2020 |  | B291157-5-2-11 | B291157-5-2-11 | drill core |  |  |  |  | ore material | drill core | drill core | mineral separate | [5 empty] | mineralisation |  |  |  | pyrite, sphalerite, chalcopyrite, pyrrhotite, magnetite, galena, tennantite, tetrahedrite, freibergite | [6 empty] | white mica, chlorite, quartz, calcite, biotite, carbonate | polished thin sections | EMPA, LA-ICPMS | FEI MLA 650FEG instrument equipped with dual Bruker 5th generation XFlash SDD X-ray detectors; Geo Las 193 nm excimer laser (Coherent) coupled to a Thermo Finnigan ELEMENT XR ICP-MS | Micro Analysis Facility at MUN-CREAIT | EMPA: accelerating voltage of 25 kV, a 2-nA beam current, focused to 1 µm, with elemental counting times between 5 and 30 s; LA-ICP-MS: Geo Las 193 nm excimer laser (Coherent) coupled to a Thermo Finnigan ELEMENT XR ICP-MS | Internal standards were measured periodically to demonstrate their reproducibility | [26 empty] | 838.71 | [15 empty] | 457976.55 | [59 empty] | 536844.89 | [39 empty] | 4281.34 |  |  |  |  | 2024 | Denisová and Piercey (2024), Mineralium Deposita, 59, 473–503 |  | CAN | Yukon
| ABM deposit | ABM | Seafloor hydrothermal | Volcanic-hosted massive sulfide (VMS) | bimodal-felsic replacement-style VMS | Zn, Cu, Pb, Au, Ag | Bi, Se, Co, Hg, As, Sb, Ba | Zn, Cu, Pb, Au, Ag, Bi, Se, Co, Hg, As, Sb, Ba | van Olden et al., 2020 |  | B291157-5-2-9 | B291157-5-2-9 | drill core |  |  |  |  | ore material | drill core | drill core | mineral separate | [5 empty] | mineralisation |  |  |  | pyrite, sphalerite, chalcopyrite, pyrrhotite, magnetite, galena, tennantite, tetrahedrite, freibergite | [6 empty] | white mica, chlorite, quartz, calcite, biotite, carbonate | polished thin sections | EMPA, LA-ICPMS | FEI MLA 650FEG instrument equipped with dual Bruker 5th generation XFlash SDD X-ray detectors; Geo Las 193 nm excimer laser (Coherent) coupled to a Thermo Finnigan ELEMENT XR ICP-MS | Micro Analysis Facility at MUN-CREAIT | EMPA: accelerating voltage of 25 kV, a 2-nA beam current, focused to 1 µm, with elemental counting times between 5 and 30 s; LA-ICP-MS: Geo Las 193 nm excimer laser (Coherent) coupled to a Thermo Finnigan ELEMENT XR ICP-MS | Internal standards were measured periodically to demonstrate their reproducibility |  |  |  |  | 605.95 | [21 empty] | 1143.49 | [15 empty] | 458267.36 | [43 empty] | 87.96 | [15 empty] | 537119.57 | [39 empty] | 2775.66 |  |  |  |  | 2024 | Denisová and Piercey (2024), Mineralium Deposita, 59, 473–503 |  | CAN | Yukon
| ABM deposit | ABM | Seafloor hydrothermal | Volcanic-hosted massive sulfide (VMS) | bimodal-felsic replacement-style VMS | Zn, Cu, Pb, Au, Ag | Bi, Se, Co, Hg, As, Sb, Ba | Zn, Cu, Pb, Au, Ag, Bi, Se, Co, Hg, As, Sb, Ba | van Olden et al., 2020 |  | B291157-6-39 | B291157-6-39 | drill core |  |  |  |  | ore material | drill core | drill core | mineral separate | [5 empty] | mineralisation |  |  |  | pyrite, sphalerite, chalcopyrite, pyrrhotite, magnetite, galena, tennantite, tetrahedrite, freibergite | [6 empty] | white mica, chlorite, quartz, calcite, biotite, carbonate | polished thin sections | EMPA, LA-ICPMS | FEI MLA 650FEG instrument equipped with dual Bruker 5th generation XFlash SDD X-ray detectors; Geo Las 193 nm excimer laser (Coherent) coupled to a Thermo Finnigan ELEMENT XR ICP-MS | Micro Analysis Facility at MUN-CREAIT | EMPA: accelerating voltage of 25 kV, a 2-nA beam current, focused to 1 µm, with elemental counting times between 5 and 30 s; LA-ICP-MS: Geo Las 193 nm excimer laser (Coherent) coupled to a Thermo Finnigan ELEMENT XR ICP-MS | Internal standards were measured periodically to demonstrate their reproducibility |  |  |  |  | 488.17 | [21 empty] | 1308.3 | [15 empty] | 458061.19 | [59 empty] | 538238.47 | [39 empty] | 1894.11 |  |  |  |  | 2024 | Denisová and Piercey (2024), Mineralium Deposita, 59, 473–503 |  | CAN | Yukon
| ABM deposit | ABM | Seafloor hydrothermal | Volcanic-hosted massive sulfide (VMS) | bimodal-felsic replacement-style VMS | Zn, Cu, Pb, Au, Ag | Bi, Se, Co, Hg, As, Sb, Ba | Zn, Cu, Pb, Au, Ag, Bi, Se, Co, Hg, As, Sb, Ba | van Olden et al., 2020 |  | Q721151-1-1-12 | Q721151-1-1-12 | drill core |  |  |  |  | ore material | drill core | drill core | mineral separate | [5 empty] | mineralisation |  |  |  | pyrite, sphalerite, chalcopyrite, pyrrhotite, magnetite, galena, tennantite, tetrahedrite, freibergite | [6 empty] | white mica, chlorite, quartz, calcite, biotite, carbonate | polished thin sections | EMPA, LA-ICPMS | FEI MLA 650FEG instrument equipped with dual Bruker 5th generation XFlash SDD X-ray detectors; Geo Las 193 nm excimer laser (Coherent) coupled to a Thermo Finnigan ELEMENT XR ICP-MS | Micro Analysis Facility at MUN-CREAIT | EMPA: accelerating voltage of 25 kV, a 2-nA beam current, focused to 1 µm, with elemental counting times between 5 and 30 s; LA-ICP-MS: Geo Las 193 nm excimer laser (Coherent) coupled to a Thermo Finnigan ELEMENT XR ICP-MS | Internal standards were measured periodically to demonstrate their reproducibility | [26 empty] | 1619.82 | [5 empty] | 149.98 | [9 empty] | 462229.15 | [43 empty] | 2379.74 | [15 empty] | 533591.31 | [44 empty] | 2024 | Denisová and Piercey (2024), Mineralium Deposita, 59, 473–503 |  | CAN | Yukon
| ABM deposit | ABM | Seafloor hydrothermal | Volcanic-hosted massive sulfide (VMS) | bimodal-felsic replacement-style VMS | Zn, Cu, Pb, Au, Ag | Bi, Se, Co, Hg, As, Sb, Ba | Zn, Cu, Pb, Au, Ag, Bi, Se, Co, Hg, As, Sb, Ba | van Olden et al., 2020 |  | Q721151-1-1-7* | Q721151-1-1-7* | drill core |  |  |  |  | ore material | drill core | drill core | mineral separate | [5 empty] | mineralisation |  |  |  | pyrite, sphalerite, chalcopyrite, pyrrhotite, magnetite, galena, tennantite, tetrahedrite, freibergite | [6 empty] | white mica, chlorite, quartz, calcite, biotite, carbonate | polished thin sections | EMPA, LA-ICPMS | FEI MLA 650FEG instrument equipped with dual Bruker 5th generation XFlash SDD X-ray detectors; Geo Las 193 nm excimer laser (Coherent) coupled to a Thermo Finnigan ELEMENT XR ICP-MS | Micro Analysis Facility at MUN-CREAIT | EMPA: accelerating voltage of 25 kV, a 2-nA beam current, focused to 1 µm, with elemental counting times between 5 and 30 s; LA-ICP-MS: Geo Las 193 nm excimer laser (Coherent) coupled to a Thermo Finnigan ELEMENT XR ICP-MS | Internal standards were measured periodically to demonstrate their reproducibility |  |  |  |  | 69.05 | [21 empty] | 1706.55 | [5 empty] | 129382.29 | [9 empty] | 393887.98 | [43 empty] | 15211 | [15 empty] | 459437.33 | [44 empty] | 2024 | Denisová and Piercey (2024), Mineralium Deposita, 59, 473–503 |  | CAN | Yukon
| ABM deposit | ABM | Seafloor hydrothermal | Volcanic-hosted massive sulfide (VMS) | bimodal-felsic replacement-style VMS | Zn, Cu, Pb, Au, Ag | Bi, Se, Co, Hg, As, Sb, Ba | Zn, Cu, Pb, Au, Ag, Bi, Se, Co, Hg, As, Sb, Ba | van Olden et al., 2020 |  | Q721151-2-1-10 | Q721151-2-1-10 | drill core |  |  |  |  | ore material | drill core | drill core | mineral separate | [5 empty] | mineralisation |  |  |  | pyrite, sphalerite, chalcopyrite, pyrrhotite, magnetite, galena, tennantite, tetrahedrite, freibergite | [6 empty] | white mica, chlorite, quartz, calcite, biotite, carbonate | polished thin sections | EMPA, LA-ICPMS | FEI MLA 650FEG instrument equipped with dual Bruker 5th generation XFlash SDD X-ray detectors; Geo Las 193 nm excimer laser (Coherent) coupled to a Thermo Finnigan ELEMENT XR ICP-MS | Micro Analysis Facility at MUN-CREAIT | EMPA: accelerating voltage of 25 kV, a 2-nA beam current, focused to 1 µm, with elemental counting times between 5 and 30 s; LA-ICP-MS: Geo Las 193 nm excimer laser (Coherent) coupled to a Thermo Finnigan ELEMENT XR ICP-MS | Internal standards were measured periodically to demonstrate their reproducibility | [26 empty] | 684.61 | [5 empty] | 107.58 | [9 empty] | 463422.25 | [43 empty] | 78.24 | [15 empty] | 535638.85 | [44 empty] | 2024 | Denisová and Piercey (2024), Mineralium Deposita, 59, 473–503 |  | CAN | Yukon
| ABM deposit | ABM | Seafloor hydrothermal | Volcanic-hosted massive sulfide (VMS) | bimodal-felsic replacement-style VMS | Zn, Cu, Pb, Au, Ag | Bi, Se, Co, Hg, As, Sb, Ba | Zn, Cu, Pb, Au, Ag, Bi, Se, Co, Hg, As, Sb, Ba | van Olden et al., 2020 |  | Q721151-2-1-7 | Q721151-2-1-7 | drill core |  |  |  |  | ore material | drill core | drill core | mineral separate | [5 empty] | mineralisation |  |  |  | pyrite, sphalerite, chalcopyrite, pyrrhotite, magnetite, galena, tennantite, tetrahedrite, freibergite | [6 empty] | white mica, chlorite, quartz, calcite, biotite, carbonate | polished thin sections | EMPA, LA-ICPMS | FEI MLA 650FEG instrument equipped with dual Bruker 5th generation XFlash SDD X-ray detectors; Geo Las 193 nm excimer laser (Coherent) coupled to a Thermo Finnigan ELEMENT XR ICP-MS | Micro Analysis Facility at MUN-CREAIT | EMPA: accelerating voltage of 25 kV, a 2-nA beam current, focused to 1 µm, with elemental counting times between 5 and 30 s; LA-ICP-MS: Geo Las 193 nm excimer laser (Coherent) coupled to a Thermo Finnigan ELEMENT XR ICP-MS | Internal standards were measured periodically to demonstrate their reproducibility | [26 empty] | 1299.46 | [5 empty] | 177.2 | [9 empty] | 462694.8 | [59 empty] | 535710.42 |  | 88.6 | [42 empty] | 2024 | Denisová and Piercey (2024), Mineralium Deposita, 59, 473–503 |  | CAN | Yukon
| ABM deposit | ABM | Seafloor hydrothermal | Volcanic-hosted massive sulfide (VMS) | bimodal-felsic replacement-style VMS | Zn, Cu, Pb, Au, Ag | Bi, Se, Co, Hg, As, Sb, Ba | Zn, Cu, Pb, Au, Ag, Bi, Se, Co, Hg, As, Sb, Ba | van Olden et al., 2020 |  | Q721151-2-1-8 | Q721151-2-1-8 | drill core |  |  |  |  | ore material | drill core | drill core | mineral separate | [5 empty] | mineralisation |  |  |  | pyrite, sphalerite, chalcopyrite, pyrrhotite, magnetite, galena, tennantite, tetrahedrite, freibergite | [6 empty] | white mica, chlorite, quartz, calcite, biotite, carbonate | polished thin sections | EMPA, LA-ICPMS | FEI MLA 650FEG instrument equipped with dual Bruker 5th generation XFlash SDD X-ray detectors; Geo Las 193 nm excimer laser (Coherent) coupled to a Thermo Finnigan ELEMENT XR ICP-MS | Micro Analysis Facility at MUN-CREAIT | EMPA: accelerating voltage of 25 kV, a 2-nA beam current, focused to 1 µm, with elemental counting times between 5 and 30 s; LA-ICP-MS: Geo Las 193 nm excimer laser (Coherent) coupled to a Thermo Finnigan ELEMENT XR ICP-MS | Internal standards were measured periodically to demonstrate their reproducibility | [26 empty] | 1673.85 | [15 empty] | 461826.27 | [59 empty] | 536421.1 | [44 empty] | 2024 | Denisová and Piercey (2024), Mineralium Deposita, 59, 473–503 |  | CAN | Yukon
| ABM deposit | ABM | Seafloor hydrothermal | Volcanic-hosted massive sulfide (VMS) | bimodal-felsic replacement-style VMS | Zn, Cu, Pb, Au, Ag | Bi, Se, Co, Hg, As, Sb, Ba | Zn, Cu, Pb, Au, Ag, Bi, Se, Co, Hg, As, Sb, Ba | van Olden et al., 2020 |  | Q721151-3-1-20 | Q721151-3-1-20 | drill core |  |  |  |  | ore material | drill core | drill core | mineral separate | [5 empty] | mineralisation |  |  |  | pyrite, sphalerite, chalcopyrite, pyrrhotite, magnetite, galena, tennantite, tetrahedrite, freibergite | [6 empty] | white mica, chlorite, quartz, calcite, biotite, carbonate | polished thin sections | EMPA, LA-ICPMS | FEI MLA 650FEG instrument equipped with dual Bruker 5th generation XFlash SDD X-ray detectors; Geo Las 193 nm excimer laser (Coherent) coupled to a Thermo Finnigan ELEMENT XR ICP-MS | Micro Analysis Facility at MUN-CREAIT | EMPA: accelerating voltage of 25 kV, a 2-nA beam current, focused to 1 µm, with elemental counting times between 5 and 30 s; LA-ICP-MS: Geo Las 193 nm excimer laser (Coherent) coupled to a Thermo Finnigan ELEMENT XR ICP-MS | Internal standards were measured periodically to demonstrate their reproducibility | [26 empty] | 7274.7 | [5 empty] | 454.05 | [9 empty] | 459105.72 | [59 empty] | 533017.47 | [39 empty] | 148.06 |  |  |  |  | 2024 | Denisová and Piercey (2024), Mineralium Deposita, 59, 473–503 |  | CAN | Yukon
| ABM deposit | ABM | Seafloor hydrothermal | Volcanic-hosted massive sulfide (VMS) | bimodal-felsic replacement-style VMS | Zn, Cu, Pb, Au, Ag | Bi, Se, Co, Hg, As, Sb, Ba | Zn, Cu, Pb, Au, Ag, Bi, Se, Co, Hg, As, Sb, Ba | van Olden et al., 2020 |  | Q721151-3-1-21 | Q721151-3-1-21 | drill core |  |  |  |  | ore material | drill core | drill core | mineral separate | [5 empty] | mineralisation |  |  |  | pyrite, sphalerite, chalcopyrite, pyrrhotite, magnetite, galena, tennantite, tetrahedrite, freibergite | [6 empty] | white mica, chlorite, quartz, calcite, biotite, carbonate | polished thin sections | EMPA, LA-ICPMS | FEI MLA 650FEG instrument equipped with dual Bruker 5th generation XFlash SDD X-ray detectors; Geo Las 193 nm excimer laser (Coherent) coupled to a Thermo Finnigan ELEMENT XR ICP-MS | Micro Analysis Facility at MUN-CREAIT | EMPA: accelerating voltage of 25 kV, a 2-nA beam current, focused to 1 µm, with elemental counting times between 5 and 30 s; LA-ICP-MS: Geo Las 193 nm excimer laser (Coherent) coupled to a Thermo Finnigan ELEMENT XR ICP-MS | Internal standards were measured periodically to demonstrate their reproducibility | [26 empty] | 4633.04 | [15 empty] | 467548.86 | [59 empty] | 527798.22 | [44 empty] | 2024 | Denisová and Piercey (2024), Mineralium Deposita, 59, 473–503 |  | CAN | Yukon
| ABM deposit | ABM | Seafloor hydrothermal | Volcanic-hosted massive sulfide (VMS) | bimodal-felsic replacement-style VMS | Zn, Cu, Pb, Au, Ag | Bi, Se, Co, Hg, As, Sb, Ba | Zn, Cu, Pb, Au, Ag, Bi, Se, Co, Hg, As, Sb, Ba | van Olden et al., 2020 |  | Q721151-6-2-10 | Q721151-6-2-10 | drill core |  |  |  |  | ore material | drill core | drill core | mineral separate | [5 empty] | mineralisation |  |  |  | pyrite, sphalerite, chalcopyrite, pyrrhotite, magnetite, galena, tennantite, tetrahedrite, freibergite | [6 empty] | white mica, chlorite, quartz, calcite, biotite, carbonate | polished thin sections | EMPA, LA-ICPMS | FEI MLA 650FEG instrument equipped with dual Bruker 5th generation XFlash SDD X-ray detectors; Geo Las 193 nm excimer laser (Coherent) coupled to a Thermo Finnigan ELEMENT XR ICP-MS | Micro Analysis Facility at MUN-CREAIT | EMPA: accelerating voltage of 25 kV, a 2-nA beam current, focused to 1 µm, with elemental counting times between 5 and 30 s; LA-ICP-MS: Geo Las 193 nm excimer laser (Coherent) coupled to a Thermo Finnigan ELEMENT XR ICP-MS | Internal standards were measured periodically to demonstrate their reproducibility | [26 empty] | 1159.91 | [5 empty] | 78.64 | [9 empty] | 460631.86 | [43 empty] | 304.72 | [15 empty] | 537392.36 |  | 137.62 | [37 empty] | 265.4 |  |  |  |  | 2024 | Denisová and Piercey (2024), Mineralium Deposita, 59, 473–503 |  | CAN | Yukon
| ABM deposit | ABM | Seafloor hydrothermal | Volcanic-hosted massive sulfide (VMS) | bimodal-felsic replacement-style VMS | Zn, Cu, Pb, Au, Ag | Bi, Se, Co, Hg, As, Sb, Ba | Zn, Cu, Pb, Au, Ag, Bi, Se, Co, Hg, As, Sb, Ba | van Olden et al., 2020 |  | Q721151-6-2-11 | Q721151-6-2-11 | drill core |  |  |  |  | ore material | drill core | drill core | mineral separate | [5 empty] | mineralisation |  |  |  | pyrite, sphalerite, chalcopyrite, pyrrhotite, magnetite, galena, tennantite, tetrahedrite, freibergite | [6 empty] | white mica, chlorite, quartz, calcite, biotite, carbonate | polished thin sections | EMPA, LA-ICPMS | FEI MLA 650FEG instrument equipped with dual Bruker 5th generation XFlash SDD X-ray detectors; Geo Las 193 nm excimer laser (Coherent) coupled to a Thermo Finnigan ELEMENT XR ICP-MS | Micro Analysis Facility at MUN-CREAIT | EMPA: accelerating voltage of 25 kV, a 2-nA beam current, focused to 1 µm, with elemental counting times between 5 and 30 s; LA-ICP-MS: Geo Las 193 nm excimer laser (Coherent) coupled to a Thermo Finnigan ELEMENT XR ICP-MS | Internal standards were measured periodically to demonstrate their reproducibility | [26 empty] | 689.61 | [5 empty] | 325.1 | [9 empty] | 462943.44 | [43 empty] | 236.44 | [15 empty] | 535726.6 | [44 empty] | 2024 | Denisová and Piercey (2024), Mineralium Deposita, 59, 473–503 |  | CAN | Yukon
| ABM deposit | ABM | Seafloor hydrothermal | Volcanic-hosted massive sulfide (VMS) | bimodal-felsic replacement-style VMS | Zn, Cu, Pb, Au, Ag | Bi, Se, Co, Hg, As, Sb, Ba | Zn, Cu, Pb, Au, Ag, Bi, Se, Co, Hg, As, Sb, Ba | van Olden et al., 2020 |  | Q721151-6-2-12 | Q721151-6-2-12 | drill core |  |  |  |  | ore material | drill core | drill core | mineral separate | [5 empty] | mineralisation |  |  |  | pyrite, sphalerite, chalcopyrite, pyrrhotite, magnetite, galena, tennantite, tetrahedrite, freibergite | [6 empty] | white mica, chlorite, quartz, calcite, biotite, carbonate | polished thin sections | EMPA, LA-ICPMS | FEI MLA 650FEG instrument equipped with dual Bruker 5th generation XFlash SDD X-ray detectors; Geo Las 193 nm excimer laser (Coherent) coupled to a Thermo Finnigan ELEMENT XR ICP-MS | Micro Analysis Facility at MUN-CREAIT | EMPA: accelerating voltage of 25 kV, a 2-nA beam current, focused to 1 µm, with elemental counting times between 5 and 30 s; LA-ICP-MS: Geo Las 193 nm excimer laser (Coherent) coupled to a Thermo Finnigan ELEMENT XR ICP-MS | Internal standards were measured periodically to demonstrate their reproducibility |  |  |  |  | 254.79 | [21 empty] | 1166.14 | [5 empty] | 98 | [9 empty] | 462654.1 | [43 empty] | 19.6 | [15 empty] | 535630.98 |  | 68.6 | [42 empty] | 2024 | Denisová and Piercey (2024), Mineralium Deposita, 59, 473–503 |  | CAN | Yukon
| ABM deposit | ABM | Seafloor hydrothermal | Volcanic-hosted massive sulfide (VMS) | bimodal-felsic replacement-style VMS | Zn, Cu, Pb, Au, Ag | Bi, Se, Co, Hg, As, Sb, Ba | Zn, Cu, Pb, Au, Ag, Bi, Se, Co, Hg, As, Sb, Ba | van Olden et al., 2020 |  | Q721151-6-2-13 | Q721151-6-2-13 | drill core |  |  |  |  | ore material | drill core | drill core | mineral separate | [5 empty] | mineralisation |  |  |  | pyrite, sphalerite, chalcopyrite, pyrrhotite, magnetite, galena, tennantite, tetrahedrite, freibergite | [6 empty] | white mica, chlorite, quartz, calcite, biotite, carbonate | polished thin sections | EMPA, LA-ICPMS | FEI MLA 650FEG instrument equipped with dual Bruker 5th generation XFlash SDD X-ray detectors; Geo Las 193 nm excimer laser (Coherent) coupled to a Thermo Finnigan ELEMENT XR ICP-MS | Micro Analysis Facility at MUN-CREAIT | EMPA: accelerating voltage of 25 kV, a 2-nA beam current, focused to 1 µm, with elemental counting times between 5 and 30 s; LA-ICP-MS: Geo Las 193 nm excimer laser (Coherent) coupled to a Thermo Finnigan ELEMENT XR ICP-MS | Internal standards were measured periodically to demonstrate their reproducibility |  |  |  |  | 1027.42 | [21 empty] | 2509.29 | [5 empty] | 256.86 | [9 empty] | 461165.34 | [43 empty] | 1659.69 | [15 empty] | 533203.59 | [44 empty] | 2024 | Denisová and Piercey (2024), Mineralium Deposita, 59, 473–503 |  | CAN | Yukon
| ABM deposit | ABM | Seafloor hydrothermal | Volcanic-hosted massive sulfide (VMS) | bimodal-felsic replacement-style VMS | Zn, Cu, Pb, Au, Ag | Bi, Se, Co, Hg, As, Sb, Ba | Zn, Cu, Pb, Au, Ag, Bi, Se, Co, Hg, As, Sb, Ba | van Olden et al., 2020 |  | Q721151-6-2-4 | Q721151-6-2-4 | drill core |  |  |  |  | ore material | drill core | drill core | mineral separate | [5 empty] | mineralisation |  |  |  | pyrite, sphalerite, chalcopyrite, pyrrhotite, magnetite, galena, tennantite, tetrahedrite, freibergite | [6 empty] | white mica, chlorite, quartz, calcite, biotite, carbonate | polished thin sections | EMPA, LA-ICPMS | FEI MLA 650FEG instrument equipped with dual Bruker 5th generation XFlash SDD X-ray detectors; Geo Las 193 nm excimer laser (Coherent) coupled to a Thermo Finnigan ELEMENT XR ICP-MS | Micro Analysis Facility at MUN-CREAIT | EMPA: accelerating voltage of 25 kV, a 2-nA beam current, focused to 1 µm, with elemental counting times between 5 and 30 s; LA-ICP-MS: Geo Las 193 nm excimer laser (Coherent) coupled to a Thermo Finnigan ELEMENT XR ICP-MS | Internal standards were measured periodically to demonstrate their reproducibility |  |  |  |  | 294.61 | [21 empty] | 491.01 | [5 empty] | 166.94 | [9 empty] | 461411.55 | [43 empty] | 265.15 | [15 empty] | 537302 | [39 empty] | 68.74 |  |  |  |  | 2024 | Denisová and Piercey (2024), Mineralium Deposita, 59, 473–503 |  | CAN | Yukon
| ABM deposit | ABM | Seafloor hydrothermal | Volcanic-hosted massive sulfide (VMS) | bimodal-felsic replacement-style VMS | Zn, Cu, Pb, Au, Ag | Bi, Se, Co, Hg, As, Sb, Ba | Zn, Cu, Pb, Au, Ag, Bi, Se, Co, Hg, As, Sb, Ba | van Olden et al., 2020 |  | Q721151-6-2-8 | Q721151-6-2-8 | drill core |  |  |  |  | ore material | drill core | drill core | mineral separate | [5 empty] | mineralisation |  |  |  | pyrite, sphalerite, chalcopyrite, pyrrhotite, magnetite, galena, tennantite, tetrahedrite, freibergite | [6 empty] | white mica, chlorite, quartz, calcite, biotite, carbonate | polished thin sections | EMPA, LA-ICPMS | FEI MLA 650FEG instrument equipped with dual Bruker 5th generation XFlash SDD X-ray detectors; Geo Las 193 nm excimer laser (Coherent) coupled to a Thermo Finnigan ELEMENT XR ICP-MS | Micro Analysis Facility at MUN-CREAIT | EMPA: accelerating voltage of 25 kV, a 2-nA beam current, focused to 1 µm, with elemental counting times between 5 and 30 s; LA-ICP-MS: Geo Las 193 nm excimer laser (Coherent) coupled to a Thermo Finnigan ELEMENT XR ICP-MS | Internal standards were measured periodically to demonstrate their reproducibility | [26 empty] | 2648.24 | [5 empty] | 60.19 | [9 empty] | 460752.94 | [43 empty] | 1193.71 | [15 empty] | 535344.93 | [44 empty] | 2024 | Denisová and Piercey (2024), Mineralium Deposita, 59, 473–503 |  | CAN | Yukon
| ABM deposit | ABM | Seafloor hydrothermal | Volcanic-hosted massive sulfide (VMS) | bimodal-felsic replacement-style VMS | Zn, Cu, Pb, Au, Ag | Bi, Se, Co, Hg, As, Sb, Ba | Zn, Cu, Pb, Au, Ag, Bi, Se, Co, Hg, As, Sb, Ba | van Olden et al., 2020 |  | Q721151-6-2-9 | Q721151-6-2-9 | drill core |  |  |  |  | ore material | drill core | drill core | mineral separate | [5 empty] | mineralisation |  |  |  | pyrite, sphalerite, chalcopyrite, pyrrhotite, magnetite, galena, tennantite, tetrahedrite, freibergite | [6 empty] | white mica, chlorite, quartz, calcite, biotite, carbonate | polished thin sections | EMPA, LA-ICPMS | FEI MLA 650FEG instrument equipped with dual Bruker 5th generation XFlash SDD X-ray detectors; Geo Las 193 nm excimer laser (Coherent) coupled to a Thermo Finnigan ELEMENT XR ICP-MS | Micro Analysis Facility at MUN-CREAIT | EMPA: accelerating voltage of 25 kV, a 2-nA beam current, focused to 1 µm, with elemental counting times between 5 and 30 s; LA-ICP-MS: Geo Las 193 nm excimer laser (Coherent) coupled to a Thermo Finnigan ELEMENT XR ICP-MS | Internal standards were measured periodically to demonstrate their reproducibility | [26 empty] | 670.63 | [15 empty] | 463317.46 | [43 empty] | 295.87 | [15 empty] | 535607.55 | [44 empty] | 2024 | Denisová and Piercey (2024), Mineralium Deposita, 59, 473–503 |  | CAN | Yukon
| ABM deposit | ABM | Seafloor hydrothermal | Volcanic-hosted massive sulfide (VMS) | bimodal-felsic replacement-style VMS | Zn, Cu, Pb, Au, Ag | Bi, Se, Co, Hg, As, Sb, Ba | Zn, Cu, Pb, Au, Ag, Bi, Se, Co, Hg, As, Sb, Ba | van Olden et al., 2020 |  | Q721165-5-1-2 | Q721165-5-1-2 | drill core |  |  |  |  | ore material | drill core | drill core | mineral separate | [5 empty] | mineralisation |  |  |  | pyrite, sphalerite, chalcopyrite, pyrrhotite, magnetite, galena, tennantite, tetrahedrite, freibergite | [6 empty] | white mica, chlorite, quartz, calcite, biotite, carbonate | polished thin sections | EMPA, LA-ICPMS | FEI MLA 650FEG instrument equipped with dual Bruker 5th generation XFlash SDD X-ray detectors; Geo Las 193 nm excimer laser (Coherent) coupled to a Thermo Finnigan ELEMENT XR ICP-MS | Micro Analysis Facility at MUN-CREAIT | EMPA: accelerating voltage of 25 kV, a 2-nA beam current, focused to 1 µm, with elemental counting times between 5 and 30 s; LA-ICP-MS: Geo Las 193 nm excimer laser (Coherent) coupled to a Thermo Finnigan ELEMENT XR ICP-MS | Internal standards were measured periodically to demonstrate their reproducibility | [26 empty] | 612.99 | [5 empty] | 59.32 | [9 empty] | 461287.48 | [43 empty] | 2313.56 | [15 empty] | 531178.63 |  | 3885.59 | [42 empty] | 2024 | Denisová and Piercey (2024), Mineralium Deposita, 59, 473–503 |  | CAN | Yukon
| ABM deposit | ABM | Seafloor hydrothermal | Volcanic-hosted massive sulfide (VMS) | bimodal-felsic replacement-style VMS | Zn, Cu, Pb, Au, Ag | Bi, Se, Co, Hg, As, Sb, Ba | Zn, Cu, Pb, Au, Ag, Bi, Se, Co, Hg, As, Sb, Ba | van Olden et al., 2020 |  | Q721165-1-1-1 | Q721165-1-1-1 | drill core |  |  |  |  | ore material | drill core | drill core | mineral separate | [5 empty] | mineralisation |  |  |  | pyrite, sphalerite, chalcopyrite, pyrrhotite, magnetite, galena, tennantite, tetrahedrite, freibergite | [6 empty] | white mica, chlorite, quartz, calcite, biotite, carbonate | polished thin sections | EMPA, LA-ICPMS | FEI MLA 650FEG instrument equipped with dual Bruker 5th generation XFlash SDD X-ray detectors; Geo Las 193 nm excimer laser (Coherent) coupled to a Thermo Finnigan ELEMENT XR ICP-MS | Micro Analysis Facility at MUN-CREAIT | EMPA: accelerating voltage of 25 kV, a 2-nA beam current, focused to 1 µm, with elemental counting times between 5 and 30 s; LA-ICP-MS: Geo Las 193 nm excimer laser (Coherent) coupled to a Thermo Finnigan ELEMENT XR ICP-MS | Internal standards were measured periodically to demonstrate their reproducibility |  |  |  |  | 88.31 | [21 empty] | 215.86 | [15 empty] | 460207.81 | [43 empty] | 421.91 | [15 empty] | 538624.57 |  | 78.5 | [37 empty] | 304.17 |  |  |  |  | 2024 | Denisová and Piercey (2024), Mineralium Deposita, 59, 473–503 |  | CAN | Yukon
| ABM deposit | ABM | Seafloor hydrothermal | Volcanic-hosted massive sulfide (VMS) | bimodal-felsic replacement-style VMS | Zn, Cu, Pb, Au, Ag | Bi, Se, Co, Hg, As, Sb, Ba | Zn, Cu, Pb, Au, Ag, Bi, Se, Co, Hg, As, Sb, Ba | van Olden et al., 2020 |  | Q721165-1-1-8 | Q721165-1-1-8 | drill core |  |  |  |  | ore material | drill core | drill core | mineral separate | [5 empty] | mineralisation |  |  |  | pyrite, sphalerite, chalcopyrite, pyrrhotite, magnetite, galena, tennantite, tetrahedrite, freibergite | [6 empty] | white mica, chlorite, quartz, calcite, biotite, carbonate | polished thin sections | EMPA, LA-ICPMS | FEI MLA 650FEG instrument equipped with dual Bruker 5th generation XFlash SDD X-ray detectors; Geo Las 193 nm excimer laser (Coherent) coupled to a Thermo Finnigan ELEMENT XR ICP-MS | Micro Analysis Facility at MUN-CREAIT | EMPA: accelerating voltage of 25 kV, a 2-nA beam current, focused to 1 µm, with elemental counting times between 5 and 30 s; LA-ICP-MS: Geo Las 193 nm excimer laser (Coherent) coupled to a Thermo Finnigan ELEMENT XR ICP-MS | Internal standards were measured periodically to demonstrate their reproducibility |  |  |  |  | 412.89 | [21 empty] | 403.06 | [5 empty] | 58.98 | [9 empty] | 457634.12 | [59 empty] | 539908.18 | [39 empty] | 1533.61 |  |  |  |  | 2024 | Denisová and Piercey (2024), Mineralium Deposita, 59, 473–503 |  | CAN | Yukon
| ABM deposit | ABM | Seafloor hydrothermal | Volcanic-hosted massive sulfide (VMS) | bimodal-felsic replacement-style VMS | Zn, Cu, Pb, Au, Ag | Bi, Se, Co, Hg, As, Sb, Ba | Zn, Cu, Pb, Au, Ag, Bi, Se, Co, Hg, As, Sb, Ba | van Olden et al., 2020 |  | Q721165-1-1-9 | Q721165-1-1-9 | drill core |  |  |  |  | ore material | drill core | drill core | mineral separate | [5 empty] | mineralisation |  |  |  | pyrite, sphalerite, chalcopyrite, pyrrhotite, magnetite, galena, tennantite, tetrahedrite, freibergite | [6 empty] | white mica, chlorite, quartz, calcite, biotite, carbonate | polished thin sections | EMPA, LA-ICPMS | FEI MLA 650FEG instrument equipped with dual Bruker 5th generation XFlash SDD X-ray detectors; Geo Las 193 nm excimer laser (Coherent) coupled to a Thermo Finnigan ELEMENT XR ICP-MS | Micro Analysis Facility at MUN-CREAIT | EMPA: accelerating voltage of 25 kV, a 2-nA beam current, focused to 1 µm, with elemental counting times between 5 and 30 s; LA-ICP-MS: Geo Las 193 nm excimer laser (Coherent) coupled to a Thermo Finnigan ELEMENT XR ICP-MS | Internal standards were measured periodically to demonstrate their reproducibility |  |  |  |  | 256.15 | [21 empty] | 295.56 | [15 empty] | 456739.76 | [59 empty] | 540531.23 | [39 empty] | 2147.74 |  |  |  |  | 2024 | Denisová and Piercey (2024), Mineralium Deposita, 59, 473–503 |  | CAN | Yukon
| ABM deposit | ABM | Seafloor hydrothermal | Volcanic-hosted massive sulfide (VMS) | bimodal-felsic replacement-style VMS | Zn, Cu, Pb, Au, Ag | Bi, Se, Co, Hg, As, Sb, Ba | Zn, Cu, Pb, Au, Ag, Bi, Se, Co, Hg, As, Sb, Ba | van Olden et al., 2020 |  | Q721165-4-1-18 | Q721165-4-1-18 | drill core |  |  |  |  | ore material | drill core | drill core | mineral separate | [5 empty] | mineralisation |  |  |  | pyrite, sphalerite, chalcopyrite, pyrrhotite, magnetite, galena, tennantite, tetrahedrite, freibergite | [6 empty] | white mica, chlorite, quartz, calcite, biotite, carbonate | polished thin sections | EMPA, LA-ICPMS | FEI MLA 650FEG instrument equipped with dual Bruker 5th generation XFlash SDD X-ray detectors; Geo Las 193 nm excimer laser (Coherent) coupled to a Thermo Finnigan ELEMENT XR ICP-MS | Micro Analysis Facility at MUN-CREAIT | EMPA: accelerating voltage of 25 kV, a 2-nA beam current, focused to 1 µm, with elemental counting times between 5 and 30 s; LA-ICP-MS: Geo Las 193 nm excimer laser (Coherent) coupled to a Thermo Finnigan ELEMENT XR ICP-MS | Internal standards were measured periodically to demonstrate their reproducibility |  |  |  |  | 205.3 | [21 empty] | 224.86 | [5 empty] | 97.76 | [9 empty] | 462106.99 | [43 empty] | 303.07 | [15 empty] | 537062.02 | [44 empty] | 2024 | Denisová and Piercey (2024), Mineralium Deposita, 59, 473–503 |  | CAN | Yukon
| ABM deposit | ABM | Seafloor hydrothermal | Volcanic-hosted massive sulfide (VMS) | bimodal-felsic replacement-style VMS | Zn, Cu, Pb, Au, Ag | Bi, Se, Co, Hg, As, Sb, Ba | Zn, Cu, Pb, Au, Ag, Bi, Se, Co, Hg, As, Sb, Ba | van Olden et al., 2020 |  | Q721165-5-1-1 | Q721165-5-1-1 | drill core |  |  |  |  | ore material | drill core | drill core | mineral separate | [5 empty] | mineralisation |  |  |  | pyrite, sphalerite, chalcopyrite, pyrrhotite, magnetite, galena, tennantite, tetrahedrite, freibergite | [6 empty] | white mica, chlorite, quartz, calcite, biotite, carbonate | polished thin sections | EMPA, LA-ICPMS | FEI MLA 650FEG instrument equipped with dual Bruker 5th generation XFlash SDD X-ray detectors; Geo Las 193 nm excimer laser (Coherent) coupled to a Thermo Finnigan ELEMENT XR ICP-MS | Micro Analysis Facility at MUN-CREAIT | EMPA: accelerating voltage of 25 kV, a 2-nA beam current, focused to 1 µm, with elemental counting times between 5 and 30 s; LA-ICP-MS: Geo Las 193 nm excimer laser (Coherent) coupled to a Thermo Finnigan ELEMENT XR ICP-MS | Internal standards were measured periodically to demonstrate their reproducibility | [26 empty] | 264.44 | [15 empty] | 462116.31 | [59 empty] | 537589.87 | [44 empty] | 2024 | Denisová and Piercey (2024), Mineralium Deposita, 59, 473–503 |  | CAN | Yukon
| ABM deposit | ABM | Seafloor hydrothermal | Volcanic-hosted massive sulfide (VMS) | bimodal-felsic replacement-style VMS | Zn, Cu, Pb, Au, Ag | Bi, Se, Co, Hg, As, Sb, Ba | Zn, Cu, Pb, Au, Ag, Bi, Se, Co, Hg, As, Sb, Ba | van Olden et al., 2020 |  | Q721165-5-1-10 | Q721165-5-1-10 | drill core |  |  |  |  | ore material | drill core | drill core | mineral separate | [5 empty] | mineralisation |  |  |  | pyrite, sphalerite, chalcopyrite, pyrrhotite, magnetite, galena, tennantite, tetrahedrite, freibergite | [6 empty] | white mica, chlorite, quartz, calcite, biotite, carbonate | polished thin sections | EMPA, LA-ICPMS | FEI MLA 650FEG instrument equipped with dual Bruker 5th generation XFlash SDD X-ray detectors; Geo Las 193 nm excimer laser (Coherent) coupled to a Thermo Finnigan ELEMENT XR ICP-MS | Micro Analysis Facility at MUN-CREAIT | EMPA: accelerating voltage of 25 kV, a 2-nA beam current, focused to 1 µm, with elemental counting times between 5 and 30 s; LA-ICP-MS: Geo Las 193 nm excimer laser (Coherent) coupled to a Thermo Finnigan ELEMENT XR ICP-MS | Internal standards were measured periodically to demonstrate their reproducibility |  |  |  |  | 412.05 | [21 empty] | 107.92 | [15 empty] | 461620.72 | [59 empty] | 537859.31 | [44 empty] | 2024 | Denisová and Piercey (2024), Mineralium Deposita, 59, 473–503 |  | CAN | Yukon
| ABM deposit | ABM | Seafloor hydrothermal | Volcanic-hosted massive sulfide (VMS) | bimodal-felsic replacement-style VMS | Zn, Cu, Pb, Au, Ag | Bi, Se, Co, Hg, As, Sb, Ba | Zn, Cu, Pb, Au, Ag, Bi, Se, Co, Hg, As, Sb, Ba | van Olden et al., 2020 |  | Q721165-6-1-24 | Q721165-6-1-24 | drill core |  |  |  |  | ore material | drill core | drill core | mineral separate | [5 empty] | mineralisation |  |  |  | pyrite, sphalerite, chalcopyrite, pyrrhotite, magnetite, galena, tennantite, tetrahedrite, freibergite | [6 empty] | white mica, chlorite, quartz, calcite, biotite, carbonate | polished thin sections | EMPA, LA-ICPMS | FEI MLA 650FEG instrument equipped with dual Bruker 5th generation XFlash SDD X-ray detectors; Geo Las 193 nm excimer laser (Coherent) coupled to a Thermo Finnigan ELEMENT XR ICP-MS | Micro Analysis Facility at MUN-CREAIT | EMPA: accelerating voltage of 25 kV, a 2-nA beam current, focused to 1 µm, with elemental counting times between 5 and 30 s; LA-ICP-MS: Geo Las 193 nm excimer laser (Coherent) coupled to a Thermo Finnigan ELEMENT XR ICP-MS | Internal standards were measured periodically to demonstrate their reproducibility | [26 empty] | 216.21 | [15 empty] | 461750.14 | [59 empty] | 537984.51 | [44 empty] | 2024 | Denisová and Piercey (2024), Mineralium Deposita, 59, 473–503 |  | CAN | Yukon
| ABM deposit | ABM | Seafloor hydrothermal | Volcanic-hosted massive sulfide (VMS) | bimodal-felsic replacement-style VMS | Zn, Cu, Pb, Au, Ag | Bi, Se, Co, Hg, As, Sb, Ba | Zn, Cu, Pb, Au, Ag, Bi, Se, Co, Hg, As, Sb, Ba | van Olden et al., 2020 |  | Q721165-6-1-7 | Q721165-6-1-7 | drill core |  |  |  |  | ore material | drill core | drill core | mineral separate | [5 empty] | mineralisation |  |  |  | pyrite, sphalerite, chalcopyrite, pyrrhotite, magnetite, galena, tennantite, tetrahedrite, freibergite | [6 empty] | white mica, chlorite, quartz, calcite, biotite, carbonate | polished thin sections | EMPA, LA-ICPMS | FEI MLA 650FEG instrument equipped with dual Bruker 5th generation XFlash SDD X-ray detectors; Geo Las 193 nm excimer laser (Coherent) coupled to a Thermo Finnigan ELEMENT XR ICP-MS | Micro Analysis Facility at MUN-CREAIT | EMPA: accelerating voltage of 25 kV, a 2-nA beam current, focused to 1 µm, with elemental counting times between 5 and 30 s; LA-ICP-MS: Geo Las 193 nm excimer laser (Coherent) coupled to a Thermo Finnigan ELEMENT XR ICP-MS | Internal standards were measured periodically to demonstrate their reproducibility |  |  |  |  | 371.42 | [21 empty] | 293.23 | [15 empty] | 460526.46 | [59 empty] | 537684.84 | [39 empty] | 957.88 |  |  |  |  | 2024 | Denisová and Piercey (2024), Mineralium Deposita, 59, 473–503 |  | CAN | Yukon
| ABM deposit | ABM | Seafloor hydrothermal | Volcanic-hosted massive sulfide (VMS) | bimodal-felsic replacement-style VMS | Zn, Cu, Pb, Au, Ag | Bi, Se, Co, Hg, As, Sb, Ba | Zn, Cu, Pb, Au, Ag, Bi, Se, Co, Hg, As, Sb, Ba | van Olden et al., 2020 |  | Q721165-7-1-14 | Q721165-7-1-14 | drill core |  |  |  |  | ore material | drill core | drill core | mineral separate | [5 empty] | mineralisation |  |  |  | pyrite, sphalerite, chalcopyrite, pyrrhotite, magnetite, galena, tennantite, tetrahedrite, freibergite | [6 empty] | white mica, chlorite, quartz, calcite, biotite, carbonate | polished thin sections | EMPA, LA-ICPMS | FEI MLA 650FEG instrument equipped with dual Bruker 5th generation XFlash SDD X-ray detectors; Geo Las 193 nm excimer laser (Coherent) coupled to a Thermo Finnigan ELEMENT XR ICP-MS | Micro Analysis Facility at MUN-CREAIT | EMPA: accelerating voltage of 25 kV, a 2-nA beam current, focused to 1 µm, with elemental counting times between 5 and 30 s; LA-ICP-MS: Geo Las 193 nm excimer laser (Coherent) coupled to a Thermo Finnigan ELEMENT XR ICP-MS | Internal standards were measured periodically to demonstrate their reproducibility |  |  |  |  | 314.77 | [21 empty] | 236.07 | [15 empty] | 462213.39 | [59 empty] | 536812.8 | [39 empty] | 363.95 |  |  |  |  | 2024 | Denisová and Piercey (2024), Mineralium Deposita, 59, 473–503 |  | CAN | Yukon
| ABM deposit | ABM | Seafloor hydrothermal | Volcanic-hosted massive sulfide (VMS) | bimodal-felsic replacement-style VMS | Zn, Cu, Pb, Au, Ag | Bi, Se, Co, Hg, As, Sb, Ba | Zn, Cu, Pb, Au, Ag, Bi, Se, Co, Hg, As, Sb, Ba | van Olden et al., 2020 |  | Q721165-7-1-15 | Q721165-7-1-15 | drill core |  |  |  |  | ore material | drill core | drill core | mineral separate | [5 empty] | mineralisation |  |  |  | pyrite, sphalerite, chalcopyrite, pyrrhotite, magnetite, galena, tennantite, tetrahedrite, freibergite | [6 empty] | white mica, chlorite, quartz, calcite, biotite, carbonate | polished thin sections | EMPA, LA-ICPMS | FEI MLA 650FEG instrument equipped with dual Bruker 5th generation XFlash SDD X-ray detectors; Geo Las 193 nm excimer laser (Coherent) coupled to a Thermo Finnigan ELEMENT XR ICP-MS | Micro Analysis Facility at MUN-CREAIT | EMPA: accelerating voltage of 25 kV, a 2-nA beam current, focused to 1 µm, with elemental counting times between 5 and 30 s; LA-ICP-MS: Geo Las 193 nm excimer laser (Coherent) coupled to a Thermo Finnigan ELEMENT XR ICP-MS | Internal standards were measured periodically to demonstrate their reproducibility |  |  |  |  | 196.52 | [21 empty] | 235.82 | [5 empty] | 78.61 | [9 empty] | 462740.24 | [59 empty] | 536640.72 |  | 98.26 | [42 empty] | 2024 | Denisová and Piercey (2024), Mineralium Deposita, 59, 473–503 |  | CAN | Yukon
| ABM deposit | ABM | Seafloor hydrothermal | Volcanic-hosted massive sulfide (VMS) | bimodal-felsic replacement-style VMS | Zn, Cu, Pb, Au, Ag | Bi, Se, Co, Hg, As, Sb, Ba | Zn, Cu, Pb, Au, Ag, Bi, Se, Co, Hg, As, Sb, Ba | van Olden et al., 2020 |  | Q721165-7-2-23 | Q721165-7-2-23 | drill core |  |  |  |  | ore material | drill core | drill core | mineral separate | [5 empty] | mineralisation |  |  |  | pyrite, sphalerite, chalcopyrite, pyrrhotite, magnetite, galena, tennantite, tetrahedrite, freibergite | [6 empty] | white mica, chlorite, quartz, calcite, biotite, carbonate | polished thin sections | EMPA, LA-ICPMS | FEI MLA 650FEG instrument equipped with dual Bruker 5th generation XFlash SDD X-ray detectors; Geo Las 193 nm excimer laser (Coherent) coupled to a Thermo Finnigan ELEMENT XR ICP-MS | Micro Analysis Facility at MUN-CREAIT | EMPA: accelerating voltage of 25 kV, a 2-nA beam current, focused to 1 µm, with elemental counting times between 5 and 30 s; LA-ICP-MS: Geo Las 193 nm excimer laser (Coherent) coupled to a Thermo Finnigan ELEMENT XR ICP-MS | Internal standards were measured periodically to demonstrate their reproducibility |  |  |  |  | 68.7 | [21 empty] | 157.02 | [15 empty] | 460534.46 | [59 empty] | 539230.01 | [44 empty] | 2024 | Denisová and Piercey (2024), Mineralium Deposita, 59, 473–503 |  | CAN | Yukon
| ABM deposit | ABM | Seafloor hydrothermal | Volcanic-hosted massive sulfide (VMS) | bimodal-felsic replacement-style VMS | Zn, Cu, Pb, Au, Ag | Bi, Se, Co, Hg, As, Sb, Ba | Zn, Cu, Pb, Au, Ag, Bi, Se, Co, Hg, As, Sb, Ba | van Olden et al., 2020 |  | Q721165-7-2-24 | Q721165-7-2-24 | drill core |  |  |  |  | ore material | drill core | drill core | mineral separate | [5 empty] | mineralisation |  |  |  | pyrite, sphalerite, chalcopyrite, pyrrhotite, magnetite, galena, tennantite, tetrahedrite, freibergite | [6 empty] | white mica, chlorite, quartz, calcite, biotite, carbonate | polished thin sections | EMPA, LA-ICPMS | FEI MLA 650FEG instrument equipped with dual Bruker 5th generation XFlash SDD X-ray detectors; Geo Las 193 nm excimer laser (Coherent) coupled to a Thermo Finnigan ELEMENT XR ICP-MS | Micro Analysis Facility at MUN-CREAIT | EMPA: accelerating voltage of 25 kV, a 2-nA beam current, focused to 1 µm, with elemental counting times between 5 and 30 s; LA-ICP-MS: Geo Las 193 nm excimer laser (Coherent) coupled to a Thermo Finnigan ELEMENT XR ICP-MS | Internal standards were measured periodically to demonstrate their reproducibility | [26 empty] | 147.21 | [5 empty] | 137.39 | [9 empty] | 462717.63 | [43 empty] | 294.41 | [15 empty] | 535594.41 | [39 empty] | 1089.32 |  |  |  |  | 2024 | Denisová and Piercey (2024), Mineralium Deposita, 59, 473–503 |  | CAN | Yukon
| ABM deposit | ABM | Seafloor hydrothermal | Volcanic-hosted massive sulfide (VMS) | bimodal-felsic replacement-style VMS | Zn, Cu, Pb, Au, Ag | Bi, Se, Co, Hg, As, Sb, Ba | Zn, Cu, Pb, Au, Ag, Bi, Se, Co, Hg, As, Sb, Ba | van Olden et al., 2020 |  | Q721165-7-2-5 | Q721165-7-2-5 | drill core |  |  |  |  | ore material | drill core | drill core | mineral separate | [5 empty] | mineralisation |  |  |  | pyrite, sphalerite, chalcopyrite, pyrrhotite, magnetite, galena, tennantite, tetrahedrite, freibergite | [6 empty] | white mica, chlorite, quartz, calcite, biotite, carbonate | polished thin sections | EMPA, LA-ICPMS | FEI MLA 650FEG instrument equipped with dual Bruker 5th generation XFlash SDD X-ray detectors; Geo Las 193 nm excimer laser (Coherent) coupled to a Thermo Finnigan ELEMENT XR ICP-MS | Micro Analysis Facility at MUN-CREAIT | EMPA: accelerating voltage of 25 kV, a 2-nA beam current, focused to 1 µm, with elemental counting times between 5 and 30 s; LA-ICP-MS: Geo Las 193 nm excimer laser (Coherent) coupled to a Thermo Finnigan ELEMENT XR ICP-MS | Internal standards were measured periodically to demonstrate their reproducibility |  |  |  |  | 2328.56 | [21 empty] | 176.11 | [5 empty] | 205.46 | [9 empty] | 460996.58 | [43 empty] | 518.55 | [15 empty] | 535774.74 | [44 empty] | 2024 | Denisová and Piercey (2024), Mineralium Deposita, 59, 473–503 |  | CAN | Yukon
| ABM deposit | ABM | Seafloor hydrothermal | Volcanic-hosted massive sulfide (VMS) | bimodal-felsic replacement-style VMS | Zn, Cu, Pb, Au, Ag | Bi, Se, Co, Hg, As, Sb, Ba | Zn, Cu, Pb, Au, Ag, Bi, Se, Co, Hg, As, Sb, Ba | van Olden et al., 2020 |  | Q930238-1-1-26 | Q930238-1-1-26 | drill core |  |  |  |  | ore material | drill core | drill core | mineral separate | [5 empty] | mineralisation |  |  |  | pyrite, sphalerite, chalcopyrite, pyrrhotite, magnetite, galena, tennantite, tetrahedrite, freibergite | [6 empty] | white mica, chlorite, quartz, calcite, biotite, carbonate | polished thin sections | EMPA, LA-ICPMS | FEI MLA 650FEG instrument equipped with dual Bruker 5th generation XFlash SDD X-ray detectors; Geo Las 193 nm excimer laser (Coherent) coupled to a Thermo Finnigan ELEMENT XR ICP-MS | Micro Analysis Facility at MUN-CREAIT | EMPA: accelerating voltage of 25 kV, a 2-nA beam current, focused to 1 µm, with elemental counting times between 5 and 30 s; LA-ICP-MS: Geo Las 193 nm excimer laser (Coherent) coupled to a Thermo Finnigan ELEMENT XR ICP-MS | Internal standards were measured periodically to demonstrate their reproducibility | [26 empty] | 743.04 | [5 empty] | 227.86 | [9 empty] | 458632.6 | [43 empty] | 1604.96 | [15 empty] | 537642.3 |  | 455.73 | [37 empty] | 237.77 |  |  |  |  | 2024 | Denisová and Piercey (2024), Mineralium Deposita, 59, 473–503 |  | CAN | Yukon
| ABM deposit | ABM | Seafloor hydrothermal | Volcanic-hosted massive sulfide (VMS) | bimodal-felsic replacement-style VMS | Zn, Cu, Pb, Au, Ag | Bi, Se, Co, Hg, As, Sb, Ba | Zn, Cu, Pb, Au, Ag, Bi, Se, Co, Hg, As, Sb, Ba | van Olden et al., 2020 |  | Q930238-1-3-21 | Q930238-1-3-21 | drill core |  |  |  |  | ore material | drill core | drill core | mineral separate | [5 empty] | mineralisation |  |  |  | pyrite, sphalerite, chalcopyrite, pyrrhotite, magnetite, galena, tennantite, tetrahedrite, freibergite | [6 empty] | white mica, chlorite, quartz, calcite, biotite, carbonate | polished thin sections | EMPA, LA-ICPMS | FEI MLA 650FEG instrument equipped with dual Bruker 5th generation XFlash SDD X-ray detectors; Geo Las 193 nm excimer laser (Coherent) coupled to a Thermo Finnigan ELEMENT XR ICP-MS | Micro Analysis Facility at MUN-CREAIT | EMPA: accelerating voltage of 25 kV, a 2-nA beam current, focused to 1 µm, with elemental counting times between 5 and 30 s; LA-ICP-MS: Geo Las 193 nm excimer laser (Coherent) coupled to a Thermo Finnigan ELEMENT XR ICP-MS | Internal standards were measured periodically to demonstrate their reproducibility |  |  |  |  | 3802.47 | [21 empty] | 6225.8 | [15 empty] | 456414.46 | [59 empty] | 533212.48 |  | 98.51 | [42 empty] | 2024 | Denisová and Piercey (2024), Mineralium Deposita, 59, 473–503 |  | CAN | Yukon
| ABM deposit | ABM | Seafloor hydrothermal | Volcanic-hosted massive sulfide (VMS) | bimodal-felsic replacement-style VMS | Zn, Cu, Pb, Au, Ag | Bi, Se, Co, Hg, As, Sb, Ba | Zn, Cu, Pb, Au, Ag, Bi, Se, Co, Hg, As, Sb, Ba | van Olden et al., 2020 |  | Q930238-1-3-22 | Q930238-1-3-22 | drill core |  |  |  |  | ore material | drill core | drill core | mineral separate | [5 empty] | mineralisation |  |  |  | pyrite, sphalerite, chalcopyrite, pyrrhotite, magnetite, galena, tennantite, tetrahedrite, freibergite | [6 empty] | white mica, chlorite, quartz, calcite, biotite, carbonate | polished thin sections | EMPA, LA-ICPMS | FEI MLA 650FEG instrument equipped with dual Bruker 5th generation XFlash SDD X-ray detectors; Geo Las 193 nm excimer laser (Coherent) coupled to a Thermo Finnigan ELEMENT XR ICP-MS | Micro Analysis Facility at MUN-CREAIT | EMPA: accelerating voltage of 25 kV, a 2-nA beam current, focused to 1 µm, with elemental counting times between 5 and 30 s; LA-ICP-MS: Geo Las 193 nm excimer laser (Coherent) coupled to a Thermo Finnigan ELEMENT XR ICP-MS | Internal standards were measured periodically to demonstrate their reproducibility | [26 empty] | 907.7 | [5 empty] | 98.66 | [9 empty] | 462059.1 | [43 empty] | 315.72 | [15 empty] | 536589.22 | [44 empty] | 2024 | Denisová and Piercey (2024), Mineralium Deposita, 59, 473–503 |  | CAN | Yukon
| ABM deposit | ABM | Seafloor hydrothermal | Volcanic-hosted massive sulfide (VMS) | bimodal-felsic replacement-style VMS | Zn, Cu, Pb, Au, Ag | Bi, Se, Co, Hg, As, Sb, Ba | Zn, Cu, Pb, Au, Ag, Bi, Se, Co, Hg, As, Sb, Ba | van Olden et al., 2020 |  | Q930238-2-1-12 | Q930238-2-1-12 | drill core |  |  |  |  | ore material | drill core | drill core | mineral separate | [5 empty] | mineralisation |  |  |  | pyrite, sphalerite, chalcopyrite, pyrrhotite, magnetite, galena, tennantite, tetrahedrite, freibergite | [6 empty] | white mica, chlorite, quartz, calcite, biotite, carbonate | polished thin sections | EMPA, LA-ICPMS | FEI MLA 650FEG instrument equipped with dual Bruker 5th generation XFlash SDD X-ray detectors; Geo Las 193 nm excimer laser (Coherent) coupled to a Thermo Finnigan ELEMENT XR ICP-MS | Micro Analysis Facility at MUN-CREAIT | EMPA: accelerating voltage of 25 kV, a 2-nA beam current, focused to 1 µm, with elemental counting times between 5 and 30 s; LA-ICP-MS: Geo Las 193 nm excimer laser (Coherent) coupled to a Thermo Finnigan ELEMENT XR ICP-MS | Internal standards were measured periodically to demonstrate their reproducibility |  |  |  |  | 511.96 | [21 empty] | 3091.43 | [5 empty] | 157.53 | [9 empty] | 457433.72 | [59 empty] | 538795.52 | [44 empty] | 2024 | Denisová and Piercey (2024), Mineralium Deposita, 59, 473–503 |  | CAN | Yukon
| ABM deposit | ABM | Seafloor hydrothermal | Volcanic-hosted massive sulfide (VMS) | bimodal-felsic replacement-style VMS | Zn, Cu, Pb, Au, Ag | Bi, Se, Co, Hg, As, Sb, Ba | Zn, Cu, Pb, Au, Ag, Bi, Se, Co, Hg, As, Sb, Ba | van Olden et al., 2020 |  | Q930238-2-2-10 | Q930238-2-2-10 | drill core |  |  |  |  | ore material | drill core | drill core | mineral separate | [5 empty] | mineralisation |  |  |  | pyrite, sphalerite, chalcopyrite, pyrrhotite, magnetite, galena, tennantite, tetrahedrite, freibergite | [6 empty] | white mica, chlorite, quartz, calcite, biotite, carbonate | polished thin sections | EMPA, LA-ICPMS | FEI MLA 650FEG instrument equipped with dual Bruker 5th generation XFlash SDD X-ray detectors; Geo Las 193 nm excimer laser (Coherent) coupled to a Thermo Finnigan ELEMENT XR ICP-MS | Micro Analysis Facility at MUN-CREAIT | EMPA: accelerating voltage of 25 kV, a 2-nA beam current, focused to 1 µm, with elemental counting times between 5 and 30 s; LA-ICP-MS: Geo Las 193 nm excimer laser (Coherent) coupled to a Thermo Finnigan ELEMENT XR ICP-MS | Internal standards were measured periodically to demonstrate their reproducibility |  |  |  |  | 1261.56 | [21 empty] | 2138.73 | [15 empty] | 456841 | [43 empty] | 246.4 | [15 empty] | 539492.61 | [44 empty] | 2024 | Denisová and Piercey (2024), Mineralium Deposita, 59, 473–503 |  | CAN | Yukon
| ABM deposit | ABM | Seafloor hydrothermal | Volcanic-hosted massive sulfide (VMS) | bimodal-felsic replacement-style VMS | Zn, Cu, Pb, Au, Ag | Bi, Se, Co, Hg, As, Sb, Ba | Zn, Cu, Pb, Au, Ag, Bi, Se, Co, Hg, As, Sb, Ba | van Olden et al., 2020 |  | Q930238-2-2-4 | Q930238-2-2-4 | drill core |  |  |  |  | ore material | drill core | drill core | mineral separate | [5 empty] | mineralisation |  |  |  | pyrite, sphalerite, chalcopyrite, pyrrhotite, magnetite, galena, tennantite, tetrahedrite, freibergite | [6 empty] | white mica, chlorite, quartz, calcite, biotite, carbonate | polished thin sections | EMPA, LA-ICPMS | FEI MLA 650FEG instrument equipped with dual Bruker 5th generation XFlash SDD X-ray detectors; Geo Las 193 nm excimer laser (Coherent) coupled to a Thermo Finnigan ELEMENT XR ICP-MS | Micro Analysis Facility at MUN-CREAIT | EMPA: accelerating voltage of 25 kV, a 2-nA beam current, focused to 1 µm, with elemental counting times between 5 and 30 s; LA-ICP-MS: Geo Las 193 nm excimer laser (Coherent) coupled to a Thermo Finnigan ELEMENT XR ICP-MS | Internal standards were measured periodically to demonstrate their reproducibility | [26 empty] | 1333.9 | [5 empty] | 199.09 | [9 empty] | 462167.9 | [43 empty] | 338.45 | [15 empty] | 535761.56 |  | 199.09 | [42 empty] | 2024 | Denisová and Piercey (2024), Mineralium Deposita, 59, 473–503 |  | CAN | Yukon
| ABM deposit | ABM | Seafloor hydrothermal | Volcanic-hosted massive sulfide (VMS) | bimodal-felsic replacement-style VMS | Zn, Cu, Pb, Au, Ag | Bi, Se, Co, Hg, As, Sb, Ba | Zn, Cu, Pb, Au, Ag, Bi, Se, Co, Hg, As, Sb, Ba | van Olden et al., 2020 |  | Q930238-3-1-17 | Q930238-3-1-17 | drill core |  |  |  |  | ore material | drill core | drill core | mineral separate | [5 empty] | mineralisation |  |  |  | pyrite, sphalerite, chalcopyrite, pyrrhotite, magnetite, galena, tennantite, tetrahedrite, freibergite | [6 empty] | white mica, chlorite, quartz, calcite, biotite, carbonate | polished thin sections | EMPA, LA-ICPMS | FEI MLA 650FEG instrument equipped with dual Bruker 5th generation XFlash SDD X-ray detectors; Geo Las 193 nm excimer laser (Coherent) coupled to a Thermo Finnigan ELEMENT XR ICP-MS | Micro Analysis Facility at MUN-CREAIT | EMPA: accelerating voltage of 25 kV, a 2-nA beam current, focused to 1 µm, with elemental counting times between 5 and 30 s; LA-ICP-MS: Geo Las 193 nm excimer laser (Coherent) coupled to a Thermo Finnigan ELEMENT XR ICP-MS | Internal standards were measured periodically to demonstrate their reproducibility | [26 empty] | 829.25 | [5 empty] | 385.01 | [9 empty] | 468142.88 | [43 empty] | 177.7 | [15 empty] | 530445.41 | [44 empty] | 2024 | Denisová and Piercey (2024), Mineralium Deposita, 59, 473–503 |  | CAN | Yukon
| ABM deposit | ABM | Seafloor hydrothermal | Volcanic-hosted massive sulfide (VMS) | bimodal-felsic replacement-style VMS | Zn, Cu, Pb, Au, Ag | Bi, Se, Co, Hg, As, Sb, Ba | Zn, Cu, Pb, Au, Ag, Bi, Se, Co, Hg, As, Sb, Ba | van Olden et al., 2020 |  | Q930238-3-1-18 | Q930238-3-1-18 | drill core |  |  |  |  | ore material | drill core | drill core | mineral separate | [5 empty] | mineralisation |  |  |  | pyrite, sphalerite, chalcopyrite, pyrrhotite, magnetite, galena, tennantite, tetrahedrite, freibergite | [6 empty] | white mica, chlorite, quartz, calcite, biotite, carbonate | polished thin sections | EMPA, LA-ICPMS | FEI MLA 650FEG instrument equipped with dual Bruker 5th generation XFlash SDD X-ray detectors; Geo Las 193 nm excimer laser (Coherent) coupled to a Thermo Finnigan ELEMENT XR ICP-MS | Micro Analysis Facility at MUN-CREAIT | EMPA: accelerating voltage of 25 kV, a 2-nA beam current, focused to 1 µm, with elemental counting times between 5 and 30 s; LA-ICP-MS: Geo Las 193 nm excimer laser (Coherent) coupled to a Thermo Finnigan ELEMENT XR ICP-MS | Internal standards were measured periodically to demonstrate their reproducibility | [26 empty] | 642.99 | [5 empty] | 197.84 | [9 empty] | 463814.42 | [43 empty] | 59.35 | [15 empty] | 535245.82 | [44 empty] | 2024 | Denisová and Piercey (2024), Mineralium Deposita, 59, 473–503 |  | CAN | Yukon
| ABM deposit | ABM | Seafloor hydrothermal | Volcanic-hosted massive sulfide (VMS) | bimodal-felsic replacement-style VMS | Zn, Cu, Pb, Au, Ag | Bi, Se, Co, Hg, As, Sb, Ba | Zn, Cu, Pb, Au, Ag, Bi, Se, Co, Hg, As, Sb, Ba | van Olden et al., 2020 |  | Q930238-3-2-11 | Q930238-3-2-11 | drill core |  |  |  |  | ore material | drill core | drill core | mineral separate | [5 empty] | mineralisation |  |  |  | pyrite, sphalerite, chalcopyrite, pyrrhotite, magnetite, galena, tennantite, tetrahedrite, freibergite | [6 empty] | white mica, chlorite, quartz, calcite, biotite, carbonate | polished thin sections | EMPA, LA-ICPMS | FEI MLA 650FEG instrument equipped with dual Bruker 5th generation XFlash SDD X-ray detectors; Geo Las 193 nm excimer laser (Coherent) coupled to a Thermo Finnigan ELEMENT XR ICP-MS | Micro Analysis Facility at MUN-CREAIT | EMPA: accelerating voltage of 25 kV, a 2-nA beam current, focused to 1 µm, with elemental counting times between 5 and 30 s; LA-ICP-MS: Geo Las 193 nm excimer laser (Coherent) coupled to a Thermo Finnigan ELEMENT XR ICP-MS | Internal standards were measured periodically to demonstrate their reproducibility |  |  |  |  | 909.78 | [21 empty] | 2836.96 | [5 empty] | 88.04 | [9 empty] | 468666.24 | [59 empty] | 526755.49 |  | 107.61 | [37 empty] | 635.87 |  |  |  |  | 2024 | Denisová and Piercey (2024), Mineralium Deposita, 59, 473–503 |  | CAN | Yukon
| ABM deposit | ABM | Seafloor hydrothermal | Volcanic-hosted massive sulfide (VMS) | bimodal-felsic replacement-style VMS | Zn, Cu, Pb, Au, Ag | Bi, Se, Co, Hg, As, Sb, Ba | Zn, Cu, Pb, Au, Ag, Bi, Se, Co, Hg, As, Sb, Ba | van Olden et al., 2020 |  | Q930238-3-2-12 | Q930238-3-2-12 | drill core |  |  |  |  | ore material | drill core | drill core | mineral separate | [5 empty] | mineralisation |  |  |  | pyrite, sphalerite, chalcopyrite, pyrrhotite, magnetite, galena, tennantite, tetrahedrite, freibergite | [6 empty] | white mica, chlorite, quartz, calcite, biotite, carbonate | polished thin sections | EMPA, LA-ICPMS | FEI MLA 650FEG instrument equipped with dual Bruker 5th generation XFlash SDD X-ray detectors; Geo Las 193 nm excimer laser (Coherent) coupled to a Thermo Finnigan ELEMENT XR ICP-MS | Micro Analysis Facility at MUN-CREAIT | EMPA: accelerating voltage of 25 kV, a 2-nA beam current, focused to 1 µm, with elemental counting times between 5 and 30 s; LA-ICP-MS: Geo Las 193 nm excimer laser (Coherent) coupled to a Thermo Finnigan ELEMENT XR ICP-MS | Internal standards were measured periodically to demonstrate their reproducibility |  |  |  |  | 680.69 | [21 empty] | 2476.13 | [5 empty] | 59.19 | [9 empty] | 461427.67 | [43 empty] | 295.95 | [15 empty] | 535060.38 | [44 empty] | 2024 | Denisová and Piercey (2024), Mineralium Deposita, 59, 473–503 |  | CAN | Yukon
| ABM deposit | ABM | Seafloor hydrothermal | Volcanic-hosted massive sulfide (VMS) | bimodal-felsic replacement-style VMS | Zn, Cu, Pb, Au, Ag | Bi, Se, Co, Hg, As, Sb, Ba | Zn, Cu, Pb, Au, Ag, Bi, Se, Co, Hg, As, Sb, Ba | van Olden et al., 2020 |  | Q930238-4-1-17 | Q930238-4-1-17 | drill core |  |  |  |  | ore material | drill core | drill core | mineral separate | [5 empty] | mineralisation |  |  |  | pyrite, sphalerite, chalcopyrite, pyrrhotite, magnetite, galena, tennantite, tetrahedrite, freibergite | [6 empty] | white mica, chlorite, quartz, calcite, biotite, carbonate | polished thin sections | EMPA, LA-ICPMS | FEI MLA 650FEG instrument equipped with dual Bruker 5th generation XFlash SDD X-ray detectors; Geo Las 193 nm excimer laser (Coherent) coupled to a Thermo Finnigan ELEMENT XR ICP-MS | Micro Analysis Facility at MUN-CREAIT | EMPA: accelerating voltage of 25 kV, a 2-nA beam current, focused to 1 µm, with elemental counting times between 5 and 30 s; LA-ICP-MS: Geo Las 193 nm excimer laser (Coherent) coupled to a Thermo Finnigan ELEMENT XR ICP-MS | Internal standards were measured periodically to demonstrate their reproducibility | 463.31 | [13 empty] | 241.73 | [11 empty] | 491.94 | [5 empty] | 216.45 | [9 empty] | 461417.36 | [43 empty] | 221.58 | [15 empty] | 537854.57 | [39 empty] | 4663.3 |  |  |  |  | 2024 | Denisová and Piercey (2024), Mineralium Deposita, 59, 473–503 |  | CAN | Yukon
| ABM deposit | ABM | Seafloor hydrothermal | Volcanic-hosted massive sulfide (VMS) | bimodal-felsic replacement-style VMS | Zn, Cu, Pb, Au, Ag | Bi, Se, Co, Hg, As, Sb, Ba | Zn, Cu, Pb, Au, Ag, Bi, Se, Co, Hg, As, Sb, Ba | van Olden et al., 2020 |  | Q930238-4-1-2 | Q930238-4-1-2 | drill core |  |  |  |  | ore material | drill core | drill core | mineral separate | [5 empty] | mineralisation |  |  |  | pyrite, sphalerite, chalcopyrite, pyrrhotite, magnetite, galena, tennantite, tetrahedrite, freibergite | [6 empty] | white mica, chlorite, quartz, calcite, biotite, carbonate | polished thin sections | EMPA, LA-ICPMS | FEI MLA 650FEG instrument equipped with dual Bruker 5th generation XFlash SDD X-ray detectors; Geo Las 193 nm excimer laser (Coherent) coupled to a Thermo Finnigan ELEMENT XR ICP-MS | Micro Analysis Facility at MUN-CREAIT | EMPA: accelerating voltage of 25 kV, a 2-nA beam current, focused to 1 µm, with elemental counting times between 5 and 30 s; LA-ICP-MS: Geo Las 193 nm excimer laser (Coherent) coupled to a Thermo Finnigan ELEMENT XR ICP-MS | Internal standards were measured periodically to demonstrate their reproducibility | [26 empty] | 829.77 | [5 empty] | 1224.9 | [9 empty] | 464423.65 | [43 empty] | 306.22 | [15 empty] | 532741.3 | [39 empty] | 474.15 |  |  |  |  | 2024 | Denisová and Piercey (2024), Mineralium Deposita, 59, 473–503 |  | CAN | Yukon
| ABM deposit | ABM | Seafloor hydrothermal | Volcanic-hosted massive sulfide (VMS) | bimodal-felsic replacement-style VMS | Zn, Cu, Pb, Au, Ag | Bi, Se, Co, Hg, As, Sb, Ba | Zn, Cu, Pb, Au, Ag, Bi, Se, Co, Hg, As, Sb, Ba | van Olden et al., 2020 |  | Q930238-4-2-8* | Q930238-4-2-8* | drill core |  |  |  |  | ore material | drill core | drill core | mineral separate | [5 empty] | mineralisation |  |  |  | pyrite, sphalerite, chalcopyrite, pyrrhotite, magnetite, galena, tennantite, tetrahedrite, freibergite | [6 empty] | white mica, chlorite, quartz, calcite, biotite, carbonate | polished thin sections | EMPA, LA-ICPMS | FEI MLA 650FEG instrument equipped with dual Bruker 5th generation XFlash SDD X-ray detectors; Geo Las 193 nm excimer laser (Coherent) coupled to a Thermo Finnigan ELEMENT XR ICP-MS | Micro Analysis Facility at MUN-CREAIT | EMPA: accelerating voltage of 25 kV, a 2-nA beam current, focused to 1 µm, with elemental counting times between 5 and 30 s; LA-ICP-MS: Geo Las 193 nm excimer laser (Coherent) coupled to a Thermo Finnigan ELEMENT XR ICP-MS | Internal standards were measured periodically to demonstrate their reproducibility |  |  |  |  | 3017.6 | [21 empty] | 15356.88 | [5 empty] | 76814.29 | [9 empty] | 410333.52 | [43 empty] | 358.53 | [15 empty] | 493860.24 | [39 empty] | 0 |  |  |  |  | 2024 | Denisová and Piercey (2024), Mineralium Deposita, 59, 473–503 |  | CAN | Yukon
| ABM deposit | ABM | Seafloor hydrothermal | Volcanic-hosted massive sulfide (VMS) | bimodal-felsic replacement-style VMS | Zn, Cu, Pb, Au, Ag | Bi, Se, Co, Hg, As, Sb, Ba | Zn, Cu, Pb, Au, Ag, Bi, Se, Co, Hg, As, Sb, Ba | van Olden et al., 2020 |  | Q930238-6-8 | Q930238-6-8 | drill core |  |  |  |  | ore material | drill core | drill core | mineral separate | [5 empty] | mineralisation |  |  |  | pyrite, sphalerite, chalcopyrite, pyrrhotite, magnetite, galena, tennantite, tetrahedrite, freibergite | [6 empty] | white mica, chlorite, quartz, calcite, biotite, carbonate | polished thin sections | EMPA, LA-ICPMS | FEI MLA 650FEG instrument equipped with dual Bruker 5th generation XFlash SDD X-ray detectors; Geo Las 193 nm excimer laser (Coherent) coupled to a Thermo Finnigan ELEMENT XR ICP-MS | Micro Analysis Facility at MUN-CREAIT | EMPA: accelerating voltage of 25 kV, a 2-nA beam current, focused to 1 µm, with elemental counting times between 5 and 30 s; LA-ICP-MS: Geo Las 193 nm excimer laser (Coherent) coupled to a Thermo Finnigan ELEMENT XR ICP-MS | Internal standards were measured periodically to demonstrate their reproducibility |  |  |  |  | 1155.11 | [21 empty] | 23821.59 | [5 empty] | 2269.69 | [9 empty] | 439377.05 | [43 empty] | 476.23 | [15 empty] | 532555.83 | [39 empty] | 233.05 |  |  |  |  | 2024 | Denisová and Piercey (2024), Mineralium Deposita, 59, 473–503 |  | CAN | Yukon
| ABM deposit | ABM | Seafloor hydrothermal | Volcanic-hosted massive sulfide (VMS) | bimodal-felsic replacement-style VMS | Zn, Cu, Pb, Au, Ag | Bi, Se, Co, Hg, As, Sb, Ba | Zn, Cu, Pb, Au, Ag, Bi, Se, Co, Hg, As, Sb, Ba | van Olden et al., 2020 |  | Q930239-1-1-11 | Q930239-1-1-11 | drill core |  |  |  |  | ore material | drill core | drill core | mineral separate | [5 empty] | mineralisation |  |  |  | pyrite, sphalerite, chalcopyrite, pyrrhotite, magnetite, galena, tennantite, tetrahedrite, freibergite | [6 empty] | white mica, chlorite, quartz, calcite, biotite, carbonate | polished thin sections | EMPA, LA-ICPMS | FEI MLA 650FEG instrument equipped with dual Bruker 5th generation XFlash SDD X-ray detectors; Geo Las 193 nm excimer laser (Coherent) coupled to a Thermo Finnigan ELEMENT XR ICP-MS | Micro Analysis Facility at MUN-CREAIT | EMPA: accelerating voltage of 25 kV, a 2-nA beam current, focused to 1 µm, with elemental counting times between 5 and 30 s; LA-ICP-MS: Geo Las 193 nm excimer laser (Coherent) coupled to a Thermo Finnigan ELEMENT XR ICP-MS | Internal standards were measured periodically to demonstrate their reproducibility |  |  |  |  | 196.09 | [21 empty] | 352.96 | [5 empty] | 98.04 | [9 empty] | 458262.26 | [59 empty] | 539943.51 | [39 empty] | 1049.08 |  |  |  |  | 2024 | Denisová and Piercey (2024), Mineralium Deposita, 59, 473–503 |  | CAN | Yukon
| ABM deposit | ABM | Seafloor hydrothermal | Volcanic-hosted massive sulfide (VMS) | bimodal-felsic replacement-style VMS | Zn, Cu, Pb, Au, Ag | Bi, Se, Co, Hg, As, Sb, Ba | Zn, Cu, Pb, Au, Ag, Bi, Se, Co, Hg, As, Sb, Ba | van Olden et al., 2020 |  | Q930239-1-2-12 | Q930239-1-2-12 | drill core |  |  |  |  | ore material | drill core | drill core | mineral separate | [5 empty] | mineralisation |  |  |  | pyrite, sphalerite, chalcopyrite, pyrrhotite, magnetite, galena, tennantite, tetrahedrite, freibergite | [6 empty] | white mica, chlorite, quartz, calcite, biotite, carbonate | polished thin sections | EMPA, LA-ICPMS | FEI MLA 650FEG instrument equipped with dual Bruker 5th generation XFlash SDD X-ray detectors; Geo Las 193 nm excimer laser (Coherent) coupled to a Thermo Finnigan ELEMENT XR ICP-MS | Micro Analysis Facility at MUN-CREAIT | EMPA: accelerating voltage of 25 kV, a 2-nA beam current, focused to 1 µm, with elemental counting times between 5 and 30 s; LA-ICP-MS: Geo Las 193 nm excimer laser (Coherent) coupled to a Thermo Finnigan ELEMENT XR ICP-MS | Internal standards were measured periodically to demonstrate their reproducibility |  |  |  |  | 705.52 | [21 empty] | 284.17 | [15 empty] | 460643 | [59 empty] | 538210.54 | [39 empty] | 156.78 |  |  |  |  | 2024 | Denisová and Piercey (2024), Mineralium Deposita, 59, 473–503 |  | CAN | Yukon
| ABM deposit | ABM | Seafloor hydrothermal | Volcanic-hosted massive sulfide (VMS) | bimodal-felsic replacement-style VMS | Zn, Cu, Pb, Au, Ag | Bi, Se, Co, Hg, As, Sb, Ba | Zn, Cu, Pb, Au, Ag, Bi, Se, Co, Hg, As, Sb, Ba | van Olden et al., 2020 |  | Q930239-1-2-8 | Q930239-1-2-8 | drill core |  |  |  |  | ore material | drill core | drill core | mineral separate | [5 empty] | mineralisation |  |  |  | pyrite, sphalerite, chalcopyrite, pyrrhotite, magnetite, galena, tennantite, tetrahedrite, freibergite | [6 empty] | white mica, chlorite, quartz, calcite, biotite, carbonate | polished thin sections | EMPA, LA-ICPMS | FEI MLA 650FEG instrument equipped with dual Bruker 5th generation XFlash SDD X-ray detectors; Geo Las 193 nm excimer laser (Coherent) coupled to a Thermo Finnigan ELEMENT XR ICP-MS | Micro Analysis Facility at MUN-CREAIT | EMPA: accelerating voltage of 25 kV, a 2-nA beam current, focused to 1 µm, with elemental counting times between 5 and 30 s; LA-ICP-MS: Geo Las 193 nm excimer laser (Coherent) coupled to a Thermo Finnigan ELEMENT XR ICP-MS | Internal standards were measured periodically to demonstrate their reproducibility |  |  |  |  | 490.07 | [21 empty] | 313.64 | [15 empty] | 459564.63 | [59 empty] | 538533.91 | [39 empty] | 1097.75 |  |  |  |  | 2024 | Denisová and Piercey (2024), Mineralium Deposita, 59, 473–503 |  | CAN | Yukon
| ABM deposit | ABM | Seafloor hydrothermal | Volcanic-hosted massive sulfide (VMS) | bimodal-felsic replacement-style VMS | Zn, Cu, Pb, Au, Ag | Bi, Se, Co, Hg, As, Sb, Ba | Zn, Cu, Pb, Au, Ag, Bi, Se, Co, Hg, As, Sb, Ba | van Olden et al., 2020 |  | Q930239-1-2-9 | Q930239-1-2-9 | drill core |  |  |  |  | ore material | drill core | drill core | mineral separate | [5 empty] | mineralisation |  |  |  | pyrite, sphalerite, chalcopyrite, pyrrhotite, magnetite, galena, tennantite, tetrahedrite, freibergite | [6 empty] | white mica, chlorite, quartz, calcite, biotite, carbonate | polished thin sections | EMPA, LA-ICPMS | FEI MLA 650FEG instrument equipped with dual Bruker 5th generation XFlash SDD X-ray detectors; Geo Las 193 nm excimer laser (Coherent) coupled to a Thermo Finnigan ELEMENT XR ICP-MS | Micro Analysis Facility at MUN-CREAIT | EMPA: accelerating voltage of 25 kV, a 2-nA beam current, focused to 1 µm, with elemental counting times between 5 and 30 s; LA-ICP-MS: Geo Las 193 nm excimer laser (Coherent) coupled to a Thermo Finnigan ELEMENT XR ICP-MS | Internal standards were measured periodically to demonstrate their reproducibility | [26 empty] | 343.51 | [15 empty] | 461477.31 | [59 empty] | 538100.66 | [44 empty] | 2024 | Denisová and Piercey (2024), Mineralium Deposita, 59, 473–503 |  | CAN | Yukon
| ABM deposit | ABM | Seafloor hydrothermal | Volcanic-hosted massive sulfide (VMS) | bimodal-felsic replacement-style VMS | Zn, Cu, Pb, Au, Ag | Bi, Se, Co, Hg, As, Sb, Ba | Zn, Cu, Pb, Au, Ag, Bi, Se, Co, Hg, As, Sb, Ba | van Olden et al., 2020 |  | Q930239-2-1-11 | Q930239-2-1-11 | drill core |  |  |  |  | ore material | drill core | drill core | mineral separate | [5 empty] | mineralisation |  |  |  | pyrite, sphalerite, chalcopyrite, pyrrhotite, magnetite, galena, tennantite, tetrahedrite, freibergite | [6 empty] | white mica, chlorite, quartz, calcite, biotite, carbonate | polished thin sections | EMPA, LA-ICPMS | FEI MLA 650FEG instrument equipped with dual Bruker 5th generation XFlash SDD X-ray detectors; Geo Las 193 nm excimer laser (Coherent) coupled to a Thermo Finnigan ELEMENT XR ICP-MS | Micro Analysis Facility at MUN-CREAIT | EMPA: accelerating voltage of 25 kV, a 2-nA beam current, focused to 1 µm, with elemental counting times between 5 and 30 s; LA-ICP-MS: Geo Las 193 nm excimer laser (Coherent) coupled to a Thermo Finnigan ELEMENT XR ICP-MS | Internal standards were measured periodically to demonstrate their reproducibility |  |  |  |  | 225.24 | [21 empty] | 215.45 | [15 empty] | 459408.11 | [59 empty] | 539867.21 | [39 empty] | 264.41 |  |  |  |  | 2024 | Denisová and Piercey (2024), Mineralium Deposita, 59, 473–503 |  | CAN | Yukon
| ABM deposit | ABM | Seafloor hydrothermal | Volcanic-hosted massive sulfide (VMS) | bimodal-felsic replacement-style VMS | Zn, Cu, Pb, Au, Ag | Bi, Se, Co, Hg, As, Sb, Ba | Zn, Cu, Pb, Au, Ag, Bi, Se, Co, Hg, As, Sb, Ba | van Olden et al., 2020 |  | Q930239-2-1-6 | Q930239-2-1-6 | drill core |  |  |  |  | ore material | drill core | drill core | mineral separate | [5 empty] | mineralisation |  |  |  | pyrite, sphalerite, chalcopyrite, pyrrhotite, magnetite, galena, tennantite, tetrahedrite, freibergite | [6 empty] | white mica, chlorite, quartz, calcite, biotite, carbonate | polished thin sections | EMPA, LA-ICPMS | FEI MLA 650FEG instrument equipped with dual Bruker 5th generation XFlash SDD X-ray detectors; Geo Las 193 nm excimer laser (Coherent) coupled to a Thermo Finnigan ELEMENT XR ICP-MS | Micro Analysis Facility at MUN-CREAIT | EMPA: accelerating voltage of 25 kV, a 2-nA beam current, focused to 1 µm, with elemental counting times between 5 and 30 s; LA-ICP-MS: Geo Las 193 nm excimer laser (Coherent) coupled to a Thermo Finnigan ELEMENT XR ICP-MS | Internal standards were measured periodically to demonstrate their reproducibility |  |  |  |  | 411.96 | [21 empty] | 166.75 | [15 empty] | 459912.5 | [59 empty] | 539508.8 | [44 empty] | 2024 | Denisová and Piercey (2024), Mineralium Deposita, 59, 473–503 |  | CAN | Yukon
| ABM deposit | ABM | Seafloor hydrothermal | Volcanic-hosted massive sulfide (VMS) | bimodal-felsic replacement-style VMS | Zn, Cu, Pb, Au, Ag | Bi, Se, Co, Hg, As, Sb, Ba | Zn, Cu, Pb, Au, Ag, Bi, Se, Co, Hg, As, Sb, Ba | van Olden et al., 2020 |  | Q930239-3-1-16 | Q930239-3-1-16 | drill core |  |  |  |  | ore material | drill core | drill core | mineral separate | [5 empty] | mineralisation |  |  |  | pyrite, sphalerite, chalcopyrite, pyrrhotite, magnetite, galena, tennantite, tetrahedrite, freibergite | [6 empty] | white mica, chlorite, quartz, calcite, biotite, carbonate | polished thin sections | EMPA, LA-ICPMS | FEI MLA 650FEG instrument equipped with dual Bruker 5th generation XFlash SDD X-ray detectors; Geo Las 193 nm excimer laser (Coherent) coupled to a Thermo Finnigan ELEMENT XR ICP-MS | Micro Analysis Facility at MUN-CREAIT | EMPA: accelerating voltage of 25 kV, a 2-nA beam current, focused to 1 µm, with elemental counting times between 5 and 30 s; LA-ICP-MS: Geo Las 193 nm excimer laser (Coherent) coupled to a Thermo Finnigan ELEMENT XR ICP-MS | Internal standards were measured periodically to demonstrate their reproducibility |  |  |  |  | 441.67 | [21 empty] | 314.08 | [15 empty] | 459449.38 | [59 empty] | 538302.99 | [39 empty] | 1482.06 |  |  |  |  | 2024 | Denisová and Piercey (2024), Mineralium Deposita, 59, 473–503 |  | CAN | Yukon
| ABM deposit | ABM | Seafloor hydrothermal | Volcanic-hosted massive sulfide (VMS) | bimodal-felsic replacement-style VMS | Zn, Cu, Pb, Au, Ag | Bi, Se, Co, Hg, As, Sb, Ba | Zn, Cu, Pb, Au, Ag, Bi, Se, Co, Hg, As, Sb, Ba | van Olden et al., 2020 |  | Q930239-3-1-17 | Q930239-3-1-17 | drill core |  |  |  |  | ore material | drill core | drill core | mineral separate | [5 empty] | mineralisation |  |  |  | pyrite, sphalerite, chalcopyrite, pyrrhotite, magnetite, galena, tennantite, tetrahedrite, freibergite | [6 empty] | white mica, chlorite, quartz, calcite, biotite, carbonate | polished thin sections | EMPA, LA-ICPMS | FEI MLA 650FEG instrument equipped with dual Bruker 5th generation XFlash SDD X-ray detectors; Geo Las 193 nm excimer laser (Coherent) coupled to a Thermo Finnigan ELEMENT XR ICP-MS | Micro Analysis Facility at MUN-CREAIT | EMPA: accelerating voltage of 25 kV, a 2-nA beam current, focused to 1 µm, with elemental counting times between 5 and 30 s; LA-ICP-MS: Geo Las 193 nm excimer laser (Coherent) coupled to a Thermo Finnigan ELEMENT XR ICP-MS | Internal standards were measured periodically to demonstrate their reproducibility |  |  |  |  | 343.26 | [21 empty] | 98.07 | [15 empty] | 461001.33 | [59 empty] | 537576.61 | [39 empty] | 980.73 |  |  |  |  | 2024 | Denisová and Piercey (2024), Mineralium Deposita, 59, 473–503 |  | CAN | Yukon
| ABM deposit | ABM | Seafloor hydrothermal | Volcanic-hosted massive sulfide (VMS) | bimodal-felsic replacement-style VMS | Zn, Cu, Pb, Au, Ag | Bi, Se, Co, Hg, As, Sb, Ba | Zn, Cu, Pb, Au, Ag, Bi, Se, Co, Hg, As, Sb, Ba | van Olden et al., 2020 |  | Q930239-3-1-8* | Q930239-3-1-8* | drill core |  |  |  |  | ore material | drill core | drill core | mineral separate | [5 empty] | mineralisation |  |  |  | pyrite, sphalerite, chalcopyrite, pyrrhotite, magnetite, galena, tennantite, tetrahedrite, freibergite | [6 empty] | white mica, chlorite, quartz, calcite, biotite, carbonate | polished thin sections | EMPA, LA-ICPMS | FEI MLA 650FEG instrument equipped with dual Bruker 5th generation XFlash SDD X-ray detectors; Geo Las 193 nm excimer laser (Coherent) coupled to a Thermo Finnigan ELEMENT XR ICP-MS | Micro Analysis Facility at MUN-CREAIT | EMPA: accelerating voltage of 25 kV, a 2-nA beam current, focused to 1 µm, with elemental counting times between 5 and 30 s; LA-ICP-MS: Geo Las 193 nm excimer laser (Coherent) coupled to a Thermo Finnigan ELEMENT XR ICP-MS | Internal standards were measured periodically to demonstrate their reproducibility |  |  |  |  | 7965.57 | [21 empty] | 165.14 | [5 empty] | 320.57 | [9 empty] | 413286.95 | [43 empty] | 80578.57 | [15 empty] | 496896.35 |  | 485.71 | [37 empty] | 281.71 |  |  |  |  | 2024 | Denisová and Piercey (2024), Mineralium Deposita, 59, 473–503 |  | CAN | Yukon
| ABM deposit | ABM | Seafloor hydrothermal | Volcanic-hosted massive sulfide (VMS) | bimodal-felsic replacement-style VMS | Zn, Cu, Pb, Au, Ag | Bi, Se, Co, Hg, As, Sb, Ba | Zn, Cu, Pb, Au, Ag, Bi, Se, Co, Hg, As, Sb, Ba | van Olden et al., 2020 |  | Q930239-3-2-11 | Q930239-3-2-11 | drill core |  |  |  |  | ore material | drill core | drill core | mineral separate | [5 empty] | mineralisation |  |  |  | pyrite, sphalerite, chalcopyrite, pyrrhotite, magnetite, galena, tennantite, tetrahedrite, freibergite | [6 empty] | white mica, chlorite, quartz, calcite, biotite, carbonate | polished thin sections | EMPA, LA-ICPMS | FEI MLA 650FEG instrument equipped with dual Bruker 5th generation XFlash SDD X-ray detectors; Geo Las 193 nm excimer laser (Coherent) coupled to a Thermo Finnigan ELEMENT XR ICP-MS | Micro Analysis Facility at MUN-CREAIT | EMPA: accelerating voltage of 25 kV, a 2-nA beam current, focused to 1 µm, with elemental counting times between 5 and 30 s; LA-ICP-MS: Geo Las 193 nm excimer laser (Coherent) coupled to a Thermo Finnigan ELEMENT XR ICP-MS | Internal standards were measured periodically to demonstrate their reproducibility |  |  |  |  | 275.17 | [21 empty] | 167.07 | [15 empty] | 459751.37 | [59 empty] | 539747.43 | [44 empty] | 2024 | Denisová and Piercey (2024), Mineralium Deposita, 59, 473–503 |  | CAN | Yukon
| ABM deposit | ABM | Seafloor hydrothermal | Volcanic-hosted massive sulfide (VMS) | bimodal-felsic replacement-style VMS | Zn, Cu, Pb, Au, Ag | Bi, Se, Co, Hg, As, Sb, Ba | Zn, Cu, Pb, Au, Ag, Bi, Se, Co, Hg, As, Sb, Ba | van Olden et al., 2020 |  | Q930239-3-2-15 | Q930239-3-2-15 | drill core |  |  |  |  | ore material | drill core | drill core | mineral separate | [5 empty] | mineralisation |  |  |  | pyrite, sphalerite, chalcopyrite, pyrrhotite, magnetite, galena, tennantite, tetrahedrite, freibergite | [6 empty] | white mica, chlorite, quartz, calcite, biotite, carbonate | polished thin sections | EMPA, LA-ICPMS | FEI MLA 650FEG instrument equipped with dual Bruker 5th generation XFlash SDD X-ray detectors; Geo Las 193 nm excimer laser (Coherent) coupled to a Thermo Finnigan ELEMENT XR ICP-MS | Micro Analysis Facility at MUN-CREAIT | EMPA: accelerating voltage of 25 kV, a 2-nA beam current, focused to 1 µm, with elemental counting times between 5 and 30 s; LA-ICP-MS: Geo Las 193 nm excimer laser (Coherent) coupled to a Thermo Finnigan ELEMENT XR ICP-MS | Internal standards were measured periodically to demonstrate their reproducibility |  |  |  |  | 717.84 | [21 empty] | 265.5 | [15 empty] | 458030.95 | [43 empty] | 3884.2 | [15 empty] | 537091.67 | [44 empty] | 2024 | Denisová and Piercey (2024), Mineralium Deposita, 59, 473–503 |  | CAN | Yukon
| ABM deposit | ABM | Seafloor hydrothermal | Volcanic-hosted massive sulfide (VMS) | bimodal-felsic replacement-style VMS | Zn, Cu, Pb, Au, Ag | Bi, Se, Co, Hg, As, Sb, Ba | Zn, Cu, Pb, Au, Ag, Bi, Se, Co, Hg, As, Sb, Ba | van Olden et al., 2020 |  | Q930239-3-3-5 | Q930239-3-3-5 | drill core |  |  |  |  | ore material | drill core | drill core | mineral separate | [5 empty] | mineralisation |  |  |  | pyrite, sphalerite, chalcopyrite, pyrrhotite, magnetite, galena, tennantite, tetrahedrite, freibergite | [6 empty] | white mica, chlorite, quartz, calcite, biotite, carbonate | polished thin sections | EMPA, LA-ICPMS | FEI MLA 650FEG instrument equipped with dual Bruker 5th generation XFlash SDD X-ray detectors; Geo Las 193 nm excimer laser (Coherent) coupled to a Thermo Finnigan ELEMENT XR ICP-MS | Micro Analysis Facility at MUN-CREAIT | EMPA: accelerating voltage of 25 kV, a 2-nA beam current, focused to 1 µm, with elemental counting times between 5 and 30 s; LA-ICP-MS: Geo Las 193 nm excimer laser (Coherent) coupled to a Thermo Finnigan ELEMENT XR ICP-MS | Internal standards were measured periodically to demonstrate their reproducibility | [26 empty] | 240.78 | [15 empty] | 456568.42 | [43 empty] | 1304.25 | [15 empty] | 539007.16 | [39 empty] | 2879.39 |  |  |  |  | 2024 | Denisová and Piercey (2024), Mineralium Deposita, 59, 473–503 |  | CAN | Yukon
| ABM deposit | ABM | Seafloor hydrothermal | Volcanic-hosted massive sulfide (VMS) | bimodal-felsic replacement-style VMS | Zn, Cu, Pb, Au, Ag | Bi, Se, Co, Hg, As, Sb, Ba | Zn, Cu, Pb, Au, Ag, Bi, Se, Co, Hg, As, Sb, Ba | van Olden et al., 2020 |  | Q930239-3-3-7* | Q930239-3-3-7* | drill core |  |  |  |  | ore material | drill core | drill core | mineral separate | [5 empty] | mineralisation |  |  |  | pyrite, sphalerite, chalcopyrite, pyrrhotite, magnetite, galena, tennantite, tetrahedrite, freibergite | [6 empty] | white mica, chlorite, quartz, calcite, biotite, carbonate | polished thin sections | EMPA, LA-ICPMS | FEI MLA 650FEG instrument equipped with dual Bruker 5th generation XFlash SDD X-ray detectors; Geo Las 193 nm excimer laser (Coherent) coupled to a Thermo Finnigan ELEMENT XR ICP-MS | Micro Analysis Facility at MUN-CREAIT | EMPA: accelerating voltage of 25 kV, a 2-nA beam current, focused to 1 µm, with elemental counting times between 5 and 30 s; LA-ICP-MS: Geo Las 193 nm excimer laser (Coherent) coupled to a Thermo Finnigan ELEMENT XR ICP-MS | Internal standards were measured periodically to demonstrate their reproducibility |  |  |  |  | 679.28 | [21 empty] | 271.71 | [5 empty] | 242.6 | [9 empty] | 412436.56 | [43 empty] | 93342.14 | [15 empty] | 493027.72 | [44 empty] | 2024 | Denisová and Piercey (2024), Mineralium Deposita, 59, 473–503 |  | CAN | Yukon
| ABM deposit | ABM | Seafloor hydrothermal | Volcanic-hosted massive sulfide (VMS) | bimodal-felsic replacement-style VMS | Zn, Cu, Pb, Au, Ag | Bi, Se, Co, Hg, As, Sb, Ba | Zn, Cu, Pb, Au, Ag, Bi, Se, Co, Hg, As, Sb, Ba | van Olden et al., 2020 |  | Q930239-3-3-8* | Q930239-3-3-8* | drill core |  |  |  |  | ore material | drill core | drill core | mineral separate | [5 empty] | mineralisation |  |  |  | pyrite, sphalerite, chalcopyrite, pyrrhotite, magnetite, galena, tennantite, tetrahedrite, freibergite | [6 empty] | white mica, chlorite, quartz, calcite, biotite, carbonate | polished thin sections | EMPA, LA-ICPMS | FEI MLA 650FEG instrument equipped with dual Bruker 5th generation XFlash SDD X-ray detectors; Geo Las 193 nm excimer laser (Coherent) coupled to a Thermo Finnigan ELEMENT XR ICP-MS | Micro Analysis Facility at MUN-CREAIT | EMPA: accelerating voltage of 25 kV, a 2-nA beam current, focused to 1 µm, with elemental counting times between 5 and 30 s; LA-ICP-MS: Geo Las 193 nm excimer laser (Coherent) coupled to a Thermo Finnigan ELEMENT XR ICP-MS | Internal standards were measured periodically to demonstrate their reproducibility |  |  |  |  | 917.07 | [21 empty] | 165.85 | [5 empty] | 234.15 | [9 empty] | 436253.65 | [43 empty] | 37278.05 | [15 empty] | 524702.45 |  | 448.78 | [42 empty] | 2024 | Denisová and Piercey (2024), Mineralium Deposita, 59, 473–503 |  | CAN | Yukon
| ABM deposit | ABM | Seafloor hydrothermal | Volcanic-hosted massive sulfide (VMS) | bimodal-felsic replacement-style VMS | Zn, Cu, Pb, Au, Ag | Bi, Se, Co, Hg, As, Sb, Ba | Zn, Cu, Pb, Au, Ag, Bi, Se, Co, Hg, As, Sb, Ba | van Olden et al., 2020 |  | Q930239-3-4-12 | Q930239-3-4-12 | drill core |  |  |  |  | ore material | drill core | drill core | mineral separate | [5 empty] | mineralisation |  |  |  | pyrite, sphalerite, chalcopyrite, pyrrhotite, magnetite, galena, tennantite, tetrahedrite, freibergite | [6 empty] | white mica, chlorite, quartz, calcite, biotite, carbonate | polished thin sections | EMPA, LA-ICPMS | FEI MLA 650FEG instrument equipped with dual Bruker 5th generation XFlash SDD X-ray detectors; Geo Las 193 nm excimer laser (Coherent) coupled to a Thermo Finnigan ELEMENT XR ICP-MS | Micro Analysis Facility at MUN-CREAIT | EMPA: accelerating voltage of 25 kV, a 2-nA beam current, focused to 1 µm, with elemental counting times between 5 and 30 s; LA-ICP-MS: Geo Las 193 nm excimer laser (Coherent) coupled to a Thermo Finnigan ELEMENT XR ICP-MS | Internal standards were measured periodically to demonstrate their reproducibility |  |  |  |  | 450.99 | [21 empty] | 176.47 | [15 empty] | 460489.43 | [59 empty] | 538883.11 | [44 empty] | 2024 | Denisová and Piercey (2024), Mineralium Deposita, 59, 473–503 |  | CAN | Yukon
| ABM deposit | ABM | Seafloor hydrothermal | Volcanic-hosted massive sulfide (VMS) | bimodal-felsic replacement-style VMS | Zn, Cu, Pb, Au, Ag | Bi, Se, Co, Hg, As, Sb, Ba | Zn, Cu, Pb, Au, Ag, Bi, Se, Co, Hg, As, Sb, Ba | van Olden et al., 2020 |  | Q930239-3-4-5 | Q930239-3-4-5 | drill core |  |  |  |  | ore material | drill core | drill core | mineral separate | [5 empty] | mineralisation |  |  |  | pyrite, sphalerite, chalcopyrite, pyrrhotite, magnetite, galena, tennantite, tetrahedrite, freibergite | [6 empty] | white mica, chlorite, quartz, calcite, biotite, carbonate | polished thin sections | EMPA, LA-ICPMS | FEI MLA 650FEG instrument equipped with dual Bruker 5th generation XFlash SDD X-ray detectors; Geo Las 193 nm excimer laser (Coherent) coupled to a Thermo Finnigan ELEMENT XR ICP-MS | Micro Analysis Facility at MUN-CREAIT | EMPA: accelerating voltage of 25 kV, a 2-nA beam current, focused to 1 µm, with elemental counting times between 5 and 30 s; LA-ICP-MS: Geo Las 193 nm excimer laser (Coherent) coupled to a Thermo Finnigan ELEMENT XR ICP-MS | Internal standards were measured periodically to demonstrate their reproducibility |  |  |  |  | 557.36 | [21 empty] | 312.91 | [15 empty] | 461018.7 | [59 empty] | 537387.43 | [39 empty] | 723.6 |  |  |  |  | 2024 | Denisová and Piercey (2024), Mineralium Deposita, 59, 473–503 |  | CAN | Yukon
| ABM deposit | ABM | Seafloor hydrothermal | Volcanic-hosted massive sulfide (VMS) | bimodal-felsic replacement-style VMS | Zn, Cu, Pb, Au, Ag | Bi, Se, Co, Hg, As, Sb, Ba | Zn, Cu, Pb, Au, Ag, Bi, Se, Co, Hg, As, Sb, Ba | van Olden et al., 2020 |  | Q930239-3-6-19 | Q930239-3-6-19 | drill core |  |  |  |  | ore material | drill core | drill core | mineral separate | [5 empty] | mineralisation |  |  |  | pyrite, sphalerite, chalcopyrite, pyrrhotite, magnetite, galena, tennantite, tetrahedrite, freibergite | [6 empty] | white mica, chlorite, quartz, calcite, biotite, carbonate | polished thin sections | EMPA, LA-ICPMS | FEI MLA 650FEG instrument equipped with dual Bruker 5th generation XFlash SDD X-ray detectors; Geo Las 193 nm excimer laser (Coherent) coupled to a Thermo Finnigan ELEMENT XR ICP-MS | Micro Analysis Facility at MUN-CREAIT | EMPA: accelerating voltage of 25 kV, a 2-nA beam current, focused to 1 µm, with elemental counting times between 5 and 30 s; LA-ICP-MS: Geo Las 193 nm excimer laser (Coherent) coupled to a Thermo Finnigan ELEMENT XR ICP-MS | Internal standards were measured periodically to demonstrate their reproducibility |  |  |  |  | 3823.8 | [21 empty] | 341.23 | [5 empty] | 371.34 | [9 empty] | 455072.8 | [43 empty] | 1374.96 | [15 empty] | 535673.79 |  | 2800.11 | [37 empty] | 250.91 |  |  |  |  | 2024 | Denisová and Piercey (2024), Mineralium Deposita, 59, 473–503 |  | CAN | Yukon
| ABM deposit | ABM | Seafloor hydrothermal | Volcanic-hosted massive sulfide (VMS) | bimodal-felsic replacement-style VMS | Zn, Cu, Pb, Au, Ag | Bi, Se, Co, Hg, As, Sb, Ba | Zn, Cu, Pb, Au, Ag, Bi, Se, Co, Hg, As, Sb, Ba | van Olden et al., 2020 |  | Q930239-3-6-21 | Q930239-3-6-21 | drill core |  |  |  |  | ore material | drill core | drill core | mineral separate | [5 empty] | mineralisation |  |  |  | pyrite, sphalerite, chalcopyrite, pyrrhotite, magnetite, galena, tennantite, tetrahedrite, freibergite | [6 empty] | white mica, chlorite, quartz, calcite, biotite, carbonate | polished thin sections | EMPA, LA-ICPMS | FEI MLA 650FEG instrument equipped with dual Bruker 5th generation XFlash SDD X-ray detectors; Geo Las 193 nm excimer laser (Coherent) coupled to a Thermo Finnigan ELEMENT XR ICP-MS | Micro Analysis Facility at MUN-CREAIT | EMPA: accelerating voltage of 25 kV, a 2-nA beam current, focused to 1 µm, with elemental counting times between 5 and 30 s; LA-ICP-MS: Geo Las 193 nm excimer laser (Coherent) coupled to a Thermo Finnigan ELEMENT XR ICP-MS | Internal standards were measured periodically to demonstrate their reproducibility |  |  |  |  | 342.2 | [21 empty] | 166.21 | [5 empty] | 811.51 | [9 empty] | 457410.21 | [59 empty] | 539539.28 | [39 empty] | 1642.58 |  |  |  |  | 2024 | Denisová and Piercey (2024), Mineralium Deposita, 59, 473–503 |  | CAN | Yukon
| ABM deposit | ABM | Seafloor hydrothermal | Volcanic-hosted massive sulfide (VMS) | bimodal-felsic replacement-style VMS | Zn, Cu, Pb, Au, Ag | Bi, Se, Co, Hg, As, Sb, Ba | Zn, Cu, Pb, Au, Ag, Bi, Se, Co, Hg, As, Sb, Ba | van Olden et al., 2020 |  | Q930239-9-1-15 | Q930239-9-1-15 | drill core |  |  |  |  | ore material | drill core | drill core | mineral separate | [5 empty] | mineralisation |  |  |  | pyrite, sphalerite, chalcopyrite, pyrrhotite, magnetite, galena, tennantite, tetrahedrite, freibergite | [6 empty] | white mica, chlorite, quartz, calcite, biotite, carbonate | polished thin sections | EMPA, LA-ICPMS | FEI MLA 650FEG instrument equipped with dual Bruker 5th generation XFlash SDD X-ray detectors; Geo Las 193 nm excimer laser (Coherent) coupled to a Thermo Finnigan ELEMENT XR ICP-MS | Micro Analysis Facility at MUN-CREAIT | EMPA: accelerating voltage of 25 kV, a 2-nA beam current, focused to 1 µm, with elemental counting times between 5 and 30 s; LA-ICP-MS: Geo Las 193 nm excimer laser (Coherent) coupled to a Thermo Finnigan ELEMENT XR ICP-MS | Internal standards were measured periodically to demonstrate their reproducibility | [26 empty] | 345.5 | [5 empty] | 88.84 | [9 empty] | 459388.75 | [43 empty] | 217.17 | [15 empty] | 538962.71 |  | 207.3 | [37 empty] | 789.72 |  |  |  |  | 2024 | Denisová and Piercey (2024), Mineralium Deposita, 59, 473–503 |  | CAN | Yukon
| ABM deposit | ABM | Seafloor hydrothermal | Volcanic-hosted massive sulfide (VMS) | bimodal-felsic replacement-style VMS | Zn, Cu, Pb, Au, Ag | Bi, Se, Co, Hg, As, Sb, Ba | Zn, Cu, Pb, Au, Ag, Bi, Se, Co, Hg, As, Sb, Ba | van Olden et al., 2020 |  | Q930239-9-1-16 | Q930239-9-1-16 | drill core |  |  |  |  | ore material | drill core | drill core | mineral separate | [5 empty] | mineralisation |  |  |  | pyrite, sphalerite, chalcopyrite, pyrrhotite, magnetite, galena, tennantite, tetrahedrite, freibergite | [6 empty] | white mica, chlorite, quartz, calcite, biotite, carbonate | polished thin sections | EMPA, LA-ICPMS | FEI MLA 650FEG instrument equipped with dual Bruker 5th generation XFlash SDD X-ray detectors; Geo Las 193 nm excimer laser (Coherent) coupled to a Thermo Finnigan ELEMENT XR ICP-MS | Micro Analysis Facility at MUN-CREAIT | EMPA: accelerating voltage of 25 kV, a 2-nA beam current, focused to 1 µm, with elemental counting times between 5 and 30 s; LA-ICP-MS: Geo Las 193 nm excimer laser (Coherent) coupled to a Thermo Finnigan ELEMENT XR ICP-MS | Internal standards were measured periodically to demonstrate their reproducibility | [26 empty] | 245.2 | [15 empty] | 461032.22 | [59 empty] | 538722.57 | [44 empty] | 2024 | Denisová and Piercey (2024), Mineralium Deposita, 59, 473–503 |  | CAN | Yukon
| ABM deposit | ABM | Seafloor hydrothermal | Volcanic-hosted massive sulfide (VMS) | bimodal-felsic replacement-style VMS | Zn, Cu, Pb, Au, Ag | Bi, Se, Co, Hg, As, Sb, Ba | Zn, Cu, Pb, Au, Ag, Bi, Se, Co, Hg, As, Sb, Ba | van Olden et al., 2020 |  | Q930239-9-1-18* | Q930239-9-1-18* | drill core |  |  |  |  | ore material | drill core | drill core | mineral separate | [5 empty] | mineralisation |  |  |  | pyrite, sphalerite, chalcopyrite, pyrrhotite, magnetite, galena, tennantite, tetrahedrite, freibergite | [6 empty] | white mica, chlorite, quartz, calcite, biotite, carbonate | polished thin sections | EMPA, LA-ICPMS | FEI MLA 650FEG instrument equipped with dual Bruker 5th generation XFlash SDD X-ray detectors; Geo Las 193 nm excimer laser (Coherent) coupled to a Thermo Finnigan ELEMENT XR ICP-MS | Micro Analysis Facility at MUN-CREAIT | EMPA: accelerating voltage of 25 kV, a 2-nA beam current, focused to 1 µm, with elemental counting times between 5 and 30 s; LA-ICP-MS: Geo Las 193 nm excimer laser (Coherent) coupled to a Thermo Finnigan ELEMENT XR ICP-MS | Internal standards were measured periodically to demonstrate their reproducibility |  |  |  |  | 510.84 | [21 empty] | 167.01 | [15 empty] | 461053.32 | [59 empty] | 537954.47 | [39 empty] | 235.77 |  |  |  |  | 2024 | Denisová and Piercey (2024), Mineralium Deposita, 59, 473–503 |  | CAN | Yukon
| ABM deposit | ABM | Seafloor hydrothermal | Volcanic-hosted massive sulfide (VMS) | bimodal-felsic replacement-style VMS | Zn, Cu, Pb, Au, Ag | Bi, Se, Co, Hg, As, Sb, Ba | Zn, Cu, Pb, Au, Ag, Bi, Se, Co, Hg, As, Sb, Ba | van Olden et al., 2020 |  | Q930239-9-1-3 | Q930239-9-1-3 | drill core |  |  |  |  | ore material | drill core | drill core | mineral separate | [5 empty] | mineralisation |  |  |  | pyrite, sphalerite, chalcopyrite, pyrrhotite, magnetite, galena, tennantite, tetrahedrite, freibergite | [6 empty] | white mica, chlorite, quartz, calcite, biotite, carbonate | polished thin sections | EMPA, LA-ICPMS | FEI MLA 650FEG instrument equipped with dual Bruker 5th generation XFlash SDD X-ray detectors; Geo Las 193 nm excimer laser (Coherent) coupled to a Thermo Finnigan ELEMENT XR ICP-MS | Micro Analysis Facility at MUN-CREAIT | EMPA: accelerating voltage of 25 kV, a 2-nA beam current, focused to 1 µm, with elemental counting times between 5 and 30 s; LA-ICP-MS: Geo Las 193 nm excimer laser (Coherent) coupled to a Thermo Finnigan ELEMENT XR ICP-MS | Internal standards were measured periodically to demonstrate their reproducibility |  |  |  |  | 401.78 | [21 empty] | 235.19 | [5 empty] | 58.8 | [9 empty] | 450908.92 | [43 empty] | 15032.58 | [15 empty] | 532176.98 | [39 empty] | 1185.75 |  |  |  |  | 2024 | Denisová and Piercey (2024), Mineralium Deposita, 59, 473–503 |  | CAN | Yukon
| ABM deposit | ABM | Seafloor hydrothermal | Volcanic-hosted massive sulfide (VMS) | bimodal-felsic replacement-style VMS | Zn, Cu, Pb, Au, Ag | Bi, Se, Co, Hg, As, Sb, Ba | Zn, Cu, Pb, Au, Ag, Bi, Se, Co, Hg, As, Sb, Ba | van Olden et al., 2020 |  | Q930271-1-1-1 | Q930271-1-1-1 | drill core |  |  |  |  | ore material | drill core | drill core | mineral separate | [5 empty] | mineralisation |  |  |  | pyrite, sphalerite, chalcopyrite, pyrrhotite, magnetite, galena, tennantite, tetrahedrite, freibergite | [6 empty] | white mica, chlorite, quartz, calcite, biotite, carbonate | polished thin sections | EMPA, LA-ICPMS | FEI MLA 650FEG instrument equipped with dual Bruker 5th generation XFlash SDD X-ray detectors; Geo Las 193 nm excimer laser (Coherent) coupled to a Thermo Finnigan ELEMENT XR ICP-MS | Micro Analysis Facility at MUN-CREAIT | EMPA: accelerating voltage of 25 kV, a 2-nA beam current, focused to 1 µm, with elemental counting times between 5 and 30 s; LA-ICP-MS: Geo Las 193 nm excimer laser (Coherent) coupled to a Thermo Finnigan ELEMENT XR ICP-MS | Internal standards were measured periodically to demonstrate their reproducibility |  |  |  |  | 411.51 | [21 empty] | 313.53 | [15 empty] | 456810.57 | [59 empty] | 541935.29 | [39 empty] | 529.09 |  |  |  |  | 2024 | Denisová and Piercey (2024), Mineralium Deposita, 59, 473–503 |  | CAN | Yukon
| ABM deposit | ABM | Seafloor hydrothermal | Volcanic-hosted massive sulfide (VMS) | bimodal-felsic replacement-style VMS | Zn, Cu, Pb, Au, Ag | Bi, Se, Co, Hg, As, Sb, Ba | Zn, Cu, Pb, Au, Ag, Bi, Se, Co, Hg, As, Sb, Ba | van Olden et al., 2020 |  | Q930271-1-1-4 | Q930271-1-1-4 | drill core |  |  |  |  | ore material | drill core | drill core | mineral separate | [5 empty] | mineralisation |  |  |  | pyrite, sphalerite, chalcopyrite, pyrrhotite, magnetite, galena, tennantite, tetrahedrite, freibergite | [6 empty] | white mica, chlorite, quartz, calcite, biotite, carbonate | polished thin sections | EMPA, LA-ICPMS | FEI MLA 650FEG instrument equipped with dual Bruker 5th generation XFlash SDD X-ray detectors; Geo Las 193 nm excimer laser (Coherent) coupled to a Thermo Finnigan ELEMENT XR ICP-MS | Micro Analysis Facility at MUN-CREAIT | EMPA: accelerating voltage of 25 kV, a 2-nA beam current, focused to 1 µm, with elemental counting times between 5 and 30 s; LA-ICP-MS: Geo Las 193 nm excimer laser (Coherent) coupled to a Thermo Finnigan ELEMENT XR ICP-MS | Internal standards were measured periodically to demonstrate their reproducibility | [26 empty] | 687.04 | [5 empty] | 245.37 | [9 empty] | 461923.49 | [43 empty] | 480.92 | [15 empty] | 536378.55 |  | 225.74 | [42 empty] | 2024 | Denisová and Piercey (2024), Mineralium Deposita, 59, 473–503 |  | CAN | Yukon
| ABM deposit | ABM | Seafloor hydrothermal | Volcanic-hosted massive sulfide (VMS) | bimodal-felsic replacement-style VMS | Zn, Cu, Pb, Au, Ag | Bi, Se, Co, Hg, As, Sb, Ba | Zn, Cu, Pb, Au, Ag, Bi, Se, Co, Hg, As, Sb, Ba | van Olden et al., 2020 |  | Q930271-5-1-1 | Q930271-5-1-1 | drill core |  |  |  |  | ore material | drill core | drill core | mineral separate | [5 empty] | mineralisation |  |  |  | pyrite, sphalerite, chalcopyrite, pyrrhotite, magnetite, galena, tennantite, tetrahedrite, freibergite | [6 empty] | white mica, chlorite, quartz, calcite, biotite, carbonate | polished thin sections | EMPA, LA-ICPMS | FEI MLA 650FEG instrument equipped with dual Bruker 5th generation XFlash SDD X-ray detectors; Geo Las 193 nm excimer laser (Coherent) coupled to a Thermo Finnigan ELEMENT XR ICP-MS | Micro Analysis Facility at MUN-CREAIT | EMPA: accelerating voltage of 25 kV, a 2-nA beam current, focused to 1 µm, with elemental counting times between 5 and 30 s; LA-ICP-MS: Geo Las 193 nm excimer laser (Coherent) coupled to a Thermo Finnigan ELEMENT XR ICP-MS | Internal standards were measured periodically to demonstrate their reproducibility |  |  |  |  | 388.52 | [21 empty] | 874.17 | [5 empty] | 233.11 | [9 empty] | 457559.14 | [59 empty] | 535165.84 |  | 67.99 | [37 empty] | 5643.24 |  |  |  |  | 2024 | Denisová and Piercey (2024), Mineralium Deposita, 59, 473–503 |  | CAN | Yukon
| ABM deposit | ABM | Seafloor hydrothermal | Volcanic-hosted massive sulfide (VMS) | bimodal-felsic replacement-style VMS | Zn, Cu, Pb, Au, Ag | Bi, Se, Co, Hg, As, Sb, Ba | Zn, Cu, Pb, Au, Ag, Bi, Se, Co, Hg, As, Sb, Ba | van Olden et al., 2020 |  | Q930271-6-1-1 | Q930271-6-1-1 | drill core |  |  |  |  | ore material | drill core | drill core | mineral separate | [5 empty] | mineralisation |  |  |  | pyrite, sphalerite, chalcopyrite, pyrrhotite, magnetite, galena, tennantite, tetrahedrite, freibergite | [6 empty] | white mica, chlorite, quartz, calcite, biotite, carbonate | polished thin sections | EMPA, LA-ICPMS | FEI MLA 650FEG instrument equipped with dual Bruker 5th generation XFlash SDD X-ray detectors; Geo Las 193 nm excimer laser (Coherent) coupled to a Thermo Finnigan ELEMENT XR ICP-MS | Micro Analysis Facility at MUN-CREAIT | EMPA: accelerating voltage of 25 kV, a 2-nA beam current, focused to 1 µm, with elemental counting times between 5 and 30 s; LA-ICP-MS: Geo Las 193 nm excimer laser (Coherent) coupled to a Thermo Finnigan ELEMENT XR ICP-MS | Internal standards were measured periodically to demonstrate their reproducibility | [26 empty] | 1261.41 | [5 empty] | 98.55 | [9 empty] | 460847.12 | [43 empty] | 275.93 | [15 empty] | 537379.03 | [44 empty] | 2024 | Denisová and Piercey (2024), Mineralium Deposita, 59, 473–503 |  | CAN | Yukon
| ABM deposit | ABM | Seafloor hydrothermal | Volcanic-hosted massive sulfide (VMS) | bimodal-felsic replacement-style VMS | Zn, Cu, Pb, Au, Ag | Bi, Se, Co, Hg, As, Sb, Ba | Zn, Cu, Pb, Au, Ag, Bi, Se, Co, Hg, As, Sb, Ba | van Olden et al., 2020 |  | Q930271-6-1-14 | Q930271-6-1-14 | drill core |  |  |  |  | ore material | drill core | drill core | mineral separate | [5 empty] | mineralisation |  |  |  | pyrite, sphalerite, chalcopyrite, pyrrhotite, magnetite, galena, tennantite, tetrahedrite, freibergite | [6 empty] | white mica, chlorite, quartz, calcite, biotite, carbonate | polished thin sections | EMPA, LA-ICPMS | FEI MLA 650FEG instrument equipped with dual Bruker 5th generation XFlash SDD X-ray detectors; Geo Las 193 nm excimer laser (Coherent) coupled to a Thermo Finnigan ELEMENT XR ICP-MS | Micro Analysis Facility at MUN-CREAIT | EMPA: accelerating voltage of 25 kV, a 2-nA beam current, focused to 1 µm, with elemental counting times between 5 and 30 s; LA-ICP-MS: Geo Las 193 nm excimer laser (Coherent) coupled to a Thermo Finnigan ELEMENT XR ICP-MS | Internal standards were measured periodically to demonstrate their reproducibility | [26 empty] | 599.88 | [5 empty] | 1543.95 | [9 empty] | 458573.87 | [43 empty] | 531.04 | [15 empty] | 538367.73 |  | 265.52 | [42 empty] | 2024 | Denisová and Piercey (2024), Mineralium Deposita, 59, 473–503 |  | CAN | Yukon
| ABM deposit | ABM | Seafloor hydrothermal | Volcanic-hosted massive sulfide (VMS) | bimodal-felsic replacement-style VMS | Zn, Cu, Pb, Au, Ag | Bi, Se, Co, Hg, As, Sb, Ba | Zn, Cu, Pb, Au, Ag, Bi, Se, Co, Hg, As, Sb, Ba | van Olden et al., 2020 |  | Q930271-6-1-15 | Q930271-6-1-15 | drill core |  |  |  |  | ore material | drill core | drill core | mineral separate | [5 empty] | mineralisation |  |  |  | pyrite, sphalerite, chalcopyrite, pyrrhotite, magnetite, galena, tennantite, tetrahedrite, freibergite | [6 empty] | white mica, chlorite, quartz, calcite, biotite, carbonate | polished thin sections | EMPA, LA-ICPMS | FEI MLA 650FEG instrument equipped with dual Bruker 5th generation XFlash SDD X-ray detectors; Geo Las 193 nm excimer laser (Coherent) coupled to a Thermo Finnigan ELEMENT XR ICP-MS | Micro Analysis Facility at MUN-CREAIT | EMPA: accelerating voltage of 25 kV, a 2-nA beam current, focused to 1 µm, with elemental counting times between 5 and 30 s; LA-ICP-MS: Geo Las 193 nm excimer laser (Coherent) coupled to a Thermo Finnigan ELEMENT XR ICP-MS | Internal standards were measured periodically to demonstrate their reproducibility |  |  |  |  | 186.51 | [21 empty] | 333.76 | [5 empty] | 451.56 | [9 empty] | 456262.45 | [59 empty] | 532173.68 | [39 empty] | 10592.03 |  |  |  |  | 2024 | Denisová and Piercey (2024), Mineralium Deposita, 59, 473–503 |  | CAN | Yukon
| ABM deposit | ABM | Seafloor hydrothermal | Volcanic-hosted massive sulfide (VMS) | bimodal-felsic replacement-style VMS | Zn, Cu, Pb, Au, Ag | Bi, Se, Co, Hg, As, Sb, Ba | Zn, Cu, Pb, Au, Ag, Bi, Se, Co, Hg, As, Sb, Ba | van Olden et al., 2020 |  | Q930271-7-1-1 | Q930271-7-1-1 | drill core |  |  |  |  | ore material | drill core | drill core | mineral separate | [5 empty] | mineralisation |  |  |  | pyrite, sphalerite, chalcopyrite, pyrrhotite, magnetite, galena, tennantite, tetrahedrite, freibergite | [6 empty] | white mica, chlorite, quartz, calcite, biotite, carbonate | polished thin sections | EMPA, LA-ICPMS | FEI MLA 650FEG instrument equipped with dual Bruker 5th generation XFlash SDD X-ray detectors; Geo Las 193 nm excimer laser (Coherent) coupled to a Thermo Finnigan ELEMENT XR ICP-MS | Micro Analysis Facility at MUN-CREAIT | EMPA: accelerating voltage of 25 kV, a 2-nA beam current, focused to 1 µm, with elemental counting times between 5 and 30 s; LA-ICP-MS: Geo Las 193 nm excimer laser (Coherent) coupled to a Thermo Finnigan ELEMENT XR ICP-MS | Internal standards were measured periodically to demonstrate their reproducibility |  |  |  |  | 224.76 | [21 empty] | 752.46 | [5 empty] | 625.42 | [9 empty] | 462714.13 | [43 empty] | 381.12 | [15 empty] | 535302.12 | [44 empty] | 2024 | Denisová and Piercey (2024), Mineralium Deposita, 59, 473–503 |  | CAN | Yukon
| ABM deposit | ABM | Seafloor hydrothermal | Volcanic-hosted massive sulfide (VMS) | bimodal-felsic replacement-style VMS | Zn, Cu, Pb, Au, Ag | Bi, Se, Co, Hg, As, Sb, Ba | Zn, Cu, Pb, Au, Ag, Bi, Se, Co, Hg, As, Sb, Ba | van Olden et al., 2020 |  | Q930271-7-1-7 | Q930271-7-1-7 | drill core |  |  |  |  | ore material | drill core | drill core | mineral separate | [5 empty] | mineralisation |  |  |  | pyrite, sphalerite, chalcopyrite, pyrrhotite, magnetite, galena, tennantite, tetrahedrite, freibergite | [6 empty] | white mica, chlorite, quartz, calcite, biotite, carbonate | polished thin sections | EMPA, LA-ICPMS | FEI MLA 650FEG instrument equipped with dual Bruker 5th generation XFlash SDD X-ray detectors; Geo Las 193 nm excimer laser (Coherent) coupled to a Thermo Finnigan ELEMENT XR ICP-MS | Micro Analysis Facility at MUN-CREAIT | EMPA: accelerating voltage of 25 kV, a 2-nA beam current, focused to 1 µm, with elemental counting times between 5 and 30 s; LA-ICP-MS: Geo Las 193 nm excimer laser (Coherent) coupled to a Thermo Finnigan ELEMENT XR ICP-MS | Internal standards were measured periodically to demonstrate their reproducibility | [26 empty] | 323.99 | [5 empty] | 834.53 | [9 empty] | 458577.96 | [59 empty] | 539959.16 | [39 empty] | 304.36 |  |  |  |  | 2024 | Denisová and Piercey (2024), Mineralium Deposita, 59, 473–503 |  | CAN | Yukon
| ABM deposit | ABM | Seafloor hydrothermal | Volcanic-hosted massive sulfide (VMS) | bimodal-felsic replacement-style VMS | Zn, Cu, Pb, Au, Ag | Bi, Se, Co, Hg, As, Sb, Ba | Zn, Cu, Pb, Au, Ag, Bi, Se, Co, Hg, As, Sb, Ba | van Olden et al., 2020 |  | Q930271-7-1-8 | Q930271-7-1-8 | drill core |  |  |  |  | ore material | drill core | drill core | mineral separate | [5 empty] | mineralisation |  |  |  | pyrite, sphalerite, chalcopyrite, pyrrhotite, magnetite, galena, tennantite, tetrahedrite, freibergite | [6 empty] | white mica, chlorite, quartz, calcite, biotite, carbonate | polished thin sections | EMPA, LA-ICPMS | FEI MLA 650FEG instrument equipped with dual Bruker 5th generation XFlash SDD X-ray detectors; Geo Las 193 nm excimer laser (Coherent) coupled to a Thermo Finnigan ELEMENT XR ICP-MS | Micro Analysis Facility at MUN-CREAIT | EMPA: accelerating voltage of 25 kV, a 2-nA beam current, focused to 1 µm, with elemental counting times between 5 and 30 s; LA-ICP-MS: Geo Las 193 nm excimer laser (Coherent) coupled to a Thermo Finnigan ELEMENT XR ICP-MS | Internal standards were measured periodically to demonstrate their reproducibility |  |  |  |  | 4136.99 | [21 empty] | 536.64 | [5 empty] | 3219.83 | [9 empty] | 458698.42 | [43 empty] | 487.85 | [15 empty] | 532920.28 | [44 empty] | 2024 | Denisová and Piercey (2024), Mineralium Deposita, 59, 473–503 |  | CAN | Yukon
| ABM deposit | ABM | Seafloor hydrothermal | Volcanic-hosted massive sulfide (VMS) | bimodal-felsic replacement-style VMS | Zn, Cu, Pb, Au, Ag | Bi, Se, Co, Hg, As, Sb, Ba | Zn, Cu, Pb, Au, Ag, Bi, Se, Co, Hg, As, Sb, Ba | van Olden et al., 2020 |  | A348395-3-1-25 | A348395-3-1-25 | drill core |  |  |  |  | ore material | drill core | drill core | mineral separate | [5 empty] | mineralisation |  |  |  | pyrite, sphalerite, chalcopyrite, pyrrhotite, magnetite, galena, tennantite, tetrahedrite, freibergite | [6 empty] | white mica, chlorite, quartz, calcite, biotite, carbonate | polished thin sections | EMPA, LA-ICPMS | FEI MLA 650FEG instrument equipped with dual Bruker 5th generation XFlash SDD X-ray detectors; Geo Las 193 nm excimer laser (Coherent) coupled to a Thermo Finnigan ELEMENT XR ICP-MS | Micro Analysis Facility at MUN-CREAIT | EMPA: accelerating voltage of 25 kV, a 2-nA beam current, focused to 1 µm, with elemental counting times between 5 and 30 s; LA-ICP-MS: Geo Las 193 nm excimer laser (Coherent) coupled to a Thermo Finnigan ELEMENT XR ICP-MS | Internal standards were measured periodically to demonstrate their reproducibility |  |  |  |  | 413820.93 | [21 empty] | 111.04 | [5 empty] | 3048.44 | [9 empty] | 349521.03 | [43 empty] | 17745.57 | [15 empty] | 201843.2 |  | 12678.29 | [37 empty] | 1201.21 |  |  |  |  | 2024 | Denisová and Piercey (2024), Mineralium Deposita, 59, 473–503 |  | CAN | Yukon
| ABM deposit | ABM | Seafloor hydrothermal | Volcanic-hosted massive sulfide (VMS) | bimodal-felsic replacement-style VMS | Zn, Cu, Pb, Au, Ag | Bi, Se, Co, Hg, As, Sb, Ba | Zn, Cu, Pb, Au, Ag, Bi, Se, Co, Hg, As, Sb, Ba | van Olden et al., 2020 |  | A348395-3-1-13 | A348395-3-1-13 | drill core |  |  |  |  | ore material | drill core | drill core | mineral separate | [5 empty] | mineralisation |  |  |  | pyrite, sphalerite, chalcopyrite, pyrrhotite, magnetite, galena, tennantite, tetrahedrite, freibergite | [6 empty] | white mica, chlorite, quartz, calcite, biotite, carbonate | polished thin sections | EMPA, LA-ICPMS | FEI MLA 650FEG instrument equipped with dual Bruker 5th generation XFlash SDD X-ray detectors; Geo Las 193 nm excimer laser (Coherent) coupled to a Thermo Finnigan ELEMENT XR ICP-MS | Micro Analysis Facility at MUN-CREAIT | EMPA: accelerating voltage of 25 kV, a 2-nA beam current, focused to 1 µm, with elemental counting times between 5 and 30 s; LA-ICP-MS: Geo Las 193 nm excimer laser (Coherent) coupled to a Thermo Finnigan ELEMENT XR ICP-MS | Internal standards were measured periodically to demonstrate their reproducibility |  |  |  |  | 435002.89 | [21 empty] | 101.53 | [5 empty] | 2304.83 | [9 empty] | 356882.49 | [43 empty] | 873.19 | [15 empty] | 191320.87 |  | 11615.51 | [37 empty] | 1847.92 |  |  |  |  | 2024 | Denisová and Piercey (2024), Mineralium Deposita, 59, 473–503 |  | CAN | Yukon
| ABM deposit | ABM | Seafloor hydrothermal | Volcanic-hosted massive sulfide (VMS) | bimodal-felsic replacement-style VMS | Zn, Cu, Pb, Au, Ag | Bi, Se, Co, Hg, As, Sb, Ba | Zn, Cu, Pb, Au, Ag, Bi, Se, Co, Hg, As, Sb, Ba | van Olden et al., 2020 |  | A348395-8-1-14* | A348395-8-1-14* | drill core |  |  |  |  | ore material | drill core | drill core | mineral separate | [5 empty] | mineralisation |  |  |  | pyrite, sphalerite, chalcopyrite, pyrrhotite, magnetite, galena, tennantite, tetrahedrite, freibergite | [6 empty] | white mica, chlorite, quartz, calcite, biotite, carbonate | polished thin sections | EMPA, LA-ICPMS | FEI MLA 650FEG instrument equipped with dual Bruker 5th generation XFlash SDD X-ray detectors; Geo Las 193 nm excimer laser (Coherent) coupled to a Thermo Finnigan ELEMENT XR ICP-MS | Micro Analysis Facility at MUN-CREAIT | EMPA: accelerating voltage of 25 kV, a 2-nA beam current, focused to 1 µm, with elemental counting times between 5 and 30 s; LA-ICP-MS: Geo Las 193 nm excimer laser (Coherent) coupled to a Thermo Finnigan ELEMENT XR ICP-MS | Internal standards were measured periodically to demonstrate their reproducibility |  |  |  |  | 431855.73 | [21 empty] | 190.24 | [15 empty] | 353151.43 | [43 empty] | 650.85 | [15 empty] | 199819.78 |  | 1772.22 | [37 empty] | 12585.73 |  |  |  |  | 2024 | Denisová and Piercey (2024), Mineralium Deposita, 59, 473–503 |  | CAN | Yukon
| ABM deposit | ABM | Seafloor hydrothermal | Volcanic-hosted massive sulfide (VMS) | bimodal-felsic replacement-style VMS | Zn, Cu, Pb, Au, Ag | Bi, Se, Co, Hg, As, Sb, Ba | Zn, Cu, Pb, Au, Ag, Bi, Se, Co, Hg, As, Sb, Ba | van Olden et al., 2020 |  | A348395-4-1-7* | A348395-4-1-7* | drill core |  |  |  |  | ore material | drill core | drill core | mineral separate | [5 empty] | mineralisation |  |  |  | pyrite, sphalerite, chalcopyrite, pyrrhotite, magnetite, galena, tennantite, tetrahedrite, freibergite | [6 empty] | white mica, chlorite, quartz, calcite, biotite, carbonate | polished thin sections | EMPA, LA-ICPMS | FEI MLA 650FEG instrument equipped with dual Bruker 5th generation XFlash SDD X-ray detectors; Geo Las 193 nm excimer laser (Coherent) coupled to a Thermo Finnigan ELEMENT XR ICP-MS | Micro Analysis Facility at MUN-CREAIT | EMPA: accelerating voltage of 25 kV, a 2-nA beam current, focused to 1 µm, with elemental counting times between 5 and 30 s; LA-ICP-MS: Geo Las 193 nm excimer laser (Coherent) coupled to a Thermo Finnigan ELEMENT XR ICP-MS | Internal standards were measured periodically to demonstrate their reproducibility |  |  |  |  | 431843.72 | [21 empty] | 119.31 | [5 empty] | 3251.24 | [9 empty] | 353182.14 | [43 empty] | 616.66 | [15 empty] | 206070.97 | [39 empty] | 5030.97 |  |  |  |  | 2024 | Denisová and Piercey (2024), Mineralium Deposita, 59, 473–503 |  | CAN | Yukon
| ABM deposit | ABM | Seafloor hydrothermal | Volcanic-hosted massive sulfide (VMS) | bimodal-felsic replacement-style VMS | Zn, Cu, Pb, Au, Ag | Bi, Se, Co, Hg, As, Sb, Ba | Zn, Cu, Pb, Au, Ag, Bi, Se, Co, Hg, As, Sb, Ba | van Olden et al., 2020 |  | A348395-2-2-12* | A348395-2-2-12* | drill core |  |  |  |  | ore material | drill core | drill core | mineral separate | [5 empty] | mineralisation |  |  |  | pyrite, sphalerite, chalcopyrite, pyrrhotite, magnetite, galena, tennantite, tetrahedrite, freibergite | [6 empty] | white mica, chlorite, quartz, calcite, biotite, carbonate | polished thin sections | EMPA, LA-ICPMS | FEI MLA 650FEG instrument equipped with dual Bruker 5th generation XFlash SDD X-ray detectors; Geo Las 193 nm excimer laser (Coherent) coupled to a Thermo Finnigan ELEMENT XR ICP-MS | Micro Analysis Facility at MUN-CREAIT | EMPA: accelerating voltage of 25 kV, a 2-nA beam current, focused to 1 µm, with elemental counting times between 5 and 30 s; LA-ICP-MS: Geo Las 193 nm excimer laser (Coherent) coupled to a Thermo Finnigan ELEMENT XR ICP-MS | Internal standards were measured periodically to demonstrate their reproducibility |  |  |  |  | 434944.7 | [21 empty] | 110.49 | [15 empty] | 355562.24 | [43 empty] | 612.78 | [15 empty] | 194907.33 |  | 9100.5 | [37 empty] | 4781.28 |  |  |  |  | 2024 | Denisová and Piercey (2024), Mineralium Deposita, 59, 473–503 |  | CAN | Yukon
| ABM deposit | ABM | Seafloor hydrothermal | Volcanic-hosted massive sulfide (VMS) | bimodal-felsic replacement-style VMS | Zn, Cu, Pb, Au, Ag | Bi, Se, Co, Hg, As, Sb, Ba | Zn, Cu, Pb, Au, Ag, Bi, Se, Co, Hg, As, Sb, Ba | van Olden et al., 2020 |  | A348395-2-1-7 | A348395-2-1-7 | drill core |  |  |  |  | ore material | drill core | drill core | mineral separate | [5 empty] | mineralisation |  |  |  | pyrite, sphalerite, chalcopyrite, pyrrhotite, magnetite, galena, tennantite, tetrahedrite, freibergite | [6 empty] | white mica, chlorite, quartz, calcite, biotite, carbonate | polished thin sections | EMPA, LA-ICPMS | FEI MLA 650FEG instrument equipped with dual Bruker 5th generation XFlash SDD X-ray detectors; Geo Las 193 nm excimer laser (Coherent) coupled to a Thermo Finnigan ELEMENT XR ICP-MS | Micro Analysis Facility at MUN-CREAIT | EMPA: accelerating voltage of 25 kV, a 2-nA beam current, focused to 1 µm, with elemental counting times between 5 and 30 s; LA-ICP-MS: Geo Las 193 nm excimer laser (Coherent) coupled to a Thermo Finnigan ELEMENT XR ICP-MS | Internal standards were measured periodically to demonstrate their reproducibility |  |  |  |  | 427502.74 | [21 empty] | 244.24 | [15 empty] | 360182.79 | [43 empty] | 600.5 | [15 empty] | 204164.29 |  | 6238.3 | [37 empty] | 1119.43 |  |  |  |  | 2024 | Denisová and Piercey (2024), Mineralium Deposita, 59, 473–503 |  | CAN | Yukon
| ABM deposit | ABM | Seafloor hydrothermal | Volcanic-hosted massive sulfide (VMS) | bimodal-felsic replacement-style VMS | Zn, Cu, Pb, Au, Ag | Bi, Se, Co, Hg, As, Sb, Ba | Zn, Cu, Pb, Au, Ag, Bi, Se, Co, Hg, As, Sb, Ba | van Olden et al., 2020 |  | A348395-4-1-9* | A348395-4-1-9* | drill core |  |  |  |  | ore material | drill core | drill core | mineral separate | [5 empty] | mineralisation |  |  |  | pyrite, sphalerite, chalcopyrite, pyrrhotite, magnetite, galena, tennantite, tetrahedrite, freibergite | [6 empty] | white mica, chlorite, quartz, calcite, biotite, carbonate | polished thin sections | EMPA, LA-ICPMS | FEI MLA 650FEG instrument equipped with dual Bruker 5th generation XFlash SDD X-ray detectors; Geo Las 193 nm excimer laser (Coherent) coupled to a Thermo Finnigan ELEMENT XR ICP-MS | Micro Analysis Facility at MUN-CREAIT | EMPA: accelerating voltage of 25 kV, a 2-nA beam current, focused to 1 µm, with elemental counting times between 5 and 30 s; LA-ICP-MS: Geo Las 193 nm excimer laser (Coherent) coupled to a Thermo Finnigan ELEMENT XR ICP-MS | Internal standards were measured periodically to demonstrate their reproducibility |  |  |  |  | 426382.62 | [21 empty] | 188.68 | [5 empty] | 496.54 | [9 empty] | 345621.04 | [43 empty] | 486.87 | [15 empty] | 203521.45 | [39 empty] | 23535.95 |  |  |  |  | 2024 | Denisová and Piercey (2024), Mineralium Deposita, 59, 473–503 |  | CAN | Yukon
| ABM deposit | ABM | Seafloor hydrothermal | Volcanic-hosted massive sulfide (VMS) | bimodal-felsic replacement-style VMS | Zn, Cu, Pb, Au, Ag | Bi, Se, Co, Hg, As, Sb, Ba | Zn, Cu, Pb, Au, Ag, Bi, Se, Co, Hg, As, Sb, Ba | van Olden et al., 2020 |  | A348395-8-1-8 | A348395-8-1-8 | drill core |  |  |  |  | ore material | drill core | drill core | mineral separate | [5 empty] | mineralisation |  |  |  | pyrite, sphalerite, chalcopyrite, pyrrhotite, magnetite, galena, tennantite, tetrahedrite, freibergite | [6 empty] | white mica, chlorite, quartz, calcite, biotite, carbonate | polished thin sections | EMPA, LA-ICPMS | FEI MLA 650FEG instrument equipped with dual Bruker 5th generation XFlash SDD X-ray detectors; Geo Las 193 nm excimer laser (Coherent) coupled to a Thermo Finnigan ELEMENT XR ICP-MS | Micro Analysis Facility at MUN-CREAIT | EMPA: accelerating voltage of 25 kV, a 2-nA beam current, focused to 1 µm, with elemental counting times between 5 and 30 s; LA-ICP-MS: Geo Las 193 nm excimer laser (Coherent) coupled to a Thermo Finnigan ELEMENT XR ICP-MS | Internal standards were measured periodically to demonstrate their reproducibility |  |  |  |  | 443323.16 | [21 empty] | 212.34 | [5 empty] | 91 | [9 empty] | 357769.78 | [43 empty] | 434.81 | [15 empty] | 194719.71 |  | 3417.73 | [42 empty] | 2024 | Denisová and Piercey (2024), Mineralium Deposita, 59, 473–503 |  | CAN | Yukon
| ABM deposit | ABM | Seafloor hydrothermal | Volcanic-hosted massive sulfide (VMS) | bimodal-felsic replacement-style VMS | Zn, Cu, Pb, Au, Ag | Bi, Se, Co, Hg, As, Sb, Ba | Zn, Cu, Pb, Au, Ag, Bi, Se, Co, Hg, As, Sb, Ba | van Olden et al., 2020 |  | A348395-4-2-12 | A348395-4-2-12 | drill core |  |  |  |  | ore material | drill core | drill core | mineral separate | [5 empty] | mineralisation |  |  |  | pyrite, sphalerite, chalcopyrite, pyrrhotite, magnetite, galena, tennantite, tetrahedrite, freibergite | [6 empty] | white mica, chlorite, quartz, calcite, biotite, carbonate | polished thin sections | EMPA, LA-ICPMS | FEI MLA 650FEG instrument equipped with dual Bruker 5th generation XFlash SDD X-ray detectors; Geo Las 193 nm excimer laser (Coherent) coupled to a Thermo Finnigan ELEMENT XR ICP-MS | Micro Analysis Facility at MUN-CREAIT | EMPA: accelerating voltage of 25 kV, a 2-nA beam current, focused to 1 µm, with elemental counting times between 5 and 30 s; LA-ICP-MS: Geo Las 193 nm excimer laser (Coherent) coupled to a Thermo Finnigan ELEMENT XR ICP-MS | Internal standards were measured periodically to demonstrate their reproducibility |  |  |  |  | 425510.79 | [21 empty] | 204.71 | [5 empty] | 388.95 | [9 empty] | 357256.9 | [43 empty] | 378.74 | [15 empty] | 193572.17 |  | 21228.25 | [37 empty] | 1494.37 |  |  |  |  | 2024 | Denisová and Piercey (2024), Mineralium Deposita, 59, 473–503 |  | CAN | Yukon
| ABM deposit | ABM | Seafloor hydrothermal | Volcanic-hosted massive sulfide (VMS) | bimodal-felsic replacement-style VMS | Zn, Cu, Pb, Au, Ag | Bi, Se, Co, Hg, As, Sb, Ba | Zn, Cu, Pb, Au, Ag, Bi, Se, Co, Hg, As, Sb, Ba | van Olden et al., 2020 |  | A348395-4-2-10 | A348395-4-2-10 | drill core |  |  |  |  | ore material | drill core | drill core | mineral separate | [5 empty] | mineralisation |  |  |  | pyrite, sphalerite, chalcopyrite, pyrrhotite, magnetite, galena, tennantite, tetrahedrite, freibergite | [6 empty] | white mica, chlorite, quartz, calcite, biotite, carbonate | polished thin sections | EMPA, LA-ICPMS | FEI MLA 650FEG instrument equipped with dual Bruker 5th generation XFlash SDD X-ray detectors; Geo Las 193 nm excimer laser (Coherent) coupled to a Thermo Finnigan ELEMENT XR ICP-MS | Micro Analysis Facility at MUN-CREAIT | EMPA: accelerating voltage of 25 kV, a 2-nA beam current, focused to 1 µm, with elemental counting times between 5 and 30 s; LA-ICP-MS: Geo Las 193 nm excimer laser (Coherent) coupled to a Thermo Finnigan ELEMENT XR ICP-MS | Internal standards were measured periodically to demonstrate their reproducibility |  |  |  |  | 427661.43 | [21 empty] | 172.71 | [5 empty] | 1219.15 | [9 empty] | 357983.94 | [43 empty] | 111.76 | [15 empty] | 193296.69 |  | 18947.67 | [37 empty] | 619.74 |  |  |  |  | 2024 | Denisová and Piercey (2024), Mineralium Deposita, 59, 473–503 |  | CAN | Yukon
| ABM deposit | ABM | Seafloor hydrothermal | Volcanic-hosted massive sulfide (VMS) | bimodal-felsic replacement-style VMS | Zn, Cu, Pb, Au, Ag | Bi, Se, Co, Hg, As, Sb, Ba | Zn, Cu, Pb, Au, Ag, Bi, Se, Co, Hg, As, Sb, Ba | van Olden et al., 2020 |  | A348395-2-2-8* | A348395-2-2-8* | drill core |  |  |  |  | ore material | drill core | drill core | mineral separate | [5 empty] | mineralisation |  |  |  | pyrite, sphalerite, chalcopyrite, pyrrhotite, magnetite, galena, tennantite, tetrahedrite, freibergite | [6 empty] | white mica, chlorite, quartz, calcite, biotite, carbonate | polished thin sections | EMPA, LA-ICPMS | FEI MLA 650FEG instrument equipped with dual Bruker 5th generation XFlash SDD X-ray detectors; Geo Las 193 nm excimer laser (Coherent) coupled to a Thermo Finnigan ELEMENT XR ICP-MS | Micro Analysis Facility at MUN-CREAIT | EMPA: accelerating voltage of 25 kV, a 2-nA beam current, focused to 1 µm, with elemental counting times between 5 and 30 s; LA-ICP-MS: Geo Las 193 nm excimer laser (Coherent) coupled to a Thermo Finnigan ELEMENT XR ICP-MS | Internal standards were measured periodically to demonstrate their reproducibility |  |  |  |  | 419805.67 | [21 empty] | 158.8 | [5 empty] | 267.97 | [9 empty] | 350635.68 | [59 empty] | 203549.15 |  | 5577.78 | [37 empty] | 20028.38 |  |  |  |  | 2024 | Denisová and Piercey (2024), Mineralium Deposita, 59, 473–503 |  | CAN | Yukon
| ABM deposit | ABM | Seafloor hydrothermal | Volcanic-hosted massive sulfide (VMS) | bimodal-felsic replacement-style VMS | Zn, Cu, Pb, Au, Ag | Bi, Se, Co, Hg, As, Sb, Ba | Zn, Cu, Pb, Au, Ag, Bi, Se, Co, Hg, As, Sb, Ba | van Olden et al., 2020 |  | B232695-5-1-10 | B232695-5-1-10 | drill core |  |  |  |  | ore material | drill core | drill core | mineral separate | [5 empty] | mineralisation |  |  |  | pyrite, sphalerite, chalcopyrite, pyrrhotite, magnetite, galena, tennantite, tetrahedrite, freibergite | [6 empty] | white mica, chlorite, quartz, calcite, biotite, carbonate | polished thin sections | EMPA, LA-ICPMS | FEI MLA 650FEG instrument equipped with dual Bruker 5th generation XFlash SDD X-ray detectors; Geo Las 193 nm excimer laser (Coherent) coupled to a Thermo Finnigan ELEMENT XR ICP-MS | Micro Analysis Facility at MUN-CREAIT | EMPA: accelerating voltage of 25 kV, a 2-nA beam current, focused to 1 µm, with elemental counting times between 5 and 30 s; LA-ICP-MS: Geo Las 193 nm excimer laser (Coherent) coupled to a Thermo Finnigan ELEMENT XR ICP-MS | Internal standards were measured periodically to demonstrate their reproducibility |  |  |  |  | 430841.14 | [21 empty] | 1162.91 | [5 empty] | 1152.8 | [9 empty] | 349236.51 | [43 empty] | 13551.64 | [15 empty] | 196723.64 |  | 4944.89 | [37 empty] | 2426.94 |  |  |  |  | 2024 | Denisová and Piercey (2024), Mineralium Deposita, 59, 473–503 |  | CAN | Yukon
| ABM deposit | ABM | Seafloor hydrothermal | Volcanic-hosted massive sulfide (VMS) | bimodal-felsic replacement-style VMS | Zn, Cu, Pb, Au, Ag | Bi, Se, Co, Hg, As, Sb, Ba | Zn, Cu, Pb, Au, Ag, Bi, Se, Co, Hg, As, Sb, Ba | van Olden et al., 2020 |  | B232695-5-1-22 | B232695-5-1-22 | drill core |  |  |  |  | ore material | drill core | drill core | mineral separate | [5 empty] | mineralisation |  |  |  | pyrite, sphalerite, chalcopyrite, pyrrhotite, magnetite, galena, tennantite, tetrahedrite, freibergite | [6 empty] | white mica, chlorite, quartz, calcite, biotite, carbonate | polished thin sections | EMPA, LA-ICPMS | FEI MLA 650FEG instrument equipped with dual Bruker 5th generation XFlash SDD X-ray detectors; Geo Las 193 nm excimer laser (Coherent) coupled to a Thermo Finnigan ELEMENT XR ICP-MS | Micro Analysis Facility at MUN-CREAIT | EMPA: accelerating voltage of 25 kV, a 2-nA beam current, focused to 1 µm, with elemental counting times between 5 and 30 s; LA-ICP-MS: Geo Las 193 nm excimer laser (Coherent) coupled to a Thermo Finnigan ELEMENT XR ICP-MS | Internal standards were measured periodically to demonstrate their reproducibility |  |  |  |  | 430640.06 | [21 empty] | 655.84 | [5 empty] | 302.7 | [9 empty] | 357273.31 | [43 empty] | 4006.1 | [15 empty] | 200738.59 |  | 4348.75 | [37 empty] | 2078.52 |  |  |  |  | 2024 | Denisová and Piercey (2024), Mineralium Deposita, 59, 473–503 |  | CAN | Yukon
| ABM deposit | ABM | Seafloor hydrothermal | Volcanic-hosted massive sulfide (VMS) | bimodal-felsic replacement-style VMS | Zn, Cu, Pb, Au, Ag | Bi, Se, Co, Hg, As, Sb, Ba | Zn, Cu, Pb, Au, Ag, Bi, Se, Co, Hg, As, Sb, Ba | van Olden et al., 2020 |  | B232695-3-1-2 | B232695-3-1-2 | drill core |  |  |  |  | ore material | drill core | drill core | mineral separate | [5 empty] | mineralisation |  |  |  | pyrite, sphalerite, chalcopyrite, pyrrhotite, magnetite, galena, tennantite, tetrahedrite, freibergite | [6 empty] | white mica, chlorite, quartz, calcite, biotite, carbonate | polished thin sections | EMPA, LA-ICPMS | FEI MLA 650FEG instrument equipped with dual Bruker 5th generation XFlash SDD X-ray detectors; Geo Las 193 nm excimer laser (Coherent) coupled to a Thermo Finnigan ELEMENT XR ICP-MS | Micro Analysis Facility at MUN-CREAIT | EMPA: accelerating voltage of 25 kV, a 2-nA beam current, focused to 1 µm, with elemental counting times between 5 and 30 s; LA-ICP-MS: Geo Las 193 nm excimer laser (Coherent) coupled to a Thermo Finnigan ELEMENT XR ICP-MS | Internal standards were measured periodically to demonstrate their reproducibility |  |  |  |  | 425388.71 | [21 empty] | 181.36 | [15 empty] | 356627.58 | [43 empty] | 1148.72 | [15 empty] | 204630.63 |  | 10710.11 | [37 empty] | 1360.17 |  |  |  |  | 2024 | Denisová and Piercey (2024), Mineralium Deposita, 59, 473–503 |  | CAN | Yukon
| ABM deposit | ABM | Seafloor hydrothermal | Volcanic-hosted massive sulfide (VMS) | bimodal-felsic replacement-style VMS | Zn, Cu, Pb, Au, Ag | Bi, Se, Co, Hg, As, Sb, Ba | Zn, Cu, Pb, Au, Ag, Bi, Se, Co, Hg, As, Sb, Ba | van Olden et al., 2020 |  | B232695-2-1-1* | B232695-2-1-1* | drill core |  |  |  |  | ore material | drill core | drill core | mineral separate | [5 empty] | mineralisation |  |  |  | pyrite, sphalerite, chalcopyrite, pyrrhotite, magnetite, galena, tennantite, tetrahedrite, freibergite | [6 empty] | white mica, chlorite, quartz, calcite, biotite, carbonate | polished thin sections | EMPA, LA-ICPMS | FEI MLA 650FEG instrument equipped with dual Bruker 5th generation XFlash SDD X-ray detectors; Geo Las 193 nm excimer laser (Coherent) coupled to a Thermo Finnigan ELEMENT XR ICP-MS | Micro Analysis Facility at MUN-CREAIT | EMPA: accelerating voltage of 25 kV, a 2-nA beam current, focused to 1 µm, with elemental counting times between 5 and 30 s; LA-ICP-MS: Geo Las 193 nm excimer laser (Coherent) coupled to a Thermo Finnigan ELEMENT XR ICP-MS | Internal standards were measured periodically to demonstrate their reproducibility |  |  |  |  | 432925.93 | [21 empty] | 258.57 | [15 empty] | 346533.67 | [43 empty] | 855.27 | [15 empty] | 196045.86 |  | 8035.56 | [37 empty] | 15305.36 |  |  |  |  | 2024 | Denisová and Piercey (2024), Mineralium Deposita, 59, 473–503 |  | CAN | Yukon
| ABM deposit | ABM | Seafloor hydrothermal | Volcanic-hosted massive sulfide (VMS) | bimodal-felsic replacement-style VMS | Zn, Cu, Pb, Au, Ag | Bi, Se, Co, Hg, As, Sb, Ba | Zn, Cu, Pb, Au, Ag, Bi, Se, Co, Hg, As, Sb, Ba | van Olden et al., 2020 |  | B232695-3-1-12 | B232695-3-1-12 | drill core |  |  |  |  | ore material | drill core | drill core | mineral separate | [5 empty] | mineralisation |  |  |  | pyrite, sphalerite, chalcopyrite, pyrrhotite, magnetite, galena, tennantite, tetrahedrite, freibergite | [6 empty] | white mica, chlorite, quartz, calcite, biotite, carbonate | polished thin sections | EMPA, LA-ICPMS | FEI MLA 650FEG instrument equipped with dual Bruker 5th generation XFlash SDD X-ray detectors; Geo Las 193 nm excimer laser (Coherent) coupled to a Thermo Finnigan ELEMENT XR ICP-MS | Micro Analysis Facility at MUN-CREAIT | EMPA: accelerating voltage of 25 kV, a 2-nA beam current, focused to 1 µm, with elemental counting times between 5 and 30 s; LA-ICP-MS: Geo Las 193 nm excimer laser (Coherent) coupled to a Thermo Finnigan ELEMENT XR ICP-MS | Internal standards were measured periodically to demonstrate their reproducibility |  |  |  |  | 426694.79 | [21 empty] | 542.29 | [15 empty] | 362714.28 | [43 empty] | 632.72 | [15 empty] | 201170.95 |  | 8204.71 | [37 empty] | 60.25 |  |  |  |  | 2024 | Denisová and Piercey (2024), Mineralium Deposita, 59, 473–503 |  | CAN | Yukon
| ABM deposit | ABM | Seafloor hydrothermal | Volcanic-hosted massive sulfide (VMS) | bimodal-felsic replacement-style VMS | Zn, Cu, Pb, Au, Ag | Bi, Se, Co, Hg, As, Sb, Ba | Zn, Cu, Pb, Au, Ag, Bi, Se, Co, Hg, As, Sb, Ba | van Olden et al., 2020 |  | B232695-2-1-2* | B232695-2-1-2* | drill core |  |  |  |  | ore material | drill core | drill core | mineral separate | [5 empty] | mineralisation |  |  |  | pyrite, sphalerite, chalcopyrite, pyrrhotite, magnetite, galena, tennantite, tetrahedrite, freibergite | [6 empty] | white mica, chlorite, quartz, calcite, biotite, carbonate | polished thin sections | EMPA, LA-ICPMS | FEI MLA 650FEG instrument equipped with dual Bruker 5th generation XFlash SDD X-ray detectors; Geo Las 193 nm excimer laser (Coherent) coupled to a Thermo Finnigan ELEMENT XR ICP-MS | Micro Analysis Facility at MUN-CREAIT | EMPA: accelerating voltage of 25 kV, a 2-nA beam current, focused to 1 µm, with elemental counting times between 5 and 30 s; LA-ICP-MS: Geo Las 193 nm excimer laser (Coherent) coupled to a Thermo Finnigan ELEMENT XR ICP-MS | Internal standards were measured periodically to demonstrate their reproducibility |  |  |  |  | 432137.17 | [21 empty] | 200.08 | [15 empty] | 356455.45 | [43 empty] | 410.17 | [15 empty] | 202466.94 |  | 3681.4 | [37 empty] | 4651.77 |  |  |  |  | 2024 | Denisová and Piercey (2024), Mineralium Deposita, 59, 473–503 |  | CAN | Yukon
| ABM deposit | ABM | Seafloor hydrothermal | Volcanic-hosted massive sulfide (VMS) | bimodal-felsic replacement-style VMS | Zn, Cu, Pb, Au, Ag | Bi, Se, Co, Hg, As, Sb, Ba | Zn, Cu, Pb, Au, Ag, Bi, Se, Co, Hg, As, Sb, Ba | van Olden et al., 2020 |  | B233308-5-1-6 | B233308-5-1-6 | drill core |  |  |  |  | ore material | drill core | drill core | mineral separate | [5 empty] | mineralisation |  |  |  | pyrite, sphalerite, chalcopyrite, pyrrhotite, magnetite, galena, tennantite, tetrahedrite, freibergite | [6 empty] | white mica, chlorite, quartz, calcite, biotite, carbonate | polished thin sections | EMPA, LA-ICPMS | FEI MLA 650FEG instrument equipped with dual Bruker 5th generation XFlash SDD X-ray detectors; Geo Las 193 nm excimer laser (Coherent) coupled to a Thermo Finnigan ELEMENT XR ICP-MS | Micro Analysis Facility at MUN-CREAIT | EMPA: accelerating voltage of 25 kV, a 2-nA beam current, focused to 1 µm, with elemental counting times between 5 and 30 s; LA-ICP-MS: Geo Las 193 nm excimer laser (Coherent) coupled to a Thermo Finnigan ELEMENT XR ICP-MS | Internal standards were measured periodically to demonstrate their reproducibility |  |  |  |  | 419305.13 | [21 empty] | 143.61 | [15 empty] | 363362.2 | [43 empty] | 5237.59 | [15 empty] | 209008.66 |  | 3333.88 | [42 empty] | 2024 | Denisová and Piercey (2024), Mineralium Deposita, 59, 473–503 |  | CAN | Yukon
| ABM deposit | ABM | Seafloor hydrothermal | Volcanic-hosted massive sulfide (VMS) | bimodal-felsic replacement-style VMS | Zn, Cu, Pb, Au, Ag | Bi, Se, Co, Hg, As, Sb, Ba | Zn, Cu, Pb, Au, Ag, Bi, Se, Co, Hg, As, Sb, Ba | van Olden et al., 2020 |  | B233308-4-1-1 | B233308-4-1-1 | drill core |  |  |  |  | ore material | drill core | drill core | mineral separate | [5 empty] | mineralisation |  |  |  | pyrite, sphalerite, chalcopyrite, pyrrhotite, magnetite, galena, tennantite, tetrahedrite, freibergite | [6 empty] | white mica, chlorite, quartz, calcite, biotite, carbonate | polished thin sections | EMPA, LA-ICPMS | FEI MLA 650FEG instrument equipped with dual Bruker 5th generation XFlash SDD X-ray detectors; Geo Las 193 nm excimer laser (Coherent) coupled to a Thermo Finnigan ELEMENT XR ICP-MS | Micro Analysis Facility at MUN-CREAIT | EMPA: accelerating voltage of 25 kV, a 2-nA beam current, focused to 1 µm, with elemental counting times between 5 and 30 s; LA-ICP-MS: Geo Las 193 nm excimer laser (Coherent) coupled to a Thermo Finnigan ELEMENT XR ICP-MS | Internal standards were measured periodically to demonstrate their reproducibility |  |  |  |  | 427245.94 | [21 empty] | 252.67 | [15 empty] | 357067.06 | [43 empty] | 1082.63 | [15 empty] | 205599.07 |  | 9237.45 | [42 empty] | 2024 | Denisová and Piercey (2024), Mineralium Deposita, 59, 473–503 |  | CAN | Yukon
| ABM deposit | ABM | Seafloor hydrothermal | Volcanic-hosted massive sulfide (VMS) | bimodal-felsic replacement-style VMS | Zn, Cu, Pb, Au, Ag | Bi, Se, Co, Hg, As, Sb, Ba | Zn, Cu, Pb, Au, Ag, Bi, Se, Co, Hg, As, Sb, Ba | van Olden et al., 2020 |  | B233308-7-1-6 | B233308-7-1-6 | drill core |  |  |  |  | ore material | drill core | drill core | mineral separate | [5 empty] | mineralisation |  |  |  | pyrite, sphalerite, chalcopyrite, pyrrhotite, magnetite, galena, tennantite, tetrahedrite, freibergite | [6 empty] | white mica, chlorite, quartz, calcite, biotite, carbonate | polished thin sections | EMPA, LA-ICPMS | FEI MLA 650FEG instrument equipped with dual Bruker 5th generation XFlash SDD X-ray detectors; Geo Las 193 nm excimer laser (Coherent) coupled to a Thermo Finnigan ELEMENT XR ICP-MS | Micro Analysis Facility at MUN-CREAIT | EMPA: accelerating voltage of 25 kV, a 2-nA beam current, focused to 1 µm, with elemental counting times between 5 and 30 s; LA-ICP-MS: Geo Las 193 nm excimer laser (Coherent) coupled to a Thermo Finnigan ELEMENT XR ICP-MS | Internal standards were measured periodically to demonstrate their reproducibility |  |  |  |  | 412793.99 | [21 empty] | 233.52 | [15 empty] | 366066.63 | [43 empty] | 639.8 | [15 empty] | 209690.03 |  | 10680.96 | [42 empty] | 2024 | Denisová and Piercey (2024), Mineralium Deposita, 59, 473–503 |  | CAN | Yukon
| ABM deposit | ABM | Seafloor hydrothermal | Volcanic-hosted massive sulfide (VMS) | bimodal-felsic replacement-style VMS | Zn, Cu, Pb, Au, Ag | Bi, Se, Co, Hg, As, Sb, Ba | Zn, Cu, Pb, Au, Ag, Bi, Se, Co, Hg, As, Sb, Ba | van Olden et al., 2020 |  | B233308-4-1-6 | B233308-4-1-6 | drill core |  |  |  |  | ore material | drill core | drill core | mineral separate | [5 empty] | mineralisation |  |  |  | pyrite, sphalerite, chalcopyrite, pyrrhotite, magnetite, galena, tennantite, tetrahedrite, freibergite | [6 empty] | white mica, chlorite, quartz, calcite, biotite, carbonate | polished thin sections | EMPA, LA-ICPMS | FEI MLA 650FEG instrument equipped with dual Bruker 5th generation XFlash SDD X-ray detectors; Geo Las 193 nm excimer laser (Coherent) coupled to a Thermo Finnigan ELEMENT XR ICP-MS | Micro Analysis Facility at MUN-CREAIT | EMPA: accelerating voltage of 25 kV, a 2-nA beam current, focused to 1 µm, with elemental counting times between 5 and 30 s; LA-ICP-MS: Geo Las 193 nm excimer laser (Coherent) coupled to a Thermo Finnigan ELEMENT XR ICP-MS | Internal standards were measured periodically to demonstrate their reproducibility |  |  |  |  | 408900.19 | [21 empty] | 173.35 | [5 empty] | 122.36 | [9 empty] | 362177.27 | [43 empty] | 561.49 | [15 empty] | 212260.87 |  | 16284.62 | [42 empty] | 2024 | Denisová and Piercey (2024), Mineralium Deposita, 59, 473–503 |  | CAN | Yukon
| ABM deposit | ABM | Seafloor hydrothermal | Volcanic-hosted massive sulfide (VMS) | bimodal-felsic replacement-style VMS | Zn, Cu, Pb, Au, Ag | Bi, Se, Co, Hg, As, Sb, Ba | Zn, Cu, Pb, Au, Ag, Bi, Se, Co, Hg, As, Sb, Ba | van Olden et al., 2020 |  | B233308-7-1-9 | B233308-7-1-9 | drill core |  |  |  |  | ore material | drill core | drill core | mineral separate | [5 empty] | mineralisation |  |  |  | pyrite, sphalerite, chalcopyrite, pyrrhotite, magnetite, galena, tennantite, tetrahedrite, freibergite | [6 empty] | white mica, chlorite, quartz, calcite, biotite, carbonate | polished thin sections | EMPA, LA-ICPMS | FEI MLA 650FEG instrument equipped with dual Bruker 5th generation XFlash SDD X-ray detectors; Geo Las 193 nm excimer laser (Coherent) coupled to a Thermo Finnigan ELEMENT XR ICP-MS | Micro Analysis Facility at MUN-CREAIT | EMPA: accelerating voltage of 25 kV, a 2-nA beam current, focused to 1 µm, with elemental counting times between 5 and 30 s; LA-ICP-MS: Geo Las 193 nm excimer laser (Coherent) coupled to a Thermo Finnigan ELEMENT XR ICP-MS | Internal standards were measured periodically to demonstrate their reproducibility |  |  |  |  | 410724.86 | [21 empty] | 212.85 | [15 empty] | 362084.68 | [43 empty] | 212.87 | [15 empty] | 212543.83 |  | 13713.49 | [37 empty] | 527.05 |  |  |  |  | 2024 | Denisová and Piercey (2024), Mineralium Deposita, 59, 473–503 |  | CAN | Yukon
| ABM deposit | ABM | Seafloor hydrothermal | Volcanic-hosted massive sulfide (VMS) | bimodal-felsic replacement-style VMS | Zn, Cu, Pb, Au, Ag | Bi, Se, Co, Hg, As, Sb, Ba | Zn, Cu, Pb, Au, Ag, Bi, Se, Co, Hg, As, Sb, Ba | van Olden et al., 2020 |  | B233308-7-1-1 | B233308-7-1-1 | drill core |  |  |  |  | ore material | drill core | drill core | mineral separate | [5 empty] | mineralisation |  |  |  | pyrite, sphalerite, chalcopyrite, pyrrhotite, magnetite, galena, tennantite, tetrahedrite, freibergite | [6 empty] | white mica, chlorite, quartz, calcite, biotite, carbonate | polished thin sections | EMPA, LA-ICPMS | FEI MLA 650FEG instrument equipped with dual Bruker 5th generation XFlash SDD X-ray detectors; Geo Las 193 nm excimer laser (Coherent) coupled to a Thermo Finnigan ELEMENT XR ICP-MS | Micro Analysis Facility at MUN-CREAIT | EMPA: accelerating voltage of 25 kV, a 2-nA beam current, focused to 1 µm, with elemental counting times between 5 and 30 s; LA-ICP-MS: Geo Las 193 nm excimer laser (Coherent) coupled to a Thermo Finnigan ELEMENT XR ICP-MS | Internal standards were measured periodically to demonstrate their reproducibility |  |  |  |  | 403175.59 | [21 empty] | 152.9 | [15 empty] | 370284.29 | [43 empty] | 112.32 | [15 empty] | 222562 |  | 4271.02 | [42 empty] | 2024 | Denisová and Piercey (2024), Mineralium Deposita, 59, 473–503 |  | CAN | Yukon
| ABM deposit | ABM | Seafloor hydrothermal | Volcanic-hosted massive sulfide (VMS) | bimodal-felsic replacement-style VMS | Zn, Cu, Pb, Au, Ag | Bi, Se, Co, Hg, As, Sb, Ba | Zn, Cu, Pb, Au, Ag, Bi, Se, Co, Hg, As, Sb, Ba | van Olden et al., 2020 |  | B233308-5-1-9 | B233308-5-1-9 | drill core |  |  |  |  | ore material | drill core | drill core | mineral separate | [5 empty] | mineralisation |  |  |  | pyrite, sphalerite, chalcopyrite, pyrrhotite, magnetite, galena, tennantite, tetrahedrite, freibergite | [6 empty] | white mica, chlorite, quartz, calcite, biotite, carbonate | polished thin sections | EMPA, LA-ICPMS | FEI MLA 650FEG instrument equipped with dual Bruker 5th generation XFlash SDD X-ray detectors; Geo Las 193 nm excimer laser (Coherent) coupled to a Thermo Finnigan ELEMENT XR ICP-MS | Micro Analysis Facility at MUN-CREAIT | EMPA: accelerating voltage of 25 kV, a 2-nA beam current, focused to 1 µm, with elemental counting times between 5 and 30 s; LA-ICP-MS: Geo Las 193 nm excimer laser (Coherent) coupled to a Thermo Finnigan ELEMENT XR ICP-MS | Internal standards were measured periodically to demonstrate their reproducibility |  |  |  |  | 420134.81 | [21 empty] | 234.12 | [15 empty] | 364631.14 | [59 empty] | 209224.45 |  | 4957.3 | [37 empty] | 824.52 |  |  |  |  | 2024 | Denisová and Piercey (2024), Mineralium Deposita, 59, 473–503 |  | CAN | Yukon
| ABM deposit | ABM | Seafloor hydrothermal | Volcanic-hosted massive sulfide (VMS) | bimodal-felsic replacement-style VMS | Zn, Cu, Pb, Au, Ag | Bi, Se, Co, Hg, As, Sb, Ba | Zn, Cu, Pb, Au, Ag, Bi, Se, Co, Hg, As, Sb, Ba | van Olden et al., 2020 |  | B265159A-3-2-10* | B265159A-3-2-10* | drill core |  |  |  |  | ore material | drill core | drill core | mineral separate | [5 empty] | mineralisation |  |  |  | pyrite, sphalerite, chalcopyrite, pyrrhotite, magnetite, galena, tennantite, tetrahedrite, freibergite | [6 empty] | white mica, chlorite, quartz, calcite, biotite, carbonate | polished thin sections | EMPA, LA-ICPMS | FEI MLA 650FEG instrument equipped with dual Bruker 5th generation XFlash SDD X-ray detectors; Geo Las 193 nm excimer laser (Coherent) coupled to a Thermo Finnigan ELEMENT XR ICP-MS | Micro Analysis Facility at MUN-CREAIT | EMPA: accelerating voltage of 25 kV, a 2-nA beam current, focused to 1 µm, with elemental counting times between 5 and 30 s; LA-ICP-MS: Geo Las 193 nm excimer laser (Coherent) coupled to a Thermo Finnigan ELEMENT XR ICP-MS | Internal standards were measured periodically to demonstrate their reproducibility |  |  |  |  | 365845.23 | [21 empty] | 1006.05 | [5 empty] | 660.54 | [9 empty] | 334322.43 | [43 empty] | 4176.62 | [15 empty] | 243066.93 |  | 1758.04 | [37 empty] | 49052.39 |  |  |  |  | 2024 | Denisová and Piercey (2024), Mineralium Deposita, 59, 473–503 |  | CAN | Yukon
| ABM deposit | ABM | Seafloor hydrothermal | Volcanic-hosted massive sulfide (VMS) | bimodal-felsic replacement-style VMS | Zn, Cu, Pb, Au, Ag | Bi, Se, Co, Hg, As, Sb, Ba | Zn, Cu, Pb, Au, Ag, Bi, Se, Co, Hg, As, Sb, Ba | van Olden et al., 2020 |  | B265159A-3-2-26* | B265159A-3-2-26* | drill core |  |  |  |  | ore material | drill core | drill core | mineral separate | [5 empty] | mineralisation |  |  |  | pyrite, sphalerite, chalcopyrite, pyrrhotite, magnetite, galena, tennantite, tetrahedrite, freibergite | [6 empty] | white mica, chlorite, quartz, calcite, biotite, carbonate | polished thin sections | EMPA, LA-ICPMS | FEI MLA 650FEG instrument equipped with dual Bruker 5th generation XFlash SDD X-ray detectors; Geo Las 193 nm excimer laser (Coherent) coupled to a Thermo Finnigan ELEMENT XR ICP-MS | Micro Analysis Facility at MUN-CREAIT | EMPA: accelerating voltage of 25 kV, a 2-nA beam current, focused to 1 µm, with elemental counting times between 5 and 30 s; LA-ICP-MS: Geo Las 193 nm excimer laser (Coherent) coupled to a Thermo Finnigan ELEMENT XR ICP-MS | Internal standards were measured periodically to demonstrate their reproducibility |  |  |  |  | 435369.56 | [21 empty] | 1572.79 | [5 empty] | 776.31 | [9 empty] | 352072.36 | [43 empty] | 927.54 | [15 empty] | 200984 |  | 3569.02 | [37 empty] | 4718.36 |  |  |  |  | 2024 | Denisová and Piercey (2024), Mineralium Deposita, 59, 473–503 |  | CAN | Yukon
| ABM deposit | ABM | Seafloor hydrothermal | Volcanic-hosted massive sulfide (VMS) | bimodal-felsic replacement-style VMS | Zn, Cu, Pb, Au, Ag | Bi, Se, Co, Hg, As, Sb, Ba | Zn, Cu, Pb, Au, Ag, Bi, Se, Co, Hg, As, Sb, Ba | van Olden et al., 2020 |  | B265159A-4-1-20 | B265159A-4-1-20 | drill core |  |  |  |  | ore material | drill core | drill core | mineral separate | [5 empty] | mineralisation |  |  |  | pyrite, sphalerite, chalcopyrite, pyrrhotite, magnetite, galena, tennantite, tetrahedrite, freibergite | [6 empty] | white mica, chlorite, quartz, calcite, biotite, carbonate | polished thin sections | EMPA, LA-ICPMS | FEI MLA 650FEG instrument equipped with dual Bruker 5th generation XFlash SDD X-ray detectors; Geo Las 193 nm excimer laser (Coherent) coupled to a Thermo Finnigan ELEMENT XR ICP-MS | Micro Analysis Facility at MUN-CREAIT | EMPA: accelerating voltage of 25 kV, a 2-nA beam current, focused to 1 µm, with elemental counting times between 5 and 30 s; LA-ICP-MS: Geo Las 193 nm excimer laser (Coherent) coupled to a Thermo Finnigan ELEMENT XR ICP-MS | Internal standards were measured periodically to demonstrate their reproducibility |  |  |  |  | 418258.09 | [21 empty] | 944.6 | [5 empty] | 71.1 | [9 empty] | 359375.95 | [43 empty] | 843.12 | [15 empty] | 207426.83 |  | 12249.38 | [37 empty] | 873.5 |  |  |  |  | 2024 | Denisová and Piercey (2024), Mineralium Deposita, 59, 473–503 |  | CAN | Yukon
| ABM deposit | ABM | Seafloor hydrothermal | Volcanic-hosted massive sulfide (VMS) | bimodal-felsic replacement-style VMS | Zn, Cu, Pb, Au, Ag | Bi, Se, Co, Hg, As, Sb, Ba | Zn, Cu, Pb, Au, Ag, Bi, Se, Co, Hg, As, Sb, Ba | van Olden et al., 2020 |  | B265159A-9-1-16 | B265159A-9-1-16 | drill core |  |  |  |  | ore material | drill core | drill core | mineral separate | [5 empty] | mineralisation |  |  |  | pyrite, sphalerite, chalcopyrite, pyrrhotite, magnetite, galena, tennantite, tetrahedrite, freibergite | [6 empty] | white mica, chlorite, quartz, calcite, biotite, carbonate | polished thin sections | EMPA, LA-ICPMS | FEI MLA 650FEG instrument equipped with dual Bruker 5th generation XFlash SDD X-ray detectors; Geo Las 193 nm excimer laser (Coherent) coupled to a Thermo Finnigan ELEMENT XR ICP-MS | Micro Analysis Facility at MUN-CREAIT | EMPA: accelerating voltage of 25 kV, a 2-nA beam current, focused to 1 µm, with elemental counting times between 5 and 30 s; LA-ICP-MS: Geo Las 193 nm excimer laser (Coherent) coupled to a Thermo Finnigan ELEMENT XR ICP-MS | Internal standards were measured periodically to demonstrate their reproducibility |  |  |  |  | 432261.62 | [21 empty] | 813.78 | [5 empty] | 3988.55 | [9 empty] | 355161.52 | [43 empty] | 793.73 | [15 empty] | 194876.17 |  | 12116.34 | [42 empty] | 2024 | Denisová and Piercey (2024), Mineralium Deposita, 59, 473–503 |  | CAN | Yukon
| ABM deposit | ABM | Seafloor hydrothermal | Volcanic-hosted massive sulfide (VMS) | bimodal-felsic replacement-style VMS | Zn, Cu, Pb, Au, Ag | Bi, Se, Co, Hg, As, Sb, Ba | Zn, Cu, Pb, Au, Ag, Bi, Se, Co, Hg, As, Sb, Ba | van Olden et al., 2020 |  | B265159A-9-1-4 | B265159A-9-1-4 | drill core |  |  |  |  | ore material | drill core | drill core | mineral separate | [5 empty] | mineralisation |  |  |  | pyrite, sphalerite, chalcopyrite, pyrrhotite, magnetite, galena, tennantite, tetrahedrite, freibergite | [6 empty] | white mica, chlorite, quartz, calcite, biotite, carbonate | polished thin sections | EMPA, LA-ICPMS | FEI MLA 650FEG instrument equipped with dual Bruker 5th generation XFlash SDD X-ray detectors; Geo Las 193 nm excimer laser (Coherent) coupled to a Thermo Finnigan ELEMENT XR ICP-MS | Micro Analysis Facility at MUN-CREAIT | EMPA: accelerating voltage of 25 kV, a 2-nA beam current, focused to 1 µm, with elemental counting times between 5 and 30 s; LA-ICP-MS: Geo Las 193 nm excimer laser (Coherent) coupled to a Thermo Finnigan ELEMENT XR ICP-MS | Internal standards were measured periodically to demonstrate their reproducibility |  |  |  |  | 428325.88 | [21 empty] | 1477.36 | [5 empty] | 8315.12 | [9 empty] | 354944.64 | [43 empty] | 789.44 | [15 empty] | 204254.39 |  | 2355.78 | [42 empty] | 2024 | Denisová and Piercey (2024), Mineralium Deposita, 59, 473–503 |  | CAN | Yukon
| ABM deposit | ABM | Seafloor hydrothermal | Volcanic-hosted massive sulfide (VMS) | bimodal-felsic replacement-style VMS | Zn, Cu, Pb, Au, Ag | Bi, Se, Co, Hg, As, Sb, Ba | Zn, Cu, Pb, Au, Ag, Bi, Se, Co, Hg, As, Sb, Ba | van Olden et al., 2020 |  | B265159A-9-1-12 | B265159A-9-1-12 | drill core |  |  |  |  | ore material | drill core | drill core | mineral separate | [5 empty] | mineralisation |  |  |  | pyrite, sphalerite, chalcopyrite, pyrrhotite, magnetite, galena, tennantite, tetrahedrite, freibergite | [6 empty] | white mica, chlorite, quartz, calcite, biotite, carbonate | polished thin sections | EMPA, LA-ICPMS | FEI MLA 650FEG instrument equipped with dual Bruker 5th generation XFlash SDD X-ray detectors; Geo Las 193 nm excimer laser (Coherent) coupled to a Thermo Finnigan ELEMENT XR ICP-MS | Micro Analysis Facility at MUN-CREAIT | EMPA: accelerating voltage of 25 kV, a 2-nA beam current, focused to 1 µm, with elemental counting times between 5 and 30 s; LA-ICP-MS: Geo Las 193 nm excimer laser (Coherent) coupled to a Thermo Finnigan ELEMENT XR ICP-MS | Internal standards were measured periodically to demonstrate their reproducibility |  |  |  |  | 417916.17 | [21 empty] | 1278.28 | [5 empty] | 4626.15 | [9 empty] | 361600.91 | [43 empty] | 689.87 | [15 empty] | 209363.89 |  | 4321.8 | [37 empty] | 182.61 |  |  |  |  | 2024 | Denisová and Piercey (2024), Mineralium Deposita, 59, 473–503 |  | CAN | Yukon
| ABM deposit | ABM | Seafloor hydrothermal | Volcanic-hosted massive sulfide (VMS) | bimodal-felsic replacement-style VMS | Zn, Cu, Pb, Au, Ag | Bi, Se, Co, Hg, As, Sb, Ba | Zn, Cu, Pb, Au, Ag, Bi, Se, Co, Hg, As, Sb, Ba | van Olden et al., 2020 |  | B266543-5-1-1 | B266543-5-1-1 | drill core |  |  |  |  | ore material | drill core | drill core | mineral separate | [5 empty] | mineralisation |  |  |  | pyrite, sphalerite, chalcopyrite, pyrrhotite, magnetite, galena, tennantite, tetrahedrite, freibergite | [6 empty] | white mica, chlorite, quartz, calcite, biotite, carbonate | polished thin sections | EMPA, LA-ICPMS | FEI MLA 650FEG instrument equipped with dual Bruker 5th generation XFlash SDD X-ray detectors; Geo Las 193 nm excimer laser (Coherent) coupled to a Thermo Finnigan ELEMENT XR ICP-MS | Micro Analysis Facility at MUN-CREAIT | EMPA: accelerating voltage of 25 kV, a 2-nA beam current, focused to 1 µm, with elemental counting times between 5 and 30 s; LA-ICP-MS: Geo Las 193 nm excimer laser (Coherent) coupled to a Thermo Finnigan ELEMENT XR ICP-MS | Internal standards were measured periodically to demonstrate their reproducibility |  |  |  |  | 425617.2 | [21 empty] | 131.16 | [5 empty] | 242.14 | [9 empty] | 364431.56 | [43 empty] | 605.85 | [15 empty] | 209108.52 |  | 201.78 | [42 empty] | 2024 | Denisová and Piercey (2024), Mineralium Deposita, 59, 473–503 |  | CAN | Yukon
| ABM deposit | ABM | Seafloor hydrothermal | Volcanic-hosted massive sulfide (VMS) | bimodal-felsic replacement-style VMS | Zn, Cu, Pb, Au, Ag | Bi, Se, Co, Hg, As, Sb, Ba | Zn, Cu, Pb, Au, Ag, Bi, Se, Co, Hg, As, Sb, Ba | van Olden et al., 2020 |  | B266543-6-1-1* | B266543-6-1-1* | drill core |  |  |  |  | ore material | drill core | drill core | mineral separate | [5 empty] | mineralisation |  |  |  | pyrite, sphalerite, chalcopyrite, pyrrhotite, magnetite, galena, tennantite, tetrahedrite, freibergite | [6 empty] | white mica, chlorite, quartz, calcite, biotite, carbonate | polished thin sections | EMPA, LA-ICPMS | FEI MLA 650FEG instrument equipped with dual Bruker 5th generation XFlash SDD X-ray detectors; Geo Las 193 nm excimer laser (Coherent) coupled to a Thermo Finnigan ELEMENT XR ICP-MS | Micro Analysis Facility at MUN-CREAIT | EMPA: accelerating voltage of 25 kV, a 2-nA beam current, focused to 1 µm, with elemental counting times between 5 and 30 s; LA-ICP-MS: Geo Las 193 nm excimer laser (Coherent) coupled to a Thermo Finnigan ELEMENT XR ICP-MS | Internal standards were measured periodically to demonstrate their reproducibility |  |  |  |  | 423232.84 | [21 empty] | 240.77 | [5 empty] | 4494.29 | [9 empty] | 355269.77 | [43 empty] | 431.5 | [15 empty] | 207429.63 | [39 empty] | 9028.71 |  |  |  |  | 2024 | Denisová and Piercey (2024), Mineralium Deposita, 59, 473–503 |  | CAN | Yukon
| ABM deposit | ABM | Seafloor hydrothermal | Volcanic-hosted massive sulfide (VMS) | bimodal-felsic replacement-style VMS | Zn, Cu, Pb, Au, Ag | Bi, Se, Co, Hg, As, Sb, Ba | Zn, Cu, Pb, Au, Ag, Bi, Se, Co, Hg, As, Sb, Ba | van Olden et al., 2020 |  | B266585-7-1-24 | B266585-7-1-24 | drill core |  |  |  |  | ore material | drill core | drill core | mineral separate | [5 empty] | mineralisation |  |  |  | pyrite, sphalerite, chalcopyrite, pyrrhotite, magnetite, galena, tennantite, tetrahedrite, freibergite | [6 empty] | white mica, chlorite, quartz, calcite, biotite, carbonate | polished thin sections | EMPA, LA-ICPMS | FEI MLA 650FEG instrument equipped with dual Bruker 5th generation XFlash SDD X-ray detectors; Geo Las 193 nm excimer laser (Coherent) coupled to a Thermo Finnigan ELEMENT XR ICP-MS | Micro Analysis Facility at MUN-CREAIT | EMPA: accelerating voltage of 25 kV, a 2-nA beam current, focused to 1 µm, with elemental counting times between 5 and 30 s; LA-ICP-MS: Geo Las 193 nm excimer laser (Coherent) coupled to a Thermo Finnigan ELEMENT XR ICP-MS | Internal standards were measured periodically to demonstrate their reproducibility |  |  |  |  | 417944.99 | [21 empty] | 182.7 | [15 empty] | 355761.71 | [43 empty] | 13685.14 | [15 empty] | 201916.34 |  | 10586.58 | [42 empty] | 2024 | Denisová and Piercey (2024), Mineralium Deposita, 59, 473–503 |  | CAN | Yukon
| ABM deposit | ABM | Seafloor hydrothermal | Volcanic-hosted massive sulfide (VMS) | bimodal-felsic replacement-style VMS | Zn, Cu, Pb, Au, Ag | Bi, Se, Co, Hg, As, Sb, Ba | Zn, Cu, Pb, Au, Ag, Bi, Se, Co, Hg, As, Sb, Ba | van Olden et al., 2020 |  | B266585-8-3-11 | B266585-8-3-11 | drill core |  |  |  |  | ore material | drill core | drill core | mineral separate | [5 empty] | mineralisation |  |  |  | pyrite, sphalerite, chalcopyrite, pyrrhotite, magnetite, galena, tennantite, tetrahedrite, freibergite | [6 empty] | white mica, chlorite, quartz, calcite, biotite, carbonate | polished thin sections | EMPA, LA-ICPMS | FEI MLA 650FEG instrument equipped with dual Bruker 5th generation XFlash SDD X-ray detectors; Geo Las 193 nm excimer laser (Coherent) coupled to a Thermo Finnigan ELEMENT XR ICP-MS | Micro Analysis Facility at MUN-CREAIT | EMPA: accelerating voltage of 25 kV, a 2-nA beam current, focused to 1 µm, with elemental counting times between 5 and 30 s; LA-ICP-MS: Geo Las 193 nm excimer laser (Coherent) coupled to a Thermo Finnigan ELEMENT XR ICP-MS | Internal standards were measured periodically to demonstrate their reproducibility |  |  |  |  | 430574.32 | [21 empty] | 199.68 | [15 empty] | 353561.37 | [43 empty] | 5512.12 | [15 empty] | 208869.99 |  | 1307.93 | [42 empty] | 2024 | Denisová and Piercey (2024), Mineralium Deposita, 59, 473–503 |  | CAN | Yukon
| ABM deposit | ABM | Seafloor hydrothermal | Volcanic-hosted massive sulfide (VMS) | bimodal-felsic replacement-style VMS | Zn, Cu, Pb, Au, Ag | Bi, Se, Co, Hg, As, Sb, Ba | Zn, Cu, Pb, Au, Ag, Bi, Se, Co, Hg, As, Sb, Ba | van Olden et al., 2020 |  | B266585-6-1-2 | B266585-6-1-2 | drill core |  |  |  |  | ore material | drill core | drill core | mineral separate | [5 empty] | mineralisation |  |  |  | pyrite, sphalerite, chalcopyrite, pyrrhotite, magnetite, galena, tennantite, tetrahedrite, freibergite | [6 empty] | white mica, chlorite, quartz, calcite, biotite, carbonate | polished thin sections | EMPA, LA-ICPMS | FEI MLA 650FEG instrument equipped with dual Bruker 5th generation XFlash SDD X-ray detectors; Geo Las 193 nm excimer laser (Coherent) coupled to a Thermo Finnigan ELEMENT XR ICP-MS | Micro Analysis Facility at MUN-CREAIT | EMPA: accelerating voltage of 25 kV, a 2-nA beam current, focused to 1 µm, with elemental counting times between 5 and 30 s; LA-ICP-MS: Geo Las 193 nm excimer laser (Coherent) coupled to a Thermo Finnigan ELEMENT XR ICP-MS | Internal standards were measured periodically to demonstrate their reproducibility |  |  |  |  | 415963.54 | [21 empty] | 252.31 | [15 empty] | 362803.28 | [43 empty] | 979.05 | [15 empty] | 205351.01 |  | 12797.22 | [37 empty] | 1887.29 |  |  |  |  | 2024 | Denisová and Piercey (2024), Mineralium Deposita, 59, 473–503 |  | CAN | Yukon
| ABM deposit | ABM | Seafloor hydrothermal | Volcanic-hosted massive sulfide (VMS) | bimodal-felsic replacement-style VMS | Zn, Cu, Pb, Au, Ag | Bi, Se, Co, Hg, As, Sb, Ba | Zn, Cu, Pb, Au, Ag, Bi, Se, Co, Hg, As, Sb, Ba | van Olden et al., 2020 |  | B266585-8-1-26 | B266585-8-1-26 | drill core |  |  |  |  | ore material | drill core | drill core | mineral separate | [5 empty] | mineralisation |  |  |  | pyrite, sphalerite, chalcopyrite, pyrrhotite, magnetite, galena, tennantite, tetrahedrite, freibergite | [6 empty] | white mica, chlorite, quartz, calcite, biotite, carbonate | polished thin sections | EMPA, LA-ICPMS | FEI MLA 650FEG instrument equipped with dual Bruker 5th generation XFlash SDD X-ray detectors; Geo Las 193 nm excimer laser (Coherent) coupled to a Thermo Finnigan ELEMENT XR ICP-MS | Micro Analysis Facility at MUN-CREAIT | EMPA: accelerating voltage of 25 kV, a 2-nA beam current, focused to 1 µm, with elemental counting times between 5 and 30 s; LA-ICP-MS: Geo Las 193 nm excimer laser (Coherent) coupled to a Thermo Finnigan ELEMENT XR ICP-MS | Internal standards were measured periodically to demonstrate their reproducibility |  |  |  |  | 425768.5 | [21 empty] | 203.07 | [15 empty] | 360853.34 | [43 empty] | 985.08 | [15 empty] | 206547.11 |  | 5411.94 | [37 empty] | 304.61 |  |  |  |  | 2024 | Denisová and Piercey (2024), Mineralium Deposita, 59, 473–503 |  | CAN | Yukon
| ABM deposit | ABM | Seafloor hydrothermal | Volcanic-hosted massive sulfide (VMS) | bimodal-felsic replacement-style VMS | Zn, Cu, Pb, Au, Ag | Bi, Se, Co, Hg, As, Sb, Ba | Zn, Cu, Pb, Au, Ag, Bi, Se, Co, Hg, As, Sb, Ba | van Olden et al., 2020 |  | B266585-1-1-2 | B266585-1-1-2 | drill core |  |  |  |  | ore material | drill core | drill core | mineral separate | [5 empty] | mineralisation |  |  |  | pyrite, sphalerite, chalcopyrite, pyrrhotite, magnetite, galena, tennantite, tetrahedrite, freibergite | [6 empty] | white mica, chlorite, quartz, calcite, biotite, carbonate | polished thin sections | EMPA, LA-ICPMS | FEI MLA 650FEG instrument equipped with dual Bruker 5th generation XFlash SDD X-ray detectors; Geo Las 193 nm excimer laser (Coherent) coupled to a Thermo Finnigan ELEMENT XR ICP-MS | Micro Analysis Facility at MUN-CREAIT | EMPA: accelerating voltage of 25 kV, a 2-nA beam current, focused to 1 µm, with elemental counting times between 5 and 30 s; LA-ICP-MS: Geo Las 193 nm excimer laser (Coherent) coupled to a Thermo Finnigan ELEMENT XR ICP-MS | Internal standards were measured periodically to demonstrate their reproducibility |  |  |  |  | 434511.77 | [21 empty] | 253.97 | [15 empty] | 362034.99 | [43 empty] | 375.99 | [15 empty] | 202960.24 | [44 empty] | 2024 | Denisová and Piercey (2024), Mineralium Deposita, 59, 473–503 |  | CAN | Yukon
| ABM deposit | ABM | Seafloor hydrothermal | Volcanic-hosted massive sulfide (VMS) | bimodal-felsic replacement-style VMS | Zn, Cu, Pb, Au, Ag | Bi, Se, Co, Hg, As, Sb, Ba | Zn, Cu, Pb, Au, Ag, Bi, Se, Co, Hg, As, Sb, Ba | van Olden et al., 2020 |  | B266585-8-1-25 | B266585-8-1-25 | drill core |  |  |  |  | ore material | drill core | drill core | mineral separate | [5 empty] | mineralisation |  |  |  | pyrite, sphalerite, chalcopyrite, pyrrhotite, magnetite, galena, tennantite, tetrahedrite, freibergite | [6 empty] | white mica, chlorite, quartz, calcite, biotite, carbonate | polished thin sections | EMPA, LA-ICPMS | FEI MLA 650FEG instrument equipped with dual Bruker 5th generation XFlash SDD X-ray detectors; Geo Las 193 nm excimer laser (Coherent) coupled to a Thermo Finnigan ELEMENT XR ICP-MS | Micro Analysis Facility at MUN-CREAIT | EMPA: accelerating voltage of 25 kV, a 2-nA beam current, focused to 1 µm, with elemental counting times between 5 and 30 s; LA-ICP-MS: Geo Las 193 nm excimer laser (Coherent) coupled to a Thermo Finnigan ELEMENT XR ICP-MS | Internal standards were measured periodically to demonstrate their reproducibility |  |  |  |  | 410100.1 | [21 empty] | 162.9 | [5 empty] | 50.91 | [9 empty] | 363989 | [43 empty] | 316.01 | [15 empty] | 209723.08 |  | 16147.42 | [42 empty] | 2024 | Denisová and Piercey (2024), Mineralium Deposita, 59, 473–503 |  | CAN | Yukon
| ABM deposit | ABM | Seafloor hydrothermal | Volcanic-hosted massive sulfide (VMS) | bimodal-felsic replacement-style VMS | Zn, Cu, Pb, Au, Ag | Bi, Se, Co, Hg, As, Sb, Ba | Zn, Cu, Pb, Au, Ag, Bi, Se, Co, Hg, As, Sb, Ba | van Olden et al., 2020 |  | B291152-6-1-8* | B291152-6-1-8* | drill core |  |  |  |  | ore material | drill core | drill core | mineral separate | [5 empty] | mineralisation |  |  |  | pyrite, sphalerite, chalcopyrite, pyrrhotite, magnetite, galena, tennantite, tetrahedrite, freibergite | [6 empty] | white mica, chlorite, quartz, calcite, biotite, carbonate | polished thin sections | EMPA, LA-ICPMS | FEI MLA 650FEG instrument equipped with dual Bruker 5th generation XFlash SDD X-ray detectors; Geo Las 193 nm excimer laser (Coherent) coupled to a Thermo Finnigan ELEMENT XR ICP-MS | Micro Analysis Facility at MUN-CREAIT | EMPA: accelerating voltage of 25 kV, a 2-nA beam current, focused to 1 µm, with elemental counting times between 5 and 30 s; LA-ICP-MS: Geo Las 193 nm excimer laser (Coherent) coupled to a Thermo Finnigan ELEMENT XR ICP-MS | Internal standards were measured periodically to demonstrate their reproducibility |  |  |  |  | 409572.24 | [21 empty] | 257.54 | [5 empty] | 2080.89 | [9 empty] | 356017.07 | [43 empty] | 1998.52 | [15 empty] | 214424.05 |  | 1637.93 | [37 empty] | 14020.23 |  |  |  |  | 2024 | Denisová and Piercey (2024), Mineralium Deposita, 59, 473–503 |  | CAN | Yukon
| ABM deposit | ABM | Seafloor hydrothermal | Volcanic-hosted massive sulfide (VMS) | bimodal-felsic replacement-style VMS | Zn, Cu, Pb, Au, Ag | Bi, Se, Co, Hg, As, Sb, Ba | Zn, Cu, Pb, Au, Ag, Bi, Se, Co, Hg, As, Sb, Ba | van Olden et al., 2020 |  | B291152-1-1-2* | B291152-1-1-2* | drill core |  |  |  |  | ore material | drill core | drill core | mineral separate | [5 empty] | mineralisation |  |  |  | pyrite, sphalerite, chalcopyrite, pyrrhotite, magnetite, galena, tennantite, tetrahedrite, freibergite | [6 empty] | white mica, chlorite, quartz, calcite, biotite, carbonate | polished thin sections | EMPA, LA-ICPMS | FEI MLA 650FEG instrument equipped with dual Bruker 5th generation XFlash SDD X-ray detectors; Geo Las 193 nm excimer laser (Coherent) coupled to a Thermo Finnigan ELEMENT XR ICP-MS | Micro Analysis Facility at MUN-CREAIT | EMPA: accelerating voltage of 25 kV, a 2-nA beam current, focused to 1 µm, with elemental counting times between 5 and 30 s; LA-ICP-MS: Geo Las 193 nm excimer laser (Coherent) coupled to a Thermo Finnigan ELEMENT XR ICP-MS | Internal standards were measured periodically to demonstrate their reproducibility |  |  |  |  | 413146.79 | [21 empty] | 129.87 | [5 empty] | 109.89 | [9 empty] | 351508.5 | [43 empty] | 859.14 | [15 empty] | 208551.44 |  | 13416.58 | [37 empty] | 12277.72 |  |  |  |  | 2024 | Denisová and Piercey (2024), Mineralium Deposita, 59, 473–503 |  | CAN | Yukon
| ABM deposit | ABM | Seafloor hydrothermal | Volcanic-hosted massive sulfide (VMS) | bimodal-felsic replacement-style VMS | Zn, Cu, Pb, Au, Ag | Bi, Se, Co, Hg, As, Sb, Ba | Zn, Cu, Pb, Au, Ag, Bi, Se, Co, Hg, As, Sb, Ba | van Olden et al., 2020 |  | B291152-7-1-5* | B291152-7-1-5* | drill core |  |  |  |  | ore material | drill core | drill core | mineral separate | [5 empty] | mineralisation |  |  |  | pyrite, sphalerite, chalcopyrite, pyrrhotite, magnetite, galena, tennantite, tetrahedrite, freibergite | [6 empty] | white mica, chlorite, quartz, calcite, biotite, carbonate | polished thin sections | EMPA, LA-ICPMS | FEI MLA 650FEG instrument equipped with dual Bruker 5th generation XFlash SDD X-ray detectors; Geo Las 193 nm excimer laser (Coherent) coupled to a Thermo Finnigan ELEMENT XR ICP-MS | Micro Analysis Facility at MUN-CREAIT | EMPA: accelerating voltage of 25 kV, a 2-nA beam current, focused to 1 µm, with elemental counting times between 5 and 30 s; LA-ICP-MS: Geo Las 193 nm excimer laser (Coherent) coupled to a Thermo Finnigan ELEMENT XR ICP-MS | Internal standards were measured periodically to demonstrate their reproducibility |  |  |  |  | 430163.96 | [21 empty] | 110.18 | [5 empty] | 4857.72 | [9 empty] | 356456.76 | [43 empty] | 811.29 | [15 empty] | 204304.85 |  | 370.59 | [37 empty] | 2884.59 |  |  |  |  | 2024 | Denisová and Piercey (2024), Mineralium Deposita, 59, 473–503 |  | CAN | Yukon
| ABM deposit | ABM | Seafloor hydrothermal | Volcanic-hosted massive sulfide (VMS) | bimodal-felsic replacement-style VMS | Zn, Cu, Pb, Au, Ag | Bi, Se, Co, Hg, As, Sb, Ba | Zn, Cu, Pb, Au, Ag, Bi, Se, Co, Hg, As, Sb, Ba | van Olden et al., 2020 |  | B291152-7-1-2 | B291152-7-1-2 | drill core |  |  |  |  | ore material | drill core | drill core | mineral separate | [5 empty] | mineralisation |  |  |  | pyrite, sphalerite, chalcopyrite, pyrrhotite, magnetite, galena, tennantite, tetrahedrite, freibergite | [6 empty] | white mica, chlorite, quartz, calcite, biotite, carbonate | polished thin sections | EMPA, LA-ICPMS | FEI MLA 650FEG instrument equipped with dual Bruker 5th generation XFlash SDD X-ray detectors; Geo Las 193 nm excimer laser (Coherent) coupled to a Thermo Finnigan ELEMENT XR ICP-MS | Micro Analysis Facility at MUN-CREAIT | EMPA: accelerating voltage of 25 kV, a 2-nA beam current, focused to 1 µm, with elemental counting times between 5 and 30 s; LA-ICP-MS: Geo Las 193 nm excimer laser (Coherent) coupled to a Thermo Finnigan ELEMENT XR ICP-MS | Internal standards were measured periodically to demonstrate their reproducibility |  |  |  |  | 426598.96 | [21 empty] | 202.3 | [5 empty] | 981.17 | [9 empty] | 357902.93 | [43 empty] | 708.06 | [15 empty] | 202575.31 |  | 9366.59 | [37 empty] | 1668.99 |  |  |  |  | 2024 | Denisová and Piercey (2024), Mineralium Deposita, 59, 473–503 |  | CAN | Yukon
| ABM deposit | ABM | Seafloor hydrothermal | Volcanic-hosted massive sulfide (VMS) | bimodal-felsic replacement-style VMS | Zn, Cu, Pb, Au, Ag | Bi, Se, Co, Hg, As, Sb, Ba | Zn, Cu, Pb, Au, Ag, Bi, Se, Co, Hg, As, Sb, Ba | van Olden et al., 2020 |  | B291152-2-1-6 | B291152-2-1-6 | drill core |  |  |  |  | ore material | drill core | drill core | mineral separate | [5 empty] | mineralisation |  |  |  | pyrite, sphalerite, chalcopyrite, pyrrhotite, magnetite, galena, tennantite, tetrahedrite, freibergite | [6 empty] | white mica, chlorite, quartz, calcite, biotite, carbonate | polished thin sections | EMPA, LA-ICPMS | FEI MLA 650FEG instrument equipped with dual Bruker 5th generation XFlash SDD X-ray detectors; Geo Las 193 nm excimer laser (Coherent) coupled to a Thermo Finnigan ELEMENT XR ICP-MS | Micro Analysis Facility at MUN-CREAIT | EMPA: accelerating voltage of 25 kV, a 2-nA beam current, focused to 1 µm, with elemental counting times between 5 and 30 s; LA-ICP-MS: Geo Las 193 nm excimer laser (Coherent) coupled to a Thermo Finnigan ELEMENT XR ICP-MS | Internal standards were measured periodically to demonstrate their reproducibility |  |  |  |  | 425068.75 | [21 empty] | 222.62 | [5 empty] | 80.95 | [9 empty] | 355541.17 | [43 empty] | 627.38 | [15 empty] | 202865.7 |  | 13407.67 | [37 empty] | 2165.47 |  |  |  |  | 2024 | Denisová and Piercey (2024), Mineralium Deposita, 59, 473–503 |  | CAN | Yukon
| ABM deposit | ABM | Seafloor hydrothermal | Volcanic-hosted massive sulfide (VMS) | bimodal-felsic replacement-style VMS | Zn, Cu, Pb, Au, Ag | Bi, Se, Co, Hg, As, Sb, Ba | Zn, Cu, Pb, Au, Ag, Bi, Se, Co, Hg, As, Sb, Ba | van Olden et al., 2020 |  | B291152-4-1-14* | B291152-4-1-14* | drill core |  |  |  |  | ore material | drill core | drill core | mineral separate | [5 empty] | mineralisation |  |  |  | pyrite, sphalerite, chalcopyrite, pyrrhotite, magnetite, galena, tennantite, tetrahedrite, freibergite | [6 empty] | white mica, chlorite, quartz, calcite, biotite, carbonate | polished thin sections | EMPA, LA-ICPMS | FEI MLA 650FEG instrument equipped with dual Bruker 5th generation XFlash SDD X-ray detectors; Geo Las 193 nm excimer laser (Coherent) coupled to a Thermo Finnigan ELEMENT XR ICP-MS | Micro Analysis Facility at MUN-CREAIT | EMPA: accelerating voltage of 25 kV, a 2-nA beam current, focused to 1 µm, with elemental counting times between 5 and 30 s; LA-ICP-MS: Geo Las 193 nm excimer laser (Coherent) coupled to a Thermo Finnigan ELEMENT XR ICP-MS | Internal standards were measured periodically to demonstrate their reproducibility |  |  |  |  | 421809.5 | [21 empty] | 288.19 | [5 empty] | 377.62 | [9 empty] | 345834.69 | [43 empty] | 447.2 | [15 empty] | 205825.36 |  | 6986.06 | [37 empty] | 18443.99 |  |  |  |  | 2024 | Denisová and Piercey (2024), Mineralium Deposita, 59, 473–503 |  | CAN | Yukon
| ABM deposit | ABM | Seafloor hydrothermal | Volcanic-hosted massive sulfide (VMS) | bimodal-felsic replacement-style VMS | Zn, Cu, Pb, Au, Ag | Bi, Se, Co, Hg, As, Sb, Ba | Zn, Cu, Pb, Au, Ag, Bi, Se, Co, Hg, As, Sb, Ba | van Olden et al., 2020 |  | B291152-4-2-9 | B291152-4-2-9 | drill core |  |  |  |  | ore material | drill core | drill core | mineral separate | [5 empty] | mineralisation |  |  |  | pyrite, sphalerite, chalcopyrite, pyrrhotite, magnetite, galena, tennantite, tetrahedrite, freibergite | [6 empty] | white mica, chlorite, quartz, calcite, biotite, carbonate | polished thin sections | EMPA, LA-ICPMS | FEI MLA 650FEG instrument equipped with dual Bruker 5th generation XFlash SDD X-ray detectors; Geo Las 193 nm excimer laser (Coherent) coupled to a Thermo Finnigan ELEMENT XR ICP-MS | Micro Analysis Facility at MUN-CREAIT | EMPA: accelerating voltage of 25 kV, a 2-nA beam current, focused to 1 µm, with elemental counting times between 5 and 30 s; LA-ICP-MS: Geo Las 193 nm excimer laser (Coherent) coupled to a Thermo Finnigan ELEMENT XR ICP-MS | Internal standards were measured periodically to demonstrate their reproducibility |  |  |  |  | 435466.33 | [21 empty] | 311.66 | [5 empty] | 502.67 | [9 empty] | 358899.36 | [43 empty] | 110.68 | [15 empty] | 204749.26 |  | 281.5 | [42 empty] | 2024 | Denisová and Piercey (2024), Mineralium Deposita, 59, 473–503 |  | CAN | Yukon
| ABM deposit | ABM | Seafloor hydrothermal | Volcanic-hosted massive sulfide (VMS) | bimodal-felsic replacement-style VMS | Zn, Cu, Pb, Au, Ag | Bi, Se, Co, Hg, As, Sb, Ba | Zn, Cu, Pb, Au, Ag, Bi, Se, Co, Hg, As, Sb, Ba | van Olden et al., 2020 |  | B291152-2-1-2 | B291152-2-1-2 | drill core |  |  |  |  | ore material | drill core | drill core | mineral separate | [5 empty] | mineralisation |  |  |  | pyrite, sphalerite, chalcopyrite, pyrrhotite, magnetite, galena, tennantite, tetrahedrite, freibergite | [6 empty] | white mica, chlorite, quartz, calcite, biotite, carbonate | polished thin sections | EMPA, LA-ICPMS | FEI MLA 650FEG instrument equipped with dual Bruker 5th generation XFlash SDD X-ray detectors; Geo Las 193 nm excimer laser (Coherent) coupled to a Thermo Finnigan ELEMENT XR ICP-MS | Micro Analysis Facility at MUN-CREAIT | EMPA: accelerating voltage of 25 kV, a 2-nA beam current, focused to 1 µm, with elemental counting times between 5 and 30 s; LA-ICP-MS: Geo Las 193 nm excimer laser (Coherent) coupled to a Thermo Finnigan ELEMENT XR ICP-MS | Internal standards were measured periodically to demonstrate their reproducibility |  |  |  |  | 421811.16 | [21 empty] | 221.95 | [15 empty] | 358215.12 | [43 empty] | 80.74 | [15 empty] | 207471.6 |  | 12166.82 | [42 empty] | 2024 | Denisová and Piercey (2024), Mineralium Deposita, 59, 473–503 |  | CAN | Yukon
| ABM deposit | ABM | Seafloor hydrothermal | Volcanic-hosted massive sulfide (VMS) | bimodal-felsic replacement-style VMS | Zn, Cu, Pb, Au, Ag | Bi, Se, Co, Hg, As, Sb, Ba | Zn, Cu, Pb, Au, Ag, Bi, Se, Co, Hg, As, Sb, Ba | van Olden et al., 2020 |  | B291157-2-1-1* | B291157-2-1-1* | drill core |  |  |  |  | ore material | drill core | drill core | mineral separate | [5 empty] | mineralisation |  |  |  | pyrite, sphalerite, chalcopyrite, pyrrhotite, magnetite, galena, tennantite, tetrahedrite, freibergite | [6 empty] | white mica, chlorite, quartz, calcite, biotite, carbonate | polished thin sections | EMPA, LA-ICPMS | FEI MLA 650FEG instrument equipped with dual Bruker 5th generation XFlash SDD X-ray detectors; Geo Las 193 nm excimer laser (Coherent) coupled to a Thermo Finnigan ELEMENT XR ICP-MS | Micro Analysis Facility at MUN-CREAIT | EMPA: accelerating voltage of 25 kV, a 2-nA beam current, focused to 1 µm, with elemental counting times between 5 and 30 s; LA-ICP-MS: Geo Las 193 nm excimer laser (Coherent) coupled to a Thermo Finnigan ELEMENT XR ICP-MS | Internal standards were measured periodically to demonstrate their reproducibility |  |  |  |  | 433739.74 | [21 empty] | 2295.09 | [15 empty] | 343997.97 | [43 empty] | 461.06 | [15 empty] | 200035.31 |  | 4286.12 | [37 empty] | 15261.34 |  |  |  |  | 2024 | Denisová and Piercey (2024), Mineralium Deposita, 59, 473–503 |  | CAN | Yukon
| ABM deposit | ABM | Seafloor hydrothermal | Volcanic-hosted massive sulfide (VMS) | bimodal-felsic replacement-style VMS | Zn, Cu, Pb, Au, Ag | Bi, Se, Co, Hg, As, Sb, Ba | Zn, Cu, Pb, Au, Ag, Bi, Se, Co, Hg, As, Sb, Ba | van Olden et al., 2020 |  | B291157-2-1-4 | B291157-2-1-4 | drill core |  |  |  |  | ore material | drill core | drill core | mineral separate | [5 empty] | mineralisation |  |  |  | pyrite, sphalerite, chalcopyrite, pyrrhotite, magnetite, galena, tennantite, tetrahedrite, freibergite | [6 empty] | white mica, chlorite, quartz, calcite, biotite, carbonate | polished thin sections | EMPA, LA-ICPMS | FEI MLA 650FEG instrument equipped with dual Bruker 5th generation XFlash SDD X-ray detectors; Geo Las 193 nm excimer laser (Coherent) coupled to a Thermo Finnigan ELEMENT XR ICP-MS | Micro Analysis Facility at MUN-CREAIT | EMPA: accelerating voltage of 25 kV, a 2-nA beam current, focused to 1 µm, with elemental counting times between 5 and 30 s; LA-ICP-MS: Geo Las 193 nm excimer laser (Coherent) coupled to a Thermo Finnigan ELEMENT XR ICP-MS | Internal standards were measured periodically to demonstrate their reproducibility |  |  |  |  | 439353.22 | [21 empty] | 3533.57 | [15 empty] | 353034.74 | [43 empty] | 302.05 | [15 empty] | 202208.73 |  | 1600.68 | [42 empty] | 2024 | Denisová and Piercey (2024), Mineralium Deposita, 59, 473–503 |  | CAN | Yukon
| ABM deposit | ABM | Seafloor hydrothermal | Volcanic-hosted massive sulfide (VMS) | bimodal-felsic replacement-style VMS | Zn, Cu, Pb, Au, Ag | Bi, Se, Co, Hg, As, Sb, Ba | Zn, Cu, Pb, Au, Ag, Bi, Se, Co, Hg, As, Sb, Ba | van Olden et al., 2020 |  | Q930238-4-1-6* | Q930238-4-1-6* | drill core |  |  |  |  | ore material | drill core | drill core | mineral separate | [5 empty] | mineralisation |  |  |  | pyrite, sphalerite, chalcopyrite, pyrrhotite, magnetite, galena, tennantite, tetrahedrite, freibergite | [6 empty] | white mica, chlorite, quartz, calcite, biotite, carbonate | polished thin sections | EMPA, LA-ICPMS | FEI MLA 650FEG instrument equipped with dual Bruker 5th generation XFlash SDD X-ray detectors; Geo Las 193 nm excimer laser (Coherent) coupled to a Thermo Finnigan ELEMENT XR ICP-MS | Micro Analysis Facility at MUN-CREAIT | EMPA: accelerating voltage of 25 kV, a 2-nA beam current, focused to 1 µm, with elemental counting times between 5 and 30 s; LA-ICP-MS: Geo Las 193 nm excimer laser (Coherent) coupled to a Thermo Finnigan ELEMENT XR ICP-MS | Internal standards were measured periodically to demonstrate their reproducibility |  |  |  |  | 432781.14 | [21 empty] | 12780.86 | [5 empty] | 1841.57 | [9 empty] | 345783.92 | [43 empty] | 600.57 | [15 empty] | 201591.36 | [39 empty] | 4663.96 |  |  |  |  | 2024 | Denisová and Piercey (2024), Mineralium Deposita, 59, 473–503 |  | CAN | Yukon
| ABM deposit | ABM | Seafloor hydrothermal | Volcanic-hosted massive sulfide (VMS) | bimodal-felsic replacement-style VMS | Zn, Cu, Pb, Au, Ag | Bi, Se, Co, Hg, As, Sb, Ba | Zn, Cu, Pb, Au, Ag, Bi, Se, Co, Hg, As, Sb, Ba | van Olden et al., 2020 |  | Q930238-4-1-1 | Q930238-4-1-1 | drill core |  |  |  |  | ore material | drill core | drill core | mineral separate | [5 empty] | mineralisation |  |  |  | pyrite, sphalerite, chalcopyrite, pyrrhotite, magnetite, galena, tennantite, tetrahedrite, freibergite | [6 empty] | white mica, chlorite, quartz, calcite, biotite, carbonate | polished thin sections | EMPA, LA-ICPMS | FEI MLA 650FEG instrument equipped with dual Bruker 5th generation XFlash SDD X-ray detectors; Geo Las 193 nm excimer laser (Coherent) coupled to a Thermo Finnigan ELEMENT XR ICP-MS | Micro Analysis Facility at MUN-CREAIT | EMPA: accelerating voltage of 25 kV, a 2-nA beam current, focused to 1 µm, with elemental counting times between 5 and 30 s; LA-ICP-MS: Geo Las 193 nm excimer laser (Coherent) coupled to a Thermo Finnigan ELEMENT XR ICP-MS | Internal standards were measured periodically to demonstrate their reproducibility |  |  |  |  | 428017.69 | [21 empty] | 302.01 | [15 empty] | 363168.71 | [43 empty] | 412.82 | [15 empty] | 208105.99 | [44 empty] | 2024 | Denisová and Piercey (2024), Mineralium Deposita, 59, 473–503 |  | CAN | Yukon
| ABM deposit | ABM | Seafloor hydrothermal | Volcanic-hosted massive sulfide (VMS) | bimodal-felsic replacement-style VMS | Zn, Cu, Pb, Au, Ag | Bi, Se, Co, Hg, As, Sb, Ba | Zn, Cu, Pb, Au, Ag, Bi, Se, Co, Hg, As, Sb, Ba | van Olden et al., 2020 |  | Q930238-3-1-2 | Q930238-3-1-2 | drill core |  |  |  |  | ore material | drill core | drill core | mineral separate | [5 empty] | mineralisation |  |  |  | pyrite, sphalerite, chalcopyrite, pyrrhotite, magnetite, galena, tennantite, tetrahedrite, freibergite | [6 empty] | white mica, chlorite, quartz, calcite, biotite, carbonate | polished thin sections | EMPA, LA-ICPMS | FEI MLA 650FEG instrument equipped with dual Bruker 5th generation XFlash SDD X-ray detectors; Geo Las 193 nm excimer laser (Coherent) coupled to a Thermo Finnigan ELEMENT XR ICP-MS | Micro Analysis Facility at MUN-CREAIT | EMPA: accelerating voltage of 25 kV, a 2-nA beam current, focused to 1 µm, with elemental counting times between 5 and 30 s; LA-ICP-MS: Geo Las 193 nm excimer laser (Coherent) coupled to a Thermo Finnigan ELEMENT XR ICP-MS | Internal standards were measured periodically to demonstrate their reproducibility |  |  |  |  | 422266.15 | [21 empty] | 21706.47 | [5 empty] | 443.61 | [9 empty] | 342877.59 | [43 empty] | 272.33 | [15 empty] | 212608.5 | [44 empty] | 2024 | Denisová and Piercey (2024), Mineralium Deposita, 59, 473–503 |  | CAN | Yukon
| ABM deposit | ABM | Seafloor hydrothermal | Volcanic-hosted massive sulfide (VMS) | bimodal-felsic replacement-style VMS | Zn, Cu, Pb, Au, Ag | Bi, Se, Co, Hg, As, Sb, Ba | Zn, Cu, Pb, Au, Ag, Bi, Se, Co, Hg, As, Sb, Ba | van Olden et al., 2020 |  | Q930238-4-2-10 | Q930238-4-2-10 | drill core |  |  |  |  | ore material | drill core | drill core | mineral separate | [5 empty] | mineralisation |  |  |  | pyrite, sphalerite, chalcopyrite, pyrrhotite, magnetite, galena, tennantite, tetrahedrite, freibergite | [6 empty] | white mica, chlorite, quartz, calcite, biotite, carbonate | polished thin sections | EMPA, LA-ICPMS | FEI MLA 650FEG instrument equipped with dual Bruker 5th generation XFlash SDD X-ray detectors; Geo Las 193 nm excimer laser (Coherent) coupled to a Thermo Finnigan ELEMENT XR ICP-MS | Micro Analysis Facility at MUN-CREAIT | EMPA: accelerating voltage of 25 kV, a 2-nA beam current, focused to 1 µm, with elemental counting times between 5 and 30 s; LA-ICP-MS: Geo Las 193 nm excimer laser (Coherent) coupled to a Thermo Finnigan ELEMENT XR ICP-MS | Internal standards were measured periodically to demonstrate their reproducibility |  |  |  |  | 415093.76 | [21 empty] | 22692.86 | [5 empty] | 575.4 | [9 empty] | 342815.61 | [43 empty] | 60.59 | [15 empty] | 218802.36 | [44 empty] | 2024 | Denisová and Piercey (2024), Mineralium Deposita, 59, 473–503 |  | CAN | Yukon
| ABM deposit | ABM | Seafloor hydrothermal | Volcanic-hosted massive sulfide (VMS) | bimodal-felsic replacement-style VMS | Zn, Cu, Pb, Au, Ag | Bi, Se, Co, Hg, As, Sb, Ba | Zn, Cu, Pb, Au, Ag, Bi, Se, Co, Hg, As, Sb, Ba | van Olden et al., 2020 |  | Q930238-3-1-1 | Q930238-3-1-1 | drill core |  |  |  |  | ore material | drill core | drill core | mineral separate | [5 empty] | mineralisation |  |  |  | pyrite, sphalerite, chalcopyrite, pyrrhotite, magnetite, galena, tennantite, tetrahedrite, freibergite | [6 empty] | white mica, chlorite, quartz, calcite, biotite, carbonate | polished thin sections | EMPA, LA-ICPMS | FEI MLA 650FEG instrument equipped with dual Bruker 5th generation XFlash SDD X-ray detectors; Geo Las 193 nm excimer laser (Coherent) coupled to a Thermo Finnigan ELEMENT XR ICP-MS | Micro Analysis Facility at MUN-CREAIT | EMPA: accelerating voltage of 25 kV, a 2-nA beam current, focused to 1 µm, with elemental counting times between 5 and 30 s; LA-ICP-MS: Geo Las 193 nm excimer laser (Coherent) coupled to a Thermo Finnigan ELEMENT XR ICP-MS | Internal standards were measured periodically to demonstrate their reproducibility |  |  |  |  | 430884.58 | [21 empty] | 748.8 | [5 empty] | 91.07 | [9 empty] | 360941.05 | [59 empty] | 207376.68 | [44 empty] | 2024 | Denisová and Piercey (2024), Mineralium Deposita, 59, 473–503 |  | CAN | Yukon
| ABM deposit | ABM | Seafloor hydrothermal | Volcanic-hosted massive sulfide (VMS) | bimodal-felsic replacement-style VMS | Zn, Cu, Pb, Au, Ag | Bi, Se, Co, Hg, As, Sb, Ba | Zn, Cu, Pb, Au, Ag, Bi, Se, Co, Hg, As, Sb, Ba | van Olden et al., 2020 |  | Q930238-4-1-12 | Q930238-4-1-12 | drill core |  |  |  |  | ore material | drill core | drill core | mineral separate | [5 empty] | mineralisation |  |  |  | pyrite, sphalerite, chalcopyrite, pyrrhotite, magnetite, galena, tennantite, tetrahedrite, freibergite | [6 empty] | white mica, chlorite, quartz, calcite, biotite, carbonate | polished thin sections | EMPA, LA-ICPMS | FEI MLA 650FEG instrument equipped with dual Bruker 5th generation XFlash SDD X-ray detectors; Geo Las 193 nm excimer laser (Coherent) coupled to a Thermo Finnigan ELEMENT XR ICP-MS | Micro Analysis Facility at MUN-CREAIT | EMPA: accelerating voltage of 25 kV, a 2-nA beam current, focused to 1 µm, with elemental counting times between 5 and 30 s; LA-ICP-MS: Geo Las 193 nm excimer laser (Coherent) coupled to a Thermo Finnigan ELEMENT XR ICP-MS | Internal standards were measured periodically to demonstrate their reproducibility |  |  |  |  | 418725.76 | [21 empty] | 4681.92 | [5 empty] | 353.93 | [9 empty] | 359527.16 | [59 empty] | 217330.19 | [44 empty] | 2024 | Denisová and Piercey (2024), Mineralium Deposita, 59, 473–503 |  | CAN | Yukon
| ABM deposit | ABM | Seafloor hydrothermal | Volcanic-hosted massive sulfide (VMS) | bimodal-felsic replacement-style VMS | Zn, Cu, Pb, Au, Ag | Bi, Se, Co, Hg, As, Sb, Ba | Zn, Cu, Pb, Au, Ag, Bi, Se, Co, Hg, As, Sb, Ba | van Olden et al., 2020 |  | Q930239-2-1-10 | Q930239-2-1-10 | drill core |  |  |  |  | ore material | drill core | drill core | mineral separate | [5 empty] | mineralisation |  |  |  | pyrite, sphalerite, chalcopyrite, pyrrhotite, magnetite, galena, tennantite, tetrahedrite, freibergite | [6 empty] | white mica, chlorite, quartz, calcite, biotite, carbonate | polished thin sections | EMPA, LA-ICPMS | FEI MLA 650FEG instrument equipped with dual Bruker 5th generation XFlash SDD X-ray detectors; Geo Las 193 nm excimer laser (Coherent) coupled to a Thermo Finnigan ELEMENT XR ICP-MS | Micro Analysis Facility at MUN-CREAIT | EMPA: accelerating voltage of 25 kV, a 2-nA beam current, focused to 1 µm, with elemental counting times between 5 and 30 s; LA-ICP-MS: Geo Las 193 nm excimer laser (Coherent) coupled to a Thermo Finnigan ELEMENT XR ICP-MS | Internal standards were measured periodically to demonstrate their reproducibility |  |  |  |  | 432320.62 | [21 empty] | 131.11 | [15 empty] | 359696.63 | [43 empty] | 1553.88 | [15 empty] | 206499.05 | [44 empty] | 2024 | Denisová and Piercey (2024), Mineralium Deposita, 59, 473–503 |  | CAN | Yukon
| ABM deposit | ABM | Seafloor hydrothermal | Volcanic-hosted massive sulfide (VMS) | bimodal-felsic replacement-style VMS | Zn, Cu, Pb, Au, Ag | Bi, Se, Co, Hg, As, Sb, Ba | Zn, Cu, Pb, Au, Ag, Bi, Se, Co, Hg, As, Sb, Ba | van Olden et al., 2020 |  | Q930239-9-1-1 | Q930239-9-1-1 | drill core |  |  |  |  | ore material | drill core | drill core | mineral separate | [5 empty] | mineralisation |  |  |  | pyrite, sphalerite, chalcopyrite, pyrrhotite, magnetite, galena, tennantite, tetrahedrite, freibergite | [6 empty] | white mica, chlorite, quartz, calcite, biotite, carbonate | polished thin sections | EMPA, LA-ICPMS | FEI MLA 650FEG instrument equipped with dual Bruker 5th generation XFlash SDD X-ray detectors; Geo Las 193 nm excimer laser (Coherent) coupled to a Thermo Finnigan ELEMENT XR ICP-MS | Micro Analysis Facility at MUN-CREAIT | EMPA: accelerating voltage of 25 kV, a 2-nA beam current, focused to 1 µm, with elemental counting times between 5 and 30 s; LA-ICP-MS: Geo Las 193 nm excimer laser (Coherent) coupled to a Thermo Finnigan ELEMENT XR ICP-MS | Internal standards were measured periodically to demonstrate their reproducibility |  |  |  |  | 437712.51 | [21 empty] | 250.62 | [15 empty] | 355835.34 | [43 empty] | 551.53 | [15 empty] | 204904.07 | [39 empty] | 882.17 |  |  |  |  | 2024 | Denisová and Piercey (2024), Mineralium Deposita, 59, 473–503 |  | CAN | Yukon
| ABM deposit | ABM | Seafloor hydrothermal | Volcanic-hosted massive sulfide (VMS) | bimodal-felsic replacement-style VMS | Zn, Cu, Pb, Au, Ag | Bi, Se, Co, Hg, As, Sb, Ba | Zn, Cu, Pb, Au, Ag, Bi, Se, Co, Hg, As, Sb, Ba | van Olden et al., 2020 |  | Q930239-3-6-20* | Q930239-3-6-20* | drill core |  |  |  |  | ore material | drill core | drill core | mineral separate | [5 empty] | mineralisation |  |  |  | pyrite, sphalerite, chalcopyrite, pyrrhotite, magnetite, galena, tennantite, tetrahedrite, freibergite | [6 empty] | white mica, chlorite, quartz, calcite, biotite, carbonate | polished thin sections | EMPA, LA-ICPMS | FEI MLA 650FEG instrument equipped with dual Bruker 5th generation XFlash SDD X-ray detectors; Geo Las 193 nm excimer laser (Coherent) coupled to a Thermo Finnigan ELEMENT XR ICP-MS | Micro Analysis Facility at MUN-CREAIT | EMPA: accelerating voltage of 25 kV, a 2-nA beam current, focused to 1 µm, with elemental counting times between 5 and 30 s; LA-ICP-MS: Geo Las 193 nm excimer laser (Coherent) coupled to a Thermo Finnigan ELEMENT XR ICP-MS | Internal standards were measured periodically to demonstrate their reproducibility |  |  |  |  | 424771.63 | [21 empty] | 176.72 | [15 empty] | 348763.92 | [43 empty] | 304.49 | [15 empty] | 208190.16 | [39 empty] | 17976.71 |  |  |  |  | 2024 | Denisová and Piercey (2024), Mineralium Deposita, 59, 473–503 |  | CAN | Yukon
| ABM deposit | ABM | Seafloor hydrothermal | Volcanic-hosted massive sulfide (VMS) | bimodal-felsic replacement-style VMS | Zn, Cu, Pb, Au, Ag | Bi, Se, Co, Hg, As, Sb, Ba | Zn, Cu, Pb, Au, Ag, Bi, Se, Co, Hg, As, Sb, Ba | van Olden et al., 2020 |  | Q930239-3-6-15 | Q930239-3-6-15 | drill core |  |  |  |  | ore material | drill core | drill core | mineral separate | [5 empty] | mineralisation |  |  |  | pyrite, sphalerite, chalcopyrite, pyrrhotite, magnetite, galena, tennantite, tetrahedrite, freibergite | [6 empty] | white mica, chlorite, quartz, calcite, biotite, carbonate | polished thin sections | EMPA, LA-ICPMS | FEI MLA 650FEG instrument equipped with dual Bruker 5th generation XFlash SDD X-ray detectors; Geo Las 193 nm excimer laser (Coherent) coupled to a Thermo Finnigan ELEMENT XR ICP-MS | Micro Analysis Facility at MUN-CREAIT | EMPA: accelerating voltage of 25 kV, a 2-nA beam current, focused to 1 µm, with elemental counting times between 5 and 30 s; LA-ICP-MS: Geo Las 193 nm excimer laser (Coherent) coupled to a Thermo Finnigan ELEMENT XR ICP-MS | Internal standards were measured periodically to demonstrate their reproducibility |  |  |  |  | 434588.52 | [21 empty] | 161.55 | [15 empty] | 357889.31 | [43 empty] | 272.72 | [15 empty] | 205787.62 | [39 empty] | 1453.97 |  |  |  |  | 2024 | Denisová and Piercey (2024), Mineralium Deposita, 59, 473–503 |  | CAN | Yukon
| ABM deposit | ABM | Seafloor hydrothermal | Volcanic-hosted massive sulfide (VMS) | bimodal-felsic replacement-style VMS | Zn, Cu, Pb, Au, Ag | Bi, Se, Co, Hg, As, Sb, Ba | Zn, Cu, Pb, Au, Ag, Bi, Se, Co, Hg, As, Sb, Ba | van Olden et al., 2020 |  | Q930239-2-1-1 | Q930239-2-1-1 | drill core |  |  |  |  | ore material | drill core | drill core | mineral separate | [5 empty] | mineralisation |  |  |  | pyrite, sphalerite, chalcopyrite, pyrrhotite, magnetite, galena, tennantite, tetrahedrite, freibergite | [6 empty] | white mica, chlorite, quartz, calcite, biotite, carbonate | polished thin sections | EMPA, LA-ICPMS | FEI MLA 650FEG instrument equipped with dual Bruker 5th generation XFlash SDD X-ray detectors; Geo Las 193 nm excimer laser (Coherent) coupled to a Thermo Finnigan ELEMENT XR ICP-MS | Micro Analysis Facility at MUN-CREAIT | EMPA: accelerating voltage of 25 kV, a 2-nA beam current, focused to 1 µm, with elemental counting times between 5 and 30 s; LA-ICP-MS: Geo Las 193 nm excimer laser (Coherent) coupled to a Thermo Finnigan ELEMENT XR ICP-MS | Internal standards were measured periodically to demonstrate their reproducibility |  |  |  |  | 434309.87 | [21 empty] | 230.67 | [15 empty] | 358124.98 | [43 empty] | 110.33 | [15 empty] | 206938.06 |  | 140.41 | [37 empty] | 140.41 |  |  |  |  | 2024 | Denisová and Piercey (2024), Mineralium Deposita, 59, 473–503 |  | CAN | Yukon
| ABM deposit | ABM | Seafloor hydrothermal | Volcanic-hosted massive sulfide (VMS) | bimodal-felsic replacement-style VMS | Zn, Cu, Pb, Au, Ag | Bi, Se, Co, Hg, As, Sb, Ba | Zn, Cu, Pb, Au, Ag, Bi, Se, Co, Hg, As, Sb, Ba | van Olden et al., 2020 |  | B232695-1-1-19 | B232695-1-1-19 | drill core |  |  |  |  | ore material | drill core | drill core | mineral separate | [5 empty] | mineralisation |  |  |  | pyrite, sphalerite, chalcopyrite, pyrrhotite, magnetite, galena, tennantite, tetrahedrite, freibergite | [6 empty] | white mica, chlorite, quartz, calcite, biotite, carbonate | polished thin sections | EMPA, LA-ICPMS | FEI MLA 650FEG instrument equipped with dual Bruker 5th generation XFlash SDD X-ray detectors; Geo Las 193 nm excimer laser (Coherent) coupled to a Thermo Finnigan ELEMENT XR ICP-MS | Micro Analysis Facility at MUN-CREAIT | EMPA: accelerating voltage of 25 kV, a 2-nA beam current, focused to 1 µm, with elemental counting times between 5 and 30 s; LA-ICP-MS: Geo Las 193 nm excimer laser (Coherent) coupled to a Thermo Finnigan ELEMENT XR ICP-MS | Internal standards were measured periodically to demonstrate their reproducibility | 40 | [25 empty] | 837.98 | [5 empty] | 177.46 | [9 empty] | 601553.73 | [43 empty] | 1114.02 | [15 empty] | 396277.37 | [44 empty] | 2024 | Denisová and Piercey (2024), Mineralium Deposita, 59, 473–503 |  | CAN | Yukon
| ABM deposit | ABM | Seafloor hydrothermal | Volcanic-hosted massive sulfide (VMS) | bimodal-felsic replacement-style VMS | Zn, Cu, Pb, Au, Ag | Bi, Se, Co, Hg, As, Sb, Ba | Zn, Cu, Pb, Au, Ag, Bi, Se, Co, Hg, As, Sb, Ba | van Olden et al., 2020 |  | B264518-4-1-5 | B264518-4-1-5 | drill core |  |  |  |  | ore material | drill core | drill core | mineral separate | [5 empty] | mineralisation |  |  |  | pyrite, sphalerite, chalcopyrite, pyrrhotite, magnetite, galena, tennantite, tetrahedrite, freibergite | [6 empty] | white mica, chlorite, quartz, calcite, biotite, carbonate | polished thin sections | EMPA, LA-ICPMS | FEI MLA 650FEG instrument equipped with dual Bruker 5th generation XFlash SDD X-ray detectors; Geo Las 193 nm excimer laser (Coherent) coupled to a Thermo Finnigan ELEMENT XR ICP-MS | Micro Analysis Facility at MUN-CREAIT | EMPA: accelerating voltage of 25 kV, a 2-nA beam current, focused to 1 µm, with elemental counting times between 5 and 30 s; LA-ICP-MS: Geo Las 193 nm excimer laser (Coherent) coupled to a Thermo Finnigan ELEMENT XR ICP-MS | Internal standards were measured periodically to demonstrate their reproducibility | [26 empty] | 741.11 | [15 empty] | 597154.15 | [43 empty] | 1274.7 | [15 empty] | 397608.69 | [39 empty] | 3221.34 |  |  |  |  | 2024 | Denisová and Piercey (2024), Mineralium Deposita, 59, 473–503 |  | CAN | Yukon
| ABM deposit | ABM | Seafloor hydrothermal | Volcanic-hosted massive sulfide (VMS) | bimodal-felsic replacement-style VMS | Zn, Cu, Pb, Au, Ag | Bi, Se, Co, Hg, As, Sb, Ba | Zn, Cu, Pb, Au, Ag, Bi, Se, Co, Hg, As, Sb, Ba | van Olden et al., 2020 |  | B264518-6-1-17 | B264518-6-1-17 | drill core |  |  |  |  | ore material | drill core | drill core | mineral separate | [5 empty] | mineralisation |  |  |  | pyrite, sphalerite, chalcopyrite, pyrrhotite, magnetite, galena, tennantite, tetrahedrite, freibergite | [6 empty] | white mica, chlorite, quartz, calcite, biotite, carbonate | polished thin sections | EMPA, LA-ICPMS | FEI MLA 650FEG instrument equipped with dual Bruker 5th generation XFlash SDD X-ray detectors; Geo Las 193 nm excimer laser (Coherent) coupled to a Thermo Finnigan ELEMENT XR ICP-MS | Micro Analysis Facility at MUN-CREAIT | EMPA: accelerating voltage of 25 kV, a 2-nA beam current, focused to 1 µm, with elemental counting times between 5 and 30 s; LA-ICP-MS: Geo Las 193 nm excimer laser (Coherent) coupled to a Thermo Finnigan ELEMENT XR ICP-MS | Internal standards were measured periodically to demonstrate their reproducibility | [26 empty] | 798.32 | [15 empty] | 596271.85 | [43 empty] | 1067.75 | [15 empty] | 400594.76 | [39 empty] | 1207.45 |  |  |  |  | 2024 | Denisová and Piercey (2024), Mineralium Deposita, 59, 473–503 |  | CAN | Yukon
| ABM deposit | ABM | Seafloor hydrothermal | Volcanic-hosted massive sulfide (VMS) | bimodal-felsic replacement-style VMS | Zn, Cu, Pb, Au, Ag | Bi, Se, Co, Hg, As, Sb, Ba | Zn, Cu, Pb, Au, Ag, Bi, Se, Co, Hg, As, Sb, Ba | van Olden et al., 2020 |  | B264518-2-2-17 | B264518-2-2-17 | drill core |  |  |  |  | ore material | drill core | drill core | mineral separate | [5 empty] | mineralisation |  |  |  | pyrite, sphalerite, chalcopyrite, pyrrhotite, magnetite, galena, tennantite, tetrahedrite, freibergite | [6 empty] | white mica, chlorite, quartz, calcite, biotite, carbonate | polished thin sections | EMPA, LA-ICPMS | FEI MLA 650FEG instrument equipped with dual Bruker 5th generation XFlash SDD X-ray detectors; Geo Las 193 nm excimer laser (Coherent) coupled to a Thermo Finnigan ELEMENT XR ICP-MS | Micro Analysis Facility at MUN-CREAIT | EMPA: accelerating voltage of 25 kV, a 2-nA beam current, focused to 1 µm, with elemental counting times between 5 and 30 s; LA-ICP-MS: Geo Las 193 nm excimer laser (Coherent) coupled to a Thermo Finnigan ELEMENT XR ICP-MS | Internal standards were measured periodically to demonstrate their reproducibility | [26 empty] | 832.78 | [15 empty] | 597618.64 | [43 empty] | 822.87 | [15 empty] | 399714.49 | [39 empty] | 961.66 |  |  |  |  | 2024 | Denisová and Piercey (2024), Mineralium Deposita, 59, 473–503 |  | CAN | Yukon
| ABM deposit | ABM | Seafloor hydrothermal | Volcanic-hosted massive sulfide (VMS) | bimodal-felsic replacement-style VMS | Zn, Cu, Pb, Au, Ag | Bi, Se, Co, Hg, As, Sb, Ba | Zn, Cu, Pb, Au, Ag, Bi, Se, Co, Hg, As, Sb, Ba | van Olden et al., 2020 |  | B264518-6-1-14 | B264518-6-1-14 | drill core |  |  |  |  | ore material | drill core | drill core | mineral separate | [5 empty] | mineralisation |  |  |  | pyrite, sphalerite, chalcopyrite, pyrrhotite, magnetite, galena, tennantite, tetrahedrite, freibergite | [6 empty] | white mica, chlorite, quartz, calcite, biotite, carbonate | polished thin sections | EMPA, LA-ICPMS | FEI MLA 650FEG instrument equipped with dual Bruker 5th generation XFlash SDD X-ray detectors; Geo Las 193 nm excimer laser (Coherent) coupled to a Thermo Finnigan ELEMENT XR ICP-MS | Micro Analysis Facility at MUN-CREAIT | EMPA: accelerating voltage of 25 kV, a 2-nA beam current, focused to 1 µm, with elemental counting times between 5 and 30 s; LA-ICP-MS: Geo Las 193 nm excimer laser (Coherent) coupled to a Thermo Finnigan ELEMENT XR ICP-MS | Internal standards were measured periodically to demonstrate their reproducibility | [26 empty] | 883.23 | [5 empty] | 89.32 | [9 empty] | 600500.16 | [43 empty] | 1061.87 | [15 empty] | 396750.9 | [39 empty] | 704.6 |  |  |  |  | 2024 | Denisová and Piercey (2024), Mineralium Deposita, 59, 473–503 |  | CAN | Yukon
| ABM deposit | ABM | Seafloor hydrothermal | Volcanic-hosted massive sulfide (VMS) | bimodal-felsic replacement-style VMS | Zn, Cu, Pb, Au, Ag | Bi, Se, Co, Hg, As, Sb, Ba | Zn, Cu, Pb, Au, Ag, Bi, Se, Co, Hg, As, Sb, Ba | van Olden et al., 2020 |  | B264518-9-1-11 | B264518-9-1-11 | drill core |  |  |  |  | ore material | drill core | drill core | mineral separate | [5 empty] | mineralisation |  |  |  | pyrite, sphalerite, chalcopyrite, pyrrhotite, magnetite, galena, tennantite, tetrahedrite, freibergite | [6 empty] | white mica, chlorite, quartz, calcite, biotite, carbonate | polished thin sections | EMPA, LA-ICPMS | FEI MLA 650FEG instrument equipped with dual Bruker 5th generation XFlash SDD X-ray detectors; Geo Las 193 nm excimer laser (Coherent) coupled to a Thermo Finnigan ELEMENT XR ICP-MS | Micro Analysis Facility at MUN-CREAIT | EMPA: accelerating voltage of 25 kV, a 2-nA beam current, focused to 1 µm, with elemental counting times between 5 and 30 s; LA-ICP-MS: Geo Las 193 nm excimer laser (Coherent) coupled to a Thermo Finnigan ELEMENT XR ICP-MS | Internal standards were measured periodically to demonstrate their reproducibility | [26 empty] | 936.23 | [15 empty] | 599255.01 | [43 empty] | 1075.67 | [15 empty] | 398205.23 | [39 empty] | 488.03 |  |  |  |  | 2024 | Denisová and Piercey (2024), Mineralium Deposita, 59, 473–503 |  | CAN | Yukon
| ABM deposit | ABM | Seafloor hydrothermal | Volcanic-hosted massive sulfide (VMS) | bimodal-felsic replacement-style VMS | Zn, Cu, Pb, Au, Ag | Bi, Se, Co, Hg, As, Sb, Ba | Zn, Cu, Pb, Au, Ag, Bi, Se, Co, Hg, As, Sb, Ba | van Olden et al., 2020 |  | B264518-3-2-4 | B264518-3-2-4 | drill core |  |  |  |  | ore material | drill core | drill core | mineral separate | [5 empty] | mineralisation |  |  |  | pyrite, sphalerite, chalcopyrite, pyrrhotite, magnetite, galena, tennantite, tetrahedrite, freibergite | [6 empty] | white mica, chlorite, quartz, calcite, biotite, carbonate | polished thin sections | EMPA, LA-ICPMS | FEI MLA 650FEG instrument equipped with dual Bruker 5th generation XFlash SDD X-ray detectors; Geo Las 193 nm excimer laser (Coherent) coupled to a Thermo Finnigan ELEMENT XR ICP-MS | Micro Analysis Facility at MUN-CREAIT | EMPA: accelerating voltage of 25 kV, a 2-nA beam current, focused to 1 µm, with elemental counting times between 5 and 30 s; LA-ICP-MS: Geo Las 193 nm excimer laser (Coherent) coupled to a Thermo Finnigan ELEMENT XR ICP-MS | Internal standards were measured periodically to demonstrate their reproducibility | [26 empty] | 831.67 | [5 empty] | 1316.82 | [9 empty] | 597954.48 | [43 empty] | 1227.71 | [15 empty] | 398580.21 |  | 90 | [42 empty] | 2024 | Denisová and Piercey (2024), Mineralium Deposita, 59, 473–503 |  | CAN | Yukon
| ABM deposit | ABM | Seafloor hydrothermal | Volcanic-hosted massive sulfide (VMS) | bimodal-felsic replacement-style VMS | Zn, Cu, Pb, Au, Ag | Bi, Se, Co, Hg, As, Sb, Ba | Zn, Cu, Pb, Au, Ag, Bi, Se, Co, Hg, As, Sb, Ba | van Olden et al., 2020 |  | B264518-9-1-17 | B264518-9-1-17 | drill core |  |  |  |  | ore material | drill core | drill core | mineral separate | [5 empty] | mineralisation |  |  |  | pyrite, sphalerite, chalcopyrite, pyrrhotite, magnetite, galena, tennantite, tetrahedrite, freibergite | [6 empty] | white mica, chlorite, quartz, calcite, biotite, carbonate | polished thin sections | EMPA, LA-ICPMS | FEI MLA 650FEG instrument equipped with dual Bruker 5th generation XFlash SDD X-ray detectors; Geo Las 193 nm excimer laser (Coherent) coupled to a Thermo Finnigan ELEMENT XR ICP-MS | Micro Analysis Facility at MUN-CREAIT | EMPA: accelerating voltage of 25 kV, a 2-nA beam current, focused to 1 µm, with elemental counting times between 5 and 30 s; LA-ICP-MS: Geo Las 193 nm excimer laser (Coherent) coupled to a Thermo Finnigan ELEMENT XR ICP-MS | Internal standards were measured periodically to demonstrate their reproducibility | [32 empty] | 380.67 | [9 empty] | 602606.6 | [43 empty] | 220.39 | [15 empty] | 396792.33 | [44 empty] | 2024 | Denisová and Piercey (2024), Mineralium Deposita, 59, 473–503 |  | CAN | Yukon
| ABM deposit | ABM | Seafloor hydrothermal | Volcanic-hosted massive sulfide (VMS) | bimodal-felsic replacement-style VMS | Zn, Cu, Pb, Au, Ag | Bi, Se, Co, Hg, As, Sb, Ba | Zn, Cu, Pb, Au, Ag, Bi, Se, Co, Hg, As, Sb, Ba | van Olden et al., 2020 |  | B264518-6-1-5 | B264518-6-1-5 | drill core |  |  |  |  | ore material | drill core | drill core | mineral separate | [5 empty] | mineralisation |  |  |  | pyrite, sphalerite, chalcopyrite, pyrrhotite, magnetite, galena, tennantite, tetrahedrite, freibergite | [6 empty] | white mica, chlorite, quartz, calcite, biotite, carbonate | polished thin sections | EMPA, LA-ICPMS | FEI MLA 650FEG instrument equipped with dual Bruker 5th generation XFlash SDD X-ray detectors; Geo Las 193 nm excimer laser (Coherent) coupled to a Thermo Finnigan ELEMENT XR ICP-MS | Micro Analysis Facility at MUN-CREAIT | EMPA: accelerating voltage of 25 kV, a 2-nA beam current, focused to 1 µm, with elemental counting times between 5 and 30 s; LA-ICP-MS: Geo Las 193 nm excimer laser (Coherent) coupled to a Thermo Finnigan ELEMENT XR ICP-MS | Internal standards were measured periodically to demonstrate their reproducibility | [26 empty] | 822.3 | [5 empty] | 198.15 | [9 empty] | 600221.93 | [43 empty] | 1198.78 | [15 empty] | 397558.84 | [44 empty] | 2024 | Denisová and Piercey (2024), Mineralium Deposita, 59, 473–503 |  | CAN | Yukon
| ABM deposit | ABM | Seafloor hydrothermal | Volcanic-hosted massive sulfide (VMS) | bimodal-felsic replacement-style VMS | Zn, Cu, Pb, Au, Ag | Bi, Se, Co, Hg, As, Sb, Ba | Zn, Cu, Pb, Au, Ag, Bi, Se, Co, Hg, As, Sb, Ba | van Olden et al., 2020 |  | B264518-1-1-17 | B264518-1-1-17 | drill core |  |  |  |  | ore material | drill core | drill core | mineral separate | [5 empty] | mineralisation |  |  |  | pyrite, sphalerite, chalcopyrite, pyrrhotite, magnetite, galena, tennantite, tetrahedrite, freibergite | [6 empty] | white mica, chlorite, quartz, calcite, biotite, carbonate | polished thin sections | EMPA, LA-ICPMS | FEI MLA 650FEG instrument equipped with dual Bruker 5th generation XFlash SDD X-ray detectors; Geo Las 193 nm excimer laser (Coherent) coupled to a Thermo Finnigan ELEMENT XR ICP-MS | Micro Analysis Facility at MUN-CREAIT | EMPA: accelerating voltage of 25 kV, a 2-nA beam current, focused to 1 µm, with elemental counting times between 5 and 30 s; LA-ICP-MS: Geo Las 193 nm excimer laser (Coherent) coupled to a Thermo Finnigan ELEMENT XR ICP-MS | Internal standards were measured periodically to demonstrate their reproducibility | [26 empty] | 934.18 | [15 empty] | 596054.36 | [43 empty] | 2400.73 | [15 empty] | 400460.06 |  | 150 | [42 empty] | 2024 | Denisová and Piercey (2024), Mineralium Deposita, 59, 473–503 |  | CAN | Yukon
| ABM deposit | ABM | Seafloor hydrothermal | Volcanic-hosted massive sulfide (VMS) | bimodal-felsic replacement-style VMS | Zn, Cu, Pb, Au, Ag | Bi, Se, Co, Hg, As, Sb, Ba | Zn, Cu, Pb, Au, Ag, Bi, Se, Co, Hg, As, Sb, Ba | van Olden et al., 2020 |  | B264518-9-1-6 | B264518-9-1-6 | drill core |  |  |  |  | ore material | drill core | drill core | mineral separate | [5 empty] | mineralisation |  |  |  | pyrite, sphalerite, chalcopyrite, pyrrhotite, magnetite, galena, tennantite, tetrahedrite, freibergite | [6 empty] | white mica, chlorite, quartz, calcite, biotite, carbonate | polished thin sections | EMPA, LA-ICPMS | FEI MLA 650FEG instrument equipped with dual Bruker 5th generation XFlash SDD X-ray detectors; Geo Las 193 nm excimer laser (Coherent) coupled to a Thermo Finnigan ELEMENT XR ICP-MS | Micro Analysis Facility at MUN-CREAIT | EMPA: accelerating voltage of 25 kV, a 2-nA beam current, focused to 1 µm, with elemental counting times between 5 and 30 s; LA-ICP-MS: Geo Las 193 nm excimer laser (Coherent) coupled to a Thermo Finnigan ELEMENT XR ICP-MS | Internal standards were measured periodically to demonstrate their reproducibility | [26 empty] | 942.34 | [15 empty] | 601876.75 | [43 empty] | 1358.95 | [15 empty] | 395772.37 | [44 empty] | 2024 | Denisová and Piercey (2024), Mineralium Deposita, 59, 473–503 |  | CAN | Yukon
| ABM deposit | ABM | Seafloor hydrothermal | Volcanic-hosted massive sulfide (VMS) | bimodal-felsic replacement-style VMS | Zn, Cu, Pb, Au, Ag | Bi, Se, Co, Hg, As, Sb, Ba | Zn, Cu, Pb, Au, Ag, Bi, Se, Co, Hg, As, Sb, Ba | van Olden et al., 2020 |  | B264518-9-1-9 | B264518-9-1-9 | drill core |  |  |  |  | ore material | drill core | drill core | mineral separate | [5 empty] | mineralisation |  |  |  | pyrite, sphalerite, chalcopyrite, pyrrhotite, magnetite, galena, tennantite, tetrahedrite, freibergite | [6 empty] | white mica, chlorite, quartz, calcite, biotite, carbonate | polished thin sections | EMPA, LA-ICPMS | FEI MLA 650FEG instrument equipped with dual Bruker 5th generation XFlash SDD X-ray detectors; Geo Las 193 nm excimer laser (Coherent) coupled to a Thermo Finnigan ELEMENT XR ICP-MS | Micro Analysis Facility at MUN-CREAIT | EMPA: accelerating voltage of 25 kV, a 2-nA beam current, focused to 1 µm, with elemental counting times between 5 and 30 s; LA-ICP-MS: Geo Las 193 nm excimer laser (Coherent) coupled to a Thermo Finnigan ELEMENT XR ICP-MS | Internal standards were measured periodically to demonstrate their reproducibility | [26 empty] | 993.54 | [15 empty] | 601291.61 | [43 empty] | 1112.77 | [15 empty] | 396602.08 | [44 empty] | 2024 | Denisová and Piercey (2024), Mineralium Deposita, 59, 473–503 |  | CAN | Yukon
| ABM deposit | ABM | Seafloor hydrothermal | Volcanic-hosted massive sulfide (VMS) | bimodal-felsic replacement-style VMS | Zn, Cu, Pb, Au, Ag | Bi, Se, Co, Hg, As, Sb, Ba | Zn, Cu, Pb, Au, Ag, Bi, Se, Co, Hg, As, Sb, Ba | van Olden et al., 2020 |  | B264518-7-1-13 | B264518-7-1-13 | drill core |  |  |  |  | ore material | drill core | drill core | mineral separate | [5 empty] | mineralisation |  |  |  | pyrite, sphalerite, chalcopyrite, pyrrhotite, magnetite, galena, tennantite, tetrahedrite, freibergite | [6 empty] | white mica, chlorite, quartz, calcite, biotite, carbonate | polished thin sections | EMPA, LA-ICPMS | FEI MLA 650FEG instrument equipped with dual Bruker 5th generation XFlash SDD X-ray detectors; Geo Las 193 nm excimer laser (Coherent) coupled to a Thermo Finnigan ELEMENT XR ICP-MS | Micro Analysis Facility at MUN-CREAIT | EMPA: accelerating voltage of 25 kV, a 2-nA beam current, focused to 1 µm, with elemental counting times between 5 and 30 s; LA-ICP-MS: Geo Las 193 nm excimer laser (Coherent) coupled to a Thermo Finnigan ELEMENT XR ICP-MS | Internal standards were measured periodically to demonstrate their reproducibility |  |  |  |  | 120 | [21 empty] | 921.11 | [15 empty] | 599692.97 | [43 empty] | 1059.77 | [15 empty] | 398177.58 | [44 empty] | 2024 | Denisová and Piercey (2024), Mineralium Deposita, 59, 473–503 |  | CAN | Yukon
| ABM deposit | ABM | Seafloor hydrothermal | Volcanic-hosted massive sulfide (VMS) | bimodal-felsic replacement-style VMS | Zn, Cu, Pb, Au, Ag | Bi, Se, Co, Hg, As, Sb, Ba | Zn, Cu, Pb, Au, Ag, Bi, Se, Co, Hg, As, Sb, Ba | van Olden et al., 2020 |  | B264518-1-1-12 | B264518-1-1-12 | drill core |  |  |  |  | ore material | drill core | drill core | mineral separate | [5 empty] | mineralisation |  |  |  | pyrite, sphalerite, chalcopyrite, pyrrhotite, magnetite, galena, tennantite, tetrahedrite, freibergite | [6 empty] | white mica, chlorite, quartz, calcite, biotite, carbonate | polished thin sections | EMPA, LA-ICPMS | FEI MLA 650FEG instrument equipped with dual Bruker 5th generation XFlash SDD X-ray detectors; Geo Las 193 nm excimer laser (Coherent) coupled to a Thermo Finnigan ELEMENT XR ICP-MS | Micro Analysis Facility at MUN-CREAIT | EMPA: accelerating voltage of 25 kV, a 2-nA beam current, focused to 1 µm, with elemental counting times between 5 and 30 s; LA-ICP-MS: Geo Las 193 nm excimer laser (Coherent) coupled to a Thermo Finnigan ELEMENT XR ICP-MS | Internal standards were measured periodically to demonstrate their reproducibility |  |  |  |  | 180 | [21 empty] | 843.62 | [15 empty] | 598624.38 | [43 empty] | 952.8 | [15 empty] | 399380.7 | [44 empty] | 2024 | Denisová and Piercey (2024), Mineralium Deposita, 59, 473–503 |  | CAN | Yukon
| ABM deposit | ABM | Seafloor hydrothermal | Volcanic-hosted massive sulfide (VMS) | bimodal-felsic replacement-style VMS | Zn, Cu, Pb, Au, Ag | Bi, Se, Co, Hg, As, Sb, Ba | Zn, Cu, Pb, Au, Ag, Bi, Se, Co, Hg, As, Sb, Ba | van Olden et al., 2020 |  | B264518-2-1-9 | B264518-2-1-9 | drill core |  |  |  |  | ore material | drill core | drill core | mineral separate | [5 empty] | mineralisation |  |  |  | pyrite, sphalerite, chalcopyrite, pyrrhotite, magnetite, galena, tennantite, tetrahedrite, freibergite | [6 empty] | white mica, chlorite, quartz, calcite, biotite, carbonate | polished thin sections | EMPA, LA-ICPMS | FEI MLA 650FEG instrument equipped with dual Bruker 5th generation XFlash SDD X-ray detectors; Geo Las 193 nm excimer laser (Coherent) coupled to a Thermo Finnigan ELEMENT XR ICP-MS | Micro Analysis Facility at MUN-CREAIT | EMPA: accelerating voltage of 25 kV, a 2-nA beam current, focused to 1 µm, with elemental counting times between 5 and 30 s; LA-ICP-MS: Geo Las 193 nm excimer laser (Coherent) coupled to a Thermo Finnigan ELEMENT XR ICP-MS | Internal standards were measured periodically to demonstrate their reproducibility |  |  |  |  | 150 | [21 empty] | 902.46 | [15 empty] | 600618.82 | [43 empty] | 961.96 | [15 empty] | 397308.5 |  | 60 | [42 empty] | 2024 | Denisová and Piercey (2024), Mineralium Deposita, 59, 473–503 |  | CAN | Yukon
| ABM deposit | ABM | Seafloor hydrothermal | Volcanic-hosted massive sulfide (VMS) | bimodal-felsic replacement-style VMS | Zn, Cu, Pb, Au, Ag | Bi, Se, Co, Hg, As, Sb, Ba | Zn, Cu, Pb, Au, Ag, Bi, Se, Co, Hg, As, Sb, Ba | van Olden et al., 2020 |  | B264518-7-1-6 | B264518-7-1-6 | drill core |  |  |  |  | ore material | drill core | drill core | mineral separate | [5 empty] | mineralisation |  |  |  | pyrite, sphalerite, chalcopyrite, pyrrhotite, magnetite, galena, tennantite, tetrahedrite, freibergite | [6 empty] | white mica, chlorite, quartz, calcite, biotite, carbonate | polished thin sections | EMPA, LA-ICPMS | FEI MLA 650FEG instrument equipped with dual Bruker 5th generation XFlash SDD X-ray detectors; Geo Las 193 nm excimer laser (Coherent) coupled to a Thermo Finnigan ELEMENT XR ICP-MS | Micro Analysis Facility at MUN-CREAIT | EMPA: accelerating voltage of 25 kV, a 2-nA beam current, focused to 1 µm, with elemental counting times between 5 and 30 s; LA-ICP-MS: Geo Las 193 nm excimer laser (Coherent) coupled to a Thermo Finnigan ELEMENT XR ICP-MS | Internal standards were measured periodically to demonstrate their reproducibility | [26 empty] | 774.82 | [15 empty] | 600508.61 | [43 empty] | 933.76 | [15 empty] | 397782.8 | [44 empty] | 2024 | Denisová and Piercey (2024), Mineralium Deposita, 59, 473–503 |  | CAN | Yukon
| ABM deposit | ABM | Seafloor hydrothermal | Volcanic-hosted massive sulfide (VMS) | bimodal-felsic replacement-style VMS | Zn, Cu, Pb, Au, Ag | Bi, Se, Co, Hg, As, Sb, Ba | Zn, Cu, Pb, Au, Ag, Bi, Se, Co, Hg, As, Sb, Ba | van Olden et al., 2020 |  | B264518-2-2-15 | B264518-2-2-15 | drill core |  |  |  |  | ore material | drill core | drill core | mineral separate | [5 empty] | mineralisation |  |  |  | pyrite, sphalerite, chalcopyrite, pyrrhotite, magnetite, galena, tennantite, tetrahedrite, freibergite | [6 empty] | white mica, chlorite, quartz, calcite, biotite, carbonate | polished thin sections | EMPA, LA-ICPMS | FEI MLA 650FEG instrument equipped with dual Bruker 5th generation XFlash SDD X-ray detectors; Geo Las 193 nm excimer laser (Coherent) coupled to a Thermo Finnigan ELEMENT XR ICP-MS | Micro Analysis Facility at MUN-CREAIT | EMPA: accelerating voltage of 25 kV, a 2-nA beam current, focused to 1 µm, with elemental counting times between 5 and 30 s; LA-ICP-MS: Geo Las 193 nm excimer laser (Coherent) coupled to a Thermo Finnigan ELEMENT XR ICP-MS | Internal standards were measured periodically to demonstrate their reproducibility | [26 empty] | 931.52 | [15 empty] | 601506.3 | [43 empty] | 872.06 | [15 empty] | 396670.29 | [44 empty] | 2024 | Denisová and Piercey (2024), Mineralium Deposita, 59, 473–503 |  | CAN | Yukon
| ABM deposit | ABM | Seafloor hydrothermal | Volcanic-hosted massive sulfide (VMS) | bimodal-felsic replacement-style VMS | Zn, Cu, Pb, Au, Ag | Bi, Se, Co, Hg, As, Sb, Ba | Zn, Cu, Pb, Au, Ag, Bi, Se, Co, Hg, As, Sb, Ba | van Olden et al., 2020 |  | B264518-4-1-7 | B264518-4-1-7 | drill core |  |  |  |  | ore material | drill core | drill core | mineral separate | [5 empty] | mineralisation |  |  |  | pyrite, sphalerite, chalcopyrite, pyrrhotite, magnetite, galena, tennantite, tetrahedrite, freibergite | [6 empty] | white mica, chlorite, quartz, calcite, biotite, carbonate | polished thin sections | EMPA, LA-ICPMS | FEI MLA 650FEG instrument equipped with dual Bruker 5th generation XFlash SDD X-ray detectors; Geo Las 193 nm excimer laser (Coherent) coupled to a Thermo Finnigan ELEMENT XR ICP-MS | Micro Analysis Facility at MUN-CREAIT | EMPA: accelerating voltage of 25 kV, a 2-nA beam current, focused to 1 µm, with elemental counting times between 5 and 30 s; LA-ICP-MS: Geo Las 193 nm excimer laser (Coherent) coupled to a Thermo Finnigan ELEMENT XR ICP-MS | Internal standards were measured periodically to demonstrate their reproducibility | [26 empty] | 912.93 | [15 empty] | 601762.35 | [43 empty] | 1111.4 | [15 empty] | 396173.62 | [44 empty] | 2024 | Denisová and Piercey (2024), Mineralium Deposita, 59, 473–503 |  | CAN | Yukon
| ABM deposit | ABM | Seafloor hydrothermal | Volcanic-hosted massive sulfide (VMS) | bimodal-felsic replacement-style VMS | Zn, Cu, Pb, Au, Ag | Bi, Se, Co, Hg, As, Sb, Ba | Zn, Cu, Pb, Au, Ag, Bi, Se, Co, Hg, As, Sb, Ba | van Olden et al., 2020 |  | B264518-2-1-8 | B264518-2-1-8 | drill core |  |  |  |  | ore material | drill core | drill core | mineral separate | [5 empty] | mineralisation |  |  |  | pyrite, sphalerite, chalcopyrite, pyrrhotite, magnetite, galena, tennantite, tetrahedrite, freibergite | [6 empty] | white mica, chlorite, quartz, calcite, biotite, carbonate | polished thin sections | EMPA, LA-ICPMS | FEI MLA 650FEG instrument equipped with dual Bruker 5th generation XFlash SDD X-ray detectors; Geo Las 193 nm excimer laser (Coherent) coupled to a Thermo Finnigan ELEMENT XR ICP-MS | Micro Analysis Facility at MUN-CREAIT | EMPA: accelerating voltage of 25 kV, a 2-nA beam current, focused to 1 µm, with elemental counting times between 5 and 30 s; LA-ICP-MS: Geo Las 193 nm excimer laser (Coherent) coupled to a Thermo Finnigan ELEMENT XR ICP-MS | Internal standards were measured periodically to demonstrate their reproducibility | [26 empty] | 804.6 | [15 empty] | 598583.51 | [43 empty] | 973.47 | [15 empty] | 399638.42 | [44 empty] | 2024 | Denisová and Piercey (2024), Mineralium Deposita, 59, 473–503 |  | CAN | Yukon
| ABM deposit | ABM | Seafloor hydrothermal | Volcanic-hosted massive sulfide (VMS) | bimodal-felsic replacement-style VMS | Zn, Cu, Pb, Au, Ag | Bi, Se, Co, Hg, As, Sb, Ba | Zn, Cu, Pb, Au, Ag, Bi, Se, Co, Hg, As, Sb, Ba | van Olden et al., 2020 |  | B264518-9-1-18 | B264518-9-1-18 | drill core |  |  |  |  | ore material | drill core | drill core | mineral separate | [5 empty] | mineralisation |  |  |  | pyrite, sphalerite, chalcopyrite, pyrrhotite, magnetite, galena, tennantite, tetrahedrite, freibergite | [6 empty] | white mica, chlorite, quartz, calcite, biotite, carbonate | polished thin sections | EMPA, LA-ICPMS | FEI MLA 650FEG instrument equipped with dual Bruker 5th generation XFlash SDD X-ray detectors; Geo Las 193 nm excimer laser (Coherent) coupled to a Thermo Finnigan ELEMENT XR ICP-MS | Micro Analysis Facility at MUN-CREAIT | EMPA: accelerating voltage of 25 kV, a 2-nA beam current, focused to 1 µm, with elemental counting times between 5 and 30 s; LA-ICP-MS: Geo Las 193 nm excimer laser (Coherent) coupled to a Thermo Finnigan ELEMENT XR ICP-MS | Internal standards were measured periodically to demonstrate their reproducibility | [26 empty] | 910.86 | [5 empty] | 445.53 | [9 empty] | 600778.18 | [43 empty] | 1049.46 | [15 empty] | 396707.06 |  | 70 | [42 empty] | 2024 | Denisová and Piercey (2024), Mineralium Deposita, 59, 473–503 |  | CAN | Yukon
| ABM deposit | ABM | Seafloor hydrothermal | Volcanic-hosted massive sulfide (VMS) | bimodal-felsic replacement-style VMS | Zn, Cu, Pb, Au, Ag | Bi, Se, Co, Hg, As, Sb, Ba | Zn, Cu, Pb, Au, Ag, Bi, Se, Co, Hg, As, Sb, Ba | van Olden et al., 2020 |  | B264518-1-1-4 | B264518-1-1-4 | drill core |  |  |  |  | ore material | drill core | drill core | mineral separate | [5 empty] | mineralisation |  |  |  | pyrite, sphalerite, chalcopyrite, pyrrhotite, magnetite, galena, tennantite, tetrahedrite, freibergite | [6 empty] | white mica, chlorite, quartz, calcite, biotite, carbonate | polished thin sections | EMPA, LA-ICPMS | FEI MLA 650FEG instrument equipped with dual Bruker 5th generation XFlash SDD X-ray detectors; Geo Las 193 nm excimer laser (Coherent) coupled to a Thermo Finnigan ELEMENT XR ICP-MS | Micro Analysis Facility at MUN-CREAIT | EMPA: accelerating voltage of 25 kV, a 2-nA beam current, focused to 1 µm, with elemental counting times between 5 and 30 s; LA-ICP-MS: Geo Las 193 nm excimer laser (Coherent) coupled to a Thermo Finnigan ELEMENT XR ICP-MS | Internal standards were measured periodically to demonstrate their reproducibility | [26 empty] | 852.39 | [5 empty] | 148.67 | [9 empty] | 600309.25 | [43 empty] | 1219.11 | [15 empty] | 397430.93 | [44 empty] | 2024 | Denisová and Piercey (2024), Mineralium Deposita, 59, 473–503 |  | CAN | Yukon
| ABM deposit | ABM | Seafloor hydrothermal | Volcanic-hosted massive sulfide (VMS) | bimodal-felsic replacement-style VMS | Zn, Cu, Pb, Au, Ag | Bi, Se, Co, Hg, As, Sb, Ba | Zn, Cu, Pb, Au, Ag, Bi, Se, Co, Hg, As, Sb, Ba | van Olden et al., 2020 |  | B265159A-1-1-13 | B265159A-1-1-13 | drill core |  |  |  |  | ore material | drill core | drill core | mineral separate | [5 empty] | mineralisation |  |  |  | pyrite, sphalerite, chalcopyrite, pyrrhotite, magnetite, galena, tennantite, tetrahedrite, freibergite | [6 empty] | white mica, chlorite, quartz, calcite, biotite, carbonate | polished thin sections | EMPA, LA-ICPMS | FEI MLA 650FEG instrument equipped with dual Bruker 5th generation XFlash SDD X-ray detectors; Geo Las 193 nm excimer laser (Coherent) coupled to a Thermo Finnigan ELEMENT XR ICP-MS | Micro Analysis Facility at MUN-CREAIT | EMPA: accelerating voltage of 25 kV, a 2-nA beam current, focused to 1 µm, with elemental counting times between 5 and 30 s; LA-ICP-MS: Geo Las 193 nm excimer laser (Coherent) coupled to a Thermo Finnigan ELEMENT XR ICP-MS | Internal standards were measured periodically to demonstrate their reproducibility | [26 empty] | 982.24 | [5 empty] | 69.45 | [9 empty] | 596616.73 | [43 empty] | 1458.48 | [15 empty] | 399136.82 | [39 empty] | 1736.28 |  |  |  |  | 2024 | Denisová and Piercey (2024), Mineralium Deposita, 59, 473–503 |  | CAN | Yukon
| ABM deposit | ABM | Seafloor hydrothermal | Volcanic-hosted massive sulfide (VMS) | bimodal-felsic replacement-style VMS | Zn, Cu, Pb, Au, Ag | Bi, Se, Co, Hg, As, Sb, Ba | Zn, Cu, Pb, Au, Ag, Bi, Se, Co, Hg, As, Sb, Ba | van Olden et al., 2020 |  | B265159A-4-1-5 | B265159A-4-1-5 | drill core |  |  |  |  | ore material | drill core | drill core | mineral separate | [5 empty] | mineralisation |  |  |  | pyrite, sphalerite, chalcopyrite, pyrrhotite, magnetite, galena, tennantite, tetrahedrite, freibergite | [6 empty] | white mica, chlorite, quartz, calcite, biotite, carbonate | polished thin sections | EMPA, LA-ICPMS | FEI MLA 650FEG instrument equipped with dual Bruker 5th generation XFlash SDD X-ray detectors; Geo Las 193 nm excimer laser (Coherent) coupled to a Thermo Finnigan ELEMENT XR ICP-MS | Micro Analysis Facility at MUN-CREAIT | EMPA: accelerating voltage of 25 kV, a 2-nA beam current, focused to 1 µm, with elemental counting times between 5 and 30 s; LA-ICP-MS: Geo Las 193 nm excimer laser (Coherent) coupled to a Thermo Finnigan ELEMENT XR ICP-MS | Internal standards were measured periodically to demonstrate their reproducibility | 120 |  |  |  | 100 | [21 empty] | 948.33 | [5 empty] | 69.15 | [9 empty] | 599055.64 | [43 empty] | 1254.56 | [15 empty] | 397486.92 | [39 empty] | 948.33 |  |  |  |  | 2024 | Denisová and Piercey (2024), Mineralium Deposita, 59, 473–503 |  | CAN | Yukon
| ABM deposit | ABM | Seafloor hydrothermal | Volcanic-hosted massive sulfide (VMS) | bimodal-felsic replacement-style VMS | Zn, Cu, Pb, Au, Ag | Bi, Se, Co, Hg, As, Sb, Ba | Zn, Cu, Pb, Au, Ag, Bi, Se, Co, Hg, As, Sb, Ba | van Olden et al., 2020 |  | B265159A-1-1-15 | B265159A-1-1-15 | drill core |  |  |  |  | ore material | drill core | drill core | mineral separate | [5 empty] | mineralisation |  |  |  | pyrite, sphalerite, chalcopyrite, pyrrhotite, magnetite, galena, tennantite, tetrahedrite, freibergite | [6 empty] | white mica, chlorite, quartz, calcite, biotite, carbonate | polished thin sections | EMPA, LA-ICPMS | FEI MLA 650FEG instrument equipped with dual Bruker 5th generation XFlash SDD X-ray detectors; Geo Las 193 nm excimer laser (Coherent) coupled to a Thermo Finnigan ELEMENT XR ICP-MS | Micro Analysis Facility at MUN-CREAIT | EMPA: accelerating voltage of 25 kV, a 2-nA beam current, focused to 1 µm, with elemental counting times between 5 and 30 s; LA-ICP-MS: Geo Las 193 nm excimer laser (Coherent) coupled to a Thermo Finnigan ELEMENT XR ICP-MS | Internal standards were measured periodically to demonstrate their reproducibility | 30 | [25 empty] | 934.5 | [5 empty] | 5577.15 | [9 empty] | 595492.55 | [43 empty] | 1998.23 | [15 empty] | 395838.51 |  | 90 | [42 empty] | 2024 | Denisová and Piercey (2024), Mineralium Deposita, 59, 473–503 |  | CAN | Yukon
| ABM deposit | ABM | Seafloor hydrothermal | Volcanic-hosted massive sulfide (VMS) | bimodal-felsic replacement-style VMS | Zn, Cu, Pb, Au, Ag | Bi, Se, Co, Hg, As, Sb, Ba | Zn, Cu, Pb, Au, Ag, Bi, Se, Co, Hg, As, Sb, Ba | van Olden et al., 2020 |  | B265159A-4-1-1 | B265159A-4-1-1 | drill core |  |  |  |  | ore material | drill core | drill core | mineral separate | [5 empty] | mineralisation |  |  |  | pyrite, sphalerite, chalcopyrite, pyrrhotite, magnetite, galena, tennantite, tetrahedrite, freibergite | [6 empty] | white mica, chlorite, quartz, calcite, biotite, carbonate | polished thin sections | EMPA, LA-ICPMS | FEI MLA 650FEG instrument equipped with dual Bruker 5th generation XFlash SDD X-ray detectors; Geo Las 193 nm excimer laser (Coherent) coupled to a Thermo Finnigan ELEMENT XR ICP-MS | Micro Analysis Facility at MUN-CREAIT | EMPA: accelerating voltage of 25 kV, a 2-nA beam current, focused to 1 µm, with elemental counting times between 5 and 30 s; LA-ICP-MS: Geo Las 193 nm excimer laser (Coherent) coupled to a Thermo Finnigan ELEMENT XR ICP-MS | Internal standards were measured periodically to demonstrate their reproducibility | [26 empty] | 856.43 | [5 empty] | 408.3 | [9 empty] | 597568.14 | [43 empty] | 1314.52 | [15 empty] | 399852.62 | [44 empty] | 2024 | Denisová and Piercey (2024), Mineralium Deposita, 59, 473–503 |  | CAN | Yukon
| ABM deposit | ABM | Seafloor hydrothermal | Volcanic-hosted massive sulfide (VMS) | bimodal-felsic replacement-style VMS | Zn, Cu, Pb, Au, Ag | Bi, Se, Co, Hg, As, Sb, Ba | Zn, Cu, Pb, Au, Ag, Bi, Se, Co, Hg, As, Sb, Ba | van Olden et al., 2020 |  | B265159A-3-3-13 | B265159A-3-3-13 | drill core |  |  |  |  | ore material | drill core | drill core | mineral separate | [5 empty] | mineralisation |  |  |  | pyrite, sphalerite, chalcopyrite, pyrrhotite, magnetite, galena, tennantite, tetrahedrite, freibergite | [6 empty] | white mica, chlorite, quartz, calcite, biotite, carbonate | polished thin sections | EMPA, LA-ICPMS | FEI MLA 650FEG instrument equipped with dual Bruker 5th generation XFlash SDD X-ray detectors; Geo Las 193 nm excimer laser (Coherent) coupled to a Thermo Finnigan ELEMENT XR ICP-MS | Micro Analysis Facility at MUN-CREAIT | EMPA: accelerating voltage of 25 kV, a 2-nA beam current, focused to 1 µm, with elemental counting times between 5 and 30 s; LA-ICP-MS: Geo Las 193 nm excimer laser (Coherent) coupled to a Thermo Finnigan ELEMENT XR ICP-MS | Internal standards were measured periodically to demonstrate their reproducibility | 120 | [25 empty] | 922.78 | [5 empty] | 228.22 | [9 empty] | 598092.91 | [43 empty] | 1746.34 | [15 empty] | 398890.67 | [44 empty] | 2024 | Denisová and Piercey (2024), Mineralium Deposita, 59, 473–503 |  | CAN | Yukon
| ABM deposit | ABM | Seafloor hydrothermal | Volcanic-hosted massive sulfide (VMS) | bimodal-felsic replacement-style VMS | Zn, Cu, Pb, Au, Ag | Bi, Se, Co, Hg, As, Sb, Ba | Zn, Cu, Pb, Au, Ag, Bi, Se, Co, Hg, As, Sb, Ba | van Olden et al., 2020 |  | B265159A-1-1-5 | B265159A-1-1-5 | drill core |  |  |  |  | ore material | drill core | drill core | mineral separate | [5 empty] | mineralisation |  |  |  | pyrite, sphalerite, chalcopyrite, pyrrhotite, magnetite, galena, tennantite, tetrahedrite, freibergite | [6 empty] | white mica, chlorite, quartz, calcite, biotite, carbonate | polished thin sections | EMPA, LA-ICPMS | FEI MLA 650FEG instrument equipped with dual Bruker 5th generation XFlash SDD X-ray detectors; Geo Las 193 nm excimer laser (Coherent) coupled to a Thermo Finnigan ELEMENT XR ICP-MS | Micro Analysis Facility at MUN-CREAIT | EMPA: accelerating voltage of 25 kV, a 2-nA beam current, focused to 1 µm, with elemental counting times between 5 and 30 s; LA-ICP-MS: Geo Las 193 nm excimer laser (Coherent) coupled to a Thermo Finnigan ELEMENT XR ICP-MS | Internal standards were measured periodically to demonstrate their reproducibility | 170 |  |  |  | 90 | [21 empty] | 962.66 | [5 empty] | 218.34 | [9 empty] | 599382.71 | [43 empty] | 1300.09 | [15 empty] | 397878.16 | [44 empty] | 2024 | Denisová and Piercey (2024), Mineralium Deposita, 59, 473–503 |  | CAN | Yukon
| ABM deposit | ABM | Seafloor hydrothermal | Volcanic-hosted massive sulfide (VMS) | bimodal-felsic replacement-style VMS | Zn, Cu, Pb, Au, Ag | Bi, Se, Co, Hg, As, Sb, Ba | Zn, Cu, Pb, Au, Ag, Bi, Se, Co, Hg, As, Sb, Ba | van Olden et al., 2020 |  | B265159A-3-3-11 | B265159A-3-3-11 | drill core |  |  |  |  | ore material | drill core | drill core | mineral separate | [5 empty] | mineralisation |  |  |  | pyrite, sphalerite, chalcopyrite, pyrrhotite, magnetite, galena, tennantite, tetrahedrite, freibergite | [6 empty] | white mica, chlorite, quartz, calcite, biotite, carbonate | polished thin sections | EMPA, LA-ICPMS | FEI MLA 650FEG instrument equipped with dual Bruker 5th generation XFlash SDD X-ray detectors; Geo Las 193 nm excimer laser (Coherent) coupled to a Thermo Finnigan ELEMENT XR ICP-MS | Micro Analysis Facility at MUN-CREAIT | EMPA: accelerating voltage of 25 kV, a 2-nA beam current, focused to 1 µm, with elemental counting times between 5 and 30 s; LA-ICP-MS: Geo Las 193 nm excimer laser (Coherent) coupled to a Thermo Finnigan ELEMENT XR ICP-MS | Internal standards were measured periodically to demonstrate their reproducibility | 40 | [25 empty] | 871.53 | [15 empty] | 600800.22 | [43 empty] | 1069.6 | [15 empty] | 397219.04 | [44 empty] | 2024 | Denisová and Piercey (2024), Mineralium Deposita, 59, 473–503 |  | CAN | Yukon
| ABM deposit | ABM | Seafloor hydrothermal | Volcanic-hosted massive sulfide (VMS) | bimodal-felsic replacement-style VMS | Zn, Cu, Pb, Au, Ag | Bi, Se, Co, Hg, As, Sb, Ba | Zn, Cu, Pb, Au, Ag, Bi, Se, Co, Hg, As, Sb, Ba | van Olden et al., 2020 |  | B265159A-4-1-12 | B265159A-4-1-12 | drill core |  |  |  |  | ore material | drill core | drill core | mineral separate | [5 empty] | mineralisation |  |  |  | pyrite, sphalerite, chalcopyrite, pyrrhotite, magnetite, galena, tennantite, tetrahedrite, freibergite | [6 empty] | white mica, chlorite, quartz, calcite, biotite, carbonate | polished thin sections | EMPA, LA-ICPMS | FEI MLA 650FEG instrument equipped with dual Bruker 5th generation XFlash SDD X-ray detectors; Geo Las 193 nm excimer laser (Coherent) coupled to a Thermo Finnigan ELEMENT XR ICP-MS | Micro Analysis Facility at MUN-CREAIT | EMPA: accelerating voltage of 25 kV, a 2-nA beam current, focused to 1 µm, with elemental counting times between 5 and 30 s; LA-ICP-MS: Geo Las 193 nm excimer laser (Coherent) coupled to a Thermo Finnigan ELEMENT XR ICP-MS | Internal standards were measured periodically to demonstrate their reproducibility | [26 empty] | 882.08 | [5 empty] | 79.29 | [9 empty] | 600418.26 | [43 empty] | 1536.2 | [15 empty] | 396885.95 | [39 empty] | 188.31 |  |  |  |  | 2024 | Denisová and Piercey (2024), Mineralium Deposita, 59, 473–503 |  | CAN | Yukon
| ABM deposit | ABM | Seafloor hydrothermal | Volcanic-hosted massive sulfide (VMS) | bimodal-felsic replacement-style VMS | Zn, Cu, Pb, Au, Ag | Bi, Se, Co, Hg, As, Sb, Ba | Zn, Cu, Pb, Au, Ag, Bi, Se, Co, Hg, As, Sb, Ba | van Olden et al., 2020 |  | B266575-2-1-13 | B266575-2-1-13 | drill core |  |  |  |  | ore material | drill core | drill core | mineral separate | [5 empty] | mineralisation |  |  |  | pyrite, sphalerite, chalcopyrite, pyrrhotite, magnetite, galena, tennantite, tetrahedrite, freibergite | [6 empty] | white mica, chlorite, quartz, calcite, biotite, carbonate | polished thin sections | EMPA, LA-ICPMS | FEI MLA 650FEG instrument equipped with dual Bruker 5th generation XFlash SDD X-ray detectors; Geo Las 193 nm excimer laser (Coherent) coupled to a Thermo Finnigan ELEMENT XR ICP-MS | Micro Analysis Facility at MUN-CREAIT | EMPA: accelerating voltage of 25 kV, a 2-nA beam current, focused to 1 µm, with elemental counting times between 5 and 30 s; LA-ICP-MS: Geo Las 193 nm excimer laser (Coherent) coupled to a Thermo Finnigan ELEMENT XR ICP-MS | Internal standards were measured periodically to demonstrate their reproducibility |  |  |  |  | 170 | [21 empty] | 934.81 | [15 empty] | 596529.27 | [43 empty] | 1531.5 | [15 empty] | 400835.36 | [44 empty] | 2024 | Denisová and Piercey (2024), Mineralium Deposita, 59, 473–503 |  | CAN | Yukon
| ABM deposit | ABM | Seafloor hydrothermal | Volcanic-hosted massive sulfide (VMS) | bimodal-felsic replacement-style VMS | Zn, Cu, Pb, Au, Ag | Bi, Se, Co, Hg, As, Sb, Ba | Zn, Cu, Pb, Au, Ag, Bi, Se, Co, Hg, As, Sb, Ba | van Olden et al., 2020 |  | B2665575-5-1-25 | B2665575-5-1-25 | drill core |  |  |  |  | ore material | drill core | drill core | mineral separate | [5 empty] | mineralisation |  |  |  | pyrite, sphalerite, chalcopyrite, pyrrhotite, magnetite, galena, tennantite, tetrahedrite, freibergite | [6 empty] | white mica, chlorite, quartz, calcite, biotite, carbonate | polished thin sections | EMPA, LA-ICPMS | FEI MLA 650FEG instrument equipped with dual Bruker 5th generation XFlash SDD X-ray detectors; Geo Las 193 nm excimer laser (Coherent) coupled to a Thermo Finnigan ELEMENT XR ICP-MS | Micro Analysis Facility at MUN-CREAIT | EMPA: accelerating voltage of 25 kV, a 2-nA beam current, focused to 1 µm, with elemental counting times between 5 and 30 s; LA-ICP-MS: Geo Las 193 nm excimer laser (Coherent) coupled to a Thermo Finnigan ELEMENT XR ICP-MS | Internal standards were measured periodically to demonstrate their reproducibility | [26 empty] | 863.38 | [15 empty] | 597953.71 | [43 empty] | 1171.02 | [15 empty] | 400011.89 | [44 empty] | 2024 | Denisová and Piercey (2024), Mineralium Deposita, 59, 473–503 |  | CAN | Yukon
| ABM deposit | ABM | Seafloor hydrothermal | Volcanic-hosted massive sulfide (VMS) | bimodal-felsic replacement-style VMS | Zn, Cu, Pb, Au, Ag | Bi, Se, Co, Hg, As, Sb, Ba | Zn, Cu, Pb, Au, Ag, Bi, Se, Co, Hg, As, Sb, Ba | van Olden et al., 2020 |  | B266575-4-1-13 | B266575-4-1-13 | drill core |  |  |  |  | ore material | drill core | drill core | mineral separate | [5 empty] | mineralisation |  |  |  | pyrite, sphalerite, chalcopyrite, pyrrhotite, magnetite, galena, tennantite, tetrahedrite, freibergite | [6 empty] | white mica, chlorite, quartz, calcite, biotite, carbonate | polished thin sections | EMPA, LA-ICPMS | FEI MLA 650FEG instrument equipped with dual Bruker 5th generation XFlash SDD X-ray detectors; Geo Las 193 nm excimer laser (Coherent) coupled to a Thermo Finnigan ELEMENT XR ICP-MS | Micro Analysis Facility at MUN-CREAIT | EMPA: accelerating voltage of 25 kV, a 2-nA beam current, focused to 1 µm, with elemental counting times between 5 and 30 s; LA-ICP-MS: Geo Las 193 nm excimer laser (Coherent) coupled to a Thermo Finnigan ELEMENT XR ICP-MS | Internal standards were measured periodically to demonstrate their reproducibility | [26 empty] | 873.71 | [15 empty] | 599712.08 | [43 empty] | 1092.14 | [15 empty] | 398322.08 | [44 empty] | 2024 | Denisová and Piercey (2024), Mineralium Deposita, 59, 473–503 |  | CAN | Yukon
| ABM deposit | ABM | Seafloor hydrothermal | Volcanic-hosted massive sulfide (VMS) | bimodal-felsic replacement-style VMS | Zn, Cu, Pb, Au, Ag | Bi, Se, Co, Hg, As, Sb, Ba | Zn, Cu, Pb, Au, Ag, Bi, Se, Co, Hg, As, Sb, Ba | van Olden et al., 2020 |  | B266575-1-1-10 | B266575-1-1-10 | drill core |  |  |  |  | ore material | drill core | drill core | mineral separate | [5 empty] | mineralisation |  |  |  | pyrite, sphalerite, chalcopyrite, pyrrhotite, magnetite, galena, tennantite, tetrahedrite, freibergite | [6 empty] | white mica, chlorite, quartz, calcite, biotite, carbonate | polished thin sections | EMPA, LA-ICPMS | FEI MLA 650FEG instrument equipped with dual Bruker 5th generation XFlash SDD X-ray detectors; Geo Las 193 nm excimer laser (Coherent) coupled to a Thermo Finnigan ELEMENT XR ICP-MS | Micro Analysis Facility at MUN-CREAIT | EMPA: accelerating voltage of 25 kV, a 2-nA beam current, focused to 1 µm, with elemental counting times between 5 and 30 s; LA-ICP-MS: Geo Las 193 nm excimer laser (Coherent) coupled to a Thermo Finnigan ELEMENT XR ICP-MS | Internal standards were measured periodically to demonstrate their reproducibility |  |  |  |  | 160 | [21 empty] | 844.5 | [15 empty] | 590085.16 | [43 empty] | 1739.27 | [15 empty] | 406838.44 | [39 empty] | 331.77 |  |  |  |  | 2024 | Denisová and Piercey (2024), Mineralium Deposita, 59, 473–503 |  | CAN | Yukon
| ABM deposit | ABM | Seafloor hydrothermal | Volcanic-hosted massive sulfide (VMS) | bimodal-felsic replacement-style VMS | Zn, Cu, Pb, Au, Ag | Bi, Se, Co, Hg, As, Sb, Ba | Zn, Cu, Pb, Au, Ag, Bi, Se, Co, Hg, As, Sb, Ba | van Olden et al., 2020 |  | B266575-4-1-6 | B266575-4-1-6 | drill core |  |  |  |  | ore material | drill core | drill core | mineral separate | [5 empty] | mineralisation |  |  |  | pyrite, sphalerite, chalcopyrite, pyrrhotite, magnetite, galena, tennantite, tetrahedrite, freibergite | [6 empty] | white mica, chlorite, quartz, calcite, biotite, carbonate | polished thin sections | EMPA, LA-ICPMS | FEI MLA 650FEG instrument equipped with dual Bruker 5th generation XFlash SDD X-ray detectors; Geo Las 193 nm excimer laser (Coherent) coupled to a Thermo Finnigan ELEMENT XR ICP-MS | Micro Analysis Facility at MUN-CREAIT | EMPA: accelerating voltage of 25 kV, a 2-nA beam current, focused to 1 µm, with elemental counting times between 5 and 30 s; LA-ICP-MS: Geo Las 193 nm excimer laser (Coherent) coupled to a Thermo Finnigan ELEMENT XR ICP-MS | Internal standards were measured periodically to demonstrate their reproducibility | [26 empty] | 841.75 | [15 empty] | 596771.64 | [43 empty] | 1445.83 | [15 empty] | 400782.33 | [39 empty] | 158.45 |  |  |  |  | 2024 | Denisová and Piercey (2024), Mineralium Deposita, 59, 473–503 |  | CAN | Yukon
| ABM deposit | ABM | Seafloor hydrothermal | Volcanic-hosted massive sulfide (VMS) | bimodal-felsic replacement-style VMS | Zn, Cu, Pb, Au, Ag | Bi, Se, Co, Hg, As, Sb, Ba | Zn, Cu, Pb, Au, Ag, Bi, Se, Co, Hg, As, Sb, Ba | van Olden et al., 2020 |  | B291157-6-1-34 | B291157-6-1-34 | drill core |  |  |  |  | ore material | drill core | drill core | mineral separate | [5 empty] | mineralisation |  |  |  | pyrite, sphalerite, chalcopyrite, pyrrhotite, magnetite, galena, tennantite, tetrahedrite, freibergite | [6 empty] | white mica, chlorite, quartz, calcite, biotite, carbonate | polished thin sections | EMPA, LA-ICPMS | FEI MLA 650FEG instrument equipped with dual Bruker 5th generation XFlash SDD X-ray detectors; Geo Las 193 nm excimer laser (Coherent) coupled to a Thermo Finnigan ELEMENT XR ICP-MS | Micro Analysis Facility at MUN-CREAIT | EMPA: accelerating voltage of 25 kV, a 2-nA beam current, focused to 1 µm, with elemental counting times between 5 and 30 s; LA-ICP-MS: Geo Las 193 nm excimer laser (Coherent) coupled to a Thermo Finnigan ELEMENT XR ICP-MS | Internal standards were measured periodically to demonstrate their reproducibility | 50 | [25 empty] | 882.6 | [5 empty] | 238 | [9 empty] | 600481.94 | [43 empty] | 1249.52 | [15 empty] | 396156.27 | [39 empty] | 942.1 |  |  |  |  | 2024 | Denisová and Piercey (2024), Mineralium Deposita, 59, 473–503 |  | CAN | Yukon
| ABM deposit | ABM | Seafloor hydrothermal | Volcanic-hosted massive sulfide (VMS) | bimodal-felsic replacement-style VMS | Zn, Cu, Pb, Au, Ag | Bi, Se, Co, Hg, As, Sb, Ba | Zn, Cu, Pb, Au, Ag, Bi, Se, Co, Hg, As, Sb, Ba | van Olden et al., 2020 |  | B291157-4-1-14 | B291157-4-1-14 | drill core |  |  |  |  | ore material | drill core | drill core | mineral separate | [5 empty] | mineralisation |  |  |  | pyrite, sphalerite, chalcopyrite, pyrrhotite, magnetite, galena, tennantite, tetrahedrite, freibergite | [6 empty] | white mica, chlorite, quartz, calcite, biotite, carbonate | polished thin sections | EMPA, LA-ICPMS | FEI MLA 650FEG instrument equipped with dual Bruker 5th generation XFlash SDD X-ray detectors; Geo Las 193 nm excimer laser (Coherent) coupled to a Thermo Finnigan ELEMENT XR ICP-MS | Micro Analysis Facility at MUN-CREAIT | EMPA: accelerating voltage of 25 kV, a 2-nA beam current, focused to 1 µm, with elemental counting times between 5 and 30 s; LA-ICP-MS: Geo Las 193 nm excimer laser (Coherent) coupled to a Thermo Finnigan ELEMENT XR ICP-MS | Internal standards were measured periodically to demonstrate their reproducibility |  |  |  |  | 110 | [21 empty] | 960.96 | [15 empty] | 598666.55 | [43 empty] | 1337.41 | [15 empty] | 398827.03 |  | 100 | [42 empty] | 2024 | Denisová and Piercey (2024), Mineralium Deposita, 59, 473–503 |  | CAN | Yukon
| ABM deposit | ABM | Seafloor hydrothermal | Volcanic-hosted massive sulfide (VMS) | bimodal-felsic replacement-style VMS | Zn, Cu, Pb, Au, Ag | Bi, Se, Co, Hg, As, Sb, Ba | Zn, Cu, Pb, Au, Ag, Bi, Se, Co, Hg, As, Sb, Ba | van Olden et al., 2020 |  | B291157-5-1-6 | B291157-5-1-6 | drill core |  |  |  |  | ore material | drill core | drill core | mineral separate | [5 empty] | mineralisation |  |  |  | pyrite, sphalerite, chalcopyrite, pyrrhotite, magnetite, galena, tennantite, tetrahedrite, freibergite | [6 empty] | white mica, chlorite, quartz, calcite, biotite, carbonate | polished thin sections | EMPA, LA-ICPMS | FEI MLA 650FEG instrument equipped with dual Bruker 5th generation XFlash SDD X-ray detectors; Geo Las 193 nm excimer laser (Coherent) coupled to a Thermo Finnigan ELEMENT XR ICP-MS | Micro Analysis Facility at MUN-CREAIT | EMPA: accelerating voltage of 25 kV, a 2-nA beam current, focused to 1 µm, with elemental counting times between 5 and 30 s; LA-ICP-MS: Geo Las 193 nm excimer laser (Coherent) coupled to a Thermo Finnigan ELEMENT XR ICP-MS | Internal standards were measured periodically to demonstrate their reproducibility | [26 empty] | 853.09 | [15 empty] | 599394.89 | [43 empty] | 1349.07 | [15 empty] | 398343.43 | [44 empty] | 2024 | Denisová and Piercey (2024), Mineralium Deposita, 59, 473–503 |  | CAN | Yukon
| ABM deposit | ABM | Seafloor hydrothermal | Volcanic-hosted massive sulfide (VMS) | bimodal-felsic replacement-style VMS | Zn, Cu, Pb, Au, Ag | Bi, Se, Co, Hg, As, Sb, Ba | Zn, Cu, Pb, Au, Ag, Bi, Se, Co, Hg, As, Sb, Ba | van Olden et al., 2020 |  | B291157-5-1-17 | B291157-5-1-17 | drill core |  |  |  |  | ore material | drill core | drill core | mineral separate | [5 empty] | mineralisation |  |  |  | pyrite, sphalerite, chalcopyrite, pyrrhotite, magnetite, galena, tennantite, tetrahedrite, freibergite | [6 empty] | white mica, chlorite, quartz, calcite, biotite, carbonate | polished thin sections | EMPA, LA-ICPMS | FEI MLA 650FEG instrument equipped with dual Bruker 5th generation XFlash SDD X-ray detectors; Geo Las 193 nm excimer laser (Coherent) coupled to a Thermo Finnigan ELEMENT XR ICP-MS | Micro Analysis Facility at MUN-CREAIT | EMPA: accelerating voltage of 25 kV, a 2-nA beam current, focused to 1 µm, with elemental counting times between 5 and 30 s; LA-ICP-MS: Geo Las 193 nm excimer laser (Coherent) coupled to a Thermo Finnigan ELEMENT XR ICP-MS | Internal standards were measured periodically to demonstrate their reproducibility | [26 empty] | 881.13 | [5 empty] | 59.4 | [9 empty] | 600473.24 | [43 empty] | 1059.33 | [15 empty] | 397477.39 |  | 50 | [42 empty] | 2024 | Denisová and Piercey (2024), Mineralium Deposita, 59, 473–503 |  | CAN | Yukon
| ABM deposit | ABM | Seafloor hydrothermal | Volcanic-hosted massive sulfide (VMS) | bimodal-felsic replacement-style VMS | Zn, Cu, Pb, Au, Ag | Bi, Se, Co, Hg, As, Sb, Ba | Zn, Cu, Pb, Au, Ag, Bi, Se, Co, Hg, As, Sb, Ba | van Olden et al., 2020 |  | B291157-4-1-5 | B291157-4-1-5 | drill core |  |  |  |  | ore material | drill core | drill core | mineral separate | [5 empty] | mineralisation |  |  |  | pyrite, sphalerite, chalcopyrite, pyrrhotite, magnetite, galena, tennantite, tetrahedrite, freibergite | [6 empty] | white mica, chlorite, quartz, calcite, biotite, carbonate | polished thin sections | EMPA, LA-ICPMS | FEI MLA 650FEG instrument equipped with dual Bruker 5th generation XFlash SDD X-ray detectors; Geo Las 193 nm excimer laser (Coherent) coupled to a Thermo Finnigan ELEMENT XR ICP-MS | Micro Analysis Facility at MUN-CREAIT | EMPA: accelerating voltage of 25 kV, a 2-nA beam current, focused to 1 µm, with elemental counting times between 5 and 30 s; LA-ICP-MS: Geo Las 193 nm excimer laser (Coherent) coupled to a Thermo Finnigan ELEMENT XR ICP-MS | Internal standards were measured periodically to demonstrate their reproducibility | [32 empty] | 961.95 | [9 empty] | 598394.74 | [43 empty] | 90.18 | [15 empty] | 400553.12 | [44 empty] | 2024 | Denisová and Piercey (2024), Mineralium Deposita, 59, 473–503 |  | CAN | Yukon
| ABM deposit | ABM | Seafloor hydrothermal | Volcanic-hosted massive sulfide (VMS) | bimodal-felsic replacement-style VMS | Zn, Cu, Pb, Au, Ag | Bi, Se, Co, Hg, As, Sb, Ba | Zn, Cu, Pb, Au, Ag, Bi, Se, Co, Hg, As, Sb, Ba | van Olden et al., 2020 |  | B291157-4-1-1* | B291157-4-1-1* | drill core |  |  |  |  | ore material | drill core | drill core | mineral separate | [5 empty] | mineralisation |  |  |  | pyrite, sphalerite, chalcopyrite, pyrrhotite, magnetite, galena, tennantite, tetrahedrite, freibergite | [6 empty] | white mica, chlorite, quartz, calcite, biotite, carbonate | polished thin sections | EMPA, LA-ICPMS | FEI MLA 650FEG instrument equipped with dual Bruker 5th generation XFlash SDD X-ray detectors; Geo Las 193 nm excimer laser (Coherent) coupled to a Thermo Finnigan ELEMENT XR ICP-MS | Micro Analysis Facility at MUN-CREAIT | EMPA: accelerating voltage of 25 kV, a 2-nA beam current, focused to 1 µm, with elemental counting times between 5 and 30 s; LA-ICP-MS: Geo Las 193 nm excimer laser (Coherent) coupled to a Thermo Finnigan ELEMENT XR ICP-MS | Internal standards were measured periodically to demonstrate their reproducibility | 250 | [25 empty] | 298.9 | [5 empty] | 239.12 | [9 empty] | 571502.6 | [43 empty] | 7482.54 | [15 empty] | 420227.75 | [44 empty] | 2024 | Denisová and Piercey (2024), Mineralium Deposita, 59, 473–503 |  | CAN | Yukon
| ABM deposit | ABM | Seafloor hydrothermal | Volcanic-hosted massive sulfide (VMS) | bimodal-felsic replacement-style VMS | Zn, Cu, Pb, Au, Ag | Bi, Se, Co, Hg, As, Sb, Ba | Zn, Cu, Pb, Au, Ag, Bi, Se, Co, Hg, As, Sb, Ba | van Olden et al., 2020 |  | Q721151-6-1-15 | Q721151-6-1-15 | drill core |  |  |  |  | ore material | drill core | drill core | mineral separate | [5 empty] | mineralisation |  |  |  | pyrite, sphalerite, chalcopyrite, pyrrhotite, magnetite, galena, tennantite, tetrahedrite, freibergite | [6 empty] | white mica, chlorite, quartz, calcite, biotite, carbonate | polished thin sections | EMPA, LA-ICPMS | FEI MLA 650FEG instrument equipped with dual Bruker 5th generation XFlash SDD X-ray detectors; Geo Las 193 nm excimer laser (Coherent) coupled to a Thermo Finnigan ELEMENT XR ICP-MS | Micro Analysis Facility at MUN-CREAIT | EMPA: accelerating voltage of 25 kV, a 2-nA beam current, focused to 1 µm, with elemental counting times between 5 and 30 s; LA-ICP-MS: Geo Las 193 nm excimer laser (Coherent) coupled to a Thermo Finnigan ELEMENT XR ICP-MS | Internal standards were measured periodically to demonstrate their reproducibility | [26 empty] | 4128.95 | [15 empty] | 594151.97 | [43 empty] | 1429.25 | [15 empty] | 399138.48 | [39 empty] | 1151.34 |  |  |  |  | 2024 | Denisová and Piercey (2024), Mineralium Deposita, 59, 473–503 |  | CAN | Yukon
| ABM deposit | ABM | Seafloor hydrothermal | Volcanic-hosted massive sulfide (VMS) | bimodal-felsic replacement-style VMS | Zn, Cu, Pb, Au, Ag | Bi, Se, Co, Hg, As, Sb, Ba | Zn, Cu, Pb, Au, Ag, Bi, Se, Co, Hg, As, Sb, Ba | van Olden et al., 2020 |  | Q721151-3-1-17 | Q721151-3-1-17 | drill core |  |  |  |  | ore material | drill core | drill core | mineral separate | [5 empty] | mineralisation |  |  |  | pyrite, sphalerite, chalcopyrite, pyrrhotite, magnetite, galena, tennantite, tetrahedrite, freibergite | [6 empty] | white mica, chlorite, quartz, calcite, biotite, carbonate | polished thin sections | EMPA, LA-ICPMS | FEI MLA 650FEG instrument equipped with dual Bruker 5th generation XFlash SDD X-ray detectors; Geo Las 193 nm excimer laser (Coherent) coupled to a Thermo Finnigan ELEMENT XR ICP-MS | Micro Analysis Facility at MUN-CREAIT | EMPA: accelerating voltage of 25 kV, a 2-nA beam current, focused to 1 µm, with elemental counting times between 5 and 30 s; LA-ICP-MS: Geo Las 193 nm excimer laser (Coherent) coupled to a Thermo Finnigan ELEMENT XR ICP-MS | Internal standards were measured periodically to demonstrate their reproducibility |  |  |  |  | 130 | [21 empty] | 4704.69 | [5 empty] | 198.09 | [9 empty] | 596376.9 | [43 empty] | 1356.93 | [15 empty] | 396471.96 | [39 empty] | 762.66 |  |  |  |  | 2024 | Denisová and Piercey (2024), Mineralium Deposita, 59, 473–503 |  | CAN | Yukon
| ABM deposit | ABM | Seafloor hydrothermal | Volcanic-hosted massive sulfide (VMS) | bimodal-felsic replacement-style VMS | Zn, Cu, Pb, Au, Ag | Bi, Se, Co, Hg, As, Sb, Ba | Zn, Cu, Pb, Au, Ag, Bi, Se, Co, Hg, As, Sb, Ba | van Olden et al., 2020 |  | Q721151-1-1-13 | Q721151-1-1-13 | drill core |  |  |  |  | ore material | drill core | drill core | mineral separate | [5 empty] | mineralisation |  |  |  | pyrite, sphalerite, chalcopyrite, pyrrhotite, magnetite, galena, tennantite, tetrahedrite, freibergite | [6 empty] | white mica, chlorite, quartz, calcite, biotite, carbonate | polished thin sections | EMPA, LA-ICPMS | FEI MLA 650FEG instrument equipped with dual Bruker 5th generation XFlash SDD X-ray detectors; Geo Las 193 nm excimer laser (Coherent) coupled to a Thermo Finnigan ELEMENT XR ICP-MS | Micro Analysis Facility at MUN-CREAIT | EMPA: accelerating voltage of 25 kV, a 2-nA beam current, focused to 1 µm, with elemental counting times between 5 and 30 s; LA-ICP-MS: Geo Las 193 nm excimer laser (Coherent) coupled to a Thermo Finnigan ELEMENT XR ICP-MS | Internal standards were measured periodically to demonstrate their reproducibility | [26 empty] | 4280.88 | [5 empty] | 1805.07 | [9 empty] | 594756.42 | [43 empty] | 1341.47 | [15 empty] | 397303.23 | [39 empty] | 512.92 |  |  |  |  | 2024 | Denisová and Piercey (2024), Mineralium Deposita, 59, 473–503 |  | CAN | Yukon
| ABM deposit | ABM | Seafloor hydrothermal | Volcanic-hosted massive sulfide (VMS) | bimodal-felsic replacement-style VMS | Zn, Cu, Pb, Au, Ag | Bi, Se, Co, Hg, As, Sb, Ba | Zn, Cu, Pb, Au, Ag, Bi, Se, Co, Hg, As, Sb, Ba | van Olden et al., 2020 |  | Q721151-2-1-12 | Q721151-2-1-12 | drill core |  |  |  |  | ore material | drill core | drill core | mineral separate | [5 empty] | mineralisation |  |  |  | pyrite, sphalerite, chalcopyrite, pyrrhotite, magnetite, galena, tennantite, tetrahedrite, freibergite | [6 empty] | white mica, chlorite, quartz, calcite, biotite, carbonate | polished thin sections | EMPA, LA-ICPMS | FEI MLA 650FEG instrument equipped with dual Bruker 5th generation XFlash SDD X-ray detectors; Geo Las 193 nm excimer laser (Coherent) coupled to a Thermo Finnigan ELEMENT XR ICP-MS | Micro Analysis Facility at MUN-CREAIT | EMPA: accelerating voltage of 25 kV, a 2-nA beam current, focused to 1 µm, with elemental counting times between 5 and 30 s; LA-ICP-MS: Geo Las 193 nm excimer laser (Coherent) coupled to a Thermo Finnigan ELEMENT XR ICP-MS | Internal standards were measured periodically to demonstrate their reproducibility | [26 empty] | 3971.26 | [5 empty] | 746.48 | [9 empty] | 595429.58 | [43 empty] | 975.4 | [15 empty] | 398877.3 | [44 empty] | 2024 | Denisová and Piercey (2024), Mineralium Deposita, 59, 473–503 |  | CAN | Yukon
| ABM deposit | ABM | Seafloor hydrothermal | Volcanic-hosted massive sulfide (VMS) | bimodal-felsic replacement-style VMS | Zn, Cu, Pb, Au, Ag | Bi, Se, Co, Hg, As, Sb, Ba | Zn, Cu, Pb, Au, Ag, Bi, Se, Co, Hg, As, Sb, Ba | van Olden et al., 2020 |  | Q721151-2-1-14 | Q721151-2-1-14 | drill core |  |  |  |  | ore material | drill core | drill core | mineral separate | [5 empty] | mineralisation |  |  |  | pyrite, sphalerite, chalcopyrite, pyrrhotite, magnetite, galena, tennantite, tetrahedrite, freibergite | [6 empty] | white mica, chlorite, quartz, calcite, biotite, carbonate | polished thin sections | EMPA, LA-ICPMS | FEI MLA 650FEG instrument equipped with dual Bruker 5th generation XFlash SDD X-ray detectors; Geo Las 193 nm excimer laser (Coherent) coupled to a Thermo Finnigan ELEMENT XR ICP-MS | Micro Analysis Facility at MUN-CREAIT | EMPA: accelerating voltage of 25 kV, a 2-nA beam current, focused to 1 µm, with elemental counting times between 5 and 30 s; LA-ICP-MS: Geo Las 193 nm excimer laser (Coherent) coupled to a Thermo Finnigan ELEMENT XR ICP-MS | Internal standards were measured periodically to demonstrate their reproducibility | 90 | [25 empty] | 4308.76 | [5 empty] | 416.98 | [9 empty] | 597418.72 | [43 empty] | 1111.94 | [15 empty] | 396654.25 | [44 empty] | 2024 | Denisová and Piercey (2024), Mineralium Deposita, 59, 473–503 |  | CAN | Yukon
| ABM deposit | ABM | Seafloor hydrothermal | Volcanic-hosted massive sulfide (VMS) | bimodal-felsic replacement-style VMS | Zn, Cu, Pb, Au, Ag | Bi, Se, Co, Hg, As, Sb, Ba | Zn, Cu, Pb, Au, Ag, Bi, Se, Co, Hg, As, Sb, Ba | van Olden et al., 2020 |  | Q721151-3-1-11 | Q721151-3-1-11 | drill core |  |  |  |  | ore material | drill core | drill core | mineral separate | [5 empty] | mineralisation |  |  |  | pyrite, sphalerite, chalcopyrite, pyrrhotite, magnetite, galena, tennantite, tetrahedrite, freibergite | [6 empty] | white mica, chlorite, quartz, calcite, biotite, carbonate | polished thin sections | EMPA, LA-ICPMS | FEI MLA 650FEG instrument equipped with dual Bruker 5th generation XFlash SDD X-ray detectors; Geo Las 193 nm excimer laser (Coherent) coupled to a Thermo Finnigan ELEMENT XR ICP-MS | Micro Analysis Facility at MUN-CREAIT | EMPA: accelerating voltage of 25 kV, a 2-nA beam current, focused to 1 µm, with elemental counting times between 5 and 30 s; LA-ICP-MS: Geo Las 193 nm excimer laser (Coherent) coupled to a Thermo Finnigan ELEMENT XR ICP-MS | Internal standards were measured periodically to demonstrate their reproducibility | 160 | [25 empty] | 4139.92 | [5 empty] | 318.46 | [9 empty] | 596636.31 | [43 empty] | 1293.73 | [15 empty] | 397452.36 | [44 empty] | 2024 | Denisová and Piercey (2024), Mineralium Deposita, 59, 473–503 |  | CAN | Yukon
| ABM deposit | ABM | Seafloor hydrothermal | Volcanic-hosted massive sulfide (VMS) | bimodal-felsic replacement-style VMS | Zn, Cu, Pb, Au, Ag | Bi, Se, Co, Hg, As, Sb, Ba | Zn, Cu, Pb, Au, Ag, Bi, Se, Co, Hg, As, Sb, Ba | van Olden et al., 2020 |  | Q721151-3-1-19 | Q721151-3-1-19 | drill core |  |  |  |  | ore material | drill core | drill core | mineral separate | [5 empty] | mineralisation |  |  |  | pyrite, sphalerite, chalcopyrite, pyrrhotite, magnetite, galena, tennantite, tetrahedrite, freibergite | [6 empty] | white mica, chlorite, quartz, calcite, biotite, carbonate | polished thin sections | EMPA, LA-ICPMS | FEI MLA 650FEG instrument equipped with dual Bruker 5th generation XFlash SDD X-ray detectors; Geo Las 193 nm excimer laser (Coherent) coupled to a Thermo Finnigan ELEMENT XR ICP-MS | Micro Analysis Facility at MUN-CREAIT | EMPA: accelerating voltage of 25 kV, a 2-nA beam current, focused to 1 µm, with elemental counting times between 5 and 30 s; LA-ICP-MS: Geo Las 193 nm excimer laser (Coherent) coupled to a Thermo Finnigan ELEMENT XR ICP-MS | Internal standards were measured periodically to demonstrate their reproducibility | 90 | [25 empty] | 4363.88 | [5 empty] | 167.84 | [9 empty] | 595087.18 | [43 empty] | 1145.27 | [15 empty] | 399127.22 | [44 empty] | 2024 | Denisová and Piercey (2024), Mineralium Deposita, 59, 473–503 |  | CAN | Yukon
| ABM deposit | ABM | Seafloor hydrothermal | Volcanic-hosted massive sulfide (VMS) | bimodal-felsic replacement-style VMS | Zn, Cu, Pb, Au, Ag | Bi, Se, Co, Hg, As, Sb, Ba | Zn, Cu, Pb, Au, Ag, Bi, Se, Co, Hg, As, Sb, Ba | van Olden et al., 2020 |  | Q721151-6-1-22 | Q721151-6-1-22 | drill core |  |  |  |  | ore material | drill core | drill core | mineral separate | [5 empty] | mineralisation |  |  |  | pyrite, sphalerite, chalcopyrite, pyrrhotite, magnetite, galena, tennantite, tetrahedrite, freibergite | [6 empty] | white mica, chlorite, quartz, calcite, biotite, carbonate | polished thin sections | EMPA, LA-ICPMS | FEI MLA 650FEG instrument equipped with dual Bruker 5th generation XFlash SDD X-ray detectors; Geo Las 193 nm excimer laser (Coherent) coupled to a Thermo Finnigan ELEMENT XR ICP-MS | Micro Analysis Facility at MUN-CREAIT | EMPA: accelerating voltage of 25 kV, a 2-nA beam current, focused to 1 µm, with elemental counting times between 5 and 30 s; LA-ICP-MS: Geo Las 193 nm excimer laser (Coherent) coupled to a Thermo Finnigan ELEMENT XR ICP-MS | Internal standards were measured periodically to demonstrate their reproducibility | [26 empty] | 3792.91 | [5 empty] | 159.7 | [9 empty] | 593959.29 | [43 empty] | 509.05 | [15 empty] | 401579.06 | [44 empty] | 2024 | Denisová and Piercey (2024), Mineralium Deposita, 59, 473–503 |  | CAN | Yukon
| ABM deposit | ABM | Seafloor hydrothermal | Volcanic-hosted massive sulfide (VMS) | bimodal-felsic replacement-style VMS | Zn, Cu, Pb, Au, Ag | Bi, Se, Co, Hg, As, Sb, Ba | Zn, Cu, Pb, Au, Ag, Bi, Se, Co, Hg, As, Sb, Ba | van Olden et al., 2020 |  | Q721151-2-1-15 | Q721151-2-1-15 | drill core |  |  |  |  | ore material | drill core | drill core | mineral separate | [5 empty] | mineralisation |  |  |  | pyrite, sphalerite, chalcopyrite, pyrrhotite, magnetite, galena, tennantite, tetrahedrite, freibergite | [6 empty] | white mica, chlorite, quartz, calcite, biotite, carbonate | polished thin sections | EMPA, LA-ICPMS | FEI MLA 650FEG instrument equipped with dual Bruker 5th generation XFlash SDD X-ray detectors; Geo Las 193 nm excimer laser (Coherent) coupled to a Thermo Finnigan ELEMENT XR ICP-MS | Micro Analysis Facility at MUN-CREAIT | EMPA: accelerating voltage of 25 kV, a 2-nA beam current, focused to 1 µm, with elemental counting times between 5 and 30 s; LA-ICP-MS: Geo Las 193 nm excimer laser (Coherent) coupled to a Thermo Finnigan ELEMENT XR ICP-MS | Internal standards were measured periodically to demonstrate their reproducibility | 30 | [25 empty] | 4458.12 | [5 empty] | 99.29 | [9 empty] | 597339.02 | [43 empty] | 1399.99 | [15 empty] | 396673.79 | [44 empty] | 2024 | Denisová and Piercey (2024), Mineralium Deposita, 59, 473–503 |  | CAN | Yukon
| ABM deposit | ABM | Seafloor hydrothermal | Volcanic-hosted massive sulfide (VMS) | bimodal-felsic replacement-style VMS | Zn, Cu, Pb, Au, Ag | Bi, Se, Co, Hg, As, Sb, Ba | Zn, Cu, Pb, Au, Ag, Bi, Se, Co, Hg, As, Sb, Ba | van Olden et al., 2020 |  | Q721151-6-1-20 | Q721151-6-1-20 | drill core |  |  |  |  | ore material | drill core | drill core | mineral separate | [5 empty] | mineralisation |  |  |  | pyrite, sphalerite, chalcopyrite, pyrrhotite, magnetite, galena, tennantite, tetrahedrite, freibergite | [6 empty] | white mica, chlorite, quartz, calcite, biotite, carbonate | polished thin sections | EMPA, LA-ICPMS | FEI MLA 650FEG instrument equipped with dual Bruker 5th generation XFlash SDD X-ray detectors; Geo Las 193 nm excimer laser (Coherent) coupled to a Thermo Finnigan ELEMENT XR ICP-MS | Micro Analysis Facility at MUN-CREAIT | EMPA: accelerating voltage of 25 kV, a 2-nA beam current, focused to 1 µm, with elemental counting times between 5 and 30 s; LA-ICP-MS: Geo Las 193 nm excimer laser (Coherent) coupled to a Thermo Finnigan ELEMENT XR ICP-MS | Internal standards were measured periodically to demonstrate their reproducibility | 170 |  |  |  | 100 | [21 empty] | 3707.42 | [15 empty] | 587581.63 | [43 empty] | 6249.37 | [15 empty] | 402190.29 | [44 empty] | 2024 | Denisová and Piercey (2024), Mineralium Deposita, 59, 473–503 |  | CAN | Yukon
| ABM deposit | ABM | Seafloor hydrothermal | Volcanic-hosted massive sulfide (VMS) | bimodal-felsic replacement-style VMS | Zn, Cu, Pb, Au, Ag | Bi, Se, Co, Hg, As, Sb, Ba | Zn, Cu, Pb, Au, Ag, Bi, Se, Co, Hg, As, Sb, Ba | van Olden et al., 2020 |  | Q721151-6-1-21 | Q721151-6-1-21 | drill core |  |  |  |  | ore material | drill core | drill core | mineral separate | [5 empty] | mineralisation |  |  |  | pyrite, sphalerite, chalcopyrite, pyrrhotite, magnetite, galena, tennantite, tetrahedrite, freibergite | [6 empty] | white mica, chlorite, quartz, calcite, biotite, carbonate | polished thin sections | EMPA, LA-ICPMS | FEI MLA 650FEG instrument equipped with dual Bruker 5th generation XFlash SDD X-ray detectors; Geo Las 193 nm excimer laser (Coherent) coupled to a Thermo Finnigan ELEMENT XR ICP-MS | Micro Analysis Facility at MUN-CREAIT | EMPA: accelerating voltage of 25 kV, a 2-nA beam current, focused to 1 µm, with elemental counting times between 5 and 30 s; LA-ICP-MS: Geo Las 193 nm excimer laser (Coherent) coupled to a Thermo Finnigan ELEMENT XR ICP-MS | Internal standards were measured periodically to demonstrate their reproducibility | 30 | [25 empty] | 3861.27 | [15 empty] | 596010.35 | [43 empty] | 601.76 | [15 empty] | 399456.41 | [44 empty] | 2024 | Denisová and Piercey (2024), Mineralium Deposita, 59, 473–503 |  | CAN | Yukon
| ABM deposit | ABM | Seafloor hydrothermal | Volcanic-hosted massive sulfide (VMS) | bimodal-felsic replacement-style VMS | Zn, Cu, Pb, Au, Ag | Bi, Se, Co, Hg, As, Sb, Ba | Zn, Cu, Pb, Au, Ag, Bi, Se, Co, Hg, As, Sb, Ba | van Olden et al., 2020 |  | Q721151-6-1-14 | Q721151-6-1-14 | drill core |  |  |  |  | ore material | drill core | drill core | mineral separate | [5 empty] | mineralisation |  |  |  | pyrite, sphalerite, chalcopyrite, pyrrhotite, magnetite, galena, tennantite, tetrahedrite, freibergite | [6 empty] | white mica, chlorite, quartz, calcite, biotite, carbonate | polished thin sections | EMPA, LA-ICPMS | FEI MLA 650FEG instrument equipped with dual Bruker 5th generation XFlash SDD X-ray detectors; Geo Las 193 nm excimer laser (Coherent) coupled to a Thermo Finnigan ELEMENT XR ICP-MS | Micro Analysis Facility at MUN-CREAIT | EMPA: accelerating voltage of 25 kV, a 2-nA beam current, focused to 1 µm, with elemental counting times between 5 and 30 s; LA-ICP-MS: Geo Las 193 nm excimer laser (Coherent) coupled to a Thermo Finnigan ELEMENT XR ICP-MS | Internal standards were measured periodically to demonstrate their reproducibility | [26 empty] | 4374.59 | [15 empty] | 597705.82 | [43 empty] | 1227.26 | [15 empty] | 396672.54 | [44 empty] | 2024 | Denisová and Piercey (2024), Mineralium Deposita, 59, 473–503 |  | CAN | Yukon
| ABM deposit | ABM | Seafloor hydrothermal | Volcanic-hosted massive sulfide (VMS) | bimodal-felsic replacement-style VMS | Zn, Cu, Pb, Au, Ag | Bi, Se, Co, Hg, As, Sb, Ba | Zn, Cu, Pb, Au, Ag, Bi, Se, Co, Hg, As, Sb, Ba | van Olden et al., 2020 |  | Q721151-6-1-18 | Q721151-6-1-18 | drill core |  |  |  |  | ore material | drill core | drill core | mineral separate | [5 empty] | mineralisation |  |  |  | pyrite, sphalerite, chalcopyrite, pyrrhotite, magnetite, galena, tennantite, tetrahedrite, freibergite | [6 empty] | white mica, chlorite, quartz, calcite, biotite, carbonate | polished thin sections | EMPA, LA-ICPMS | FEI MLA 650FEG instrument equipped with dual Bruker 5th generation XFlash SDD X-ray detectors; Geo Las 193 nm excimer laser (Coherent) coupled to a Thermo Finnigan ELEMENT XR ICP-MS | Micro Analysis Facility at MUN-CREAIT | EMPA: accelerating voltage of 25 kV, a 2-nA beam current, focused to 1 µm, with elemental counting times between 5 and 30 s; LA-ICP-MS: Geo Las 193 nm excimer laser (Coherent) coupled to a Thermo Finnigan ELEMENT XR ICP-MS | Internal standards were measured periodically to demonstrate their reproducibility |  |  |  |  | 300 | [21 empty] | 4213.36 | [5 empty] | 197.81 | [9 empty] | 597199.01 | [43 empty] | 1008.83 | [15 empty] | 397005.15 | [39 empty] | 79.12 |  |  |  |  | 2024 | Denisová and Piercey (2024), Mineralium Deposita, 59, 473–503 |  | CAN | Yukon
| ABM deposit | ABM | Seafloor hydrothermal | Volcanic-hosted massive sulfide (VMS) | bimodal-felsic replacement-style VMS | Zn, Cu, Pb, Au, Ag | Bi, Se, Co, Hg, As, Sb, Ba | Zn, Cu, Pb, Au, Ag, Bi, Se, Co, Hg, As, Sb, Ba | van Olden et al., 2020 |  | Q721165-7-1-16 | Q721165-7-1-16 | drill core |  |  |  |  | ore material | drill core | drill core | mineral separate | [5 empty] | mineralisation |  |  |  | pyrite, sphalerite, chalcopyrite, pyrrhotite, magnetite, galena, tennantite, tetrahedrite, freibergite | [6 empty] | white mica, chlorite, quartz, calcite, biotite, carbonate | polished thin sections | EMPA, LA-ICPMS | FEI MLA 650FEG instrument equipped with dual Bruker 5th generation XFlash SDD X-ray detectors; Geo Las 193 nm excimer laser (Coherent) coupled to a Thermo Finnigan ELEMENT XR ICP-MS | Micro Analysis Facility at MUN-CREAIT | EMPA: accelerating voltage of 25 kV, a 2-nA beam current, focused to 1 µm, with elemental counting times between 5 and 30 s; LA-ICP-MS: Geo Las 193 nm excimer laser (Coherent) coupled to a Thermo Finnigan ELEMENT XR ICP-MS | Internal standards were measured periodically to demonstrate their reproducibility |  |  |  |  | 80 | [21 empty] | 822.65 | [5 empty] | 158.58 | [9 empty] | 601046.64 | [43 empty] | 1080.34 | [15 empty] | 396812.5 | [44 empty] | 2024 | Denisová and Piercey (2024), Mineralium Deposita, 59, 473–503 |  | CAN | Yukon
| ABM deposit | ABM | Seafloor hydrothermal | Volcanic-hosted massive sulfide (VMS) | bimodal-felsic replacement-style VMS | Zn, Cu, Pb, Au, Ag | Bi, Se, Co, Hg, As, Sb, Ba | Zn, Cu, Pb, Au, Ag, Bi, Se, Co, Hg, As, Sb, Ba | van Olden et al., 2020 |  | Q721165-7-1-1 | Q721165-7-1-1 | drill core |  |  |  |  | ore material | drill core | drill core | mineral separate | [5 empty] | mineralisation |  |  |  | pyrite, sphalerite, chalcopyrite, pyrrhotite, magnetite, galena, tennantite, tetrahedrite, freibergite | [6 empty] | white mica, chlorite, quartz, calcite, biotite, carbonate | polished thin sections | EMPA, LA-ICPMS | FEI MLA 650FEG instrument equipped with dual Bruker 5th generation XFlash SDD X-ray detectors; Geo Las 193 nm excimer laser (Coherent) coupled to a Thermo Finnigan ELEMENT XR ICP-MS | Micro Analysis Facility at MUN-CREAIT | EMPA: accelerating voltage of 25 kV, a 2-nA beam current, focused to 1 µm, with elemental counting times between 5 and 30 s; LA-ICP-MS: Geo Las 193 nm excimer laser (Coherent) coupled to a Thermo Finnigan ELEMENT XR ICP-MS | Internal standards were measured periodically to demonstrate their reproducibility | [26 empty] | 896.76 | [5 empty] | 119.57 | [9 empty] | 601458.74 | [43 empty] | 1225.58 | [15 empty] | 396299.36 | [44 empty] | 2024 | Denisová and Piercey (2024), Mineralium Deposita, 59, 473–503 |  | CAN | Yukon
| ABM deposit | ABM | Seafloor hydrothermal | Volcanic-hosted massive sulfide (VMS) | bimodal-felsic replacement-style VMS | Zn, Cu, Pb, Au, Ag | Bi, Se, Co, Hg, As, Sb, Ba | Zn, Cu, Pb, Au, Ag, Bi, Se, Co, Hg, As, Sb, Ba | van Olden et al., 2020 |  | Q930238-5-1-23 | Q930238-5-1-23 | drill core |  |  |  |  | ore material | drill core | drill core | mineral separate | [5 empty] | mineralisation |  |  |  | pyrite, sphalerite, chalcopyrite, pyrrhotite, magnetite, galena, tennantite, tetrahedrite, freibergite | [6 empty] | white mica, chlorite, quartz, calcite, biotite, carbonate | polished thin sections | EMPA, LA-ICPMS | FEI MLA 650FEG instrument equipped with dual Bruker 5th generation XFlash SDD X-ray detectors; Geo Las 193 nm excimer laser (Coherent) coupled to a Thermo Finnigan ELEMENT XR ICP-MS | Micro Analysis Facility at MUN-CREAIT | EMPA: accelerating voltage of 25 kV, a 2-nA beam current, focused to 1 µm, with elemental counting times between 5 and 30 s; LA-ICP-MS: Geo Las 193 nm excimer laser (Coherent) coupled to a Thermo Finnigan ELEMENT XR ICP-MS | Internal standards were measured periodically to demonstrate their reproducibility | 40 |  |  |  | 210 | [21 empty] | 921.61 | [15 empty] | 587247.7 | [43 empty] | 6942.15 | [15 empty] | 398507.37 | [39 empty] | 6100.68 |  |  |  |  | 2024 | Denisová and Piercey (2024), Mineralium Deposita, 59, 473–503 |  | CAN | Yukon
| ABM deposit | ABM | Seafloor hydrothermal | Volcanic-hosted massive sulfide (VMS) | bimodal-felsic replacement-style VMS | Zn, Cu, Pb, Au, Ag | Bi, Se, Co, Hg, As, Sb, Ba | Zn, Cu, Pb, Au, Ag, Bi, Se, Co, Hg, As, Sb, Ba | van Olden et al., 2020 |  | Q930238-1-1-15 | Q930238-1-1-15 | drill core |  |  |  |  | ore material | drill core | drill core | mineral separate | [5 empty] | mineralisation |  |  |  | pyrite, sphalerite, chalcopyrite, pyrrhotite, magnetite, galena, tennantite, tetrahedrite, freibergite | [6 empty] | white mica, chlorite, quartz, calcite, biotite, carbonate | polished thin sections | EMPA, LA-ICPMS | FEI MLA 650FEG instrument equipped with dual Bruker 5th generation XFlash SDD X-ray detectors; Geo Las 193 nm excimer laser (Coherent) coupled to a Thermo Finnigan ELEMENT XR ICP-MS | Micro Analysis Facility at MUN-CREAIT | EMPA: accelerating voltage of 25 kV, a 2-nA beam current, focused to 1 µm, with elemental counting times between 5 and 30 s; LA-ICP-MS: Geo Las 193 nm excimer laser (Coherent) coupled to a Thermo Finnigan ELEMENT XR ICP-MS | Internal standards were measured periodically to demonstrate their reproducibility | [26 empty] | 944.31 | [5 empty] | 99.4 | [9 empty] | 595688 | [43 empty] | 1809.09 | [15 empty] | 400614.3 |  | 40 | [37 empty] | 805.14 |  |  |  |  | 2024 | Denisová and Piercey (2024), Mineralium Deposita, 59, 473–503 |  | CAN | Yukon
| ABM deposit | ABM | Seafloor hydrothermal | Volcanic-hosted massive sulfide (VMS) | bimodal-felsic replacement-style VMS | Zn, Cu, Pb, Au, Ag | Bi, Se, Co, Hg, As, Sb, Ba | Zn, Cu, Pb, Au, Ag, Bi, Se, Co, Hg, As, Sb, Ba | van Olden et al., 2020 |  | Q930238-1-1-24 | Q930238-1-1-24 | drill core |  |  |  |  | ore material | drill core | drill core | mineral separate | [5 empty] | mineralisation |  |  |  | pyrite, sphalerite, chalcopyrite, pyrrhotite, magnetite, galena, tennantite, tetrahedrite, freibergite | [6 empty] | white mica, chlorite, quartz, calcite, biotite, carbonate | polished thin sections | EMPA, LA-ICPMS | FEI MLA 650FEG instrument equipped with dual Bruker 5th generation XFlash SDD X-ray detectors; Geo Las 193 nm excimer laser (Coherent) coupled to a Thermo Finnigan ELEMENT XR ICP-MS | Micro Analysis Facility at MUN-CREAIT | EMPA: accelerating voltage of 25 kV, a 2-nA beam current, focused to 1 µm, with elemental counting times between 5 and 30 s; LA-ICP-MS: Geo Las 193 nm excimer laser (Coherent) coupled to a Thermo Finnigan ELEMENT XR ICP-MS | Internal standards were measured periodically to demonstrate their reproducibility | 140 | [25 empty] | 1036.11 | [5 empty] | 378.58 | [9 empty] | 597708.59 | [43 empty] | 1334.99 | [15 empty] | 398714.82 |  | 90 | [37 empty] | 597.76 |  |  |  |  | 2024 | Denisová and Piercey (2024), Mineralium Deposita, 59, 473–503 |  | CAN | Yukon
| ABM deposit | ABM | Seafloor hydrothermal | Volcanic-hosted massive sulfide (VMS) | bimodal-felsic replacement-style VMS | Zn, Cu, Pb, Au, Ag | Bi, Se, Co, Hg, As, Sb, Ba | Zn, Cu, Pb, Au, Ag, Bi, Se, Co, Hg, As, Sb, Ba | van Olden et al., 2020 |  | Q930238-4-2-11 | Q930238-4-2-11 | drill core |  |  |  |  | ore material | drill core | drill core | mineral separate | [5 empty] | mineralisation |  |  |  | pyrite, sphalerite, chalcopyrite, pyrrhotite, magnetite, galena, tennantite, tetrahedrite, freibergite | [6 empty] | white mica, chlorite, quartz, calcite, biotite, carbonate | polished thin sections | EMPA, LA-ICPMS | FEI MLA 650FEG instrument equipped with dual Bruker 5th generation XFlash SDD X-ray detectors; Geo Las 193 nm excimer laser (Coherent) coupled to a Thermo Finnigan ELEMENT XR ICP-MS | Micro Analysis Facility at MUN-CREAIT | EMPA: accelerating voltage of 25 kV, a 2-nA beam current, focused to 1 µm, with elemental counting times between 5 and 30 s; LA-ICP-MS: Geo Las 193 nm excimer laser (Coherent) coupled to a Thermo Finnigan ELEMENT XR ICP-MS | Internal standards were measured periodically to demonstrate their reproducibility | [26 empty] | 910.73 | [5 empty] | 207.88 | [9 empty] | 599714.91 | [43 empty] | 1385.89 | [15 empty] | 397780.58 | [44 empty] | 2024 | Denisová and Piercey (2024), Mineralium Deposita, 59, 473–503 |  | CAN | Yukon
| ABM deposit | ABM | Seafloor hydrothermal | Volcanic-hosted massive sulfide (VMS) | bimodal-felsic replacement-style VMS | Zn, Cu, Pb, Au, Ag | Bi, Se, Co, Hg, As, Sb, Ba | Zn, Cu, Pb, Au, Ag, Bi, Se, Co, Hg, As, Sb, Ba | van Olden et al., 2020 |  | Q930238-3-1-13 | Q930238-3-1-13 | drill core |  |  |  |  | ore material | drill core | drill core | mineral separate | [5 empty] | mineralisation |  |  |  | pyrite, sphalerite, chalcopyrite, pyrrhotite, magnetite, galena, tennantite, tetrahedrite, freibergite | [6 empty] | white mica, chlorite, quartz, calcite, biotite, carbonate | polished thin sections | EMPA, LA-ICPMS | FEI MLA 650FEG instrument equipped with dual Bruker 5th generation XFlash SDD X-ray detectors; Geo Las 193 nm excimer laser (Coherent) coupled to a Thermo Finnigan ELEMENT XR ICP-MS | Micro Analysis Facility at MUN-CREAIT | EMPA: accelerating voltage of 25 kV, a 2-nA beam current, focused to 1 µm, with elemental counting times between 5 and 30 s; LA-ICP-MS: Geo Las 193 nm excimer laser (Coherent) coupled to a Thermo Finnigan ELEMENT XR ICP-MS | Internal standards were measured periodically to demonstrate their reproducibility | [26 empty] | 916.6 | [5 empty] | 109.59 | [9 empty] | 598489.59 | [43 empty] | 3028.76 | [15 empty] | 397455.45 | [44 empty] | 2024 | Denisová and Piercey (2024), Mineralium Deposita, 59, 473–503 |  | CAN | Yukon
| ABM deposit | ABM | Seafloor hydrothermal | Volcanic-hosted massive sulfide (VMS) | bimodal-felsic replacement-style VMS | Zn, Cu, Pb, Au, Ag | Bi, Se, Co, Hg, As, Sb, Ba | Zn, Cu, Pb, Au, Ag, Bi, Se, Co, Hg, As, Sb, Ba | van Olden et al., 2020 |  | Q930238-3-2-13 | Q930238-3-2-13 | drill core |  |  |  |  | ore material | drill core | drill core | mineral separate | [5 empty] | mineralisation |  |  |  | pyrite, sphalerite, chalcopyrite, pyrrhotite, magnetite, galena, tennantite, tetrahedrite, freibergite | [6 empty] | white mica, chlorite, quartz, calcite, biotite, carbonate | polished thin sections | EMPA, LA-ICPMS | FEI MLA 650FEG instrument equipped with dual Bruker 5th generation XFlash SDD X-ray detectors; Geo Las 193 nm excimer laser (Coherent) coupled to a Thermo Finnigan ELEMENT XR ICP-MS | Micro Analysis Facility at MUN-CREAIT | EMPA: accelerating voltage of 25 kV, a 2-nA beam current, focused to 1 µm, with elemental counting times between 5 and 30 s; LA-ICP-MS: Geo Las 193 nm excimer laser (Coherent) coupled to a Thermo Finnigan ELEMENT XR ICP-MS | Internal standards were measured periodically to demonstrate their reproducibility | 50 |  |  |  | 220 | [21 empty] | 1014.91 | [15 empty] | 598206.99 | [43 empty] | 1472.61 | [15 empty] | 399036.84 | [44 empty] | 2024 | Denisová and Piercey (2024), Mineralium Deposita, 59, 473–503 |  | CAN | Yukon
| ABM deposit | ABM | Seafloor hydrothermal | Volcanic-hosted massive sulfide (VMS) | bimodal-felsic replacement-style VMS | Zn, Cu, Pb, Au, Ag | Bi, Se, Co, Hg, As, Sb, Ba | Zn, Cu, Pb, Au, Ag, Bi, Se, Co, Hg, As, Sb, Ba | van Olden et al., 2020 |  | Q930238-6-3 | Q930238-6-3 | drill core |  |  |  |  | ore material | drill core | drill core | mineral separate | [5 empty] | mineralisation |  |  |  | pyrite, sphalerite, chalcopyrite, pyrrhotite, magnetite, galena, tennantite, tetrahedrite, freibergite | [6 empty] | white mica, chlorite, quartz, calcite, biotite, carbonate | polished thin sections | EMPA, LA-ICPMS | FEI MLA 650FEG instrument equipped with dual Bruker 5th generation XFlash SDD X-ray detectors; Geo Las 193 nm excimer laser (Coherent) coupled to a Thermo Finnigan ELEMENT XR ICP-MS | Micro Analysis Facility at MUN-CREAIT | EMPA: accelerating voltage of 25 kV, a 2-nA beam current, focused to 1 µm, with elemental counting times between 5 and 30 s; LA-ICP-MS: Geo Las 193 nm excimer laser (Coherent) coupled to a Thermo Finnigan ELEMENT XR ICP-MS | Internal standards were measured periodically to demonstrate their reproducibility | [26 empty] | 972.06 | [15 empty] | 598629.21 | [43 empty] | 1289.47 | [15 empty] | 399109.27 | [44 empty] | 2024 | Denisová and Piercey (2024), Mineralium Deposita, 59, 473–503 |  | CAN | Yukon
| ABM deposit | ABM | Seafloor hydrothermal | Volcanic-hosted massive sulfide (VMS) | bimodal-felsic replacement-style VMS | Zn, Cu, Pb, Au, Ag | Bi, Se, Co, Hg, As, Sb, Ba | Zn, Cu, Pb, Au, Ag, Bi, Se, Co, Hg, As, Sb, Ba | van Olden et al., 2020 |  | Q930238-2-1-4 | Q930238-2-1-4 | drill core |  |  |  |  | ore material | drill core | drill core | mineral separate | [5 empty] | mineralisation |  |  |  | pyrite, sphalerite, chalcopyrite, pyrrhotite, magnetite, galena, tennantite, tetrahedrite, freibergite | [6 empty] | white mica, chlorite, quartz, calcite, biotite, carbonate | polished thin sections | EMPA, LA-ICPMS | FEI MLA 650FEG instrument equipped with dual Bruker 5th generation XFlash SDD X-ray detectors; Geo Las 193 nm excimer laser (Coherent) coupled to a Thermo Finnigan ELEMENT XR ICP-MS | Micro Analysis Facility at MUN-CREAIT | EMPA: accelerating voltage of 25 kV, a 2-nA beam current, focused to 1 µm, with elemental counting times between 5 and 30 s; LA-ICP-MS: Geo Las 193 nm excimer laser (Coherent) coupled to a Thermo Finnigan ELEMENT XR ICP-MS | Internal standards were measured periodically to demonstrate their reproducibility | 80 | [25 empty] | 942.43 | [15 empty] | 598652.82 | [43 empty] | 1180.52 | [15 empty] | 399144.87 | [44 empty] | 2024 | Denisová and Piercey (2024), Mineralium Deposita, 59, 473–503 |  | CAN | Yukon
| ABM deposit | ABM | Seafloor hydrothermal | Volcanic-hosted massive sulfide (VMS) | bimodal-felsic replacement-style VMS | Zn, Cu, Pb, Au, Ag | Bi, Se, Co, Hg, As, Sb, Ba | Zn, Cu, Pb, Au, Ag, Bi, Se, Co, Hg, As, Sb, Ba | van Olden et al., 2020 |  | Q930238-2-1-15 | Q930238-2-1-15 | drill core |  |  |  |  | ore material | drill core | drill core | mineral separate | [5 empty] | mineralisation |  |  |  | pyrite, sphalerite, chalcopyrite, pyrrhotite, magnetite, galena, tennantite, tetrahedrite, freibergite | [6 empty] | white mica, chlorite, quartz, calcite, biotite, carbonate | polished thin sections | EMPA, LA-ICPMS | FEI MLA 650FEG instrument equipped with dual Bruker 5th generation XFlash SDD X-ray detectors; Geo Las 193 nm excimer laser (Coherent) coupled to a Thermo Finnigan ELEMENT XR ICP-MS | Micro Analysis Facility at MUN-CREAIT | EMPA: accelerating voltage of 25 kV, a 2-nA beam current, focused to 1 µm, with elemental counting times between 5 and 30 s; LA-ICP-MS: Geo Las 193 nm excimer laser (Coherent) coupled to a Thermo Finnigan ELEMENT XR ICP-MS | Internal standards were measured periodically to demonstrate their reproducibility | 100 |  |  |  | 110 | [21 empty] | 862.6 | [5 empty] | 70.21 | [9 empty] | 597528.57 | [43 empty] | 2828.51 | [15 empty] | 398499.47 | [44 empty] | 2024 | Denisová and Piercey (2024), Mineralium Deposita, 59, 473–503 |  | CAN | Yukon
| ABM deposit | ABM | Seafloor hydrothermal | Volcanic-hosted massive sulfide (VMS) | bimodal-felsic replacement-style VMS | Zn, Cu, Pb, Au, Ag | Bi, Se, Co, Hg, As, Sb, Ba | Zn, Cu, Pb, Au, Ag, Bi, Se, Co, Hg, As, Sb, Ba | van Olden et al., 2020 |  | Q930238-1-3-17 | Q930238-1-3-17 | drill core |  |  |  |  | ore material | drill core | drill core | mineral separate | [5 empty] | mineralisation |  |  |  | pyrite, sphalerite, chalcopyrite, pyrrhotite, magnetite, galena, tennantite, tetrahedrite, freibergite | [6 empty] | white mica, chlorite, quartz, calcite, biotite, carbonate | polished thin sections | EMPA, LA-ICPMS | FEI MLA 650FEG instrument equipped with dual Bruker 5th generation XFlash SDD X-ray detectors; Geo Las 193 nm excimer laser (Coherent) coupled to a Thermo Finnigan ELEMENT XR ICP-MS | Micro Analysis Facility at MUN-CREAIT | EMPA: accelerating voltage of 25 kV, a 2-nA beam current, focused to 1 µm, with elemental counting times between 5 and 30 s; LA-ICP-MS: Geo Las 193 nm excimer laser (Coherent) coupled to a Thermo Finnigan ELEMENT XR ICP-MS | Internal standards were measured periodically to demonstrate their reproducibility | [26 empty] | 906.01 | [5 empty] | 59.74 | [9 empty] | 600985.66 | [43 empty] | 1065.31 | [15 empty] | 396923.54 | [44 empty] | 2024 | Denisová and Piercey (2024), Mineralium Deposita, 59, 473–503 |  | CAN | Yukon
| ABM deposit | ABM | Seafloor hydrothermal | Volcanic-hosted massive sulfide (VMS) | bimodal-felsic replacement-style VMS | Zn, Cu, Pb, Au, Ag | Bi, Se, Co, Hg, As, Sb, Ba | Zn, Cu, Pb, Au, Ag, Bi, Se, Co, Hg, As, Sb, Ba | van Olden et al., 2020 |  | Q930238-5-1-24 | Q930238-5-1-24 | drill core |  |  |  |  | ore material | drill core | drill core | mineral separate | [5 empty] | mineralisation |  |  |  | pyrite, sphalerite, chalcopyrite, pyrrhotite, magnetite, galena, tennantite, tetrahedrite, freibergite | [6 empty] | white mica, chlorite, quartz, calcite, biotite, carbonate | polished thin sections | EMPA, LA-ICPMS | FEI MLA 650FEG instrument equipped with dual Bruker 5th generation XFlash SDD X-ray detectors; Geo Las 193 nm excimer laser (Coherent) coupled to a Thermo Finnigan ELEMENT XR ICP-MS | Micro Analysis Facility at MUN-CREAIT | EMPA: accelerating voltage of 25 kV, a 2-nA beam current, focused to 1 µm, with elemental counting times between 5 and 30 s; LA-ICP-MS: Geo Las 193 nm excimer laser (Coherent) coupled to a Thermo Finnigan ELEMENT XR ICP-MS | Internal standards were measured periodically to demonstrate their reproducibility | [26 empty] | 1042.89 | [15 empty] | 594085.63 | [43 empty] | 2366.56 | [15 empty] | 402464.82 | [44 empty] | 2024 | Denisová and Piercey (2024), Mineralium Deposita, 59, 473–503 |  | CAN | Yukon
| ABM deposit | ABM | Seafloor hydrothermal | Volcanic-hosted massive sulfide (VMS) | bimodal-felsic replacement-style VMS | Zn, Cu, Pb, Au, Ag | Bi, Se, Co, Hg, As, Sb, Ba | Zn, Cu, Pb, Au, Ag, Bi, Se, Co, Hg, As, Sb, Ba | van Olden et al., 2020 |  | Q930238-1-3-23 | Q930238-1-3-23 | drill core |  |  |  |  | ore material | drill core | drill core | mineral separate | [5 empty] | mineralisation |  |  |  | pyrite, sphalerite, chalcopyrite, pyrrhotite, magnetite, galena, tennantite, tetrahedrite, freibergite | [6 empty] | white mica, chlorite, quartz, calcite, biotite, carbonate | polished thin sections | EMPA, LA-ICPMS | FEI MLA 650FEG instrument equipped with dual Bruker 5th generation XFlash SDD X-ray detectors; Geo Las 193 nm excimer laser (Coherent) coupled to a Thermo Finnigan ELEMENT XR ICP-MS | Micro Analysis Facility at MUN-CREAIT | EMPA: accelerating voltage of 25 kV, a 2-nA beam current, focused to 1 µm, with elemental counting times between 5 and 30 s; LA-ICP-MS: Geo Las 193 nm excimer laser (Coherent) coupled to a Thermo Finnigan ELEMENT XR ICP-MS | Internal standards were measured periodically to demonstrate their reproducibility | 90 | [25 empty] | 843.74 | [15 empty] | 598955.74 | [43 empty] | 2163.94 | [15 empty] | 397927.39 | [44 empty] | 2024 | Denisová and Piercey (2024), Mineralium Deposita, 59, 473–503 |  | CAN | Yukon
| ABM deposit | ABM | Seafloor hydrothermal | Volcanic-hosted massive sulfide (VMS) | bimodal-felsic replacement-style VMS | Zn, Cu, Pb, Au, Ag | Bi, Se, Co, Hg, As, Sb, Ba | Zn, Cu, Pb, Au, Ag, Bi, Se, Co, Hg, As, Sb, Ba | van Olden et al., 2020 |  | Q930238-3-1-11 | Q930238-3-1-11 | drill core |  |  |  |  | ore material | drill core | drill core | mineral separate | [5 empty] | mineralisation |  |  |  | pyrite, sphalerite, chalcopyrite, pyrrhotite, magnetite, galena, tennantite, tetrahedrite, freibergite | [6 empty] | white mica, chlorite, quartz, calcite, biotite, carbonate | polished thin sections | EMPA, LA-ICPMS | FEI MLA 650FEG instrument equipped with dual Bruker 5th generation XFlash SDD X-ray detectors; Geo Las 193 nm excimer laser (Coherent) coupled to a Thermo Finnigan ELEMENT XR ICP-MS | Micro Analysis Facility at MUN-CREAIT | EMPA: accelerating voltage of 25 kV, a 2-nA beam current, focused to 1 µm, with elemental counting times between 5 and 30 s; LA-ICP-MS: Geo Las 193 nm excimer laser (Coherent) coupled to a Thermo Finnigan ELEMENT XR ICP-MS | Internal standards were measured periodically to demonstrate their reproducibility | [26 empty] | 923.36 | [5 empty] | 436.86 | [9 empty] | 598030.18 | [43 empty] | 1121.93 | [15 empty] | 399299.03 | [39 empty] | 188.64 |  |  |  |  | 2024 | Denisová and Piercey (2024), Mineralium Deposita, 59, 473–503 |  | CAN | Yukon
| ABM deposit | ABM | Seafloor hydrothermal | Volcanic-hosted massive sulfide (VMS) | bimodal-felsic replacement-style VMS | Zn, Cu, Pb, Au, Ag | Bi, Se, Co, Hg, As, Sb, Ba | Zn, Cu, Pb, Au, Ag, Bi, Se, Co, Hg, As, Sb, Ba | van Olden et al., 2020 |  | Q930238-5-1-19 | Q930238-5-1-19 | drill core |  |  |  |  | ore material | drill core | drill core | mineral separate | [5 empty] | mineralisation |  |  |  | pyrite, sphalerite, chalcopyrite, pyrrhotite, magnetite, galena, tennantite, tetrahedrite, freibergite | [6 empty] | white mica, chlorite, quartz, calcite, biotite, carbonate | polished thin sections | EMPA, LA-ICPMS | FEI MLA 650FEG instrument equipped with dual Bruker 5th generation XFlash SDD X-ray detectors; Geo Las 193 nm excimer laser (Coherent) coupled to a Thermo Finnigan ELEMENT XR ICP-MS | Micro Analysis Facility at MUN-CREAIT | EMPA: accelerating voltage of 25 kV, a 2-nA beam current, focused to 1 µm, with elemental counting times between 5 and 30 s; LA-ICP-MS: Geo Las 193 nm excimer laser (Coherent) coupled to a Thermo Finnigan ELEMENT XR ICP-MS | Internal standards were measured periodically to demonstrate their reproducibility | [26 empty] | 883.93 | [15 empty] | 599650.4 | [43 empty] | 3188.1 | [15 empty] | 396188.18 | [39 empty] | 89.39 |  |  |  |  | 2024 | Denisová and Piercey (2024), Mineralium Deposita, 59, 473–503 |  | CAN | Yukon
| ABM deposit | ABM | Seafloor hydrothermal | Volcanic-hosted massive sulfide (VMS) | bimodal-felsic replacement-style VMS | Zn, Cu, Pb, Au, Ag | Bi, Se, Co, Hg, As, Sb, Ba | Zn, Cu, Pb, Au, Ag, Bi, Se, Co, Hg, As, Sb, Ba | van Olden et al., 2020 |  | Q930238-3-2-10 | Q930238-3-2-10 | drill core |  |  |  |  | ore material | drill core | drill core | mineral separate | [5 empty] | mineralisation |  |  |  | pyrite, sphalerite, chalcopyrite, pyrrhotite, magnetite, galena, tennantite, tetrahedrite, freibergite | [6 empty] | white mica, chlorite, quartz, calcite, biotite, carbonate | polished thin sections | EMPA, LA-ICPMS | FEI MLA 650FEG instrument equipped with dual Bruker 5th generation XFlash SDD X-ray detectors; Geo Las 193 nm excimer laser (Coherent) coupled to a Thermo Finnigan ELEMENT XR ICP-MS | Micro Analysis Facility at MUN-CREAIT | EMPA: accelerating voltage of 25 kV, a 2-nA beam current, focused to 1 µm, with elemental counting times between 5 and 30 s; LA-ICP-MS: Geo Las 193 nm excimer laser (Coherent) coupled to a Thermo Finnigan ELEMENT XR ICP-MS | Internal standards were measured periodically to demonstrate their reproducibility |  |  |  |  | 120 | [21 empty] | 1065.43 | [15 empty] | 596102.72 | [43 empty] | 1433.85 | [15 empty] | 401198.85 | [39 empty] | 59.74 |  |  |  |  | 2024 | Denisová and Piercey (2024), Mineralium Deposita, 59, 473–503 |  | CAN | Yukon
| ABM deposit | ABM | Seafloor hydrothermal | Volcanic-hosted massive sulfide (VMS) | bimodal-felsic replacement-style VMS | Zn, Cu, Pb, Au, Ag | Bi, Se, Co, Hg, As, Sb, Ba | Zn, Cu, Pb, Au, Ag, Bi, Se, Co, Hg, As, Sb, Ba | van Olden et al., 2020 |  | Q930721-1-1-17 | Q930721-1-1-17 | drill core |  |  |  |  | ore material | drill core | drill core | mineral separate | [5 empty] | mineralisation |  |  |  | pyrite, sphalerite, chalcopyrite, pyrrhotite, magnetite, galena, tennantite, tetrahedrite, freibergite | [6 empty] | white mica, chlorite, quartz, calcite, biotite, carbonate | polished thin sections | EMPA, LA-ICPMS | FEI MLA 650FEG instrument equipped with dual Bruker 5th generation XFlash SDD X-ray detectors; Geo Las 193 nm excimer laser (Coherent) coupled to a Thermo Finnigan ELEMENT XR ICP-MS | Micro Analysis Facility at MUN-CREAIT | EMPA: accelerating voltage of 25 kV, a 2-nA beam current, focused to 1 µm, with elemental counting times between 5 and 30 s; LA-ICP-MS: Geo Las 193 nm excimer laser (Coherent) coupled to a Thermo Finnigan ELEMENT XR ICP-MS | Internal standards were measured periodically to demonstrate their reproducibility | [26 empty] | 1166.24 | [5 empty] | 1685.66 | [9 empty] | 592804.56 | [43 empty] | 1440.65 | [15 empty] | 398335.9 | [39 empty] | 4566.97 |  |  |  |  | 2024 | Denisová and Piercey (2024), Mineralium Deposita, 59, 473–503 |  | CAN | Yukon
| ABM deposit | ABM | Seafloor hydrothermal | Volcanic-hosted massive sulfide (VMS) | bimodal-felsic replacement-style VMS | Zn, Cu, Pb, Au, Ag | Bi, Se, Co, Hg, As, Sb, Ba | Zn, Cu, Pb, Au, Ag, Bi, Se, Co, Hg, As, Sb, Ba | van Olden et al., 2020 |  | Q930721-6-1-20 | Q930721-6-1-20 | drill core |  |  |  |  | ore material | drill core | drill core | mineral separate | [5 empty] | mineralisation |  |  |  | pyrite, sphalerite, chalcopyrite, pyrrhotite, magnetite, galena, tennantite, tetrahedrite, freibergite | [6 empty] | white mica, chlorite, quartz, calcite, biotite, carbonate | polished thin sections | EMPA, LA-ICPMS | FEI MLA 650FEG instrument equipped with dual Bruker 5th generation XFlash SDD X-ray detectors; Geo Las 193 nm excimer laser (Coherent) coupled to a Thermo Finnigan ELEMENT XR ICP-MS | Micro Analysis Facility at MUN-CREAIT | EMPA: accelerating voltage of 25 kV, a 2-nA beam current, focused to 1 µm, with elemental counting times between 5 and 30 s; LA-ICP-MS: Geo Las 193 nm excimer laser (Coherent) coupled to a Thermo Finnigan ELEMENT XR ICP-MS | Internal standards were measured periodically to demonstrate their reproducibility | 30 |  |  |  | 80 | [21 empty] | 1300.8 | [5 empty] | 357.47 | [9 empty] | 595400.51 | [43 empty] | 1509.33 | [15 empty] | 398016.03 | [39 empty] | 3306.62 |  |  |  |  | 2024 | Denisová and Piercey (2024), Mineralium Deposita, 59, 473–503 |  | CAN | Yukon
| ABM deposit | ABM | Seafloor hydrothermal | Volcanic-hosted massive sulfide (VMS) | bimodal-felsic replacement-style VMS | Zn, Cu, Pb, Au, Ag | Bi, Se, Co, Hg, As, Sb, Ba | Zn, Cu, Pb, Au, Ag, Bi, Se, Co, Hg, As, Sb, Ba | van Olden et al., 2020 |  | Q930721-1-1-16* | Q930721-1-1-16* | drill core |  |  |  |  | ore material | drill core | drill core | mineral separate | [5 empty] | mineralisation |  |  |  | pyrite, sphalerite, chalcopyrite, pyrrhotite, magnetite, galena, tennantite, tetrahedrite, freibergite | [6 empty] | white mica, chlorite, quartz, calcite, biotite, carbonate | polished thin sections | EMPA, LA-ICPMS | FEI MLA 650FEG instrument equipped with dual Bruker 5th generation XFlash SDD X-ray detectors; Geo Las 193 nm excimer laser (Coherent) coupled to a Thermo Finnigan ELEMENT XR ICP-MS | Micro Analysis Facility at MUN-CREAIT | EMPA: accelerating voltage of 25 kV, a 2-nA beam current, focused to 1 µm, with elemental counting times between 5 and 30 s; LA-ICP-MS: Geo Las 193 nm excimer laser (Coherent) coupled to a Thermo Finnigan ELEMENT XR ICP-MS | Internal standards were measured periodically to demonstrate their reproducibility | 170 | [25 empty] | 1108.77 | [5 empty] | 247.49 | [9 empty] | 517220.54 | [43 empty] | 1455.26 | [15 empty] | 476879.23 |  | 60 | [37 empty] | 2861.02 |  |  |  |  | 2024 | Denisová and Piercey (2024), Mineralium Deposita, 59, 473–503 |  | CAN | Yukon
| ABM deposit | ABM | Seafloor hydrothermal | Volcanic-hosted massive sulfide (VMS) | bimodal-felsic replacement-style VMS | Zn, Cu, Pb, Au, Ag | Bi, Se, Co, Hg, As, Sb, Ba | Zn, Cu, Pb, Au, Ag, Bi, Se, Co, Hg, As, Sb, Ba | van Olden et al., 2020 |  | Q930721-5-1-18 | Q930721-5-1-18 | drill core |  |  |  |  | ore material | drill core | drill core | mineral separate | [5 empty] | mineralisation |  |  |  | pyrite, sphalerite, chalcopyrite, pyrrhotite, magnetite, galena, tennantite, tetrahedrite, freibergite | [6 empty] | white mica, chlorite, quartz, calcite, biotite, carbonate | polished thin sections | EMPA, LA-ICPMS | FEI MLA 650FEG instrument equipped with dual Bruker 5th generation XFlash SDD X-ray detectors; Geo Las 193 nm excimer laser (Coherent) coupled to a Thermo Finnigan ELEMENT XR ICP-MS | Micro Analysis Facility at MUN-CREAIT | EMPA: accelerating voltage of 25 kV, a 2-nA beam current, focused to 1 µm, with elemental counting times between 5 and 30 s; LA-ICP-MS: Geo Las 193 nm excimer laser (Coherent) coupled to a Thermo Finnigan ELEMENT XR ICP-MS | Internal standards were measured periodically to demonstrate their reproducibility | 150 | [25 empty] | 1167.74 | [5 empty] | 2424.54 | [9 empty] | 598060.36 | [43 empty] | 2899.55 | [15 empty] | 395299.36 | [44 empty] | 2024 | Denisová and Piercey (2024), Mineralium Deposita, 59, 473–503 |  | CAN | Yukon
| ABM deposit | ABM | Seafloor hydrothermal | Volcanic-hosted massive sulfide (VMS) | bimodal-felsic replacement-style VMS | Zn, Cu, Pb, Au, Ag | Bi, Se, Co, Hg, As, Sb, Ba | Zn, Cu, Pb, Au, Ag, Bi, Se, Co, Hg, As, Sb, Ba | van Olden et al., 2020 |  | Q930721-7-1-4 | Q930721-7-1-4 | drill core |  |  |  |  | ore material | drill core | drill core | mineral separate | [5 empty] | mineralisation |  |  |  | pyrite, sphalerite, chalcopyrite, pyrrhotite, magnetite, galena, tennantite, tetrahedrite, freibergite | [6 empty] | white mica, chlorite, quartz, calcite, biotite, carbonate | polished thin sections | EMPA, LA-ICPMS | FEI MLA 650FEG instrument equipped with dual Bruker 5th generation XFlash SDD X-ray detectors; Geo Las 193 nm excimer laser (Coherent) coupled to a Thermo Finnigan ELEMENT XR ICP-MS | Micro Analysis Facility at MUN-CREAIT | EMPA: accelerating voltage of 25 kV, a 2-nA beam current, focused to 1 µm, with elemental counting times between 5 and 30 s; LA-ICP-MS: Geo Las 193 nm excimer laser (Coherent) coupled to a Thermo Finnigan ELEMENT XR ICP-MS | Internal standards were measured periodically to demonstrate their reproducibility | [26 empty] | 1207.41 | [5 empty] | 376.08 | [9 empty] | 597597.06 | [43 empty] | 1039.16 | [15 empty] | 399780.3 | [44 empty] | 2024 | Denisová and Piercey (2024), Mineralium Deposita, 59, 473–503 |  | CAN | Yukon
| ABM deposit | ABM | Seafloor hydrothermal | Volcanic-hosted massive sulfide (VMS) | bimodal-felsic replacement-style VMS | Zn, Cu, Pb, Au, Ag | Bi, Se, Co, Hg, As, Sb, Ba | Zn, Cu, Pb, Au, Ag, Bi, Se, Co, Hg, As, Sb, Ba | van Olden et al., 2020 |  | Q930721-6-1-17 | Q930721-6-1-17 | drill core |  |  |  |  | ore material | drill core | drill core | mineral separate | [5 empty] | mineralisation |  |  |  | pyrite, sphalerite, chalcopyrite, pyrrhotite, magnetite, galena, tennantite, tetrahedrite, freibergite | [6 empty] | white mica, chlorite, quartz, calcite, biotite, carbonate | polished thin sections | EMPA, LA-ICPMS | FEI MLA 650FEG instrument equipped with dual Bruker 5th generation XFlash SDD X-ray detectors; Geo Las 193 nm excimer laser (Coherent) coupled to a Thermo Finnigan ELEMENT XR ICP-MS | Micro Analysis Facility at MUN-CREAIT | EMPA: accelerating voltage of 25 kV, a 2-nA beam current, focused to 1 µm, with elemental counting times between 5 and 30 s; LA-ICP-MS: Geo Las 193 nm excimer laser (Coherent) coupled to a Thermo Finnigan ELEMENT XR ICP-MS | Internal standards were measured periodically to demonstrate their reproducibility | [26 empty] | 1261.01 | [5 empty] | 258.16 | [9 empty] | 601908.39 | [43 empty] | 1181.58 | [15 empty] | 395380.94 | [44 empty] | 2024 | Denisová and Piercey (2024), Mineralium Deposita, 59, 473–503 |  | CAN | Yukon
| ABM deposit | ABM | Seafloor hydrothermal | Volcanic-hosted massive sulfide (VMS) | bimodal-felsic replacement-style VMS | Zn, Cu, Pb, Au, Ag | Bi, Se, Co, Hg, As, Sb, Ba | Zn, Cu, Pb, Au, Ag, Bi, Se, Co, Hg, As, Sb, Ba | van Olden et al., 2020 |  | Q930721-5-1-19 | Q930721-5-1-19 | drill core |  |  |  |  | ore material | drill core | drill core | mineral separate | [5 empty] | mineralisation |  |  |  | pyrite, sphalerite, chalcopyrite, pyrrhotite, magnetite, galena, tennantite, tetrahedrite, freibergite | [6 empty] | white mica, chlorite, quartz, calcite, biotite, carbonate | polished thin sections | EMPA, LA-ICPMS | FEI MLA 650FEG instrument equipped with dual Bruker 5th generation XFlash SDD X-ray detectors; Geo Las 193 nm excimer laser (Coherent) coupled to a Thermo Finnigan ELEMENT XR ICP-MS | Micro Analysis Facility at MUN-CREAIT | EMPA: accelerating voltage of 25 kV, a 2-nA beam current, focused to 1 µm, with elemental counting times between 5 and 30 s; LA-ICP-MS: Geo Las 193 nm excimer laser (Coherent) coupled to a Thermo Finnigan ELEMENT XR ICP-MS | Internal standards were measured periodically to demonstrate their reproducibility | [26 empty] | 1269.29 | [5 empty] | 59.5 | [9 empty] | 598528.43 | [43 empty] | 1189.96 | [15 empty] | 398942.91 | [44 empty] | 2024 | Denisová and Piercey (2024), Mineralium Deposita, 59, 473–503 |  | CAN | Yukon
| ABM deposit | ABM | Seafloor hydrothermal | Volcanic-hosted massive sulfide (VMS) | bimodal-felsic replacement-style VMS | Zn, Cu, Pb, Au, Ag | Bi, Se, Co, Hg, As, Sb, Ba | Zn, Cu, Pb, Au, Ag, Bi, Se, Co, Hg, As, Sb, Ba | van Olden et al., 2020 |  | Q930721-7-1-6 | Q930721-7-1-6 | drill core |  |  |  |  | ore material | drill core | drill core | mineral separate | [5 empty] | mineralisation |  |  |  | pyrite, sphalerite, chalcopyrite, pyrrhotite, magnetite, galena, tennantite, tetrahedrite, freibergite | [6 empty] | white mica, chlorite, quartz, calcite, biotite, carbonate | polished thin sections | EMPA, LA-ICPMS | FEI MLA 650FEG instrument equipped with dual Bruker 5th generation XFlash SDD X-ray detectors; Geo Las 193 nm excimer laser (Coherent) coupled to a Thermo Finnigan ELEMENT XR ICP-MS | Micro Analysis Facility at MUN-CREAIT | EMPA: accelerating voltage of 25 kV, a 2-nA beam current, focused to 1 µm, with elemental counting times between 5 and 30 s; LA-ICP-MS: Geo Las 193 nm excimer laser (Coherent) coupled to a Thermo Finnigan ELEMENT XR ICP-MS | Internal standards were measured periodically to demonstrate their reproducibility | [26 empty] | 1247.65 | [15 empty] | 600188.12 | [43 empty] | 970.39 | [15 empty] | 397148.25 | [39 empty] | 445.59 |  |  |  |  | 2024 | Denisová and Piercey (2024), Mineralium Deposita, 59, 473–503 |  | CAN | Yukon
| ABM deposit | ABM | Seafloor hydrothermal | Volcanic-hosted massive sulfide (VMS) | bimodal-felsic replacement-style VMS | Zn, Cu, Pb, Au, Ag | Bi, Se, Co, Hg, As, Sb, Ba | Zn, Cu, Pb, Au, Ag, Bi, Se, Co, Hg, As, Sb, Ba | van Olden et al., 2020 |  | Q930721-7-1-5 | Q930721-7-1-5 | drill core |  |  |  |  | ore material | drill core | drill core | mineral separate | [5 empty] | mineralisation |  |  |  | pyrite, sphalerite, chalcopyrite, pyrrhotite, magnetite, galena, tennantite, tetrahedrite, freibergite | [6 empty] | white mica, chlorite, quartz, calcite, biotite, carbonate | polished thin sections | EMPA, LA-ICPMS | FEI MLA 650FEG instrument equipped with dual Bruker 5th generation XFlash SDD X-ray detectors; Geo Las 193 nm excimer laser (Coherent) coupled to a Thermo Finnigan ELEMENT XR ICP-MS | Micro Analysis Facility at MUN-CREAIT | EMPA: accelerating voltage of 25 kV, a 2-nA beam current, focused to 1 µm, with elemental counting times between 5 and 30 s; LA-ICP-MS: Geo Las 193 nm excimer laser (Coherent) coupled to a Thermo Finnigan ELEMENT XR ICP-MS | Internal standards were measured periodically to demonstrate their reproducibility | [26 empty] | 1206.32 | [5 empty] | 524.06 | [9 empty] | 596436.42 | [43 empty] | 1641.39 | [15 empty] | 400003.95 | [39 empty] | 187.87 |  |  |  |  | 2024 | Denisová and Piercey (2024), Mineralium Deposita, 59, 473–503 |  | CAN | Yukon
| ABM deposit | ABM | Seafloor hydrothermal | Volcanic-hosted massive sulfide (VMS) | bimodal-felsic replacement-style VMS | Zn, Cu, Pb, Au, Ag | Bi, Se, Co, Hg, As, Sb, Ba | Zn, Cu, Pb, Au, Ag, Bi, Se, Co, Hg, As, Sb, Ba | van Olden et al., 2020 |  | A348395-3-1-23 | A348395-3-1-23 | drill core |  |  |  |  | ore material | drill core | drill core | mineral separate | [5 empty] | mineralisation |  |  |  | pyrite, sphalerite, chalcopyrite, pyrrhotite, magnetite, galena, tennantite, tetrahedrite, freibergite | [6 empty] | white mica, chlorite, quartz, calcite, biotite, carbonate | polished thin sections | EMPA, LA-ICPMS | FEI MLA 650FEG instrument equipped with dual Bruker 5th generation XFlash SDD X-ray detectors; Geo Las 193 nm excimer laser (Coherent) coupled to a Thermo Finnigan ELEMENT XR ICP-MS | Micro Analysis Facility at MUN-CREAIT | EMPA: accelerating voltage of 25 kV, a 2-nA beam current, focused to 1 µm, with elemental counting times between 5 and 30 s; LA-ICP-MS: Geo Las 193 nm excimer laser (Coherent) coupled to a Thermo Finnigan ELEMENT XR ICP-MS | Internal standards were measured periodically to demonstrate their reproducibility | [14 empty] | 945.68 | [17 empty] | 342265.85 | [9 empty] | 310321.83 | [43 empty] | 597.27 | [15 empty] | 345869.37 | [44 empty] | 2024 | Denisová and Piercey (2024), Mineralium Deposita, 59, 473–503 |  | CAN | Yukon
| ABM deposit | ABM | Seafloor hydrothermal | Volcanic-hosted massive sulfide (VMS) | bimodal-felsic replacement-style VMS | Zn, Cu, Pb, Au, Ag | Bi, Se, Co, Hg, As, Sb, Ba | Zn, Cu, Pb, Au, Ag, Bi, Se, Co, Hg, As, Sb, Ba | van Olden et al., 2020 |  | A348395-4-1-13 | A348395-4-1-13 | drill core |  |  |  |  | ore material | drill core | drill core | mineral separate | [5 empty] | mineralisation |  |  |  | pyrite, sphalerite, chalcopyrite, pyrrhotite, magnetite, galena, tennantite, tetrahedrite, freibergite | [6 empty] | white mica, chlorite, quartz, calcite, biotite, carbonate | polished thin sections | EMPA, LA-ICPMS | FEI MLA 650FEG instrument equipped with dual Bruker 5th generation XFlash SDD X-ray detectors; Geo Las 193 nm excimer laser (Coherent) coupled to a Thermo Finnigan ELEMENT XR ICP-MS | Micro Analysis Facility at MUN-CREAIT | EMPA: accelerating voltage of 25 kV, a 2-nA beam current, focused to 1 µm, with elemental counting times between 5 and 30 s; LA-ICP-MS: Geo Las 193 nm excimer laser (Coherent) coupled to a Thermo Finnigan ELEMENT XR ICP-MS | Internal standards were measured periodically to demonstrate their reproducibility | 50.18 | [13 empty] | 1123.97 | [17 empty] | 342719.81 | [9 empty] | 304755.79 | [43 empty] | 632.23 | [15 empty] | 350487.21 | [44 empty] | 2024 | Denisová and Piercey (2024), Mineralium Deposita, 59, 473–503 |  | CAN | Yukon
| ABM deposit | ABM | Seafloor hydrothermal | Volcanic-hosted massive sulfide (VMS) | bimodal-felsic replacement-style VMS | Zn, Cu, Pb, Au, Ag | Bi, Se, Co, Hg, As, Sb, Ba | Zn, Cu, Pb, Au, Ag, Bi, Se, Co, Hg, As, Sb, Ba | van Olden et al., 2020 |  | A348395-3-1-27 | A348395-3-1-27 | drill core |  |  |  |  | ore material | drill core | drill core | mineral separate | [5 empty] | mineralisation |  |  |  | pyrite, sphalerite, chalcopyrite, pyrrhotite, magnetite, galena, tennantite, tetrahedrite, freibergite | [6 empty] | white mica, chlorite, quartz, calcite, biotite, carbonate | polished thin sections | EMPA, LA-ICPMS | FEI MLA 650FEG instrument equipped with dual Bruker 5th generation XFlash SDD X-ray detectors; Geo Las 193 nm excimer laser (Coherent) coupled to a Thermo Finnigan ELEMENT XR ICP-MS | Micro Analysis Facility at MUN-CREAIT | EMPA: accelerating voltage of 25 kV, a 2-nA beam current, focused to 1 µm, with elemental counting times between 5 and 30 s; LA-ICP-MS: Geo Las 193 nm excimer laser (Coherent) coupled to a Thermo Finnigan ELEMENT XR ICP-MS | Internal standards were measured periodically to demonstrate their reproducibility | [14 empty] | 1299.05 | [17 empty] | 342549.93 | [9 empty] | 310683.2 | [43 empty] | 289.79 | [15 empty] | 345178.02 | [44 empty] | 2024 | Denisová and Piercey (2024), Mineralium Deposita, 59, 473–503 |  | CAN | Yukon
| ABM deposit | ABM | Seafloor hydrothermal | Volcanic-hosted massive sulfide (VMS) | bimodal-felsic replacement-style VMS | Zn, Cu, Pb, Au, Ag | Bi, Se, Co, Hg, As, Sb, Ba | Zn, Cu, Pb, Au, Ag, Bi, Se, Co, Hg, As, Sb, Ba | van Olden et al., 2020 |  | A348395-8-1-18 | A348395-8-1-18 | drill core |  |  |  |  | ore material | drill core | drill core | mineral separate | [5 empty] | mineralisation |  |  |  | pyrite, sphalerite, chalcopyrite, pyrrhotite, magnetite, galena, tennantite, tetrahedrite, freibergite | [6 empty] | white mica, chlorite, quartz, calcite, biotite, carbonate | polished thin sections | EMPA, LA-ICPMS | FEI MLA 650FEG instrument equipped with dual Bruker 5th generation XFlash SDD X-ray detectors; Geo Las 193 nm excimer laser (Coherent) coupled to a Thermo Finnigan ELEMENT XR ICP-MS | Micro Analysis Facility at MUN-CREAIT | EMPA: accelerating voltage of 25 kV, a 2-nA beam current, focused to 1 µm, with elemental counting times between 5 and 30 s; LA-ICP-MS: Geo Las 193 nm excimer laser (Coherent) coupled to a Thermo Finnigan ELEMENT XR ICP-MS | Internal standards were measured periodically to demonstrate their reproducibility | 169.65 | [13 empty] | 1217.48 | [17 empty] | 340864.42 | [9 empty] | 308880.61 | [43 empty] | 279.42 | [15 empty] | 348309 | [39 empty] | 279.42 |  |  |  |  | 2024 | Denisová and Piercey (2024), Mineralium Deposita, 59, 473–503 |  | CAN | Yukon
| ABM deposit | ABM | Seafloor hydrothermal | Volcanic-hosted massive sulfide (VMS) | bimodal-felsic replacement-style VMS | Zn, Cu, Pb, Au, Ag | Bi, Se, Co, Hg, As, Sb, Ba | Zn, Cu, Pb, Au, Ag, Bi, Se, Co, Hg, As, Sb, Ba | van Olden et al., 2020 |  | A348395-2-1-16 | A348395-2-1-16 | drill core |  |  |  |  | ore material | drill core | drill core | mineral separate | [5 empty] | mineralisation |  |  |  | pyrite, sphalerite, chalcopyrite, pyrrhotite, magnetite, galena, tennantite, tetrahedrite, freibergite | [6 empty] | white mica, chlorite, quartz, calcite, biotite, carbonate | polished thin sections | EMPA, LA-ICPMS | FEI MLA 650FEG instrument equipped with dual Bruker 5th generation XFlash SDD X-ray detectors; Geo Las 193 nm excimer laser (Coherent) coupled to a Thermo Finnigan ELEMENT XR ICP-MS | Micro Analysis Facility at MUN-CREAIT | EMPA: accelerating voltage of 25 kV, a 2-nA beam current, focused to 1 µm, with elemental counting times between 5 and 30 s; LA-ICP-MS: Geo Las 193 nm excimer laser (Coherent) coupled to a Thermo Finnigan ELEMENT XR ICP-MS | Internal standards were measured periodically to demonstrate their reproducibility | 99.91 | [13 empty] | 1158.91 | [17 empty] | 342687.86 | [9 empty] | 308609.9 | [43 empty] | 249.77 | [15 empty] | 346454.35 | [39 empty] | 739.31 |  |  |  |  | 2024 | Denisová and Piercey (2024), Mineralium Deposita, 59, 473–503 |  | CAN | Yukon
| ABM deposit | ABM | Seafloor hydrothermal | Volcanic-hosted massive sulfide (VMS) | bimodal-felsic replacement-style VMS | Zn, Cu, Pb, Au, Ag | Bi, Se, Co, Hg, As, Sb, Ba | Zn, Cu, Pb, Au, Ag, Bi, Se, Co, Hg, As, Sb, Ba | van Olden et al., 2020 |  | A348395-8-1-22 | A348395-8-1-22 | drill core |  |  |  |  | ore material | drill core | drill core | mineral separate | [5 empty] | mineralisation |  |  |  | pyrite, sphalerite, chalcopyrite, pyrrhotite, magnetite, galena, tennantite, tetrahedrite, freibergite | [6 empty] | white mica, chlorite, quartz, calcite, biotite, carbonate | polished thin sections | EMPA, LA-ICPMS | FEI MLA 650FEG instrument equipped with dual Bruker 5th generation XFlash SDD X-ray detectors; Geo Las 193 nm excimer laser (Coherent) coupled to a Thermo Finnigan ELEMENT XR ICP-MS | Micro Analysis Facility at MUN-CREAIT | EMPA: accelerating voltage of 25 kV, a 2-nA beam current, focused to 1 µm, with elemental counting times between 5 and 30 s; LA-ICP-MS: Geo Las 193 nm excimer laser (Coherent) coupled to a Thermo Finnigan ELEMENT XR ICP-MS | Internal standards were measured periodically to demonstrate their reproducibility | 259.81 | [13 empty] | 1099.2 | [17 empty] | 341840.45 | [9 empty] | 306496.26 | [43 empty] | 149.89 | [15 empty] | 348745.42 | [39 empty] | 1408.97 |  |  |  |  | 2024 | Denisová and Piercey (2024), Mineralium Deposita, 59, 473–503 |  | CAN | Yukon
| ABM deposit | ABM | Seafloor hydrothermal | Volcanic-hosted massive sulfide (VMS) | bimodal-felsic replacement-style VMS | Zn, Cu, Pb, Au, Ag | Bi, Se, Co, Hg, As, Sb, Ba | Zn, Cu, Pb, Au, Ag, Bi, Se, Co, Hg, As, Sb, Ba | van Olden et al., 2020 |  | A348395-4-1-6 | A348395-4-1-6 | drill core |  |  |  |  | ore material | drill core | drill core | mineral separate | [5 empty] | mineralisation |  |  |  | pyrite, sphalerite, chalcopyrite, pyrrhotite, magnetite, galena, tennantite, tetrahedrite, freibergite | [6 empty] | white mica, chlorite, quartz, calcite, biotite, carbonate | polished thin sections | EMPA, LA-ICPMS | FEI MLA 650FEG instrument equipped with dual Bruker 5th generation XFlash SDD X-ray detectors; Geo Las 193 nm excimer laser (Coherent) coupled to a Thermo Finnigan ELEMENT XR ICP-MS | Micro Analysis Facility at MUN-CREAIT | EMPA: accelerating voltage of 25 kV, a 2-nA beam current, focused to 1 µm, with elemental counting times between 5 and 30 s; LA-ICP-MS: Geo Las 193 nm excimer laser (Coherent) coupled to a Thermo Finnigan ELEMENT XR ICP-MS | Internal standards were measured periodically to demonstrate their reproducibility | 120.16 | [13 empty] | 1211.58 | [17 empty] | 341273.66 | [9 empty] | 306238.11 | [59 empty] | 351146.49 | [44 empty] | 2024 | Denisová and Piercey (2024), Mineralium Deposita, 59, 473–503 |  | CAN | Yukon
| ABM deposit | ABM | Seafloor hydrothermal | Volcanic-hosted massive sulfide (VMS) | bimodal-felsic replacement-style VMS | Zn, Cu, Pb, Au, Ag | Bi, Se, Co, Hg, As, Sb, Ba | Zn, Cu, Pb, Au, Ag, Bi, Se, Co, Hg, As, Sb, Ba | van Olden et al., 2020 |  | A348395-2-1-14 | A348395-2-1-14 | drill core |  |  |  |  | ore material | drill core | drill core | mineral separate | [5 empty] | mineralisation |  |  |  | pyrite, sphalerite, chalcopyrite, pyrrhotite, magnetite, galena, tennantite, tetrahedrite, freibergite | [6 empty] | white mica, chlorite, quartz, calcite, biotite, carbonate | polished thin sections | EMPA, LA-ICPMS | FEI MLA 650FEG instrument equipped with dual Bruker 5th generation XFlash SDD X-ray detectors; Geo Las 193 nm excimer laser (Coherent) coupled to a Thermo Finnigan ELEMENT XR ICP-MS | Micro Analysis Facility at MUN-CREAIT | EMPA: accelerating voltage of 25 kV, a 2-nA beam current, focused to 1 µm, with elemental counting times between 5 and 30 s; LA-ICP-MS: Geo Las 193 nm excimer laser (Coherent) coupled to a Thermo Finnigan ELEMENT XR ICP-MS | Internal standards were measured periodically to demonstrate their reproducibility | [14 empty] | 1334.48 | [17 empty] | 340301.16 | [9 empty] | 305624.7 | [59 empty] | 348606.77 | [39 empty] | 4132.89 |  |  |  |  | 2024 | Denisová and Piercey (2024), Mineralium Deposita, 59, 473–503 |  | CAN | Yukon
| ABM deposit | ABM | Seafloor hydrothermal | Volcanic-hosted massive sulfide (VMS) | bimodal-felsic replacement-style VMS | Zn, Cu, Pb, Au, Ag | Bi, Se, Co, Hg, As, Sb, Ba | Zn, Cu, Pb, Au, Ag, Bi, Se, Co, Hg, As, Sb, Ba | van Olden et al., 2020 |  | A348395-4-2-7 | A348395-4-2-7 | drill core |  |  |  |  | ore material | drill core | drill core | mineral separate | [5 empty] | mineralisation |  |  |  | pyrite, sphalerite, chalcopyrite, pyrrhotite, magnetite, galena, tennantite, tetrahedrite, freibergite | [6 empty] | white mica, chlorite, quartz, calcite, biotite, carbonate | polished thin sections | EMPA, LA-ICPMS | FEI MLA 650FEG instrument equipped with dual Bruker 5th generation XFlash SDD X-ray detectors; Geo Las 193 nm excimer laser (Coherent) coupled to a Thermo Finnigan ELEMENT XR ICP-MS | Micro Analysis Facility at MUN-CREAIT | EMPA: accelerating voltage of 25 kV, a 2-nA beam current, focused to 1 µm, with elemental counting times between 5 and 30 s; LA-ICP-MS: Geo Las 193 nm excimer laser (Coherent) coupled to a Thermo Finnigan ELEMENT XR ICP-MS | Internal standards were measured periodically to demonstrate their reproducibility | 170.96 | [13 empty] | 1297.32 | [17 empty] | 344392.37 | [9 empty] | 304980.09 | [59 empty] | 349129.09 | [44 empty] | 2024 | Denisová and Piercey (2024), Mineralium Deposita, 59, 473–503 |  | CAN | Yukon
| ABM deposit | ABM | Seafloor hydrothermal | Volcanic-hosted massive sulfide (VMS) | bimodal-felsic replacement-style VMS | Zn, Cu, Pb, Au, Ag | Bi, Se, Co, Hg, As, Sb, Ba | Zn, Cu, Pb, Au, Ag, Bi, Se, Co, Hg, As, Sb, Ba | van Olden et al., 2020 |  | B232695-5-1-8* | B232695-5-1-8* | drill core |  |  |  |  | ore material | drill core | drill core | mineral separate | [5 empty] | mineralisation |  |  |  | pyrite, sphalerite, chalcopyrite, pyrrhotite, magnetite, galena, tennantite, tetrahedrite, freibergite | [6 empty] | white mica, chlorite, quartz, calcite, biotite, carbonate | polished thin sections | EMPA, LA-ICPMS | FEI MLA 650FEG instrument equipped with dual Bruker 5th generation XFlash SDD X-ray detectors; Geo Las 193 nm excimer laser (Coherent) coupled to a Thermo Finnigan ELEMENT XR ICP-MS | Micro Analysis Facility at MUN-CREAIT | EMPA: accelerating voltage of 25 kV, a 2-nA beam current, focused to 1 µm, with elemental counting times between 5 and 30 s; LA-ICP-MS: Geo Las 193 nm excimer laser (Coherent) coupled to a Thermo Finnigan ELEMENT XR ICP-MS | Internal standards were measured periodically to demonstrate their reproducibility | 509.82 | [13 empty] | 1329.53 | [17 empty] | 269195.79 | [9 empty] | 369710.61 | [43 empty] | 4398.46 | [15 empty] | 354695.84 | [39 empty] | 159.94 |  |  |  |  | 2024 | Denisová and Piercey (2024), Mineralium Deposita, 59, 473–503 |  | CAN | Yukon
| ABM deposit | ABM | Seafloor hydrothermal | Volcanic-hosted massive sulfide (VMS) | bimodal-felsic replacement-style VMS | Zn, Cu, Pb, Au, Ag | Bi, Se, Co, Hg, As, Sb, Ba | Zn, Cu, Pb, Au, Ag, Bi, Se, Co, Hg, As, Sb, Ba | van Olden et al., 2020 |  | B232695-5-1-20 | B232695-5-1-20 | drill core |  |  |  |  | ore material | drill core | drill core | mineral separate | [5 empty] | mineralisation |  |  |  | pyrite, sphalerite, chalcopyrite, pyrrhotite, magnetite, galena, tennantite, tetrahedrite, freibergite | [6 empty] | white mica, chlorite, quartz, calcite, biotite, carbonate | polished thin sections | EMPA, LA-ICPMS | FEI MLA 650FEG instrument equipped with dual Bruker 5th generation XFlash SDD X-ray detectors; Geo Las 193 nm excimer laser (Coherent) coupled to a Thermo Finnigan ELEMENT XR ICP-MS | Micro Analysis Facility at MUN-CREAIT | EMPA: accelerating voltage of 25 kV, a 2-nA beam current, focused to 1 µm, with elemental counting times between 5 and 30 s; LA-ICP-MS: Geo Las 193 nm excimer laser (Coherent) coupled to a Thermo Finnigan ELEMENT XR ICP-MS | Internal standards were measured periodically to demonstrate their reproducibility | 329.58 | [13 empty] | 1218.45 | [17 empty] | 335264.22 | [9 empty] | 310505.66 | [43 empty] | 459.42 | [15 empty] | 349795.75 | [39 empty] | 2426.92 |  |  |  |  | 2024 | Denisová and Piercey (2024), Mineralium Deposita, 59, 473–503 |  | CAN | Yukon
| ABM deposit | ABM | Seafloor hydrothermal | Volcanic-hosted massive sulfide (VMS) | bimodal-felsic replacement-style VMS | Zn, Cu, Pb, Au, Ag | Bi, Se, Co, Hg, As, Sb, Ba | Zn, Cu, Pb, Au, Ag, Bi, Se, Co, Hg, As, Sb, Ba | van Olden et al., 2020 |  | B232695-1-1-17 | B232695-1-1-17 | drill core |  |  |  |  | ore material | drill core | drill core | mineral separate | [5 empty] | mineralisation |  |  |  | pyrite, sphalerite, chalcopyrite, pyrrhotite, magnetite, galena, tennantite, tetrahedrite, freibergite | [6 empty] | white mica, chlorite, quartz, calcite, biotite, carbonate | polished thin sections | EMPA, LA-ICPMS | FEI MLA 650FEG instrument equipped with dual Bruker 5th generation XFlash SDD X-ray detectors; Geo Las 193 nm excimer laser (Coherent) coupled to a Thermo Finnigan ELEMENT XR ICP-MS | Micro Analysis Facility at MUN-CREAIT | EMPA: accelerating voltage of 25 kV, a 2-nA beam current, focused to 1 µm, with elemental counting times between 5 and 30 s; LA-ICP-MS: Geo Las 193 nm excimer laser (Coherent) coupled to a Thermo Finnigan ELEMENT XR ICP-MS | Internal standards were measured periodically to demonstrate their reproducibility | 358.1 | [13 empty] | 1382.67 | [17 empty] | 339351.45 | [9 empty] | 309300.7 | [43 empty] | 368.05 | [15 empty] | 348134.89 | [39 empty] | 1104.15 |  |  |  |  | 2024 | Denisová and Piercey (2024), Mineralium Deposita, 59, 473–503 |  | CAN | Yukon
| ABM deposit | ABM | Seafloor hydrothermal | Volcanic-hosted massive sulfide (VMS) | bimodal-felsic replacement-style VMS | Zn, Cu, Pb, Au, Ag | Bi, Se, Co, Hg, As, Sb, Ba | Zn, Cu, Pb, Au, Ag, Bi, Se, Co, Hg, As, Sb, Ba | van Olden et al., 2020 |  | B232695-8-1-8 | B232695-8-1-8 | drill core |  |  |  |  | ore material | drill core | drill core | mineral separate | [5 empty] | mineralisation |  |  |  | pyrite, sphalerite, chalcopyrite, pyrrhotite, magnetite, galena, tennantite, tetrahedrite, freibergite | [6 empty] | white mica, chlorite, quartz, calcite, biotite, carbonate | polished thin sections | EMPA, LA-ICPMS | FEI MLA 650FEG instrument equipped with dual Bruker 5th generation XFlash SDD X-ray detectors; Geo Las 193 nm excimer laser (Coherent) coupled to a Thermo Finnigan ELEMENT XR ICP-MS | Micro Analysis Facility at MUN-CREAIT | EMPA: accelerating voltage of 25 kV, a 2-nA beam current, focused to 1 µm, with elemental counting times between 5 and 30 s; LA-ICP-MS: Geo Las 193 nm excimer laser (Coherent) coupled to a Thermo Finnigan ELEMENT XR ICP-MS | Internal standards were measured periodically to demonstrate their reproducibility | 469.71 | [13 empty] | 1039.36 | [17 empty] | 339349.61 | [9 empty] | 309907.86 | [43 empty] | 129.92 | [15 empty] | 348413.97 | [39 empty] | 689.57 |  |  |  |  | 2024 | Denisová and Piercey (2024), Mineralium Deposita, 59, 473–503 |  | CAN | Yukon
| ABM deposit | ABM | Seafloor hydrothermal | Volcanic-hosted massive sulfide (VMS) | bimodal-felsic replacement-style VMS | Zn, Cu, Pb, Au, Ag | Bi, Se, Co, Hg, As, Sb, Ba | Zn, Cu, Pb, Au, Ag, Bi, Se, Co, Hg, As, Sb, Ba | van Olden et al., 2020 |  | B232695-7-1-10 | B232695-7-1-10 | drill core |  |  |  |  | ore material | drill core | drill core | mineral separate | [5 empty] | mineralisation |  |  |  | pyrite, sphalerite, chalcopyrite, pyrrhotite, magnetite, galena, tennantite, tetrahedrite, freibergite | [6 empty] | white mica, chlorite, quartz, calcite, biotite, carbonate | polished thin sections | EMPA, LA-ICPMS | FEI MLA 650FEG instrument equipped with dual Bruker 5th generation XFlash SDD X-ray detectors; Geo Las 193 nm excimer laser (Coherent) coupled to a Thermo Finnigan ELEMENT XR ICP-MS | Micro Analysis Facility at MUN-CREAIT | EMPA: accelerating voltage of 25 kV, a 2-nA beam current, focused to 1 µm, with elemental counting times between 5 and 30 s; LA-ICP-MS: Geo Las 193 nm excimer laser (Coherent) coupled to a Thermo Finnigan ELEMENT XR ICP-MS | Internal standards were measured periodically to demonstrate their reproducibility | 241.48 | [13 empty] | 1207.38 | [17 empty] | 339826.35 | [9 empty] | 309269.64 | [43 empty] | 60.37 | [15 empty] | 349384.72 | [44 empty] | 2024 | Denisová and Piercey (2024), Mineralium Deposita, 59, 473–503 |  | CAN | Yukon
| ABM deposit | ABM | Seafloor hydrothermal | Volcanic-hosted massive sulfide (VMS) | bimodal-felsic replacement-style VMS | Zn, Cu, Pb, Au, Ag | Bi, Se, Co, Hg, As, Sb, Ba | Zn, Cu, Pb, Au, Ag, Bi, Se, Co, Hg, As, Sb, Ba | van Olden et al., 2020 |  | B232695-1-1-11 | B232695-1-1-11 | drill core |  |  |  |  | ore material | drill core | drill core | mineral separate | [5 empty] | mineralisation |  |  |  | pyrite, sphalerite, chalcopyrite, pyrrhotite, magnetite, galena, tennantite, tetrahedrite, freibergite | [6 empty] | white mica, chlorite, quartz, calcite, biotite, carbonate | polished thin sections | EMPA, LA-ICPMS | FEI MLA 650FEG instrument equipped with dual Bruker 5th generation XFlash SDD X-ray detectors; Geo Las 193 nm excimer laser (Coherent) coupled to a Thermo Finnigan ELEMENT XR ICP-MS | Micro Analysis Facility at MUN-CREAIT | EMPA: accelerating voltage of 25 kV, a 2-nA beam current, focused to 1 µm, with elemental counting times between 5 and 30 s; LA-ICP-MS: Geo Las 193 nm excimer laser (Coherent) coupled to a Thermo Finnigan ELEMENT XR ICP-MS | Internal standards were measured periodically to demonstrate their reproducibility | 152.61 | [13 empty] | 946.2 | [17 empty] | 341292.92 | [9 empty] | 308257.37 | [43 empty] | 1587.17 | [15 empty] | 347763.72 | [44 empty] | 2024 | Denisová and Piercey (2024), Mineralium Deposita, 59, 473–503 |  | CAN | Yukon
| ABM deposit | ABM | Seafloor hydrothermal | Volcanic-hosted massive sulfide (VMS) | bimodal-felsic replacement-style VMS | Zn, Cu, Pb, Au, Ag | Bi, Se, Co, Hg, As, Sb, Ba | Zn, Cu, Pb, Au, Ag, Bi, Se, Co, Hg, As, Sb, Ba | van Olden et al., 2020 |  | B232695-7-1-9 | B232695-7-1-9 | drill core |  |  |  |  | ore material | drill core | drill core | mineral separate | [5 empty] | mineralisation |  |  |  | pyrite, sphalerite, chalcopyrite, pyrrhotite, magnetite, galena, tennantite, tetrahedrite, freibergite | [6 empty] | white mica, chlorite, quartz, calcite, biotite, carbonate | polished thin sections | EMPA, LA-ICPMS | FEI MLA 650FEG instrument equipped with dual Bruker 5th generation XFlash SDD X-ray detectors; Geo Las 193 nm excimer laser (Coherent) coupled to a Thermo Finnigan ELEMENT XR ICP-MS | Micro Analysis Facility at MUN-CREAIT | EMPA: accelerating voltage of 25 kV, a 2-nA beam current, focused to 1 µm, with elemental counting times between 5 and 30 s; LA-ICP-MS: Geo Las 193 nm excimer laser (Coherent) coupled to a Thermo Finnigan ELEMENT XR ICP-MS | Internal standards were measured periodically to demonstrate their reproducibility | 248.82 | [13 empty] | 1303.79 | [17 empty] | 336717.23 | [9 empty] | 308640.86 | [59 empty] | 349496.4 | [39 empty] | 3592.9 |  |  |  |  | 2024 | Denisová and Piercey (2024), Mineralium Deposita, 59, 473–503 |  | CAN | Yukon
| ABM deposit | ABM | Seafloor hydrothermal | Volcanic-hosted massive sulfide (VMS) | bimodal-felsic replacement-style VMS | Zn, Cu, Pb, Au, Ag | Bi, Se, Co, Hg, As, Sb, Ba | Zn, Cu, Pb, Au, Ag, Bi, Se, Co, Hg, As, Sb, Ba | van Olden et al., 2020 |  | B232695-8-1-15 | B232695-8-1-15 | drill core |  |  |  |  | ore material | drill core | drill core | mineral separate | [5 empty] | mineralisation |  |  |  | pyrite, sphalerite, chalcopyrite, pyrrhotite, magnetite, galena, tennantite, tetrahedrite, freibergite | [6 empty] | white mica, chlorite, quartz, calcite, biotite, carbonate | polished thin sections | EMPA, LA-ICPMS | FEI MLA 650FEG instrument equipped with dual Bruker 5th generation XFlash SDD X-ray detectors; Geo Las 193 nm excimer laser (Coherent) coupled to a Thermo Finnigan ELEMENT XR ICP-MS | Micro Analysis Facility at MUN-CREAIT | EMPA: accelerating voltage of 25 kV, a 2-nA beam current, focused to 1 µm, with elemental counting times between 5 and 30 s; LA-ICP-MS: Geo Las 193 nm excimer laser (Coherent) coupled to a Thermo Finnigan ELEMENT XR ICP-MS | Internal standards were measured periodically to demonstrate their reproducibility | 389.55 | [13 empty] | 1058.77 | [17 empty] | 336679.46 | [9 empty] | 307443.37 | [59 empty] | 346977.49 | [39 empty] | 7451.36 |  |  |  |  | 2024 | Denisová and Piercey (2024), Mineralium Deposita, 59, 473–503 |  | CAN | Yukon
| ABM deposit | ABM | Seafloor hydrothermal | Volcanic-hosted massive sulfide (VMS) | bimodal-felsic replacement-style VMS | Zn, Cu, Pb, Au, Ag | Bi, Se, Co, Hg, As, Sb, Ba | Zn, Cu, Pb, Au, Ag, Bi, Se, Co, Hg, As, Sb, Ba | van Olden et al., 2020 |  | B232695-1-1-18 | B232695-1-1-18 | drill core |  |  |  |  | ore material | drill core | drill core | mineral separate | [5 empty] | mineralisation |  |  |  | pyrite, sphalerite, chalcopyrite, pyrrhotite, magnetite, galena, tennantite, tetrahedrite, freibergite | [6 empty] | white mica, chlorite, quartz, calcite, biotite, carbonate | polished thin sections | EMPA, LA-ICPMS | FEI MLA 650FEG instrument equipped with dual Bruker 5th generation XFlash SDD X-ray detectors; Geo Las 193 nm excimer laser (Coherent) coupled to a Thermo Finnigan ELEMENT XR ICP-MS | Micro Analysis Facility at MUN-CREAIT | EMPA: accelerating voltage of 25 kV, a 2-nA beam current, focused to 1 µm, with elemental counting times between 5 and 30 s; LA-ICP-MS: Geo Las 193 nm excimer laser (Coherent) coupled to a Thermo Finnigan ELEMENT XR ICP-MS | Internal standards were measured periodically to demonstrate their reproducibility | 298.84 | [13 empty] | 1384.64 | [17 empty] | 339944.41 | [9 empty] | 311056.21 | [59 empty] | 347315.9 | [44 empty] | 2024 | Denisová and Piercey (2024), Mineralium Deposita, 59, 473–503 |  | CAN | Yukon
| ABM deposit | ABM | Seafloor hydrothermal | Volcanic-hosted massive sulfide (VMS) | bimodal-felsic replacement-style VMS | Zn, Cu, Pb, Au, Ag | Bi, Se, Co, Hg, As, Sb, Ba | Zn, Cu, Pb, Au, Ag, Bi, Se, Co, Hg, As, Sb, Ba | van Olden et al., 2020 |  | B264518-2-1-4 | B264518-2-1-4 | drill core |  |  |  |  | ore material | drill core | drill core | mineral separate | [5 empty] | mineralisation |  |  |  | pyrite, sphalerite, chalcopyrite, pyrrhotite, magnetite, galena, tennantite, tetrahedrite, freibergite | [6 empty] | white mica, chlorite, quartz, calcite, biotite, carbonate | polished thin sections | EMPA, LA-ICPMS | FEI MLA 650FEG instrument equipped with dual Bruker 5th generation XFlash SDD X-ray detectors; Geo Las 193 nm excimer laser (Coherent) coupled to a Thermo Finnigan ELEMENT XR ICP-MS | Micro Analysis Facility at MUN-CREAIT | EMPA: accelerating voltage of 25 kV, a 2-nA beam current, focused to 1 µm, with elemental counting times between 5 and 30 s; LA-ICP-MS: Geo Las 193 nm excimer laser (Coherent) coupled to a Thermo Finnigan ELEMENT XR ICP-MS | Internal standards were measured periodically to demonstrate their reproducibility | 439.89 | [31 empty] | 340144.96 | [9 empty] | 309732.58 | [43 empty] | 299.93 | [15 empty] | 348882.78 | [39 empty] | 499.88 |  |  |  |  | 2024 | Denisová and Piercey (2024), Mineralium Deposita, 59, 473–503 |  | CAN | Yukon
| ABM deposit | ABM | Seafloor hydrothermal | Volcanic-hosted massive sulfide (VMS) | bimodal-felsic replacement-style VMS | Zn, Cu, Pb, Au, Ag | Bi, Se, Co, Hg, As, Sb, Ba | Zn, Cu, Pb, Au, Ag, Bi, Se, Co, Hg, As, Sb, Ba | van Olden et al., 2020 |  | B264518-3-2-18 | B264518-3-2-18 | drill core |  |  |  |  | ore material | drill core | drill core | mineral separate | [5 empty] | mineralisation |  |  |  | pyrite, sphalerite, chalcopyrite, pyrrhotite, magnetite, galena, tennantite, tetrahedrite, freibergite | [6 empty] | white mica, chlorite, quartz, calcite, biotite, carbonate | polished thin sections | EMPA, LA-ICPMS | FEI MLA 650FEG instrument equipped with dual Bruker 5th generation XFlash SDD X-ray detectors; Geo Las 193 nm excimer laser (Coherent) coupled to a Thermo Finnigan ELEMENT XR ICP-MS | Micro Analysis Facility at MUN-CREAIT | EMPA: accelerating voltage of 25 kV, a 2-nA beam current, focused to 1 µm, with elemental counting times between 5 and 30 s; LA-ICP-MS: Geo Las 193 nm excimer laser (Coherent) coupled to a Thermo Finnigan ELEMENT XR ICP-MS | Internal standards were measured periodically to demonstrate their reproducibility | 541.58 | [13 empty] | 160.47 | [17 empty] | 341898.34 | [9 empty] | 308611.14 | [43 empty] | 210.61 | [15 empty] | 348206.78 | [39 empty] | 371.08 |  |  |  |  | 2024 | Denisová and Piercey (2024), Mineralium Deposita, 59, 473–503 |  | CAN | Yukon
| ABM deposit | ABM | Seafloor hydrothermal | Volcanic-hosted massive sulfide (VMS) | bimodal-felsic replacement-style VMS | Zn, Cu, Pb, Au, Ag | Bi, Se, Co, Hg, As, Sb, Ba | Zn, Cu, Pb, Au, Ag, Bi, Se, Co, Hg, As, Sb, Ba | van Olden et al., 2020 |  | B264518-2-1-17 | B264518-2-1-17 | drill core |  |  |  |  | ore material | drill core | drill core | mineral separate | [5 empty] | mineralisation |  |  |  | pyrite, sphalerite, chalcopyrite, pyrrhotite, magnetite, galena, tennantite, tetrahedrite, freibergite | [6 empty] | white mica, chlorite, quartz, calcite, biotite, carbonate | polished thin sections | EMPA, LA-ICPMS | FEI MLA 650FEG instrument equipped with dual Bruker 5th generation XFlash SDD X-ray detectors; Geo Las 193 nm excimer laser (Coherent) coupled to a Thermo Finnigan ELEMENT XR ICP-MS | Micro Analysis Facility at MUN-CREAIT | EMPA: accelerating voltage of 25 kV, a 2-nA beam current, focused to 1 µm, with elemental counting times between 5 and 30 s; LA-ICP-MS: Geo Las 193 nm excimer laser (Coherent) coupled to a Thermo Finnigan ELEMENT XR ICP-MS | Internal standards were measured periodically to demonstrate their reproducibility | 483 | [13 empty] | 402.5 | [17 empty] | 340920.53 | [9 empty] | 305942.95 | [43 empty] | 181.13 | [15 empty] | 350067.43 | [39 empty] | 1972.27 |  |  |  |  | 2024 | Denisová and Piercey (2024), Mineralium Deposita, 59, 473–503 |  | CAN | Yukon
| ABM deposit | ABM | Seafloor hydrothermal | Volcanic-hosted massive sulfide (VMS) | bimodal-felsic replacement-style VMS | Zn, Cu, Pb, Au, Ag | Bi, Se, Co, Hg, As, Sb, Ba | Zn, Cu, Pb, Au, Ag, Bi, Se, Co, Hg, As, Sb, Ba | van Olden et al., 2020 |  | B264518-6-1-4 | B264518-6-1-4 | drill core |  |  |  |  | ore material | drill core | drill core | mineral separate | [5 empty] | mineralisation |  |  |  | pyrite, sphalerite, chalcopyrite, pyrrhotite, magnetite, galena, tennantite, tetrahedrite, freibergite | [6 empty] | white mica, chlorite, quartz, calcite, biotite, carbonate | polished thin sections | EMPA, LA-ICPMS | FEI MLA 650FEG instrument equipped with dual Bruker 5th generation XFlash SDD X-ray detectors; Geo Las 193 nm excimer laser (Coherent) coupled to a Thermo Finnigan ELEMENT XR ICP-MS | Micro Analysis Facility at MUN-CREAIT | EMPA: accelerating voltage of 25 kV, a 2-nA beam current, focused to 1 µm, with elemental counting times between 5 and 30 s; LA-ICP-MS: Geo Las 193 nm excimer laser (Coherent) coupled to a Thermo Finnigan ELEMENT XR ICP-MS | Internal standards were measured periodically to demonstrate their reproducibility | 481.66 | [13 empty] | 90.31 | [17 empty] | 339688.53 | [9 empty] | 310217.15 | [43 empty] | 140.48 | [15 empty] | 349381.87 | [44 empty] | 2024 | Denisová and Piercey (2024), Mineralium Deposita, 59, 473–503 |  | CAN | Yukon
| ABM deposit | ABM | Seafloor hydrothermal | Volcanic-hosted massive sulfide (VMS) | bimodal-felsic replacement-style VMS | Zn, Cu, Pb, Au, Ag | Bi, Se, Co, Hg, As, Sb, Ba | Zn, Cu, Pb, Au, Ag, Bi, Se, Co, Hg, As, Sb, Ba | van Olden et al., 2020 |  | B264518-9-1-4 | B264518-9-1-4 | drill core |  |  |  |  | ore material | drill core | drill core | mineral separate | [5 empty] | mineralisation |  |  |  | pyrite, sphalerite, chalcopyrite, pyrrhotite, magnetite, galena, tennantite, tetrahedrite, freibergite | [6 empty] | white mica, chlorite, quartz, calcite, biotite, carbonate | polished thin sections | EMPA, LA-ICPMS | FEI MLA 650FEG instrument equipped with dual Bruker 5th generation XFlash SDD X-ray detectors; Geo Las 193 nm excimer laser (Coherent) coupled to a Thermo Finnigan ELEMENT XR ICP-MS | Micro Analysis Facility at MUN-CREAIT | EMPA: accelerating voltage of 25 kV, a 2-nA beam current, focused to 1 µm, with elemental counting times between 5 and 30 s; LA-ICP-MS: Geo Las 193 nm excimer laser (Coherent) coupled to a Thermo Finnigan ELEMENT XR ICP-MS | Internal standards were measured periodically to demonstrate their reproducibility | 390.89 | [13 empty] | 260.59 | [17 empty] | 335892.47 | [9 empty] | 316889.34 | [43 empty] | 110.25 | [15 empty] | 346456.46 | [44 empty] | 2024 | Denisová and Piercey (2024), Mineralium Deposita, 59, 473–503 |  | CAN | Yukon
| ABM deposit | ABM | Seafloor hydrothermal | Volcanic-hosted massive sulfide (VMS) | bimodal-felsic replacement-style VMS | Zn, Cu, Pb, Au, Ag | Bi, Se, Co, Hg, As, Sb, Ba | Zn, Cu, Pb, Au, Ag, Bi, Se, Co, Hg, As, Sb, Ba | van Olden et al., 2020 |  | B264518-3-2-3 | B264518-3-2-3 | drill core |  |  |  |  | ore material | drill core | drill core | mineral separate | [5 empty] | mineralisation |  |  |  | pyrite, sphalerite, chalcopyrite, pyrrhotite, magnetite, galena, tennantite, tetrahedrite, freibergite | [6 empty] | white mica, chlorite, quartz, calcite, biotite, carbonate | polished thin sections | EMPA, LA-ICPMS | FEI MLA 650FEG instrument equipped with dual Bruker 5th generation XFlash SDD X-ray detectors; Geo Las 193 nm excimer laser (Coherent) coupled to a Thermo Finnigan ELEMENT XR ICP-MS | Micro Analysis Facility at MUN-CREAIT | EMPA: accelerating voltage of 25 kV, a 2-nA beam current, focused to 1 µm, with elemental counting times between 5 and 30 s; LA-ICP-MS: Geo Las 193 nm excimer laser (Coherent) coupled to a Thermo Finnigan ELEMENT XR ICP-MS | Internal standards were measured periodically to demonstrate their reproducibility | 520.65 | [13 empty] | 170.21 | [17 empty] | 340365.45 | [9 empty] | 308085.11 | [59 empty] | 349957.44 | [39 empty] | 901.13 |  |  |  |  | 2024 | Denisová and Piercey (2024), Mineralium Deposita, 59, 473–503 |  | CAN | Yukon
| ABM deposit | ABM | Seafloor hydrothermal | Volcanic-hosted massive sulfide (VMS) | bimodal-felsic replacement-style VMS | Zn, Cu, Pb, Au, Ag | Bi, Se, Co, Hg, As, Sb, Ba | Zn, Cu, Pb, Au, Ag, Bi, Se, Co, Hg, As, Sb, Ba | van Olden et al., 2020 |  | B264518-2-1-15 | B264518-2-1-15 | drill core |  |  |  |  | ore material | drill core | drill core | mineral separate | [5 empty] | mineralisation |  |  |  | pyrite, sphalerite, chalcopyrite, pyrrhotite, magnetite, galena, tennantite, tetrahedrite, freibergite | [6 empty] | white mica, chlorite, quartz, calcite, biotite, carbonate | polished thin sections | EMPA, LA-ICPMS | FEI MLA 650FEG instrument equipped with dual Bruker 5th generation XFlash SDD X-ray detectors; Geo Las 193 nm excimer laser (Coherent) coupled to a Thermo Finnigan ELEMENT XR ICP-MS | Micro Analysis Facility at MUN-CREAIT | EMPA: accelerating voltage of 25 kV, a 2-nA beam current, focused to 1 µm, with elemental counting times between 5 and 30 s; LA-ICP-MS: Geo Las 193 nm excimer laser (Coherent) coupled to a Thermo Finnigan ELEMENT XR ICP-MS | Internal standards were measured periodically to demonstrate their reproducibility | 727.93 | [31 empty] | 336394.64 | [9 empty] | 315254.67 | [59 empty] | 347533.01 | [39 empty] | 89.75 |  |  |  |  | 2024 | Denisová and Piercey (2024), Mineralium Deposita, 59, 473–503 |  | CAN | Yukon
| ABM deposit | ABM | Seafloor hydrothermal | Volcanic-hosted massive sulfide (VMS) | bimodal-felsic replacement-style VMS | Zn, Cu, Pb, Au, Ag | Bi, Se, Co, Hg, As, Sb, Ba | Zn, Cu, Pb, Au, Ag, Bi, Se, Co, Hg, As, Sb, Ba | van Olden et al., 2020 |  | B265159A-1-1-11 | B265159A-1-1-11 | drill core |  |  |  |  | ore material | drill core | drill core | mineral separate | [5 empty] | mineralisation |  |  |  | pyrite, sphalerite, chalcopyrite, pyrrhotite, magnetite, galena, tennantite, tetrahedrite, freibergite | [6 empty] | white mica, chlorite, quartz, calcite, biotite, carbonate | polished thin sections | EMPA, LA-ICPMS | FEI MLA 650FEG instrument equipped with dual Bruker 5th generation XFlash SDD X-ray detectors; Geo Las 193 nm excimer laser (Coherent) coupled to a Thermo Finnigan ELEMENT XR ICP-MS | Micro Analysis Facility at MUN-CREAIT | EMPA: accelerating voltage of 25 kV, a 2-nA beam current, focused to 1 µm, with elemental counting times between 5 and 30 s; LA-ICP-MS: Geo Las 193 nm excimer laser (Coherent) coupled to a Thermo Finnigan ELEMENT XR ICP-MS | Internal standards were measured periodically to demonstrate their reproducibility | 859.9 | [13 empty] | 1479.82 | [17 empty] | 339259.29 | [9 empty] | 307323.12 | [43 empty] | 499.94 | [15 empty] | 350577.93 | [44 empty] | 2024 | Denisová and Piercey (2024), Mineralium Deposita, 59, 473–503 |  | CAN | Yukon
| ABM deposit | ABM | Seafloor hydrothermal | Volcanic-hosted massive sulfide (VMS) | bimodal-felsic replacement-style VMS | Zn, Cu, Pb, Au, Ag | Bi, Se, Co, Hg, As, Sb, Ba | Zn, Cu, Pb, Au, Ag, Bi, Se, Co, Hg, As, Sb, Ba | van Olden et al., 2020 |  | B265159A-9-1-15* | B265159A-9-1-15* | drill core |  |  |  |  | ore material | drill core | drill core | mineral separate | [5 empty] | mineralisation |  |  |  | pyrite, sphalerite, chalcopyrite, pyrrhotite, magnetite, galena, tennantite, tetrahedrite, freibergite | [6 empty] | white mica, chlorite, quartz, calcite, biotite, carbonate | polished thin sections | EMPA, LA-ICPMS | FEI MLA 650FEG instrument equipped with dual Bruker 5th generation XFlash SDD X-ray detectors; Geo Las 193 nm excimer laser (Coherent) coupled to a Thermo Finnigan ELEMENT XR ICP-MS | Micro Analysis Facility at MUN-CREAIT | EMPA: accelerating voltage of 25 kV, a 2-nA beam current, focused to 1 µm, with elemental counting times between 5 and 30 s; LA-ICP-MS: Geo Las 193 nm excimer laser (Coherent) coupled to a Thermo Finnigan ELEMENT XR ICP-MS | Internal standards were measured periodically to demonstrate their reproducibility | 742.23 | [13 empty] | 1355.8 | [17 empty] | 267667.52 | [9 empty] | 336249.47 | [43 empty] | 267.2 | [15 empty] | 393717.77 | [44 empty] | 2024 | Denisová and Piercey (2024), Mineralium Deposita, 59, 473–503 |  | CAN | Yukon
| ABM deposit | ABM | Seafloor hydrothermal | Volcanic-hosted massive sulfide (VMS) | bimodal-felsic replacement-style VMS | Zn, Cu, Pb, Au, Ag | Bi, Se, Co, Hg, As, Sb, Ba | Zn, Cu, Pb, Au, Ag, Bi, Se, Co, Hg, As, Sb, Ba | van Olden et al., 2020 |  | B265159A-9-1-2* | B265159A-9-1-2* | drill core |  |  |  |  | ore material | drill core | drill core | mineral separate | [5 empty] | mineralisation |  |  |  | pyrite, sphalerite, chalcopyrite, pyrrhotite, magnetite, galena, tennantite, tetrahedrite, freibergite | [6 empty] | white mica, chlorite, quartz, calcite, biotite, carbonate | polished thin sections | EMPA, LA-ICPMS | FEI MLA 650FEG instrument equipped with dual Bruker 5th generation XFlash SDD X-ray detectors; Geo Las 193 nm excimer laser (Coherent) coupled to a Thermo Finnigan ELEMENT XR ICP-MS | Micro Analysis Facility at MUN-CREAIT | EMPA: accelerating voltage of 25 kV, a 2-nA beam current, focused to 1 µm, with elemental counting times between 5 and 30 s; LA-ICP-MS: Geo Las 193 nm excimer laser (Coherent) coupled to a Thermo Finnigan ELEMENT XR ICP-MS | Internal standards were measured periodically to demonstrate their reproducibility | 607.24 | [13 empty] | 1323.99 | [17 empty] | 268769.79 | [9 empty] | 334700.47 | [43 empty] | 258.82 | [15 empty] | 390895.32 | [39 empty] | 3444.36 |  |  |  |  | 2024 | Denisová and Piercey (2024), Mineralium Deposita, 59, 473–503 |  | CAN | Yukon
| ABM deposit | ABM | Seafloor hydrothermal | Volcanic-hosted massive sulfide (VMS) | bimodal-felsic replacement-style VMS | Zn, Cu, Pb, Au, Ag | Bi, Se, Co, Hg, As, Sb, Ba | Zn, Cu, Pb, Au, Ag, Bi, Se, Co, Hg, As, Sb, Ba | van Olden et al., 2020 |  | B265159A-4-1-2 | B265159A-4-1-2 | drill core |  |  |  |  | ore material | drill core | drill core | mineral separate | [5 empty] | mineralisation |  |  |  | pyrite, sphalerite, chalcopyrite, pyrrhotite, magnetite, galena, tennantite, tetrahedrite, freibergite | [6 empty] | white mica, chlorite, quartz, calcite, biotite, carbonate | polished thin sections | EMPA, LA-ICPMS | FEI MLA 650FEG instrument equipped with dual Bruker 5th generation XFlash SDD X-ray detectors; Geo Las 193 nm excimer laser (Coherent) coupled to a Thermo Finnigan ELEMENT XR ICP-MS | Micro Analysis Facility at MUN-CREAIT | EMPA: accelerating voltage of 25 kV, a 2-nA beam current, focused to 1 µm, with elemental counting times between 5 and 30 s; LA-ICP-MS: Geo Las 193 nm excimer laser (Coherent) coupled to a Thermo Finnigan ELEMENT XR ICP-MS | Internal standards were measured periodically to demonstrate their reproducibility | 1210.9 | [13 empty] | 1000.74 | [17 empty] | 339281.07 | [9 empty] | 308047.95 | [43 empty] | 300.22 | [15 empty] | 348037.55 | [39 empty] | 2121.57 |  |  |  |  | 2024 | Denisová and Piercey (2024), Mineralium Deposita, 59, 473–503 |  | CAN | Yukon
| ABM deposit | ABM | Seafloor hydrothermal | Volcanic-hosted massive sulfide (VMS) | bimodal-felsic replacement-style VMS | Zn, Cu, Pb, Au, Ag | Bi, Se, Co, Hg, As, Sb, Ba | Zn, Cu, Pb, Au, Ag, Bi, Se, Co, Hg, As, Sb, Ba | van Olden et al., 2020 |  | B265159A-3-2-27 | B265159A-3-2-27 | drill core |  |  |  |  | ore material | drill core | drill core | mineral separate | [5 empty] | mineralisation |  |  |  | pyrite, sphalerite, chalcopyrite, pyrrhotite, magnetite, galena, tennantite, tetrahedrite, freibergite | [6 empty] | white mica, chlorite, quartz, calcite, biotite, carbonate | polished thin sections | EMPA, LA-ICPMS | FEI MLA 650FEG instrument equipped with dual Bruker 5th generation XFlash SDD X-ray detectors; Geo Las 193 nm excimer laser (Coherent) coupled to a Thermo Finnigan ELEMENT XR ICP-MS | Micro Analysis Facility at MUN-CREAIT | EMPA: accelerating voltage of 25 kV, a 2-nA beam current, focused to 1 µm, with elemental counting times between 5 and 30 s; LA-ICP-MS: Geo Las 193 nm excimer laser (Coherent) coupled to a Thermo Finnigan ELEMENT XR ICP-MS | Internal standards were measured periodically to demonstrate their reproducibility | 1237.71 | [13 empty] | 1308.15 | [17 empty] | 338579.35 | [9 empty] | 305895.73 | [59 empty] | 351499.84 | [39 empty] | 1137.08 |  |  |  |  | 2024 | Denisová and Piercey (2024), Mineralium Deposita, 59, 473–503 |  | CAN | Yukon
| ABM deposit | ABM | Seafloor hydrothermal | Volcanic-hosted massive sulfide (VMS) | bimodal-felsic replacement-style VMS | Zn, Cu, Pb, Au, Ag | Bi, Se, Co, Hg, As, Sb, Ba | Zn, Cu, Pb, Au, Ag, Bi, Se, Co, Hg, As, Sb, Ba | van Olden et al., 2020 |  | B265159A-3-2-11 | B265159A-3-2-11 | drill core |  |  |  |  | ore material | drill core | drill core | mineral separate | [5 empty] | mineralisation |  |  |  | pyrite, sphalerite, chalcopyrite, pyrrhotite, magnetite, galena, tennantite, tetrahedrite, freibergite | [6 empty] | white mica, chlorite, quartz, calcite, biotite, carbonate | polished thin sections | EMPA, LA-ICPMS | FEI MLA 650FEG instrument equipped with dual Bruker 5th generation XFlash SDD X-ray detectors; Geo Las 193 nm excimer laser (Coherent) coupled to a Thermo Finnigan ELEMENT XR ICP-MS | Micro Analysis Facility at MUN-CREAIT | EMPA: accelerating voltage of 25 kV, a 2-nA beam current, focused to 1 µm, with elemental counting times between 5 and 30 s; LA-ICP-MS: Geo Las 193 nm excimer laser (Coherent) coupled to a Thermo Finnigan ELEMENT XR ICP-MS | Internal standards were measured periodically to demonstrate their reproducibility | 1138.39 | [13 empty] | 1249.21 | [17 empty] | 337890.26 | [9 empty] | 304171.75 | [59 empty] | 352185.6 | [39 empty] | 3364.8 |  |  |  |  | 2024 | Denisová and Piercey (2024), Mineralium Deposita, 59, 473–503 |  | CAN | Yukon
| ABM deposit | ABM | Seafloor hydrothermal | Volcanic-hosted massive sulfide (VMS) | bimodal-felsic replacement-style VMS | Zn, Cu, Pb, Au, Ag | Bi, Se, Co, Hg, As, Sb, Ba | Zn, Cu, Pb, Au, Ag, Bi, Se, Co, Hg, As, Sb, Ba | van Olden et al., 2020 |  | B265159A-1-1-6 | B265159A-1-1-6 | drill core |  |  |  |  | ore material | drill core | drill core | mineral separate | [5 empty] | mineralisation |  |  |  | pyrite, sphalerite, chalcopyrite, pyrrhotite, magnetite, galena, tennantite, tetrahedrite, freibergite | [6 empty] | white mica, chlorite, quartz, calcite, biotite, carbonate | polished thin sections | EMPA, LA-ICPMS | FEI MLA 650FEG instrument equipped with dual Bruker 5th generation XFlash SDD X-ray detectors; Geo Las 193 nm excimer laser (Coherent) coupled to a Thermo Finnigan ELEMENT XR ICP-MS | Micro Analysis Facility at MUN-CREAIT | EMPA: accelerating voltage of 25 kV, a 2-nA beam current, focused to 1 µm, with elemental counting times between 5 and 30 s; LA-ICP-MS: Geo Las 193 nm excimer laser (Coherent) coupled to a Thermo Finnigan ELEMENT XR ICP-MS | Internal standards were measured periodically to demonstrate their reproducibility | 759.76 | [13 empty] | 1059.66 | [17 empty] | 339981.2 | [9 empty] | 308451.3 | [59 empty] | 349748.09 | [44 empty] | 2024 | Denisová and Piercey (2024), Mineralium Deposita, 59, 473–503 |  | CAN | Yukon
| ABM deposit | ABM | Seafloor hydrothermal | Volcanic-hosted massive sulfide (VMS) | bimodal-felsic replacement-style VMS | Zn, Cu, Pb, Au, Ag | Bi, Se, Co, Hg, As, Sb, Ba | Zn, Cu, Pb, Au, Ag, Bi, Se, Co, Hg, As, Sb, Ba | van Olden et al., 2020 |  | B265159A-4-1-9 | B265159A-4-1-9 | drill core |  |  |  |  | ore material | drill core | drill core | mineral separate | [5 empty] | mineralisation |  |  |  | pyrite, sphalerite, chalcopyrite, pyrrhotite, magnetite, galena, tennantite, tetrahedrite, freibergite | [6 empty] | white mica, chlorite, quartz, calcite, biotite, carbonate | polished thin sections | EMPA, LA-ICPMS | FEI MLA 650FEG instrument equipped with dual Bruker 5th generation XFlash SDD X-ray detectors; Geo Las 193 nm excimer laser (Coherent) coupled to a Thermo Finnigan ELEMENT XR ICP-MS | Micro Analysis Facility at MUN-CREAIT | EMPA: accelerating voltage of 25 kV, a 2-nA beam current, focused to 1 µm, with elemental counting times between 5 and 30 s; LA-ICP-MS: Geo Las 193 nm excimer laser (Coherent) coupled to a Thermo Finnigan ELEMENT XR ICP-MS | Internal standards were measured periodically to demonstrate their reproducibility | 981.37 | [13 empty] | 1361.91 | [17 empty] | 338954.54 | [9 empty] | 308622.08 | [59 empty] | 349198.87 | [39 empty] | 881.23 |  |  |  |  | 2024 | Denisová and Piercey (2024), Mineralium Deposita, 59, 473–503 |  | CAN | Yukon
| ABM deposit | ABM | Seafloor hydrothermal | Volcanic-hosted massive sulfide (VMS) | bimodal-felsic replacement-style VMS | Zn, Cu, Pb, Au, Ag | Bi, Se, Co, Hg, As, Sb, Ba | Zn, Cu, Pb, Au, Ag, Bi, Se, Co, Hg, As, Sb, Ba | van Olden et al., 2020 |  | B266543-5-1-12 | B266543-5-1-12 | drill core |  |  |  |  | ore material | drill core | drill core | mineral separate | [5 empty] | mineralisation |  |  |  | pyrite, sphalerite, chalcopyrite, pyrrhotite, magnetite, galena, tennantite, tetrahedrite, freibergite | [6 empty] | white mica, chlorite, quartz, calcite, biotite, carbonate | polished thin sections | EMPA, LA-ICPMS | FEI MLA 650FEG instrument equipped with dual Bruker 5th generation XFlash SDD X-ray detectors; Geo Las 193 nm excimer laser (Coherent) coupled to a Thermo Finnigan ELEMENT XR ICP-MS | Micro Analysis Facility at MUN-CREAIT | EMPA: accelerating voltage of 25 kV, a 2-nA beam current, focused to 1 µm, with elemental counting times between 5 and 30 s; LA-ICP-MS: Geo Las 193 nm excimer laser (Coherent) coupled to a Thermo Finnigan ELEMENT XR ICP-MS | Internal standards were measured periodically to demonstrate their reproducibility | 70.88 | [13 empty] | 1225.25 | [17 empty] | 340580.22 | [9 empty] | 303123.9 | [43 empty] | 577.19 | [55 empty] | 2227.74 |  |  |  |  | 2024 | Denisová and Piercey (2024), Mineralium Deposita, 59, 473–503 |  | CAN | Yukon
| ABM deposit | ABM | Seafloor hydrothermal | Volcanic-hosted massive sulfide (VMS) | bimodal-felsic replacement-style VMS | Zn, Cu, Pb, Au, Ag | Bi, Se, Co, Hg, As, Sb, Ba | Zn, Cu, Pb, Au, Ag, Bi, Se, Co, Hg, As, Sb, Ba | van Olden et al., 2020 |  | B266543-3-2-6 | B266543-3-2-6 | drill core |  |  |  |  | ore material | drill core | drill core | mineral separate | [5 empty] | mineralisation |  |  |  | pyrite, sphalerite, chalcopyrite, pyrrhotite, magnetite, galena, tennantite, tetrahedrite, freibergite | [6 empty] | white mica, chlorite, quartz, calcite, biotite, carbonate | polished thin sections | EMPA, LA-ICPMS | FEI MLA 650FEG instrument equipped with dual Bruker 5th generation XFlash SDD X-ray detectors; Geo Las 193 nm excimer laser (Coherent) coupled to a Thermo Finnigan ELEMENT XR ICP-MS | Micro Analysis Facility at MUN-CREAIT | EMPA: accelerating voltage of 25 kV, a 2-nA beam current, focused to 1 µm, with elemental counting times between 5 and 30 s; LA-ICP-MS: Geo Las 193 nm excimer laser (Coherent) coupled to a Thermo Finnigan ELEMENT XR ICP-MS | Internal standards were measured periodically to demonstrate their reproducibility | 191.42 | [13 empty] | 1148.52 | [17 empty] | 343790.93 | [9 empty] | 305496.78 | [43 empty] | 413.06 | [15 empty] | 348767.86 | [39 empty] | 191.42 |  |  |  |  | 2024 | Denisová and Piercey (2024), Mineralium Deposita, 59, 473–503 |  | CAN | Yukon
| ABM deposit | ABM | Seafloor hydrothermal | Volcanic-hosted massive sulfide (VMS) | bimodal-felsic replacement-style VMS | Zn, Cu, Pb, Au, Ag | Bi, Se, Co, Hg, As, Sb, Ba | Zn, Cu, Pb, Au, Ag, Bi, Se, Co, Hg, As, Sb, Ba | van Olden et al., 2020 |  | B266543-6-1-14 | B266543-6-1-14 | drill core |  |  |  |  | ore material | drill core | drill core | mineral separate | [5 empty] | mineralisation |  |  |  | pyrite, sphalerite, chalcopyrite, pyrrhotite, magnetite, galena, tennantite, tetrahedrite, freibergite | [6 empty] | white mica, chlorite, quartz, calcite, biotite, carbonate | polished thin sections | EMPA, LA-ICPMS | FEI MLA 650FEG instrument equipped with dual Bruker 5th generation XFlash SDD X-ray detectors; Geo Las 193 nm excimer laser (Coherent) coupled to a Thermo Finnigan ELEMENT XR ICP-MS | Micro Analysis Facility at MUN-CREAIT | EMPA: accelerating voltage of 25 kV, a 2-nA beam current, focused to 1 µm, with elemental counting times between 5 and 30 s; LA-ICP-MS: Geo Las 193 nm excimer laser (Coherent) coupled to a Thermo Finnigan ELEMENT XR ICP-MS | Internal standards were measured periodically to demonstrate their reproducibility | 162.64 | [13 empty] | 1280.77 | [17 empty] | 348157.1 | [9 empty] | 297627.52 | [43 empty] | 355.77 | [15 empty] | 351714.83 | [39 empty] | 640.39 |  |  |  |  | 2024 | Denisová and Piercey (2024), Mineralium Deposita, 59, 473–503 |  | CAN | Yukon
| ABM deposit | ABM | Seafloor hydrothermal | Volcanic-hosted massive sulfide (VMS) | bimodal-felsic replacement-style VMS | Zn, Cu, Pb, Au, Ag | Bi, Se, Co, Hg, As, Sb, Ba | Zn, Cu, Pb, Au, Ag, Bi, Se, Co, Hg, As, Sb, Ba | van Olden et al., 2020 |  | B266543-2-1-13 | B266543-2-1-13 | drill core |  |  |  |  | ore material | drill core | drill core | mineral separate | [5 empty] | mineralisation |  |  |  | pyrite, sphalerite, chalcopyrite, pyrrhotite, magnetite, galena, tennantite, tetrahedrite, freibergite | [6 empty] | white mica, chlorite, quartz, calcite, biotite, carbonate | polished thin sections | EMPA, LA-ICPMS | FEI MLA 650FEG instrument equipped with dual Bruker 5th generation XFlash SDD X-ray detectors; Geo Las 193 nm excimer laser (Coherent) coupled to a Thermo Finnigan ELEMENT XR ICP-MS | Micro Analysis Facility at MUN-CREAIT | EMPA: accelerating voltage of 25 kV, a 2-nA beam current, focused to 1 µm, with elemental counting times between 5 and 30 s; LA-ICP-MS: Geo Las 193 nm excimer laser (Coherent) coupled to a Thermo Finnigan ELEMENT XR ICP-MS | Internal standards were measured periodically to demonstrate their reproducibility | 140.14 | [13 empty] | 981 | [17 empty] | 342389.22 | [9 empty] | 307763.93 | [43 empty] | 200.2 | [15 empty] | 348525.51 | [44 empty] | 2024 | Denisová and Piercey (2024), Mineralium Deposita, 59, 473–503 |  | CAN | Yukon
| ABM deposit | ABM | Seafloor hydrothermal | Volcanic-hosted massive sulfide (VMS) | bimodal-felsic replacement-style VMS | Zn, Cu, Pb, Au, Ag | Bi, Se, Co, Hg, As, Sb, Ba | Zn, Cu, Pb, Au, Ag, Bi, Se, Co, Hg, As, Sb, Ba | van Olden et al., 2020 |  | B266543-3-2-14 | B266543-3-2-14 | drill core |  |  |  |  | ore material | drill core | drill core | mineral separate | [5 empty] | mineralisation |  |  |  | pyrite, sphalerite, chalcopyrite, pyrrhotite, magnetite, galena, tennantite, tetrahedrite, freibergite | [6 empty] | white mica, chlorite, quartz, calcite, biotite, carbonate | polished thin sections | EMPA, LA-ICPMS | FEI MLA 650FEG instrument equipped with dual Bruker 5th generation XFlash SDD X-ray detectors; Geo Las 193 nm excimer laser (Coherent) coupled to a Thermo Finnigan ELEMENT XR ICP-MS | Micro Analysis Facility at MUN-CREAIT | EMPA: accelerating voltage of 25 kV, a 2-nA beam current, focused to 1 µm, with elemental counting times between 5 and 30 s; LA-ICP-MS: Geo Las 193 nm excimer laser (Coherent) coupled to a Thermo Finnigan ELEMENT XR ICP-MS | Internal standards were measured periodically to demonstrate their reproducibility | 90.16 | [13 empty] | 1282.3 | [17 empty] | 344977.51 | [9 empty] | 303513.29 | [43 empty] | 130.23 | [15 empty] | 349906.34 | [44 empty] | 2024 | Denisová and Piercey (2024), Mineralium Deposita, 59, 473–503 |  | CAN | Yukon
| ABM deposit | ABM | Seafloor hydrothermal | Volcanic-hosted massive sulfide (VMS) | bimodal-felsic replacement-style VMS | Zn, Cu, Pb, Au, Ag | Bi, Se, Co, Hg, As, Sb, Ba | Zn, Cu, Pb, Au, Ag, Bi, Se, Co, Hg, As, Sb, Ba | van Olden et al., 2020 |  | B266543-1-2-5* | B266543-1-2-5* | drill core |  |  |  |  | ore material | drill core | drill core | mineral separate | [5 empty] | mineralisation |  |  |  | pyrite, sphalerite, chalcopyrite, pyrrhotite, magnetite, galena, tennantite, tetrahedrite, freibergite | [6 empty] | white mica, chlorite, quartz, calcite, biotite, carbonate | polished thin sections | EMPA, LA-ICPMS | FEI MLA 650FEG instrument equipped with dual Bruker 5th generation XFlash SDD X-ray detectors; Geo Las 193 nm excimer laser (Coherent) coupled to a Thermo Finnigan ELEMENT XR ICP-MS | Micro Analysis Facility at MUN-CREAIT | EMPA: accelerating voltage of 25 kV, a 2-nA beam current, focused to 1 µm, with elemental counting times between 5 and 30 s; LA-ICP-MS: Geo Las 193 nm excimer laser (Coherent) coupled to a Thermo Finnigan ELEMENT XR ICP-MS | Internal standards were measured periodically to demonstrate their reproducibility | 61.71 | [13 empty] | 1511.83 | [17 empty] | 332160.89 | [9 empty] | 295352.4 | [43 empty] | 92.56 | [15 empty] | 370368.09 | [39 empty] | 452.52 |  |  |  |  | 2024 | Denisová and Piercey (2024), Mineralium Deposita, 59, 473–503 |  | CAN | Yukon
| ABM deposit | ABM | Seafloor hydrothermal | Volcanic-hosted massive sulfide (VMS) | bimodal-felsic replacement-style VMS | Zn, Cu, Pb, Au, Ag | Bi, Se, Co, Hg, As, Sb, Ba | Zn, Cu, Pb, Au, Ag, Bi, Se, Co, Hg, As, Sb, Ba | van Olden et al., 2020 |  | B266543-1-2-12 | B266543-1-2-12 | drill core |  |  |  |  | ore material | drill core | drill core | mineral separate | [5 empty] | mineralisation |  |  |  | pyrite, sphalerite, chalcopyrite, pyrrhotite, magnetite, galena, tennantite, tetrahedrite, freibergite | [6 empty] | white mica, chlorite, quartz, calcite, biotite, carbonate | polished thin sections | EMPA, LA-ICPMS | FEI MLA 650FEG instrument equipped with dual Bruker 5th generation XFlash SDD X-ray detectors; Geo Las 193 nm excimer laser (Coherent) coupled to a Thermo Finnigan ELEMENT XR ICP-MS | Micro Analysis Facility at MUN-CREAIT | EMPA: accelerating voltage of 25 kV, a 2-nA beam current, focused to 1 µm, with elemental counting times between 5 and 30 s; LA-ICP-MS: Geo Las 193 nm excimer laser (Coherent) coupled to a Thermo Finnigan ELEMENT XR ICP-MS | Internal standards were measured periodically to demonstrate their reproducibility | 693.18 | [13 empty] | 1131.51 | [17 empty] | 348331.8 | [9 empty] | 298698.25 | [59 empty] | 350982.16 | [39 empty] | 132.52 |  |  |  |  | 2024 | Denisová and Piercey (2024), Mineralium Deposita, 59, 473–503 |  | CAN | Yukon
| ABM deposit | ABM | Seafloor hydrothermal | Volcanic-hosted massive sulfide (VMS) | bimodal-felsic replacement-style VMS | Zn, Cu, Pb, Au, Ag | Bi, Se, Co, Hg, As, Sb, Ba | Zn, Cu, Pb, Au, Ag, Bi, Se, Co, Hg, As, Sb, Ba | van Olden et al., 2020 |  | B266543-6-1-13 | B266543-6-1-13 | drill core |  |  |  |  | ore material | drill core | drill core | mineral separate | [5 empty] | mineralisation |  |  |  | pyrite, sphalerite, chalcopyrite, pyrrhotite, magnetite, galena, tennantite, tetrahedrite, freibergite | [6 empty] | white mica, chlorite, quartz, calcite, biotite, carbonate | polished thin sections | EMPA, LA-ICPMS | FEI MLA 650FEG instrument equipped with dual Bruker 5th generation XFlash SDD X-ray detectors; Geo Las 193 nm excimer laser (Coherent) coupled to a Thermo Finnigan ELEMENT XR ICP-MS | Micro Analysis Facility at MUN-CREAIT | EMPA: accelerating voltage of 25 kV, a 2-nA beam current, focused to 1 µm, with elemental counting times between 5 and 30 s; LA-ICP-MS: Geo Las 193 nm excimer laser (Coherent) coupled to a Thermo Finnigan ELEMENT XR ICP-MS | Internal standards were measured periodically to demonstrate their reproducibility | 130.26 | [13 empty] | 901.82 | [17 empty] | 342762.39 | [9 empty] | 299705.4 | [59 empty] | 356500.12 | [44 empty] | 2024 | Denisová and Piercey (2024), Mineralium Deposita, 59, 473–503 |  | CAN | Yukon
| ABM deposit | ABM | Seafloor hydrothermal | Volcanic-hosted massive sulfide (VMS) | bimodal-felsic replacement-style VMS | Zn, Cu, Pb, Au, Ag | Bi, Se, Co, Hg, As, Sb, Ba | Zn, Cu, Pb, Au, Ag, Bi, Se, Co, Hg, As, Sb, Ba | van Olden et al., 2020 |  | B266575-2-1-3 | B266575-2-1-3 | drill core |  |  |  |  | ore material | drill core | drill core | mineral separate | [5 empty] | mineralisation |  |  |  | pyrite, sphalerite, chalcopyrite, pyrrhotite, magnetite, galena, tennantite, tetrahedrite, freibergite | [6 empty] | white mica, chlorite, quartz, calcite, biotite, carbonate | polished thin sections | EMPA, LA-ICPMS | FEI MLA 650FEG instrument equipped with dual Bruker 5th generation XFlash SDD X-ray detectors; Geo Las 193 nm excimer laser (Coherent) coupled to a Thermo Finnigan ELEMENT XR ICP-MS | Micro Analysis Facility at MUN-CREAIT | EMPA: accelerating voltage of 25 kV, a 2-nA beam current, focused to 1 µm, with elemental counting times between 5 and 30 s; LA-ICP-MS: Geo Las 193 nm excimer laser (Coherent) coupled to a Thermo Finnigan ELEMENT XR ICP-MS | Internal standards were measured periodically to demonstrate their reproducibility | 211.96 | [13 empty] | 121.12 | [17 empty] | 336082.13 | [9 empty] | 310242.84 | [43 empty] | 312.9 | [15 empty] | 351878.39 | [39 empty] | 1150.66 |  |  |  |  | 2024 | Denisová and Piercey (2024), Mineralium Deposita, 59, 473–503 |  | CAN | Yukon
| ABM deposit | ABM | Seafloor hydrothermal | Volcanic-hosted massive sulfide (VMS) | bimodal-felsic replacement-style VMS | Zn, Cu, Pb, Au, Ag | Bi, Se, Co, Hg, As, Sb, Ba | Zn, Cu, Pb, Au, Ag, Bi, Se, Co, Hg, As, Sb, Ba | van Olden et al., 2020 |  | B266575-2-2-2 | B266575-2-2-2 | drill core |  |  |  |  | ore material | drill core | drill core | mineral separate | [5 empty] | mineralisation |  |  |  | pyrite, sphalerite, chalcopyrite, pyrrhotite, magnetite, galena, tennantite, tetrahedrite, freibergite | [6 empty] | white mica, chlorite, quartz, calcite, biotite, carbonate | polished thin sections | EMPA, LA-ICPMS | FEI MLA 650FEG instrument equipped with dual Bruker 5th generation XFlash SDD X-ray detectors; Geo Las 193 nm excimer laser (Coherent) coupled to a Thermo Finnigan ELEMENT XR ICP-MS | Micro Analysis Facility at MUN-CREAIT | EMPA: accelerating voltage of 25 kV, a 2-nA beam current, focused to 1 µm, with elemental counting times between 5 and 30 s; LA-ICP-MS: Geo Las 193 nm excimer laser (Coherent) coupled to a Thermo Finnigan ELEMENT XR ICP-MS | Internal standards were measured periodically to demonstrate their reproducibility | 272.08 | [13 empty] | 181.39 | [17 empty] | 338785.09 | [9 empty] | 310317.03 | [43 empty] | 262.01 | [15 empty] | 350182.4 | [44 empty] | 2024 | Denisová and Piercey (2024), Mineralium Deposita, 59, 473–503 |  | CAN | Yukon
| ABM deposit | ABM | Seafloor hydrothermal | Volcanic-hosted massive sulfide (VMS) | bimodal-felsic replacement-style VMS | Zn, Cu, Pb, Au, Ag | Bi, Se, Co, Hg, As, Sb, Ba | Zn, Cu, Pb, Au, Ag, Bi, Se, Co, Hg, As, Sb, Ba | van Olden et al., 2020 |  | B266575-5-1-15 | B266575-5-1-15 | drill core |  |  |  |  | ore material | drill core | drill core | mineral separate | [5 empty] | mineralisation |  |  |  | pyrite, sphalerite, chalcopyrite, pyrrhotite, magnetite, galena, tennantite, tetrahedrite, freibergite | [6 empty] | white mica, chlorite, quartz, calcite, biotite, carbonate | polished thin sections | EMPA, LA-ICPMS | FEI MLA 650FEG instrument equipped with dual Bruker 5th generation XFlash SDD X-ray detectors; Geo Las 193 nm excimer laser (Coherent) coupled to a Thermo Finnigan ELEMENT XR ICP-MS | Micro Analysis Facility at MUN-CREAIT | EMPA: accelerating voltage of 25 kV, a 2-nA beam current, focused to 1 µm, with elemental counting times between 5 and 30 s; LA-ICP-MS: Geo Las 193 nm excimer laser (Coherent) coupled to a Thermo Finnigan ELEMENT XR ICP-MS | Internal standards were measured periodically to demonstrate their reproducibility | 241.14 | [31 empty] | 336736.02 | [9 empty] | 307578.71 | [43 empty] | 150.71 | [15 empty] | 351184.07 | [39 empty] | 4109.36 |  |  |  |  | 2024 | Denisová and Piercey (2024), Mineralium Deposita, 59, 473–503 |  | CAN | Yukon
| ABM deposit | ABM | Seafloor hydrothermal | Volcanic-hosted massive sulfide (VMS) | bimodal-felsic replacement-style VMS | Zn, Cu, Pb, Au, Ag | Bi, Se, Co, Hg, As, Sb, Ba | Zn, Cu, Pb, Au, Ag, Bi, Se, Co, Hg, As, Sb, Ba | van Olden et al., 2020 |  | B266575-5-1-10 | B266575-5-1-10 | drill core |  |  |  |  | ore material | drill core | drill core | mineral separate | [5 empty] | mineralisation |  |  |  | pyrite, sphalerite, chalcopyrite, pyrrhotite, magnetite, galena, tennantite, tetrahedrite, freibergite | [6 empty] | white mica, chlorite, quartz, calcite, biotite, carbonate | polished thin sections | EMPA, LA-ICPMS | FEI MLA 650FEG instrument equipped with dual Bruker 5th generation XFlash SDD X-ray detectors; Geo Las 193 nm excimer laser (Coherent) coupled to a Thermo Finnigan ELEMENT XR ICP-MS | Micro Analysis Facility at MUN-CREAIT | EMPA: accelerating voltage of 25 kV, a 2-nA beam current, focused to 1 µm, with elemental counting times between 5 and 30 s; LA-ICP-MS: Geo Las 193 nm excimer laser (Coherent) coupled to a Thermo Finnigan ELEMENT XR ICP-MS | Internal standards were measured periodically to demonstrate their reproducibility | 350.65 | [31 empty] | 341161.15 | [9 empty] | 308290.32 | [43 empty] | 70.13 | [15 empty] | 349506.59 | [39 empty] | 621.15 |  |  |  |  | 2024 | Denisová and Piercey (2024), Mineralium Deposita, 59, 473–503 |  | CAN | Yukon
| ABM deposit | ABM | Seafloor hydrothermal | Volcanic-hosted massive sulfide (VMS) | bimodal-felsic replacement-style VMS | Zn, Cu, Pb, Au, Ag | Bi, Se, Co, Hg, As, Sb, Ba | Zn, Cu, Pb, Au, Ag, Bi, Se, Co, Hg, As, Sb, Ba | van Olden et al., 2020 |  | B266575-2-1-11 | B266575-2-1-11 | drill core |  |  |  |  | ore material | drill core | drill core | mineral separate | [5 empty] | mineralisation |  |  |  | pyrite, sphalerite, chalcopyrite, pyrrhotite, magnetite, galena, tennantite, tetrahedrite, freibergite | [6 empty] | white mica, chlorite, quartz, calcite, biotite, carbonate | polished thin sections | EMPA, LA-ICPMS | FEI MLA 650FEG instrument equipped with dual Bruker 5th generation XFlash SDD X-ray detectors; Geo Las 193 nm excimer laser (Coherent) coupled to a Thermo Finnigan ELEMENT XR ICP-MS | Micro Analysis Facility at MUN-CREAIT | EMPA: accelerating voltage of 25 kV, a 2-nA beam current, focused to 1 µm, with elemental counting times between 5 and 30 s; LA-ICP-MS: Geo Las 193 nm excimer laser (Coherent) coupled to a Thermo Finnigan ELEMENT XR ICP-MS | Internal standards were measured periodically to demonstrate their reproducibility | 110.69 | [13 empty] | 140.88 | [17 empty] | 340632.15 | [9 empty] | 306529.67 | [43 empty] | 70.44 | [15 empty] | 352516.18 | [44 empty] | 2024 | Denisová and Piercey (2024), Mineralium Deposita, 59, 473–503 |  | CAN | Yukon
| ABM deposit | ABM | Seafloor hydrothermal | Volcanic-hosted massive sulfide (VMS) | bimodal-felsic replacement-style VMS | Zn, Cu, Pb, Au, Ag | Bi, Se, Co, Hg, As, Sb, Ba | Zn, Cu, Pb, Au, Ag, Bi, Se, Co, Hg, As, Sb, Ba | van Olden et al., 2020 |  | B266575-5-1-10.1 | B266575-5-1-10.1 | drill core |  |  |  |  | ore material | drill core | drill core | mineral separate | [5 empty] | mineralisation |  |  |  | pyrite, sphalerite, chalcopyrite, pyrrhotite, magnetite, galena, tennantite, tetrahedrite, freibergite | [6 empty] | white mica, chlorite, quartz, calcite, biotite, carbonate | polished thin sections | EMPA, LA-ICPMS | FEI MLA 650FEG instrument equipped with dual Bruker 5th generation XFlash SDD X-ray detectors; Geo Las 193 nm excimer laser (Coherent) coupled to a Thermo Finnigan ELEMENT XR ICP-MS | Micro Analysis Facility at MUN-CREAIT | EMPA: accelerating voltage of 25 kV, a 2-nA beam current, focused to 1 µm, with elemental counting times between 5 and 30 s; LA-ICP-MS: Geo Las 193 nm excimer laser (Coherent) coupled to a Thermo Finnigan ELEMENT XR ICP-MS | Internal standards were measured periodically to demonstrate their reproducibility | 321.65 | [13 empty] | 120.62 | [17 empty] | 338101.08 | [9 empty] | 306820.92 | [59 empty] | 351369.01 | [39 empty] | 3266.73 |  |  |  |  | 2024 | Denisová and Piercey (2024), Mineralium Deposita, 59, 473–503 |  | CAN | Yukon
| ABM deposit | ABM | Seafloor hydrothermal | Volcanic-hosted massive sulfide (VMS) | bimodal-felsic replacement-style VMS | Zn, Cu, Pb, Au, Ag | Bi, Se, Co, Hg, As, Sb, Ba | Zn, Cu, Pb, Au, Ag, Bi, Se, Co, Hg, As, Sb, Ba | van Olden et al., 2020 |  | B266575-4-1-8 | B266575-4-1-8 | drill core |  |  |  |  | ore material | drill core | drill core | mineral separate | [5 empty] | mineralisation |  |  |  | pyrite, sphalerite, chalcopyrite, pyrrhotite, magnetite, galena, tennantite, tetrahedrite, freibergite | [6 empty] | white mica, chlorite, quartz, calcite, biotite, carbonate | polished thin sections | EMPA, LA-ICPMS | FEI MLA 650FEG instrument equipped with dual Bruker 5th generation XFlash SDD X-ray detectors; Geo Las 193 nm excimer laser (Coherent) coupled to a Thermo Finnigan ELEMENT XR ICP-MS | Micro Analysis Facility at MUN-CREAIT | EMPA: accelerating voltage of 25 kV, a 2-nA beam current, focused to 1 µm, with elemental counting times between 5 and 30 s; LA-ICP-MS: Geo Las 193 nm excimer laser (Coherent) coupled to a Thermo Finnigan ELEMENT XR ICP-MS | Internal standards were measured periodically to demonstrate their reproducibility | 120.05 | [13 empty] | 170.08 | [17 empty] | 338292.23 | [9 empty] | 309589.31 | [59 empty] | 351678.26 | [44 empty] | 2024 | Denisová and Piercey (2024), Mineralium Deposita, 59, 473–503 |  | CAN | Yukon
| ABM deposit | ABM | Seafloor hydrothermal | Volcanic-hosted massive sulfide (VMS) | bimodal-felsic replacement-style VMS | Zn, Cu, Pb, Au, Ag | Bi, Se, Co, Hg, As, Sb, Ba | Zn, Cu, Pb, Au, Ag, Bi, Se, Co, Hg, As, Sb, Ba | van Olden et al., 2020 |  | B266575-5-1-9 | B266575-5-1-9 | drill core |  |  |  |  | ore material | drill core | drill core | mineral separate | [5 empty] | mineralisation |  |  |  | pyrite, sphalerite, chalcopyrite, pyrrhotite, magnetite, galena, tennantite, tetrahedrite, freibergite | [6 empty] | white mica, chlorite, quartz, calcite, biotite, carbonate | polished thin sections | EMPA, LA-ICPMS | FEI MLA 650FEG instrument equipped with dual Bruker 5th generation XFlash SDD X-ray detectors; Geo Las 193 nm excimer laser (Coherent) coupled to a Thermo Finnigan ELEMENT XR ICP-MS | Micro Analysis Facility at MUN-CREAIT | EMPA: accelerating voltage of 25 kV, a 2-nA beam current, focused to 1 µm, with elemental counting times between 5 and 30 s; LA-ICP-MS: Geo Las 193 nm excimer laser (Coherent) coupled to a Thermo Finnigan ELEMENT XR ICP-MS | Internal standards were measured periodically to demonstrate their reproducibility | 120.43 | [31 empty] | 340415.49 | [9 empty] | 310417.51 | [59 empty] | 347922.52 | [39 empty] | 1124.05 |  |  |  |  | 2024 | Denisová and Piercey (2024), Mineralium Deposita, 59, 473–503 |  | CAN | Yukon
| ABM deposit | ABM | Seafloor hydrothermal | Volcanic-hosted massive sulfide (VMS) | bimodal-felsic replacement-style VMS | Zn, Cu, Pb, Au, Ag | Bi, Se, Co, Hg, As, Sb, Ba | Zn, Cu, Pb, Au, Ag, Bi, Se, Co, Hg, As, Sb, Ba | van Olden et al., 2020 |  | B291152-6-1-17 | B291152-6-1-17 | drill core |  |  |  |  | ore material | drill core | drill core | mineral separate | [5 empty] | mineralisation |  |  |  | pyrite, sphalerite, chalcopyrite, pyrrhotite, magnetite, galena, tennantite, tetrahedrite, freibergite | [6 empty] | white mica, chlorite, quartz, calcite, biotite, carbonate | polished thin sections | EMPA, LA-ICPMS | FEI MLA 650FEG instrument equipped with dual Bruker 5th generation XFlash SDD X-ray detectors; Geo Las 193 nm excimer laser (Coherent) coupled to a Thermo Finnigan ELEMENT XR ICP-MS | Micro Analysis Facility at MUN-CREAIT | EMPA: accelerating voltage of 25 kV, a 2-nA beam current, focused to 1 µm, with elemental counting times between 5 and 30 s; LA-ICP-MS: Geo Las 193 nm excimer laser (Coherent) coupled to a Thermo Finnigan ELEMENT XR ICP-MS | Internal standards were measured periodically to demonstrate their reproducibility | 290.17 | [13 empty] | 1290.74 | [17 empty] | 340924.34 | [9 empty] | 307385.21 | [43 empty] | 520.3 | [15 empty] | 349369.13 | [39 empty] | 220.13 |  |  |  |  | 2024 | Denisová and Piercey (2024), Mineralium Deposita, 59, 473–503 |  | CAN | Yukon
| ABM deposit | ABM | Seafloor hydrothermal | Volcanic-hosted massive sulfide (VMS) | bimodal-felsic replacement-style VMS | Zn, Cu, Pb, Au, Ag | Bi, Se, Co, Hg, As, Sb, Ba | Zn, Cu, Pb, Au, Ag, Bi, Se, Co, Hg, As, Sb, Ba | van Olden et al., 2020 |  | B291152-3-1-5 | B291152-3-1-5 | drill core |  |  |  |  | ore material | drill core | drill core | mineral separate | [5 empty] | mineralisation |  |  |  | pyrite, sphalerite, chalcopyrite, pyrrhotite, magnetite, galena, tennantite, tetrahedrite, freibergite | [6 empty] | white mica, chlorite, quartz, calcite, biotite, carbonate | polished thin sections | EMPA, LA-ICPMS | FEI MLA 650FEG instrument equipped with dual Bruker 5th generation XFlash SDD X-ray detectors; Geo Las 193 nm excimer laser (Coherent) coupled to a Thermo Finnigan ELEMENT XR ICP-MS | Micro Analysis Facility at MUN-CREAIT | EMPA: accelerating voltage of 25 kV, a 2-nA beam current, focused to 1 µm, with elemental counting times between 5 and 30 s; LA-ICP-MS: Geo Las 193 nm excimer laser (Coherent) coupled to a Thermo Finnigan ELEMENT XR ICP-MS | Internal standards were measured periodically to demonstrate their reproducibility | 140.21 | [13 empty] | 1161.77 | [17 empty] | 341739.45 | [9 empty] | 307116.82 | [43 empty] | 350.53 | [15 empty] | 349491.22 | [44 empty] | 2024 | Denisová and Piercey (2024), Mineralium Deposita, 59, 473–503 |  | CAN | Yukon
| ABM deposit | ABM | Seafloor hydrothermal | Volcanic-hosted massive sulfide (VMS) | bimodal-felsic replacement-style VMS | Zn, Cu, Pb, Au, Ag | Bi, Se, Co, Hg, As, Sb, Ba | Zn, Cu, Pb, Au, Ag, Bi, Se, Co, Hg, As, Sb, Ba | van Olden et al., 2020 |  | B291152-2-1-9 | B291152-2-1-9 | drill core |  |  |  |  | ore material | drill core | drill core | mineral separate | [5 empty] | mineralisation |  |  |  | pyrite, sphalerite, chalcopyrite, pyrrhotite, magnetite, galena, tennantite, tetrahedrite, freibergite | [6 empty] | white mica, chlorite, quartz, calcite, biotite, carbonate | polished thin sections | EMPA, LA-ICPMS | FEI MLA 650FEG instrument equipped with dual Bruker 5th generation XFlash SDD X-ray detectors; Geo Las 193 nm excimer laser (Coherent) coupled to a Thermo Finnigan ELEMENT XR ICP-MS | Micro Analysis Facility at MUN-CREAIT | EMPA: accelerating voltage of 25 kV, a 2-nA beam current, focused to 1 µm, with elemental counting times between 5 and 30 s; LA-ICP-MS: Geo Las 193 nm excimer laser (Coherent) coupled to a Thermo Finnigan ELEMENT XR ICP-MS | Internal standards were measured periodically to demonstrate their reproducibility | 446.27 | [13 empty] | 943.24 | [17 empty] | 339719.66 | [9 empty] | 301776.95 | [43 empty] | 334.7 | [15 empty] | 355612.81 | [39 empty] | 1166.38 |  |  |  |  | 2024 | Denisová and Piercey (2024), Mineralium Deposita, 59, 473–503 |  | CAN | Yukon
| ABM deposit | ABM | Seafloor hydrothermal | Volcanic-hosted massive sulfide (VMS) | bimodal-felsic replacement-style VMS | Zn, Cu, Pb, Au, Ag | Bi, Se, Co, Hg, As, Sb, Ba | Zn, Cu, Pb, Au, Ag, Bi, Se, Co, Hg, As, Sb, Ba | van Olden et al., 2020 |  | B291152-2-1-12 | B291152-2-1-12 | drill core |  |  |  |  | ore material | drill core | drill core | mineral separate | [5 empty] | mineralisation |  |  |  | pyrite, sphalerite, chalcopyrite, pyrrhotite, magnetite, galena, tennantite, tetrahedrite, freibergite | [6 empty] | white mica, chlorite, quartz, calcite, biotite, carbonate | polished thin sections | EMPA, LA-ICPMS | FEI MLA 650FEG instrument equipped with dual Bruker 5th generation XFlash SDD X-ray detectors; Geo Las 193 nm excimer laser (Coherent) coupled to a Thermo Finnigan ELEMENT XR ICP-MS | Micro Analysis Facility at MUN-CREAIT | EMPA: accelerating voltage of 25 kV, a 2-nA beam current, focused to 1 µm, with elemental counting times between 5 and 30 s; LA-ICP-MS: Geo Las 193 nm excimer laser (Coherent) coupled to a Thermo Finnigan ELEMENT XR ICP-MS | Internal standards were measured periodically to demonstrate their reproducibility | 599.02 | [13 empty] | 639.63 | [17 empty] | 341015.7 | [9 empty] | 307734.47 | [43 empty] | 355.35 | [15 empty] | 349615.21 | [44 empty] | 2024 | Denisová and Piercey (2024), Mineralium Deposita, 59, 473–503 |  | CAN | Yukon
| ABM deposit | ABM | Seafloor hydrothermal | Volcanic-hosted massive sulfide (VMS) | bimodal-felsic replacement-style VMS | Zn, Cu, Pb, Au, Ag | Bi, Se, Co, Hg, As, Sb, Ba | Zn, Cu, Pb, Au, Ag, Bi, Se, Co, Hg, As, Sb, Ba | van Olden et al., 2020 |  | B291152-7-1-11 | B291152-7-1-11 | drill core |  |  |  |  | ore material | drill core | drill core | mineral separate | [5 empty] | mineralisation |  |  |  | pyrite, sphalerite, chalcopyrite, pyrrhotite, magnetite, galena, tennantite, tetrahedrite, freibergite | [6 empty] | white mica, chlorite, quartz, calcite, biotite, carbonate | polished thin sections | EMPA, LA-ICPMS | FEI MLA 650FEG instrument equipped with dual Bruker 5th generation XFlash SDD X-ray detectors; Geo Las 193 nm excimer laser (Coherent) coupled to a Thermo Finnigan ELEMENT XR ICP-MS | Micro Analysis Facility at MUN-CREAIT | EMPA: accelerating voltage of 25 kV, a 2-nA beam current, focused to 1 µm, with elemental counting times between 5 and 30 s; LA-ICP-MS: Geo Las 193 nm excimer laser (Coherent) coupled to a Thermo Finnigan ELEMENT XR ICP-MS | Internal standards were measured periodically to demonstrate their reproducibility | 391.81 | [13 empty] | 1235.71 | [17 empty] | 338383.32 | [9 empty] | 308676.09 | [43 empty] | 341.58 | [15 empty] | 350770.57 | [39 empty] | 200.93 |  |  |  |  | 2024 | Denisová and Piercey (2024), Mineralium Deposita, 59, 473–503 |  | CAN | Yukon
| ABM deposit | ABM | Seafloor hydrothermal | Volcanic-hosted massive sulfide (VMS) | bimodal-felsic replacement-style VMS | Zn, Cu, Pb, Au, Ag | Bi, Se, Co, Hg, As, Sb, Ba | Zn, Cu, Pb, Au, Ag, Bi, Se, Co, Hg, As, Sb, Ba | van Olden et al., 2020 |  | B291152-1-1-17 | B291152-1-1-17 | drill core |  |  |  |  | ore material | drill core | drill core | mineral separate | [5 empty] | mineralisation |  |  |  | pyrite, sphalerite, chalcopyrite, pyrrhotite, magnetite, galena, tennantite, tetrahedrite, freibergite | [6 empty] | white mica, chlorite, quartz, calcite, biotite, carbonate | polished thin sections | EMPA, LA-ICPMS | FEI MLA 650FEG instrument equipped with dual Bruker 5th generation XFlash SDD X-ray detectors; Geo Las 193 nm excimer laser (Coherent) coupled to a Thermo Finnigan ELEMENT XR ICP-MS | Micro Analysis Facility at MUN-CREAIT | EMPA: accelerating voltage of 25 kV, a 2-nA beam current, focused to 1 µm, with elemental counting times between 5 and 30 s; LA-ICP-MS: Geo Las 193 nm excimer laser (Coherent) coupled to a Thermo Finnigan ELEMENT XR ICP-MS | Internal standards were measured periodically to demonstrate their reproducibility | 80.53 | [13 empty] | 976.42 | [17 empty] | 342490.15 | [9 empty] | 306121.22 | [43 empty] | 211.39 | [15 empty] | 349516.33 | [39 empty] | 342.25 |  |  |  |  | 2024 | Denisová and Piercey (2024), Mineralium Deposita, 59, 473–503 |  | CAN | Yukon
| ABM deposit | ABM | Seafloor hydrothermal | Volcanic-hosted massive sulfide (VMS) | bimodal-felsic replacement-style VMS | Zn, Cu, Pb, Au, Ag | Bi, Se, Co, Hg, As, Sb, Ba | Zn, Cu, Pb, Au, Ag, Bi, Se, Co, Hg, As, Sb, Ba | van Olden et al., 2020 |  | B291152-7-1-12 | B291152-7-1-12 | drill core |  |  |  |  | ore material | drill core | drill core | mineral separate | [5 empty] | mineralisation |  |  |  | pyrite, sphalerite, chalcopyrite, pyrrhotite, magnetite, galena, tennantite, tetrahedrite, freibergite | [6 empty] | white mica, chlorite, quartz, calcite, biotite, carbonate | polished thin sections | EMPA, LA-ICPMS | FEI MLA 650FEG instrument equipped with dual Bruker 5th generation XFlash SDD X-ray detectors; Geo Las 193 nm excimer laser (Coherent) coupled to a Thermo Finnigan ELEMENT XR ICP-MS | Micro Analysis Facility at MUN-CREAIT | EMPA: accelerating voltage of 25 kV, a 2-nA beam current, focused to 1 µm, with elemental counting times between 5 and 30 s; LA-ICP-MS: Geo Las 193 nm excimer laser (Coherent) coupled to a Thermo Finnigan ELEMENT XR ICP-MS | Internal standards were measured periodically to demonstrate their reproducibility | 380.75 | [13 empty] | 951.87 | [17 empty] | 339525.48 | [9 empty] | 307983.65 | [43 empty] | 180.35 | [15 empty] | 350296.56 | [39 empty] | 681.34 |  |  |  |  | 2024 | Denisová and Piercey (2024), Mineralium Deposita, 59, 473–503 |  | CAN | Yukon
| ABM deposit | ABM | Seafloor hydrothermal | Volcanic-hosted massive sulfide (VMS) | bimodal-felsic replacement-style VMS | Zn, Cu, Pb, Au, Ag | Bi, Se, Co, Hg, As, Sb, Ba | Zn, Cu, Pb, Au, Ag, Bi, Se, Co, Hg, As, Sb, Ba | van Olden et al., 2020 |  | B291152-1-1-4 | B291152-1-1-4 | drill core |  |  |  |  | ore material | drill core | drill core | mineral separate | [5 empty] | mineralisation |  |  |  | pyrite, sphalerite, chalcopyrite, pyrrhotite, magnetite, galena, tennantite, tetrahedrite, freibergite | [6 empty] | white mica, chlorite, quartz, calcite, biotite, carbonate | polished thin sections | EMPA, LA-ICPMS | FEI MLA 650FEG instrument equipped with dual Bruker 5th generation XFlash SDD X-ray detectors; Geo Las 193 nm excimer laser (Coherent) coupled to a Thermo Finnigan ELEMENT XR ICP-MS | Micro Analysis Facility at MUN-CREAIT | EMPA: accelerating voltage of 25 kV, a 2-nA beam current, focused to 1 µm, with elemental counting times between 5 and 30 s; LA-ICP-MS: Geo Las 193 nm excimer laser (Coherent) coupled to a Thermo Finnigan ELEMENT XR ICP-MS | Internal standards were measured periodically to demonstrate their reproducibility | 271.46 | [13 empty] | 1126.07 | [17 empty] | 334281.79 | [9 empty] | 310594.1 | [43 empty] | 160.87 | [15 empty] | 353455.11 | [39 empty] | 110.6 |  |  |  |  | 2024 | Denisová and Piercey (2024), Mineralium Deposita, 59, 473–503 |  | CAN | Yukon
| ABM deposit | ABM | Seafloor hydrothermal | Volcanic-hosted massive sulfide (VMS) | bimodal-felsic replacement-style VMS | Zn, Cu, Pb, Au, Ag | Bi, Se, Co, Hg, As, Sb, Ba | Zn, Cu, Pb, Au, Ag, Bi, Se, Co, Hg, As, Sb, Ba | van Olden et al., 2020 |  | B291152-4-1-15 | B291152-4-1-15 | drill core |  |  |  |  | ore material | drill core | drill core | mineral separate | [5 empty] | mineralisation |  |  |  | pyrite, sphalerite, chalcopyrite, pyrrhotite, magnetite, galena, tennantite, tetrahedrite, freibergite | [6 empty] | white mica, chlorite, quartz, calcite, biotite, carbonate | polished thin sections | EMPA, LA-ICPMS | FEI MLA 650FEG instrument equipped with dual Bruker 5th generation XFlash SDD X-ray detectors; Geo Las 193 nm excimer laser (Coherent) coupled to a Thermo Finnigan ELEMENT XR ICP-MS | Micro Analysis Facility at MUN-CREAIT | EMPA: accelerating voltage of 25 kV, a 2-nA beam current, focused to 1 µm, with elemental counting times between 5 and 30 s; LA-ICP-MS: Geo Las 193 nm excimer laser (Coherent) coupled to a Thermo Finnigan ELEMENT XR ICP-MS | Internal standards were measured periodically to demonstrate their reproducibility | 300.65 | [13 empty] | 841.81 | [17 empty] | 336874.29 | [9 empty] | 312471.81 | [43 empty] | 100.22 | [15 empty] | 349411.23 | [44 empty] | 2024 | Denisová and Piercey (2024), Mineralium Deposita, 59, 473–503 |  | CAN | Yukon
| ABM deposit | ABM | Seafloor hydrothermal | Volcanic-hosted massive sulfide (VMS) | bimodal-felsic replacement-style VMS | Zn, Cu, Pb, Au, Ag | Bi, Se, Co, Hg, As, Sb, Ba | Zn, Cu, Pb, Au, Ag, Bi, Se, Co, Hg, As, Sb, Ba | van Olden et al., 2020 |  | B291152-4-2-22 | B291152-4-2-22 | drill core |  |  |  |  | ore material | drill core | drill core | mineral separate | [5 empty] | mineralisation |  |  |  | pyrite, sphalerite, chalcopyrite, pyrrhotite, magnetite, galena, tennantite, tetrahedrite, freibergite | [6 empty] | white mica, chlorite, quartz, calcite, biotite, carbonate | polished thin sections | EMPA, LA-ICPMS | FEI MLA 650FEG instrument equipped with dual Bruker 5th generation XFlash SDD X-ray detectors; Geo Las 193 nm excimer laser (Coherent) coupled to a Thermo Finnigan ELEMENT XR ICP-MS | Micro Analysis Facility at MUN-CREAIT | EMPA: accelerating voltage of 25 kV, a 2-nA beam current, focused to 1 µm, with elemental counting times between 5 and 30 s; LA-ICP-MS: Geo Las 193 nm excimer laser (Coherent) coupled to a Thermo Finnigan ELEMENT XR ICP-MS | Internal standards were measured periodically to demonstrate their reproducibility | 150.44 | [13 empty] | 1153.34 | [17 empty] | 340126.37 | [9 empty] | 308685.17 | [43 empty] | 120.35 | [15 empty] | 349523.63 | [39 empty] | 240.7 |  |  |  |  | 2024 | Denisová and Piercey (2024), Mineralium Deposita, 59, 473–503 |  | CAN | Yukon
| ABM deposit | ABM | Seafloor hydrothermal | Volcanic-hosted massive sulfide (VMS) | bimodal-felsic replacement-style VMS | Zn, Cu, Pb, Au, Ag | Bi, Se, Co, Hg, As, Sb, Ba | Zn, Cu, Pb, Au, Ag, Bi, Se, Co, Hg, As, Sb, Ba | van Olden et al., 2020 |  | B291152-6-1-13 | B291152-6-1-13 | drill core |  |  |  |  | ore material | drill core | drill core | mineral separate | [5 empty] | mineralisation |  |  |  | pyrite, sphalerite, chalcopyrite, pyrrhotite, magnetite, galena, tennantite, tetrahedrite, freibergite | [6 empty] | white mica, chlorite, quartz, calcite, biotite, carbonate | polished thin sections | EMPA, LA-ICPMS | FEI MLA 650FEG instrument equipped with dual Bruker 5th generation XFlash SDD X-ray detectors; Geo Las 193 nm excimer laser (Coherent) coupled to a Thermo Finnigan ELEMENT XR ICP-MS | Micro Analysis Facility at MUN-CREAIT | EMPA: accelerating voltage of 25 kV, a 2-nA beam current, focused to 1 µm, with elemental counting times between 5 and 30 s; LA-ICP-MS: Geo Las 193 nm excimer laser (Coherent) coupled to a Thermo Finnigan ELEMENT XR ICP-MS | Internal standards were measured periodically to demonstrate their reproducibility | 311.07 | [13 empty] | 1364.68 | [17 empty] | 341411.03 | [9 empty] | 308829.3 | [59 empty] | 347672.51 | [44 empty] | 2024 | Denisová and Piercey (2024), Mineralium Deposita, 59, 473–503 |  | CAN | Yukon
| ABM deposit | ABM | Seafloor hydrothermal | Volcanic-hosted massive sulfide (VMS) | bimodal-felsic replacement-style VMS | Zn, Cu, Pb, Au, Ag | Bi, Se, Co, Hg, As, Sb, Ba | Zn, Cu, Pb, Au, Ag, Bi, Se, Co, Hg, As, Sb, Ba | van Olden et al., 2020 |  | B291152-4-2-24 | B291152-4-2-24 | drill core |  |  |  |  | ore material | drill core | drill core | mineral separate | [5 empty] | mineralisation |  |  |  | pyrite, sphalerite, chalcopyrite, pyrrhotite, magnetite, galena, tennantite, tetrahedrite, freibergite | [6 empty] | white mica, chlorite, quartz, calcite, biotite, carbonate | polished thin sections | EMPA, LA-ICPMS | FEI MLA 650FEG instrument equipped with dual Bruker 5th generation XFlash SDD X-ray detectors; Geo Las 193 nm excimer laser (Coherent) coupled to a Thermo Finnigan ELEMENT XR ICP-MS | Micro Analysis Facility at MUN-CREAIT | EMPA: accelerating voltage of 25 kV, a 2-nA beam current, focused to 1 µm, with elemental counting times between 5 and 30 s; LA-ICP-MS: Geo Las 193 nm excimer laser (Coherent) coupled to a Thermo Finnigan ELEMENT XR ICP-MS | Internal standards were measured periodically to demonstrate their reproducibility | 300.54 | [13 empty] | 1112.01 | [17 empty] | 339464.42 | [9 empty] | 307646.84 | [59 empty] | 351476.18 | [44 empty] | 2024 | Denisová and Piercey (2024), Mineralium Deposita, 59, 473–503 |  | CAN | Yukon
| ABM deposit | ABM | Seafloor hydrothermal | Volcanic-hosted massive sulfide (VMS) | bimodal-felsic replacement-style VMS | Zn, Cu, Pb, Au, Ag | Bi, Se, Co, Hg, As, Sb, Ba | Zn, Cu, Pb, Au, Ag, Bi, Se, Co, Hg, As, Sb, Ba | van Olden et al., 2020 |  | B291157-11-1-1 | B291157-11-1-1 | drill core |  |  |  |  | ore material | drill core | drill core | mineral separate | [5 empty] | mineralisation |  |  |  | pyrite, sphalerite, chalcopyrite, pyrrhotite, magnetite, galena, tennantite, tetrahedrite, freibergite | [6 empty] | white mica, chlorite, quartz, calcite, biotite, carbonate | polished thin sections | EMPA, LA-ICPMS | FEI MLA 650FEG instrument equipped with dual Bruker 5th generation XFlash SDD X-ray detectors; Geo Las 193 nm excimer laser (Coherent) coupled to a Thermo Finnigan ELEMENT XR ICP-MS | Micro Analysis Facility at MUN-CREAIT | EMPA: accelerating voltage of 25 kV, a 2-nA beam current, focused to 1 µm, with elemental counting times between 5 and 30 s; LA-ICP-MS: Geo Las 193 nm excimer laser (Coherent) coupled to a Thermo Finnigan ELEMENT XR ICP-MS | Internal standards were measured periodically to demonstrate their reproducibility | 474.03 | [13 empty] | 90.77 | [17 empty] | 341213.74 | [9 empty] | 306296.58 | [43 empty] | 363.09 | [15 empty] | 351561.78 | [44 empty] | 2024 | Denisová and Piercey (2024), Mineralium Deposita, 59, 473–503 |  | CAN | Yukon
| ABM deposit | ABM | Seafloor hydrothermal | Volcanic-hosted massive sulfide (VMS) | bimodal-felsic replacement-style VMS | Zn, Cu, Pb, Au, Ag | Bi, Se, Co, Hg, As, Sb, Ba | Zn, Cu, Pb, Au, Ag, Bi, Se, Co, Hg, As, Sb, Ba | van Olden et al., 2020 |  | B291157-11-1-8 | B291157-11-1-8 | drill core |  |  |  |  | ore material | drill core | drill core | mineral separate | [5 empty] | mineralisation |  |  |  | pyrite, sphalerite, chalcopyrite, pyrrhotite, magnetite, galena, tennantite, tetrahedrite, freibergite | [6 empty] | white mica, chlorite, quartz, calcite, biotite, carbonate | polished thin sections | EMPA, LA-ICPMS | FEI MLA 650FEG instrument equipped with dual Bruker 5th generation XFlash SDD X-ray detectors; Geo Las 193 nm excimer laser (Coherent) coupled to a Thermo Finnigan ELEMENT XR ICP-MS | Micro Analysis Facility at MUN-CREAIT | EMPA: accelerating voltage of 25 kV, a 2-nA beam current, focused to 1 µm, with elemental counting times between 5 and 30 s; LA-ICP-MS: Geo Las 193 nm excimer laser (Coherent) coupled to a Thermo Finnigan ELEMENT XR ICP-MS | Internal standards were measured periodically to demonstrate their reproducibility | 418.9 | [31 empty] | 341966.8 | [9 empty] | 302651.33 | [43 empty] | 204.34 | [15 empty] | 354758.62 | [44 empty] | 2024 | Denisová and Piercey (2024), Mineralium Deposita, 59, 473–503 |  | CAN | Yukon
| ABM deposit | ABM | Seafloor hydrothermal | Volcanic-hosted massive sulfide (VMS) | bimodal-felsic replacement-style VMS | Zn, Cu, Pb, Au, Ag | Bi, Se, Co, Hg, As, Sb, Ba | Zn, Cu, Pb, Au, Ag, Bi, Se, Co, Hg, As, Sb, Ba | van Olden et al., 2020 |  | B291157-6-1-35 | B291157-6-1-35 | drill core |  |  |  |  | ore material | drill core | drill core | mineral separate | [5 empty] | mineralisation |  |  |  | pyrite, sphalerite, chalcopyrite, pyrrhotite, magnetite, galena, tennantite, tetrahedrite, freibergite | [6 empty] | white mica, chlorite, quartz, calcite, biotite, carbonate | polished thin sections | EMPA, LA-ICPMS | FEI MLA 650FEG instrument equipped with dual Bruker 5th generation XFlash SDD X-ray detectors; Geo Las 193 nm excimer laser (Coherent) coupled to a Thermo Finnigan ELEMENT XR ICP-MS | Micro Analysis Facility at MUN-CREAIT | EMPA: accelerating voltage of 25 kV, a 2-nA beam current, focused to 1 µm, with elemental counting times between 5 and 30 s; LA-ICP-MS: Geo Las 193 nm excimer laser (Coherent) coupled to a Thermo Finnigan ELEMENT XR ICP-MS | Internal standards were measured periodically to demonstrate their reproducibility | 260.28 | [13 empty] | 170.19 | [17 empty] | 339510.08 | [9 empty] | 306424 | [43 empty] | 160.17 | [15 empty] | 350331.85 | [39 empty] | 3143.43 |  |  |  |  | 2024 | Denisová and Piercey (2024), Mineralium Deposita, 59, 473–503 |  | CAN | Yukon
| ABM deposit | ABM | Seafloor hydrothermal | Volcanic-hosted massive sulfide (VMS) | bimodal-felsic replacement-style VMS | Zn, Cu, Pb, Au, Ag | Bi, Se, Co, Hg, As, Sb, Ba | Zn, Cu, Pb, Au, Ag, Bi, Se, Co, Hg, As, Sb, Ba | van Olden et al., 2020 |  | B291157-4-1-16 | B291157-4-1-16 | drill core |  |  |  |  | ore material | drill core | drill core | mineral separate | [5 empty] | mineralisation |  |  |  | pyrite, sphalerite, chalcopyrite, pyrrhotite, magnetite, galena, tennantite, tetrahedrite, freibergite | [6 empty] | white mica, chlorite, quartz, calcite, biotite, carbonate | polished thin sections | EMPA, LA-ICPMS | FEI MLA 650FEG instrument equipped with dual Bruker 5th generation XFlash SDD X-ray detectors; Geo Las 193 nm excimer laser (Coherent) coupled to a Thermo Finnigan ELEMENT XR ICP-MS | Micro Analysis Facility at MUN-CREAIT | EMPA: accelerating voltage of 25 kV, a 2-nA beam current, focused to 1 µm, with elemental counting times between 5 and 30 s; LA-ICP-MS: Geo Las 193 nm excimer laser (Coherent) coupled to a Thermo Finnigan ELEMENT XR ICP-MS | Internal standards were measured periodically to demonstrate their reproducibility | 171.65 | [31 empty] | 341902.52 | [9 empty] | 307844.55 | [59 empty] | 349849.04 | [39 empty] | 232.24 |  |  |  |  | 2024 | Denisová and Piercey (2024), Mineralium Deposita, 59, 473–503 |  | CAN | Yukon
| ABM deposit | ABM | Seafloor hydrothermal | Volcanic-hosted massive sulfide (VMS) | bimodal-felsic replacement-style VMS | Zn, Cu, Pb, Au, Ag | Bi, Se, Co, Hg, As, Sb, Ba | Zn, Cu, Pb, Au, Ag, Bi, Se, Co, Hg, As, Sb, Ba | van Olden et al., 2020 |  | Q721151-1-1-4 | Q721151-1-1-4 | drill core |  |  |  |  | ore material | drill core | drill core | mineral separate | [5 empty] | mineralisation |  |  |  | pyrite, sphalerite, chalcopyrite, pyrrhotite, magnetite, galena, tennantite, tetrahedrite, freibergite | [6 empty] | white mica, chlorite, quartz, calcite, biotite, carbonate | polished thin sections | EMPA, LA-ICPMS | FEI MLA 650FEG instrument equipped with dual Bruker 5th generation XFlash SDD X-ray detectors; Geo Las 193 nm excimer laser (Coherent) coupled to a Thermo Finnigan ELEMENT XR ICP-MS | Micro Analysis Facility at MUN-CREAIT | EMPA: accelerating voltage of 25 kV, a 2-nA beam current, focused to 1 µm, with elemental counting times between 5 and 30 s; LA-ICP-MS: Geo Las 193 nm excimer laser (Coherent) coupled to a Thermo Finnigan ELEMENT XR ICP-MS | Internal standards were measured periodically to demonstrate their reproducibility | 455.02 | [13 empty] | 6815.17 | [17 empty] | 331627.86 | [9 empty] | 311222.78 | [43 empty] | 3994.05 | [15 empty] | 345875.01 | [44 empty] | 2024 | Denisová and Piercey (2024), Mineralium Deposita, 59, 473–503 |  | CAN | Yukon
| ABM deposit | ABM | Seafloor hydrothermal | Volcanic-hosted massive sulfide (VMS) | bimodal-felsic replacement-style VMS | Zn, Cu, Pb, Au, Ag | Bi, Se, Co, Hg, As, Sb, Ba | Zn, Cu, Pb, Au, Ag, Bi, Se, Co, Hg, As, Sb, Ba | van Olden et al., 2020 |  | Q721151-6-2-17 | Q721151-6-2-17 | drill core |  |  |  |  | ore material | drill core | drill core | mineral separate | [5 empty] | mineralisation |  |  |  | pyrite, sphalerite, chalcopyrite, pyrrhotite, magnetite, galena, tennantite, tetrahedrite, freibergite | [6 empty] | white mica, chlorite, quartz, calcite, biotite, carbonate | polished thin sections | EMPA, LA-ICPMS | FEI MLA 650FEG instrument equipped with dual Bruker 5th generation XFlash SDD X-ray detectors; Geo Las 193 nm excimer laser (Coherent) coupled to a Thermo Finnigan ELEMENT XR ICP-MS | Micro Analysis Facility at MUN-CREAIT | EMPA: accelerating voltage of 25 kV, a 2-nA beam current, focused to 1 µm, with elemental counting times between 5 and 30 s; LA-ICP-MS: Geo Las 193 nm excimer laser (Coherent) coupled to a Thermo Finnigan ELEMENT XR ICP-MS | Internal standards were measured periodically to demonstrate their reproducibility | 200.92 | [13 empty] | 1235.68 | [17 empty] | 307976.69 | [9 empty] | 325286.33 | [43 empty] | 1074.94 | [15 empty] | 364185.24 | [44 empty] | 2024 | Denisová and Piercey (2024), Mineralium Deposita, 59, 473–503 |  | CAN | Yukon
| ABM deposit | ABM | Seafloor hydrothermal | Volcanic-hosted massive sulfide (VMS) | bimodal-felsic replacement-style VMS | Zn, Cu, Pb, Au, Ag | Bi, Se, Co, Hg, As, Sb, Ba | Zn, Cu, Pb, Au, Ag, Bi, Se, Co, Hg, As, Sb, Ba | van Olden et al., 2020 |  | Q721151-3-1-22 | Q721151-3-1-22 | drill core |  |  |  |  | ore material | drill core | drill core | mineral separate | [5 empty] | mineralisation |  |  |  | pyrite, sphalerite, chalcopyrite, pyrrhotite, magnetite, galena, tennantite, tetrahedrite, freibergite | [6 empty] | white mica, chlorite, quartz, calcite, biotite, carbonate | polished thin sections | EMPA, LA-ICPMS | FEI MLA 650FEG instrument equipped with dual Bruker 5th generation XFlash SDD X-ray detectors; Geo Las 193 nm excimer laser (Coherent) coupled to a Thermo Finnigan ELEMENT XR ICP-MS | Micro Analysis Facility at MUN-CREAIT | EMPA: accelerating voltage of 25 kV, a 2-nA beam current, focused to 1 µm, with elemental counting times between 5 and 30 s; LA-ICP-MS: Geo Las 193 nm excimer laser (Coherent) coupled to a Thermo Finnigan ELEMENT XR ICP-MS | Internal standards were measured periodically to demonstrate their reproducibility | 359.29 | [13 empty] | 2475.12 | [17 empty] | 327784.27 | [9 empty] | 320927.77 | [43 empty] | 359.29 | [15 empty] | 348094.25 | [44 empty] | 2024 | Denisová and Piercey (2024), Mineralium Deposita, 59, 473–503 |  | CAN | Yukon
| ABM deposit | ABM | Seafloor hydrothermal | Volcanic-hosted massive sulfide (VMS) | bimodal-felsic replacement-style VMS | Zn, Cu, Pb, Au, Ag | Bi, Se, Co, Hg, As, Sb, Ba | Zn, Cu, Pb, Au, Ag, Bi, Se, Co, Hg, As, Sb, Ba | van Olden et al., 2020 |  | Q721151-2-1-11 | Q721151-2-1-11 | drill core |  |  |  |  | ore material | drill core | drill core | mineral separate | [5 empty] | mineralisation |  |  |  | pyrite, sphalerite, chalcopyrite, pyrrhotite, magnetite, galena, tennantite, tetrahedrite, freibergite | [6 empty] | white mica, chlorite, quartz, calcite, biotite, carbonate | polished thin sections | EMPA, LA-ICPMS | FEI MLA 650FEG instrument equipped with dual Bruker 5th generation XFlash SDD X-ray detectors; Geo Las 193 nm excimer laser (Coherent) coupled to a Thermo Finnigan ELEMENT XR ICP-MS | Micro Analysis Facility at MUN-CREAIT | EMPA: accelerating voltage of 25 kV, a 2-nA beam current, focused to 1 µm, with elemental counting times between 5 and 30 s; LA-ICP-MS: Geo Las 193 nm excimer laser (Coherent) coupled to a Thermo Finnigan ELEMENT XR ICP-MS | Internal standards were measured periodically to demonstrate their reproducibility | 180.37 | [13 empty] | 1282.62 | [17 empty] | 341907.49 | [9 empty] | 310042.5 | [43 empty] | 370.76 | [15 empty] | 346216.28 | [44 empty] | 2024 | Denisová and Piercey (2024), Mineralium Deposita, 59, 473–503 |  | CAN | Yukon
| ABM deposit | ABM | Seafloor hydrothermal | Volcanic-hosted massive sulfide (VMS) | bimodal-felsic replacement-style VMS | Zn, Cu, Pb, Au, Ag | Bi, Se, Co, Hg, As, Sb, Ba | Zn, Cu, Pb, Au, Ag, Bi, Se, Co, Hg, As, Sb, Ba | van Olden et al., 2020 |  | Q721151-1-1-8 | Q721151-1-1-8 | drill core |  |  |  |  | ore material | drill core | drill core | mineral separate | [5 empty] | mineralisation |  |  |  | pyrite, sphalerite, chalcopyrite, pyrrhotite, magnetite, galena, tennantite, tetrahedrite, freibergite | [6 empty] | white mica, chlorite, quartz, calcite, biotite, carbonate | polished thin sections | EMPA, LA-ICPMS | FEI MLA 650FEG instrument equipped with dual Bruker 5th generation XFlash SDD X-ray detectors; Geo Las 193 nm excimer laser (Coherent) coupled to a Thermo Finnigan ELEMENT XR ICP-MS | Micro Analysis Facility at MUN-CREAIT | EMPA: accelerating voltage of 25 kV, a 2-nA beam current, focused to 1 µm, with elemental counting times between 5 and 30 s; LA-ICP-MS: Geo Las 193 nm excimer laser (Coherent) coupled to a Thermo Finnigan ELEMENT XR ICP-MS | Internal standards were measured periodically to demonstrate their reproducibility | 219.08 | [13 empty] | 1473.78 | [17 empty] | 339985.25 | [9 empty] | 307123.93 | [43 empty] | 348.53 | [15 empty] | 350520.82 | [39 empty] | 268.87 |  |  |  |  | 2024 | Denisová and Piercey (2024), Mineralium Deposita, 59, 473–503 |  | CAN | Yukon
| ABM deposit | ABM | Seafloor hydrothermal | Volcanic-hosted massive sulfide (VMS) | bimodal-felsic replacement-style VMS | Zn, Cu, Pb, Au, Ag | Bi, Se, Co, Hg, As, Sb, Ba | Zn, Cu, Pb, Au, Ag, Bi, Se, Co, Hg, As, Sb, Ba | van Olden et al., 2020 |  | Q721151-6-1-16 | Q721151-6-1-16 | drill core |  |  |  |  | ore material | drill core | drill core | mineral separate | [5 empty] | mineralisation |  |  |  | pyrite, sphalerite, chalcopyrite, pyrrhotite, magnetite, galena, tennantite, tetrahedrite, freibergite | [6 empty] | white mica, chlorite, quartz, calcite, biotite, carbonate | polished thin sections | EMPA, LA-ICPMS | FEI MLA 650FEG instrument equipped with dual Bruker 5th generation XFlash SDD X-ray detectors; Geo Las 193 nm excimer laser (Coherent) coupled to a Thermo Finnigan ELEMENT XR ICP-MS | Micro Analysis Facility at MUN-CREAIT | EMPA: accelerating voltage of 25 kV, a 2-nA beam current, focused to 1 µm, with elemental counting times between 5 and 30 s; LA-ICP-MS: Geo Las 193 nm excimer laser (Coherent) coupled to a Thermo Finnigan ELEMENT XR ICP-MS | Internal standards were measured periodically to demonstrate their reproducibility | 310.55 | [13 empty] | 1472.59 | [17 empty] | 341090.32 | [9 empty] | 308252.52 | [43 empty] | 350.62 | [15 empty] | 348523.4 | [44 empty] | 2024 | Denisová and Piercey (2024), Mineralium Deposita, 59, 473–503 |  | CAN | Yukon
| ABM deposit | ABM | Seafloor hydrothermal | Volcanic-hosted massive sulfide (VMS) | bimodal-felsic replacement-style VMS | Zn, Cu, Pb, Au, Ag | Bi, Se, Co, Hg, As, Sb, Ba | Zn, Cu, Pb, Au, Ag, Bi, Se, Co, Hg, As, Sb, Ba | van Olden et al., 2020 |  | Q721151-6-1-17 | Q721151-6-1-17 | drill core |  |  |  |  | ore material | drill core | drill core | mineral separate | [5 empty] | mineralisation |  |  |  | pyrite, sphalerite, chalcopyrite, pyrrhotite, magnetite, galena, tennantite, tetrahedrite, freibergite | [6 empty] | white mica, chlorite, quartz, calcite, biotite, carbonate | polished thin sections | EMPA, LA-ICPMS | FEI MLA 650FEG instrument equipped with dual Bruker 5th generation XFlash SDD X-ray detectors; Geo Las 193 nm excimer laser (Coherent) coupled to a Thermo Finnigan ELEMENT XR ICP-MS | Micro Analysis Facility at MUN-CREAIT | EMPA: accelerating voltage of 25 kV, a 2-nA beam current, focused to 1 µm, with elemental counting times between 5 and 30 s; LA-ICP-MS: Geo Las 193 nm excimer laser (Coherent) coupled to a Thermo Finnigan ELEMENT XR ICP-MS | Internal standards were measured periodically to demonstrate their reproducibility | 100.17 | [13 empty] | 1202.06 | [17 empty] | 336675.72 | [9 empty] | 311502.67 | [43 empty] | 270.46 | [15 empty] | 350248.92 | [44 empty] | 2024 | Denisová and Piercey (2024), Mineralium Deposita, 59, 473–503 |  | CAN | Yukon
| ABM deposit | ABM | Seafloor hydrothermal | Volcanic-hosted massive sulfide (VMS) | bimodal-felsic replacement-style VMS | Zn, Cu, Pb, Au, Ag | Bi, Se, Co, Hg, As, Sb, Ba | Zn, Cu, Pb, Au, Ag, Bi, Se, Co, Hg, As, Sb, Ba | van Olden et al., 2020 |  | Q721151-2-1-13 | Q721151-2-1-13 | drill core |  |  |  |  | ore material | drill core | drill core | mineral separate | [5 empty] | mineralisation |  |  |  | pyrite, sphalerite, chalcopyrite, pyrrhotite, magnetite, galena, tennantite, tetrahedrite, freibergite | [6 empty] | white mica, chlorite, quartz, calcite, biotite, carbonate | polished thin sections | EMPA, LA-ICPMS | FEI MLA 650FEG instrument equipped with dual Bruker 5th generation XFlash SDD X-ray detectors; Geo Las 193 nm excimer laser (Coherent) coupled to a Thermo Finnigan ELEMENT XR ICP-MS | Micro Analysis Facility at MUN-CREAIT | EMPA: accelerating voltage of 25 kV, a 2-nA beam current, focused to 1 µm, with elemental counting times between 5 and 30 s; LA-ICP-MS: Geo Las 193 nm excimer laser (Coherent) coupled to a Thermo Finnigan ELEMENT XR ICP-MS | Internal standards were measured periodically to demonstrate their reproducibility | 339.28 | [13 empty] | 808.29 | [17 empty] | 340677.75 | [9 empty] | 312447.61 | [43 empty] | 209.56 | [15 empty] | 345148.29 | [39 empty] | 339.28 |  |  |  |  | 2024 | Denisová and Piercey (2024), Mineralium Deposita, 59, 473–503 |  | CAN | Yukon
| ABM deposit | ABM | Seafloor hydrothermal | Volcanic-hosted massive sulfide (VMS) | bimodal-felsic replacement-style VMS | Zn, Cu, Pb, Au, Ag | Bi, Se, Co, Hg, As, Sb, Ba | Zn, Cu, Pb, Au, Ag, Bi, Se, Co, Hg, As, Sb, Ba | van Olden et al., 2020 |  | Q721151-6-2-14 | Q721151-6-2-14 | drill core |  |  |  |  | ore material | drill core | drill core | mineral separate | [5 empty] | mineralisation |  |  |  | pyrite, sphalerite, chalcopyrite, pyrrhotite, magnetite, galena, tennantite, tetrahedrite, freibergite | [6 empty] | white mica, chlorite, quartz, calcite, biotite, carbonate | polished thin sections | EMPA, LA-ICPMS | FEI MLA 650FEG instrument equipped with dual Bruker 5th generation XFlash SDD X-ray detectors; Geo Las 193 nm excimer laser (Coherent) coupled to a Thermo Finnigan ELEMENT XR ICP-MS | Micro Analysis Facility at MUN-CREAIT | EMPA: accelerating voltage of 25 kV, a 2-nA beam current, focused to 1 µm, with elemental counting times between 5 and 30 s; LA-ICP-MS: Geo Las 193 nm excimer laser (Coherent) coupled to a Thermo Finnigan ELEMENT XR ICP-MS | Internal standards were measured periodically to demonstrate their reproducibility | 301.16 | [13 empty] | 1044.02 | [17 empty] | 343372 | [9 empty] | 307222.81 | [43 empty] | 150.58 | [15 empty] | 347477.77 | [39 empty] | 431.66 |  |  |  |  | 2024 | Denisová and Piercey (2024), Mineralium Deposita, 59, 473–503 |  | CAN | Yukon
| ABM deposit | ABM | Seafloor hydrothermal | Volcanic-hosted massive sulfide (VMS) | bimodal-felsic replacement-style VMS | Zn, Cu, Pb, Au, Ag | Bi, Se, Co, Hg, As, Sb, Ba | Zn, Cu, Pb, Au, Ag, Bi, Se, Co, Hg, As, Sb, Ba | van Olden et al., 2020 |  | Q721151-6-2-2 | Q721151-6-2-2 | drill core |  |  |  |  | ore material | drill core | drill core | mineral separate | [5 empty] | mineralisation |  |  |  | pyrite, sphalerite, chalcopyrite, pyrrhotite, magnetite, galena, tennantite, tetrahedrite, freibergite | [6 empty] | white mica, chlorite, quartz, calcite, biotite, carbonate | polished thin sections | EMPA, LA-ICPMS | FEI MLA 650FEG instrument equipped with dual Bruker 5th generation XFlash SDD X-ray detectors; Geo Las 193 nm excimer laser (Coherent) coupled to a Thermo Finnigan ELEMENT XR ICP-MS | Micro Analysis Facility at MUN-CREAIT | EMPA: accelerating voltage of 25 kV, a 2-nA beam current, focused to 1 µm, with elemental counting times between 5 and 30 s; LA-ICP-MS: Geo Las 193 nm excimer laser (Coherent) coupled to a Thermo Finnigan ELEMENT XR ICP-MS | Internal standards were measured periodically to demonstrate their reproducibility | 191.18 | [13 empty] | 1217.52 | [17 empty] | 340494.26 | [9 empty] | 309492.66 | [43 empty] | 160.99 | [15 empty] | 348403.13 | [44 empty] | 2024 | Denisová and Piercey (2024), Mineralium Deposita, 59, 473–503 |  | CAN | Yukon
| ABM deposit | ABM | Seafloor hydrothermal | Volcanic-hosted massive sulfide (VMS) | bimodal-felsic replacement-style VMS | Zn, Cu, Pb, Au, Ag | Bi, Se, Co, Hg, As, Sb, Ba | Zn, Cu, Pb, Au, Ag, Bi, Se, Co, Hg, As, Sb, Ba | van Olden et al., 2020 |  | Q721151-6-2-16 | Q721151-6-2-16 | drill core |  |  |  |  | ore material | drill core | drill core | mineral separate | [5 empty] | mineralisation |  |  |  | pyrite, sphalerite, chalcopyrite, pyrrhotite, magnetite, galena, tennantite, tetrahedrite, freibergite | [6 empty] | white mica, chlorite, quartz, calcite, biotite, carbonate | polished thin sections | EMPA, LA-ICPMS | FEI MLA 650FEG instrument equipped with dual Bruker 5th generation XFlash SDD X-ray detectors; Geo Las 193 nm excimer laser (Coherent) coupled to a Thermo Finnigan ELEMENT XR ICP-MS | Micro Analysis Facility at MUN-CREAIT | EMPA: accelerating voltage of 25 kV, a 2-nA beam current, focused to 1 µm, with elemental counting times between 5 and 30 s; LA-ICP-MS: Geo Las 193 nm excimer laser (Coherent) coupled to a Thermo Finnigan ELEMENT XR ICP-MS | Internal standards were measured periodically to demonstrate their reproducibility | 260.4 | [13 empty] | 1532.38 | [17 empty] | 342200.41 | [9 empty] | 309399.58 | [43 empty] | 70.11 | [15 empty] | 346537.12 | [44 empty] | 2024 | Denisová and Piercey (2024), Mineralium Deposita, 59, 473–503 |  | CAN | Yukon
| ABM deposit | ABM | Seafloor hydrothermal | Volcanic-hosted massive sulfide (VMS) | bimodal-felsic replacement-style VMS | Zn, Cu, Pb, Au, Ag | Bi, Se, Co, Hg, As, Sb, Ba | Zn, Cu, Pb, Au, Ag, Bi, Se, Co, Hg, As, Sb, Ba | van Olden et al., 2020 |  | Q721151-3-1-18 | Q721151-3-1-18 | drill core |  |  |  |  | ore material | drill core | drill core | mineral separate | [5 empty] | mineralisation |  |  |  | pyrite, sphalerite, chalcopyrite, pyrrhotite, magnetite, galena, tennantite, tetrahedrite, freibergite | [6 empty] | white mica, chlorite, quartz, calcite, biotite, carbonate | polished thin sections | EMPA, LA-ICPMS | FEI MLA 650FEG instrument equipped with dual Bruker 5th generation XFlash SDD X-ray detectors; Geo Las 193 nm excimer laser (Coherent) coupled to a Thermo Finnigan ELEMENT XR ICP-MS | Micro Analysis Facility at MUN-CREAIT | EMPA: accelerating voltage of 25 kV, a 2-nA beam current, focused to 1 µm, with elemental counting times between 5 and 30 s; LA-ICP-MS: Geo Las 193 nm excimer laser (Coherent) coupled to a Thermo Finnigan ELEMENT XR ICP-MS | Internal standards were measured periodically to demonstrate their reproducibility | 339.95 | [13 empty] | 1079.83 | [17 empty] | 341075.42 | [9 empty] | 308880.58 | [43 empty] | 79.99 | [15 empty] | 347654.38 | [39 empty] | 889.86 |  |  |  |  | 2024 | Denisová and Piercey (2024), Mineralium Deposita, 59, 473–503 |  | CAN | Yukon
| ABM deposit | ABM | Seafloor hydrothermal | Volcanic-hosted massive sulfide (VMS) | bimodal-felsic replacement-style VMS | Zn, Cu, Pb, Au, Ag | Bi, Se, Co, Hg, As, Sb, Ba | Zn, Cu, Pb, Au, Ag, Bi, Se, Co, Hg, As, Sb, Ba | van Olden et al., 2020 |  | Q721165-6-1-10 | Q721165-6-1-10 | drill core |  |  |  |  | ore material | drill core | drill core | mineral separate | [5 empty] | mineralisation |  |  |  | pyrite, sphalerite, chalcopyrite, pyrrhotite, magnetite, galena, tennantite, tetrahedrite, freibergite | [6 empty] | white mica, chlorite, quartz, calcite, biotite, carbonate | polished thin sections | EMPA, LA-ICPMS | FEI MLA 650FEG instrument equipped with dual Bruker 5th generation XFlash SDD X-ray detectors; Geo Las 193 nm excimer laser (Coherent) coupled to a Thermo Finnigan ELEMENT XR ICP-MS | Micro Analysis Facility at MUN-CREAIT | EMPA: accelerating voltage of 25 kV, a 2-nA beam current, focused to 1 µm, with elemental counting times between 5 and 30 s; LA-ICP-MS: Geo Las 193 nm excimer laser (Coherent) coupled to a Thermo Finnigan ELEMENT XR ICP-MS | Internal standards were measured periodically to demonstrate their reproducibility | 642.56 | [13 empty] | 150.6 | [17 empty] | 337817.89 | [9 empty] | 305067.22 | [43 empty] | 431.72 | [15 empty] | 349374.01 | [39 empty] | 6104.36 |  |  |  |  | 2024 | Denisová and Piercey (2024), Mineralium Deposita, 59, 473–503 |  | CAN | Yukon
| ABM deposit | ABM | Seafloor hydrothermal | Volcanic-hosted massive sulfide (VMS) | bimodal-felsic replacement-style VMS | Zn, Cu, Pb, Au, Ag | Bi, Se, Co, Hg, As, Sb, Ba | Zn, Cu, Pb, Au, Ag, Bi, Se, Co, Hg, As, Sb, Ba | van Olden et al., 2020 |  | Q721165-7-1-4 | Q721165-7-1-4 | drill core |  |  |  |  | ore material | drill core | drill core | mineral separate | [5 empty] | mineralisation |  |  |  | pyrite, sphalerite, chalcopyrite, pyrrhotite, magnetite, galena, tennantite, tetrahedrite, freibergite | [6 empty] | white mica, chlorite, quartz, calcite, biotite, carbonate | polished thin sections | EMPA, LA-ICPMS | FEI MLA 650FEG instrument equipped with dual Bruker 5th generation XFlash SDD X-ray detectors; Geo Las 193 nm excimer laser (Coherent) coupled to a Thermo Finnigan ELEMENT XR ICP-MS | Micro Analysis Facility at MUN-CREAIT | EMPA: accelerating voltage of 25 kV, a 2-nA beam current, focused to 1 µm, with elemental counting times between 5 and 30 s; LA-ICP-MS: Geo Las 193 nm excimer laser (Coherent) coupled to a Thermo Finnigan ELEMENT XR ICP-MS | Internal standards were measured periodically to demonstrate their reproducibility | 1194.19 | [31 empty] | 337875.94 | [9 empty] | 303896.69 | [43 empty] | 411.44 | [15 empty] | 349316.09 | [39 empty] | 7305.64 |  |  |  |  | 2024 | Denisová and Piercey (2024), Mineralium Deposita, 59, 473–503 |  | CAN | Yukon
| ABM deposit | ABM | Seafloor hydrothermal | Volcanic-hosted massive sulfide (VMS) | bimodal-felsic replacement-style VMS | Zn, Cu, Pb, Au, Ag | Bi, Se, Co, Hg, As, Sb, Ba | Zn, Cu, Pb, Au, Ag, Bi, Se, Co, Hg, As, Sb, Ba | van Olden et al., 2020 |  | Q721165-7-1-11 | Q721165-7-1-11 | drill core |  |  |  |  | ore material | drill core | drill core | mineral separate | [5 empty] | mineralisation |  |  |  | pyrite, sphalerite, chalcopyrite, pyrrhotite, magnetite, galena, tennantite, tetrahedrite, freibergite | [6 empty] | white mica, chlorite, quartz, calcite, biotite, carbonate | polished thin sections | EMPA, LA-ICPMS | FEI MLA 650FEG instrument equipped with dual Bruker 5th generation XFlash SDD X-ray detectors; Geo Las 193 nm excimer laser (Coherent) coupled to a Thermo Finnigan ELEMENT XR ICP-MS | Micro Analysis Facility at MUN-CREAIT | EMPA: accelerating voltage of 25 kV, a 2-nA beam current, focused to 1 µm, with elemental counting times between 5 and 30 s; LA-ICP-MS: Geo Las 193 nm excimer laser (Coherent) coupled to a Thermo Finnigan ELEMENT XR ICP-MS | Internal standards were measured periodically to demonstrate their reproducibility | 1128.22 | [31 empty] | 334014.98 | [9 empty] | 313646.48 | [43 empty] | 352.57 | [15 empty] | 350505.17 | [39 empty] | 352.57 |  |  |  |  | 2024 | Denisová and Piercey (2024), Mineralium Deposita, 59, 473–503 |  | CAN | Yukon
| ABM deposit | ABM | Seafloor hydrothermal | Volcanic-hosted massive sulfide (VMS) | bimodal-felsic replacement-style VMS | Zn, Cu, Pb, Au, Ag | Bi, Se, Co, Hg, As, Sb, Ba | Zn, Cu, Pb, Au, Ag, Bi, Se, Co, Hg, As, Sb, Ba | van Olden et al., 2020 |  | Q721165-4-1-11 | Q721165-4-1-11 | drill core |  |  |  |  | ore material | drill core | drill core | mineral separate | [5 empty] | mineralisation |  |  |  | pyrite, sphalerite, chalcopyrite, pyrrhotite, magnetite, galena, tennantite, tetrahedrite, freibergite | [6 empty] | white mica, chlorite, quartz, calcite, biotite, carbonate | polished thin sections | EMPA, LA-ICPMS | FEI MLA 650FEG instrument equipped with dual Bruker 5th generation XFlash SDD X-ray detectors; Geo Las 193 nm excimer laser (Coherent) coupled to a Thermo Finnigan ELEMENT XR ICP-MS | Micro Analysis Facility at MUN-CREAIT | EMPA: accelerating voltage of 25 kV, a 2-nA beam current, focused to 1 µm, with elemental counting times between 5 and 30 s; LA-ICP-MS: Geo Las 193 nm excimer laser (Coherent) coupled to a Thermo Finnigan ELEMENT XR ICP-MS | Internal standards were measured periodically to demonstrate their reproducibility | 1530.22 | [13 empty] | 291.95 | [17 empty] | 338642.13 | [9 empty] | 309185.35 | [43 empty] | 332.22 | [15 empty] | 350018.13 | [44 empty] | 2024 | Denisová and Piercey (2024), Mineralium Deposita, 59, 473–503 |  | CAN | Yukon
| ABM deposit | ABM | Seafloor hydrothermal | Volcanic-hosted massive sulfide (VMS) | bimodal-felsic replacement-style VMS | Zn, Cu, Pb, Au, Ag | Bi, Se, Co, Hg, As, Sb, Ba | Zn, Cu, Pb, Au, Ag, Bi, Se, Co, Hg, As, Sb, Ba | van Olden et al., 2020 |  | Q721165-4-1-7 | Q721165-4-1-7 | drill core |  |  |  |  | ore material | drill core | drill core | mineral separate | [5 empty] | mineralisation |  |  |  | pyrite, sphalerite, chalcopyrite, pyrrhotite, magnetite, galena, tennantite, tetrahedrite, freibergite | [6 empty] | white mica, chlorite, quartz, calcite, biotite, carbonate | polished thin sections | EMPA, LA-ICPMS | FEI MLA 650FEG instrument equipped with dual Bruker 5th generation XFlash SDD X-ray detectors; Geo Las 193 nm excimer laser (Coherent) coupled to a Thermo Finnigan ELEMENT XR ICP-MS | Micro Analysis Facility at MUN-CREAIT | EMPA: accelerating voltage of 25 kV, a 2-nA beam current, focused to 1 µm, with elemental counting times between 5 and 30 s; LA-ICP-MS: Geo Las 193 nm excimer laser (Coherent) coupled to a Thermo Finnigan ELEMENT XR ICP-MS | Internal standards were measured periodically to demonstrate their reproducibility | 1354.76 | [31 empty] | 340194.09 | [9 empty] | 305853.54 | [43 empty] | 200.7 | [15 empty] | 351714.51 | [39 empty] | 682.4 |  |  |  |  | 2024 | Denisová and Piercey (2024), Mineralium Deposita, 59, 473–503 |  | CAN | Yukon
| ABM deposit | ABM | Seafloor hydrothermal | Volcanic-hosted massive sulfide (VMS) | bimodal-felsic replacement-style VMS | Zn, Cu, Pb, Au, Ag | Bi, Se, Co, Hg, As, Sb, Ba | Zn, Cu, Pb, Au, Ag, Bi, Se, Co, Hg, As, Sb, Ba | van Olden et al., 2020 |  | Q721165-6-1-15 | Q721165-6-1-15 | drill core |  |  |  |  | ore material | drill core | drill core | mineral separate | [5 empty] | mineralisation |  |  |  | pyrite, sphalerite, chalcopyrite, pyrrhotite, magnetite, galena, tennantite, tetrahedrite, freibergite | [6 empty] | white mica, chlorite, quartz, calcite, biotite, carbonate | polished thin sections | EMPA, LA-ICPMS | FEI MLA 650FEG instrument equipped with dual Bruker 5th generation XFlash SDD X-ray detectors; Geo Las 193 nm excimer laser (Coherent) coupled to a Thermo Finnigan ELEMENT XR ICP-MS | Micro Analysis Facility at MUN-CREAIT | EMPA: accelerating voltage of 25 kV, a 2-nA beam current, focused to 1 µm, with elemental counting times between 5 and 30 s; LA-ICP-MS: Geo Las 193 nm excimer laser (Coherent) coupled to a Thermo Finnigan ELEMENT XR ICP-MS | Internal standards were measured periodically to demonstrate their reproducibility | 590.64 | [31 empty] | 340190.8 | [9 empty] | 308466.23 | [43 empty] | 120.13 | [15 empty] | 349771.25 | [39 empty] | 860.94 |  |  |  |  | 2024 | Denisová and Piercey (2024), Mineralium Deposita, 59, 473–503 |  | CAN | Yukon
| ABM deposit | ABM | Seafloor hydrothermal | Volcanic-hosted massive sulfide (VMS) | bimodal-felsic replacement-style VMS | Zn, Cu, Pb, Au, Ag | Bi, Se, Co, Hg, As, Sb, Ba | Zn, Cu, Pb, Au, Ag, Bi, Se, Co, Hg, As, Sb, Ba | van Olden et al., 2020 |  | Q721165-7-2-6 | Q721165-7-2-6 | drill core |  |  |  |  | ore material | drill core | drill core | mineral separate | [5 empty] | mineralisation |  |  |  | pyrite, sphalerite, chalcopyrite, pyrrhotite, magnetite, galena, tennantite, tetrahedrite, freibergite | [6 empty] | white mica, chlorite, quartz, calcite, biotite, carbonate | polished thin sections | EMPA, LA-ICPMS | FEI MLA 650FEG instrument equipped with dual Bruker 5th generation XFlash SDD X-ray detectors; Geo Las 193 nm excimer laser (Coherent) coupled to a Thermo Finnigan ELEMENT XR ICP-MS | Micro Analysis Facility at MUN-CREAIT | EMPA: accelerating voltage of 25 kV, a 2-nA beam current, focused to 1 µm, with elemental counting times between 5 and 30 s; LA-ICP-MS: Geo Las 193 nm excimer laser (Coherent) coupled to a Thermo Finnigan ELEMENT XR ICP-MS | Internal standards were measured periodically to demonstrate their reproducibility | 1445.65 | [31 empty] | 338784.64 | [9 empty] | 309309.4 | [43 empty] | 130.51 | [15 empty] | 350329.8 | [44 empty] | 2024 | Denisová and Piercey (2024), Mineralium Deposita, 59, 473–503 |  | CAN | Yukon
| ABM deposit | ABM | Seafloor hydrothermal | Volcanic-hosted massive sulfide (VMS) | bimodal-felsic replacement-style VMS | Zn, Cu, Pb, Au, Ag | Bi, Se, Co, Hg, As, Sb, Ba | Zn, Cu, Pb, Au, Ag, Bi, Se, Co, Hg, As, Sb, Ba | van Olden et al., 2020 |  | Q721165-7-1-6 | Q721165-7-1-6 | drill core |  |  |  |  | ore material | drill core | drill core | mineral separate | [5 empty] | mineralisation |  |  |  | pyrite, sphalerite, chalcopyrite, pyrrhotite, magnetite, galena, tennantite, tetrahedrite, freibergite | [6 empty] | white mica, chlorite, quartz, calcite, biotite, carbonate | polished thin sections | EMPA, LA-ICPMS | FEI MLA 650FEG instrument equipped with dual Bruker 5th generation XFlash SDD X-ray detectors; Geo Las 193 nm excimer laser (Coherent) coupled to a Thermo Finnigan ELEMENT XR ICP-MS | Micro Analysis Facility at MUN-CREAIT | EMPA: accelerating voltage of 25 kV, a 2-nA beam current, focused to 1 µm, with elemental counting times between 5 and 30 s; LA-ICP-MS: Geo Las 193 nm excimer laser (Coherent) coupled to a Thermo Finnigan ELEMENT XR ICP-MS | Internal standards were measured periodically to demonstrate their reproducibility | 1128.6 | [31 empty] | 338680.75 | [9 empty] | 308007.01 | [59 empty] | 352173.57 | [44 empty] | 2024 | Denisová and Piercey (2024), Mineralium Deposita, 59, 473–503 |  | CAN | Yukon
| ABM deposit | ABM | Seafloor hydrothermal | Volcanic-hosted massive sulfide (VMS) | bimodal-felsic replacement-style VMS | Zn, Cu, Pb, Au, Ag | Bi, Se, Co, Hg, As, Sb, Ba | Zn, Cu, Pb, Au, Ag, Bi, Se, Co, Hg, As, Sb, Ba | van Olden et al., 2020 |  | Q721165-7-2-22 | Q721165-7-2-22 | drill core |  |  |  |  | ore material | drill core | drill core | mineral separate | [5 empty] | mineralisation |  |  |  | pyrite, sphalerite, chalcopyrite, pyrrhotite, magnetite, galena, tennantite, tetrahedrite, freibergite | [6 empty] | white mica, chlorite, quartz, calcite, biotite, carbonate | polished thin sections | EMPA, LA-ICPMS | FEI MLA 650FEG instrument equipped with dual Bruker 5th generation XFlash SDD X-ray detectors; Geo Las 193 nm excimer laser (Coherent) coupled to a Thermo Finnigan ELEMENT XR ICP-MS | Micro Analysis Facility at MUN-CREAIT | EMPA: accelerating voltage of 25 kV, a 2-nA beam current, focused to 1 µm, with elemental counting times between 5 and 30 s; LA-ICP-MS: Geo Las 193 nm excimer laser (Coherent) coupled to a Thermo Finnigan ELEMENT XR ICP-MS | Internal standards were measured periodically to demonstrate their reproducibility | 1198.82 | [31 empty] | 342631.78 | [9 empty] | 306445.44 | [59 empty] | 349723.96 | [44 empty] | 2024 | Denisová and Piercey (2024), Mineralium Deposita, 59, 473–503 |  | CAN | Yukon
| ABM deposit | ABM | Seafloor hydrothermal | Volcanic-hosted massive sulfide (VMS) | bimodal-felsic replacement-style VMS | Zn, Cu, Pb, Au, Ag | Bi, Se, Co, Hg, As, Sb, Ba | Zn, Cu, Pb, Au, Ag, Bi, Se, Co, Hg, As, Sb, Ba | van Olden et al., 2020 |  | Q721165-6-1-23 | Q721165-6-1-23 | drill core |  |  |  |  | ore material | drill core | drill core | mineral separate | [5 empty] | mineralisation |  |  |  | pyrite, sphalerite, chalcopyrite, pyrrhotite, magnetite, galena, tennantite, tetrahedrite, freibergite | [6 empty] | white mica, chlorite, quartz, calcite, biotite, carbonate | polished thin sections | EMPA, LA-ICPMS | FEI MLA 650FEG instrument equipped with dual Bruker 5th generation XFlash SDD X-ray detectors; Geo Las 193 nm excimer laser (Coherent) coupled to a Thermo Finnigan ELEMENT XR ICP-MS | Micro Analysis Facility at MUN-CREAIT | EMPA: accelerating voltage of 25 kV, a 2-nA beam current, focused to 1 µm, with elemental counting times between 5 and 30 s; LA-ICP-MS: Geo Las 193 nm excimer laser (Coherent) coupled to a Thermo Finnigan ELEMENT XR ICP-MS | Internal standards were measured periodically to demonstrate their reproducibility | 793.96 | [31 empty] | 341494.05 | [9 empty] | 309102.42 | [59 empty] | 348609.56 | [44 empty] | 2024 | Denisová and Piercey (2024), Mineralium Deposita, 59, 473–503 |  | CAN | Yukon
| ABM deposit | ABM | Seafloor hydrothermal | Volcanic-hosted massive sulfide (VMS) | bimodal-felsic replacement-style VMS | Zn, Cu, Pb, Au, Ag | Bi, Se, Co, Hg, As, Sb, Ba | Zn, Cu, Pb, Au, Ag, Bi, Se, Co, Hg, As, Sb, Ba | van Olden et al., 2020 |  | Q930238-4-2-9 | Q930238-4-2-9 | drill core |  |  |  |  | ore material | drill core | drill core | mineral separate | [5 empty] | mineralisation |  |  |  | pyrite, sphalerite, chalcopyrite, pyrrhotite, magnetite, galena, tennantite, tetrahedrite, freibergite | [6 empty] | white mica, chlorite, quartz, calcite, biotite, carbonate | polished thin sections | EMPA, LA-ICPMS | FEI MLA 650FEG instrument equipped with dual Bruker 5th generation XFlash SDD X-ray detectors; Geo Las 193 nm excimer laser (Coherent) coupled to a Thermo Finnigan ELEMENT XR ICP-MS | Micro Analysis Facility at MUN-CREAIT | EMPA: accelerating voltage of 25 kV, a 2-nA beam current, focused to 1 µm, with elemental counting times between 5 and 30 s; LA-ICP-MS: Geo Las 193 nm excimer laser (Coherent) coupled to a Thermo Finnigan ELEMENT XR ICP-MS | Internal standards were measured periodically to demonstrate their reproducibility | 591.5 | [13 empty] | 160.41 | [17 empty] | 340274.3 | [9 empty] | 308273.01 | [43 empty] | 531.35 | [15 empty] | 350169.43 | [44 empty] | 2024 | Denisová and Piercey (2024), Mineralium Deposita, 59, 473–503 |  | CAN | Yukon
| ABM deposit | ABM | Seafloor hydrothermal | Volcanic-hosted massive sulfide (VMS) | bimodal-felsic replacement-style VMS | Zn, Cu, Pb, Au, Ag | Bi, Se, Co, Hg, As, Sb, Ba | Zn, Cu, Pb, Au, Ag, Bi, Se, Co, Hg, As, Sb, Ba | van Olden et al., 2020 |  | Q930238-5-1-20 | Q930238-5-1-20 | drill core |  |  |  |  | ore material | drill core | drill core | mineral separate | [5 empty] | mineralisation |  |  |  | pyrite, sphalerite, chalcopyrite, pyrrhotite, magnetite, galena, tennantite, tetrahedrite, freibergite | [6 empty] | white mica, chlorite, quartz, calcite, biotite, carbonate | polished thin sections | EMPA, LA-ICPMS | FEI MLA 650FEG instrument equipped with dual Bruker 5th generation XFlash SDD X-ray detectors; Geo Las 193 nm excimer laser (Coherent) coupled to a Thermo Finnigan ELEMENT XR ICP-MS | Micro Analysis Facility at MUN-CREAIT | EMPA: accelerating voltage of 25 kV, a 2-nA beam current, focused to 1 µm, with elemental counting times between 5 and 30 s; LA-ICP-MS: Geo Las 193 nm excimer laser (Coherent) coupled to a Thermo Finnigan ELEMENT XR ICP-MS | Internal standards were measured periodically to demonstrate their reproducibility | 1351.95 | [31 empty] | 340288.15 | [9 empty] | 307437.75 | [43 empty] | 322.85 | [15 empty] | 350579.12 | [44 empty] | 2024 | Denisová and Piercey (2024), Mineralium Deposita, 59, 473–503 |  | CAN | Yukon
| ABM deposit | ABM | Seafloor hydrothermal | Volcanic-hosted massive sulfide (VMS) | bimodal-felsic replacement-style VMS | Zn, Cu, Pb, Au, Ag | Bi, Se, Co, Hg, As, Sb, Ba | Zn, Cu, Pb, Au, Ag, Bi, Se, Co, Hg, As, Sb, Ba | van Olden et al., 2020 |  | Q930238-4-2-14 | Q930238-4-2-14 | drill core |  |  |  |  | ore material | drill core | drill core | mineral separate | [5 empty] | mineralisation |  |  |  | pyrite, sphalerite, chalcopyrite, pyrrhotite, magnetite, galena, tennantite, tetrahedrite, freibergite | [6 empty] | white mica, chlorite, quartz, calcite, biotite, carbonate | polished thin sections | EMPA, LA-ICPMS | FEI MLA 650FEG instrument equipped with dual Bruker 5th generation XFlash SDD X-ray detectors; Geo Las 193 nm excimer laser (Coherent) coupled to a Thermo Finnigan ELEMENT XR ICP-MS | Micro Analysis Facility at MUN-CREAIT | EMPA: accelerating voltage of 25 kV, a 2-nA beam current, focused to 1 µm, with elemental counting times between 5 and 30 s; LA-ICP-MS: Geo Las 193 nm excimer laser (Coherent) coupled to a Thermo Finnigan ELEMENT XR ICP-MS | Internal standards were measured periodically to demonstrate their reproducibility | 479.31 | [31 empty] | 337623.83 | [9 empty] | 309624.14 | [43 empty] | 189.73 | [15 empty] | 351124.37 | [39 empty] | 958.62 |  |  |  |  | 2024 | Denisová and Piercey (2024), Mineralium Deposita, 59, 473–503 |  | CAN | Yukon
| ABM deposit | ABM | Seafloor hydrothermal | Volcanic-hosted massive sulfide (VMS) | bimodal-felsic replacement-style VMS | Zn, Cu, Pb, Au, Ag | Bi, Se, Co, Hg, As, Sb, Ba | Zn, Cu, Pb, Au, Ag, Bi, Se, Co, Hg, As, Sb, Ba | van Olden et al., 2020 |  | Q930238-4-1-7 | Q930238-4-1-7 | drill core |  |  |  |  | ore material | drill core | drill core | mineral separate | [5 empty] | mineralisation |  |  |  | pyrite, sphalerite, chalcopyrite, pyrrhotite, magnetite, galena, tennantite, tetrahedrite, freibergite | [6 empty] | white mica, chlorite, quartz, calcite, biotite, carbonate | polished thin sections | EMPA, LA-ICPMS | FEI MLA 650FEG instrument equipped with dual Bruker 5th generation XFlash SDD X-ray detectors; Geo Las 193 nm excimer laser (Coherent) coupled to a Thermo Finnigan ELEMENT XR ICP-MS | Micro Analysis Facility at MUN-CREAIT | EMPA: accelerating voltage of 25 kV, a 2-nA beam current, focused to 1 µm, with elemental counting times between 5 and 30 s; LA-ICP-MS: Geo Las 193 nm excimer laser (Coherent) coupled to a Thermo Finnigan ELEMENT XR ICP-MS | Internal standards were measured periodically to demonstrate their reproducibility | 563.45 | [31 empty] | 340346.33 | [9 empty] | 308581.61 | [43 empty] | 150.93 | [15 empty] | 349955.21 | [39 empty] | 402.47 |  |  |  |  | 2024 | Denisová and Piercey (2024), Mineralium Deposita, 59, 473–503 |  | CAN | Yukon
| ABM deposit | ABM | Seafloor hydrothermal | Volcanic-hosted massive sulfide (VMS) | bimodal-felsic replacement-style VMS | Zn, Cu, Pb, Au, Ag | Bi, Se, Co, Hg, As, Sb, Ba | Zn, Cu, Pb, Au, Ag, Bi, Se, Co, Hg, As, Sb, Ba | van Olden et al., 2020 |  | Q930238-3-2-9 | Q930238-3-2-9 | drill core |  |  |  |  | ore material | drill core | drill core | mineral separate | [5 empty] | mineralisation |  |  |  | pyrite, sphalerite, chalcopyrite, pyrrhotite, magnetite, galena, tennantite, tetrahedrite, freibergite | [6 empty] | white mica, chlorite, quartz, calcite, biotite, carbonate | polished thin sections | EMPA, LA-ICPMS | FEI MLA 650FEG instrument equipped with dual Bruker 5th generation XFlash SDD X-ray detectors; Geo Las 193 nm excimer laser (Coherent) coupled to a Thermo Finnigan ELEMENT XR ICP-MS | Micro Analysis Facility at MUN-CREAIT | EMPA: accelerating voltage of 25 kV, a 2-nA beam current, focused to 1 µm, with elemental counting times between 5 and 30 s; LA-ICP-MS: Geo Las 193 nm excimer laser (Coherent) coupled to a Thermo Finnigan ELEMENT XR ICP-MS | Internal standards were measured periodically to demonstrate their reproducibility | 604.75 | [31 empty] | 338530.87 | [9 empty] | 310178 | [43 empty] | 120.95 | [15 empty] | 350565.43 | [44 empty] | 2024 | Denisová and Piercey (2024), Mineralium Deposita, 59, 473–503 |  | CAN | Yukon
| ABM deposit | ABM | Seafloor hydrothermal | Volcanic-hosted massive sulfide (VMS) | bimodal-felsic replacement-style VMS | Zn, Cu, Pb, Au, Ag | Bi, Se, Co, Hg, As, Sb, Ba | Zn, Cu, Pb, Au, Ag, Bi, Se, Co, Hg, As, Sb, Ba | van Olden et al., 2020 |  | Q930238-2-2-8 | Q930238-2-2-8 | drill core |  |  |  |  | ore material | drill core | drill core | mineral separate | [5 empty] | mineralisation |  |  |  | pyrite, sphalerite, chalcopyrite, pyrrhotite, magnetite, galena, tennantite, tetrahedrite, freibergite | [6 empty] | white mica, chlorite, quartz, calcite, biotite, carbonate | polished thin sections | EMPA, LA-ICPMS | FEI MLA 650FEG instrument equipped with dual Bruker 5th generation XFlash SDD X-ray detectors; Geo Las 193 nm excimer laser (Coherent) coupled to a Thermo Finnigan ELEMENT XR ICP-MS | Micro Analysis Facility at MUN-CREAIT | EMPA: accelerating voltage of 25 kV, a 2-nA beam current, focused to 1 µm, with elemental counting times between 5 and 30 s; LA-ICP-MS: Geo Las 193 nm excimer laser (Coherent) coupled to a Thermo Finnigan ELEMENT XR ICP-MS | Internal standards were measured periodically to demonstrate their reproducibility | 820.96 | [13 empty] | 182.44 | [17 empty] | 336583.38 | [9 empty] | 308974.82 | [59 empty] | 353245.84 | [44 empty] | 2024 | Denisová and Piercey (2024), Mineralium Deposita, 59, 473–503 |  | CAN | Yukon
| ABM deposit | ABM | Seafloor hydrothermal | Volcanic-hosted massive sulfide (VMS) | bimodal-felsic replacement-style VMS | Zn, Cu, Pb, Au, Ag | Bi, Se, Co, Hg, As, Sb, Ba | Zn, Cu, Pb, Au, Ag, Bi, Se, Co, Hg, As, Sb, Ba | van Olden et al., 2020 |  | Q930238-6-1 | Q930238-6-1 | drill core |  |  |  |  | ore material | drill core | drill core | mineral separate | [5 empty] | mineralisation |  |  |  | pyrite, sphalerite, chalcopyrite, pyrrhotite, magnetite, galena, tennantite, tetrahedrite, freibergite | [6 empty] | white mica, chlorite, quartz, calcite, biotite, carbonate | polished thin sections | EMPA, LA-ICPMS | FEI MLA 650FEG instrument equipped with dual Bruker 5th generation XFlash SDD X-ray detectors; Geo Las 193 nm excimer laser (Coherent) coupled to a Thermo Finnigan ELEMENT XR ICP-MS | Micro Analysis Facility at MUN-CREAIT | EMPA: accelerating voltage of 25 kV, a 2-nA beam current, focused to 1 µm, with elemental counting times between 5 and 30 s; LA-ICP-MS: Geo Las 193 nm excimer laser (Coherent) coupled to a Thermo Finnigan ELEMENT XR ICP-MS | Internal standards were measured periodically to demonstrate their reproducibility | 543.87 | [31 empty] | 338127.46 | [9 empty] | 309644.67 | [59 empty] | 351663.86 | [44 empty] | 2024 | Denisová and Piercey (2024), Mineralium Deposita, 59, 473–503 |  | CAN | Yukon
| ABM deposit | ABM | Seafloor hydrothermal | Volcanic-hosted massive sulfide (VMS) | bimodal-felsic replacement-style VMS | Zn, Cu, Pb, Au, Ag | Bi, Se, Co, Hg, As, Sb, Ba | Zn, Cu, Pb, Au, Ag, Bi, Se, Co, Hg, As, Sb, Ba | van Olden et al., 2020 |  | Q930238-3-1-16 | Q930238-3-1-16 | drill core |  |  |  |  | ore material | drill core | drill core | mineral separate | [5 empty] | mineralisation |  |  |  | pyrite, sphalerite, chalcopyrite, pyrrhotite, magnetite, galena, tennantite, tetrahedrite, freibergite | [6 empty] | white mica, chlorite, quartz, calcite, biotite, carbonate | polished thin sections | EMPA, LA-ICPMS | FEI MLA 650FEG instrument equipped with dual Bruker 5th generation XFlash SDD X-ray detectors; Geo Las 193 nm excimer laser (Coherent) coupled to a Thermo Finnigan ELEMENT XR ICP-MS | Micro Analysis Facility at MUN-CREAIT | EMPA: accelerating voltage of 25 kV, a 2-nA beam current, focused to 1 µm, with elemental counting times between 5 and 30 s; LA-ICP-MS: Geo Las 193 nm excimer laser (Coherent) coupled to a Thermo Finnigan ELEMENT XR ICP-MS | Internal standards were measured periodically to demonstrate their reproducibility | 626.66 | [31 empty] | 338629.62 | [9 empty] | 307973.76 | [59 empty] | 352769.96 | [44 empty] | 2024 | Denisová and Piercey (2024), Mineralium Deposita, 59, 473–503 |  | CAN | Yukon
| ABM deposit | ABM | Seafloor hydrothermal | Volcanic-hosted massive sulfide (VMS) | bimodal-felsic replacement-style VMS | Zn, Cu, Pb, Au, Ag | Bi, Se, Co, Hg, As, Sb, Ba | Zn, Cu, Pb, Au, Ag, Bi, Se, Co, Hg, As, Sb, Ba | van Olden et al., 2020 |  | Q930238-6-7 | Q930238-6-7 | drill core |  |  |  |  | ore material | drill core | drill core | mineral separate | [5 empty] | mineralisation |  |  |  | pyrite, sphalerite, chalcopyrite, pyrrhotite, magnetite, galena, tennantite, tetrahedrite, freibergite | [6 empty] | white mica, chlorite, quartz, calcite, biotite, carbonate | polished thin sections | EMPA, LA-ICPMS | FEI MLA 650FEG instrument equipped with dual Bruker 5th generation XFlash SDD X-ray detectors; Geo Las 193 nm excimer laser (Coherent) coupled to a Thermo Finnigan ELEMENT XR ICP-MS | Micro Analysis Facility at MUN-CREAIT | EMPA: accelerating voltage of 25 kV, a 2-nA beam current, focused to 1 µm, with elemental counting times between 5 and 30 s; LA-ICP-MS: Geo Las 193 nm excimer laser (Coherent) coupled to a Thermo Finnigan ELEMENT XR ICP-MS | Internal standards were measured periodically to demonstrate their reproducibility | 617.7 | [31 empty] | 333454.85 | [9 empty] | 308321.69 | [59 empty] | 351114.89 | [39 empty] | 6349.11 |  |  |  |  | 2024 | Denisová and Piercey (2024), Mineralium Deposita, 59, 473–503 |  | CAN | Yukon
| ABM deposit | ABM | Seafloor hydrothermal | Volcanic-hosted massive sulfide (VMS) | bimodal-felsic replacement-style VMS | Zn, Cu, Pb, Au, Ag | Bi, Se, Co, Hg, As, Sb, Ba | Zn, Cu, Pb, Au, Ag, Bi, Se, Co, Hg, As, Sb, Ba | van Olden et al., 2020 |  | Q930238-2-2-9 | Q930238-2-2-9 | drill core |  |  |  |  | ore material | drill core | drill core | mineral separate | [5 empty] | mineralisation |  |  |  | pyrite, sphalerite, chalcopyrite, pyrrhotite, magnetite, galena, tennantite, tetrahedrite, freibergite | [6 empty] | white mica, chlorite, quartz, calcite, biotite, carbonate | polished thin sections | EMPA, LA-ICPMS | FEI MLA 650FEG instrument equipped with dual Bruker 5th generation XFlash SDD X-ray detectors; Geo Las 193 nm excimer laser (Coherent) coupled to a Thermo Finnigan ELEMENT XR ICP-MS | Micro Analysis Facility at MUN-CREAIT | EMPA: accelerating voltage of 25 kV, a 2-nA beam current, focused to 1 µm, with elemental counting times between 5 and 30 s; LA-ICP-MS: Geo Las 193 nm excimer laser (Coherent) coupled to a Thermo Finnigan ELEMENT XR ICP-MS | Internal standards were measured periodically to demonstrate their reproducibility | 891.92 | [13 empty] | 162.17 | [17 empty] | 337833.46 | [9 empty] | 308663.75 | [59 empty] | 352448.7 | [44 empty] | 2024 | Denisová and Piercey (2024), Mineralium Deposita, 59, 473–503 |  | CAN | Yukon
| ABM deposit | ABM | Seafloor hydrothermal | Volcanic-hosted massive sulfide (VMS) | bimodal-felsic replacement-style VMS | Zn, Cu, Pb, Au, Ag | Bi, Se, Co, Hg, As, Sb, Ba | Zn, Cu, Pb, Au, Ag, Bi, Se, Co, Hg, As, Sb, Ba | van Olden et al., 2020 |  | Q930239-3-1-12 | Q930239-3-1-12 | drill core |  |  |  |  | ore material | drill core | drill core | mineral separate | [5 empty] | mineralisation |  |  |  | pyrite, sphalerite, chalcopyrite, pyrrhotite, magnetite, galena, tennantite, tetrahedrite, freibergite | [6 empty] | white mica, chlorite, quartz, calcite, biotite, carbonate | polished thin sections | EMPA, LA-ICPMS | FEI MLA 650FEG instrument equipped with dual Bruker 5th generation XFlash SDD X-ray detectors; Geo Las 193 nm excimer laser (Coherent) coupled to a Thermo Finnigan ELEMENT XR ICP-MS | Micro Analysis Facility at MUN-CREAIT | EMPA: accelerating voltage of 25 kV, a 2-nA beam current, focused to 1 µm, with elemental counting times between 5 and 30 s; LA-ICP-MS: Geo Las 193 nm excimer laser (Coherent) coupled to a Thermo Finnigan ELEMENT XR ICP-MS | Internal standards were measured periodically to demonstrate their reproducibility | 80.88 | [13 empty] | 60.66 | [17 empty] | 343423.02 | [9 empty] | 304368.49 | [43 empty] | 535.82 | [15 empty] | 351531.13 | [44 empty] | 2024 | Denisová and Piercey (2024), Mineralium Deposita, 59, 473–503 |  | CAN | Yukon
| ABM deposit | ABM | Seafloor hydrothermal | Volcanic-hosted massive sulfide (VMS) | bimodal-felsic replacement-style VMS | Zn, Cu, Pb, Au, Ag | Bi, Se, Co, Hg, As, Sb, Ba | Zn, Cu, Pb, Au, Ag, Bi, Se, Co, Hg, As, Sb, Ba | van Olden et al., 2020 |  | Q930239-6-1-18 | Q930239-6-1-18 | drill core |  |  |  |  | ore material | drill core | drill core | mineral separate | [5 empty] | mineralisation |  |  |  | pyrite, sphalerite, chalcopyrite, pyrrhotite, magnetite, galena, tennantite, tetrahedrite, freibergite | [6 empty] | white mica, chlorite, quartz, calcite, biotite, carbonate | polished thin sections | EMPA, LA-ICPMS | FEI MLA 650FEG instrument equipped with dual Bruker 5th generation XFlash SDD X-ray detectors; Geo Las 193 nm excimer laser (Coherent) coupled to a Thermo Finnigan ELEMENT XR ICP-MS | Micro Analysis Facility at MUN-CREAIT | EMPA: accelerating voltage of 25 kV, a 2-nA beam current, focused to 1 µm, with elemental counting times between 5 and 30 s; LA-ICP-MS: Geo Las 193 nm excimer laser (Coherent) coupled to a Thermo Finnigan ELEMENT XR ICP-MS | Internal standards were measured periodically to demonstrate their reproducibility | 50.38 | [31 empty] | 342727.3 | [9 empty] | 307049.02 | [43 empty] | 312.35 | [15 empty] | 349860.95 | [44 empty] | 2024 | Denisová and Piercey (2024), Mineralium Deposita, 59, 473–503 |  | CAN | Yukon
| ABM deposit | ABM | Seafloor hydrothermal | Volcanic-hosted massive sulfide (VMS) | bimodal-felsic replacement-style VMS | Zn, Cu, Pb, Au, Ag | Bi, Se, Co, Hg, As, Sb, Ba | Zn, Cu, Pb, Au, Ag, Bi, Se, Co, Hg, As, Sb, Ba | van Olden et al., 2020 |  | Q930239-3-2-3 | Q930239-3-2-3 | drill core |  |  |  |  | ore material | drill core | drill core | mineral separate | [5 empty] | mineralisation |  |  |  | pyrite, sphalerite, chalcopyrite, pyrrhotite, magnetite, galena, tennantite, tetrahedrite, freibergite | [6 empty] | white mica, chlorite, quartz, calcite, biotite, carbonate | polished thin sections | EMPA, LA-ICPMS | FEI MLA 650FEG instrument equipped with dual Bruker 5th generation XFlash SDD X-ray detectors; Geo Las 193 nm excimer laser (Coherent) coupled to a Thermo Finnigan ELEMENT XR ICP-MS | Micro Analysis Facility at MUN-CREAIT | EMPA: accelerating voltage of 25 kV, a 2-nA beam current, focused to 1 µm, with elemental counting times between 5 and 30 s; LA-ICP-MS: Geo Las 193 nm excimer laser (Coherent) coupled to a Thermo Finnigan ELEMENT XR ICP-MS | Internal standards were measured periodically to demonstrate their reproducibility | [14 empty] | 141.02 | [17 empty] | 343806.04 | [9 empty] | 306575.74 | [43 empty] | 312.27 | [15 empty] | 349134.72 | [44 empty] | 2024 | Denisová and Piercey (2024), Mineralium Deposita, 59, 473–503 |  | CAN | Yukon
| ABM deposit | ABM | Seafloor hydrothermal | Volcanic-hosted massive sulfide (VMS) | bimodal-felsic replacement-style VMS | Zn, Cu, Pb, Au, Ag | Bi, Se, Co, Hg, As, Sb, Ba | Zn, Cu, Pb, Au, Ag, Bi, Se, Co, Hg, As, Sb, Ba | van Olden et al., 2020 |  | Q930239-6-1-6 | Q930239-6-1-6 | drill core |  |  |  |  | ore material | drill core | drill core | mineral separate | [5 empty] | mineralisation |  |  |  | pyrite, sphalerite, chalcopyrite, pyrrhotite, magnetite, galena, tennantite, tetrahedrite, freibergite | [6 empty] | white mica, chlorite, quartz, calcite, biotite, carbonate | polished thin sections | EMPA, LA-ICPMS | FEI MLA 650FEG instrument equipped with dual Bruker 5th generation XFlash SDD X-ray detectors; Geo Las 193 nm excimer laser (Coherent) coupled to a Thermo Finnigan ELEMENT XR ICP-MS | Micro Analysis Facility at MUN-CREAIT | EMPA: accelerating voltage of 25 kV, a 2-nA beam current, focused to 1 µm, with elemental counting times between 5 and 30 s; LA-ICP-MS: Geo Las 193 nm excimer laser (Coherent) coupled to a Thermo Finnigan ELEMENT XR ICP-MS | Internal standards were measured periodically to demonstrate their reproducibility | 150.23 | [31 empty] | 340461.13 | [9 empty] | 309582.95 | [59 empty] | 349114.61 | [39 empty] | 691.08 |  |  |  |  | 2024 | Denisová and Piercey (2024), Mineralium Deposita, 59, 473–503 |  | CAN | Yukon
| ABM deposit | ABM | Seafloor hydrothermal | Volcanic-hosted massive sulfide (VMS) | bimodal-felsic replacement-style VMS | Zn, Cu, Pb, Au, Ag | Bi, Se, Co, Hg, As, Sb, Ba | Zn, Cu, Pb, Au, Ag, Bi, Se, Co, Hg, As, Sb, Ba | van Olden et al., 2020 |  | Q930271-7-1-3 | Q930271-7-1-3 | drill core |  |  |  |  | ore material | drill core | drill core | mineral separate | [5 empty] | mineralisation |  |  |  | pyrite, sphalerite, chalcopyrite, pyrrhotite, magnetite, galena, tennantite, tetrahedrite, freibergite | [6 empty] | white mica, chlorite, quartz, calcite, biotite, carbonate | polished thin sections | EMPA, LA-ICPMS | FEI MLA 650FEG instrument equipped with dual Bruker 5th generation XFlash SDD X-ray detectors; Geo Las 193 nm excimer laser (Coherent) coupled to a Thermo Finnigan ELEMENT XR ICP-MS | Micro Analysis Facility at MUN-CREAIT | EMPA: accelerating voltage of 25 kV, a 2-nA beam current, focused to 1 µm, with elemental counting times between 5 and 30 s; LA-ICP-MS: Geo Las 193 nm excimer laser (Coherent) coupled to a Thermo Finnigan ELEMENT XR ICP-MS | Internal standards were measured periodically to demonstrate their reproducibility | 804.29 | [13 empty] | 1588.47 | [17 empty] | 340122.87 | [9 empty] | 307931.27 | [43 empty] | 532.84 | [15 empty] | 349020.27 | [5 empty] | 38996.25 | [38 empty] | 2024 | Denisová and Piercey (2024), Mineralium Deposita, 59, 473–503 |  | CAN | Yukon
| ABM deposit | ABM | Seafloor hydrothermal | Volcanic-hosted massive sulfide (VMS) | bimodal-felsic replacement-style VMS | Zn, Cu, Pb, Au, Ag | Bi, Se, Co, Hg, As, Sb, Ba | Zn, Cu, Pb, Au, Ag, Bi, Se, Co, Hg, As, Sb, Ba | van Olden et al., 2020 |  | Q930271-6-1-18 | Q930271-6-1-18 | drill core |  |  |  |  | ore material | drill core | drill core | mineral separate | [5 empty] | mineralisation |  |  |  | pyrite, sphalerite, chalcopyrite, pyrrhotite, magnetite, galena, tennantite, tetrahedrite, freibergite | [6 empty] | white mica, chlorite, quartz, calcite, biotite, carbonate | polished thin sections | EMPA, LA-ICPMS | FEI MLA 650FEG instrument equipped with dual Bruker 5th generation XFlash SDD X-ray detectors; Geo Las 193 nm excimer laser (Coherent) coupled to a Thermo Finnigan ELEMENT XR ICP-MS | Micro Analysis Facility at MUN-CREAIT | EMPA: accelerating voltage of 25 kV, a 2-nA beam current, focused to 1 µm, with elemental counting times between 5 and 30 s; LA-ICP-MS: Geo Las 193 nm excimer laser (Coherent) coupled to a Thermo Finnigan ELEMENT XR ICP-MS | Internal standards were measured periodically to demonstrate their reproducibility | 752.56 | [13 empty] | 933.17 | [17 empty] | 340748.55 | [9 empty] | 306692.76 | [43 empty] | 260.89 | [15 empty] | 350521.76 | [39 empty] | 90.31 |  |  |  |  | 2024 | Denisová and Piercey (2024), Mineralium Deposita, 59, 473–503 |  | CAN | Yukon
| ABM deposit | ABM | Seafloor hydrothermal | Volcanic-hosted massive sulfide (VMS) | bimodal-felsic replacement-style VMS | Zn, Cu, Pb, Au, Ag | Bi, Se, Co, Hg, As, Sb, Ba | Zn, Cu, Pb, Au, Ag, Bi, Se, Co, Hg, As, Sb, Ba | van Olden et al., 2020 |  | Q930271-7-1-9 | Q930271-7-1-9 | drill core |  |  |  |  | ore material | drill core | drill core | mineral separate | [5 empty] | mineralisation |  |  |  | pyrite, sphalerite, chalcopyrite, pyrrhotite, magnetite, galena, tennantite, tetrahedrite, freibergite | [6 empty] | white mica, chlorite, quartz, calcite, biotite, carbonate | polished thin sections | EMPA, LA-ICPMS | FEI MLA 650FEG instrument equipped with dual Bruker 5th generation XFlash SDD X-ray detectors; Geo Las 193 nm excimer laser (Coherent) coupled to a Thermo Finnigan ELEMENT XR ICP-MS | Micro Analysis Facility at MUN-CREAIT | EMPA: accelerating voltage of 25 kV, a 2-nA beam current, focused to 1 µm, with elemental counting times between 5 and 30 s; LA-ICP-MS: Geo Las 193 nm excimer laser (Coherent) coupled to a Thermo Finnigan ELEMENT XR ICP-MS | Internal standards were measured periodically to demonstrate their reproducibility | 636.7 | [13 empty] | 1293.61 | [17 empty] | 341755.28 | [9 empty] | 307090.59 | [43 empty] | 192.02 | [15 empty] | 349031.8 | [44 empty] | 2024 | Denisová and Piercey (2024), Mineralium Deposita, 59, 473–503 |  | CAN | Yukon
| ABM deposit | ABM | Seafloor hydrothermal | Volcanic-hosted massive sulfide (VMS) | bimodal-felsic replacement-style VMS | Zn, Cu, Pb, Au, Ag | Bi, Se, Co, Hg, As, Sb, Ba | Zn, Cu, Pb, Au, Ag, Bi, Se, Co, Hg, As, Sb, Ba | van Olden et al., 2020 |  | Q930271-5-1-16 | Q930271-5-1-16 | drill core |  |  |  |  | ore material | drill core | drill core | mineral separate | [5 empty] | mineralisation |  |  |  | pyrite, sphalerite, chalcopyrite, pyrrhotite, magnetite, galena, tennantite, tetrahedrite, freibergite | [6 empty] | white mica, chlorite, quartz, calcite, biotite, carbonate | polished thin sections | EMPA, LA-ICPMS | FEI MLA 650FEG instrument equipped with dual Bruker 5th generation XFlash SDD X-ray detectors; Geo Las 193 nm excimer laser (Coherent) coupled to a Thermo Finnigan ELEMENT XR ICP-MS | Micro Analysis Facility at MUN-CREAIT | EMPA: accelerating voltage of 25 kV, a 2-nA beam current, focused to 1 µm, with elemental counting times between 5 and 30 s; LA-ICP-MS: Geo Las 193 nm excimer laser (Coherent) coupled to a Thermo Finnigan ELEMENT XR ICP-MS | Internal standards were measured periodically to demonstrate their reproducibility | 839.36 | [13 empty] | 959.27 | [17 empty] | 341110.77 | [9 empty] | 307836.04 | [43 empty] | 179.86 | [15 empty] | 349074.69 | [44 empty] | 2024 | Denisová and Piercey (2024), Mineralium Deposita, 59, 473–503 |  | CAN | Yukon
| ABM deposit | ABM | Seafloor hydrothermal | Volcanic-hosted massive sulfide (VMS) | bimodal-felsic replacement-style VMS | Zn, Cu, Pb, Au, Ag | Bi, Se, Co, Hg, As, Sb, Ba | Zn, Cu, Pb, Au, Ag, Bi, Se, Co, Hg, As, Sb, Ba | van Olden et al., 2020 |  | Q930271-1-1-2 | Q930271-1-1-2 | drill core |  |  |  |  | ore material | drill core | drill core | mineral separate | [5 empty] | mineralisation |  |  |  | pyrite, sphalerite, chalcopyrite, pyrrhotite, magnetite, galena, tennantite, tetrahedrite, freibergite | [6 empty] | white mica, chlorite, quartz, calcite, biotite, carbonate | polished thin sections | EMPA, LA-ICPMS | FEI MLA 650FEG instrument equipped with dual Bruker 5th generation XFlash SDD X-ray detectors; Geo Las 193 nm excimer laser (Coherent) coupled to a Thermo Finnigan ELEMENT XR ICP-MS | Micro Analysis Facility at MUN-CREAIT | EMPA: accelerating voltage of 25 kV, a 2-nA beam current, focused to 1 µm, with elemental counting times between 5 and 30 s; LA-ICP-MS: Geo Las 193 nm excimer laser (Coherent) coupled to a Thermo Finnigan ELEMENT XR ICP-MS | Internal standards were measured periodically to demonstrate their reproducibility | 937.83 | [13 empty] | 1316.96 | [17 empty] | 340363.77 | [9 empty] | 308826.61 | [43 empty] | 129.7 | [15 empty] | 348425.13 | [44 empty] | 2024 | Denisová and Piercey (2024), Mineralium Deposita, 59, 473–503 |  | CAN | Yukon
| ABM deposit | ABM | Seafloor hydrothermal | Volcanic-hosted massive sulfide (VMS) | bimodal-felsic replacement-style VMS | Zn, Cu, Pb, Au, Ag | Bi, Se, Co, Hg, As, Sb, Ba | Zn, Cu, Pb, Au, Ag, Bi, Se, Co, Hg, As, Sb, Ba | van Olden et al., 2020 |  | Q930271-5-1-20 | Q930271-5-1-20 | drill core |  |  |  |  | ore material | drill core | drill core | mineral separate | [5 empty] | mineralisation |  |  |  | pyrite, sphalerite, chalcopyrite, pyrrhotite, magnetite, galena, tennantite, tetrahedrite, freibergite | [6 empty] | white mica, chlorite, quartz, calcite, biotite, carbonate | polished thin sections | EMPA, LA-ICPMS | FEI MLA 650FEG instrument equipped with dual Bruker 5th generation XFlash SDD X-ray detectors; Geo Las 193 nm excimer laser (Coherent) coupled to a Thermo Finnigan ELEMENT XR ICP-MS | Micro Analysis Facility at MUN-CREAIT | EMPA: accelerating voltage of 25 kV, a 2-nA beam current, focused to 1 µm, with elemental counting times between 5 and 30 s; LA-ICP-MS: Geo Las 193 nm excimer laser (Coherent) coupled to a Thermo Finnigan ELEMENT XR ICP-MS | Internal standards were measured periodically to demonstrate their reproducibility | 608.57 | [13 empty] | 1306.93 | [17 empty] | 340809.1 | [9 empty] | 307647.03 | [43 empty] | 69.84 | [15 empty] | 349329.08 | [39 empty] | 229.46 |  |  |  |  | 2024 | Denisová and Piercey (2024), Mineralium Deposita, 59, 473–503 |  | CAN | Yukon
| ABM deposit | ABM | Seafloor hydrothermal | Volcanic-hosted massive sulfide (VMS) | bimodal-felsic replacement-style VMS | Zn, Cu, Pb, Au, Ag | Bi, Se, Co, Hg, As, Sb, Ba | Zn, Cu, Pb, Au, Ag, Bi, Se, Co, Hg, As, Sb, Ba | van Olden et al., 2020 |  | Q930271-1-1-7 | Q930271-1-1-7 | drill core |  |  |  |  | ore material | drill core | drill core | mineral separate | [5 empty] | mineralisation |  |  |  | pyrite, sphalerite, chalcopyrite, pyrrhotite, magnetite, galena, tennantite, tetrahedrite, freibergite | [6 empty] | white mica, chlorite, quartz, calcite, biotite, carbonate | polished thin sections | EMPA, LA-ICPMS | FEI MLA 650FEG instrument equipped with dual Bruker 5th generation XFlash SDD X-ray detectors; Geo Las 193 nm excimer laser (Coherent) coupled to a Thermo Finnigan ELEMENT XR ICP-MS | Micro Analysis Facility at MUN-CREAIT | EMPA: accelerating voltage of 25 kV, a 2-nA beam current, focused to 1 µm, with elemental counting times between 5 and 30 s; LA-ICP-MS: Geo Las 193 nm excimer laser (Coherent) coupled to a Thermo Finnigan ELEMENT XR ICP-MS | Internal standards were measured periodically to demonstrate their reproducibility | 703.35 | [13 empty] | 1316.27 | [17 empty] | 339214.65 | [9 empty] | 308538.65 | [59 empty] | 350206.99 | [44 empty] | 2024 | Denisová and Piercey (2024), Mineralium Deposita, 59, 473–503 |  | CAN | Yukon
| ABM deposit | ABM | Seafloor hydrothermal | Volcanic-hosted massive sulfide (VMS) | bimodal-felsic replacement-style VMS | Zn, Cu, Pb, Au, Ag | Bi, Se, Co, Hg, As, Sb, Ba | Zn, Cu, Pb, Au, Ag, Bi, Se, Co, Hg, As, Sb, Ba | van Olden et al., 2020 |  | Q930271-6-1-16 | Q930271-6-1-16 | drill core |  |  |  |  | ore material | drill core | drill core | mineral separate | [5 empty] | mineralisation |  |  |  | pyrite, sphalerite, chalcopyrite, pyrrhotite, magnetite, galena, tennantite, tetrahedrite, freibergite | [6 empty] | white mica, chlorite, quartz, calcite, biotite, carbonate | polished thin sections | EMPA, LA-ICPMS | FEI MLA 650FEG instrument equipped with dual Bruker 5th generation XFlash SDD X-ray detectors; Geo Las 193 nm excimer laser (Coherent) coupled to a Thermo Finnigan ELEMENT XR ICP-MS | Micro Analysis Facility at MUN-CREAIT | EMPA: accelerating voltage of 25 kV, a 2-nA beam current, focused to 1 µm, with elemental counting times between 5 and 30 s; LA-ICP-MS: Geo Las 193 nm excimer laser (Coherent) coupled to a Thermo Finnigan ELEMENT XR ICP-MS | Internal standards were measured periodically to demonstrate their reproducibility | 631.19 | [13 empty] | 1232.33 | [17 empty] | 341625.67 | [9 empty] | 309014.04 | [59 empty] | 347476.73 | [44 empty] | 2024 | Denisová and Piercey (2024), Mineralium Deposita, 59, 473–503 |  | CAN | Yukon
| ABM deposit | ABM | Seafloor hydrothermal | Volcanic-hosted massive sulfide (VMS) | bimodal-felsic replacement-style VMS | Zn, Cu, Pb, Au, Ag | Bi, Se, Co, Hg, As, Sb, Ba | Zn, Cu, Pb, Au, Ag, Bi, Se, Co, Hg, As, Sb, Ba | van Olden et al., 2020 |  | Q930271-1-1-15 | Q930271-1-1-15 | drill core |  |  |  |  | ore material | drill core | drill core | mineral separate | [5 empty] | mineralisation |  |  |  | pyrite, sphalerite, chalcopyrite, pyrrhotite, magnetite, galena, tennantite, tetrahedrite, freibergite | [6 empty] | white mica, chlorite, quartz, calcite, biotite, carbonate | polished thin sections | EMPA, LA-ICPMS | FEI MLA 650FEG instrument equipped with dual Bruker 5th generation XFlash SDD X-ray detectors; Geo Las 193 nm excimer laser (Coherent) coupled to a Thermo Finnigan ELEMENT XR ICP-MS | Micro Analysis Facility at MUN-CREAIT | EMPA: accelerating voltage of 25 kV, a 2-nA beam current, focused to 1 µm, with elemental counting times between 5 and 30 s; LA-ICP-MS: Geo Las 193 nm excimer laser (Coherent) coupled to a Thermo Finnigan ELEMENT XR ICP-MS | Internal standards were measured periodically to demonstrate their reproducibility | 620.04 | [13 empty] | 1200.08 | [17 empty] | 339703.77 | [9 empty] | 307381.53 | [59 empty] | 351094.57 | [44 empty] | 2024 | Denisová and Piercey (2024), Mineralium Deposita, 59, 473–503 |  | CAN | Yukon
| ABM deposit | ABM | Seafloor hydrothermal | Volcanic-hosted massive sulfide (VMS) | bimodal-felsic replacement-style VMS | Zn, Cu, Pb, Au, Ag | Bi, Se, Co, Hg, As, Sb, Ba | Zn, Cu, Pb, Au, Ag, Bi, Se, Co, Hg, As, Sb, Ba | van Olden et al., 2020 |  | Q930271-6-1-2 | Q930271-6-1-2 | drill core |  |  |  |  | ore material | drill core | drill core | mineral separate | [5 empty] | mineralisation |  |  |  | pyrite, sphalerite, chalcopyrite, pyrrhotite, magnetite, galena, tennantite, tetrahedrite, freibergite | [6 empty] | white mica, chlorite, quartz, calcite, biotite, carbonate | polished thin sections | EMPA, LA-ICPMS | FEI MLA 650FEG instrument equipped with dual Bruker 5th generation XFlash SDD X-ray detectors; Geo Las 193 nm excimer laser (Coherent) coupled to a Thermo Finnigan ELEMENT XR ICP-MS | Micro Analysis Facility at MUN-CREAIT | EMPA: accelerating voltage of 25 kV, a 2-nA beam current, focused to 1 µm, with elemental counting times between 5 and 30 s; LA-ICP-MS: Geo Las 193 nm excimer laser (Coherent) coupled to a Thermo Finnigan ELEMENT XR ICP-MS | Internal standards were measured periodically to demonstrate their reproducibility | 452.84 | [13 empty] | 1036.5 | [17 empty] | 339327.59 | [9 empty] | 309228.86 | [59 empty] | 349843.51 | [39 empty] | 110.69 |  |  |  |  | 2024 | Denisová and Piercey (2024), Mineralium Deposita, 59, 473–503 |  | CAN | Yukon
| ABM deposit | ABM | Seafloor hydrothermal | Volcanic-hosted massive sulfide (VMS) | bimodal-felsic replacement-style VMS | Zn, Cu, Pb, Au, Ag | Bi, Se, Co, Hg, As, Sb, Ba | Zn, Cu, Pb, Au, Ag, Bi, Se, Co, Hg, As, Sb, Ba | van Olden et al., 2020 |  | A348395-1-1-1 | A348395-1-1-1 | drill core |  |  |  |  | ore material | drill core | drill core | mineral separate | [5 empty] | mineralisation |  |  |  | pyrite, sphalerite, chalcopyrite, pyrrhotite, magnetite, galena, tennantite, tetrahedrite, freibergite | [6 empty] | white mica, chlorite, quartz, calcite, biotite, carbonate | polished thin sections | EMPA, LA-ICPMS | FEI MLA 650FEG instrument equipped with dual Bruker 5th generation XFlash SDD X-ray detectors; Geo Las 193 nm excimer laser (Coherent) coupled to a Thermo Finnigan ELEMENT XR ICP-MS | Micro Analysis Facility at MUN-CREAIT | EMPA: accelerating voltage of 25 kV, a 2-nA beam current, focused to 1 µm, with elemental counting times between 5 and 30 s; LA-ICP-MS: Geo Las 193 nm excimer laser (Coherent) coupled to a Thermo Finnigan ELEMENT XR ICP-MS | Internal standards were measured periodically to demonstrate their reproducibility | [14 empty] | 1625.3 | [27 empty] | 752.45 | [43 empty] | 861819.54 | [15 empty] | 134769.34 |  | 260.85 |  |  |  | 772.52 | [38 empty] | 2024 | Denisová and Piercey (2024), Mineralium Deposita, 59, 473–503 |  | CAN | Yukon
| ABM deposit | ABM | Seafloor hydrothermal | Volcanic-hosted massive sulfide (VMS) | bimodal-felsic replacement-style VMS | Zn, Cu, Pb, Au, Ag | Bi, Se, Co, Hg, As, Sb, Ba | Zn, Cu, Pb, Au, Ag, Bi, Se, Co, Hg, As, Sb, Ba | van Olden et al., 2020 |  | A348395-2-1-18 | A348395-2-1-18 | drill core |  |  |  |  | ore material | drill core | drill core | mineral separate | [5 empty] | mineralisation |  |  |  | pyrite, sphalerite, chalcopyrite, pyrrhotite, magnetite, galena, tennantite, tetrahedrite, freibergite | [6 empty] | white mica, chlorite, quartz, calcite, biotite, carbonate | polished thin sections | EMPA, LA-ICPMS | FEI MLA 650FEG instrument equipped with dual Bruker 5th generation XFlash SDD X-ray detectors; Geo Las 193 nm excimer laser (Coherent) coupled to a Thermo Finnigan ELEMENT XR ICP-MS | Micro Analysis Facility at MUN-CREAIT | EMPA: accelerating voltage of 25 kV, a 2-nA beam current, focused to 1 µm, with elemental counting times between 5 and 30 s; LA-ICP-MS: Geo Las 193 nm excimer laser (Coherent) coupled to a Thermo Finnigan ELEMENT XR ICP-MS | Internal standards were measured periodically to demonstrate their reproducibility | [14 empty] | 1384.54 | [17 empty] | 101.06 | [9 empty] | 9964.63 | [43 empty] | 852895.39 | [15 empty] | 134724.62 |  | 343.61 |  |  |  | 586.15 | [38 empty] | 2024 | Denisová and Piercey (2024), Mineralium Deposita, 59, 473–503 |  | CAN | Yukon
| ABM deposit | ABM | Seafloor hydrothermal | Volcanic-hosted massive sulfide (VMS) | bimodal-felsic replacement-style VMS | Zn, Cu, Pb, Au, Ag | Bi, Se, Co, Hg, As, Sb, Ba | Zn, Cu, Pb, Au, Ag, Bi, Se, Co, Hg, As, Sb, Ba | van Olden et al., 2020 |  | A348395-2-1-8 | A348395-2-1-8 | drill core |  |  |  |  | ore material | drill core | drill core | mineral separate | [5 empty] | mineralisation |  |  |  | pyrite, sphalerite, chalcopyrite, pyrrhotite, magnetite, galena, tennantite, tetrahedrite, freibergite | [6 empty] | white mica, chlorite, quartz, calcite, biotite, carbonate | polished thin sections | EMPA, LA-ICPMS | FEI MLA 650FEG instrument equipped with dual Bruker 5th generation XFlash SDD X-ray detectors; Geo Las 193 nm excimer laser (Coherent) coupled to a Thermo Finnigan ELEMENT XR ICP-MS | Micro Analysis Facility at MUN-CREAIT | EMPA: accelerating voltage of 25 kV, a 2-nA beam current, focused to 1 µm, with elemental counting times between 5 and 30 s; LA-ICP-MS: Geo Las 193 nm excimer laser (Coherent) coupled to a Thermo Finnigan ELEMENT XR ICP-MS | Internal standards were measured periodically to demonstrate their reproducibility | [14 empty] | 1673 | [27 empty] | 3134.35 | [43 empty] | 857321.39 | [15 empty] | 133467.04 |  | 473.68 |  |  |  | 866.73 | [33 empty] | 3063.81 |  |  |  |  | 2024 | Denisová and Piercey (2024), Mineralium Deposita, 59, 473–503 |  | CAN | Yukon
| ABM deposit | ABM | Seafloor hydrothermal | Volcanic-hosted massive sulfide (VMS) | bimodal-felsic replacement-style VMS | Zn, Cu, Pb, Au, Ag | Bi, Se, Co, Hg, As, Sb, Ba | Zn, Cu, Pb, Au, Ag, Bi, Se, Co, Hg, As, Sb, Ba | van Olden et al., 2020 |  | A348395-2-2-11 | A348395-2-2-11 | drill core |  |  |  |  | ore material | drill core | drill core | mineral separate | [5 empty] | mineralisation |  |  |  | pyrite, sphalerite, chalcopyrite, pyrrhotite, magnetite, galena, tennantite, tetrahedrite, freibergite | [6 empty] | white mica, chlorite, quartz, calcite, biotite, carbonate | polished thin sections | EMPA, LA-ICPMS | FEI MLA 650FEG instrument equipped with dual Bruker 5th generation XFlash SDD X-ray detectors; Geo Las 193 nm excimer laser (Coherent) coupled to a Thermo Finnigan ELEMENT XR ICP-MS | Micro Analysis Facility at MUN-CREAIT | EMPA: accelerating voltage of 25 kV, a 2-nA beam current, focused to 1 µm, with elemental counting times between 5 and 30 s; LA-ICP-MS: Geo Las 193 nm excimer laser (Coherent) coupled to a Thermo Finnigan ELEMENT XR ICP-MS | Internal standards were measured periodically to demonstrate their reproducibility | [14 empty] | 1966.8 | [27 empty] | 743.92 | [43 empty] | 859460.5 | [15 empty] | 135118.06 |  | 1375.74 |  |  |  | 856.02 | [33 empty] | 478.96 |  |  |  |  | 2024 | Denisová and Piercey (2024), Mineralium Deposita, 59, 473–503 |  | CAN | Yukon
| ABM deposit | ABM | Seafloor hydrothermal | Volcanic-hosted massive sulfide (VMS) | bimodal-felsic replacement-style VMS | Zn, Cu, Pb, Au, Ag | Bi, Se, Co, Hg, As, Sb, Ba | Zn, Cu, Pb, Au, Ag, Bi, Se, Co, Hg, As, Sb, Ba | van Olden et al., 2020 |  | A348395-2-2-15 | A348395-2-2-15 | drill core |  |  |  |  | ore material | drill core | drill core | mineral separate | [5 empty] | mineralisation |  |  |  | pyrite, sphalerite, chalcopyrite, pyrrhotite, magnetite, galena, tennantite, tetrahedrite, freibergite | [6 empty] | white mica, chlorite, quartz, calcite, biotite, carbonate | polished thin sections | EMPA, LA-ICPMS | FEI MLA 650FEG instrument equipped with dual Bruker 5th generation XFlash SDD X-ray detectors; Geo Las 193 nm excimer laser (Coherent) coupled to a Thermo Finnigan ELEMENT XR ICP-MS | Micro Analysis Facility at MUN-CREAIT | EMPA: accelerating voltage of 25 kV, a 2-nA beam current, focused to 1 µm, with elemental counting times between 5 and 30 s; LA-ICP-MS: Geo Las 193 nm excimer laser (Coherent) coupled to a Thermo Finnigan ELEMENT XR ICP-MS | Internal standards were measured periodically to demonstrate their reproducibility | [14 empty] | 1094.42 | [27 empty] | 871.49 | [43 empty] | 860481.15 | [15 empty] | 134310.2 |  | 1580.84 |  |  |  | 1631.5 | [38 empty] | 2024 | Denisová and Piercey (2024), Mineralium Deposita, 59, 473–503 |  | CAN | Yukon
| ABM deposit | ABM | Seafloor hydrothermal | Volcanic-hosted massive sulfide (VMS) | bimodal-felsic replacement-style VMS | Zn, Cu, Pb, Au, Ag | Bi, Se, Co, Hg, As, Sb, Ba | Zn, Cu, Pb, Au, Ag, Bi, Se, Co, Hg, As, Sb, Ba | van Olden et al., 2020 |  | A348395-3-1-15 | A348395-3-1-15 | drill core |  |  |  |  | ore material | drill core | drill core | mineral separate | [5 empty] | mineralisation |  |  |  | pyrite, sphalerite, chalcopyrite, pyrrhotite, magnetite, galena, tennantite, tetrahedrite, freibergite | [6 empty] | white mica, chlorite, quartz, calcite, biotite, carbonate | polished thin sections | EMPA, LA-ICPMS | FEI MLA 650FEG instrument equipped with dual Bruker 5th generation XFlash SDD X-ray detectors; Geo Las 193 nm excimer laser (Coherent) coupled to a Thermo Finnigan ELEMENT XR ICP-MS | Micro Analysis Facility at MUN-CREAIT | EMPA: accelerating voltage of 25 kV, a 2-nA beam current, focused to 1 µm, with elemental counting times between 5 and 30 s; LA-ICP-MS: Geo Las 193 nm excimer laser (Coherent) coupled to a Thermo Finnigan ELEMENT XR ICP-MS | Internal standards were measured periodically to demonstrate their reproducibility | [14 empty] | 1440.86 | [17 empty] | 947.14 | [9 empty] | 715.39 | [43 empty] | 861294.16 | [15 empty] | 134040.67 | [5 empty] | 403.04 | [33 empty] | 1158.74 |  |  |  |  | 2024 | Denisová and Piercey (2024), Mineralium Deposita, 59, 473–503 |  | CAN | Yukon
| ABM deposit | ABM | Seafloor hydrothermal | Volcanic-hosted massive sulfide (VMS) | bimodal-felsic replacement-style VMS | Zn, Cu, Pb, Au, Ag | Bi, Se, Co, Hg, As, Sb, Ba | Zn, Cu, Pb, Au, Ag, Bi, Se, Co, Hg, As, Sb, Ba | van Olden et al., 2020 |  | A348395-3-1-19 | A348395-3-1-19 | drill core |  |  |  |  | ore material | drill core | drill core | mineral separate | [5 empty] | mineralisation |  |  |  | pyrite, sphalerite, chalcopyrite, pyrrhotite, magnetite, galena, tennantite, tetrahedrite, freibergite | [6 empty] | white mica, chlorite, quartz, calcite, biotite, carbonate | polished thin sections | EMPA, LA-ICPMS | FEI MLA 650FEG instrument equipped with dual Bruker 5th generation XFlash SDD X-ray detectors; Geo Las 193 nm excimer laser (Coherent) coupled to a Thermo Finnigan ELEMENT XR ICP-MS | Micro Analysis Facility at MUN-CREAIT | EMPA: accelerating voltage of 25 kV, a 2-nA beam current, focused to 1 µm, with elemental counting times between 5 and 30 s; LA-ICP-MS: Geo Las 193 nm excimer laser (Coherent) coupled to a Thermo Finnigan ELEMENT XR ICP-MS | Internal standards were measured periodically to demonstrate their reproducibility | [14 empty] | 1347.14 | [27 empty] | 502.66 | [43 empty] | 861837.74 | [15 empty] | 133869.51 |  | 211.12 |  |  |  | 2231.83 | [38 empty] | 2024 | Denisová and Piercey (2024), Mineralium Deposita, 59, 473–503 |  | CAN | Yukon
| ABM deposit | ABM | Seafloor hydrothermal | Volcanic-hosted massive sulfide (VMS) | bimodal-felsic replacement-style VMS | Zn, Cu, Pb, Au, Ag | Bi, Se, Co, Hg, As, Sb, Ba | Zn, Cu, Pb, Au, Ag, Bi, Se, Co, Hg, As, Sb, Ba | van Olden et al., 2020 |  | A348395-4-1-14 | A348395-4-1-14 | drill core |  |  |  |  | ore material | drill core | drill core | mineral separate | [5 empty] | mineralisation |  |  |  | pyrite, sphalerite, chalcopyrite, pyrrhotite, magnetite, galena, tennantite, tetrahedrite, freibergite | [6 empty] | white mica, chlorite, quartz, calcite, biotite, carbonate | polished thin sections | EMPA, LA-ICPMS | FEI MLA 650FEG instrument equipped with dual Bruker 5th generation XFlash SDD X-ray detectors; Geo Las 193 nm excimer laser (Coherent) coupled to a Thermo Finnigan ELEMENT XR ICP-MS | Micro Analysis Facility at MUN-CREAIT | EMPA: accelerating voltage of 25 kV, a 2-nA beam current, focused to 1 µm, with elemental counting times between 5 and 30 s; LA-ICP-MS: Geo Las 193 nm excimer laser (Coherent) coupled to a Thermo Finnigan ELEMENT XR ICP-MS | Internal standards were measured periodically to demonstrate their reproducibility | [14 empty] | 1967.48 | [17 empty] | 4376.63 | [9 empty] | 793.01 | [43 empty] | 857628.99 | [15 empty] | 134300.34 | [39 empty] | 913.47 |  |  |  |  | 2024 | Denisová and Piercey (2024), Mineralium Deposita, 59, 473–503 |  | CAN | Yukon
| ABM deposit | ABM | Seafloor hydrothermal | Volcanic-hosted massive sulfide (VMS) | bimodal-felsic replacement-style VMS | Zn, Cu, Pb, Au, Ag | Bi, Se, Co, Hg, As, Sb, Ba | Zn, Cu, Pb, Au, Ag, Bi, Se, Co, Hg, As, Sb, Ba | van Olden et al., 2020 |  | A348395-4-2-11 | A348395-4-2-11 | drill core |  |  |  |  | ore material | drill core | drill core | mineral separate | [5 empty] | mineralisation |  |  |  | pyrite, sphalerite, chalcopyrite, pyrrhotite, magnetite, galena, tennantite, tetrahedrite, freibergite | [6 empty] | white mica, chlorite, quartz, calcite, biotite, carbonate | polished thin sections | EMPA, LA-ICPMS | FEI MLA 650FEG instrument equipped with dual Bruker 5th generation XFlash SDD X-ray detectors; Geo Las 193 nm excimer laser (Coherent) coupled to a Thermo Finnigan ELEMENT XR ICP-MS | Micro Analysis Facility at MUN-CREAIT | EMPA: accelerating voltage of 25 kV, a 2-nA beam current, focused to 1 µm, with elemental counting times between 5 and 30 s; LA-ICP-MS: Geo Las 193 nm excimer laser (Coherent) coupled to a Thermo Finnigan ELEMENT XR ICP-MS | Internal standards were measured periodically to demonstrate their reproducibility | [14 empty] | 2611.47 | [27 empty] | 374.51 | [43 empty] | 860671.08 | [15 empty] | 134935.98 |  | 242.93 |  |  |  | 647.81 | [33 empty] | 516.22 |  |  |  |  | 2024 | Denisová and Piercey (2024), Mineralium Deposita, 59, 473–503 |  | CAN | Yukon
| ABM deposit | ABM | Seafloor hydrothermal | Volcanic-hosted massive sulfide (VMS) | bimodal-felsic replacement-style VMS | Zn, Cu, Pb, Au, Ag | Bi, Se, Co, Hg, As, Sb, Ba | Zn, Cu, Pb, Au, Ag, Bi, Se, Co, Hg, As, Sb, Ba | van Olden et al., 2020 |  | A348395-8-1-19 | A348395-8-1-19 | drill core |  |  |  |  | ore material | drill core | drill core | mineral separate | [5 empty] | mineralisation |  |  |  | pyrite, sphalerite, chalcopyrite, pyrrhotite, magnetite, galena, tennantite, tetrahedrite, freibergite | [6 empty] | white mica, chlorite, quartz, calcite, biotite, carbonate | polished thin sections | EMPA, LA-ICPMS | FEI MLA 650FEG instrument equipped with dual Bruker 5th generation XFlash SDD X-ray detectors; Geo Las 193 nm excimer laser (Coherent) coupled to a Thermo Finnigan ELEMENT XR ICP-MS | Micro Analysis Facility at MUN-CREAIT | EMPA: accelerating voltage of 25 kV, a 2-nA beam current, focused to 1 µm, with elemental counting times between 5 and 30 s; LA-ICP-MS: Geo Las 193 nm excimer laser (Coherent) coupled to a Thermo Finnigan ELEMENT XR ICP-MS | Internal standards were measured periodically to demonstrate their reproducibility | [14 empty] | 1494.23 | [27 empty] | 1223.46 | [43 empty] | 863543.83 | [15 empty] | 133217.01 |  | 100.28 |  |  |  | 421.19 | [38 empty] | 2024 | Denisová and Piercey (2024), Mineralium Deposita, 59, 473–503 |  | CAN | Yukon
| ABM deposit | ABM | Seafloor hydrothermal | Volcanic-hosted massive sulfide (VMS) | bimodal-felsic replacement-style VMS | Zn, Cu, Pb, Au, Ag | Bi, Se, Co, Hg, As, Sb, Ba | Zn, Cu, Pb, Au, Ag, Bi, Se, Co, Hg, As, Sb, Ba | van Olden et al., 2020 |  | A348395-8-3-19 | A348395-8-3-19 | drill core |  |  |  |  | ore material | drill core | drill core | mineral separate | [5 empty] | mineralisation |  |  |  | pyrite, sphalerite, chalcopyrite, pyrrhotite, magnetite, galena, tennantite, tetrahedrite, freibergite | [6 empty] | white mica, chlorite, quartz, calcite, biotite, carbonate | polished thin sections | EMPA, LA-ICPMS | FEI MLA 650FEG instrument equipped with dual Bruker 5th generation XFlash SDD X-ray detectors; Geo Las 193 nm excimer laser (Coherent) coupled to a Thermo Finnigan ELEMENT XR ICP-MS | Micro Analysis Facility at MUN-CREAIT | EMPA: accelerating voltage of 25 kV, a 2-nA beam current, focused to 1 µm, with elemental counting times between 5 and 30 s; LA-ICP-MS: Geo Las 193 nm excimer laser (Coherent) coupled to a Thermo Finnigan ELEMENT XR ICP-MS | Internal standards were measured periodically to demonstrate their reproducibility | [14 empty] | 1497.37 | [27 empty] | 6222.18 | [43 empty] | 856050.18 | [15 empty] | 134388.91 |  | 91.06 | [37 empty] | 1659.25 |  |  |  |  | 2024 | Denisová and Piercey (2024), Mineralium Deposita, 59, 473–503 |  | CAN | Yukon
| ABM deposit | ABM | Seafloor hydrothermal | Volcanic-hosted massive sulfide (VMS) | bimodal-felsic replacement-style VMS | Zn, Cu, Pb, Au, Ag | Bi, Se, Co, Hg, As, Sb, Ba | Zn, Cu, Pb, Au, Ag, Bi, Se, Co, Hg, As, Sb, Ba | van Olden et al., 2020 |  | A348395-8-3-20 | A348395-8-3-20 | drill core |  |  |  |  | ore material | drill core | drill core | mineral separate | [5 empty] | mineralisation |  |  |  | pyrite, sphalerite, chalcopyrite, pyrrhotite, magnetite, galena, tennantite, tetrahedrite, freibergite | [6 empty] | white mica, chlorite, quartz, calcite, biotite, carbonate | polished thin sections | EMPA, LA-ICPMS | FEI MLA 650FEG instrument equipped with dual Bruker 5th generation XFlash SDD X-ray detectors; Geo Las 193 nm excimer laser (Coherent) coupled to a Thermo Finnigan ELEMENT XR ICP-MS | Micro Analysis Facility at MUN-CREAIT | EMPA: accelerating voltage of 25 kV, a 2-nA beam current, focused to 1 µm, with elemental counting times between 5 and 30 s; LA-ICP-MS: Geo Las 193 nm excimer laser (Coherent) coupled to a Thermo Finnigan ELEMENT XR ICP-MS | Internal standards were measured periodically to demonstrate their reproducibility | [14 empty] | 1520.86 | [17 empty] | 1451.28 | [9 empty] | 6331.95 | [43 empty] | 852377.21 | [15 empty] | 133865.47 | [5 empty] | 397.61 | [33 empty] | 4055.63 |  |  |  |  | 2024 | Denisová and Piercey (2024), Mineralium Deposita, 59, 473–503 |  | CAN | Yukon
| ABM deposit | ABM | Seafloor hydrothermal | Volcanic-hosted massive sulfide (VMS) | bimodal-felsic replacement-style VMS | Zn, Cu, Pb, Au, Ag | Bi, Se, Co, Hg, As, Sb, Ba | Zn, Cu, Pb, Au, Ag, Bi, Se, Co, Hg, As, Sb, Ba | van Olden et al., 2020 |  | B232695-1-1-4 | B232695-1-1-4 | drill core |  |  |  |  | ore material | drill core | drill core | mineral separate | [5 empty] | mineralisation |  |  |  | pyrite, sphalerite, chalcopyrite, pyrrhotite, magnetite, galena, tennantite, tetrahedrite, freibergite | [6 empty] | white mica, chlorite, quartz, calcite, biotite, carbonate | polished thin sections | EMPA, LA-ICPMS | FEI MLA 650FEG instrument equipped with dual Bruker 5th generation XFlash SDD X-ray detectors; Geo Las 193 nm excimer laser (Coherent) coupled to a Thermo Finnigan ELEMENT XR ICP-MS | Micro Analysis Facility at MUN-CREAIT | EMPA: accelerating voltage of 25 kV, a 2-nA beam current, focused to 1 µm, with elemental counting times between 5 and 30 s; LA-ICP-MS: Geo Las 193 nm excimer laser (Coherent) coupled to a Thermo Finnigan ELEMENT XR ICP-MS | Internal standards were measured periodically to demonstrate their reproducibility | [14 empty] | 2003.13 | [17 empty] | 1694.19 | [9 empty] | 3896.63 | [43 empty] | 852605.56 | [15 empty] | 130731.59 |  | 767.37 |  |  |  | 3208.99 | [33 empty] | 5092.53 |  |  |  |  | 2024 | Denisová and Piercey (2024), Mineralium Deposita, 59, 473–503 |  | CAN | Yukon
| ABM deposit | ABM | Seafloor hydrothermal | Volcanic-hosted massive sulfide (VMS) | bimodal-felsic replacement-style VMS | Zn, Cu, Pb, Au, Ag | Bi, Se, Co, Hg, As, Sb, Ba | Zn, Cu, Pb, Au, Ag, Bi, Se, Co, Hg, As, Sb, Ba | van Olden et al., 2020 |  | B232695-1-1-9 | B232695-1-1-9 | drill core |  |  |  |  | ore material | drill core | drill core | mineral separate | [5 empty] | mineralisation |  |  |  | pyrite, sphalerite, chalcopyrite, pyrrhotite, magnetite, galena, tennantite, tetrahedrite, freibergite | [6 empty] | white mica, chlorite, quartz, calcite, biotite, carbonate | polished thin sections | EMPA, LA-ICPMS | FEI MLA 650FEG instrument equipped with dual Bruker 5th generation XFlash SDD X-ray detectors; Geo Las 193 nm excimer laser (Coherent) coupled to a Thermo Finnigan ELEMENT XR ICP-MS | Micro Analysis Facility at MUN-CREAIT | EMPA: accelerating voltage of 25 kV, a 2-nA beam current, focused to 1 µm, with elemental counting times between 5 and 30 s; LA-ICP-MS: Geo Las 193 nm excimer laser (Coherent) coupled to a Thermo Finnigan ELEMENT XR ICP-MS | Internal standards were measured periodically to demonstrate their reproducibility | [14 empty] | 1770.38 | [27 empty] | 5199.85 | [43 empty] | 856275.73 | [15 empty] | 132818.74 |  | 637.34 |  |  |  | 3297.96 | [38 empty] | 2024 | Denisová and Piercey (2024), Mineralium Deposita, 59, 473–503 |  | CAN | Yukon
| ABM deposit | ABM | Seafloor hydrothermal | Volcanic-hosted massive sulfide (VMS) | bimodal-felsic replacement-style VMS | Zn, Cu, Pb, Au, Ag | Bi, Se, Co, Hg, As, Sb, Ba | Zn, Cu, Pb, Au, Ag, Bi, Se, Co, Hg, As, Sb, Ba | van Olden et al., 2020 |  | B232695-2-1-6 | B232695-2-1-6 | drill core |  |  |  |  | ore material | drill core | drill core | mineral separate | [5 empty] | mineralisation |  |  |  | pyrite, sphalerite, chalcopyrite, pyrrhotite, magnetite, galena, tennantite, tetrahedrite, freibergite | [6 empty] | white mica, chlorite, quartz, calcite, biotite, carbonate | polished thin sections | EMPA, LA-ICPMS | FEI MLA 650FEG instrument equipped with dual Bruker 5th generation XFlash SDD X-ray detectors; Geo Las 193 nm excimer laser (Coherent) coupled to a Thermo Finnigan ELEMENT XR ICP-MS | Micro Analysis Facility at MUN-CREAIT | EMPA: accelerating voltage of 25 kV, a 2-nA beam current, focused to 1 µm, with elemental counting times between 5 and 30 s; LA-ICP-MS: Geo Las 193 nm excimer laser (Coherent) coupled to a Thermo Finnigan ELEMENT XR ICP-MS | Internal standards were measured periodically to demonstrate their reproducibility | [14 empty] | 2292.49 | [27 empty] | 2464.17 | [43 empty] | 857724.28 | [15 empty] | 132903.79 |  | 807.93 |  |  |  | 2918.63 | [33 empty] | 878.62 |  |  |  |  | 2024 | Denisová and Piercey (2024), Mineralium Deposita, 59, 473–503 |  | CAN | Yukon
| ABM deposit | ABM | Seafloor hydrothermal | Volcanic-hosted massive sulfide (VMS) | bimodal-felsic replacement-style VMS | Zn, Cu, Pb, Au, Ag | Bi, Se, Co, Hg, As, Sb, Ba | Zn, Cu, Pb, Au, Ag, Bi, Se, Co, Hg, As, Sb, Ba | van Olden et al., 2020 |  | B232695-3-1-16 | B232695-3-1-16 | drill core |  |  |  |  | ore material | drill core | drill core | mineral separate | [5 empty] | mineralisation |  |  |  | pyrite, sphalerite, chalcopyrite, pyrrhotite, magnetite, galena, tennantite, tetrahedrite, freibergite | [6 empty] | white mica, chlorite, quartz, calcite, biotite, carbonate | polished thin sections | EMPA, LA-ICPMS | FEI MLA 650FEG instrument equipped with dual Bruker 5th generation XFlash SDD X-ray detectors; Geo Las 193 nm excimer laser (Coherent) coupled to a Thermo Finnigan ELEMENT XR ICP-MS | Micro Analysis Facility at MUN-CREAIT | EMPA: accelerating voltage of 25 kV, a 2-nA beam current, focused to 1 µm, with elemental counting times between 5 and 30 s; LA-ICP-MS: Geo Las 193 nm excimer laser (Coherent) coupled to a Thermo Finnigan ELEMENT XR ICP-MS | Internal standards were measured periodically to demonstrate their reproducibility | [14 empty] | 2026.72 | [27 empty] | 2266.33 | [43 empty] | 858998.43 | [15 empty] | 132934.64 |  | 708.85 |  |  |  | 3065.03 | [38 empty] | 2024 | Denisová and Piercey (2024), Mineralium Deposita, 59, 473–503 |  | CAN | Yukon
| ABM deposit | ABM | Seafloor hydrothermal | Volcanic-hosted massive sulfide (VMS) | bimodal-felsic replacement-style VMS | Zn, Cu, Pb, Au, Ag | Bi, Se, Co, Hg, As, Sb, Ba | Zn, Cu, Pb, Au, Ag, Bi, Se, Co, Hg, As, Sb, Ba | van Olden et al., 2020 |  | B232695-3-1-17 | B232695-3-1-17 | drill core |  |  |  |  | ore material | drill core | drill core | mineral separate | [5 empty] | mineralisation |  |  |  | pyrite, sphalerite, chalcopyrite, pyrrhotite, magnetite, galena, tennantite, tetrahedrite, freibergite | [6 empty] | white mica, chlorite, quartz, calcite, biotite, carbonate | polished thin sections | EMPA, LA-ICPMS | FEI MLA 650FEG instrument equipped with dual Bruker 5th generation XFlash SDD X-ray detectors; Geo Las 193 nm excimer laser (Coherent) coupled to a Thermo Finnigan ELEMENT XR ICP-MS | Micro Analysis Facility at MUN-CREAIT | EMPA: accelerating voltage of 25 kV, a 2-nA beam current, focused to 1 µm, with elemental counting times between 5 and 30 s; LA-ICP-MS: Geo Las 193 nm excimer laser (Coherent) coupled to a Thermo Finnigan ELEMENT XR ICP-MS | Internal standards were measured periodically to demonstrate their reproducibility | 190.71 | [13 empty] | 2619.69 | [27 empty] | 802.97 | [43 empty] | 858335.84 | [15 empty] | 133724.78 |  | 1274.72 |  |  |  | 3051.29 | [38 empty] | 2024 | Denisová and Piercey (2024), Mineralium Deposita, 59, 473–503 |  | CAN | Yukon
| ABM deposit | ABM | Seafloor hydrothermal | Volcanic-hosted massive sulfide (VMS) | bimodal-felsic replacement-style VMS | Zn, Cu, Pb, Au, Ag | Bi, Se, Co, Hg, As, Sb, Ba | Zn, Cu, Pb, Au, Ag, Bi, Se, Co, Hg, As, Sb, Ba | van Olden et al., 2020 |  | B232695-3-1-7 | B232695-3-1-7 | drill core |  |  |  |  | ore material | drill core | drill core | mineral separate | [5 empty] | mineralisation |  |  |  | pyrite, sphalerite, chalcopyrite, pyrrhotite, magnetite, galena, tennantite, tetrahedrite, freibergite | [6 empty] | white mica, chlorite, quartz, calcite, biotite, carbonate | polished thin sections | EMPA, LA-ICPMS | FEI MLA 650FEG instrument equipped with dual Bruker 5th generation XFlash SDD X-ray detectors; Geo Las 193 nm excimer laser (Coherent) coupled to a Thermo Finnigan ELEMENT XR ICP-MS | Micro Analysis Facility at MUN-CREAIT | EMPA: accelerating voltage of 25 kV, a 2-nA beam current, focused to 1 µm, with elemental counting times between 5 and 30 s; LA-ICP-MS: Geo Las 193 nm excimer laser (Coherent) coupled to a Thermo Finnigan ELEMENT XR ICP-MS | Internal standards were measured periodically to demonstrate their reproducibility | [14 empty] | 1894.65 | [17 empty] | 60.47 | [9 empty] | 6580.87 | [43 empty] | 855442.57 | [15 empty] | 131990.28 |  | 655.06 |  |  |  | 2307.84 | [33 empty] | 1068.26 |  |  |  |  | 2024 | Denisová and Piercey (2024), Mineralium Deposita, 59, 473–503 |  | CAN | Yukon
| ABM deposit | ABM | Seafloor hydrothermal | Volcanic-hosted massive sulfide (VMS) | bimodal-felsic replacement-style VMS | Zn, Cu, Pb, Au, Ag | Bi, Se, Co, Hg, As, Sb, Ba | Zn, Cu, Pb, Au, Ag, Bi, Se, Co, Hg, As, Sb, Ba | van Olden et al., 2020 |  | B232695-5-1-17 | B232695-5-1-17 | drill core |  |  |  |  | ore material | drill core | drill core | mineral separate | [5 empty] | mineralisation |  |  |  | pyrite, sphalerite, chalcopyrite, pyrrhotite, magnetite, galena, tennantite, tetrahedrite, freibergite | [6 empty] | white mica, chlorite, quartz, calcite, biotite, carbonate | polished thin sections | EMPA, LA-ICPMS | FEI MLA 650FEG instrument equipped with dual Bruker 5th generation XFlash SDD X-ray detectors; Geo Las 193 nm excimer laser (Coherent) coupled to a Thermo Finnigan ELEMENT XR ICP-MS | Micro Analysis Facility at MUN-CREAIT | EMPA: accelerating voltage of 25 kV, a 2-nA beam current, focused to 1 µm, with elemental counting times between 5 and 30 s; LA-ICP-MS: Geo Las 193 nm excimer laser (Coherent) coupled to a Thermo Finnigan ELEMENT XR ICP-MS | Internal standards were measured periodically to demonstrate their reproducibility | [14 empty] | 1789.47 | [27 empty] | 11383.86 | [43 empty] | 850847.21 | [15 empty] | 132167.99 |  | 616.71 |  |  |  | 2032.11 | [33 empty] | 1162.65 |  |  |  |  | 2024 | Denisová and Piercey (2024), Mineralium Deposita, 59, 473–503 |  | CAN | Yukon
| ABM deposit | ABM | Seafloor hydrothermal | Volcanic-hosted massive sulfide (VMS) | bimodal-felsic replacement-style VMS | Zn, Cu, Pb, Au, Ag | Bi, Se, Co, Hg, As, Sb, Ba | Zn, Cu, Pb, Au, Ag, Bi, Se, Co, Hg, As, Sb, Ba | van Olden et al., 2020 |  | B232695-5-1-26 | B232695-5-1-26 | drill core |  |  |  |  | ore material | drill core | drill core | mineral separate | [5 empty] | mineralisation |  |  |  | pyrite, sphalerite, chalcopyrite, pyrrhotite, magnetite, galena, tennantite, tetrahedrite, freibergite | [6 empty] | white mica, chlorite, quartz, calcite, biotite, carbonate | polished thin sections | EMPA, LA-ICPMS | FEI MLA 650FEG instrument equipped with dual Bruker 5th generation XFlash SDD X-ray detectors; Geo Las 193 nm excimer laser (Coherent) coupled to a Thermo Finnigan ELEMENT XR ICP-MS | Micro Analysis Facility at MUN-CREAIT | EMPA: accelerating voltage of 25 kV, a 2-nA beam current, focused to 1 µm, with elemental counting times between 5 and 30 s; LA-ICP-MS: Geo Las 193 nm excimer laser (Coherent) coupled to a Thermo Finnigan ELEMENT XR ICP-MS | Internal standards were measured periodically to demonstrate their reproducibility | [14 empty] | 2730.06 | [17 empty] | 5790.46 | [9 empty] | 7636.41 | [43 empty] | 844823.57 | [15 empty] | 130537.85 |  | 738.38 |  |  |  | 874.4 | [33 empty] | 6868.88 |  |  |  |  | 2024 | Denisová and Piercey (2024), Mineralium Deposita, 59, 473–503 |  | CAN | Yukon
| ABM deposit | ABM | Seafloor hydrothermal | Volcanic-hosted massive sulfide (VMS) | bimodal-felsic replacement-style VMS | Zn, Cu, Pb, Au, Ag | Bi, Se, Co, Hg, As, Sb, Ba | Zn, Cu, Pb, Au, Ag, Bi, Se, Co, Hg, As, Sb, Ba | van Olden et al., 2020 |  | B232695-7-1-5 | B232695-7-1-5 | drill core |  |  |  |  | ore material | drill core | drill core | mineral separate | [5 empty] | mineralisation |  |  |  | pyrite, sphalerite, chalcopyrite, pyrrhotite, magnetite, galena, tennantite, tetrahedrite, freibergite | [6 empty] | white mica, chlorite, quartz, calcite, biotite, carbonate | polished thin sections | EMPA, LA-ICPMS | FEI MLA 650FEG instrument equipped with dual Bruker 5th generation XFlash SDD X-ray detectors; Geo Las 193 nm excimer laser (Coherent) coupled to a Thermo Finnigan ELEMENT XR ICP-MS | Micro Analysis Facility at MUN-CREAIT | EMPA: accelerating voltage of 25 kV, a 2-nA beam current, focused to 1 µm, with elemental counting times between 5 and 30 s; LA-ICP-MS: Geo Las 193 nm excimer laser (Coherent) coupled to a Thermo Finnigan ELEMENT XR ICP-MS | Internal standards were measured periodically to demonstrate their reproducibility | [14 empty] | 2324.15 | [17 empty] | 50.31 | [9 empty] | 1811.03 | [43 empty] | 858729.66 | [15 empty] | 133664.01 |  | 533.25 |  |  |  | 2887.59 | [38 empty] | 2024 | Denisová and Piercey (2024), Mineralium Deposita, 59, 473–503 |  | CAN | Yukon
| ABM deposit | ABM | Seafloor hydrothermal | Volcanic-hosted massive sulfide (VMS) | bimodal-felsic replacement-style VMS | Zn, Cu, Pb, Au, Ag | Bi, Se, Co, Hg, As, Sb, Ba | Zn, Cu, Pb, Au, Ag, Bi, Se, Co, Hg, As, Sb, Ba | van Olden et al., 2020 |  | B232695-7-1-7 | B232695-7-1-7 | drill core |  |  |  |  | ore material | drill core | drill core | mineral separate | [5 empty] | mineralisation |  |  |  | pyrite, sphalerite, chalcopyrite, pyrrhotite, magnetite, galena, tennantite, tetrahedrite, freibergite | [6 empty] | white mica, chlorite, quartz, calcite, biotite, carbonate | polished thin sections | EMPA, LA-ICPMS | FEI MLA 650FEG instrument equipped with dual Bruker 5th generation XFlash SDD X-ray detectors; Geo Las 193 nm excimer laser (Coherent) coupled to a Thermo Finnigan ELEMENT XR ICP-MS | Micro Analysis Facility at MUN-CREAIT | EMPA: accelerating voltage of 25 kV, a 2-nA beam current, focused to 1 µm, with elemental counting times between 5 and 30 s; LA-ICP-MS: Geo Las 193 nm excimer laser (Coherent) coupled to a Thermo Finnigan ELEMENT XR ICP-MS | Internal standards were measured periodically to demonstrate their reproducibility | [14 empty] | 2690.77 | [27 empty] | 5179.99 | [43 empty] | 854587.42 | [15 empty] | 131868.02 |  | 282.18 |  |  |  | 3114.04 | [33 empty] | 2277.58 |  |  |  |  | 2024 | Denisová and Piercey (2024), Mineralium Deposita, 59, 473–503 |  | CAN | Yukon
| ABM deposit | ABM | Seafloor hydrothermal | Volcanic-hosted massive sulfide (VMS) | bimodal-felsic replacement-style VMS | Zn, Cu, Pb, Au, Ag | Bi, Se, Co, Hg, As, Sb, Ba | Zn, Cu, Pb, Au, Ag, Bi, Se, Co, Hg, As, Sb, Ba | van Olden et al., 2020 |  | B232695-8-1-10 | B232695-8-1-10 | drill core |  |  |  |  | ore material | drill core | drill core | mineral separate | [5 empty] | mineralisation |  |  |  | pyrite, sphalerite, chalcopyrite, pyrrhotite, magnetite, galena, tennantite, tetrahedrite, freibergite | [6 empty] | white mica, chlorite, quartz, calcite, biotite, carbonate | polished thin sections | EMPA, LA-ICPMS | FEI MLA 650FEG instrument equipped with dual Bruker 5th generation XFlash SDD X-ray detectors; Geo Las 193 nm excimer laser (Coherent) coupled to a Thermo Finnigan ELEMENT XR ICP-MS | Micro Analysis Facility at MUN-CREAIT | EMPA: accelerating voltage of 25 kV, a 2-nA beam current, focused to 1 µm, with elemental counting times between 5 and 30 s; LA-ICP-MS: Geo Las 193 nm excimer laser (Coherent) coupled to a Thermo Finnigan ELEMENT XR ICP-MS | Internal standards were measured periodically to demonstrate their reproducibility | 553.96 | [13 empty] | 1843.18 | [27 empty] | 2659.01 | [43 empty] | 852193.18 | [15 empty] | 136445.58 |  | 2024.48 |  |  |  | 2336.71 | [33 empty] | 1943.9 |  |  |  |  | 2024 | Denisová and Piercey (2024), Mineralium Deposita, 59, 473–503 |  | CAN | Yukon
| ABM deposit | ABM | Seafloor hydrothermal | Volcanic-hosted massive sulfide (VMS) | bimodal-felsic replacement-style VMS | Zn, Cu, Pb, Au, Ag | Bi, Se, Co, Hg, As, Sb, Ba | Zn, Cu, Pb, Au, Ag, Bi, Se, Co, Hg, As, Sb, Ba | van Olden et al., 2020 |  | B232695-8-1-17 | B232695-8-1-17 | drill core |  |  |  |  | ore material | drill core | drill core | mineral separate | [5 empty] | mineralisation |  |  |  | pyrite, sphalerite, chalcopyrite, pyrrhotite, magnetite, galena, tennantite, tetrahedrite, freibergite | [6 empty] | white mica, chlorite, quartz, calcite, biotite, carbonate | polished thin sections | EMPA, LA-ICPMS | FEI MLA 650FEG instrument equipped with dual Bruker 5th generation XFlash SDD X-ray detectors; Geo Las 193 nm excimer laser (Coherent) coupled to a Thermo Finnigan ELEMENT XR ICP-MS | Micro Analysis Facility at MUN-CREAIT | EMPA: accelerating voltage of 25 kV, a 2-nA beam current, focused to 1 µm, with elemental counting times between 5 and 30 s; LA-ICP-MS: Geo Las 193 nm excimer laser (Coherent) coupled to a Thermo Finnigan ELEMENT XR ICP-MS | Internal standards were measured periodically to demonstrate their reproducibility | [14 empty] | 2196.08 | [17 empty] | 100.28 | [9 empty] | 5134.22 | [43 empty] | 855589.98 | [15 empty] | 133700.35 |  | 310.86 |  |  |  | 2827.83 | [33 empty] | 140.39 |  |  |  |  | 2024 | Denisová and Piercey (2024), Mineralium Deposita, 59, 473–503 |  | CAN | Yukon
| ABM deposit | ABM | Seafloor hydrothermal | Volcanic-hosted massive sulfide (VMS) | bimodal-felsic replacement-style VMS | Zn, Cu, Pb, Au, Ag | Bi, Se, Co, Hg, As, Sb, Ba | Zn, Cu, Pb, Au, Ag, Bi, Se, Co, Hg, As, Sb, Ba | van Olden et al., 2020 |  | B232695-8-1-4 | B232695-8-1-4 | drill core |  |  |  |  | ore material | drill core | drill core | mineral separate | [5 empty] | mineralisation |  |  |  | pyrite, sphalerite, chalcopyrite, pyrrhotite, magnetite, galena, tennantite, tetrahedrite, freibergite | [6 empty] | white mica, chlorite, quartz, calcite, biotite, carbonate | polished thin sections | EMPA, LA-ICPMS | FEI MLA 650FEG instrument equipped with dual Bruker 5th generation XFlash SDD X-ray detectors; Geo Las 193 nm excimer laser (Coherent) coupled to a Thermo Finnigan ELEMENT XR ICP-MS | Micro Analysis Facility at MUN-CREAIT | EMPA: accelerating voltage of 25 kV, a 2-nA beam current, focused to 1 µm, with elemental counting times between 5 and 30 s; LA-ICP-MS: Geo Las 193 nm excimer laser (Coherent) coupled to a Thermo Finnigan ELEMENT XR ICP-MS | Internal standards were measured periodically to demonstrate their reproducibility | [14 empty] | 2259.22 | [17 empty] | 554.89 | [9 empty] | 5519.22 | [43 empty] | 853567.18 | [15 empty] | 132084.82 |  | 614.35 |  |  |  | 3051.92 | [33 empty] | 2348.39 |  |  |  |  | 2024 | Denisová and Piercey (2024), Mineralium Deposita, 59, 473–503 |  | CAN | Yukon
| ABM deposit | ABM | Seafloor hydrothermal | Volcanic-hosted massive sulfide (VMS) | bimodal-felsic replacement-style VMS | Zn, Cu, Pb, Au, Ag | Bi, Se, Co, Hg, As, Sb, Ba | Zn, Cu, Pb, Au, Ag, Bi, Se, Co, Hg, As, Sb, Ba | van Olden et al., 2020 |  | B232695-9-1-13 | B232695-9-1-13 | drill core |  |  |  |  | ore material | drill core | drill core | mineral separate | [5 empty] | mineralisation |  |  |  | pyrite, sphalerite, chalcopyrite, pyrrhotite, magnetite, galena, tennantite, tetrahedrite, freibergite | [6 empty] | white mica, chlorite, quartz, calcite, biotite, carbonate | polished thin sections | EMPA, LA-ICPMS | FEI MLA 650FEG instrument equipped with dual Bruker 5th generation XFlash SDD X-ray detectors; Geo Las 193 nm excimer laser (Coherent) coupled to a Thermo Finnigan ELEMENT XR ICP-MS | Micro Analysis Facility at MUN-CREAIT | EMPA: accelerating voltage of 25 kV, a 2-nA beam current, focused to 1 µm, with elemental counting times between 5 and 30 s; LA-ICP-MS: Geo Las 193 nm excimer laser (Coherent) coupled to a Thermo Finnigan ELEMENT XR ICP-MS | Internal standards were measured periodically to demonstrate their reproducibility | 2646.04 | [13 empty] | 2374.39 | [27 empty] | 1267.68 | [43 empty] | 853884.54 | [15 empty] | 134233.45 |  | 3209.45 |  |  |  | 2384.45 | [38 empty] | 2024 | Denisová and Piercey (2024), Mineralium Deposita, 59, 473–503 |  | CAN | Yukon
| ABM deposit | ABM | Seafloor hydrothermal | Volcanic-hosted massive sulfide (VMS) | bimodal-felsic replacement-style VMS | Zn, Cu, Pb, Au, Ag | Bi, Se, Co, Hg, As, Sb, Ba | Zn, Cu, Pb, Au, Ag, Bi, Se, Co, Hg, As, Sb, Ba | van Olden et al., 2020 |  | B232695-9-1-5 | B232695-9-1-5 | drill core |  |  |  |  | ore material | drill core | drill core | mineral separate | [5 empty] | mineralisation |  |  |  | pyrite, sphalerite, chalcopyrite, pyrrhotite, magnetite, galena, tennantite, tetrahedrite, freibergite | [6 empty] | white mica, chlorite, quartz, calcite, biotite, carbonate | polished thin sections | EMPA, LA-ICPMS | FEI MLA 650FEG instrument equipped with dual Bruker 5th generation XFlash SDD X-ray detectors; Geo Las 193 nm excimer laser (Coherent) coupled to a Thermo Finnigan ELEMENT XR ICP-MS | Micro Analysis Facility at MUN-CREAIT | EMPA: accelerating voltage of 25 kV, a 2-nA beam current, focused to 1 µm, with elemental counting times between 5 and 30 s; LA-ICP-MS: Geo Las 193 nm excimer laser (Coherent) coupled to a Thermo Finnigan ELEMENT XR ICP-MS | Internal standards were measured periodically to demonstrate their reproducibility | [42 empty] | 3968.01 | [43 empty] | 860295.75 | [15 empty] | 134159.08 | [5 empty] | 1577.16 | [38 empty] | 2024 | Denisová and Piercey (2024), Mineralium Deposita, 59, 473–503 |  | CAN | Yukon
| ABM deposit | ABM | Seafloor hydrothermal | Volcanic-hosted massive sulfide (VMS) | bimodal-felsic replacement-style VMS | Zn, Cu, Pb, Au, Ag | Bi, Se, Co, Hg, As, Sb, Ba | Zn, Cu, Pb, Au, Ag, Bi, Se, Co, Hg, As, Sb, Ba | van Olden et al., 2020 |  | B233308-1-1-1 | B233308-1-1-1 | drill core |  |  |  |  | ore material | drill core | drill core | mineral separate | [5 empty] | mineralisation |  |  |  | pyrite, sphalerite, chalcopyrite, pyrrhotite, magnetite, galena, tennantite, tetrahedrite, freibergite | [6 empty] | white mica, chlorite, quartz, calcite, biotite, carbonate | polished thin sections | EMPA, LA-ICPMS | FEI MLA 650FEG instrument equipped with dual Bruker 5th generation XFlash SDD X-ray detectors; Geo Las 193 nm excimer laser (Coherent) coupled to a Thermo Finnigan ELEMENT XR ICP-MS | Micro Analysis Facility at MUN-CREAIT | EMPA: accelerating voltage of 25 kV, a 2-nA beam current, focused to 1 µm, with elemental counting times between 5 and 30 s; LA-ICP-MS: Geo Las 193 nm excimer laser (Coherent) coupled to a Thermo Finnigan ELEMENT XR ICP-MS | Internal standards were measured periodically to demonstrate their reproducibility | 1016.92 | [13 empty] | 1329.04 | [27 empty] | 1016.92 | [43 empty] | 857883.61 | [15 empty] | 136125.66 |  | 2225.13 |  |  |  | 402.74 | [38 empty] | 2024 | Denisová and Piercey (2024), Mineralium Deposita, 59, 473–503 |  | CAN | Yukon
| ABM deposit | ABM | Seafloor hydrothermal | Volcanic-hosted massive sulfide (VMS) | bimodal-felsic replacement-style VMS | Zn, Cu, Pb, Au, Ag | Bi, Se, Co, Hg, As, Sb, Ba | Zn, Cu, Pb, Au, Ag, Bi, Se, Co, Hg, As, Sb, Ba | van Olden et al., 2020 |  | B233308-1-1-4 | B233308-1-1-4 | drill core |  |  |  |  | ore material | drill core | drill core | mineral separate | [5 empty] | mineralisation |  |  |  | pyrite, sphalerite, chalcopyrite, pyrrhotite, magnetite, galena, tennantite, tetrahedrite, freibergite | [6 empty] | white mica, chlorite, quartz, calcite, biotite, carbonate | polished thin sections | EMPA, LA-ICPMS | FEI MLA 650FEG instrument equipped with dual Bruker 5th generation XFlash SDD X-ray detectors; Geo Las 193 nm excimer laser (Coherent) coupled to a Thermo Finnigan ELEMENT XR ICP-MS | Micro Analysis Facility at MUN-CREAIT | EMPA: accelerating voltage of 25 kV, a 2-nA beam current, focused to 1 µm, with elemental counting times between 5 and 30 s; LA-ICP-MS: Geo Las 193 nm excimer laser (Coherent) coupled to a Thermo Finnigan ELEMENT XR ICP-MS | Internal standards were measured periodically to demonstrate their reproducibility | 0 | [13 empty] | 974.22 | [27 empty] | 944.09 | [43 empty] | 863318.17 | [15 empty] | 133638.65 |  | 713.09 | [37 empty] | 391.7 |  |  |  |  | 2024 | Denisová and Piercey (2024), Mineralium Deposita, 59, 473–503 |  | CAN | Yukon
| ABM deposit | ABM | Seafloor hydrothermal | Volcanic-hosted massive sulfide (VMS) | bimodal-felsic replacement-style VMS | Zn, Cu, Pb, Au, Ag | Bi, Se, Co, Hg, As, Sb, Ba | Zn, Cu, Pb, Au, Ag, Bi, Se, Co, Hg, As, Sb, Ba | van Olden et al., 2020 |  | B233308-2-1-1 | B233308-2-1-1 | drill core |  |  |  |  | ore material | drill core | drill core | mineral separate | [5 empty] | mineralisation |  |  |  | pyrite, sphalerite, chalcopyrite, pyrrhotite, magnetite, galena, tennantite, tetrahedrite, freibergite | [6 empty] | white mica, chlorite, quartz, calcite, biotite, carbonate | polished thin sections | EMPA, LA-ICPMS | FEI MLA 650FEG instrument equipped with dual Bruker 5th generation XFlash SDD X-ray detectors; Geo Las 193 nm excimer laser (Coherent) coupled to a Thermo Finnigan ELEMENT XR ICP-MS | Micro Analysis Facility at MUN-CREAIT | EMPA: accelerating voltage of 25 kV, a 2-nA beam current, focused to 1 µm, with elemental counting times between 5 and 30 s; LA-ICP-MS: Geo Las 193 nm excimer laser (Coherent) coupled to a Thermo Finnigan ELEMENT XR ICP-MS | Internal standards were measured periodically to demonstrate their reproducibility | 3216.35 | [13 empty] | 765.8 | [27 empty] | 459.48 | [43 empty] | 853160.71 | [15 empty] | 137813.08 |  | 4390.58 |  |  |  | 194 | [38 empty] | 2024 | Denisová and Piercey (2024), Mineralium Deposita, 59, 473–503 |  | CAN | Yukon
| ABM deposit | ABM | Seafloor hydrothermal | Volcanic-hosted massive sulfide (VMS) | bimodal-felsic replacement-style VMS | Zn, Cu, Pb, Au, Ag | Bi, Se, Co, Hg, As, Sb, Ba | Zn, Cu, Pb, Au, Ag, Bi, Se, Co, Hg, As, Sb, Ba | van Olden et al., 2020 |  | B233308-2-1-17 | B233308-2-1-17 | drill core |  |  |  |  | ore material | drill core | drill core | mineral separate | [5 empty] | mineralisation |  |  |  | pyrite, sphalerite, chalcopyrite, pyrrhotite, magnetite, galena, tennantite, tetrahedrite, freibergite | [6 empty] | white mica, chlorite, quartz, calcite, biotite, carbonate | polished thin sections | EMPA, LA-ICPMS | FEI MLA 650FEG instrument equipped with dual Bruker 5th generation XFlash SDD X-ray detectors; Geo Las 193 nm excimer laser (Coherent) coupled to a Thermo Finnigan ELEMENT XR ICP-MS | Micro Analysis Facility at MUN-CREAIT | EMPA: accelerating voltage of 25 kV, a 2-nA beam current, focused to 1 µm, with elemental counting times between 5 and 30 s; LA-ICP-MS: Geo Las 193 nm excimer laser (Coherent) coupled to a Thermo Finnigan ELEMENT XR ICP-MS | Internal standards were measured periodically to demonstrate their reproducibility | [14 empty] | 1603.11 | [27 empty] | 706.96 | [43 empty] | 861286.47 | [15 empty] | 134083.44 |  | 278.8 | [37 empty] | 1981.48 |  |  |  |  | 2024 | Denisová and Piercey (2024), Mineralium Deposita, 59, 473–503 |  | CAN | Yukon
| ABM deposit | ABM | Seafloor hydrothermal | Volcanic-hosted massive sulfide (VMS) | bimodal-felsic replacement-style VMS | Zn, Cu, Pb, Au, Ag | Bi, Se, Co, Hg, As, Sb, Ba | Zn, Cu, Pb, Au, Ag, Bi, Se, Co, Hg, As, Sb, Ba | van Olden et al., 2020 |  | B233308-3-1-1 | B233308-3-1-1 | drill core |  |  |  |  | ore material | drill core | drill core | mineral separate | [5 empty] | mineralisation |  |  |  | pyrite, sphalerite, chalcopyrite, pyrrhotite, magnetite, galena, tennantite, tetrahedrite, freibergite | [6 empty] | white mica, chlorite, quartz, calcite, biotite, carbonate | polished thin sections | EMPA, LA-ICPMS | FEI MLA 650FEG instrument equipped with dual Bruker 5th generation XFlash SDD X-ray detectors; Geo Las 193 nm excimer laser (Coherent) coupled to a Thermo Finnigan ELEMENT XR ICP-MS | Micro Analysis Facility at MUN-CREAIT | EMPA: accelerating voltage of 25 kV, a 2-nA beam current, focused to 1 µm, with elemental counting times between 5 and 30 s; LA-ICP-MS: Geo Las 193 nm excimer laser (Coherent) coupled to a Thermo Finnigan ELEMENT XR ICP-MS | Internal standards were measured periodically to demonstrate their reproducibility | [14 empty] | 1319.1 | [27 empty] | 3393.41 | [43 empty] | 858463.39 | [15 empty] | 135444.57 |  | 765.28 |  |  |  | 251.74 | [33 empty] | 362.5 |  |  |  |  | 2024 | Denisová and Piercey (2024), Mineralium Deposita, 59, 473–503 |  | CAN | Yukon
| ABM deposit | ABM | Seafloor hydrothermal | Volcanic-hosted massive sulfide (VMS) | bimodal-felsic replacement-style VMS | Zn, Cu, Pb, Au, Ag | Bi, Se, Co, Hg, As, Sb, Ba | Zn, Cu, Pb, Au, Ag, Bi, Se, Co, Hg, As, Sb, Ba | van Olden et al., 2020 |  | B233308-3-1-13 | B233308-3-1-13 | drill core |  |  |  |  | ore material | drill core | drill core | mineral separate | [5 empty] | mineralisation |  |  |  | pyrite, sphalerite, chalcopyrite, pyrrhotite, magnetite, galena, tennantite, tetrahedrite, freibergite | [6 empty] | white mica, chlorite, quartz, calcite, biotite, carbonate | polished thin sections | EMPA, LA-ICPMS | FEI MLA 650FEG instrument equipped with dual Bruker 5th generation XFlash SDD X-ray detectors; Geo Las 193 nm excimer laser (Coherent) coupled to a Thermo Finnigan ELEMENT XR ICP-MS | Micro Analysis Facility at MUN-CREAIT | EMPA: accelerating voltage of 25 kV, a 2-nA beam current, focused to 1 µm, with elemental counting times between 5 and 30 s; LA-ICP-MS: Geo Las 193 nm excimer laser (Coherent) coupled to a Thermo Finnigan ELEMENT XR ICP-MS | Internal standards were measured periodically to demonstrate their reproducibility | 2144.1 | [13 empty] | 1766.33 | [27 empty] | 1327.3 | [43 empty] | 855272.96 | [15 empty] | 136038.31 |  | 3450.99 | [42 empty] | 2024 | Denisová and Piercey (2024), Mineralium Deposita, 59, 473–503 |  | CAN | Yukon
| ABM deposit | ABM | Seafloor hydrothermal | Volcanic-hosted massive sulfide (VMS) | bimodal-felsic replacement-style VMS | Zn, Cu, Pb, Au, Ag | Bi, Se, Co, Hg, As, Sb, Ba | Zn, Cu, Pb, Au, Ag, Bi, Se, Co, Hg, As, Sb, Ba | van Olden et al., 2020 |  | B233308-4-1-10 | B233308-4-1-10 | drill core |  |  |  |  | ore material | drill core | drill core | mineral separate | [5 empty] | mineralisation |  |  |  | pyrite, sphalerite, chalcopyrite, pyrrhotite, magnetite, galena, tennantite, tetrahedrite, freibergite | [6 empty] | white mica, chlorite, quartz, calcite, biotite, carbonate | polished thin sections | EMPA, LA-ICPMS | FEI MLA 650FEG instrument equipped with dual Bruker 5th generation XFlash SDD X-ray detectors; Geo Las 193 nm excimer laser (Coherent) coupled to a Thermo Finnigan ELEMENT XR ICP-MS | Micro Analysis Facility at MUN-CREAIT | EMPA: accelerating voltage of 25 kV, a 2-nA beam current, focused to 1 µm, with elemental counting times between 5 and 30 s; LA-ICP-MS: Geo Las 193 nm excimer laser (Coherent) coupled to a Thermo Finnigan ELEMENT XR ICP-MS | Internal standards were measured periodically to demonstrate their reproducibility | [14 empty] | 684.72 | [17 empty] | 50.35 | [9 empty] | 2416.65 | [43 empty] | 861274.17 | [15 empty] | 135090.78 |  | 80.56 |  |  |  | 342.36 | [33 empty] | 60.42 |  |  |  |  | 2024 | Denisová and Piercey (2024), Mineralium Deposita, 59, 473–503 |  | CAN | Yukon
| ABM deposit | ABM | Seafloor hydrothermal | Volcanic-hosted massive sulfide (VMS) | bimodal-felsic replacement-style VMS | Zn, Cu, Pb, Au, Ag | Bi, Se, Co, Hg, As, Sb, Ba | Zn, Cu, Pb, Au, Ag, Bi, Se, Co, Hg, As, Sb, Ba | van Olden et al., 2020 |  | B233308-4-1-11 | B233308-4-1-11 | drill core |  |  |  |  | ore material | drill core | drill core | mineral separate | [5 empty] | mineralisation |  |  |  | pyrite, sphalerite, chalcopyrite, pyrrhotite, magnetite, galena, tennantite, tetrahedrite, freibergite | [6 empty] | white mica, chlorite, quartz, calcite, biotite, carbonate | polished thin sections | EMPA, LA-ICPMS | FEI MLA 650FEG instrument equipped with dual Bruker 5th generation XFlash SDD X-ray detectors; Geo Las 193 nm excimer laser (Coherent) coupled to a Thermo Finnigan ELEMENT XR ICP-MS | Micro Analysis Facility at MUN-CREAIT | EMPA: accelerating voltage of 25 kV, a 2-nA beam current, focused to 1 µm, with elemental counting times between 5 and 30 s; LA-ICP-MS: Geo Las 193 nm excimer laser (Coherent) coupled to a Thermo Finnigan ELEMENT XR ICP-MS | Internal standards were measured periodically to demonstrate their reproducibility | [14 empty] | 1627.69 | [27 empty] | 920 | [43 empty] | 860776.64 | [15 empty] | 134926.65 |  | 677.36 |  |  |  | 1071.65 | [38 empty] | 2024 | Denisová and Piercey (2024), Mineralium Deposita, 59, 473–503 |  | CAN | Yukon
| ABM deposit | ABM | Seafloor hydrothermal | Volcanic-hosted massive sulfide (VMS) | bimodal-felsic replacement-style VMS | Zn, Cu, Pb, Au, Ag | Bi, Se, Co, Hg, As, Sb, Ba | Zn, Cu, Pb, Au, Ag, Bi, Se, Co, Hg, As, Sb, Ba | van Olden et al., 2020 |  | B233308-4-1-16 | B233308-4-1-16 | drill core |  |  |  |  | ore material | drill core | drill core | mineral separate | [5 empty] | mineralisation |  |  |  | pyrite, sphalerite, chalcopyrite, pyrrhotite, magnetite, galena, tennantite, tetrahedrite, freibergite | [6 empty] | white mica, chlorite, quartz, calcite, biotite, carbonate | polished thin sections | EMPA, LA-ICPMS | FEI MLA 650FEG instrument equipped with dual Bruker 5th generation XFlash SDD X-ray detectors; Geo Las 193 nm excimer laser (Coherent) coupled to a Thermo Finnigan ELEMENT XR ICP-MS | Micro Analysis Facility at MUN-CREAIT | EMPA: accelerating voltage of 25 kV, a 2-nA beam current, focused to 1 µm, with elemental counting times between 5 and 30 s; LA-ICP-MS: Geo Las 193 nm excimer laser (Coherent) coupled to a Thermo Finnigan ELEMENT XR ICP-MS | Internal standards were measured periodically to demonstrate their reproducibility | 193.69 | [13 empty] | 458.74 | [27 empty] | 11101.48 | [43 empty] | 851806.92 | [15 empty] | 134441.1 |  | 1264.08 |  |  |  | 733.98 | [38 empty] | 2024 | Denisová and Piercey (2024), Mineralium Deposita, 59, 473–503 |  | CAN | Yukon
| ABM deposit | ABM | Seafloor hydrothermal | Volcanic-hosted massive sulfide (VMS) | bimodal-felsic replacement-style VMS | Zn, Cu, Pb, Au, Ag | Bi, Se, Co, Hg, As, Sb, Ba | Zn, Cu, Pb, Au, Ag, Bi, Se, Co, Hg, As, Sb, Ba | van Olden et al., 2020 |  | B233308-5-1-13 | B233308-5-1-13 | drill core |  |  |  |  | ore material | drill core | drill core | mineral separate | [5 empty] | mineralisation |  |  |  | pyrite, sphalerite, chalcopyrite, pyrrhotite, magnetite, galena, tennantite, tetrahedrite, freibergite | [6 empty] | white mica, chlorite, quartz, calcite, biotite, carbonate | polished thin sections | EMPA, LA-ICPMS | FEI MLA 650FEG instrument equipped with dual Bruker 5th generation XFlash SDD X-ray detectors; Geo Las 193 nm excimer laser (Coherent) coupled to a Thermo Finnigan ELEMENT XR ICP-MS | Micro Analysis Facility at MUN-CREAIT | EMPA: accelerating voltage of 25 kV, a 2-nA beam current, focused to 1 µm, with elemental counting times between 5 and 30 s; LA-ICP-MS: Geo Las 193 nm excimer laser (Coherent) coupled to a Thermo Finnigan ELEMENT XR ICP-MS | Internal standards were measured periodically to demonstrate their reproducibility | [14 empty] | 1376 | [27 empty] | 7876.04 | [43 empty] | 854277.91 | [15 empty] | 136069.58 |  | 225.91 |  |  |  | 174.57 | [38 empty] | 2024 | Denisová and Piercey (2024), Mineralium Deposita, 59, 473–503 |  | CAN | Yukon
| ABM deposit | ABM | Seafloor hydrothermal | Volcanic-hosted massive sulfide (VMS) | bimodal-felsic replacement-style VMS | Zn, Cu, Pb, Au, Ag | Bi, Se, Co, Hg, As, Sb, Ba | Zn, Cu, Pb, Au, Ag, Bi, Se, Co, Hg, As, Sb, Ba | van Olden et al., 2020 |  | B233308-7-1-14 | B233308-7-1-14 | drill core |  |  |  |  | ore material | drill core | drill core | mineral separate | [5 empty] | mineralisation |  |  |  | pyrite, sphalerite, chalcopyrite, pyrrhotite, magnetite, galena, tennantite, tetrahedrite, freibergite | [6 empty] | white mica, chlorite, quartz, calcite, biotite, carbonate | polished thin sections | EMPA, LA-ICPMS | FEI MLA 650FEG instrument equipped with dual Bruker 5th generation XFlash SDD X-ray detectors; Geo Las 193 nm excimer laser (Coherent) coupled to a Thermo Finnigan ELEMENT XR ICP-MS | Micro Analysis Facility at MUN-CREAIT | EMPA: accelerating voltage of 25 kV, a 2-nA beam current, focused to 1 µm, with elemental counting times between 5 and 30 s; LA-ICP-MS: Geo Las 193 nm excimer laser (Coherent) coupled to a Thermo Finnigan ELEMENT XR ICP-MS | Internal standards were measured periodically to demonstrate their reproducibility | [14 empty] | 1763.53 | [27 empty] | 4479.76 | [43 empty] | 857630.8 | [15 empty] | 135051.58 |  | 1033.79 | [42 empty] | 2024 | Denisová and Piercey (2024), Mineralium Deposita, 59, 473–503 |  | CAN | Yukon
| ABM deposit | ABM | Seafloor hydrothermal | Volcanic-hosted massive sulfide (VMS) | bimodal-felsic replacement-style VMS | Zn, Cu, Pb, Au, Ag | Bi, Se, Co, Hg, As, Sb, Ba | Zn, Cu, Pb, Au, Ag, Bi, Se, Co, Hg, As, Sb, Ba | van Olden et al., 2020 |  | B233308-7-1-19 | B233308-7-1-19 | drill core |  |  |  |  | ore material | drill core | drill core | mineral separate | [5 empty] | mineralisation |  |  |  | pyrite, sphalerite, chalcopyrite, pyrrhotite, magnetite, galena, tennantite, tetrahedrite, freibergite | [6 empty] | white mica, chlorite, quartz, calcite, biotite, carbonate | polished thin sections | EMPA, LA-ICPMS | FEI MLA 650FEG instrument equipped with dual Bruker 5th generation XFlash SDD X-ray detectors; Geo Las 193 nm excimer laser (Coherent) coupled to a Thermo Finnigan ELEMENT XR ICP-MS | Micro Analysis Facility at MUN-CREAIT | EMPA: accelerating voltage of 25 kV, a 2-nA beam current, focused to 1 µm, with elemental counting times between 5 and 30 s; LA-ICP-MS: Geo Las 193 nm excimer laser (Coherent) coupled to a Thermo Finnigan ELEMENT XR ICP-MS | Internal standards were measured periodically to demonstrate their reproducibility | [14 empty] | 1210.63 | [17 empty] | 114.8 | [9 empty] | 8714.44 | [43 empty] | 852720.79 | [15 empty] | 136362.69 |  | 532.26 |  |  |  | 344.4 | [38 empty] | 2024 | Denisová and Piercey (2024), Mineralium Deposita, 59, 473–503 |  | CAN | Yukon
| ABM deposit | ABM | Seafloor hydrothermal | Volcanic-hosted massive sulfide (VMS) | bimodal-felsic replacement-style VMS | Zn, Cu, Pb, Au, Ag | Bi, Se, Co, Hg, As, Sb, Ba | Zn, Cu, Pb, Au, Ag, Bi, Se, Co, Hg, As, Sb, Ba | van Olden et al., 2020 |  | B264518-2-2-1 | B264518-2-2-1 | drill core |  |  |  |  | ore material | drill core | drill core | mineral separate | [5 empty] | mineralisation |  |  |  | pyrite, sphalerite, chalcopyrite, pyrrhotite, magnetite, galena, tennantite, tetrahedrite, freibergite | [6 empty] | white mica, chlorite, quartz, calcite, biotite, carbonate | polished thin sections | EMPA, LA-ICPMS | FEI MLA 650FEG instrument equipped with dual Bruker 5th generation XFlash SDD X-ray detectors; Geo Las 193 nm excimer laser (Coherent) coupled to a Thermo Finnigan ELEMENT XR ICP-MS | Micro Analysis Facility at MUN-CREAIT | EMPA: accelerating voltage of 25 kV, a 2-nA beam current, focused to 1 µm, with elemental counting times between 5 and 30 s; LA-ICP-MS: Geo Las 193 nm excimer laser (Coherent) coupled to a Thermo Finnigan ELEMENT XR ICP-MS | Internal standards were measured periodically to demonstrate their reproducibility | 2114.21 | [13 empty] | 7928.28 | [27 empty] | 22361.82 | [43 empty] | 790632.43 | [15 empty] | 84974.89 |  | 71.15 |  |  |  | 82088.19 | [33 empty] | 9829.03 |  |  |  |  | 2024 | Denisová and Piercey (2024), Mineralium Deposita, 59, 473–503 |  | CAN | Yukon
| ABM deposit | ABM | Seafloor hydrothermal | Volcanic-hosted massive sulfide (VMS) | bimodal-felsic replacement-style VMS | Zn, Cu, Pb, Au, Ag | Bi, Se, Co, Hg, As, Sb, Ba | Zn, Cu, Pb, Au, Ag, Bi, Se, Co, Hg, As, Sb, Ba | van Olden et al., 2020 |  | B264518-7-1-3 | B264518-7-1-3 | drill core |  |  |  |  | ore material | drill core | drill core | mineral separate | [5 empty] | mineralisation |  |  |  | pyrite, sphalerite, chalcopyrite, pyrrhotite, magnetite, galena, tennantite, tetrahedrite, freibergite | [6 empty] | white mica, chlorite, quartz, calcite, biotite, carbonate | polished thin sections | EMPA, LA-ICPMS | FEI MLA 650FEG instrument equipped with dual Bruker 5th generation XFlash SDD X-ray detectors; Geo Las 193 nm excimer laser (Coherent) coupled to a Thermo Finnigan ELEMENT XR ICP-MS | Micro Analysis Facility at MUN-CREAIT | EMPA: accelerating voltage of 25 kV, a 2-nA beam current, focused to 1 µm, with elemental counting times between 5 and 30 s; LA-ICP-MS: Geo Las 193 nm excimer laser (Coherent) coupled to a Thermo Finnigan ELEMENT XR ICP-MS | Internal standards were measured periodically to demonstrate their reproducibility | 2543.34 | [13 empty] | 8118.34 | [27 empty] | 10346.3 | [43 empty] | 821884.92 | [15 empty] | 104348.09 |  | 71.21 |  |  |  | 52687.8 | [38 empty] | 2024 | Denisová and Piercey (2024), Mineralium Deposita, 59, 473–503 |  | CAN | Yukon
| ABM deposit | ABM | Seafloor hydrothermal | Volcanic-hosted massive sulfide (VMS) | bimodal-felsic replacement-style VMS | Zn, Cu, Pb, Au, Ag | Bi, Se, Co, Hg, As, Sb, Ba | Zn, Cu, Pb, Au, Ag, Bi, Se, Co, Hg, As, Sb, Ba | van Olden et al., 2020 |  | B264518-1-1-5 | B264518-1-1-5 | drill core |  |  |  |  | ore material | drill core | drill core | mineral separate | [5 empty] | mineralisation |  |  |  | pyrite, sphalerite, chalcopyrite, pyrrhotite, magnetite, galena, tennantite, tetrahedrite, freibergite | [6 empty] | white mica, chlorite, quartz, calcite, biotite, carbonate | polished thin sections | EMPA, LA-ICPMS | FEI MLA 650FEG instrument equipped with dual Bruker 5th generation XFlash SDD X-ray detectors; Geo Las 193 nm excimer laser (Coherent) coupled to a Thermo Finnigan ELEMENT XR ICP-MS | Micro Analysis Facility at MUN-CREAIT | EMPA: accelerating voltage of 25 kV, a 2-nA beam current, focused to 1 µm, with elemental counting times between 5 and 30 s; LA-ICP-MS: Geo Las 193 nm excimer laser (Coherent) coupled to a Thermo Finnigan ELEMENT XR ICP-MS | Internal standards were measured periodically to demonstrate their reproducibility | 2401.77 | [13 empty] | 10058.71 | [17 empty] | 6640.8 | [9 empty] | 9576.3 | [43 empty] | 806646.95 | [15 empty] | 97128.14 | [5 empty] | 67547.32 | [38 empty] | 2024 | Denisová and Piercey (2024), Mineralium Deposita, 59, 473–503 |  | CAN | Yukon
| ABM deposit | ABM | Seafloor hydrothermal | Volcanic-hosted massive sulfide (VMS) | bimodal-felsic replacement-style VMS | Zn, Cu, Pb, Au, Ag | Bi, Se, Co, Hg, As, Sb, Ba | Zn, Cu, Pb, Au, Ag, Bi, Se, Co, Hg, As, Sb, Ba | van Olden et al., 2020 |  | B264518-1-1-7 | B264518-1-1-7 | drill core |  |  |  |  | ore material | drill core | drill core | mineral separate | [5 empty] | mineralisation |  |  |  | pyrite, sphalerite, chalcopyrite, pyrrhotite, magnetite, galena, tennantite, tetrahedrite, freibergite | [6 empty] | white mica, chlorite, quartz, calcite, biotite, carbonate | polished thin sections | EMPA, LA-ICPMS | FEI MLA 650FEG instrument equipped with dual Bruker 5th generation XFlash SDD X-ray detectors; Geo Las 193 nm excimer laser (Coherent) coupled to a Thermo Finnigan ELEMENT XR ICP-MS | Micro Analysis Facility at MUN-CREAIT | EMPA: accelerating voltage of 25 kV, a 2-nA beam current, focused to 1 µm, with elemental counting times between 5 and 30 s; LA-ICP-MS: Geo Las 193 nm excimer laser (Coherent) coupled to a Thermo Finnigan ELEMENT XR ICP-MS | Internal standards were measured periodically to demonstrate their reproducibility | 2288.94 | [13 empty] | 10746.73 | [27 empty] | 9135.23 | [43 empty] | 812235.06 | [15 empty] | 103320.5 | [5 empty] | 58547.6 | [33 empty] | 3705.41 |  |  |  |  | 2024 | Denisová and Piercey (2024), Mineralium Deposita, 59, 473–503 |  | CAN | Yukon
| ABM deposit | ABM | Seafloor hydrothermal | Volcanic-hosted massive sulfide (VMS) | bimodal-felsic replacement-style VMS | Zn, Cu, Pb, Au, Ag | Bi, Se, Co, Hg, As, Sb, Ba | Zn, Cu, Pb, Au, Ag, Bi, Se, Co, Hg, As, Sb, Ba | van Olden et al., 2020 |  | B264518-2-1-3 | B264518-2-1-3 | drill core |  |  |  |  | ore material | drill core | drill core | mineral separate | [5 empty] | mineralisation |  |  |  | pyrite, sphalerite, chalcopyrite, pyrrhotite, magnetite, galena, tennantite, tetrahedrite, freibergite | [6 empty] | white mica, chlorite, quartz, calcite, biotite, carbonate | polished thin sections | EMPA, LA-ICPMS | FEI MLA 650FEG instrument equipped with dual Bruker 5th generation XFlash SDD X-ray detectors; Geo Las 193 nm excimer laser (Coherent) coupled to a Thermo Finnigan ELEMENT XR ICP-MS | Micro Analysis Facility at MUN-CREAIT | EMPA: accelerating voltage of 25 kV, a 2-nA beam current, focused to 1 µm, with elemental counting times between 5 and 30 s; LA-ICP-MS: Geo Las 193 nm excimer laser (Coherent) coupled to a Thermo Finnigan ELEMENT XR ICP-MS | Internal standards were measured periodically to demonstrate their reproducibility | 1848.33 | [13 empty] | 9241.67 | [27 empty] | 26223.88 | [43 empty] | 789688.13 | [15 empty] | 83655.01 | [5 empty] | 89342.97 | [38 empty] | 2024 | Denisová and Piercey (2024), Mineralium Deposita, 59, 473–503 |  | CAN | Yukon
| ABM deposit | ABM | Seafloor hydrothermal | Volcanic-hosted massive sulfide (VMS) | bimodal-felsic replacement-style VMS | Zn, Cu, Pb, Au, Ag | Bi, Se, Co, Hg, As, Sb, Ba | Zn, Cu, Pb, Au, Ag, Bi, Se, Co, Hg, As, Sb, Ba | van Olden et al., 2020 |  | B265159A-1-1-1 | B265159A-1-1-1 | drill core |  |  |  |  | ore material | drill core | drill core | mineral separate | [5 empty] | mineralisation |  |  |  | pyrite, sphalerite, chalcopyrite, pyrrhotite, magnetite, galena, tennantite, tetrahedrite, freibergite | [6 empty] | white mica, chlorite, quartz, calcite, biotite, carbonate | polished thin sections | EMPA, LA-ICPMS | FEI MLA 650FEG instrument equipped with dual Bruker 5th generation XFlash SDD X-ray detectors; Geo Las 193 nm excimer laser (Coherent) coupled to a Thermo Finnigan ELEMENT XR ICP-MS | Micro Analysis Facility at MUN-CREAIT | EMPA: accelerating voltage of 25 kV, a 2-nA beam current, focused to 1 µm, with elemental counting times between 5 and 30 s; LA-ICP-MS: Geo Las 193 nm excimer laser (Coherent) coupled to a Thermo Finnigan ELEMENT XR ICP-MS | Internal standards were measured periodically to demonstrate their reproducibility | [14 empty] | 3121.9 | [17 empty] | 182.45 | [9 empty] | 17474.51 | [43 empty] | 844401.87 | [15 empty] | 129234.33 | [5 empty] | 5524.13 | [38 empty] | 2024 | Denisová and Piercey (2024), Mineralium Deposita, 59, 473–503 |  | CAN | Yukon
| ABM deposit | ABM | Seafloor hydrothermal | Volcanic-hosted massive sulfide (VMS) | bimodal-felsic replacement-style VMS | Zn, Cu, Pb, Au, Ag | Bi, Se, Co, Hg, As, Sb, Ba | Zn, Cu, Pb, Au, Ag, Bi, Se, Co, Hg, As, Sb, Ba | van Olden et al., 2020 |  | B265159A-1-1-10 | B265159A-1-1-10 | drill core |  |  |  |  | ore material | drill core | drill core | mineral separate | [5 empty] | mineralisation |  |  |  | pyrite, sphalerite, chalcopyrite, pyrrhotite, magnetite, galena, tennantite, tetrahedrite, freibergite | [6 empty] | white mica, chlorite, quartz, calcite, biotite, carbonate | polished thin sections | EMPA, LA-ICPMS | FEI MLA 650FEG instrument equipped with dual Bruker 5th generation XFlash SDD X-ray detectors; Geo Las 193 nm excimer laser (Coherent) coupled to a Thermo Finnigan ELEMENT XR ICP-MS | Micro Analysis Facility at MUN-CREAIT | EMPA: accelerating voltage of 25 kV, a 2-nA beam current, focused to 1 µm, with elemental counting times between 5 and 30 s; LA-ICP-MS: Geo Las 193 nm excimer laser (Coherent) coupled to a Thermo Finnigan ELEMENT XR ICP-MS | Internal standards were measured periodically to demonstrate their reproducibility | 50.58 | [13 empty] | 3378.82 | [17 empty] | 1325.23 | [9 empty] | 1385.92 | [43 empty] | 855459.23 | [15 empty] | 132451.87 |  | 435 |  |  |  | 4633.24 | [33 empty] | 880.11 |  |  |  |  | 2024 | Denisová and Piercey (2024), Mineralium Deposita, 59, 473–503 |  | CAN | Yukon
| ABM deposit | ABM | Seafloor hydrothermal | Volcanic-hosted massive sulfide (VMS) | bimodal-felsic replacement-style VMS | Zn, Cu, Pb, Au, Ag | Bi, Se, Co, Hg, As, Sb, Ba | Zn, Cu, Pb, Au, Ag, Bi, Se, Co, Hg, As, Sb, Ba | van Olden et al., 2020 |  | B265159A-1-1-9 | B265159A-1-1-9 | drill core |  |  |  |  | ore material | drill core | drill core | mineral separate | [5 empty] | mineralisation |  |  |  | pyrite, sphalerite, chalcopyrite, pyrrhotite, magnetite, galena, tennantite, tetrahedrite, freibergite | [6 empty] | white mica, chlorite, quartz, calcite, biotite, carbonate | polished thin sections | EMPA, LA-ICPMS | FEI MLA 650FEG instrument equipped with dual Bruker 5th generation XFlash SDD X-ray detectors; Geo Las 193 nm excimer laser (Coherent) coupled to a Thermo Finnigan ELEMENT XR ICP-MS | Micro Analysis Facility at MUN-CREAIT | EMPA: accelerating voltage of 25 kV, a 2-nA beam current, focused to 1 µm, with elemental counting times between 5 and 30 s; LA-ICP-MS: Geo Las 193 nm excimer laser (Coherent) coupled to a Thermo Finnigan ELEMENT XR ICP-MS | Internal standards were measured periodically to demonstrate their reproducibility | 365.57 | [13 empty] | 3026.12 | [27 empty] | 3198.75 | [43 empty] | 855995.37 | [15 empty] | 132468.83 |  | 436.65 |  |  |  | 4508.71 | [38 empty] | 2024 | Denisová and Piercey (2024), Mineralium Deposita, 59, 473–503 |  | CAN | Yukon
| ABM deposit | ABM | Seafloor hydrothermal | Volcanic-hosted massive sulfide (VMS) | bimodal-felsic replacement-style VMS | Zn, Cu, Pb, Au, Ag | Bi, Se, Co, Hg, As, Sb, Ba | Zn, Cu, Pb, Au, Ag, Bi, Se, Co, Hg, As, Sb, Ba | van Olden et al., 2020 |  | B265159A-3-2-13 | B265159A-3-2-13 | drill core |  |  |  |  | ore material | drill core | drill core | mineral separate | [5 empty] | mineralisation |  |  |  | pyrite, sphalerite, chalcopyrite, pyrrhotite, magnetite, galena, tennantite, tetrahedrite, freibergite | [6 empty] | white mica, chlorite, quartz, calcite, biotite, carbonate | polished thin sections | EMPA, LA-ICPMS | FEI MLA 650FEG instrument equipped with dual Bruker 5th generation XFlash SDD X-ray detectors; Geo Las 193 nm excimer laser (Coherent) coupled to a Thermo Finnigan ELEMENT XR ICP-MS | Micro Analysis Facility at MUN-CREAIT | EMPA: accelerating voltage of 25 kV, a 2-nA beam current, focused to 1 µm, with elemental counting times between 5 and 30 s; LA-ICP-MS: Geo Las 193 nm excimer laser (Coherent) coupled to a Thermo Finnigan ELEMENT XR ICP-MS | Internal standards were measured periodically to demonstrate their reproducibility | 154.25 | [13 empty] | 3027.21 | [17 empty] | 723.06 | [9 empty] | 4868.6 | [43 empty] | 822079.33 | [15 empty] | 127258.35 |  | 250.66 |  |  |  | 5639.86 | [33 empty] | 35998.69 |  |  |  |  | 2024 | Denisová and Piercey (2024), Mineralium Deposita, 59, 473–503 |  | CAN | Yukon
| ABM deposit | ABM | Seafloor hydrothermal | Volcanic-hosted massive sulfide (VMS) | bimodal-felsic replacement-style VMS | Zn, Cu, Pb, Au, Ag | Bi, Se, Co, Hg, As, Sb, Ba | Zn, Cu, Pb, Au, Ag, Bi, Se, Co, Hg, As, Sb, Ba | van Olden et al., 2020 |  | B265159A-3-2-14 | B265159A-3-2-14 | drill core |  |  |  |  | ore material | drill core | drill core | mineral separate | [5 empty] | mineralisation |  |  |  | pyrite, sphalerite, chalcopyrite, pyrrhotite, magnetite, galena, tennantite, tetrahedrite, freibergite | [6 empty] | white mica, chlorite, quartz, calcite, biotite, carbonate | polished thin sections | EMPA, LA-ICPMS | FEI MLA 650FEG instrument equipped with dual Bruker 5th generation XFlash SDD X-ray detectors; Geo Las 193 nm excimer laser (Coherent) coupled to a Thermo Finnigan ELEMENT XR ICP-MS | Micro Analysis Facility at MUN-CREAIT | EMPA: accelerating voltage of 25 kV, a 2-nA beam current, focused to 1 µm, with elemental counting times between 5 and 30 s; LA-ICP-MS: Geo Las 193 nm excimer laser (Coherent) coupled to a Thermo Finnigan ELEMENT XR ICP-MS | Internal standards were measured periodically to demonstrate their reproducibility | 1402.59 | [13 empty] | 3093.67 | [17 empty] | 1840.28 | [9 empty] | 2795.24 | [43 empty] | 841317.83 | [15 empty] | 129844.43 |  | 1671.18 |  |  |  | 4943.9 | [33 empty] | 13090.88 |  |  |  |  | 2024 | Denisová and Piercey (2024), Mineralium Deposita, 59, 473–503 |  | CAN | Yukon
| ABM deposit | ABM | Seafloor hydrothermal | Volcanic-hosted massive sulfide (VMS) | bimodal-felsic replacement-style VMS | Zn, Cu, Pb, Au, Ag | Bi, Se, Co, Hg, As, Sb, Ba | Zn, Cu, Pb, Au, Ag, Bi, Se, Co, Hg, As, Sb, Ba | van Olden et al., 2020 |  | B265159A-3-2-17* | B265159A-3-2-17* | drill core |  |  |  |  | ore material | drill core | drill core | mineral separate | [5 empty] | mineralisation |  |  |  | pyrite, sphalerite, chalcopyrite, pyrrhotite, magnetite, galena, tennantite, tetrahedrite, freibergite | [6 empty] | white mica, chlorite, quartz, calcite, biotite, carbonate | polished thin sections | EMPA, LA-ICPMS | FEI MLA 650FEG instrument equipped with dual Bruker 5th generation XFlash SDD X-ray detectors; Geo Las 193 nm excimer laser (Coherent) coupled to a Thermo Finnigan ELEMENT XR ICP-MS | Micro Analysis Facility at MUN-CREAIT | EMPA: accelerating voltage of 25 kV, a 2-nA beam current, focused to 1 µm, with elemental counting times between 5 and 30 s; LA-ICP-MS: Geo Las 193 nm excimer laser (Coherent) coupled to a Thermo Finnigan ELEMENT XR ICP-MS | Internal standards were measured periodically to demonstrate their reproducibility | 77457.28 | [13 empty] | 2151.86 | [17 empty] | 33383.22 | [9 empty] | 12431.9 | [43 empty] | 654342.37 | [15 empty] | 148791.53 |  | 63479.95 |  |  |  | 2768.08 | [33 empty] | 5193.81 |  |  |  |  | 2024 | Denisová and Piercey (2024), Mineralium Deposita, 59, 473–503 |  | CAN | Yukon
| ABM deposit | ABM | Seafloor hydrothermal | Volcanic-hosted massive sulfide (VMS) | bimodal-felsic replacement-style VMS | Zn, Cu, Pb, Au, Ag | Bi, Se, Co, Hg, As, Sb, Ba | Zn, Cu, Pb, Au, Ag, Bi, Se, Co, Hg, As, Sb, Ba | van Olden et al., 2020 |  | B265159A-3-2-18 | B265159A-3-2-18 | drill core |  |  |  |  | ore material | drill core | drill core | mineral separate | [5 empty] | mineralisation |  |  |  | pyrite, sphalerite, chalcopyrite, pyrrhotite, magnetite, galena, tennantite, tetrahedrite, freibergite | [6 empty] | white mica, chlorite, quartz, calcite, biotite, carbonate | polished thin sections | EMPA, LA-ICPMS | FEI MLA 650FEG instrument equipped with dual Bruker 5th generation XFlash SDD X-ray detectors; Geo Las 193 nm excimer laser (Coherent) coupled to a Thermo Finnigan ELEMENT XR ICP-MS | Micro Analysis Facility at MUN-CREAIT | EMPA: accelerating voltage of 25 kV, a 2-nA beam current, focused to 1 µm, with elemental counting times between 5 and 30 s; LA-ICP-MS: Geo Las 193 nm excimer laser (Coherent) coupled to a Thermo Finnigan ELEMENT XR ICP-MS | Internal standards were measured periodically to demonstrate their reproducibility | [14 empty] | 2837.41 | [17 empty] | 2160.87 | [9 empty] | 878.49 | [43 empty] | 848163.26 | [15 empty] | 132005.17 |  | 10410.57 |  |  |  | 2897.99 | [33 empty] | 646.24 |  |  |  |  | 2024 | Denisová and Piercey (2024), Mineralium Deposita, 59, 473–503 |  | CAN | Yukon
| ABM deposit | ABM | Seafloor hydrothermal | Volcanic-hosted massive sulfide (VMS) | bimodal-felsic replacement-style VMS | Zn, Cu, Pb, Au, Ag | Bi, Se, Co, Hg, As, Sb, Ba | Zn, Cu, Pb, Au, Ag, Bi, Se, Co, Hg, As, Sb, Ba | van Olden et al., 2020 |  | B265159A-3-3-10 | B265159A-3-3-10 | drill core |  |  |  |  | ore material | drill core | drill core | mineral separate | [5 empty] | mineralisation |  |  |  | pyrite, sphalerite, chalcopyrite, pyrrhotite, magnetite, galena, tennantite, tetrahedrite, freibergite | [6 empty] | white mica, chlorite, quartz, calcite, biotite, carbonate | polished thin sections | EMPA, LA-ICPMS | FEI MLA 650FEG instrument equipped with dual Bruker 5th generation XFlash SDD X-ray detectors; Geo Las 193 nm excimer laser (Coherent) coupled to a Thermo Finnigan ELEMENT XR ICP-MS | Micro Analysis Facility at MUN-CREAIT | EMPA: accelerating voltage of 25 kV, a 2-nA beam current, focused to 1 µm, with elemental counting times between 5 and 30 s; LA-ICP-MS: Geo Las 193 nm excimer laser (Coherent) coupled to a Thermo Finnigan ELEMENT XR ICP-MS | Internal standards were measured periodically to demonstrate their reproducibility | [14 empty] | 3717.66 | [27 empty] | 7668.95 | [43 empty] | 854147.83 | [15 empty] | 132444.21 |  | 101.58 |  |  |  | 1919.78 | [38 empty] | 2024 | Denisová and Piercey (2024), Mineralium Deposita, 59, 473–503 |  | CAN | Yukon
| ABM deposit | ABM | Seafloor hydrothermal | Volcanic-hosted massive sulfide (VMS) | bimodal-felsic replacement-style VMS | Zn, Cu, Pb, Au, Ag | Bi, Se, Co, Hg, As, Sb, Ba | Zn, Cu, Pb, Au, Ag, Bi, Se, Co, Hg, As, Sb, Ba | van Olden et al., 2020 |  | B265159A-3-3-6 | B265159A-3-3-6 | drill core |  |  |  |  | ore material | drill core | drill core | mineral separate | [5 empty] | mineralisation |  |  |  | pyrite, sphalerite, chalcopyrite, pyrrhotite, magnetite, galena, tennantite, tetrahedrite, freibergite | [6 empty] | white mica, chlorite, quartz, calcite, biotite, carbonate | polished thin sections | EMPA, LA-ICPMS | FEI MLA 650FEG instrument equipped with dual Bruker 5th generation XFlash SDD X-ray detectors; Geo Las 193 nm excimer laser (Coherent) coupled to a Thermo Finnigan ELEMENT XR ICP-MS | Micro Analysis Facility at MUN-CREAIT | EMPA: accelerating voltage of 25 kV, a 2-nA beam current, focused to 1 µm, with elemental counting times between 5 and 30 s; LA-ICP-MS: Geo Las 193 nm excimer laser (Coherent) coupled to a Thermo Finnigan ELEMENT XR ICP-MS | Internal standards were measured periodically to demonstrate their reproducibility | 618.04 | [13 empty] | 3688.31 | [17 empty] | 2332.61 | [9 empty] | 8004.63 | [43 empty] | 849247.89 | [15 empty] | 132430.19 |  | 667.88 |  |  |  | 3010.46 | [38 empty] | 2024 | Denisová and Piercey (2024), Mineralium Deposita, 59, 473–503 |  | CAN | Yukon
| ABM deposit | ABM | Seafloor hydrothermal | Volcanic-hosted massive sulfide (VMS) | bimodal-felsic replacement-style VMS | Zn, Cu, Pb, Au, Ag | Bi, Se, Co, Hg, As, Sb, Ba | Zn, Cu, Pb, Au, Ag, Bi, Se, Co, Hg, As, Sb, Ba | van Olden et al., 2020 |  | B265159A-4-1-10 | B265159A-4-1-10 | drill core |  |  |  |  | ore material | drill core | drill core | mineral separate | [5 empty] | mineralisation |  |  |  | pyrite, sphalerite, chalcopyrite, pyrrhotite, magnetite, galena, tennantite, tetrahedrite, freibergite | [6 empty] | white mica, chlorite, quartz, calcite, biotite, carbonate | polished thin sections | EMPA, LA-ICPMS | FEI MLA 650FEG instrument equipped with dual Bruker 5th generation XFlash SDD X-ray detectors; Geo Las 193 nm excimer laser (Coherent) coupled to a Thermo Finnigan ELEMENT XR ICP-MS | Micro Analysis Facility at MUN-CREAIT | EMPA: accelerating voltage of 25 kV, a 2-nA beam current, focused to 1 µm, with elemental counting times between 5 and 30 s; LA-ICP-MS: Geo Las 193 nm excimer laser (Coherent) coupled to a Thermo Finnigan ELEMENT XR ICP-MS | Internal standards were measured periodically to demonstrate their reproducibility | 99.07 | [13 empty] | 4260.13 | [27 empty] | 1951.73 | [43 empty] | 844951.26 | [15 empty] | 129012.44 |  | 208.05 |  |  |  | 5498.53 | [33 empty] | 13979.15 |  |  |  |  | 2024 | Denisová and Piercey (2024), Mineralium Deposita, 59, 473–503 |  | CAN | Yukon
| ABM deposit | ABM | Seafloor hydrothermal | Volcanic-hosted massive sulfide (VMS) | bimodal-felsic replacement-style VMS | Zn, Cu, Pb, Au, Ag | Bi, Se, Co, Hg, As, Sb, Ba | Zn, Cu, Pb, Au, Ag, Bi, Se, Co, Hg, As, Sb, Ba | van Olden et al., 2020 |  | B265159A-4-1-4 | B265159A-4-1-4 | drill core |  |  |  |  | ore material | drill core | drill core | mineral separate | [5 empty] | mineralisation |  |  |  | pyrite, sphalerite, chalcopyrite, pyrrhotite, magnetite, galena, tennantite, tetrahedrite, freibergite | [6 empty] | white mica, chlorite, quartz, calcite, biotite, carbonate | polished thin sections | EMPA, LA-ICPMS | FEI MLA 650FEG instrument equipped with dual Bruker 5th generation XFlash SDD X-ray detectors; Geo Las 193 nm excimer laser (Coherent) coupled to a Thermo Finnigan ELEMENT XR ICP-MS | Micro Analysis Facility at MUN-CREAIT | EMPA: accelerating voltage of 25 kV, a 2-nA beam current, focused to 1 µm, with elemental counting times between 5 and 30 s; LA-ICP-MS: Geo Las 193 nm excimer laser (Coherent) coupled to a Thermo Finnigan ELEMENT XR ICP-MS | Internal standards were measured periodically to demonstrate their reproducibility | 625.44 | [13 empty] | 5992.13 | [17 empty] | 1018.86 | [9 empty] | 766.67 | [43 empty] | 850973.47 | [15 empty] | 132301.01 |  | 2279.83 |  |  |  | 6042.57 | [38 empty] | 2024 | Denisová and Piercey (2024), Mineralium Deposita, 59, 473–503 |  | CAN | Yukon
| ABM deposit | ABM | Seafloor hydrothermal | Volcanic-hosted massive sulfide (VMS) | bimodal-felsic replacement-style VMS | Zn, Cu, Pb, Au, Ag | Bi, Se, Co, Hg, As, Sb, Ba | Zn, Cu, Pb, Au, Ag, Bi, Se, Co, Hg, As, Sb, Ba | van Olden et al., 2020 |  | B265159A-4-1-6 | B265159A-4-1-6 | drill core |  |  |  |  | ore material | drill core | drill core | mineral separate | [5 empty] | mineralisation |  |  |  | pyrite, sphalerite, chalcopyrite, pyrrhotite, magnetite, galena, tennantite, tetrahedrite, freibergite | [6 empty] | white mica, chlorite, quartz, calcite, biotite, carbonate | polished thin sections | EMPA, LA-ICPMS | FEI MLA 650FEG instrument equipped with dual Bruker 5th generation XFlash SDD X-ray detectors; Geo Las 193 nm excimer laser (Coherent) coupled to a Thermo Finnigan ELEMENT XR ICP-MS | Micro Analysis Facility at MUN-CREAIT | EMPA: accelerating voltage of 25 kV, a 2-nA beam current, focused to 1 µm, with elemental counting times between 5 and 30 s; LA-ICP-MS: Geo Las 193 nm excimer laser (Coherent) coupled to a Thermo Finnigan ELEMENT XR ICP-MS | Internal standards were measured periodically to demonstrate their reproducibility | [14 empty] | 2903.91 | [17 empty] | 150.72 | [9 empty] | 3255.59 | [43 empty] | 856693.57 | [15 empty] | 133700.42 |  | 190.91 |  |  |  | 2140.25 | [33 empty] | 964.62 |  |  |  |  | 2024 | Denisová and Piercey (2024), Mineralium Deposita, 59, 473–503 |  | CAN | Yukon
| ABM deposit | ABM | Seafloor hydrothermal | Volcanic-hosted massive sulfide (VMS) | bimodal-felsic replacement-style VMS | Zn, Cu, Pb, Au, Ag | Bi, Se, Co, Hg, As, Sb, Ba | Zn, Cu, Pb, Au, Ag, Bi, Se, Co, Hg, As, Sb, Ba | van Olden et al., 2020 |  | B265159A-9-1-13 | B265159A-9-1-13 | drill core |  |  |  |  | ore material | drill core | drill core | mineral separate | [5 empty] | mineralisation |  |  |  | pyrite, sphalerite, chalcopyrite, pyrrhotite, magnetite, galena, tennantite, tetrahedrite, freibergite | [6 empty] | white mica, chlorite, quartz, calcite, biotite, carbonate | polished thin sections | EMPA, LA-ICPMS | FEI MLA 650FEG instrument equipped with dual Bruker 5th generation XFlash SDD X-ray detectors; Geo Las 193 nm excimer laser (Coherent) coupled to a Thermo Finnigan ELEMENT XR ICP-MS | Micro Analysis Facility at MUN-CREAIT | EMPA: accelerating voltage of 25 kV, a 2-nA beam current, focused to 1 µm, with elemental counting times between 5 and 30 s; LA-ICP-MS: Geo Las 193 nm excimer laser (Coherent) coupled to a Thermo Finnigan ELEMENT XR ICP-MS | Internal standards were measured periodically to demonstrate their reproducibility | [14 empty] | 2347.3 | [17 empty] | 9358.98 | [9 empty] | 11897.69 | [43 empty] | 842025.73 | [15 empty] | 130048.46 |  | 60.45 |  |  |  | 4261.41 | [38 empty] | 2024 | Denisová and Piercey (2024), Mineralium Deposita, 59, 473–503 |  | CAN | Yukon
| ABM deposit | ABM | Seafloor hydrothermal | Volcanic-hosted massive sulfide (VMS) | bimodal-felsic replacement-style VMS | Zn, Cu, Pb, Au, Ag | Bi, Se, Co, Hg, As, Sb, Ba | Zn, Cu, Pb, Au, Ag, Bi, Se, Co, Hg, As, Sb, Ba | van Olden et al., 2020 |  | B265159A-9-1-17 | B265159A-9-1-17 | drill core |  |  |  |  | ore material | drill core | drill core | mineral separate | [5 empty] | mineralisation |  |  |  | pyrite, sphalerite, chalcopyrite, pyrrhotite, magnetite, galena, tennantite, tetrahedrite, freibergite | [6 empty] | white mica, chlorite, quartz, calcite, biotite, carbonate | polished thin sections | EMPA, LA-ICPMS | FEI MLA 650FEG instrument equipped with dual Bruker 5th generation XFlash SDD X-ray detectors; Geo Las 193 nm excimer laser (Coherent) coupled to a Thermo Finnigan ELEMENT XR ICP-MS | Micro Analysis Facility at MUN-CREAIT | EMPA: accelerating voltage of 25 kV, a 2-nA beam current, focused to 1 µm, with elemental counting times between 5 and 30 s; LA-ICP-MS: Geo Las 193 nm excimer laser (Coherent) coupled to a Thermo Finnigan ELEMENT XR ICP-MS | Internal standards were measured periodically to demonstrate their reproducibility | 97.32 | [13 empty] | 3542.37 | [17 empty] | 4204.13 | [9 empty] | 18451.48 | [43 empty] | 839717.39 | [15 empty] | 128284.48 | [5 empty] | 5702.83 | [38 empty] | 2024 | Denisová and Piercey (2024), Mineralium Deposita, 59, 473–503 |  | CAN | Yukon
| ABM deposit | ABM | Seafloor hydrothermal | Volcanic-hosted massive sulfide (VMS) | bimodal-felsic replacement-style VMS | Zn, Cu, Pb, Au, Ag | Bi, Se, Co, Hg, As, Sb, Ba | Zn, Cu, Pb, Au, Ag, Bi, Se, Co, Hg, As, Sb, Ba | van Olden et al., 2020 |  | B266543-1-2-11 | B266543-1-2-11 | drill core |  |  |  |  | ore material | drill core | drill core | mineral separate | [5 empty] | mineralisation |  |  |  | pyrite, sphalerite, chalcopyrite, pyrrhotite, magnetite, galena, tennantite, tetrahedrite, freibergite | [6 empty] | white mica, chlorite, quartz, calcite, biotite, carbonate | polished thin sections | EMPA, LA-ICPMS | FEI MLA 650FEG instrument equipped with dual Bruker 5th generation XFlash SDD X-ray detectors; Geo Las 193 nm excimer laser (Coherent) coupled to a Thermo Finnigan ELEMENT XR ICP-MS | Micro Analysis Facility at MUN-CREAIT | EMPA: accelerating voltage of 25 kV, a 2-nA beam current, focused to 1 µm, with elemental counting times between 5 and 30 s; LA-ICP-MS: Geo Las 193 nm excimer laser (Coherent) coupled to a Thermo Finnigan ELEMENT XR ICP-MS | Internal standards were measured periodically to demonstrate their reproducibility | 1069.65 | [13 empty] | 5378.51 | [27 empty] | 312.82 | [43 empty] | 855880.04 | [15 empty] | 134210.58 |  | 393.55 |  |  |  | 2754.85 | [38 empty] | 2024 | Denisová and Piercey (2024), Mineralium Deposita, 59, 473–503 |  | CAN | Yukon
| ABM deposit | ABM | Seafloor hydrothermal | Volcanic-hosted massive sulfide (VMS) | bimodal-felsic replacement-style VMS | Zn, Cu, Pb, Au, Ag | Bi, Se, Co, Hg, As, Sb, Ba | Zn, Cu, Pb, Au, Ag, Bi, Se, Co, Hg, As, Sb, Ba | van Olden et al., 2020 |  | B266543-1-2-4 | B266543-1-2-4 | drill core |  |  |  |  | ore material | drill core | drill core | mineral separate | [5 empty] | mineralisation |  |  |  | pyrite, sphalerite, chalcopyrite, pyrrhotite, magnetite, galena, tennantite, tetrahedrite, freibergite | [6 empty] | white mica, chlorite, quartz, calcite, biotite, carbonate | polished thin sections | EMPA, LA-ICPMS | FEI MLA 650FEG instrument equipped with dual Bruker 5th generation XFlash SDD X-ray detectors; Geo Las 193 nm excimer laser (Coherent) coupled to a Thermo Finnigan ELEMENT XR ICP-MS | Micro Analysis Facility at MUN-CREAIT | EMPA: accelerating voltage of 25 kV, a 2-nA beam current, focused to 1 µm, with elemental counting times between 5 and 30 s; LA-ICP-MS: Geo Las 193 nm excimer laser (Coherent) coupled to a Thermo Finnigan ELEMENT XR ICP-MS | Internal standards were measured periodically to demonstrate their reproducibility | 1143.38 | [13 empty] | 6101.39 | [27 empty] | 2681.37 | [43 empty] | 854163.71 | [15 empty] | 132591.32 |  | 333.91 |  |  |  | 2984.92 | [38 empty] | 2024 | Denisová and Piercey (2024), Mineralium Deposita, 59, 473–503 |  | CAN | Yukon
| ABM deposit | ABM | Seafloor hydrothermal | Volcanic-hosted massive sulfide (VMS) | bimodal-felsic replacement-style VMS | Zn, Cu, Pb, Au, Ag | Bi, Se, Co, Hg, As, Sb, Ba | Zn, Cu, Pb, Au, Ag, Bi, Se, Co, Hg, As, Sb, Ba | van Olden et al., 2020 |  | B266543-2-1-1 | B266543-2-1-1 | drill core |  |  |  |  | ore material | drill core | drill core | mineral separate | [5 empty] | mineralisation |  |  |  | pyrite, sphalerite, chalcopyrite, pyrrhotite, magnetite, galena, tennantite, tetrahedrite, freibergite | [6 empty] | white mica, chlorite, quartz, calcite, biotite, carbonate | polished thin sections | EMPA, LA-ICPMS | FEI MLA 650FEG instrument equipped with dual Bruker 5th generation XFlash SDD X-ray detectors; Geo Las 193 nm excimer laser (Coherent) coupled to a Thermo Finnigan ELEMENT XR ICP-MS | Micro Analysis Facility at MUN-CREAIT | EMPA: accelerating voltage of 25 kV, a 2-nA beam current, focused to 1 µm, with elemental counting times between 5 and 30 s; LA-ICP-MS: Geo Las 193 nm excimer laser (Coherent) coupled to a Thermo Finnigan ELEMENT XR ICP-MS | Internal standards were measured periodically to demonstrate their reproducibility | 593.81 | [13 empty] | 5968.26 | [27 empty] | 2435.61 | [43 empty] | 855161.59 | [15 empty] | 132750.93 | [5 empty] | 3029.42 | [38 empty] | 2024 | Denisová and Piercey (2024), Mineralium Deposita, 59, 473–503 |  | CAN | Yukon
| ABM deposit | ABM | Seafloor hydrothermal | Volcanic-hosted massive sulfide (VMS) | bimodal-felsic replacement-style VMS | Zn, Cu, Pb, Au, Ag | Bi, Se, Co, Hg, As, Sb, Ba | Zn, Cu, Pb, Au, Ag, Bi, Se, Co, Hg, As, Sb, Ba | van Olden et al., 2020 |  | B266543-2-1-11 | B266543-2-1-11 | drill core |  |  |  |  | ore material | drill core | drill core | mineral separate | [5 empty] | mineralisation |  |  |  | pyrite, sphalerite, chalcopyrite, pyrrhotite, magnetite, galena, tennantite, tetrahedrite, freibergite | [6 empty] | white mica, chlorite, quartz, calcite, biotite, carbonate | polished thin sections | EMPA, LA-ICPMS | FEI MLA 650FEG instrument equipped with dual Bruker 5th generation XFlash SDD X-ray detectors; Geo Las 193 nm excimer laser (Coherent) coupled to a Thermo Finnigan ELEMENT XR ICP-MS | Micro Analysis Facility at MUN-CREAIT | EMPA: accelerating voltage of 25 kV, a 2-nA beam current, focused to 1 µm, with elemental counting times between 5 and 30 s; LA-ICP-MS: Geo Las 193 nm excimer laser (Coherent) coupled to a Thermo Finnigan ELEMENT XR ICP-MS | Internal standards were measured periodically to demonstrate their reproducibility | 900.94 | [41 empty] | 485.9 | [43 empty] | 861498.58 | [15 empty] | 134948.28 | [5 empty] | 2166.3 | [38 empty] | 2024 | Denisová and Piercey (2024), Mineralium Deposita, 59, 473–503 |  | CAN | Yukon
| ABM deposit | ABM | Seafloor hydrothermal | Volcanic-hosted massive sulfide (VMS) | bimodal-felsic replacement-style VMS | Zn, Cu, Pb, Au, Ag | Bi, Se, Co, Hg, As, Sb, Ba | Zn, Cu, Pb, Au, Ag, Bi, Se, Co, Hg, As, Sb, Ba | van Olden et al., 2020 |  | B266543-3-1-1 | B266543-3-1-1 | drill core |  |  |  |  | ore material | drill core | drill core | mineral separate | [5 empty] | mineralisation |  |  |  | pyrite, sphalerite, chalcopyrite, pyrrhotite, magnetite, galena, tennantite, tetrahedrite, freibergite | [6 empty] | white mica, chlorite, quartz, calcite, biotite, carbonate | polished thin sections | EMPA, LA-ICPMS | FEI MLA 650FEG instrument equipped with dual Bruker 5th generation XFlash SDD X-ray detectors; Geo Las 193 nm excimer laser (Coherent) coupled to a Thermo Finnigan ELEMENT XR ICP-MS | Micro Analysis Facility at MUN-CREAIT | EMPA: accelerating voltage of 25 kV, a 2-nA beam current, focused to 1 µm, with elemental counting times between 5 and 30 s; LA-ICP-MS: Geo Las 193 nm excimer laser (Coherent) coupled to a Thermo Finnigan ELEMENT XR ICP-MS | Internal standards were measured periodically to demonstrate their reproducibility | 385.32 | [13 empty] | 5901.44 | [17 empty] | 91.26 | [9 empty] | 1997.57 | [43 empty] | 856063.68 | [15 empty] | 133431.35 | [5 empty] | 2129.39 | [38 empty] | 2024 | Denisová and Piercey (2024), Mineralium Deposita, 59, 473–503 |  | CAN | Yukon
| ABM deposit | ABM | Seafloor hydrothermal | Volcanic-hosted massive sulfide (VMS) | bimodal-felsic replacement-style VMS | Zn, Cu, Pb, Au, Ag | Bi, Se, Co, Hg, As, Sb, Ba | Zn, Cu, Pb, Au, Ag, Bi, Se, Co, Hg, As, Sb, Ba | van Olden et al., 2020 |  | B266543-3-2-12 | B266543-3-2-12 | drill core |  |  |  |  | ore material | drill core | drill core | mineral separate | [5 empty] | mineralisation |  |  |  | pyrite, sphalerite, chalcopyrite, pyrrhotite, magnetite, galena, tennantite, tetrahedrite, freibergite | [6 empty] | white mica, chlorite, quartz, calcite, biotite, carbonate | polished thin sections | EMPA, LA-ICPMS | FEI MLA 650FEG instrument equipped with dual Bruker 5th generation XFlash SDD X-ray detectors; Geo Las 193 nm excimer laser (Coherent) coupled to a Thermo Finnigan ELEMENT XR ICP-MS | Micro Analysis Facility at MUN-CREAIT | EMPA: accelerating voltage of 25 kV, a 2-nA beam current, focused to 1 µm, with elemental counting times between 5 and 30 s; LA-ICP-MS: Geo Las 193 nm excimer laser (Coherent) coupled to a Thermo Finnigan ELEMENT XR ICP-MS | Internal standards were measured periodically to demonstrate their reproducibility | 954.97 | [13 empty] | 5257.34 | [27 empty] | 965.02 | [43 empty] | 856342.99 | [15 empty] | 133715.32 | [5 empty] | 2764.37 | [38 empty] | 2024 | Denisová and Piercey (2024), Mineralium Deposita, 59, 473–503 |  | CAN | Yukon
| ABM deposit | ABM | Seafloor hydrothermal | Volcanic-hosted massive sulfide (VMS) | bimodal-felsic replacement-style VMS | Zn, Cu, Pb, Au, Ag | Bi, Se, Co, Hg, As, Sb, Ba | Zn, Cu, Pb, Au, Ag, Bi, Se, Co, Hg, As, Sb, Ba | van Olden et al., 2020 |  | B266543-4-1-1 | B266543-4-1-1 | drill core |  |  |  |  | ore material | drill core | drill core | mineral separate | [5 empty] | mineralisation |  |  |  | pyrite, sphalerite, chalcopyrite, pyrrhotite, magnetite, galena, tennantite, tetrahedrite, freibergite | [6 empty] | white mica, chlorite, quartz, calcite, biotite, carbonate | polished thin sections | EMPA, LA-ICPMS | FEI MLA 650FEG instrument equipped with dual Bruker 5th generation XFlash SDD X-ray detectors; Geo Las 193 nm excimer laser (Coherent) coupled to a Thermo Finnigan ELEMENT XR ICP-MS | Micro Analysis Facility at MUN-CREAIT | EMPA: accelerating voltage of 25 kV, a 2-nA beam current, focused to 1 µm, with elemental counting times between 5 and 30 s; LA-ICP-MS: Geo Las 193 nm excimer laser (Coherent) coupled to a Thermo Finnigan ELEMENT XR ICP-MS | Internal standards were measured periodically to demonstrate their reproducibility | 703.96 | [13 empty] | 5732.21 | [27 empty] | 583.28 | [43 empty] | 857267.85 | [15 empty] | 133238.79 | [5 empty] | 2473.9 | [38 empty] | 2024 | Denisová and Piercey (2024), Mineralium Deposita, 59, 473–503 |  | CAN | Yukon
| ABM deposit | ABM | Seafloor hydrothermal | Volcanic-hosted massive sulfide (VMS) | bimodal-felsic replacement-style VMS | Zn, Cu, Pb, Au, Ag | Bi, Se, Co, Hg, As, Sb, Ba | Zn, Cu, Pb, Au, Ag, Bi, Se, Co, Hg, As, Sb, Ba | van Olden et al., 2020 |  | B266543-5-1-13 | B266543-5-1-13 | drill core |  |  |  |  | ore material | drill core | drill core | mineral separate | [5 empty] | mineralisation |  |  |  | pyrite, sphalerite, chalcopyrite, pyrrhotite, magnetite, galena, tennantite, tetrahedrite, freibergite | [6 empty] | white mica, chlorite, quartz, calcite, biotite, carbonate | polished thin sections | EMPA, LA-ICPMS | FEI MLA 650FEG instrument equipped with dual Bruker 5th generation XFlash SDD X-ray detectors; Geo Las 193 nm excimer laser (Coherent) coupled to a Thermo Finnigan ELEMENT XR ICP-MS | Micro Analysis Facility at MUN-CREAIT | EMPA: accelerating voltage of 25 kV, a 2-nA beam current, focused to 1 µm, with elemental counting times between 5 and 30 s; LA-ICP-MS: Geo Las 193 nm excimer laser (Coherent) coupled to a Thermo Finnigan ELEMENT XR ICP-MS | Internal standards were measured periodically to demonstrate their reproducibility | 273.39 | [13 empty] | 5244.99 | [27 empty] | 779.66 | [43 empty] | 858213.26 | [15 empty] | 132643.45 | [5 empty] | 2845.25 | [38 empty] | 2024 | Denisová and Piercey (2024), Mineralium Deposita, 59, 473–503 |  | CAN | Yukon
| ABM deposit | ABM | Seafloor hydrothermal | Volcanic-hosted massive sulfide (VMS) | bimodal-felsic replacement-style VMS | Zn, Cu, Pb, Au, Ag | Bi, Se, Co, Hg, As, Sb, Ba | Zn, Cu, Pb, Au, Ag, Bi, Se, Co, Hg, As, Sb, Ba | van Olden et al., 2020 |  | B266543-5-1-6 | B266543-5-1-6 | drill core |  |  |  |  | ore material | drill core | drill core | mineral separate | [5 empty] | mineralisation |  |  |  | pyrite, sphalerite, chalcopyrite, pyrrhotite, magnetite, galena, tennantite, tetrahedrite, freibergite | [6 empty] | white mica, chlorite, quartz, calcite, biotite, carbonate | polished thin sections | EMPA, LA-ICPMS | FEI MLA 650FEG instrument equipped with dual Bruker 5th generation XFlash SDD X-ray detectors; Geo Las 193 nm excimer laser (Coherent) coupled to a Thermo Finnigan ELEMENT XR ICP-MS | Micro Analysis Facility at MUN-CREAIT | EMPA: accelerating voltage of 25 kV, a 2-nA beam current, focused to 1 µm, with elemental counting times between 5 and 30 s; LA-ICP-MS: Geo Las 193 nm excimer laser (Coherent) coupled to a Thermo Finnigan ELEMENT XR ICP-MS | Internal standards were measured periodically to demonstrate their reproducibility | 242.16 | [13 empty] | 5559.48 | [27 empty] | 2532.54 | [43 empty] | 855897.5 | [15 empty] | 133084.44 | [5 empty] | 2643.53 | [38 empty] | 2024 | Denisová and Piercey (2024), Mineralium Deposita, 59, 473–503 |  | CAN | Yukon
| ABM deposit | ABM | Seafloor hydrothermal | Volcanic-hosted massive sulfide (VMS) | bimodal-felsic replacement-style VMS | Zn, Cu, Pb, Au, Ag | Bi, Se, Co, Hg, As, Sb, Ba | Zn, Cu, Pb, Au, Ag, Bi, Se, Co, Hg, As, Sb, Ba | van Olden et al., 2020 |  | B266543-6-1-10 | B266543-6-1-10 | drill core |  |  |  |  | ore material | drill core | drill core | mineral separate | [5 empty] | mineralisation |  |  |  | pyrite, sphalerite, chalcopyrite, pyrrhotite, magnetite, galena, tennantite, tetrahedrite, freibergite | [6 empty] | white mica, chlorite, quartz, calcite, biotite, carbonate | polished thin sections | EMPA, LA-ICPMS | FEI MLA 650FEG instrument equipped with dual Bruker 5th generation XFlash SDD X-ray detectors; Geo Las 193 nm excimer laser (Coherent) coupled to a Thermo Finnigan ELEMENT XR ICP-MS | Micro Analysis Facility at MUN-CREAIT | EMPA: accelerating voltage of 25 kV, a 2-nA beam current, focused to 1 µm, with elemental counting times between 5 and 30 s; LA-ICP-MS: Geo Las 193 nm excimer laser (Coherent) coupled to a Thermo Finnigan ELEMENT XR ICP-MS | Internal standards were measured periodically to demonstrate their reproducibility | 360.84 | [13 empty] | 4610.7 | [27 empty] | 561.3 | [43 empty] | 858060.71 | [15 empty] | 134522.08 | [5 empty] | 1884.37 | [38 empty] | 2024 | Denisová and Piercey (2024), Mineralium Deposita, 59, 473–503 |  | CAN | Yukon
| ABM deposit | ABM | Seafloor hydrothermal | Volcanic-hosted massive sulfide (VMS) | bimodal-felsic replacement-style VMS | Zn, Cu, Pb, Au, Ag | Bi, Se, Co, Hg, As, Sb, Ba | Zn, Cu, Pb, Au, Ag, Bi, Se, Co, Hg, As, Sb, Ba | van Olden et al., 2020 |  | B266543-6-1-5 | B266543-6-1-5 | drill core |  |  |  |  | ore material | drill core | drill core | mineral separate | [5 empty] | mineralisation |  |  |  | pyrite, sphalerite, chalcopyrite, pyrrhotite, magnetite, galena, tennantite, tetrahedrite, freibergite | [6 empty] | white mica, chlorite, quartz, calcite, biotite, carbonate | polished thin sections | EMPA, LA-ICPMS | FEI MLA 650FEG instrument equipped with dual Bruker 5th generation XFlash SDD X-ray detectors; Geo Las 193 nm excimer laser (Coherent) coupled to a Thermo Finnigan ELEMENT XR ICP-MS | Micro Analysis Facility at MUN-CREAIT | EMPA: accelerating voltage of 25 kV, a 2-nA beam current, focused to 1 µm, with elemental counting times between 5 and 30 s; LA-ICP-MS: Geo Las 193 nm excimer laser (Coherent) coupled to a Thermo Finnigan ELEMENT XR ICP-MS | Internal standards were measured periodically to demonstrate their reproducibility | 523.69 | [13 empty] | 5327.51 | [17 empty] | 382.69 | [9 empty] | 886.24 | [43 empty] | 857889.54 | [15 empty] | 132663.96 | [5 empty] | 2326.38 | [38 empty] | 2024 | Denisová and Piercey (2024), Mineralium Deposita, 59, 473–503 |  | CAN | Yukon
| ABM deposit | ABM | Seafloor hydrothermal | Volcanic-hosted massive sulfide (VMS) | bimodal-felsic replacement-style VMS | Zn, Cu, Pb, Au, Ag | Bi, Se, Co, Hg, As, Sb, Ba | Zn, Cu, Pb, Au, Ag, Bi, Se, Co, Hg, As, Sb, Ba | van Olden et al., 2020 |  | B266575-2-2-1 | B266575-2-2-1 | drill core |  |  |  |  | ore material | drill core | drill core | mineral separate | [5 empty] | mineralisation |  |  |  | pyrite, sphalerite, chalcopyrite, pyrrhotite, magnetite, galena, tennantite, tetrahedrite, freibergite | [6 empty] | white mica, chlorite, quartz, calcite, biotite, carbonate | polished thin sections | EMPA, LA-ICPMS | FEI MLA 650FEG instrument equipped with dual Bruker 5th generation XFlash SDD X-ray detectors; Geo Las 193 nm excimer laser (Coherent) coupled to a Thermo Finnigan ELEMENT XR ICP-MS | Micro Analysis Facility at MUN-CREAIT | EMPA: accelerating voltage of 25 kV, a 2-nA beam current, focused to 1 µm, with elemental counting times between 5 and 30 s; LA-ICP-MS: Geo Las 193 nm excimer laser (Coherent) coupled to a Thermo Finnigan ELEMENT XR ICP-MS | Internal standards were measured periodically to demonstrate their reproducibility | 5030.21 | [13 empty] | 23723.98 | [17 empty] | 1447.32 | [9 empty] | 7570.62 | [43 empty] | 807465.36 | [15 empty] | 109996.66 | [5 empty] | 44765.85 | [38 empty] | 2024 | Denisová and Piercey (2024), Mineralium Deposita, 59, 473–503 |  | CAN | Yukon
| ABM deposit | ABM | Seafloor hydrothermal | Volcanic-hosted massive sulfide (VMS) | bimodal-felsic replacement-style VMS | Zn, Cu, Pb, Au, Ag | Bi, Se, Co, Hg, As, Sb, Ba | Zn, Cu, Pb, Au, Ag, Bi, Se, Co, Hg, As, Sb, Ba | van Olden et al., 2020 |  | B266575-5-1-17 | B266575-5-1-17 | drill core |  |  |  |  | ore material | drill core | drill core | mineral separate | [5 empty] | mineralisation |  |  |  | pyrite, sphalerite, chalcopyrite, pyrrhotite, magnetite, galena, tennantite, tetrahedrite, freibergite | [6 empty] | white mica, chlorite, quartz, calcite, biotite, carbonate | polished thin sections | EMPA, LA-ICPMS | FEI MLA 650FEG instrument equipped with dual Bruker 5th generation XFlash SDD X-ray detectors; Geo Las 193 nm excimer laser (Coherent) coupled to a Thermo Finnigan ELEMENT XR ICP-MS | Micro Analysis Facility at MUN-CREAIT | EMPA: accelerating voltage of 25 kV, a 2-nA beam current, focused to 1 µm, with elemental counting times between 5 and 30 s; LA-ICP-MS: Geo Las 193 nm excimer laser (Coherent) coupled to a Thermo Finnigan ELEMENT XR ICP-MS | Internal standards were measured periodically to demonstrate their reproducibility | 5257.86 | [13 empty] | 18402.5 | [17 empty] | 302.18 | [9 empty] | 19641.42 | [43 empty] | 793704.68 | [15 empty] | 98579.77 |  | 1672.04 |  |  |  | 62439.56 | [38 empty] | 2024 | Denisová and Piercey (2024), Mineralium Deposita, 59, 473–503 |  | CAN | Yukon
| ABM deposit | ABM | Seafloor hydrothermal | Volcanic-hosted massive sulfide (VMS) | bimodal-felsic replacement-style VMS | Zn, Cu, Pb, Au, Ag | Bi, Se, Co, Hg, As, Sb, Ba | Zn, Cu, Pb, Au, Ag, Bi, Se, Co, Hg, As, Sb, Ba | van Olden et al., 2020 |  | B266575-5-1-2 | B266575-5-1-2 | drill core |  |  |  |  | ore material | drill core | drill core | mineral separate | [5 empty] | mineralisation |  |  |  | pyrite, sphalerite, chalcopyrite, pyrrhotite, magnetite, galena, tennantite, tetrahedrite, freibergite | [6 empty] | white mica, chlorite, quartz, calcite, biotite, carbonate | polished thin sections | EMPA, LA-ICPMS | FEI MLA 650FEG instrument equipped with dual Bruker 5th generation XFlash SDD X-ray detectors; Geo Las 193 nm excimer laser (Coherent) coupled to a Thermo Finnigan ELEMENT XR ICP-MS | Micro Analysis Facility at MUN-CREAIT | EMPA: accelerating voltage of 25 kV, a 2-nA beam current, focused to 1 µm, with elemental counting times between 5 and 30 s; LA-ICP-MS: Geo Las 193 nm excimer laser (Coherent) coupled to a Thermo Finnigan ELEMENT XR ICP-MS | Internal standards were measured periodically to demonstrate their reproducibility | 4682.92 | [13 empty] | 17408.05 | [17 empty] | 1042.88 | [9 empty] | 18360.68 | [43 empty] | 793449.92 | [15 empty] | 96556.49 |  | 1875.18 |  |  |  | 66623.88 | [38 empty] | 2024 | Denisová and Piercey (2024), Mineralium Deposita, 59, 473–503 |  | CAN | Yukon
| ABM deposit | ABM | Seafloor hydrothermal | Volcanic-hosted massive sulfide (VMS) | bimodal-felsic replacement-style VMS | Zn, Cu, Pb, Au, Ag | Bi, Se, Co, Hg, As, Sb, Ba | Zn, Cu, Pb, Au, Ag, Bi, Se, Co, Hg, As, Sb, Ba | van Olden et al., 2020 |  | B266585-1-1-1 | B266585-1-1-1 | drill core |  |  |  |  | ore material | drill core | drill core | mineral separate | [5 empty] | mineralisation |  |  |  | pyrite, sphalerite, chalcopyrite, pyrrhotite, magnetite, galena, tennantite, tetrahedrite, freibergite | [6 empty] | white mica, chlorite, quartz, calcite, biotite, carbonate | polished thin sections | EMPA, LA-ICPMS | FEI MLA 650FEG instrument equipped with dual Bruker 5th generation XFlash SDD X-ray detectors; Geo Las 193 nm excimer laser (Coherent) coupled to a Thermo Finnigan ELEMENT XR ICP-MS | Micro Analysis Facility at MUN-CREAIT | EMPA: accelerating voltage of 25 kV, a 2-nA beam current, focused to 1 µm, with elemental counting times between 5 and 30 s; LA-ICP-MS: Geo Las 193 nm excimer laser (Coherent) coupled to a Thermo Finnigan ELEMENT XR ICP-MS | Internal standards were measured periodically to demonstrate their reproducibility | 1862.63 | [13 empty] | 1268.6 | [27 empty] | 2929.86 | [43 empty] | 850123.84 | [15 empty] | 136646.46 |  | 3946.76 |  |  |  | 533.62 | [33 empty] | 2688.23 |  |  |  |  | 2024 | Denisová and Piercey (2024), Mineralium Deposita, 59, 473–503 |  | CAN | Yukon
| ABM deposit | ABM | Seafloor hydrothermal | Volcanic-hosted massive sulfide (VMS) | bimodal-felsic replacement-style VMS | Zn, Cu, Pb, Au, Ag | Bi, Se, Co, Hg, As, Sb, Ba | Zn, Cu, Pb, Au, Ag, Bi, Se, Co, Hg, As, Sb, Ba | van Olden et al., 2020 |  | B266585-7-1-1 | B266585-7-1-1 | drill core |  |  |  |  | ore material | drill core | drill core | mineral separate | [5 empty] | mineralisation |  |  |  | pyrite, sphalerite, chalcopyrite, pyrrhotite, magnetite, galena, tennantite, tetrahedrite, freibergite | [6 empty] | white mica, chlorite, quartz, calcite, biotite, carbonate | polished thin sections | EMPA, LA-ICPMS | FEI MLA 650FEG instrument equipped with dual Bruker 5th generation XFlash SDD X-ray detectors; Geo Las 193 nm excimer laser (Coherent) coupled to a Thermo Finnigan ELEMENT XR ICP-MS | Micro Analysis Facility at MUN-CREAIT | EMPA: accelerating voltage of 25 kV, a 2-nA beam current, focused to 1 µm, with elemental counting times between 5 and 30 s; LA-ICP-MS: Geo Las 193 nm excimer laser (Coherent) coupled to a Thermo Finnigan ELEMENT XR ICP-MS | Internal standards were measured periodically to demonstrate their reproducibility | 3232.4 | [13 empty] | 1107.96 | [27 empty] | 691.2 | [43 empty] | 853627.29 | [15 empty] | 136451.89 |  | 4767.28 |  |  |  | 121.98 | [38 empty] | 2024 | Denisová and Piercey (2024), Mineralium Deposita, 59, 473–503 |  | CAN | Yukon
| ABM deposit | ABM | Seafloor hydrothermal | Volcanic-hosted massive sulfide (VMS) | bimodal-felsic replacement-style VMS | Zn, Cu, Pb, Au, Ag | Bi, Se, Co, Hg, As, Sb, Ba | Zn, Cu, Pb, Au, Ag, Bi, Se, Co, Hg, As, Sb, Ba | van Olden et al., 2020 |  | B266585-7-1-21 | B266585-7-1-21 | drill core |  |  |  |  | ore material | drill core | drill core | mineral separate | [5 empty] | mineralisation |  |  |  | pyrite, sphalerite, chalcopyrite, pyrrhotite, magnetite, galena, tennantite, tetrahedrite, freibergite | [6 empty] | white mica, chlorite, quartz, calcite, biotite, carbonate | polished thin sections | EMPA, LA-ICPMS | FEI MLA 650FEG instrument equipped with dual Bruker 5th generation XFlash SDD X-ray detectors; Geo Las 193 nm excimer laser (Coherent) coupled to a Thermo Finnigan ELEMENT XR ICP-MS | Micro Analysis Facility at MUN-CREAIT | EMPA: accelerating voltage of 25 kV, a 2-nA beam current, focused to 1 µm, with elemental counting times between 5 and 30 s; LA-ICP-MS: Geo Las 193 nm excimer laser (Coherent) coupled to a Thermo Finnigan ELEMENT XR ICP-MS | Internal standards were measured periodically to demonstrate their reproducibility | 3787.31 | [13 empty] | 1201.84 | [27 empty] | 3878.2 | [43 empty] | 847417.05 | [15 empty] | 135565.32 |  | 5867.8 |  |  |  | 434.28 | [33 empty] | 1848.2 |  |  |  |  | 2024 | Denisová and Piercey (2024), Mineralium Deposita, 59, 473–503 |  | CAN | Yukon
| ABM deposit | ABM | Seafloor hydrothermal | Volcanic-hosted massive sulfide (VMS) | bimodal-felsic replacement-style VMS | Zn, Cu, Pb, Au, Ag | Bi, Se, Co, Hg, As, Sb, Ba | Zn, Cu, Pb, Au, Ag, Bi, Se, Co, Hg, As, Sb, Ba | van Olden et al., 2020 |  | B266585-7-1-6 | B266585-7-1-6 | drill core |  |  |  |  | ore material | drill core | drill core | mineral separate | [5 empty] | mineralisation |  |  |  | pyrite, sphalerite, chalcopyrite, pyrrhotite, magnetite, galena, tennantite, tetrahedrite, freibergite | [6 empty] | white mica, chlorite, quartz, calcite, biotite, carbonate | polished thin sections | EMPA, LA-ICPMS | FEI MLA 650FEG instrument equipped with dual Bruker 5th generation XFlash SDD X-ray detectors; Geo Las 193 nm excimer laser (Coherent) coupled to a Thermo Finnigan ELEMENT XR ICP-MS | Micro Analysis Facility at MUN-CREAIT | EMPA: accelerating voltage of 25 kV, a 2-nA beam current, focused to 1 µm, with elemental counting times between 5 and 30 s; LA-ICP-MS: Geo Las 193 nm excimer laser (Coherent) coupled to a Thermo Finnigan ELEMENT XR ICP-MS | Internal standards were measured periodically to demonstrate their reproducibility | 1573.23 | [13 empty] | 694.67 | [27 empty] | 1409.77 | [43 empty] | 855212.08 | [15 empty] | 136748.12 |  | 3728.75 |  |  |  | 633.38 | [38 empty] | 2024 | Denisová and Piercey (2024), Mineralium Deposita, 59, 473–503 |  | CAN | Yukon
| ABM deposit | ABM | Seafloor hydrothermal | Volcanic-hosted massive sulfide (VMS) | bimodal-felsic replacement-style VMS | Zn, Cu, Pb, Au, Ag | Bi, Se, Co, Hg, As, Sb, Ba | Zn, Cu, Pb, Au, Ag, Bi, Se, Co, Hg, As, Sb, Ba | van Olden et al., 2020 |  | B266585-8-1-15 | B266585-8-1-15 | drill core |  |  |  |  | ore material | drill core | drill core | mineral separate | [5 empty] | mineralisation |  |  |  | pyrite, sphalerite, chalcopyrite, pyrrhotite, magnetite, galena, tennantite, tetrahedrite, freibergite | [6 empty] | white mica, chlorite, quartz, calcite, biotite, carbonate | polished thin sections | EMPA, LA-ICPMS | FEI MLA 650FEG instrument equipped with dual Bruker 5th generation XFlash SDD X-ray detectors; Geo Las 193 nm excimer laser (Coherent) coupled to a Thermo Finnigan ELEMENT XR ICP-MS | Micro Analysis Facility at MUN-CREAIT | EMPA: accelerating voltage of 25 kV, a 2-nA beam current, focused to 1 µm, with elemental counting times between 5 and 30 s; LA-ICP-MS: Geo Las 193 nm excimer laser (Coherent) coupled to a Thermo Finnigan ELEMENT XR ICP-MS | Internal standards were measured periodically to demonstrate their reproducibility | 2129.02 | [13 empty] | 1837.38 | [27 empty] | 4316.38 | [43 empty] | 830280.75 | [15 empty] | 132466.17 |  | 4015.01 |  |  |  | 408.31 | [33 empty] | 24537.25 |  |  |  |  | 2024 | Denisová and Piercey (2024), Mineralium Deposita, 59, 473–503 |  | CAN | Yukon
| ABM deposit | ABM | Seafloor hydrothermal | Volcanic-hosted massive sulfide (VMS) | bimodal-felsic replacement-style VMS | Zn, Cu, Pb, Au, Ag | Bi, Se, Co, Hg, As, Sb, Ba | Zn, Cu, Pb, Au, Ag, Bi, Se, Co, Hg, As, Sb, Ba | van Olden et al., 2020 |  | B266585-8-1-16 | B266585-8-1-16 | drill core |  |  |  |  | ore material | drill core | drill core | mineral separate | [5 empty] | mineralisation |  |  |  | pyrite, sphalerite, chalcopyrite, pyrrhotite, magnetite, galena, tennantite, tetrahedrite, freibergite | [6 empty] | white mica, chlorite, quartz, calcite, biotite, carbonate | polished thin sections | EMPA, LA-ICPMS | FEI MLA 650FEG instrument equipped with dual Bruker 5th generation XFlash SDD X-ray detectors; Geo Las 193 nm excimer laser (Coherent) coupled to a Thermo Finnigan ELEMENT XR ICP-MS | Micro Analysis Facility at MUN-CREAIT | EMPA: accelerating voltage of 25 kV, a 2-nA beam current, focused to 1 µm, with elemental counting times between 5 and 30 s; LA-ICP-MS: Geo Las 193 nm excimer laser (Coherent) coupled to a Thermo Finnigan ELEMENT XR ICP-MS | Internal standards were measured periodically to demonstrate their reproducibility | 932.7 | [13 empty] | 1353.91 | [27 empty] | 1975.71 | [43 empty] | 856054 | [15 empty] | 135421.37 |  | 2497.22 | [37 empty] | 1765.1 |  |  |  |  | 2024 | Denisová and Piercey (2024), Mineralium Deposita, 59, 473–503 |  | CAN | Yukon
| ABM deposit | ABM | Seafloor hydrothermal | Volcanic-hosted massive sulfide (VMS) | bimodal-felsic replacement-style VMS | Zn, Cu, Pb, Au, Ag | Bi, Se, Co, Hg, As, Sb, Ba | Zn, Cu, Pb, Au, Ag, Bi, Se, Co, Hg, As, Sb, Ba | van Olden et al., 2020 |  | B266585-8-1-18 | B266585-8-1-18 | drill core |  |  |  |  | ore material | drill core | drill core | mineral separate | [5 empty] | mineralisation |  |  |  | pyrite, sphalerite, chalcopyrite, pyrrhotite, magnetite, galena, tennantite, tetrahedrite, freibergite | [6 empty] | white mica, chlorite, quartz, calcite, biotite, carbonate | polished thin sections | EMPA, LA-ICPMS | FEI MLA 650FEG instrument equipped with dual Bruker 5th generation XFlash SDD X-ray detectors; Geo Las 193 nm excimer laser (Coherent) coupled to a Thermo Finnigan ELEMENT XR ICP-MS | Micro Analysis Facility at MUN-CREAIT | EMPA: accelerating voltage of 25 kV, a 2-nA beam current, focused to 1 µm, with elemental counting times between 5 and 30 s; LA-ICP-MS: Geo Las 193 nm excimer laser (Coherent) coupled to a Thermo Finnigan ELEMENT XR ICP-MS | Internal standards were measured periodically to demonstrate their reproducibility | [14 empty] | 1813.13 | [27 empty] | 1884.84 | [43 empty] | 859497.44 | [15 empty] | 135442.17 |  | 717.06 |  |  |  | 624.87 | [38 empty] | 2024 | Denisová and Piercey (2024), Mineralium Deposita, 59, 473–503 |  | CAN | Yukon
| ABM deposit | ABM | Seafloor hydrothermal | Volcanic-hosted massive sulfide (VMS) | bimodal-felsic replacement-style VMS | Zn, Cu, Pb, Au, Ag | Bi, Se, Co, Hg, As, Sb, Ba | Zn, Cu, Pb, Au, Ag, Bi, Se, Co, Hg, As, Sb, Ba | van Olden et al., 2020 |  | B266585-8-1-28 | B266585-8-1-28 | drill core |  |  |  |  | ore material | drill core | drill core | mineral separate | [5 empty] | mineralisation |  |  |  | pyrite, sphalerite, chalcopyrite, pyrrhotite, magnetite, galena, tennantite, tetrahedrite, freibergite | [6 empty] | white mica, chlorite, quartz, calcite, biotite, carbonate | polished thin sections | EMPA, LA-ICPMS | FEI MLA 650FEG instrument equipped with dual Bruker 5th generation XFlash SDD X-ray detectors; Geo Las 193 nm excimer laser (Coherent) coupled to a Thermo Finnigan ELEMENT XR ICP-MS | Micro Analysis Facility at MUN-CREAIT | EMPA: accelerating voltage of 25 kV, a 2-nA beam current, focused to 1 µm, with elemental counting times between 5 and 30 s; LA-ICP-MS: Geo Las 193 nm excimer laser (Coherent) coupled to a Thermo Finnigan ELEMENT XR ICP-MS | Internal standards were measured periodically to demonstrate their reproducibility | [14 empty] | 889.66 | [27 empty] | 9993.87 | [43 empty] | 852286.44 | [15 empty] | 134467.48 |  | 1443.23 |  |  |  | 731.5 | [33 empty] | 187.82 |  |  |  |  | 2024 | Denisová and Piercey (2024), Mineralium Deposita, 59, 473–503 |  | CAN | Yukon
| ABM deposit | ABM | Seafloor hydrothermal | Volcanic-hosted massive sulfide (VMS) | bimodal-felsic replacement-style VMS | Zn, Cu, Pb, Au, Ag | Bi, Se, Co, Hg, As, Sb, Ba | Zn, Cu, Pb, Au, Ag, Bi, Se, Co, Hg, As, Sb, Ba | van Olden et al., 2020 |  | B266585-8-3-17 | B266585-8-3-17 | drill core |  |  |  |  | ore material | drill core | drill core | mineral separate | [5 empty] | mineralisation |  |  |  | pyrite, sphalerite, chalcopyrite, pyrrhotite, magnetite, galena, tennantite, tetrahedrite, freibergite | [6 empty] | white mica, chlorite, quartz, calcite, biotite, carbonate | polished thin sections | EMPA, LA-ICPMS | FEI MLA 650FEG instrument equipped with dual Bruker 5th generation XFlash SDD X-ray detectors; Geo Las 193 nm excimer laser (Coherent) coupled to a Thermo Finnigan ELEMENT XR ICP-MS | Micro Analysis Facility at MUN-CREAIT | EMPA: accelerating voltage of 25 kV, a 2-nA beam current, focused to 1 µm, with elemental counting times between 5 and 30 s; LA-ICP-MS: Geo Las 193 nm excimer laser (Coherent) coupled to a Thermo Finnigan ELEMENT XR ICP-MS | Internal standards were measured periodically to demonstrate their reproducibility | 1154.34 | [13 empty] | 1134.26 | [27 empty] | 9616.16 | [43 empty] | 848821.58 | [15 empty] | 135619.92 |  | 3432.91 |  |  |  | 220.83 | [38 empty] | 2024 | Denisová and Piercey (2024), Mineralium Deposita, 59, 473–503 |  | CAN | Yukon
| ABM deposit | ABM | Seafloor hydrothermal | Volcanic-hosted massive sulfide (VMS) | bimodal-felsic replacement-style VMS | Zn, Cu, Pb, Au, Ag | Bi, Se, Co, Hg, As, Sb, Ba | Zn, Cu, Pb, Au, Ag, Bi, Se, Co, Hg, As, Sb, Ba | van Olden et al., 2020 |  | B266585-8-3-6 | B266585-8-3-6 | drill core |  |  |  |  | ore material | drill core | drill core | mineral separate | [5 empty] | mineralisation |  |  |  | pyrite, sphalerite, chalcopyrite, pyrrhotite, magnetite, galena, tennantite, tetrahedrite, freibergite | [6 empty] | white mica, chlorite, quartz, calcite, biotite, carbonate | polished thin sections | EMPA, LA-ICPMS | FEI MLA 650FEG instrument equipped with dual Bruker 5th generation XFlash SDD X-ray detectors; Geo Las 193 nm excimer laser (Coherent) coupled to a Thermo Finnigan ELEMENT XR ICP-MS | Micro Analysis Facility at MUN-CREAIT | EMPA: accelerating voltage of 25 kV, a 2-nA beam current, focused to 1 µm, with elemental counting times between 5 and 30 s; LA-ICP-MS: Geo Las 193 nm excimer laser (Coherent) coupled to a Thermo Finnigan ELEMENT XR ICP-MS | Internal standards were measured periodically to demonstrate their reproducibility | [14 empty] | 1688.52 | [27 empty] | 5308.23 | [43 empty] | 855909.33 | [15 empty] | 135617.73 |  | 1213.31 |  |  |  | 262.88 | [38 empty] | 2024 | Denisová and Piercey (2024), Mineralium Deposita, 59, 473–503 |  | CAN | Yukon
| ABM deposit | ABM | Seafloor hydrothermal | Volcanic-hosted massive sulfide (VMS) | bimodal-felsic replacement-style VMS | Zn, Cu, Pb, Au, Ag | Bi, Se, Co, Hg, As, Sb, Ba | Zn, Cu, Pb, Au, Ag, Bi, Se, Co, Hg, As, Sb, Ba | van Olden et al., 2020 |  | B291152-3-1-19* | B291152-3-1-19* | drill core |  |  |  |  | ore material | drill core | drill core | mineral separate | [5 empty] | mineralisation |  |  |  | pyrite, sphalerite, chalcopyrite, pyrrhotite, magnetite, galena, tennantite, tetrahedrite, freibergite | [6 empty] | white mica, chlorite, quartz, calcite, biotite, carbonate | polished thin sections | EMPA, LA-ICPMS | FEI MLA 650FEG instrument equipped with dual Bruker 5th generation XFlash SDD X-ray detectors; Geo Las 193 nm excimer laser (Coherent) coupled to a Thermo Finnigan ELEMENT XR ICP-MS | Micro Analysis Facility at MUN-CREAIT | EMPA: accelerating voltage of 25 kV, a 2-nA beam current, focused to 1 µm, with elemental counting times between 5 and 30 s; LA-ICP-MS: Geo Las 193 nm excimer laser (Coherent) coupled to a Thermo Finnigan ELEMENT XR ICP-MS | Internal standards were measured periodically to demonstrate their reproducibility | [42 empty] | 99697.95 | [43 empty] | 687175.48 | [15 empty] | 212267.78 |  | 858.78 | [42 empty] | 2024 | Denisová and Piercey (2024), Mineralium Deposita, 59, 473–503 |  | CAN | Yukon
| ABM deposit | ABM | Seafloor hydrothermal | Volcanic-hosted massive sulfide (VMS) | bimodal-felsic replacement-style VMS | Zn, Cu, Pb, Au, Ag | Bi, Se, Co, Hg, As, Sb, Ba | Zn, Cu, Pb, Au, Ag, Bi, Se, Co, Hg, As, Sb, Ba | van Olden et al., 2020 |  | B291152-1-1-14 | B291152-1-1-14 | drill core |  |  |  |  | ore material | drill core | drill core | mineral separate | [5 empty] | mineralisation |  |  |  | pyrite, sphalerite, chalcopyrite, pyrrhotite, magnetite, galena, tennantite, tetrahedrite, freibergite | [6 empty] | white mica, chlorite, quartz, calcite, biotite, carbonate | polished thin sections | EMPA, LA-ICPMS | FEI MLA 650FEG instrument equipped with dual Bruker 5th generation XFlash SDD X-ray detectors; Geo Las 193 nm excimer laser (Coherent) coupled to a Thermo Finnigan ELEMENT XR ICP-MS | Micro Analysis Facility at MUN-CREAIT | EMPA: accelerating voltage of 25 kV, a 2-nA beam current, focused to 1 µm, with elemental counting times between 5 and 30 s; LA-ICP-MS: Geo Las 193 nm excimer laser (Coherent) coupled to a Thermo Finnigan ELEMENT XR ICP-MS | Internal standards were measured periodically to demonstrate their reproducibility | [14 empty] | 2322.46 | [27 empty] | 3113.3 | [43 empty] | 857739.2 | [15 empty] | 133381.39 |  | 500.53 |  |  |  | 2122.25 | [33 empty] | 820.87 |  |  |  |  | 2024 | Denisová and Piercey (2024), Mineralium Deposita, 59, 473–503 |  | CAN | Yukon
| ABM deposit | ABM | Seafloor hydrothermal | Volcanic-hosted massive sulfide (VMS) | bimodal-felsic replacement-style VMS | Zn, Cu, Pb, Au, Ag | Bi, Se, Co, Hg, As, Sb, Ba | Zn, Cu, Pb, Au, Ag, Bi, Se, Co, Hg, As, Sb, Ba | van Olden et al., 2020 |  | B291152-1-1-5 | B291152-1-1-5 | drill core |  |  |  |  | ore material | drill core | drill core | mineral separate | [5 empty] | mineralisation |  |  |  | pyrite, sphalerite, chalcopyrite, pyrrhotite, magnetite, galena, tennantite, tetrahedrite, freibergite | [6 empty] | white mica, chlorite, quartz, calcite, biotite, carbonate | polished thin sections | EMPA, LA-ICPMS | FEI MLA 650FEG instrument equipped with dual Bruker 5th generation XFlash SDD X-ray detectors; Geo Las 193 nm excimer laser (Coherent) coupled to a Thermo Finnigan ELEMENT XR ICP-MS | Micro Analysis Facility at MUN-CREAIT | EMPA: accelerating voltage of 25 kV, a 2-nA beam current, focused to 1 µm, with elemental counting times between 5 and 30 s; LA-ICP-MS: Geo Las 193 nm excimer laser (Coherent) coupled to a Thermo Finnigan ELEMENT XR ICP-MS | Internal standards were measured periodically to demonstrate their reproducibility | [14 empty] | 1928.45 | [17 empty] | 753.3 | [9 empty] | 10325.22 | [43 empty] | 850937.1 | [15 empty] | 132590.75 |  | 843.7 |  |  |  | 2621.48 | [38 empty] | 2024 | Denisová and Piercey (2024), Mineralium Deposita, 59, 473–503 |  | CAN | Yukon
| ABM deposit | ABM | Seafloor hydrothermal | Volcanic-hosted massive sulfide (VMS) | bimodal-felsic replacement-style VMS | Zn, Cu, Pb, Au, Ag | Bi, Se, Co, Hg, As, Sb, Ba | Zn, Cu, Pb, Au, Ag, Bi, Se, Co, Hg, As, Sb, Ba | van Olden et al., 2020 |  | B291152-2-1-1 | B291152-2-1-1 | drill core |  |  |  |  | ore material | drill core | drill core | mineral separate | [5 empty] | mineralisation |  |  |  | pyrite, sphalerite, chalcopyrite, pyrrhotite, magnetite, galena, tennantite, tetrahedrite, freibergite | [6 empty] | white mica, chlorite, quartz, calcite, biotite, carbonate | polished thin sections | EMPA, LA-ICPMS | FEI MLA 650FEG instrument equipped with dual Bruker 5th generation XFlash SDD X-ray detectors; Geo Las 193 nm excimer laser (Coherent) coupled to a Thermo Finnigan ELEMENT XR ICP-MS | Micro Analysis Facility at MUN-CREAIT | EMPA: accelerating voltage of 25 kV, a 2-nA beam current, focused to 1 µm, with elemental counting times between 5 and 30 s; LA-ICP-MS: Geo Las 193 nm excimer laser (Coherent) coupled to a Thermo Finnigan ELEMENT XR ICP-MS | Internal standards were measured periodically to demonstrate their reproducibility | [14 empty] | 2335.81 | [27 empty] | 2123.46 | [43 empty] | 857808.79 | [15 empty] | 134223.17 |  | 1263.97 |  |  |  | 2224.58 | [38 empty] | 2024 | Denisová and Piercey (2024), Mineralium Deposita, 59, 473–503 |  | CAN | Yukon
| ABM deposit | ABM | Seafloor hydrothermal | Volcanic-hosted massive sulfide (VMS) | bimodal-felsic replacement-style VMS | Zn, Cu, Pb, Au, Ag | Bi, Se, Co, Hg, As, Sb, Ba | Zn, Cu, Pb, Au, Ag, Bi, Se, Co, Hg, As, Sb, Ba | van Olden et al., 2020 |  | B291152-2-1-15 | B291152-2-1-15 | drill core |  |  |  |  | ore material | drill core | drill core | mineral separate | [5 empty] | mineralisation |  |  |  | pyrite, sphalerite, chalcopyrite, pyrrhotite, magnetite, galena, tennantite, tetrahedrite, freibergite | [6 empty] | white mica, chlorite, quartz, calcite, biotite, carbonate | polished thin sections | EMPA, LA-ICPMS | FEI MLA 650FEG instrument equipped with dual Bruker 5th generation XFlash SDD X-ray detectors; Geo Las 193 nm excimer laser (Coherent) coupled to a Thermo Finnigan ELEMENT XR ICP-MS | Micro Analysis Facility at MUN-CREAIT | EMPA: accelerating voltage of 25 kV, a 2-nA beam current, focused to 1 µm, with elemental counting times between 5 and 30 s; LA-ICP-MS: Geo Las 193 nm excimer laser (Coherent) coupled to a Thermo Finnigan ELEMENT XR ICP-MS | Internal standards were measured periodically to demonstrate their reproducibility | [14 empty] | 1768.93 | [27 empty] | 7668.73 | [43 empty] | 855480.17 | [15 empty] | 132107.15 |  | 603.05 |  |  |  | 2291.57 | [38 empty] | 2024 | Denisová and Piercey (2024), Mineralium Deposita, 59, 473–503 |  | CAN | Yukon
| ABM deposit | ABM | Seafloor hydrothermal | Volcanic-hosted massive sulfide (VMS) | bimodal-felsic replacement-style VMS | Zn, Cu, Pb, Au, Ag | Bi, Se, Co, Hg, As, Sb, Ba | Zn, Cu, Pb, Au, Ag, Bi, Se, Co, Hg, As, Sb, Ba | van Olden et al., 2020 |  | B291152-4-1-5 | B291152-4-1-5 | drill core |  |  |  |  | ore material | drill core | drill core | mineral separate | [5 empty] | mineralisation |  |  |  | pyrite, sphalerite, chalcopyrite, pyrrhotite, magnetite, galena, tennantite, tetrahedrite, freibergite | [6 empty] | white mica, chlorite, quartz, calcite, biotite, carbonate | polished thin sections | EMPA, LA-ICPMS | FEI MLA 650FEG instrument equipped with dual Bruker 5th generation XFlash SDD X-ray detectors; Geo Las 193 nm excimer laser (Coherent) coupled to a Thermo Finnigan ELEMENT XR ICP-MS | Micro Analysis Facility at MUN-CREAIT | EMPA: accelerating voltage of 25 kV, a 2-nA beam current, focused to 1 µm, with elemental counting times between 5 and 30 s; LA-ICP-MS: Geo Las 193 nm excimer laser (Coherent) coupled to a Thermo Finnigan ELEMENT XR ICP-MS | Internal standards were measured periodically to demonstrate their reproducibility | [14 empty] | 2047.09 | [17 empty] | 623.03 | [9 empty] | 5795.15 | [43 empty] | 854201.49 | [15 empty] | 131864.43 |  | 840.59 |  |  |  | 2343.77 | [33 empty] | 2284.44 |  |  |  |  | 2024 | Denisová and Piercey (2024), Mineralium Deposita, 59, 473–503 |  | CAN | Yukon
| ABM deposit | ABM | Seafloor hydrothermal | Volcanic-hosted massive sulfide (VMS) | bimodal-felsic replacement-style VMS | Zn, Cu, Pb, Au, Ag | Bi, Se, Co, Hg, As, Sb, Ba | Zn, Cu, Pb, Au, Ag, Bi, Se, Co, Hg, As, Sb, Ba | van Olden et al., 2020 |  | B291152-4-2-13 | B291152-4-2-13 | drill core |  |  |  |  | ore material | drill core | drill core | mineral separate | [5 empty] | mineralisation |  |  |  | pyrite, sphalerite, chalcopyrite, pyrrhotite, magnetite, galena, tennantite, tetrahedrite, freibergite | [6 empty] | white mica, chlorite, quartz, calcite, biotite, carbonate | polished thin sections | EMPA, LA-ICPMS | FEI MLA 650FEG instrument equipped with dual Bruker 5th generation XFlash SDD X-ray detectors; Geo Las 193 nm excimer laser (Coherent) coupled to a Thermo Finnigan ELEMENT XR ICP-MS | Micro Analysis Facility at MUN-CREAIT | EMPA: accelerating voltage of 25 kV, a 2-nA beam current, focused to 1 µm, with elemental counting times between 5 and 30 s; LA-ICP-MS: Geo Las 193 nm excimer laser (Coherent) coupled to a Thermo Finnigan ELEMENT XR ICP-MS | Internal standards were measured periodically to demonstrate their reproducibility | [14 empty] | 1902.08 | [17 empty] | 1297.77 | [9 empty] | 16494.62 | [43 empty] | 847516.4 | [15 empty] | 131114.89 | [5 empty] | 1644.51 | [38 empty] | 2024 | Denisová and Piercey (2024), Mineralium Deposita, 59, 473–503 |  | CAN | Yukon
| ABM deposit | ABM | Seafloor hydrothermal | Volcanic-hosted massive sulfide (VMS) | bimodal-felsic replacement-style VMS | Zn, Cu, Pb, Au, Ag | Bi, Se, Co, Hg, As, Sb, Ba | Zn, Cu, Pb, Au, Ag, Bi, Se, Co, Hg, As, Sb, Ba | van Olden et al., 2020 |  | B291152-4-2-13* | B291152-4-2-13* | drill core |  |  |  |  | ore material | drill core | drill core | mineral separate | [5 empty] | mineralisation |  |  |  | pyrite, sphalerite, chalcopyrite, pyrrhotite, magnetite, galena, tennantite, tetrahedrite, freibergite | [6 empty] | white mica, chlorite, quartz, calcite, biotite, carbonate | polished thin sections | EMPA, LA-ICPMS | FEI MLA 650FEG instrument equipped with dual Bruker 5th generation XFlash SDD X-ray detectors; Geo Las 193 nm excimer laser (Coherent) coupled to a Thermo Finnigan ELEMENT XR ICP-MS | Micro Analysis Facility at MUN-CREAIT | EMPA: accelerating voltage of 25 kV, a 2-nA beam current, focused to 1 µm, with elemental counting times between 5 and 30 s; LA-ICP-MS: Geo Las 193 nm excimer laser (Coherent) coupled to a Thermo Finnigan ELEMENT XR ICP-MS | Internal standards were measured periodically to demonstrate their reproducibility | 306.82 | [13 empty] | 2009.18 | [17 empty] | 15291.58 | [9 empty] | 4404.37 | [43 empty] | 611059.42 | [15 empty] | 178283 |  | 187477.73 |  |  |  | 930.36 | [33 empty] | 237.54 |  |  |  |  | 2024 | Denisová and Piercey (2024), Mineralium Deposita, 59, 473–503 |  | CAN | Yukon
| ABM deposit | ABM | Seafloor hydrothermal | Volcanic-hosted massive sulfide (VMS) | bimodal-felsic replacement-style VMS | Zn, Cu, Pb, Au, Ag | Bi, Se, Co, Hg, As, Sb, Ba | Zn, Cu, Pb, Au, Ag, Bi, Se, Co, Hg, As, Sb, Ba | van Olden et al., 2020 |  | B291152-4-2-4 | B291152-4-2-4 | drill core |  |  |  |  | ore material | drill core | drill core | mineral separate | [5 empty] | mineralisation |  |  |  | pyrite, sphalerite, chalcopyrite, pyrrhotite, magnetite, galena, tennantite, tetrahedrite, freibergite | [6 empty] | white mica, chlorite, quartz, calcite, biotite, carbonate | polished thin sections | EMPA, LA-ICPMS | FEI MLA 650FEG instrument equipped with dual Bruker 5th generation XFlash SDD X-ray detectors; Geo Las 193 nm excimer laser (Coherent) coupled to a Thermo Finnigan ELEMENT XR ICP-MS | Micro Analysis Facility at MUN-CREAIT | EMPA: accelerating voltage of 25 kV, a 2-nA beam current, focused to 1 µm, with elemental counting times between 5 and 30 s; LA-ICP-MS: Geo Las 193 nm excimer laser (Coherent) coupled to a Thermo Finnigan ELEMENT XR ICP-MS | Internal standards were measured periodically to demonstrate their reproducibility | [14 empty] | 1806.68 | [17 empty] | 4591.55 | [9 empty] | 10051.51 | [43 empty] | 848189.33 | [15 empty] | 132955.36 |  | 449.17 |  |  |  | 1956.4 | [38 empty] | 2024 | Denisová and Piercey (2024), Mineralium Deposita, 59, 473–503 |  | CAN | Yukon
| ABM deposit | ABM | Seafloor hydrothermal | Volcanic-hosted massive sulfide (VMS) | bimodal-felsic replacement-style VMS | Zn, Cu, Pb, Au, Ag | Bi, Se, Co, Hg, As, Sb, Ba | Zn, Cu, Pb, Au, Ag, Bi, Se, Co, Hg, As, Sb, Ba | van Olden et al., 2020 |  | B291152-5-1-1 | B291152-5-1-1 | drill core |  |  |  |  | ore material | drill core | drill core | mineral separate | [5 empty] | mineralisation |  |  |  | pyrite, sphalerite, chalcopyrite, pyrrhotite, magnetite, galena, tennantite, tetrahedrite, freibergite | [6 empty] | white mica, chlorite, quartz, calcite, biotite, carbonate | polished thin sections | EMPA, LA-ICPMS | FEI MLA 650FEG instrument equipped with dual Bruker 5th generation XFlash SDD X-ray detectors; Geo Las 193 nm excimer laser (Coherent) coupled to a Thermo Finnigan ELEMENT XR ICP-MS | Micro Analysis Facility at MUN-CREAIT | EMPA: accelerating voltage of 25 kV, a 2-nA beam current, focused to 1 µm, with elemental counting times between 5 and 30 s; LA-ICP-MS: Geo Las 193 nm excimer laser (Coherent) coupled to a Thermo Finnigan ELEMENT XR ICP-MS | Internal standards were measured periodically to demonstrate their reproducibility | [14 empty] | 2415.73 | [17 empty] | 121.29 | [9 empty] | 1445.39 | [43 empty] | 858351.44 | [15 empty] | 133481.58 |  | 1677.87 |  |  |  | 2506.7 | [38 empty] | 2024 | Denisová and Piercey (2024), Mineralium Deposita, 59, 473–503 |  | CAN | Yukon
| ABM deposit | ABM | Seafloor hydrothermal | Volcanic-hosted massive sulfide (VMS) | bimodal-felsic replacement-style VMS | Zn, Cu, Pb, Au, Ag | Bi, Se, Co, Hg, As, Sb, Ba | Zn, Cu, Pb, Au, Ag, Bi, Se, Co, Hg, As, Sb, Ba | van Olden et al., 2020 |  | B291152-5-1-14 | B291152-5-1-14 | drill core |  |  |  |  | ore material | drill core | drill core | mineral separate | [5 empty] | mineralisation |  |  |  | pyrite, sphalerite, chalcopyrite, pyrrhotite, magnetite, galena, tennantite, tetrahedrite, freibergite | [6 empty] | white mica, chlorite, quartz, calcite, biotite, carbonate | polished thin sections | EMPA, LA-ICPMS | FEI MLA 650FEG instrument equipped with dual Bruker 5th generation XFlash SDD X-ray detectors; Geo Las 193 nm excimer laser (Coherent) coupled to a Thermo Finnigan ELEMENT XR ICP-MS | Micro Analysis Facility at MUN-CREAIT | EMPA: accelerating voltage of 25 kV, a 2-nA beam current, focused to 1 µm, with elemental counting times between 5 and 30 s; LA-ICP-MS: Geo Las 193 nm excimer laser (Coherent) coupled to a Thermo Finnigan ELEMENT XR ICP-MS | Internal standards were measured periodically to demonstrate their reproducibility | [14 empty] | 1893.05 | [27 empty] | 11653.47 | [43 empty] | 849522.67 | [15 empty] | 133134.53 |  | 2116.96 |  |  |  | 1638.61 | [38 empty] | 2024 | Denisová and Piercey (2024), Mineralium Deposita, 59, 473–503 |  | CAN | Yukon
| ABM deposit | ABM | Seafloor hydrothermal | Volcanic-hosted massive sulfide (VMS) | bimodal-felsic replacement-style VMS | Zn, Cu, Pb, Au, Ag | Bi, Se, Co, Hg, As, Sb, Ba | Zn, Cu, Pb, Au, Ag, Bi, Se, Co, Hg, As, Sb, Ba | van Olden et al., 2020 |  | B291152-5-1-20 | B291152-5-1-20 | drill core |  |  |  |  | ore material | drill core | drill core | mineral separate | [5 empty] | mineralisation |  |  |  | pyrite, sphalerite, chalcopyrite, pyrrhotite, magnetite, galena, tennantite, tetrahedrite, freibergite | [6 empty] | white mica, chlorite, quartz, calcite, biotite, carbonate | polished thin sections | EMPA, LA-ICPMS | FEI MLA 650FEG instrument equipped with dual Bruker 5th generation XFlash SDD X-ray detectors; Geo Las 193 nm excimer laser (Coherent) coupled to a Thermo Finnigan ELEMENT XR ICP-MS | Micro Analysis Facility at MUN-CREAIT | EMPA: accelerating voltage of 25 kV, a 2-nA beam current, focused to 1 µm, with elemental counting times between 5 and 30 s; LA-ICP-MS: Geo Las 193 nm excimer laser (Coherent) coupled to a Thermo Finnigan ELEMENT XR ICP-MS | Internal standards were measured periodically to demonstrate their reproducibility | 183.61 | [13 empty] | 1387.26 | [17 empty] | 81.6 | [9 empty] | 6589.48 | [43 empty] | 854939.57 | [15 empty] | 133125.92 |  | 1142.45 |  |  |  | 2550.11 | [38 empty] | 2024 | Denisová and Piercey (2024), Mineralium Deposita, 59, 473–503 |  | CAN | Yukon
| ABM deposit | ABM | Seafloor hydrothermal | Volcanic-hosted massive sulfide (VMS) | bimodal-felsic replacement-style VMS | Zn, Cu, Pb, Au, Ag | Bi, Se, Co, Hg, As, Sb, Ba | Zn, Cu, Pb, Au, Ag, Bi, Se, Co, Hg, As, Sb, Ba | van Olden et al., 2020 |  | B291152-6-1-10 | B291152-6-1-10 | drill core |  |  |  |  | ore material | drill core | drill core | mineral separate | [5 empty] | mineralisation |  |  |  | pyrite, sphalerite, chalcopyrite, pyrrhotite, magnetite, galena, tennantite, tetrahedrite, freibergite | [6 empty] | white mica, chlorite, quartz, calcite, biotite, carbonate | polished thin sections | EMPA, LA-ICPMS | FEI MLA 650FEG instrument equipped with dual Bruker 5th generation XFlash SDD X-ray detectors; Geo Las 193 nm excimer laser (Coherent) coupled to a Thermo Finnigan ELEMENT XR ICP-MS | Micro Analysis Facility at MUN-CREAIT | EMPA: accelerating voltage of 25 kV, a 2-nA beam current, focused to 1 µm, with elemental counting times between 5 and 30 s; LA-ICP-MS: Geo Las 193 nm excimer laser (Coherent) coupled to a Thermo Finnigan ELEMENT XR ICP-MS | Internal standards were measured periodically to demonstrate their reproducibility | [14 empty] | 1580.02 | [17 empty] | 7560.08 | [9 empty] | 5680.06 | [43 empty] | 850538.51 | [15 empty] | 132171.32 |  | 1050.01 |  |  |  | 1420.01 | [38 empty] | 2024 | Denisová and Piercey (2024), Mineralium Deposita, 59, 473–503 |  | CAN | Yukon
| ABM deposit | ABM | Seafloor hydrothermal | Volcanic-hosted massive sulfide (VMS) | bimodal-felsic replacement-style VMS | Zn, Cu, Pb, Au, Ag | Bi, Se, Co, Hg, As, Sb, Ba | Zn, Cu, Pb, Au, Ag, Bi, Se, Co, Hg, As, Sb, Ba | van Olden et al., 2020 |  | B291152-7-1-1 | B291152-7-1-1 | drill core |  |  |  |  | ore material | drill core | drill core | mineral separate | [5 empty] | mineralisation |  |  |  | pyrite, sphalerite, chalcopyrite, pyrrhotite, magnetite, galena, tennantite, tetrahedrite, freibergite | [6 empty] | white mica, chlorite, quartz, calcite, biotite, carbonate | polished thin sections | EMPA, LA-ICPMS | FEI MLA 650FEG instrument equipped with dual Bruker 5th generation XFlash SDD X-ray detectors; Geo Las 193 nm excimer laser (Coherent) coupled to a Thermo Finnigan ELEMENT XR ICP-MS | Micro Analysis Facility at MUN-CREAIT | EMPA: accelerating voltage of 25 kV, a 2-nA beam current, focused to 1 µm, with elemental counting times between 5 and 30 s; LA-ICP-MS: Geo Las 193 nm excimer laser (Coherent) coupled to a Thermo Finnigan ELEMENT XR ICP-MS | Internal standards were measured periodically to demonstrate their reproducibility | [14 empty] | 0 | [27 empty] | 7361.28 | [43 empty] | 855214.66 | [15 empty] | 134092.75 |  | 759.42 |  |  |  | 2571.89 | [38 empty] | 2024 | Denisová and Piercey (2024), Mineralium Deposita, 59, 473–503 |  | CAN | Yukon
| ABM deposit | ABM | Seafloor hydrothermal | Volcanic-hosted massive sulfide (VMS) | bimodal-felsic replacement-style VMS | Zn, Cu, Pb, Au, Ag | Bi, Se, Co, Hg, As, Sb, Ba | Zn, Cu, Pb, Au, Ag, Bi, Se, Co, Hg, As, Sb, Ba | van Olden et al., 2020 |  | B291157-11-1-10 | B291157-11-1-10 | drill core |  |  |  |  | ore material | drill core | drill core | mineral separate | [5 empty] | mineralisation |  |  |  | pyrite, sphalerite, chalcopyrite, pyrrhotite, magnetite, galena, tennantite, tetrahedrite, freibergite | [6 empty] | white mica, chlorite, quartz, calcite, biotite, carbonate | polished thin sections | EMPA, LA-ICPMS | FEI MLA 650FEG instrument equipped with dual Bruker 5th generation XFlash SDD X-ray detectors; Geo Las 193 nm excimer laser (Coherent) coupled to a Thermo Finnigan ELEMENT XR ICP-MS | Micro Analysis Facility at MUN-CREAIT | EMPA: accelerating voltage of 25 kV, a 2-nA beam current, focused to 1 µm, with elemental counting times between 5 and 30 s; LA-ICP-MS: Geo Las 193 nm excimer laser (Coherent) coupled to a Thermo Finnigan ELEMENT XR ICP-MS | Internal standards were measured periodically to demonstrate their reproducibility | 453.95 | [13 empty] | 2814.51 | [27 empty] | 342.99 | [43 empty] | 859183.49 | [15 empty] | 130204.08 |  | 1018.87 |  |  |  | 5982.1 | [38 empty] | 2024 | Denisová and Piercey (2024), Mineralium Deposita, 59, 473–503 |  | CAN | Yukon
| ABM deposit | ABM | Seafloor hydrothermal | Volcanic-hosted massive sulfide (VMS) | bimodal-felsic replacement-style VMS | Zn, Cu, Pb, Au, Ag | Bi, Se, Co, Hg, As, Sb, Ba | Zn, Cu, Pb, Au, Ag, Bi, Se, Co, Hg, As, Sb, Ba | van Olden et al., 2020 |  | B291157-11-1-3 | B291157-11-1-3 | drill core |  |  |  |  | ore material | drill core | drill core | mineral separate | [5 empty] | mineralisation |  |  |  | pyrite, sphalerite, chalcopyrite, pyrrhotite, magnetite, galena, tennantite, tetrahedrite, freibergite | [6 empty] | white mica, chlorite, quartz, calcite, biotite, carbonate | polished thin sections | EMPA, LA-ICPMS | FEI MLA 650FEG instrument equipped with dual Bruker 5th generation XFlash SDD X-ray detectors; Geo Las 193 nm excimer laser (Coherent) coupled to a Thermo Finnigan ELEMENT XR ICP-MS | Micro Analysis Facility at MUN-CREAIT | EMPA: accelerating voltage of 25 kV, a 2-nA beam current, focused to 1 µm, with elemental counting times between 5 and 30 s; LA-ICP-MS: Geo Las 193 nm excimer laser (Coherent) coupled to a Thermo Finnigan ELEMENT XR ICP-MS | Internal standards were measured periodically to demonstrate their reproducibility | [14 empty] | 2879.62 | [17 empty] | 172.37 | [9 empty] | 4765.57 | [43 empty] | 856343.28 | [15 empty] | 130262.41 |  | 334.6 |  |  |  | 5242.13 | [38 empty] | 2024 | Denisová and Piercey (2024), Mineralium Deposita, 59, 473–503 |  | CAN | Yukon
| ABM deposit | ABM | Seafloor hydrothermal | Volcanic-hosted massive sulfide (VMS) | bimodal-felsic replacement-style VMS | Zn, Cu, Pb, Au, Ag | Bi, Se, Co, Hg, As, Sb, Ba | Zn, Cu, Pb, Au, Ag, Bi, Se, Co, Hg, As, Sb, Ba | van Olden et al., 2020 |  | B291157-11-1-4 | B291157-11-1-4 | drill core |  |  |  |  | ore material | drill core | drill core | mineral separate | [5 empty] | mineralisation |  |  |  | pyrite, sphalerite, chalcopyrite, pyrrhotite, magnetite, galena, tennantite, tetrahedrite, freibergite | [6 empty] | white mica, chlorite, quartz, calcite, biotite, carbonate | polished thin sections | EMPA, LA-ICPMS | FEI MLA 650FEG instrument equipped with dual Bruker 5th generation XFlash SDD X-ray detectors; Geo Las 193 nm excimer laser (Coherent) coupled to a Thermo Finnigan ELEMENT XR ICP-MS | Micro Analysis Facility at MUN-CREAIT | EMPA: accelerating voltage of 25 kV, a 2-nA beam current, focused to 1 µm, with elemental counting times between 5 and 30 s; LA-ICP-MS: Geo Las 193 nm excimer laser (Coherent) coupled to a Thermo Finnigan ELEMENT XR ICP-MS | Internal standards were measured periodically to demonstrate their reproducibility | 470.24 | [13 empty] | 3461.8 | [17 empty] | 110.06 | [9 empty] | 940.49 | [43 empty] | 857125.7 | [15 empty] | 130427.83 |  | 1180.61 |  |  |  | 6283.27 | [38 empty] | 2024 | Denisová and Piercey (2024), Mineralium Deposita, 59, 473–503 |  | CAN | Yukon
| ABM deposit | ABM | Seafloor hydrothermal | Volcanic-hosted massive sulfide (VMS) | bimodal-felsic replacement-style VMS | Zn, Cu, Pb, Au, Ag | Bi, Se, Co, Hg, As, Sb, Ba | Zn, Cu, Pb, Au, Ag, Bi, Se, Co, Hg, As, Sb, Ba | van Olden et al., 2020 |  | B291157-11-1-5 | B291157-11-1-5 | drill core |  |  |  |  | ore material | drill core | drill core | mineral separate | [5 empty] | mineralisation |  |  |  | pyrite, sphalerite, chalcopyrite, pyrrhotite, magnetite, galena, tennantite, tetrahedrite, freibergite | [6 empty] | white mica, chlorite, quartz, calcite, biotite, carbonate | polished thin sections | EMPA, LA-ICPMS | FEI MLA 650FEG instrument equipped with dual Bruker 5th generation XFlash SDD X-ray detectors; Geo Las 193 nm excimer laser (Coherent) coupled to a Thermo Finnigan ELEMENT XR ICP-MS | Micro Analysis Facility at MUN-CREAIT | EMPA: accelerating voltage of 25 kV, a 2-nA beam current, focused to 1 µm, with elemental counting times between 5 and 30 s; LA-ICP-MS: Geo Las 193 nm excimer laser (Coherent) coupled to a Thermo Finnigan ELEMENT XR ICP-MS | Internal standards were measured periodically to demonstrate their reproducibility | 141.51 | [13 empty] | 3436.6 | [17 empty] | 121.29 | [9 empty] | 808.61 | [43 empty] | 857492.29 | [15 empty] | 131075.96 |  | 424.52 |  |  |  | 6499.22 | [38 empty] | 2024 | Denisová and Piercey (2024), Mineralium Deposita, 59, 473–503 |  | CAN | Yukon
| ABM deposit | ABM | Seafloor hydrothermal | Volcanic-hosted massive sulfide (VMS) | bimodal-felsic replacement-style VMS | Zn, Cu, Pb, Au, Ag | Bi, Se, Co, Hg, As, Sb, Ba | Zn, Cu, Pb, Au, Ag, Bi, Se, Co, Hg, As, Sb, Ba | van Olden et al., 2020 |  | B291157-2-1-13 | B291157-2-1-13 | drill core |  |  |  |  | ore material | drill core | drill core | mineral separate | [5 empty] | mineralisation |  |  |  | pyrite, sphalerite, chalcopyrite, pyrrhotite, magnetite, galena, tennantite, tetrahedrite, freibergite | [6 empty] | white mica, chlorite, quartz, calcite, biotite, carbonate | polished thin sections | EMPA, LA-ICPMS | FEI MLA 650FEG instrument equipped with dual Bruker 5th generation XFlash SDD X-ray detectors; Geo Las 193 nm excimer laser (Coherent) coupled to a Thermo Finnigan ELEMENT XR ICP-MS | Micro Analysis Facility at MUN-CREAIT | EMPA: accelerating voltage of 25 kV, a 2-nA beam current, focused to 1 µm, with elemental counting times between 5 and 30 s; LA-ICP-MS: Geo Las 193 nm excimer laser (Coherent) coupled to a Thermo Finnigan ELEMENT XR ICP-MS | Internal standards were measured periodically to demonstrate their reproducibility | 138.81 | [13 empty] | 3837.12 | [27 empty] | 1011.33 | [43 empty] | 850213.67 | [15 empty] | 129896.78 |  | 347.03 |  |  |  | 6623.24 | [33 empty] | 7922.11 |  |  |  |  | 2024 | Denisová and Piercey (2024), Mineralium Deposita, 59, 473–503 |  | CAN | Yukon
| ABM deposit | ABM | Seafloor hydrothermal | Volcanic-hosted massive sulfide (VMS) | bimodal-felsic replacement-style VMS | Zn, Cu, Pb, Au, Ag | Bi, Se, Co, Hg, As, Sb, Ba | Zn, Cu, Pb, Au, Ag, Bi, Se, Co, Hg, As, Sb, Ba | van Olden et al., 2020 |  | B291157-2-1-14 | B291157-2-1-14 | drill core |  |  |  |  | ore material | drill core | drill core | mineral separate | [5 empty] | mineralisation |  |  |  | pyrite, sphalerite, chalcopyrite, pyrrhotite, magnetite, galena, tennantite, tetrahedrite, freibergite | [6 empty] | white mica, chlorite, quartz, calcite, biotite, carbonate | polished thin sections | EMPA, LA-ICPMS | FEI MLA 650FEG instrument equipped with dual Bruker 5th generation XFlash SDD X-ray detectors; Geo Las 193 nm excimer laser (Coherent) coupled to a Thermo Finnigan ELEMENT XR ICP-MS | Micro Analysis Facility at MUN-CREAIT | EMPA: accelerating voltage of 25 kV, a 2-nA beam current, focused to 1 µm, with elemental counting times between 5 and 30 s; LA-ICP-MS: Geo Las 193 nm excimer laser (Coherent) coupled to a Thermo Finnigan ELEMENT XR ICP-MS | Internal standards were measured periodically to demonstrate their reproducibility | 161.51 | [13 empty] | 3664.33 | [27 empty] | 3775.38 | [43 empty] | 852942.07 | [15 empty] | 131179.14 |  | 524.92 |  |  |  | 5895.24 | [33 empty] | 1857.4 |  |  |  |  | 2024 | Denisová and Piercey (2024), Mineralium Deposita, 59, 473–503 |  | CAN | Yukon
| ABM deposit | ABM | Seafloor hydrothermal | Volcanic-hosted massive sulfide (VMS) | bimodal-felsic replacement-style VMS | Zn, Cu, Pb, Au, Ag | Bi, Se, Co, Hg, As, Sb, Ba | Zn, Cu, Pb, Au, Ag, Bi, Se, Co, Hg, As, Sb, Ba | van Olden et al., 2020 |  | B291157-4-1-10 | B291157-4-1-10 | drill core |  |  |  |  | ore material | drill core | drill core | mineral separate | [5 empty] | mineralisation |  |  |  | pyrite, sphalerite, chalcopyrite, pyrrhotite, magnetite, galena, tennantite, tetrahedrite, freibergite | [6 empty] | white mica, chlorite, quartz, calcite, biotite, carbonate | polished thin sections | EMPA, LA-ICPMS | FEI MLA 650FEG instrument equipped with dual Bruker 5th generation XFlash SDD X-ray detectors; Geo Las 193 nm excimer laser (Coherent) coupled to a Thermo Finnigan ELEMENT XR ICP-MS | Micro Analysis Facility at MUN-CREAIT | EMPA: accelerating voltage of 25 kV, a 2-nA beam current, focused to 1 µm, with elemental counting times between 5 and 30 s; LA-ICP-MS: Geo Las 193 nm excimer laser (Coherent) coupled to a Thermo Finnigan ELEMENT XR ICP-MS | Internal standards were measured periodically to demonstrate their reproducibility | 372.88 | [13 empty] | 4323.42 | [27 empty] | 1038.02 | [43 empty] | 855311.56 | [15 empty] | 131919.74 |  | 1400.83 |  |  |  | 5633.55 | [38 empty] | 2024 | Denisová and Piercey (2024), Mineralium Deposita, 59, 473–503 |  | CAN | Yukon
| ABM deposit | ABM | Seafloor hydrothermal | Volcanic-hosted massive sulfide (VMS) | bimodal-felsic replacement-style VMS | Zn, Cu, Pb, Au, Ag | Bi, Se, Co, Hg, As, Sb, Ba | Zn, Cu, Pb, Au, Ag, Bi, Se, Co, Hg, As, Sb, Ba | van Olden et al., 2020 |  | B291157-4-1-11 | B291157-4-1-11 | drill core |  |  |  |  | ore material | drill core | drill core | mineral separate | [5 empty] | mineralisation |  |  |  | pyrite, sphalerite, chalcopyrite, pyrrhotite, magnetite, galena, tennantite, tetrahedrite, freibergite | [6 empty] | white mica, chlorite, quartz, calcite, biotite, carbonate | polished thin sections | EMPA, LA-ICPMS | FEI MLA 650FEG instrument equipped with dual Bruker 5th generation XFlash SDD X-ray detectors; Geo Las 193 nm excimer laser (Coherent) coupled to a Thermo Finnigan ELEMENT XR ICP-MS | Micro Analysis Facility at MUN-CREAIT | EMPA: accelerating voltage of 25 kV, a 2-nA beam current, focused to 1 µm, with elemental counting times between 5 and 30 s; LA-ICP-MS: Geo Las 193 nm excimer laser (Coherent) coupled to a Thermo Finnigan ELEMENT XR ICP-MS | Internal standards were measured periodically to demonstrate their reproducibility | 535.35 | [13 empty] | 3919.15 | [17 empty] | 80.81 | [9 empty] | 1262.61 | [43 empty] | 856698.42 | [15 empty] | 131190.59 |  | 626.26 |  |  |  | 5686.81 | [38 empty] | 2024 | Denisová and Piercey (2024), Mineralium Deposita, 59, 473–503 |  | CAN | Yukon
| ABM deposit | ABM | Seafloor hydrothermal | Volcanic-hosted massive sulfide (VMS) | bimodal-felsic replacement-style VMS | Zn, Cu, Pb, Au, Ag | Bi, Se, Co, Hg, As, Sb, Ba | Zn, Cu, Pb, Au, Ag, Bi, Se, Co, Hg, As, Sb, Ba | van Olden et al., 2020 |  | B291157-4-1-18 | B291157-4-1-18 | drill core |  |  |  |  | ore material | drill core | drill core | mineral separate | [5 empty] | mineralisation |  |  |  | pyrite, sphalerite, chalcopyrite, pyrrhotite, magnetite, galena, tennantite, tetrahedrite, freibergite | [6 empty] | white mica, chlorite, quartz, calcite, biotite, carbonate | polished thin sections | EMPA, LA-ICPMS | FEI MLA 650FEG instrument equipped with dual Bruker 5th generation XFlash SDD X-ray detectors; Geo Las 193 nm excimer laser (Coherent) coupled to a Thermo Finnigan ELEMENT XR ICP-MS | Micro Analysis Facility at MUN-CREAIT | EMPA: accelerating voltage of 25 kV, a 2-nA beam current, focused to 1 µm, with elemental counting times between 5 and 30 s; LA-ICP-MS: Geo Las 193 nm excimer laser (Coherent) coupled to a Thermo Finnigan ELEMENT XR ICP-MS | Internal standards were measured periodically to demonstrate their reproducibility | [14 empty] | 3874.37 | [17 empty] | 1510.51 | [9 empty] | 6532.49 | [43 empty] | 848409.05 | [15 empty] | 130738 |  | 215.79 |  |  |  | 4629.63 | [33 empty] | 4090.16 |  |  |  |  | 2024 | Denisová and Piercey (2024), Mineralium Deposita, 59, 473–503 |  | CAN | Yukon
| ABM deposit | ABM | Seafloor hydrothermal | Volcanic-hosted massive sulfide (VMS) | bimodal-felsic replacement-style VMS | Zn, Cu, Pb, Au, Ag | Bi, Se, Co, Hg, As, Sb, Ba | Zn, Cu, Pb, Au, Ag, Bi, Se, Co, Hg, As, Sb, Ba | van Olden et al., 2020 |  | B291157-5-1-15 | B291157-5-1-15 | drill core |  |  |  |  | ore material | drill core | drill core | mineral separate | [5 empty] | mineralisation |  |  |  | pyrite, sphalerite, chalcopyrite, pyrrhotite, magnetite, galena, tennantite, tetrahedrite, freibergite | [6 empty] | white mica, chlorite, quartz, calcite, biotite, carbonate | polished thin sections | EMPA, LA-ICPMS | FEI MLA 650FEG instrument equipped with dual Bruker 5th generation XFlash SDD X-ray detectors; Geo Las 193 nm excimer laser (Coherent) coupled to a Thermo Finnigan ELEMENT XR ICP-MS | Micro Analysis Facility at MUN-CREAIT | EMPA: accelerating voltage of 25 kV, a 2-nA beam current, focused to 1 µm, with elemental counting times between 5 and 30 s; LA-ICP-MS: Geo Las 193 nm excimer laser (Coherent) coupled to a Thermo Finnigan ELEMENT XR ICP-MS | Internal standards were measured periodically to demonstrate their reproducibility | 311.04 | [13 empty] | 3351.19 | [27 empty] | 1244.16 | [43 empty] | 856149.54 | [15 empty] | 132311.92 |  | 521.74 |  |  |  | 6090.34 | [38 empty] | 2024 | Denisová and Piercey (2024), Mineralium Deposita, 59, 473–503 |  | CAN | Yukon
| ABM deposit | ABM | Seafloor hydrothermal | Volcanic-hosted massive sulfide (VMS) | bimodal-felsic replacement-style VMS | Zn, Cu, Pb, Au, Ag | Bi, Se, Co, Hg, As, Sb, Ba | Zn, Cu, Pb, Au, Ag, Bi, Se, Co, Hg, As, Sb, Ba | van Olden et al., 2020 |  | B291157-5-1-18 | B291157-5-1-18 | drill core |  |  |  |  | ore material | drill core | drill core | mineral separate | [5 empty] | mineralisation |  |  |  | pyrite, sphalerite, chalcopyrite, pyrrhotite, magnetite, galena, tennantite, tetrahedrite, freibergite | [6 empty] | white mica, chlorite, quartz, calcite, biotite, carbonate | polished thin sections | EMPA, LA-ICPMS | FEI MLA 650FEG instrument equipped with dual Bruker 5th generation XFlash SDD X-ray detectors; Geo Las 193 nm excimer laser (Coherent) coupled to a Thermo Finnigan ELEMENT XR ICP-MS | Micro Analysis Facility at MUN-CREAIT | EMPA: accelerating voltage of 25 kV, a 2-nA beam current, focused to 1 µm, with elemental counting times between 5 and 30 s; LA-ICP-MS: Geo Las 193 nm excimer laser (Coherent) coupled to a Thermo Finnigan ELEMENT XR ICP-MS | Internal standards were measured periodically to demonstrate their reproducibility | 160.7 | [13 empty] | 3434.94 | [17 empty] | 60.26 | [9 empty] | 2099.13 | [43 empty] | 849836.79 | [15 empty] | 130809.02 |  | 522.27 |  |  |  | 5493.9 | [33 empty] | 7582.99 |  |  |  |  | 2024 | Denisová and Piercey (2024), Mineralium Deposita, 59, 473–503 |  | CAN | Yukon
| ABM deposit | ABM | Seafloor hydrothermal | Volcanic-hosted massive sulfide (VMS) | bimodal-felsic replacement-style VMS | Zn, Cu, Pb, Au, Ag | Bi, Se, Co, Hg, As, Sb, Ba | Zn, Cu, Pb, Au, Ag, Bi, Se, Co, Hg, As, Sb, Ba | van Olden et al., 2020 |  | B291157-5-2-1 | B291157-5-2-1 | drill core |  |  |  |  | ore material | drill core | drill core | mineral separate | [5 empty] | mineralisation |  |  |  | pyrite, sphalerite, chalcopyrite, pyrrhotite, magnetite, galena, tennantite, tetrahedrite, freibergite | [6 empty] | white mica, chlorite, quartz, calcite, biotite, carbonate | polished thin sections | EMPA, LA-ICPMS | FEI MLA 650FEG instrument equipped with dual Bruker 5th generation XFlash SDD X-ray detectors; Geo Las 193 nm excimer laser (Coherent) coupled to a Thermo Finnigan ELEMENT XR ICP-MS | Micro Analysis Facility at MUN-CREAIT | EMPA: accelerating voltage of 25 kV, a 2-nA beam current, focused to 1 µm, with elemental counting times between 5 and 30 s; LA-ICP-MS: Geo Las 193 nm excimer laser (Coherent) coupled to a Thermo Finnigan ELEMENT XR ICP-MS | Internal standards were measured periodically to demonstrate their reproducibility | [14 empty] | 3564.24 | [27 empty] | 4655.54 | [43 empty] | 854837.26 | [15 empty] | 130955.83 |  | 520.62 |  |  |  | 5446.48 | [38 empty] | 2024 | Denisová and Piercey (2024), Mineralium Deposita, 59, 473–503 |  | CAN | Yukon
| ABM deposit | ABM | Seafloor hydrothermal | Volcanic-hosted massive sulfide (VMS) | bimodal-felsic replacement-style VMS | Zn, Cu, Pb, Au, Ag | Bi, Se, Co, Hg, As, Sb, Ba | Zn, Cu, Pb, Au, Ag, Bi, Se, Co, Hg, As, Sb, Ba | van Olden et al., 2020 |  | B291157-5-2-12 | B291157-5-2-12 | drill core |  |  |  |  | ore material | drill core | drill core | mineral separate | [5 empty] | mineralisation |  |  |  | pyrite, sphalerite, chalcopyrite, pyrrhotite, magnetite, galena, tennantite, tetrahedrite, freibergite | [6 empty] | white mica, chlorite, quartz, calcite, biotite, carbonate | polished thin sections | EMPA, LA-ICPMS | FEI MLA 650FEG instrument equipped with dual Bruker 5th generation XFlash SDD X-ray detectors; Geo Las 193 nm excimer laser (Coherent) coupled to a Thermo Finnigan ELEMENT XR ICP-MS | Micro Analysis Facility at MUN-CREAIT | EMPA: accelerating voltage of 25 kV, a 2-nA beam current, focused to 1 µm, with elemental counting times between 5 and 30 s; LA-ICP-MS: Geo Las 193 nm excimer laser (Coherent) coupled to a Thermo Finnigan ELEMENT XR ICP-MS | Internal standards were measured periodically to demonstrate their reproducibility | 595.07 | [13 empty] | 3015.69 | [27 empty] | 433.7 | [43 empty] | 857616.89 | [15 empty] | 131621.42 |  | 857.3 |  |  |  | 5859.93 | [38 empty] | 2024 | Denisová and Piercey (2024), Mineralium Deposita, 59, 473–503 |  | CAN | Yukon
| ABM deposit | ABM | Seafloor hydrothermal | Volcanic-hosted massive sulfide (VMS) | bimodal-felsic replacement-style VMS | Zn, Cu, Pb, Au, Ag | Bi, Se, Co, Hg, As, Sb, Ba | Zn, Cu, Pb, Au, Ag, Bi, Se, Co, Hg, As, Sb, Ba | van Olden et al., 2020 |  | B291157-5-2-4 | B291157-5-2-4 | drill core |  |  |  |  | ore material | drill core | drill core | mineral separate | [5 empty] | mineralisation |  |  |  | pyrite, sphalerite, chalcopyrite, pyrrhotite, magnetite, galena, tennantite, tetrahedrite, freibergite | [6 empty] | white mica, chlorite, quartz, calcite, biotite, carbonate | polished thin sections | EMPA, LA-ICPMS | FEI MLA 650FEG instrument equipped with dual Bruker 5th generation XFlash SDD X-ray detectors; Geo Las 193 nm excimer laser (Coherent) coupled to a Thermo Finnigan ELEMENT XR ICP-MS | Micro Analysis Facility at MUN-CREAIT | EMPA: accelerating voltage of 25 kV, a 2-nA beam current, focused to 1 µm, with elemental counting times between 5 and 30 s; LA-ICP-MS: Geo Las 193 nm excimer laser (Coherent) coupled to a Thermo Finnigan ELEMENT XR ICP-MS | Internal standards were measured periodically to demonstrate their reproducibility | 350.22 | [13 empty] | 3612.31 | [27 empty] | 570.37 | [43 empty] | 856017.85 | [15 empty] | 132134.57 |  | 340.22 |  |  |  | 6974.46 | [38 empty] | 2024 | Denisová and Piercey (2024), Mineralium Deposita, 59, 473–503 |  | CAN | Yukon
| ABM deposit | ABM | Seafloor hydrothermal | Volcanic-hosted massive sulfide (VMS) | bimodal-felsic replacement-style VMS | Zn, Cu, Pb, Au, Ag | Bi, Se, Co, Hg, As, Sb, Ba | Zn, Cu, Pb, Au, Ag, Bi, Se, Co, Hg, As, Sb, Ba | van Olden et al., 2020 |  | B291157-6-1-36 | B291157-6-1-36 | drill core |  |  |  |  | ore material | drill core | drill core | mineral separate | [5 empty] | mineralisation |  |  |  | pyrite, sphalerite, chalcopyrite, pyrrhotite, magnetite, galena, tennantite, tetrahedrite, freibergite | [6 empty] | white mica, chlorite, quartz, calcite, biotite, carbonate | polished thin sections | EMPA, LA-ICPMS | FEI MLA 650FEG instrument equipped with dual Bruker 5th generation XFlash SDD X-ray detectors; Geo Las 193 nm excimer laser (Coherent) coupled to a Thermo Finnigan ELEMENT XR ICP-MS | Micro Analysis Facility at MUN-CREAIT | EMPA: accelerating voltage of 25 kV, a 2-nA beam current, focused to 1 µm, with elemental counting times between 5 and 30 s; LA-ICP-MS: Geo Las 193 nm excimer laser (Coherent) coupled to a Thermo Finnigan ELEMENT XR ICP-MS | Internal standards were measured periodically to demonstrate their reproducibility | 422.79 | [31 empty] | 1862.31 | [9 empty] | 2456.24 | [43 empty] | 856350.47 | [15 empty] | 132224 |  | 2093.84 |  |  |  | 4590.34 | [38 empty] | 2024 | Denisová and Piercey (2024), Mineralium Deposita, 59, 473–503 |  | CAN | Yukon
| ABM deposit | ABM | Seafloor hydrothermal | Volcanic-hosted massive sulfide (VMS) | bimodal-felsic replacement-style VMS | Zn, Cu, Pb, Au, Ag | Bi, Se, Co, Hg, As, Sb, Ba | Zn, Cu, Pb, Au, Ag, Bi, Se, Co, Hg, As, Sb, Ba | van Olden et al., 2020 |  | Q721165-5-1-6 | Q721165-5-1-6 | drill core |  |  |  |  | ore material | drill core | drill core | mineral separate | [5 empty] | mineralisation |  |  |  | pyrite, sphalerite, chalcopyrite, pyrrhotite, magnetite, galena, tennantite, tetrahedrite, freibergite | [6 empty] | white mica, chlorite, quartz, calcite, biotite, carbonate | polished thin sections | EMPA, LA-ICPMS | FEI MLA 650FEG instrument equipped with dual Bruker 5th generation XFlash SDD X-ray detectors; Geo Las 193 nm excimer laser (Coherent) coupled to a Thermo Finnigan ELEMENT XR ICP-MS | Micro Analysis Facility at MUN-CREAIT | EMPA: accelerating voltage of 25 kV, a 2-nA beam current, focused to 1 µm, with elemental counting times between 5 and 30 s; LA-ICP-MS: Geo Las 193 nm excimer laser (Coherent) coupled to a Thermo Finnigan ELEMENT XR ICP-MS | Internal standards were measured periodically to demonstrate their reproducibility | [14 empty] | 2494.83 | [27 empty] | 5248.09 | [43 empty] | 841960.88 | [15 empty] | 122216.92 |  | 208.73 |  |  |  | 26717.56 | [33 empty] | 1152.99 |  |  |  |  | 2024 | Denisová and Piercey (2024), Mineralium Deposita, 59, 473–503 |  | CAN | Yukon
| ABM deposit | ABM | Seafloor hydrothermal | Volcanic-hosted massive sulfide (VMS) | bimodal-felsic replacement-style VMS | Zn, Cu, Pb, Au, Ag | Bi, Se, Co, Hg, As, Sb, Ba | Zn, Cu, Pb, Au, Ag, Bi, Se, Co, Hg, As, Sb, Ba | van Olden et al., 2020 |  | Q721165-6-1-1 | Q721165-6-1-1 | drill core |  |  |  |  | ore material | drill core | drill core | mineral separate | [5 empty] | mineralisation |  |  |  | pyrite, sphalerite, chalcopyrite, pyrrhotite, magnetite, galena, tennantite, tetrahedrite, freibergite | [6 empty] | white mica, chlorite, quartz, calcite, biotite, carbonate | polished thin sections | EMPA, LA-ICPMS | FEI MLA 650FEG instrument equipped with dual Bruker 5th generation XFlash SDD X-ray detectors; Geo Las 193 nm excimer laser (Coherent) coupled to a Thermo Finnigan ELEMENT XR ICP-MS | Micro Analysis Facility at MUN-CREAIT | EMPA: accelerating voltage of 25 kV, a 2-nA beam current, focused to 1 µm, with elemental counting times between 5 and 30 s; LA-ICP-MS: Geo Las 193 nm excimer laser (Coherent) coupled to a Thermo Finnigan ELEMENT XR ICP-MS | Internal standards were measured periodically to demonstrate their reproducibility | [14 empty] | 2364.85 | [17 empty] | 161.7 | [9 empty] | 3112.71 | [43 empty] | 850054.07 | [15 empty] | 127702.15 |  | 313.29 |  |  |  | 10116.32 | [33 empty] | 6174.9 |  |  |  |  | 2024 | Denisová and Piercey (2024), Mineralium Deposita, 59, 473–503 |  | CAN | Yukon
| ABM deposit | ABM | Seafloor hydrothermal | Volcanic-hosted massive sulfide (VMS) | bimodal-felsic replacement-style VMS | Zn, Cu, Pb, Au, Ag | Bi, Se, Co, Hg, As, Sb, Ba | Zn, Cu, Pb, Au, Ag, Bi, Se, Co, Hg, As, Sb, Ba | van Olden et al., 2020 |  | Q721165-7-1-17 | Q721165-7-1-17 | drill core |  |  |  |  | ore material | drill core | drill core | mineral separate | [5 empty] | mineralisation |  |  |  | pyrite, sphalerite, chalcopyrite, pyrrhotite, magnetite, galena, tennantite, tetrahedrite, freibergite | [6 empty] | white mica, chlorite, quartz, calcite, biotite, carbonate | polished thin sections | EMPA, LA-ICPMS | FEI MLA 650FEG instrument equipped with dual Bruker 5th generation XFlash SDD X-ray detectors; Geo Las 193 nm excimer laser (Coherent) coupled to a Thermo Finnigan ELEMENT XR ICP-MS | Micro Analysis Facility at MUN-CREAIT | EMPA: accelerating voltage of 25 kV, a 2-nA beam current, focused to 1 µm, with elemental counting times between 5 and 30 s; LA-ICP-MS: Geo Las 193 nm excimer laser (Coherent) coupled to a Thermo Finnigan ELEMENT XR ICP-MS | Internal standards were measured periodically to demonstrate their reproducibility | 656.43 | [13 empty] | 2241.95 | [17 empty] | 4160.73 | [9 empty] | 4908.05 | [43 empty] | 835671.22 | [15 empty] | 125094.68 |  | 949.29 |  |  |  | 12068.15 | [33 empty] | 14249.5 |  |  |  |  | 2024 | Denisová and Piercey (2024), Mineralium Deposita, 59, 473–503 |  | CAN | Yukon
| ABM deposit | ABM | Seafloor hydrothermal | Volcanic-hosted massive sulfide (VMS) | bimodal-felsic replacement-style VMS | Zn, Cu, Pb, Au, Ag | Bi, Se, Co, Hg, As, Sb, Ba | Zn, Cu, Pb, Au, Ag, Bi, Se, Co, Hg, As, Sb, Ba | van Olden et al., 2020 |  | Q721165-4-1-1 | Q721165-4-1-1 | drill core |  |  |  |  | ore material | drill core | drill core | mineral separate | [5 empty] | mineralisation |  |  |  | pyrite, sphalerite, chalcopyrite, pyrrhotite, magnetite, galena, tennantite, tetrahedrite, freibergite | [6 empty] | white mica, chlorite, quartz, calcite, biotite, carbonate | polished thin sections | EMPA, LA-ICPMS | FEI MLA 650FEG instrument equipped with dual Bruker 5th generation XFlash SDD X-ray detectors; Geo Las 193 nm excimer laser (Coherent) coupled to a Thermo Finnigan ELEMENT XR ICP-MS | Micro Analysis Facility at MUN-CREAIT | EMPA: accelerating voltage of 25 kV, a 2-nA beam current, focused to 1 µm, with elemental counting times between 5 and 30 s; LA-ICP-MS: Geo Las 193 nm excimer laser (Coherent) coupled to a Thermo Finnigan ELEMENT XR ICP-MS | Internal standards were measured periodically to demonstrate their reproducibility | 1510.53 | [13 empty] | 3477.26 | [17 empty] | 141.93 | [9 empty] | 1013.78 | [43 empty] | 852100.05 | [15 empty] | 131588.28 |  | 1551.08 |  |  |  | 8586.69 | [38 empty] | 2024 | Denisová and Piercey (2024), Mineralium Deposita, 59, 473–503 |  | CAN | Yukon
| ABM deposit | ABM | Seafloor hydrothermal | Volcanic-hosted massive sulfide (VMS) | bimodal-felsic replacement-style VMS | Zn, Cu, Pb, Au, Ag | Bi, Se, Co, Hg, As, Sb, Ba | Zn, Cu, Pb, Au, Ag, Bi, Se, Co, Hg, As, Sb, Ba | van Olden et al., 2020 |  | Q721165-5-1-6.1 | Q721165-5-1-6.1 | drill core |  |  |  |  | ore material | drill core | drill core | mineral separate | [5 empty] | mineralisation |  |  |  | pyrite, sphalerite, chalcopyrite, pyrrhotite, magnetite, galena, tennantite, tetrahedrite, freibergite | [6 empty] | white mica, chlorite, quartz, calcite, biotite, carbonate | polished thin sections | EMPA, LA-ICPMS | FEI MLA 650FEG instrument equipped with dual Bruker 5th generation XFlash SDD X-ray detectors; Geo Las 193 nm excimer laser (Coherent) coupled to a Thermo Finnigan ELEMENT XR ICP-MS | Micro Analysis Facility at MUN-CREAIT | EMPA: accelerating voltage of 25 kV, a 2-nA beam current, focused to 1 µm, with elemental counting times between 5 and 30 s; LA-ICP-MS: Geo Las 193 nm excimer laser (Coherent) coupled to a Thermo Finnigan ELEMENT XR ICP-MS | Internal standards were measured periodically to demonstrate their reproducibility | [14 empty] | 1268.4 | [17 empty] | 81.18 | [9 empty] | 5469.36 | [43 empty] | 847284.09 | [15 empty] | 122314.79 |  | 710.31 |  |  |  | 22861.72 | [38 empty] | 2024 | Denisová and Piercey (2024), Mineralium Deposita, 59, 473–503 |  | CAN | Yukon
| ABM deposit | ABM | Seafloor hydrothermal | Volcanic-hosted massive sulfide (VMS) | bimodal-felsic replacement-style VMS | Zn, Cu, Pb, Au, Ag | Bi, Se, Co, Hg, As, Sb, Ba | Zn, Cu, Pb, Au, Ag, Bi, Se, Co, Hg, As, Sb, Ba | van Olden et al., 2020 |  | Q721165-6-1-25 | Q721165-6-1-25 | drill core |  |  |  |  | ore material | drill core | drill core | mineral separate | [5 empty] | mineralisation |  |  |  | pyrite, sphalerite, chalcopyrite, pyrrhotite, magnetite, galena, tennantite, tetrahedrite, freibergite | [6 empty] | white mica, chlorite, quartz, calcite, biotite, carbonate | polished thin sections | EMPA, LA-ICPMS | FEI MLA 650FEG instrument equipped with dual Bruker 5th generation XFlash SDD X-ray detectors; Geo Las 193 nm excimer laser (Coherent) coupled to a Thermo Finnigan ELEMENT XR ICP-MS | Micro Analysis Facility at MUN-CREAIT | EMPA: accelerating voltage of 25 kV, a 2-nA beam current, focused to 1 µm, with elemental counting times between 5 and 30 s; LA-ICP-MS: Geo Las 193 nm excimer laser (Coherent) coupled to a Thermo Finnigan ELEMENT XR ICP-MS | Internal standards were measured periodically to demonstrate their reproducibility | 1285.35 | [13 empty] | 3927.45 | [17 empty] | 61.21 | [9 empty] | 601.87 | [43 empty] | 851256.78 | [15 empty] | 130778.96 |  | 1724 |  |  |  | 9813.52 | [33 empty] | 550.86 |  |  |  |  | 2024 | Denisová and Piercey (2024), Mineralium Deposita, 59, 473–503 |  | CAN | Yukon
| ABM deposit | ABM | Seafloor hydrothermal | Volcanic-hosted massive sulfide (VMS) | bimodal-felsic replacement-style VMS | Zn, Cu, Pb, Au, Ag | Bi, Se, Co, Hg, As, Sb, Ba | Zn, Cu, Pb, Au, Ag, Bi, Se, Co, Hg, As, Sb, Ba | van Olden et al., 2020 |  | Q721165-7-1-17.1 | Q721165-7-1-17.1 | drill core |  |  |  |  | ore material | drill core | drill core | mineral separate | [5 empty] | mineralisation |  |  |  | pyrite, sphalerite, chalcopyrite, pyrrhotite, magnetite, galena, tennantite, tetrahedrite, freibergite | [6 empty] | white mica, chlorite, quartz, calcite, biotite, carbonate | polished thin sections | EMPA, LA-ICPMS | FEI MLA 650FEG instrument equipped with dual Bruker 5th generation XFlash SDD X-ray detectors; Geo Las 193 nm excimer laser (Coherent) coupled to a Thermo Finnigan ELEMENT XR ICP-MS | Micro Analysis Facility at MUN-CREAIT | EMPA: accelerating voltage of 25 kV, a 2-nA beam current, focused to 1 µm, with elemental counting times between 5 and 30 s; LA-ICP-MS: Geo Las 193 nm excimer laser (Coherent) coupled to a Thermo Finnigan ELEMENT XR ICP-MS | Internal standards were measured periodically to demonstrate their reproducibility | 316.26 | [13 empty] | 4029.71 | [17 empty] | 1713.9 | [9 empty] | 8181.84 | [43 empty] | 837363.04 | [15 empty] | 127787.64 |  | 581.5 |  |  |  | 11660.65 | [33 empty] | 8365.47 |  |  |  |  | 2024 | Denisová and Piercey (2024), Mineralium Deposita, 59, 473–503 |  | CAN | Yukon
| ABM deposit | ABM | Seafloor hydrothermal | Volcanic-hosted massive sulfide (VMS) | bimodal-felsic replacement-style VMS | Zn, Cu, Pb, Au, Ag | Bi, Se, Co, Hg, As, Sb, Ba | Zn, Cu, Pb, Au, Ag, Bi, Se, Co, Hg, As, Sb, Ba | van Olden et al., 2020 |  | Q721165-7-1-7 | Q721165-7-1-7 | drill core |  |  |  |  | ore material | drill core | drill core | mineral separate | [5 empty] | mineralisation |  |  |  | pyrite, sphalerite, chalcopyrite, pyrrhotite, magnetite, galena, tennantite, tetrahedrite, freibergite | [6 empty] | white mica, chlorite, quartz, calcite, biotite, carbonate | polished thin sections | EMPA, LA-ICPMS | FEI MLA 650FEG instrument equipped with dual Bruker 5th generation XFlash SDD X-ray detectors; Geo Las 193 nm excimer laser (Coherent) coupled to a Thermo Finnigan ELEMENT XR ICP-MS | Micro Analysis Facility at MUN-CREAIT | EMPA: accelerating voltage of 25 kV, a 2-nA beam current, focused to 1 µm, with elemental counting times between 5 and 30 s; LA-ICP-MS: Geo Las 193 nm excimer laser (Coherent) coupled to a Thermo Finnigan ELEMENT XR ICP-MS | Internal standards were measured periodically to demonstrate their reproducibility | 801.78 | [13 empty] | 3501.44 | [17 empty] | 1380.28 | [9 empty] | 1502.07 | [43 empty] | 847682.46 | [15 empty] | 128558.52 |  | 1065.65 |  |  |  | 13153.22 | [33 empty] | 2354.59 |  |  |  |  | 2024 | Denisová and Piercey (2024), Mineralium Deposita, 59, 473–503 |  | CAN | Yukon
| ABM deposit | ABM | Seafloor hydrothermal | Volcanic-hosted massive sulfide (VMS) | bimodal-felsic replacement-style VMS | Zn, Cu, Pb, Au, Ag | Bi, Se, Co, Hg, As, Sb, Ba | Zn, Cu, Pb, Au, Ag, Bi, Se, Co, Hg, As, Sb, Ba | van Olden et al., 2020 |  | gal-Q721165-7-2-19 | gal-Q721165-7-2-19 | drill core |  |  |  |  | ore material | drill core | drill core | mineral separate | [5 empty] | mineralisation |  |  |  | pyrite, sphalerite, chalcopyrite, pyrrhotite, magnetite, galena, tennantite, tetrahedrite, freibergite | [6 empty] | white mica, chlorite, quartz, calcite, biotite, carbonate | polished thin sections | EMPA, LA-ICPMS | FEI MLA 650FEG instrument equipped with dual Bruker 5th generation XFlash SDD X-ray detectors; Geo Las 193 nm excimer laser (Coherent) coupled to a Thermo Finnigan ELEMENT XR ICP-MS | Micro Analysis Facility at MUN-CREAIT | EMPA: accelerating voltage of 25 kV, a 2-nA beam current, focused to 1 µm, with elemental counting times between 5 and 30 s; LA-ICP-MS: Geo Las 193 nm excimer laser (Coherent) coupled to a Thermo Finnigan ELEMENT XR ICP-MS | Internal standards were measured periodically to demonstrate their reproducibility | 111.93 | [13 empty] | 3581.79 | [17 empty] | 101.76 | [9 empty] | 2401.42 | [43 empty] | 851121.85 | [15 empty] | 131528.87 |  | 295.09 |  |  |  | 10857.29 | [38 empty] | 2024 | Denisová and Piercey (2024), Mineralium Deposita, 59, 473–503 |  | CAN | Yukon
| ABM deposit | ABM | Seafloor hydrothermal | Volcanic-hosted massive sulfide (VMS) | bimodal-felsic replacement-style VMS | Zn, Cu, Pb, Au, Ag | Bi, Se, Co, Hg, As, Sb, Ba | Zn, Cu, Pb, Au, Ag, Bi, Se, Co, Hg, As, Sb, Ba | van Olden et al., 2020 |  | gal-Q721165-7-2-25 | gal-Q721165-7-2-25 | drill core |  |  |  |  | ore material | drill core | drill core | mineral separate | [5 empty] | mineralisation |  |  |  | pyrite, sphalerite, chalcopyrite, pyrrhotite, magnetite, galena, tennantite, tetrahedrite, freibergite | [6 empty] | white mica, chlorite, quartz, calcite, biotite, carbonate | polished thin sections | EMPA, LA-ICPMS | FEI MLA 650FEG instrument equipped with dual Bruker 5th generation XFlash SDD X-ray detectors; Geo Las 193 nm excimer laser (Coherent) coupled to a Thermo Finnigan ELEMENT XR ICP-MS | Micro Analysis Facility at MUN-CREAIT | EMPA: accelerating voltage of 25 kV, a 2-nA beam current, focused to 1 µm, with elemental counting times between 5 and 30 s; LA-ICP-MS: Geo Las 193 nm excimer laser (Coherent) coupled to a Thermo Finnigan ELEMENT XR ICP-MS | Internal standards were measured periodically to demonstrate their reproducibility | 469.92 | [13 empty] | 3504 | [17 empty] | 214.53 | [9 empty] | 2880.84 | [43 empty] | 851708.07 | [15 empty] | 129924 |  | 592.51 |  |  |  | 10706.11 | [38 empty] | 2024 | Denisová and Piercey (2024), Mineralium Deposita, 59, 473–503 |  | CAN | Yukon
| ABM deposit | ABM | Seafloor hydrothermal | Volcanic-hosted massive sulfide (VMS) | bimodal-felsic replacement-style VMS | Zn, Cu, Pb, Au, Ag | Bi, Se, Co, Hg, As, Sb, Ba | Zn, Cu, Pb, Au, Ag, Bi, Se, Co, Hg, As, Sb, Ba | van Olden et al., 2020 |  | gal-Q721165-7-2-7 | gal-Q721165-7-2-7 | drill core |  |  |  |  | ore material | drill core | drill core | mineral separate | [5 empty] | mineralisation |  |  |  | pyrite, sphalerite, chalcopyrite, pyrrhotite, magnetite, galena, tennantite, tetrahedrite, freibergite | [6 empty] | white mica, chlorite, quartz, calcite, biotite, carbonate | polished thin sections | EMPA, LA-ICPMS | FEI MLA 650FEG instrument equipped with dual Bruker 5th generation XFlash SDD X-ray detectors; Geo Las 193 nm excimer laser (Coherent) coupled to a Thermo Finnigan ELEMENT XR ICP-MS | Micro Analysis Facility at MUN-CREAIT | EMPA: accelerating voltage of 25 kV, a 2-nA beam current, focused to 1 µm, with elemental counting times between 5 and 30 s; LA-ICP-MS: Geo Las 193 nm excimer laser (Coherent) coupled to a Thermo Finnigan ELEMENT XR ICP-MS | Internal standards were measured periodically to demonstrate their reproducibility | 902.99 | [13 empty] | 3743.87 | [27 empty] | 1937.89 | [43 empty] | 851046.56 | [15 empty] | 130223.93 |  | 1197.23 |  |  |  | 10947.54 | [38 empty] | 2024 | Denisová and Piercey (2024), Mineralium Deposita, 59, 473–503 |  | CAN | Yukon
| ABM deposit | ABM | Seafloor hydrothermal | Volcanic-hosted massive sulfide (VMS) | bimodal-felsic replacement-style VMS | Zn, Cu, Pb, Au, Ag | Bi, Se, Co, Hg, As, Sb, Ba | Zn, Cu, Pb, Au, Ag, Bi, Se, Co, Hg, As, Sb, Ba | van Olden et al., 2020 |  | gal-Q721165-7-2-9 | gal-Q721165-7-2-9 | drill core |  |  |  |  | ore material | drill core | drill core | mineral separate | [5 empty] | mineralisation |  |  |  | pyrite, sphalerite, chalcopyrite, pyrrhotite, magnetite, galena, tennantite, tetrahedrite, freibergite | [6 empty] | white mica, chlorite, quartz, calcite, biotite, carbonate | polished thin sections | EMPA, LA-ICPMS | FEI MLA 650FEG instrument equipped with dual Bruker 5th generation XFlash SDD X-ray detectors; Geo Las 193 nm excimer laser (Coherent) coupled to a Thermo Finnigan ELEMENT XR ICP-MS | Micro Analysis Facility at MUN-CREAIT | EMPA: accelerating voltage of 25 kV, a 2-nA beam current, focused to 1 µm, with elemental counting times between 5 and 30 s; LA-ICP-MS: Geo Las 193 nm excimer laser (Coherent) coupled to a Thermo Finnigan ELEMENT XR ICP-MS | Internal standards were measured periodically to demonstrate their reproducibility | 717.27 | [13 empty] | 4621.28 | [27 empty] | 584.06 | [43 empty] | 851852.61 | [15 empty] | 131322.24 |  | 952.95 |  |  |  | 9949.59 | [38 empty] | 2024 | Denisová and Piercey (2024), Mineralium Deposita, 59, 473–503 |  | CAN | Yukon
| ABM deposit | ABM | Seafloor hydrothermal | Volcanic-hosted massive sulfide (VMS) | bimodal-felsic replacement-style VMS | Zn, Cu, Pb, Au, Ag | Bi, Se, Co, Hg, As, Sb, Ba | Zn, Cu, Pb, Au, Ag, Bi, Se, Co, Hg, As, Sb, Ba | van Olden et al., 2020 |  | Q930238-1-3-24 | Q930238-1-3-24 | drill core |  |  |  |  | ore material | drill core | drill core | mineral separate | [5 empty] | mineralisation |  |  |  | pyrite, sphalerite, chalcopyrite, pyrrhotite, magnetite, galena, tennantite, tetrahedrite, freibergite | [6 empty] | white mica, chlorite, quartz, calcite, biotite, carbonate | polished thin sections | EMPA, LA-ICPMS | FEI MLA 650FEG instrument equipped with dual Bruker 5th generation XFlash SDD X-ray detectors; Geo Las 193 nm excimer laser (Coherent) coupled to a Thermo Finnigan ELEMENT XR ICP-MS | Micro Analysis Facility at MUN-CREAIT | EMPA: accelerating voltage of 25 kV, a 2-nA beam current, focused to 1 µm, with elemental counting times between 5 and 30 s; LA-ICP-MS: Geo Las 193 nm excimer laser (Coherent) coupled to a Thermo Finnigan ELEMENT XR ICP-MS | Internal standards were measured periodically to demonstrate their reproducibility | 3374.6 | [13 empty] | 12913.75 | [17 empty] | 256.43 | [9 empty] | 10913.6 | [43 empty] | 811648.01 | [15 empty] | 114849.27 |  | 5282.43 |  |  |  | 40761.9 | [38 empty] | 2024 | Denisová and Piercey (2024), Mineralium Deposita, 59, 473–503 |  | CAN | Yukon
| ABM deposit | ABM | Seafloor hydrothermal | Volcanic-hosted massive sulfide (VMS) | bimodal-felsic replacement-style VMS | Zn, Cu, Pb, Au, Ag | Bi, Se, Co, Hg, As, Sb, Ba | Zn, Cu, Pb, Au, Ag, Bi, Se, Co, Hg, As, Sb, Ba | van Olden et al., 2020 |  | Q930238-2-1-16 | Q930238-2-1-16 | drill core |  |  |  |  | ore material | drill core | drill core | mineral separate | [5 empty] | mineralisation |  |  |  | pyrite, sphalerite, chalcopyrite, pyrrhotite, magnetite, galena, tennantite, tetrahedrite, freibergite | [6 empty] | white mica, chlorite, quartz, calcite, biotite, carbonate | polished thin sections | EMPA, LA-ICPMS | FEI MLA 650FEG instrument equipped with dual Bruker 5th generation XFlash SDD X-ray detectors; Geo Las 193 nm excimer laser (Coherent) coupled to a Thermo Finnigan ELEMENT XR ICP-MS | Micro Analysis Facility at MUN-CREAIT | EMPA: accelerating voltage of 25 kV, a 2-nA beam current, focused to 1 µm, with elemental counting times between 5 and 30 s; LA-ICP-MS: Geo Las 193 nm excimer laser (Coherent) coupled to a Thermo Finnigan ELEMENT XR ICP-MS | Internal standards were measured periodically to demonstrate their reproducibility | 12722.39 | [13 empty] | 10978.76 | [17 empty] | 7511.78 | [9 empty] | 11830.3 | [43 empty] | 786172.64 | [15 empty] | 117380.51 |  | 9072.94 |  |  |  | 43377.77 | [33 empty] | 952.91 |  |  |  |  | 2024 | Denisová and Piercey (2024), Mineralium Deposita, 59, 473–503 |  | CAN | Yukon
| ABM deposit | ABM | Seafloor hydrothermal | Volcanic-hosted massive sulfide (VMS) | bimodal-felsic replacement-style VMS | Zn, Cu, Pb, Au, Ag | Bi, Se, Co, Hg, As, Sb, Ba | Zn, Cu, Pb, Au, Ag, Bi, Se, Co, Hg, As, Sb, Ba | van Olden et al., 2020 |  | Q930238-2-1-17 | Q930238-2-1-17 | drill core |  |  |  |  | ore material | drill core | drill core | mineral separate | [5 empty] | mineralisation |  |  |  | pyrite, sphalerite, chalcopyrite, pyrrhotite, magnetite, galena, tennantite, tetrahedrite, freibergite | [6 empty] | white mica, chlorite, quartz, calcite, biotite, carbonate | polished thin sections | EMPA, LA-ICPMS | FEI MLA 650FEG instrument equipped with dual Bruker 5th generation XFlash SDD X-ray detectors; Geo Las 193 nm excimer laser (Coherent) coupled to a Thermo Finnigan ELEMENT XR ICP-MS | Micro Analysis Facility at MUN-CREAIT | EMPA: accelerating voltage of 25 kV, a 2-nA beam current, focused to 1 µm, with elemental counting times between 5 and 30 s; LA-ICP-MS: Geo Las 193 nm excimer laser (Coherent) coupled to a Thermo Finnigan ELEMENT XR ICP-MS | Internal standards were measured periodically to demonstrate their reproducibility | 6463.47 | [13 empty] | 11793.54 | [17 empty] | 4329.4 | [9 empty] | 8260.58 | [43 empty] | 807892.99 | [15 empty] | 113493.64 |  | 2787.56 |  |  |  | 44978.81 | [38 empty] | 2024 | Denisová and Piercey (2024), Mineralium Deposita, 59, 473–503 |  | CAN | Yukon
| ABM deposit | ABM | Seafloor hydrothermal | Volcanic-hosted massive sulfide (VMS) | bimodal-felsic replacement-style VMS | Zn, Cu, Pb, Au, Ag | Bi, Se, Co, Hg, As, Sb, Ba | Zn, Cu, Pb, Au, Ag, Bi, Se, Co, Hg, As, Sb, Ba | van Olden et al., 2020 |  | Q930238-3-2-4 | Q930238-3-2-4 | drill core |  |  |  |  | ore material | drill core | drill core | mineral separate | [5 empty] | mineralisation |  |  |  | pyrite, sphalerite, chalcopyrite, pyrrhotite, magnetite, galena, tennantite, tetrahedrite, freibergite | [6 empty] | white mica, chlorite, quartz, calcite, biotite, carbonate | polished thin sections | EMPA, LA-ICPMS | FEI MLA 650FEG instrument equipped with dual Bruker 5th generation XFlash SDD X-ray detectors; Geo Las 193 nm excimer laser (Coherent) coupled to a Thermo Finnigan ELEMENT XR ICP-MS | Micro Analysis Facility at MUN-CREAIT | EMPA: accelerating voltage of 25 kV, a 2-nA beam current, focused to 1 µm, with elemental counting times between 5 and 30 s; LA-ICP-MS: Geo Las 193 nm excimer laser (Coherent) coupled to a Thermo Finnigan ELEMENT XR ICP-MS | Internal standards were measured periodically to demonstrate their reproducibility | 5181.08 | [13 empty] | 17419.86 | [17 empty] | 163.18 | [9 empty] | 13493.25 | [43 empty] | 795826.58 | [15 empty] | 97053.51 | [5 empty] | 70862.53 | [38 empty] | 2024 | Denisová and Piercey (2024), Mineralium Deposita, 59, 473–503 |  | CAN | Yukon
| ABM deposit | ABM | Seafloor hydrothermal | Volcanic-hosted massive sulfide (VMS) | bimodal-felsic replacement-style VMS | Zn, Cu, Pb, Au, Ag | Bi, Se, Co, Hg, As, Sb, Ba | Zn, Cu, Pb, Au, Ag, Bi, Se, Co, Hg, As, Sb, Ba | van Olden et al., 2020 |  | Q930239-1-1-10 | Q930239-1-1-10 | drill core |  |  |  |  | ore material | drill core | drill core | mineral separate | [5 empty] | mineralisation |  |  |  | pyrite, sphalerite, chalcopyrite, pyrrhotite, magnetite, galena, tennantite, tetrahedrite, freibergite | [6 empty] | white mica, chlorite, quartz, calcite, biotite, carbonate | polished thin sections | EMPA, LA-ICPMS | FEI MLA 650FEG instrument equipped with dual Bruker 5th generation XFlash SDD X-ray detectors; Geo Las 193 nm excimer laser (Coherent) coupled to a Thermo Finnigan ELEMENT XR ICP-MS | Micro Analysis Facility at MUN-CREAIT | EMPA: accelerating voltage of 25 kV, a 2-nA beam current, focused to 1 µm, with elemental counting times between 5 and 30 s; LA-ICP-MS: Geo Las 193 nm excimer laser (Coherent) coupled to a Thermo Finnigan ELEMENT XR ICP-MS | Internal standards were measured periodically to demonstrate their reproducibility | [14 empty] | 2606.73 | [17 empty] | 129.34 | [9 empty] | 9183.26 | [43 empty] | 829975.43 | [15 empty] | 118258.07 |  | 318.38 |  |  |  | 23570.03 | [33 empty] | 15958.77 |  |  |  |  | 2024 | Denisová and Piercey (2024), Mineralium Deposita, 59, 473–503 |  | CAN | Yukon
| ABM deposit | ABM | Seafloor hydrothermal | Volcanic-hosted massive sulfide (VMS) | bimodal-felsic replacement-style VMS | Zn, Cu, Pb, Au, Ag | Bi, Se, Co, Hg, As, Sb, Ba | Zn, Cu, Pb, Au, Ag, Bi, Se, Co, Hg, As, Sb, Ba | van Olden et al., 2020 |  | Q930239-1-1-4 | Q930239-1-1-4 | drill core |  |  |  |  | ore material | drill core | drill core | mineral separate | [5 empty] | mineralisation |  |  |  | pyrite, sphalerite, chalcopyrite, pyrrhotite, magnetite, galena, tennantite, tetrahedrite, freibergite | [6 empty] | white mica, chlorite, quartz, calcite, biotite, carbonate | polished thin sections | EMPA, LA-ICPMS | FEI MLA 650FEG instrument equipped with dual Bruker 5th generation XFlash SDD X-ray detectors; Geo Las 193 nm excimer laser (Coherent) coupled to a Thermo Finnigan ELEMENT XR ICP-MS | Micro Analysis Facility at MUN-CREAIT | EMPA: accelerating voltage of 25 kV, a 2-nA beam current, focused to 1 µm, with elemental counting times between 5 and 30 s; LA-ICP-MS: Geo Las 193 nm excimer laser (Coherent) coupled to a Thermo Finnigan ELEMENT XR ICP-MS | Internal standards were measured periodically to demonstrate their reproducibility | [14 empty] | 1753.86 | [27 empty] | 11088.27 | [43 empty] | 821018.99 | [15 empty] | 117089.38 |  | 555.39 |  |  |  | 23920.65 | [33 empty] | 24573.47 |  |  |  |  | 2024 | Denisová and Piercey (2024), Mineralium Deposita, 59, 473–503 |  | CAN | Yukon
| ABM deposit | ABM | Seafloor hydrothermal | Volcanic-hosted massive sulfide (VMS) | bimodal-felsic replacement-style VMS | Zn, Cu, Pb, Au, Ag | Bi, Se, Co, Hg, As, Sb, Ba | Zn, Cu, Pb, Au, Ag, Bi, Se, Co, Hg, As, Sb, Ba | van Olden et al., 2020 |  | Q930239-1-2-7 | Q930239-1-2-7 | drill core |  |  |  |  | ore material | drill core | drill core | mineral separate | [5 empty] | mineralisation |  |  |  | pyrite, sphalerite, chalcopyrite, pyrrhotite, magnetite, galena, tennantite, tetrahedrite, freibergite | [6 empty] | white mica, chlorite, quartz, calcite, biotite, carbonate | polished thin sections | EMPA, LA-ICPMS | FEI MLA 650FEG instrument equipped with dual Bruker 5th generation XFlash SDD X-ray detectors; Geo Las 193 nm excimer laser (Coherent) coupled to a Thermo Finnigan ELEMENT XR ICP-MS | Micro Analysis Facility at MUN-CREAIT | EMPA: accelerating voltage of 25 kV, a 2-nA beam current, focused to 1 µm, with elemental counting times between 5 and 30 s; LA-ICP-MS: Geo Las 193 nm excimer laser (Coherent) coupled to a Thermo Finnigan ELEMENT XR ICP-MS | Internal standards were measured periodically to demonstrate their reproducibility | [14 empty] | 2248.69 | [27 empty] | 14682.01 | [43 empty] | 834585.41 | [15 empty] | 120239.19 |  | 393.27 |  |  |  | 22617.96 | [33 empty] | 5233.49 |  |  |  |  | 2024 | Denisová and Piercey (2024), Mineralium Deposita, 59, 473–503 |  | CAN | Yukon
| ABM deposit | ABM | Seafloor hydrothermal | Volcanic-hosted massive sulfide (VMS) | bimodal-felsic replacement-style VMS | Zn, Cu, Pb, Au, Ag | Bi, Se, Co, Hg, As, Sb, Ba | Zn, Cu, Pb, Au, Ag, Bi, Se, Co, Hg, As, Sb, Ba | van Olden et al., 2020 |  | Q930239-2-1-9 | Q930239-2-1-9 | drill core |  |  |  |  | ore material | drill core | drill core | mineral separate | [5 empty] | mineralisation |  |  |  | pyrite, sphalerite, chalcopyrite, pyrrhotite, magnetite, galena, tennantite, tetrahedrite, freibergite | [6 empty] | white mica, chlorite, quartz, calcite, biotite, carbonate | polished thin sections | EMPA, LA-ICPMS | FEI MLA 650FEG instrument equipped with dual Bruker 5th generation XFlash SDD X-ray detectors; Geo Las 193 nm excimer laser (Coherent) coupled to a Thermo Finnigan ELEMENT XR ICP-MS | Micro Analysis Facility at MUN-CREAIT | EMPA: accelerating voltage of 25 kV, a 2-nA beam current, focused to 1 µm, with elemental counting times between 5 and 30 s; LA-ICP-MS: Geo Las 193 nm excimer laser (Coherent) coupled to a Thermo Finnigan ELEMENT XR ICP-MS | Internal standards were measured periodically to demonstrate their reproducibility | [14 empty] | 2550.97 | [27 empty] | 9838 | [43 empty] | 839624.37 | [15 empty] | 121999.31 |  | 294.73 |  |  |  | 20611.01 | [33 empty] | 5081.61 |  |  |  |  | 2024 | Denisová and Piercey (2024), Mineralium Deposita, 59, 473–503 |  | CAN | Yukon
| ABM deposit | ABM | Seafloor hydrothermal | Volcanic-hosted massive sulfide (VMS) | bimodal-felsic replacement-style VMS | Zn, Cu, Pb, Au, Ag | Bi, Se, Co, Hg, As, Sb, Ba | Zn, Cu, Pb, Au, Ag, Bi, Se, Co, Hg, As, Sb, Ba | van Olden et al., 2020 |  | Q930239-3-1-14 | Q930239-3-1-14 | drill core |  |  |  |  | ore material | drill core | drill core | mineral separate | [5 empty] | mineralisation |  |  |  | pyrite, sphalerite, chalcopyrite, pyrrhotite, magnetite, galena, tennantite, tetrahedrite, freibergite | [6 empty] | white mica, chlorite, quartz, calcite, biotite, carbonate | polished thin sections | EMPA, LA-ICPMS | FEI MLA 650FEG instrument equipped with dual Bruker 5th generation XFlash SDD X-ray detectors; Geo Las 193 nm excimer laser (Coherent) coupled to a Thermo Finnigan ELEMENT XR ICP-MS | Micro Analysis Facility at MUN-CREAIT | EMPA: accelerating voltage of 25 kV, a 2-nA beam current, focused to 1 µm, with elemental counting times between 5 and 30 s; LA-ICP-MS: Geo Las 193 nm excimer laser (Coherent) coupled to a Thermo Finnigan ELEMENT XR ICP-MS | Internal standards were measured periodically to demonstrate their reproducibility | [14 empty] | 2364.48 | [27 empty] | 1326.16 | [43 empty] | 853505.09 | [15 empty] | 123292.17 |  | 185.05 |  |  |  | 18884.99 | [33 empty] | 442.05 |  |  |  |  | 2024 | Denisová and Piercey (2024), Mineralium Deposita, 59, 473–503 |  | CAN | Yukon
| ABM deposit | ABM | Seafloor hydrothermal | Volcanic-hosted massive sulfide (VMS) | bimodal-felsic replacement-style VMS | Zn, Cu, Pb, Au, Ag | Bi, Se, Co, Hg, As, Sb, Ba | Zn, Cu, Pb, Au, Ag, Bi, Se, Co, Hg, As, Sb, Ba | van Olden et al., 2020 |  | Q930239-3-1-18 | Q930239-3-1-18 | drill core |  |  |  |  | ore material | drill core | drill core | mineral separate | [5 empty] | mineralisation |  |  |  | pyrite, sphalerite, chalcopyrite, pyrrhotite, magnetite, galena, tennantite, tetrahedrite, freibergite | [6 empty] | white mica, chlorite, quartz, calcite, biotite, carbonate | polished thin sections | EMPA, LA-ICPMS | FEI MLA 650FEG instrument equipped with dual Bruker 5th generation XFlash SDD X-ray detectors; Geo Las 193 nm excimer laser (Coherent) coupled to a Thermo Finnigan ELEMENT XR ICP-MS | Micro Analysis Facility at MUN-CREAIT | EMPA: accelerating voltage of 25 kV, a 2-nA beam current, focused to 1 µm, with elemental counting times between 5 and 30 s; LA-ICP-MS: Geo Las 193 nm excimer laser (Coherent) coupled to a Thermo Finnigan ELEMENT XR ICP-MS | Internal standards were measured periodically to demonstrate their reproducibility | 208.87 | [13 empty] | 1723.17 | [17 empty] | 156.65 | [9 empty] | 3759.63 | [43 empty] | 851327.36 | [15 empty] | 124381.23 |  | 960.8 |  |  |  | 17482.3 | [38 empty] | 2024 | Denisová and Piercey (2024), Mineralium Deposita, 59, 473–503 |  | CAN | Yukon
| ABM deposit | ABM | Seafloor hydrothermal | Volcanic-hosted massive sulfide (VMS) | bimodal-felsic replacement-style VMS | Zn, Cu, Pb, Au, Ag | Bi, Se, Co, Hg, As, Sb, Ba | Zn, Cu, Pb, Au, Ag, Bi, Se, Co, Hg, As, Sb, Ba | van Olden et al., 2020 |  | Q930239-3-2-14 | Q930239-3-2-14 | drill core |  |  |  |  | ore material | drill core | drill core | mineral separate | [5 empty] | mineralisation |  |  |  | pyrite, sphalerite, chalcopyrite, pyrrhotite, magnetite, galena, tennantite, tetrahedrite, freibergite | [6 empty] | white mica, chlorite, quartz, calcite, biotite, carbonate | polished thin sections | EMPA, LA-ICPMS | FEI MLA 650FEG instrument equipped with dual Bruker 5th generation XFlash SDD X-ray detectors; Geo Las 193 nm excimer laser (Coherent) coupled to a Thermo Finnigan ELEMENT XR ICP-MS | Micro Analysis Facility at MUN-CREAIT | EMPA: accelerating voltage of 25 kV, a 2-nA beam current, focused to 1 µm, with elemental counting times between 5 and 30 s; LA-ICP-MS: Geo Las 193 nm excimer laser (Coherent) coupled to a Thermo Finnigan ELEMENT XR ICP-MS | Internal standards were measured periodically to demonstrate their reproducibility | [14 empty] | 2071.5 | [17 empty] | 788.18 | [9 empty] | 646.71 | [43 empty] | 855591.03 | [15 empty] | 125260.2 |  | 80.84 |  |  |  | 15561.53 | [38 empty] | 2024 | Denisová and Piercey (2024), Mineralium Deposita, 59, 473–503 |  | CAN | Yukon
| ABM deposit | ABM | Seafloor hydrothermal | Volcanic-hosted massive sulfide (VMS) | bimodal-felsic replacement-style VMS | Zn, Cu, Pb, Au, Ag | Bi, Se, Co, Hg, As, Sb, Ba | Zn, Cu, Pb, Au, Ag, Bi, Se, Co, Hg, As, Sb, Ba | van Olden et al., 2020 |  | Q930239-3-2-4 | Q930239-3-2-4 | drill core |  |  |  |  | ore material | drill core | drill core | mineral separate | [5 empty] | mineralisation |  |  |  | pyrite, sphalerite, chalcopyrite, pyrrhotite, magnetite, galena, tennantite, tetrahedrite, freibergite | [6 empty] | white mica, chlorite, quartz, calcite, biotite, carbonate | polished thin sections | EMPA, LA-ICPMS | FEI MLA 650FEG instrument equipped with dual Bruker 5th generation XFlash SDD X-ray detectors; Geo Las 193 nm excimer laser (Coherent) coupled to a Thermo Finnigan ELEMENT XR ICP-MS | Micro Analysis Facility at MUN-CREAIT | EMPA: accelerating voltage of 25 kV, a 2-nA beam current, focused to 1 µm, with elemental counting times between 5 and 30 s; LA-ICP-MS: Geo Las 193 nm excimer laser (Coherent) coupled to a Thermo Finnigan ELEMENT XR ICP-MS | Internal standards were measured periodically to demonstrate their reproducibility | [14 empty] | 1619.67 | [17 empty] | 61.12 | [9 empty] | 1731.73 | [43 empty] | 854402.66 | [15 empty] | 124592.53 |  | 315.79 |  |  |  | 17276.51 | [38 empty] | 2024 | Denisová and Piercey (2024), Mineralium Deposita, 59, 473–503 |  | CAN | Yukon
| ABM deposit | ABM | Seafloor hydrothermal | Volcanic-hosted massive sulfide (VMS) | bimodal-felsic replacement-style VMS | Zn, Cu, Pb, Au, Ag | Bi, Se, Co, Hg, As, Sb, Ba | Zn, Cu, Pb, Au, Ag, Bi, Se, Co, Hg, As, Sb, Ba | van Olden et al., 2020 |  | Q930239-3-3-3 | Q930239-3-3-3 | drill core |  |  |  |  | ore material | drill core | drill core | mineral separate | [5 empty] | mineralisation |  |  |  | pyrite, sphalerite, chalcopyrite, pyrrhotite, magnetite, galena, tennantite, tetrahedrite, freibergite | [6 empty] | white mica, chlorite, quartz, calcite, biotite, carbonate | polished thin sections | EMPA, LA-ICPMS | FEI MLA 650FEG instrument equipped with dual Bruker 5th generation XFlash SDD X-ray detectors; Geo Las 193 nm excimer laser (Coherent) coupled to a Thermo Finnigan ELEMENT XR ICP-MS | Micro Analysis Facility at MUN-CREAIT | EMPA: accelerating voltage of 25 kV, a 2-nA beam current, focused to 1 µm, with elemental counting times between 5 and 30 s; LA-ICP-MS: Geo Las 193 nm excimer laser (Coherent) coupled to a Thermo Finnigan ELEMENT XR ICP-MS | Internal standards were measured periodically to demonstrate their reproducibility | [14 empty] | 1601.04 | [27 empty] | 7046.63 | [43 empty] | 847125.77 | [15 empty] | 123372.18 | [5 empty] | 20823.77 | [38 empty] | 2024 | Denisová and Piercey (2024), Mineralium Deposita, 59, 473–503 |  | CAN | Yukon
| ABM deposit | ABM | Seafloor hydrothermal | Volcanic-hosted massive sulfide (VMS) | bimodal-felsic replacement-style VMS | Zn, Cu, Pb, Au, Ag | Bi, Se, Co, Hg, As, Sb, Ba | Zn, Cu, Pb, Au, Ag, Bi, Se, Co, Hg, As, Sb, Ba | van Olden et al., 2020 |  | Q930239-3-3-6 | Q930239-3-3-6 | drill core |  |  |  |  | ore material | drill core | drill core | mineral separate | [5 empty] | mineralisation |  |  |  | pyrite, sphalerite, chalcopyrite, pyrrhotite, magnetite, galena, tennantite, tetrahedrite, freibergite | [6 empty] | white mica, chlorite, quartz, calcite, biotite, carbonate | polished thin sections | EMPA, LA-ICPMS | FEI MLA 650FEG instrument equipped with dual Bruker 5th generation XFlash SDD X-ray detectors; Geo Las 193 nm excimer laser (Coherent) coupled to a Thermo Finnigan ELEMENT XR ICP-MS | Micro Analysis Facility at MUN-CREAIT | EMPA: accelerating voltage of 25 kV, a 2-nA beam current, focused to 1 µm, with elemental counting times between 5 and 30 s; LA-ICP-MS: Geo Las 193 nm excimer laser (Coherent) coupled to a Thermo Finnigan ELEMENT XR ICP-MS | Internal standards were measured periodically to demonstrate their reproducibility | [14 empty] | 2197.98 | [17 empty] | 636.8 | [9 empty] | 10527.72 | [43 empty] | 844744.36 | [15 empty] | 121844.25 | [5 empty] | 20048.89 | [38 empty] | 2024 | Denisová and Piercey (2024), Mineralium Deposita, 59, 473–503 |  | CAN | Yukon
| ABM deposit | ABM | Seafloor hydrothermal | Volcanic-hosted massive sulfide (VMS) | bimodal-felsic replacement-style VMS | Zn, Cu, Pb, Au, Ag | Bi, Se, Co, Hg, As, Sb, Ba | Zn, Cu, Pb, Au, Ag, Bi, Se, Co, Hg, As, Sb, Ba | van Olden et al., 2020 |  | Q930239-3-3-9 | Q930239-3-3-9 | drill core |  |  |  |  | ore material | drill core | drill core | mineral separate | [5 empty] | mineralisation |  |  |  | pyrite, sphalerite, chalcopyrite, pyrrhotite, magnetite, galena, tennantite, tetrahedrite, freibergite | [6 empty] | white mica, chlorite, quartz, calcite, biotite, carbonate | polished thin sections | EMPA, LA-ICPMS | FEI MLA 650FEG instrument equipped with dual Bruker 5th generation XFlash SDD X-ray detectors; Geo Las 193 nm excimer laser (Coherent) coupled to a Thermo Finnigan ELEMENT XR ICP-MS | Micro Analysis Facility at MUN-CREAIT | EMPA: accelerating voltage of 25 kV, a 2-nA beam current, focused to 1 µm, with elemental counting times between 5 and 30 s; LA-ICP-MS: Geo Las 193 nm excimer laser (Coherent) coupled to a Thermo Finnigan ELEMENT XR ICP-MS | Internal standards were measured periodically to demonstrate their reproducibility | [14 empty] | 1343.66 | [17 empty] | 186.04 | [9 empty] | 3917.27 | [43 empty] | 850296.12 | [15 empty] | 123605.96 | [5 empty] | 20650.95 | [38 empty] | 2024 | Denisová and Piercey (2024), Mineralium Deposita, 59, 473–503 |  | CAN | Yukon
| ABM deposit | ABM | Seafloor hydrothermal | Volcanic-hosted massive sulfide (VMS) | bimodal-felsic replacement-style VMS | Zn, Cu, Pb, Au, Ag | Bi, Se, Co, Hg, As, Sb, Ba | Zn, Cu, Pb, Au, Ag, Bi, Se, Co, Hg, As, Sb, Ba | van Olden et al., 2020 |  | Q930239-3-4-8 | Q930239-3-4-8 | drill core |  |  |  |  | ore material | drill core | drill core | mineral separate | [5 empty] | mineralisation |  |  |  | pyrite, sphalerite, chalcopyrite, pyrrhotite, magnetite, galena, tennantite, tetrahedrite, freibergite | [6 empty] | white mica, chlorite, quartz, calcite, biotite, carbonate | polished thin sections | EMPA, LA-ICPMS | FEI MLA 650FEG instrument equipped with dual Bruker 5th generation XFlash SDD X-ray detectors; Geo Las 193 nm excimer laser (Coherent) coupled to a Thermo Finnigan ELEMENT XR ICP-MS | Micro Analysis Facility at MUN-CREAIT | EMPA: accelerating voltage of 25 kV, a 2-nA beam current, focused to 1 µm, with elemental counting times between 5 and 30 s; LA-ICP-MS: Geo Las 193 nm excimer laser (Coherent) coupled to a Thermo Finnigan ELEMENT XR ICP-MS | Internal standards were measured periodically to demonstrate their reproducibility | [14 empty] | 1899.34 | [27 empty] | 832.87 | [43 empty] | 852866.79 | [15 empty] | 122106.55 | [5 empty] | 22294.45 | [38 empty] | 2024 | Denisová and Piercey (2024), Mineralium Deposita, 59, 473–503 |  | CAN | Yukon
| ABM deposit | ABM | Seafloor hydrothermal | Volcanic-hosted massive sulfide (VMS) | bimodal-felsic replacement-style VMS | Zn, Cu, Pb, Au, Ag | Bi, Se, Co, Hg, As, Sb, Ba | Zn, Cu, Pb, Au, Ag, Bi, Se, Co, Hg, As, Sb, Ba | van Olden et al., 2020 |  | Q930239-6-1-9 | Q930239-6-1-9 | drill core |  |  |  |  | ore material | drill core | drill core | mineral separate | [5 empty] | mineralisation |  |  |  | pyrite, sphalerite, chalcopyrite, pyrrhotite, magnetite, galena, tennantite, tetrahedrite, freibergite | [6 empty] | white mica, chlorite, quartz, calcite, biotite, carbonate | polished thin sections | EMPA, LA-ICPMS | FEI MLA 650FEG instrument equipped with dual Bruker 5th generation XFlash SDD X-ray detectors; Geo Las 193 nm excimer laser (Coherent) coupled to a Thermo Finnigan ELEMENT XR ICP-MS | Micro Analysis Facility at MUN-CREAIT | EMPA: accelerating voltage of 25 kV, a 2-nA beam current, focused to 1 µm, with elemental counting times between 5 and 30 s; LA-ICP-MS: Geo Las 193 nm excimer laser (Coherent) coupled to a Thermo Finnigan ELEMENT XR ICP-MS | Internal standards were measured periodically to demonstrate their reproducibility | [14 empty] | 1448.66 | [17 empty] | 100.6 | [9 empty] | 4617.61 | [43 empty] | 849469.84 | [15 empty] | 126033.68 |  | 432.59 |  |  |  | 17866.84 | [38 empty] | 2024 | Denisová and Piercey (2024), Mineralium Deposita, 59, 473–503 |  | CAN | Yukon
| ABM deposit | ABM | Seafloor hydrothermal | Volcanic-hosted massive sulfide (VMS) | bimodal-felsic replacement-style VMS | Zn, Cu, Pb, Au, Ag | Bi, Se, Co, Hg, As, Sb, Ba | Zn, Cu, Pb, Au, Ag, Bi, Se, Co, Hg, As, Sb, Ba | van Olden et al., 2020 |  | Q930239-9-1-11 | Q930239-9-1-11 | drill core |  |  |  |  | ore material | drill core | drill core | mineral separate | [5 empty] | mineralisation |  |  |  | pyrite, sphalerite, chalcopyrite, pyrrhotite, magnetite, galena, tennantite, tetrahedrite, freibergite | [6 empty] | white mica, chlorite, quartz, calcite, biotite, carbonate | polished thin sections | EMPA, LA-ICPMS | FEI MLA 650FEG instrument equipped with dual Bruker 5th generation XFlash SDD X-ray detectors; Geo Las 193 nm excimer laser (Coherent) coupled to a Thermo Finnigan ELEMENT XR ICP-MS | Micro Analysis Facility at MUN-CREAIT | EMPA: accelerating voltage of 25 kV, a 2-nA beam current, focused to 1 µm, with elemental counting times between 5 and 30 s; LA-ICP-MS: Geo Las 193 nm excimer laser (Coherent) coupled to a Thermo Finnigan ELEMENT XR ICP-MS | Internal standards were measured periodically to demonstrate their reproducibility | [14 empty] | 2256.78 | [27 empty] | 1651.55 | [43 empty] | 853699.07 | [15 empty] | 125979.65 |  | 574.45 |  |  |  | 15828.24 | [38 empty] | 2024 | Denisová and Piercey (2024), Mineralium Deposita, 59, 473–503 |  | CAN | Yukon
| ABM deposit | ABM | Seafloor hydrothermal | Volcanic-hosted massive sulfide (VMS) | bimodal-felsic replacement-style VMS | Zn, Cu, Pb, Au, Ag | Bi, Se, Co, Hg, As, Sb, Ba | Zn, Cu, Pb, Au, Ag, Bi, Se, Co, Hg, As, Sb, Ba | van Olden et al., 2020 |  | Q930239-9-1-12 | Q930239-9-1-12 | drill core |  |  |  |  | ore material | drill core | drill core | mineral separate | [5 empty] | mineralisation |  |  |  | pyrite, sphalerite, chalcopyrite, pyrrhotite, magnetite, galena, tennantite, tetrahedrite, freibergite | [6 empty] | white mica, chlorite, quartz, calcite, biotite, carbonate | polished thin sections | EMPA, LA-ICPMS | FEI MLA 650FEG instrument equipped with dual Bruker 5th generation XFlash SDD X-ray detectors; Geo Las 193 nm excimer laser (Coherent) coupled to a Thermo Finnigan ELEMENT XR ICP-MS | Micro Analysis Facility at MUN-CREAIT | EMPA: accelerating voltage of 25 kV, a 2-nA beam current, focused to 1 µm, with elemental counting times between 5 and 30 s; LA-ICP-MS: Geo Las 193 nm excimer laser (Coherent) coupled to a Thermo Finnigan ELEMENT XR ICP-MS | Internal standards were measured periodically to demonstrate their reproducibility | [14 empty] | 1747.89 | [27 empty] | 2074.99 | [43 empty] | 853565.29 | [15 empty] | 126758.12 |  | 592.85 |  |  |  | 15260.86 | [38 empty] | 2024 | Denisová and Piercey (2024), Mineralium Deposita, 59, 473–503 |  | CAN | Yukon
| ABM deposit | ABM | Seafloor hydrothermal | Volcanic-hosted massive sulfide (VMS) | bimodal-felsic replacement-style VMS | Zn, Cu, Pb, Au, Ag | Bi, Se, Co, Hg, As, Sb, Ba | Zn, Cu, Pb, Au, Ag, Bi, Se, Co, Hg, As, Sb, Ba | van Olden et al., 2020 |  | Q930239-9-1-8 | Q930239-9-1-8 | drill core |  |  |  |  | ore material | drill core | drill core | mineral separate | [5 empty] | mineralisation |  |  |  | pyrite, sphalerite, chalcopyrite, pyrrhotite, magnetite, galena, tennantite, tetrahedrite, freibergite | [6 empty] | white mica, chlorite, quartz, calcite, biotite, carbonate | polished thin sections | EMPA, LA-ICPMS | FEI MLA 650FEG instrument equipped with dual Bruker 5th generation XFlash SDD X-ray detectors; Geo Las 193 nm excimer laser (Coherent) coupled to a Thermo Finnigan ELEMENT XR ICP-MS | Micro Analysis Facility at MUN-CREAIT | EMPA: accelerating voltage of 25 kV, a 2-nA beam current, focused to 1 µm, with elemental counting times between 5 and 30 s; LA-ICP-MS: Geo Las 193 nm excimer laser (Coherent) coupled to a Thermo Finnigan ELEMENT XR ICP-MS | Internal standards were measured periodically to demonstrate their reproducibility | [14 empty] | 1834.21 | [27 empty] | 6303.2 | [43 empty] | 850162.14 | [15 empty] | 124929.07 |  | 557.36 |  |  |  | 16214.03 | [38 empty] | 2024 | Denisová and Piercey (2024), Mineralium Deposita, 59, 473–503 |  | CAN | Yukon
| ABM deposit | ABM | Seafloor hydrothermal | Volcanic-hosted massive sulfide (VMS) | bimodal-felsic replacement-style VMS | Zn, Cu, Pb, Au, Ag | Bi, Se, Co, Hg, As, Sb, Ba | Zn, Cu, Pb, Au, Ag, Bi, Se, Co, Hg, As, Sb, Ba | van Olden et al., 2020 |  | Q930271-7-1-19 | Q930271-7-1-19 | drill core |  |  |  |  | ore material | drill core | drill core | mineral separate | [5 empty] | mineralisation |  |  |  | pyrite, sphalerite, chalcopyrite, pyrrhotite, magnetite, galena, tennantite, tetrahedrite, freibergite | [6 empty] | white mica, chlorite, quartz, calcite, biotite, carbonate | polished thin sections | EMPA, LA-ICPMS | FEI MLA 650FEG instrument equipped with dual Bruker 5th generation XFlash SDD X-ray detectors; Geo Las 193 nm excimer laser (Coherent) coupled to a Thermo Finnigan ELEMENT XR ICP-MS | Micro Analysis Facility at MUN-CREAIT | EMPA: accelerating voltage of 25 kV, a 2-nA beam current, focused to 1 µm, with elemental counting times between 5 and 30 s; LA-ICP-MS: Geo Las 193 nm excimer laser (Coherent) coupled to a Thermo Finnigan ELEMENT XR ICP-MS | Internal standards were measured periodically to demonstrate their reproducibility | 16790.27 | [13 empty] | 45318.51 | [27 empty] | 38511.09 | [43 empty] | 723209.13 | [15 empty] | 112367.98 | [5 empty] | 63803.02 | [38 empty] | 2024 | Denisová and Piercey (2024), Mineralium Deposita, 59, 473–503 |  | CAN | Yukon
| ABM deposit | ABM | Seafloor hydrothermal | Volcanic-hosted massive sulfide (VMS) | bimodal-felsic replacement-style VMS | Zn, Cu, Pb, Au, Ag | Bi, Se, Co, Hg, As, Sb, Ba | Zn, Cu, Pb, Au, Ag, Bi, Se, Co, Hg, As, Sb, Ba | van Olden et al., 2020 |  | Q930271-7-1-6* | Q930271-7-1-6* | drill core |  |  |  |  | ore material | drill core | drill core | mineral separate | [5 empty] | mineralisation |  |  |  | pyrite, sphalerite, chalcopyrite, pyrrhotite, magnetite, galena, tennantite, tetrahedrite, freibergite | [6 empty] | white mica, chlorite, quartz, calcite, biotite, carbonate | polished thin sections | EMPA, LA-ICPMS | FEI MLA 650FEG instrument equipped with dual Bruker 5th generation XFlash SDD X-ray detectors; Geo Las 193 nm excimer laser (Coherent) coupled to a Thermo Finnigan ELEMENT XR ICP-MS | Micro Analysis Facility at MUN-CREAIT | EMPA: accelerating voltage of 25 kV, a 2-nA beam current, focused to 1 µm, with elemental counting times between 5 and 30 s; LA-ICP-MS: Geo Las 193 nm excimer laser (Coherent) coupled to a Thermo Finnigan ELEMENT XR ICP-MS | Internal standards were measured periodically to demonstrate their reproducibility | 11427 | [13 empty] | 31891.43 | [17 empty] | 837.37 | [9 empty] | 57533.24 | [43 empty] | 717245.68 | [15 empty] | 143179.54 | [5 empty] | 37610.03 | [33 empty] | 275.72 |  |  |  |  | 2024 | Denisová and Piercey (2024), Mineralium Deposita, 59, 473–503 |  | CAN | Yukon
| ABM deposit | ABM | Seafloor hydrothermal | Volcanic-hosted massive sulfide (VMS) | bimodal-felsic replacement-style VMS | Zn, Cu, Pb, Au, Ag | Bi, Se, Co, Hg, As, Sb, Ba | Zn, Cu, Pb, Au, Ag, Bi, Se, Co, Hg, As, Sb, Ba | van Olden et al., 2020 |  | A348395-2-2-1 | A348395-2-2-1 | drill core |  |  |  |  | ore material | drill core | drill core | mineral separate | [5 empty] | mineralisation |  |  |  | pyrite, sphalerite, chalcopyrite, pyrrhotite, magnetite, galena, tennantite, tetrahedrite, freibergite | [6 empty] | white mica, chlorite, quartz, calcite, biotite, carbonate | polished thin sections | EMPA, LA-ICPMS | FEI MLA 650FEG instrument equipped with dual Bruker 5th generation XFlash SDD X-ray detectors; Geo Las 193 nm excimer laser (Coherent) coupled to a Thermo Finnigan ELEMENT XR ICP-MS | Micro Analysis Facility at MUN-CREAIT | EMPA: accelerating voltage of 25 kV, a 2-nA beam current, focused to 1 µm, with elemental counting times between 5 and 30 s; LA-ICP-MS: Geo Las 193 nm excimer laser (Coherent) coupled to a Thermo Finnigan ELEMENT XR ICP-MS | Internal standards were measured periodically to demonstrate their reproducibility | 20076.42 |  |  |  | 133695.68 | [21 empty] | 70.2 | [5 empty] | 402099.9 | [9 empty] | 50772.67 | [43 empty] | 1403.95 | [15 empty] | 270680.62 |  | 90955.58 | [37 empty] | 30244.99 |  |  |  |  | 2024 | Denisová and Piercey (2024), Mineralium Deposita, 59, 473–503 |  | CAN | Yukon
| ABM deposit | ABM | Seafloor hydrothermal | Volcanic-hosted massive sulfide (VMS) | bimodal-felsic replacement-style VMS | Zn, Cu, Pb, Au, Ag | Bi, Se, Co, Hg, As, Sb, Ba | Zn, Cu, Pb, Au, Ag, Bi, Se, Co, Hg, As, Sb, Ba | van Olden et al., 2020 |  | A348395-2-2-2 | A348395-2-2-2 | drill core |  |  |  |  | ore material | drill core | drill core | mineral separate | [5 empty] | mineralisation |  |  |  | pyrite, sphalerite, chalcopyrite, pyrrhotite, magnetite, galena, tennantite, tetrahedrite, freibergite | [6 empty] | white mica, chlorite, quartz, calcite, biotite, carbonate | polished thin sections | EMPA, LA-ICPMS | FEI MLA 650FEG instrument equipped with dual Bruker 5th generation XFlash SDD X-ray detectors; Geo Las 193 nm excimer laser (Coherent) coupled to a Thermo Finnigan ELEMENT XR ICP-MS | Micro Analysis Facility at MUN-CREAIT | EMPA: accelerating voltage of 25 kV, a 2-nA beam current, focused to 1 µm, with elemental counting times between 5 and 30 s; LA-ICP-MS: Geo Las 193 nm excimer laser (Coherent) coupled to a Thermo Finnigan ELEMENT XR ICP-MS | Internal standards were measured periodically to demonstrate their reproducibility | 22995.77 |  |  |  | 113725.26 | [21 empty] | 50.14 | [5 empty] | 397236.1 | [9 empty] | 46392.68 | [43 empty] | 240.69 | [15 empty] | 271446.33 |  | 118689.45 | [37 empty] | 29213.55 |  |  |  |  | 2024 | Denisová and Piercey (2024), Mineralium Deposita, 59, 473–503 |  | CAN | Yukon
| ABM deposit | ABM | Seafloor hydrothermal | Volcanic-hosted massive sulfide (VMS) | bimodal-felsic replacement-style VMS | Zn, Cu, Pb, Au, Ag | Bi, Se, Co, Hg, As, Sb, Ba | Zn, Cu, Pb, Au, Ag, Bi, Se, Co, Hg, As, Sb, Ba | van Olden et al., 2020 |  | A348395-4-2-2 | A348395-4-2-2 | drill core |  |  |  |  | ore material | drill core | drill core | mineral separate | [5 empty] | mineralisation |  |  |  | pyrite, sphalerite, chalcopyrite, pyrrhotite, magnetite, galena, tennantite, tetrahedrite, freibergite | [6 empty] | white mica, chlorite, quartz, calcite, biotite, carbonate | polished thin sections | EMPA, LA-ICPMS | FEI MLA 650FEG instrument equipped with dual Bruker 5th generation XFlash SDD X-ray detectors; Geo Las 193 nm excimer laser (Coherent) coupled to a Thermo Finnigan ELEMENT XR ICP-MS | Micro Analysis Facility at MUN-CREAIT | EMPA: accelerating voltage of 25 kV, a 2-nA beam current, focused to 1 µm, with elemental counting times between 5 and 30 s; LA-ICP-MS: Geo Las 193 nm excimer laser (Coherent) coupled to a Thermo Finnigan ELEMENT XR ICP-MS | Internal standards were measured periodically to demonstrate their reproducibility | 18333.4 |  |  |  | 117301.57 | [27 empty] | 399794.85 | [9 empty] | 42952.25 | [37 empty] | 412.33 | [5 empty] | 864.88 | [15 empty] | 267850.68 |  | 113278.89 | [37 empty] | 39180.98 |  |  |  |  | 2024 | Denisová and Piercey (2024), Mineralium Deposita, 59, 473–503 |  | CAN | Yukon
| ABM deposit | ABM | Seafloor hydrothermal | Volcanic-hosted massive sulfide (VMS) | bimodal-felsic replacement-style VMS | Zn, Cu, Pb, Au, Ag | Bi, Se, Co, Hg, As, Sb, Ba | Zn, Cu, Pb, Au, Ag, Bi, Se, Co, Hg, As, Sb, Ba | van Olden et al., 2020 |  | A348395-8-1-1 | A348395-8-1-1 | drill core |  |  |  |  | ore material | drill core | drill core | mineral separate | [5 empty] | mineralisation |  |  |  | pyrite, sphalerite, chalcopyrite, pyrrhotite, magnetite, galena, tennantite, tetrahedrite, freibergite | [6 empty] | white mica, chlorite, quartz, calcite, biotite, carbonate | polished thin sections | EMPA, LA-ICPMS | FEI MLA 650FEG instrument equipped with dual Bruker 5th generation XFlash SDD X-ray detectors; Geo Las 193 nm excimer laser (Coherent) coupled to a Thermo Finnigan ELEMENT XR ICP-MS | Micro Analysis Facility at MUN-CREAIT | EMPA: accelerating voltage of 25 kV, a 2-nA beam current, focused to 1 µm, with elemental counting times between 5 and 30 s; LA-ICP-MS: Geo Las 193 nm excimer laser (Coherent) coupled to a Thermo Finnigan ELEMENT XR ICP-MS | Internal standards were measured periodically to demonstrate their reproducibility | 16306.92 |  |  |  | 138457.98 | [21 empty] | 100.54 | [5 empty] | 407321.02 | [9 empty] | 47664.05 | [37 empty] | 563 | [5 empty] | 1025.47 | [15 empty] | 271698.15 |  | 82690.75 |  |  |  | 130.7 | [33 empty] | 34041.44 |  |  |  |  | 2024 | Denisová and Piercey (2024), Mineralium Deposita, 59, 473–503 |  | CAN | Yukon
| ABM deposit | ABM | Seafloor hydrothermal | Volcanic-hosted massive sulfide (VMS) | bimodal-felsic replacement-style VMS | Zn, Cu, Pb, Au, Ag | Bi, Se, Co, Hg, As, Sb, Ba | Zn, Cu, Pb, Au, Ag, Bi, Se, Co, Hg, As, Sb, Ba | van Olden et al., 2020 |  | A348395-8-3-10 | A348395-8-3-10 | drill core |  |  |  |  | ore material | drill core | drill core | mineral separate | [5 empty] | mineralisation |  |  |  | pyrite, sphalerite, chalcopyrite, pyrrhotite, magnetite, galena, tennantite, tetrahedrite, freibergite | [6 empty] | white mica, chlorite, quartz, calcite, biotite, carbonate | polished thin sections | EMPA, LA-ICPMS | FEI MLA 650FEG instrument equipped with dual Bruker 5th generation XFlash SDD X-ray detectors; Geo Las 193 nm excimer laser (Coherent) coupled to a Thermo Finnigan ELEMENT XR ICP-MS | Micro Analysis Facility at MUN-CREAIT | EMPA: accelerating voltage of 25 kV, a 2-nA beam current, focused to 1 µm, with elemental counting times between 5 and 30 s; LA-ICP-MS: Geo Las 193 nm excimer laser (Coherent) coupled to a Thermo Finnigan ELEMENT XR ICP-MS | Internal standards were measured periodically to demonstrate their reproducibility | 15882.28 |  |  |  | 131403.45 | [21 empty] | 110.64 | [5 empty] | 407004.7 | [9 empty] | 48481.68 | [37 empty] | 714.15 | [5 empty] | 945.49 | [15 empty] | 272090.85 |  | 91823.49 | [37 empty] | 31543.27 |  |  |  |  | 2024 | Denisová and Piercey (2024), Mineralium Deposita, 59, 473–503 |  | CAN | Yukon
| ABM deposit | ABM | Seafloor hydrothermal | Volcanic-hosted massive sulfide (VMS) | bimodal-felsic replacement-style VMS | Zn, Cu, Pb, Au, Ag | Bi, Se, Co, Hg, As, Sb, Ba | Zn, Cu, Pb, Au, Ag, Bi, Se, Co, Hg, As, Sb, Ba | van Olden et al., 2020 |  | A348395-8-3-16 | A348395-8-3-16 | drill core |  |  |  |  | ore material | drill core | drill core | mineral separate | [5 empty] | mineralisation |  |  |  | pyrite, sphalerite, chalcopyrite, pyrrhotite, magnetite, galena, tennantite, tetrahedrite, freibergite | [6 empty] | white mica, chlorite, quartz, calcite, biotite, carbonate | polished thin sections | EMPA, LA-ICPMS | FEI MLA 650FEG instrument equipped with dual Bruker 5th generation XFlash SDD X-ray detectors; Geo Las 193 nm excimer laser (Coherent) coupled to a Thermo Finnigan ELEMENT XR ICP-MS | Micro Analysis Facility at MUN-CREAIT | EMPA: accelerating voltage of 25 kV, a 2-nA beam current, focused to 1 µm, with elemental counting times between 5 and 30 s; LA-ICP-MS: Geo Las 193 nm excimer laser (Coherent) coupled to a Thermo Finnigan ELEMENT XR ICP-MS | Internal standards were measured periodically to demonstrate their reproducibility | 16866.89 |  |  |  | 133267.43 | [21 empty] | 119.84 | [5 empty] | 402638.39 | [9 empty] | 50820.38 | [37 empty] | 299.59 | [5 empty] | 1078.52 | [15 empty] | 271647.84 |  | 90206.42 | [37 empty] | 33054.71 |  |  |  |  | 2024 | Denisová and Piercey (2024), Mineralium Deposita, 59, 473–503 |  | CAN | Yukon
| ABM deposit | ABM | Seafloor hydrothermal | Volcanic-hosted massive sulfide (VMS) | bimodal-felsic replacement-style VMS | Zn, Cu, Pb, Au, Ag | Bi, Se, Co, Hg, As, Sb, Ba | Zn, Cu, Pb, Au, Ag, Bi, Se, Co, Hg, As, Sb, Ba | van Olden et al., 2020 |  | A348395-3-1-26 | A348395-3-1-26 | drill core |  |  |  |  | ore material | drill core | drill core | mineral separate | [5 empty] | mineralisation |  |  |  | pyrite, sphalerite, chalcopyrite, pyrrhotite, magnetite, galena, tennantite, tetrahedrite, freibergite | [6 empty] | white mica, chlorite, quartz, calcite, biotite, carbonate | polished thin sections | EMPA, LA-ICPMS | FEI MLA 650FEG instrument equipped with dual Bruker 5th generation XFlash SDD X-ray detectors; Geo Las 193 nm excimer laser (Coherent) coupled to a Thermo Finnigan ELEMENT XR ICP-MS | Micro Analysis Facility at MUN-CREAIT | EMPA: accelerating voltage of 25 kV, a 2-nA beam current, focused to 1 µm, with elemental counting times between 5 and 30 s; LA-ICP-MS: Geo Las 193 nm excimer laser (Coherent) coupled to a Thermo Finnigan ELEMENT XR ICP-MS | Internal standards were measured periodically to demonstrate their reproducibility | 37993.37 |  |  |  | 39499.85 | [27 empty] | 369006.73 | [9 empty] | 26162.5 | [43 empty] | 813.5 | [15 empty] | 255217.44 |  | 222145.22 |  |  |  | 612.63 | [33 empty] | 48528.67 |  |  |  |  | 2024 | Denisová and Piercey (2024), Mineralium Deposita, 59, 473–503 |  | CAN | Yukon
| ABM deposit | ABM | Seafloor hydrothermal | Volcanic-hosted massive sulfide (VMS) | bimodal-felsic replacement-style VMS | Zn, Cu, Pb, Au, Ag | Bi, Se, Co, Hg, As, Sb, Ba | Zn, Cu, Pb, Au, Ag, Bi, Se, Co, Hg, As, Sb, Ba | van Olden et al., 2020 |  | A348395-3-1-5 | A348395-3-1-5 | drill core |  |  |  |  | ore material | drill core | drill core | mineral separate | [5 empty] | mineralisation |  |  |  | pyrite, sphalerite, chalcopyrite, pyrrhotite, magnetite, galena, tennantite, tetrahedrite, freibergite | [6 empty] | white mica, chlorite, quartz, calcite, biotite, carbonate | polished thin sections | EMPA, LA-ICPMS | FEI MLA 650FEG instrument equipped with dual Bruker 5th generation XFlash SDD X-ray detectors; Geo Las 193 nm excimer laser (Coherent) coupled to a Thermo Finnigan ELEMENT XR ICP-MS | Micro Analysis Facility at MUN-CREAIT | EMPA: accelerating voltage of 25 kV, a 2-nA beam current, focused to 1 µm, with elemental counting times between 5 and 30 s; LA-ICP-MS: Geo Las 193 nm excimer laser (Coherent) coupled to a Thermo Finnigan ELEMENT XR ICP-MS | Internal standards were measured periodically to demonstrate their reproducibility | 35308.65 |  |  |  | 42016.89 | [21 empty] | 110.47 | [5 empty] | 371935.84 | [9 empty] | 26682.33 | [43 empty] | 461.94 | [15 empty] | 254762.55 |  | 220638.9 | [37 empty] | 48082.43 |  |  |  |  | 2024 | Denisová and Piercey (2024), Mineralium Deposita, 59, 473–503 |  | CAN | Yukon
| ABM deposit | ABM | Seafloor hydrothermal | Volcanic-hosted massive sulfide (VMS) | bimodal-felsic replacement-style VMS | Zn, Cu, Pb, Au, Ag | Bi, Se, Co, Hg, As, Sb, Ba | Zn, Cu, Pb, Au, Ag, Bi, Se, Co, Hg, As, Sb, Ba | van Olden et al., 2020 |  | A348395-4-1-1 | A348395-4-1-1 | drill core |  |  |  |  | ore material | drill core | drill core | mineral separate | [5 empty] | mineralisation |  |  |  | pyrite, sphalerite, chalcopyrite, pyrrhotite, magnetite, galena, tennantite, tetrahedrite, freibergite | [6 empty] | white mica, chlorite, quartz, calcite, biotite, carbonate | polished thin sections | EMPA, LA-ICPMS | FEI MLA 650FEG instrument equipped with dual Bruker 5th generation XFlash SDD X-ray detectors; Geo Las 193 nm excimer laser (Coherent) coupled to a Thermo Finnigan ELEMENT XR ICP-MS | Micro Analysis Facility at MUN-CREAIT | EMPA: accelerating voltage of 25 kV, a 2-nA beam current, focused to 1 µm, with elemental counting times between 5 and 30 s; LA-ICP-MS: Geo Las 193 nm excimer laser (Coherent) coupled to a Thermo Finnigan ELEMENT XR ICP-MS | Internal standards were measured periodically to demonstrate their reproducibility | 28924.83 |  |  |  | 78732.04 | [27 empty] | 382352.63 | [9 empty] | 33361.71 | [43 empty] | 1352.1 | [15 empty] | 261164.81 |  | 171846.37 | [37 empty] | 42265.51 |  |  |  |  | 2024 | Denisová and Piercey (2024), Mineralium Deposita, 59, 473–503 |  | CAN | Yukon
| ABM deposit | ABM | Seafloor hydrothermal | Volcanic-hosted massive sulfide (VMS) | bimodal-felsic replacement-style VMS | Zn, Cu, Pb, Au, Ag | Bi, Se, Co, Hg, As, Sb, Ba | Zn, Cu, Pb, Au, Ag, Bi, Se, Co, Hg, As, Sb, Ba | van Olden et al., 2020 |  | A348395-4-1-11 | A348395-4-1-11 | drill core |  |  |  |  | ore material | drill core | drill core | mineral separate | [5 empty] | mineralisation |  |  |  | pyrite, sphalerite, chalcopyrite, pyrrhotite, magnetite, galena, tennantite, tetrahedrite, freibergite | [6 empty] | white mica, chlorite, quartz, calcite, biotite, carbonate | polished thin sections | EMPA, LA-ICPMS | FEI MLA 650FEG instrument equipped with dual Bruker 5th generation XFlash SDD X-ray detectors; Geo Las 193 nm excimer laser (Coherent) coupled to a Thermo Finnigan ELEMENT XR ICP-MS | Micro Analysis Facility at MUN-CREAIT | EMPA: accelerating voltage of 25 kV, a 2-nA beam current, focused to 1 µm, with elemental counting times between 5 and 30 s; LA-ICP-MS: Geo Las 193 nm excimer laser (Coherent) coupled to a Thermo Finnigan ELEMENT XR ICP-MS | Internal standards were measured periodically to demonstrate their reproducibility | 64935.59 |  |  |  | 16331.65 | [21 empty] | 190.49 | [5 empty] | 340748.9 | [9 empty] | 26056.44 | [37 empty] | 230.59 | [5 empty] | 471.2 | [15 empty] | 249706.75 |  | 254228.28 | [37 empty] | 47100.11 |  |  |  |  | 2024 | Denisová and Piercey (2024), Mineralium Deposita, 59, 473–503 |  | CAN | Yukon
| ABM deposit | ABM | Seafloor hydrothermal | Volcanic-hosted massive sulfide (VMS) | bimodal-felsic replacement-style VMS | Zn, Cu, Pb, Au, Ag | Bi, Se, Co, Hg, As, Sb, Ba | Zn, Cu, Pb, Au, Ag, Bi, Se, Co, Hg, As, Sb, Ba | van Olden et al., 2020 |  | A348395-4-1-3 | A348395-4-1-3 | drill core |  |  |  |  | ore material | drill core | drill core | mineral separate | [5 empty] | mineralisation |  |  |  | pyrite, sphalerite, chalcopyrite, pyrrhotite, magnetite, galena, tennantite, tetrahedrite, freibergite | [6 empty] | white mica, chlorite, quartz, calcite, biotite, carbonate | polished thin sections | EMPA, LA-ICPMS | FEI MLA 650FEG instrument equipped with dual Bruker 5th generation XFlash SDD X-ray detectors; Geo Las 193 nm excimer laser (Coherent) coupled to a Thermo Finnigan ELEMENT XR ICP-MS | Micro Analysis Facility at MUN-CREAIT | EMPA: accelerating voltage of 25 kV, a 2-nA beam current, focused to 1 µm, with elemental counting times between 5 and 30 s; LA-ICP-MS: Geo Las 193 nm excimer laser (Coherent) coupled to a Thermo Finnigan ELEMENT XR ICP-MS | Internal standards were measured periodically to demonstrate their reproducibility | 29545.04 |  |  |  | 79301.42 | [21 empty] | 120.31 | [5 empty] | 382702.07 | [9 empty] | 33184.29 | [43 empty] | 160.41 | [15 empty] | 262306.25 |  | 172458.04 | [37 empty] | 40222.17 |  |  |  |  | 2024 | Denisová and Piercey (2024), Mineralium Deposita, 59, 473–503 |  | CAN | Yukon
| ABM deposit | ABM | Seafloor hydrothermal | Volcanic-hosted massive sulfide (VMS) | bimodal-felsic replacement-style VMS | Zn, Cu, Pb, Au, Ag | Bi, Se, Co, Hg, As, Sb, Ba | Zn, Cu, Pb, Au, Ag, Bi, Se, Co, Hg, As, Sb, Ba | van Olden et al., 2020 |  | A348395-4-1-5 | A348395-4-1-5 | drill core |  |  |  |  | ore material | drill core | drill core | mineral separate | [5 empty] | mineralisation |  |  |  | pyrite, sphalerite, chalcopyrite, pyrrhotite, magnetite, galena, tennantite, tetrahedrite, freibergite | [6 empty] | white mica, chlorite, quartz, calcite, biotite, carbonate | polished thin sections | EMPA, LA-ICPMS | FEI MLA 650FEG instrument equipped with dual Bruker 5th generation XFlash SDD X-ray detectors; Geo Las 193 nm excimer laser (Coherent) coupled to a Thermo Finnigan ELEMENT XR ICP-MS | Micro Analysis Facility at MUN-CREAIT | EMPA: accelerating voltage of 25 kV, a 2-nA beam current, focused to 1 µm, with elemental counting times between 5 and 30 s; LA-ICP-MS: Geo Las 193 nm excimer laser (Coherent) coupled to a Thermo Finnigan ELEMENT XR ICP-MS | Internal standards were measured periodically to demonstrate their reproducibility | 25069.67 |  |  |  | 80913.53 | [27 empty] | 389109.9 | [9 empty] | 34166.63 | [43 empty] | 343.28 | [15 empty] | 261318.2 |  | 167672.95 | [37 empty] | 41405.84 |  |  |  |  | 2024 | Denisová and Piercey (2024), Mineralium Deposita, 59, 473–503 |  | CAN | Yukon
| ABM deposit | ABM | Seafloor hydrothermal | Volcanic-hosted massive sulfide (VMS) | bimodal-felsic replacement-style VMS | Zn, Cu, Pb, Au, Ag | Bi, Se, Co, Hg, As, Sb, Ba | Zn, Cu, Pb, Au, Ag, Bi, Se, Co, Hg, As, Sb, Ba | van Olden et al., 2020 |  | A348395-4-2-1 | A348395-4-2-1 | drill core |  |  |  |  | ore material | drill core | drill core | mineral separate | [5 empty] | mineralisation |  |  |  | pyrite, sphalerite, chalcopyrite, pyrrhotite, magnetite, galena, tennantite, tetrahedrite, freibergite | [6 empty] | white mica, chlorite, quartz, calcite, biotite, carbonate | polished thin sections | EMPA, LA-ICPMS | FEI MLA 650FEG instrument equipped with dual Bruker 5th generation XFlash SDD X-ray detectors; Geo Las 193 nm excimer laser (Coherent) coupled to a Thermo Finnigan ELEMENT XR ICP-MS | Micro Analysis Facility at MUN-CREAIT | EMPA: accelerating voltage of 25 kV, a 2-nA beam current, focused to 1 µm, with elemental counting times between 5 and 30 s; LA-ICP-MS: Geo Las 193 nm excimer laser (Coherent) coupled to a Thermo Finnigan ELEMENT XR ICP-MS | Internal standards were measured periodically to demonstrate their reproducibility | 28490.69 |  |  |  | 75767.33 | [27 empty] | 385936.68 | [9 empty] | 32463.09 | [37 empty] | 191.08 | [5 empty] | 512.89 | [15 empty] | 260961.82 |  | 172000.09 | [37 empty] | 43666.28 |  |  |  |  | 2024 | Denisová and Piercey (2024), Mineralium Deposita, 59, 473–503 |  | CAN | Yukon
| ABM deposit | ABM | Seafloor hydrothermal | Volcanic-hosted massive sulfide (VMS) | bimodal-felsic replacement-style VMS | Zn, Cu, Pb, Au, Ag | Bi, Se, Co, Hg, As, Sb, Ba | Zn, Cu, Pb, Au, Ag, Bi, Se, Co, Hg, As, Sb, Ba | van Olden et al., 2020 |  | A348395-4-2-13 | A348395-4-2-13 | drill core |  |  |  |  | ore material | drill core | drill core | mineral separate | [5 empty] | mineralisation |  |  |  | pyrite, sphalerite, chalcopyrite, pyrrhotite, magnetite, galena, tennantite, tetrahedrite, freibergite | [6 empty] | white mica, chlorite, quartz, calcite, biotite, carbonate | polished thin sections | EMPA, LA-ICPMS | FEI MLA 650FEG instrument equipped with dual Bruker 5th generation XFlash SDD X-ray detectors; Geo Las 193 nm excimer laser (Coherent) coupled to a Thermo Finnigan ELEMENT XR ICP-MS | Micro Analysis Facility at MUN-CREAIT | EMPA: accelerating voltage of 25 kV, a 2-nA beam current, focused to 1 µm, with elemental counting times between 5 and 30 s; LA-ICP-MS: Geo Las 193 nm excimer laser (Coherent) coupled to a Thermo Finnigan ELEMENT XR ICP-MS | Internal standards were measured periodically to demonstrate their reproducibility | 71186.85 |  |  |  | 14952.35 | [27 empty] | 335529.15 | [9 empty] | 31802.62 | [43 empty] | 773.22 | [15 empty] | 245092.04 |  | 258588.31 | [37 empty] | 42075.46 |  |  |  |  | 2024 | Denisová and Piercey (2024), Mineralium Deposita, 59, 473–503 |  | CAN | Yukon
| ABM deposit | ABM | Seafloor hydrothermal | Volcanic-hosted massive sulfide (VMS) | bimodal-felsic replacement-style VMS | Zn, Cu, Pb, Au, Ag | Bi, Se, Co, Hg, As, Sb, Ba | Zn, Cu, Pb, Au, Ag, Bi, Se, Co, Hg, As, Sb, Ba | van Olden et al., 2020 |  | A348395-4-2-5 | A348395-4-2-5 | drill core |  |  |  |  | ore material | drill core | drill core | mineral separate | [5 empty] | mineralisation |  |  |  | pyrite, sphalerite, chalcopyrite, pyrrhotite, magnetite, galena, tennantite, tetrahedrite, freibergite | [6 empty] | white mica, chlorite, quartz, calcite, biotite, carbonate | polished thin sections | EMPA, LA-ICPMS | FEI MLA 650FEG instrument equipped with dual Bruker 5th generation XFlash SDD X-ray detectors; Geo Las 193 nm excimer laser (Coherent) coupled to a Thermo Finnigan ELEMENT XR ICP-MS | Micro Analysis Facility at MUN-CREAIT | EMPA: accelerating voltage of 25 kV, a 2-nA beam current, focused to 1 µm, with elemental counting times between 5 and 30 s; LA-ICP-MS: Geo Las 193 nm excimer laser (Coherent) coupled to a Thermo Finnigan ELEMENT XR ICP-MS | Internal standards were measured periodically to demonstrate their reproducibility | 85948.92 |  |  |  | 8903.35 | [27 empty] | 320190.29 | [9 empty] | 34111.17 | [43 empty] | 450.68 | [15 empty] | 243685.53 |  | 267481.22 | [37 empty] | 39228.84 |  |  |  |  | 2024 | Denisová and Piercey (2024), Mineralium Deposita, 59, 473–503 |  | CAN | Yukon
| ABM deposit | ABM | Seafloor hydrothermal | Volcanic-hosted massive sulfide (VMS) | bimodal-felsic replacement-style VMS | Zn, Cu, Pb, Au, Ag | Bi, Se, Co, Hg, As, Sb, Ba | Zn, Cu, Pb, Au, Ag, Bi, Se, Co, Hg, As, Sb, Ba | van Olden et al., 2020 |  | A348395-8-1-13 | A348395-8-1-13 | drill core |  |  |  |  | ore material | drill core | drill core | mineral separate | [5 empty] | mineralisation |  |  |  | pyrite, sphalerite, chalcopyrite, pyrrhotite, magnetite, galena, tennantite, tetrahedrite, freibergite | [6 empty] | white mica, chlorite, quartz, calcite, biotite, carbonate | polished thin sections | EMPA, LA-ICPMS | FEI MLA 650FEG instrument equipped with dual Bruker 5th generation XFlash SDD X-ray detectors; Geo Las 193 nm excimer laser (Coherent) coupled to a Thermo Finnigan ELEMENT XR ICP-MS | Micro Analysis Facility at MUN-CREAIT | EMPA: accelerating voltage of 25 kV, a 2-nA beam current, focused to 1 µm, with elemental counting times between 5 and 30 s; LA-ICP-MS: Geo Las 193 nm excimer laser (Coherent) coupled to a Thermo Finnigan ELEMENT XR ICP-MS | Internal standards were measured periodically to demonstrate their reproducibility | 55983.38 |  |  |  | 25210 | [27 empty] | 347586.37 | [9 empty] | 34758.64 | [43 empty] | 868.97 | [15 empty] | 249333.29 |  | 246906.18 |  |  |  | 559.33 | [33 empty] | 38783.85 |  |  |  |  | 2024 | Denisová and Piercey (2024), Mineralium Deposita, 59, 473–503 |  | CAN | Yukon
| ABM deposit | ABM | Seafloor hydrothermal | Volcanic-hosted massive sulfide (VMS) | bimodal-felsic replacement-style VMS | Zn, Cu, Pb, Au, Ag | Bi, Se, Co, Hg, As, Sb, Ba | Zn, Cu, Pb, Au, Ag, Bi, Se, Co, Hg, As, Sb, Ba | van Olden et al., 2020 |  | A348395-8-1-4 | A348395-8-1-4 | drill core |  |  |  |  | ore material | drill core | drill core | mineral separate | [5 empty] | mineralisation |  |  |  | pyrite, sphalerite, chalcopyrite, pyrrhotite, magnetite, galena, tennantite, tetrahedrite, freibergite | [6 empty] | white mica, chlorite, quartz, calcite, biotite, carbonate | polished thin sections | EMPA, LA-ICPMS | FEI MLA 650FEG instrument equipped with dual Bruker 5th generation XFlash SDD X-ray detectors; Geo Las 193 nm excimer laser (Coherent) coupled to a Thermo Finnigan ELEMENT XR ICP-MS | Micro Analysis Facility at MUN-CREAIT | EMPA: accelerating voltage of 25 kV, a 2-nA beam current, focused to 1 µm, with elemental counting times between 5 and 30 s; LA-ICP-MS: Geo Las 193 nm excimer laser (Coherent) coupled to a Thermo Finnigan ELEMENT XR ICP-MS | Internal standards were measured periodically to demonstrate their reproducibility | 48664.49 |  |  |  | 28125.06 | [21 empty] | 80.27 | [5 empty] | 355190.53 | [9 empty] | 30533.2 | [37 empty] | 50.17 | [5 empty] | 612.07 | [15 empty] | 250777.63 |  | 241997.96 |  |  |  | 230.78 | [33 empty] | 43737.84 |  |  |  |  | 2024 | Denisová and Piercey (2024), Mineralium Deposita, 59, 473–503 |  | CAN | Yukon
| ABM deposit | ABM | Seafloor hydrothermal | Volcanic-hosted massive sulfide (VMS) | bimodal-felsic replacement-style VMS | Zn, Cu, Pb, Au, Ag | Bi, Se, Co, Hg, As, Sb, Ba | Zn, Cu, Pb, Au, Ag, Bi, Se, Co, Hg, As, Sb, Ba | van Olden et al., 2020 |  | A348395-8-1-7 | A348395-8-1-7 | drill core |  |  |  |  | ore material | drill core | drill core | mineral separate | [5 empty] | mineralisation |  |  |  | pyrite, sphalerite, chalcopyrite, pyrrhotite, magnetite, galena, tennantite, tetrahedrite, freibergite | [6 empty] | white mica, chlorite, quartz, calcite, biotite, carbonate | polished thin sections | EMPA, LA-ICPMS | FEI MLA 650FEG instrument equipped with dual Bruker 5th generation XFlash SDD X-ray detectors; Geo Las 193 nm excimer laser (Coherent) coupled to a Thermo Finnigan ELEMENT XR ICP-MS | Micro Analysis Facility at MUN-CREAIT | EMPA: accelerating voltage of 25 kV, a 2-nA beam current, focused to 1 µm, with elemental counting times between 5 and 30 s; LA-ICP-MS: Geo Las 193 nm excimer laser (Coherent) coupled to a Thermo Finnigan ELEMENT XR ICP-MS | Internal standards were measured periodically to demonstrate their reproducibility | 52246.68 |  |  |  | 26540.23 | [27 empty] | 352285.86 | [9 empty] | 31221.43 | [43 empty] | 723.28 | [15 empty] | 251338.57 |  | 247310.31 | [37 empty] | 38333.65 |  |  |  |  | 2024 | Denisová and Piercey (2024), Mineralium Deposita, 59, 473–503 |  | CAN | Yukon
| ABM deposit | ABM | Seafloor hydrothermal | Volcanic-hosted massive sulfide (VMS) | bimodal-felsic replacement-style VMS | Zn, Cu, Pb, Au, Ag | Bi, Se, Co, Hg, As, Sb, Ba | Zn, Cu, Pb, Au, Ag, Bi, Se, Co, Hg, As, Sb, Ba | van Olden et al., 2020 |  | A348395-8-3-17 | A348395-8-3-17 | drill core |  |  |  |  | ore material | drill core | drill core | mineral separate | [5 empty] | mineralisation |  |  |  | pyrite, sphalerite, chalcopyrite, pyrrhotite, magnetite, galena, tennantite, tetrahedrite, freibergite | [6 empty] | white mica, chlorite, quartz, calcite, biotite, carbonate | polished thin sections | EMPA, LA-ICPMS | FEI MLA 650FEG instrument equipped with dual Bruker 5th generation XFlash SDD X-ray detectors; Geo Las 193 nm excimer laser (Coherent) coupled to a Thermo Finnigan ELEMENT XR ICP-MS | Micro Analysis Facility at MUN-CREAIT | EMPA: accelerating voltage of 25 kV, a 2-nA beam current, focused to 1 µm, with elemental counting times between 5 and 30 s; LA-ICP-MS: Geo Las 193 nm excimer laser (Coherent) coupled to a Thermo Finnigan ELEMENT XR ICP-MS | Internal standards were measured periodically to demonstrate their reproducibility | 62710.47 |  |  |  | 18327.39 | [21 empty] | 79.47 | [5 empty] | 334820.06 | [9 empty] | 39307.04 | [37 empty] | 486.74 | [5 empty] | 397.34 | [15 empty] | 248845.23 |  | 252828.57 |  |  |  | 69.53 | [33 empty] | 42128.16 |  |  |  |  | 2024 | Denisová and Piercey (2024), Mineralium Deposita, 59, 473–503 |  | CAN | Yukon
| ABM deposit | ABM | Seafloor hydrothermal | Volcanic-hosted massive sulfide (VMS) | bimodal-felsic replacement-style VMS | Zn, Cu, Pb, Au, Ag | Bi, Se, Co, Hg, As, Sb, Ba | Zn, Cu, Pb, Au, Ag, Bi, Se, Co, Hg, As, Sb, Ba | van Olden et al., 2020 |  | B232695-5-1-3 | B232695-5-1-3 | drill core |  |  |  |  | ore material | drill core | drill core | mineral separate | [5 empty] | mineralisation |  |  |  | pyrite, sphalerite, chalcopyrite, pyrrhotite, magnetite, galena, tennantite, tetrahedrite, freibergite | [6 empty] | white mica, chlorite, quartz, calcite, biotite, carbonate | polished thin sections | EMPA, LA-ICPMS | FEI MLA 650FEG instrument equipped with dual Bruker 5th generation XFlash SDD X-ray detectors; Geo Las 193 nm excimer laser (Coherent) coupled to a Thermo Finnigan ELEMENT XR ICP-MS | Micro Analysis Facility at MUN-CREAIT | EMPA: accelerating voltage of 25 kV, a 2-nA beam current, focused to 1 µm, with elemental counting times between 5 and 30 s; LA-ICP-MS: Geo Las 193 nm excimer laser (Coherent) coupled to a Thermo Finnigan ELEMENT XR ICP-MS | Internal standards were measured periodically to demonstrate their reproducibility | 236406.55 |  |  |  | 545.42 | [21 empty] | 59.5 | [5 empty] | 187348.15 | [9 empty] | 57100.92 | [37 empty] | 119 | [5 empty] | 40133.28 | [15 empty] | 219141.4 |  | 253939.45 |  |  |  | 624.76 | [33 empty] | 4581.56 |  |  |  |  | 2024 | Denisová and Piercey (2024), Mineralium Deposita, 59, 473–503 |  | CAN | Yukon
| ABM deposit | ABM | Seafloor hydrothermal | Volcanic-hosted massive sulfide (VMS) | bimodal-felsic replacement-style VMS | Zn, Cu, Pb, Au, Ag | Bi, Se, Co, Hg, As, Sb, Ba | Zn, Cu, Pb, Au, Ag, Bi, Se, Co, Hg, As, Sb, Ba | van Olden et al., 2020 |  | B232695-5-1-4 | B232695-5-1-4 | drill core |  |  |  |  | ore material | drill core | drill core | mineral separate | [5 empty] | mineralisation |  |  |  | pyrite, sphalerite, chalcopyrite, pyrrhotite, magnetite, galena, tennantite, tetrahedrite, freibergite | [6 empty] | white mica, chlorite, quartz, calcite, biotite, carbonate | polished thin sections | EMPA, LA-ICPMS | FEI MLA 650FEG instrument equipped with dual Bruker 5th generation XFlash SDD X-ray detectors; Geo Las 193 nm excimer laser (Coherent) coupled to a Thermo Finnigan ELEMENT XR ICP-MS | Micro Analysis Facility at MUN-CREAIT | EMPA: accelerating voltage of 25 kV, a 2-nA beam current, focused to 1 µm, with elemental counting times between 5 and 30 s; LA-ICP-MS: Geo Las 193 nm excimer laser (Coherent) coupled to a Thermo Finnigan ELEMENT XR ICP-MS | Internal standards were measured periodically to demonstrate their reproducibility | 214460.73 |  |  |  | 357.33 | [21 empty] | 81.68 | [5 empty] | 217686.94 | [9 empty] | 62032.92 | [43 empty] | 6074.65 | [15 empty] | 229917.91 |  | 262812.92 |  |  |  | 449.22 | [33 empty] | 6125.7 |  |  |  |  | 2024 | Denisová and Piercey (2024), Mineralium Deposita, 59, 473–503 |  | CAN | Yukon
| ABM deposit | ABM | Seafloor hydrothermal | Volcanic-hosted massive sulfide (VMS) | bimodal-felsic replacement-style VMS | Zn, Cu, Pb, Au, Ag | Bi, Se, Co, Hg, As, Sb, Ba | Zn, Cu, Pb, Au, Ag, Bi, Se, Co, Hg, As, Sb, Ba | van Olden et al., 2020 |  | B233308-2-1-18 | B233308-2-1-18 | drill core |  |  |  |  | ore material | drill core | drill core | mineral separate | [5 empty] | mineralisation |  |  |  | pyrite, sphalerite, chalcopyrite, pyrrhotite, magnetite, galena, tennantite, tetrahedrite, freibergite | [6 empty] | white mica, chlorite, quartz, calcite, biotite, carbonate | polished thin sections | EMPA, LA-ICPMS | FEI MLA 650FEG instrument equipped with dual Bruker 5th generation XFlash SDD X-ray detectors; Geo Las 193 nm excimer laser (Coherent) coupled to a Thermo Finnigan ELEMENT XR ICP-MS | Micro Analysis Facility at MUN-CREAIT | EMPA: accelerating voltage of 25 kV, a 2-nA beam current, focused to 1 µm, with elemental counting times between 5 and 30 s; LA-ICP-MS: Geo Las 193 nm excimer laser (Coherent) coupled to a Thermo Finnigan ELEMENT XR ICP-MS | Internal standards were measured periodically to demonstrate their reproducibility | 224845.21 |  |  |  | 644.28 | [21 empty] | 231.54 | [5 empty] | 216227.92 | [9 empty] | 53173.61 | [37 empty] | 50.33 | [5 empty] | 1006.69 | [15 empty] | 228841.8 |  | 265113 | [37 empty] | 9865.61 |  |  |  |  | 2024 | Denisová and Piercey (2024), Mineralium Deposita, 59, 473–503 |  | CAN | Yukon
| ABM deposit | ABM | Seafloor hydrothermal | Volcanic-hosted massive sulfide (VMS) | bimodal-felsic replacement-style VMS | Zn, Cu, Pb, Au, Ag | Bi, Se, Co, Hg, As, Sb, Ba | Zn, Cu, Pb, Au, Ag, Bi, Se, Co, Hg, As, Sb, Ba | van Olden et al., 2020 |  | B233308-2-1-2 | B233308-2-1-2 | drill core |  |  |  |  | ore material | drill core | drill core | mineral separate | [5 empty] | mineralisation |  |  |  | pyrite, sphalerite, chalcopyrite, pyrrhotite, magnetite, galena, tennantite, tetrahedrite, freibergite | [6 empty] | white mica, chlorite, quartz, calcite, biotite, carbonate | polished thin sections | EMPA, LA-ICPMS | FEI MLA 650FEG instrument equipped with dual Bruker 5th generation XFlash SDD X-ray detectors; Geo Las 193 nm excimer laser (Coherent) coupled to a Thermo Finnigan ELEMENT XR ICP-MS | Micro Analysis Facility at MUN-CREAIT | EMPA: accelerating voltage of 25 kV, a 2-nA beam current, focused to 1 µm, with elemental counting times between 5 and 30 s; LA-ICP-MS: Geo Las 193 nm excimer laser (Coherent) coupled to a Thermo Finnigan ELEMENT XR ICP-MS | Internal standards were measured periodically to demonstrate their reproducibility | 196998.47 |  |  |  | 229.96 | [21 empty] | 119.98 | [5 empty] | 231942.89 | [9 empty] | 53331.47 | [43 empty] | 1379.78 | [15 empty] | 234312.51 |  | 267357.22 |  |  |  | 399.94 | [33 empty] | 13927.77 |  |  |  |  | 2024 | Denisová and Piercey (2024), Mineralium Deposita, 59, 473–503 |  | CAN | Yukon
| ABM deposit | ABM | Seafloor hydrothermal | Volcanic-hosted massive sulfide (VMS) | bimodal-felsic replacement-style VMS | Zn, Cu, Pb, Au, Ag | Bi, Se, Co, Hg, As, Sb, Ba | Zn, Cu, Pb, Au, Ag, Bi, Se, Co, Hg, As, Sb, Ba | van Olden et al., 2020 |  | B233308-2-1-3 | B233308-2-1-3 | drill core |  |  |  |  | ore material | drill core | drill core | mineral separate | [5 empty] | mineralisation |  |  |  | pyrite, sphalerite, chalcopyrite, pyrrhotite, magnetite, galena, tennantite, tetrahedrite, freibergite | [6 empty] | white mica, chlorite, quartz, calcite, biotite, carbonate | polished thin sections | EMPA, LA-ICPMS | FEI MLA 650FEG instrument equipped with dual Bruker 5th generation XFlash SDD X-ray detectors; Geo Las 193 nm excimer laser (Coherent) coupled to a Thermo Finnigan ELEMENT XR ICP-MS | Micro Analysis Facility at MUN-CREAIT | EMPA: accelerating voltage of 25 kV, a 2-nA beam current, focused to 1 µm, with elemental counting times between 5 and 30 s; LA-ICP-MS: Geo Las 193 nm excimer laser (Coherent) coupled to a Thermo Finnigan ELEMENT XR ICP-MS | Internal standards were measured periodically to demonstrate their reproducibility | 197168.31 |  |  |  | 819.91 | [21 empty] | 179.98 | [5 empty] | 233574.31 | [9 empty] | 49684.53 | [37 empty] | 109.99 | [5 empty] | 979.89 | [15 empty] | 234684.19 |  | 269730.33 | [37 empty] | 13068.56 |  |  |  |  | 2024 | Denisová and Piercey (2024), Mineralium Deposita, 59, 473–503 |  | CAN | Yukon
| ABM deposit | ABM | Seafloor hydrothermal | Volcanic-hosted massive sulfide (VMS) | bimodal-felsic replacement-style VMS | Zn, Cu, Pb, Au, Ag | Bi, Se, Co, Hg, As, Sb, Ba | Zn, Cu, Pb, Au, Ag, Bi, Se, Co, Hg, As, Sb, Ba | van Olden et al., 2020 |  | B233308-7-1-10 | B233308-7-1-10 | drill core |  |  |  |  | ore material | drill core | drill core | mineral separate | [5 empty] | mineralisation |  |  |  | pyrite, sphalerite, chalcopyrite, pyrrhotite, magnetite, galena, tennantite, tetrahedrite, freibergite | [6 empty] | white mica, chlorite, quartz, calcite, biotite, carbonate | polished thin sections | EMPA, LA-ICPMS | FEI MLA 650FEG instrument equipped with dual Bruker 5th generation XFlash SDD X-ray detectors; Geo Las 193 nm excimer laser (Coherent) coupled to a Thermo Finnigan ELEMENT XR ICP-MS | Micro Analysis Facility at MUN-CREAIT | EMPA: accelerating voltage of 25 kV, a 2-nA beam current, focused to 1 µm, with elemental counting times between 5 and 30 s; LA-ICP-MS: Geo Las 193 nm excimer laser (Coherent) coupled to a Thermo Finnigan ELEMENT XR ICP-MS | Internal standards were measured periodically to demonstrate their reproducibility | 219331.5 |  |  |  | 689.18 | [27 empty] | 219655.82 | [9 empty] | 56036.4 | [43 empty] | 760.12 | [15 empty] | 231949.56 |  | 263216.04 | [37 empty] | 8361.37 |  |  |  |  | 2024 | Denisová and Piercey (2024), Mineralium Deposita, 59, 473–503 |  | CAN | Yukon
| ABM deposit | ABM | Seafloor hydrothermal | Volcanic-hosted massive sulfide (VMS) | bimodal-felsic replacement-style VMS | Zn, Cu, Pb, Au, Ag | Bi, Se, Co, Hg, As, Sb, Ba | Zn, Cu, Pb, Au, Ag, Bi, Se, Co, Hg, As, Sb, Ba | van Olden et al., 2020 |  | B233308-7-1-20 | B233308-7-1-20 | drill core |  |  |  |  | ore material | drill core | drill core | mineral separate | [5 empty] | mineralisation |  |  |  | pyrite, sphalerite, chalcopyrite, pyrrhotite, magnetite, galena, tennantite, tetrahedrite, freibergite | [6 empty] | white mica, chlorite, quartz, calcite, biotite, carbonate | polished thin sections | EMPA, LA-ICPMS | FEI MLA 650FEG instrument equipped with dual Bruker 5th generation XFlash SDD X-ray detectors; Geo Las 193 nm excimer laser (Coherent) coupled to a Thermo Finnigan ELEMENT XR ICP-MS | Micro Analysis Facility at MUN-CREAIT | EMPA: accelerating voltage of 25 kV, a 2-nA beam current, focused to 1 µm, with elemental counting times between 5 and 30 s; LA-ICP-MS: Geo Las 193 nm excimer laser (Coherent) coupled to a Thermo Finnigan ELEMENT XR ICP-MS | Internal standards were measured periodically to demonstrate their reproducibility | 275636.52 |  |  |  | 401.28 | [21 empty] | 70.22 | [5 empty] | 177514.49 | [9 empty] | 50530.69 | [43 empty] | 351.12 | [15 empty] | 220059.8 |  | 262233.9 | [37 empty] | 13201.98 |  |  |  |  | 2024 | Denisová and Piercey (2024), Mineralium Deposita, 59, 473–503 |  | CAN | Yukon
| ABM deposit | ABM | Seafloor hydrothermal | Volcanic-hosted massive sulfide (VMS) | bimodal-felsic replacement-style VMS | Zn, Cu, Pb, Au, Ag | Bi, Se, Co, Hg, As, Sb, Ba | Zn, Cu, Pb, Au, Ag, Bi, Se, Co, Hg, As, Sb, Ba | van Olden et al., 2020 |  | B265159A-3-2-16 | B265159A-3-2-16 | drill core |  |  |  |  | ore material | drill core | drill core | mineral separate | [5 empty] | mineralisation |  |  |  | pyrite, sphalerite, chalcopyrite, pyrrhotite, magnetite, galena, tennantite, tetrahedrite, freibergite | [6 empty] | white mica, chlorite, quartz, calcite, biotite, carbonate | polished thin sections | EMPA, LA-ICPMS | FEI MLA 650FEG instrument equipped with dual Bruker 5th generation XFlash SDD X-ray detectors; Geo Las 193 nm excimer laser (Coherent) coupled to a Thermo Finnigan ELEMENT XR ICP-MS | Micro Analysis Facility at MUN-CREAIT | EMPA: accelerating voltage of 25 kV, a 2-nA beam current, focused to 1 µm, with elemental counting times between 5 and 30 s; LA-ICP-MS: Geo Las 193 nm excimer laser (Coherent) coupled to a Thermo Finnigan ELEMENT XR ICP-MS | Internal standards were measured periodically to demonstrate their reproducibility | 128019.76 | [13 empty] | 2531.72 | [17 empty] | 79083.29 | [9 empty] | 34762.89 | [43 empty] | 384384.67 | [15 empty] | 164846.67 |  | 198480.97 |  |  |  | 1952.17 | [33 empty] | 5937.86 |  |  |  |  | 2024 | Denisová and Piercey (2024), Mineralium Deposita, 59, 473–503 |  | CAN | Yukon
| ABM deposit | ABM | Seafloor hydrothermal | Volcanic-hosted massive sulfide (VMS) | bimodal-felsic replacement-style VMS | Zn, Cu, Pb, Au, Ag | Bi, Se, Co, Hg, As, Sb, Ba | Zn, Cu, Pb, Au, Ag, Bi, Se, Co, Hg, As, Sb, Ba | van Olden et al., 2020 |  | B265159A-4-1-13 | B265159A-4-1-13 | drill core |  |  |  |  | ore material | drill core | drill core | mineral separate | [5 empty] | mineralisation |  |  |  | pyrite, sphalerite, chalcopyrite, pyrrhotite, magnetite, galena, tennantite, tetrahedrite, freibergite | [6 empty] | white mica, chlorite, quartz, calcite, biotite, carbonate | polished thin sections | EMPA, LA-ICPMS | FEI MLA 650FEG instrument equipped with dual Bruker 5th generation XFlash SDD X-ray detectors; Geo Las 193 nm excimer laser (Coherent) coupled to a Thermo Finnigan ELEMENT XR ICP-MS | Micro Analysis Facility at MUN-CREAIT | EMPA: accelerating voltage of 25 kV, a 2-nA beam current, focused to 1 µm, with elemental counting times between 5 and 30 s; LA-ICP-MS: Geo Las 193 nm excimer laser (Coherent) coupled to a Thermo Finnigan ELEMENT XR ICP-MS | Internal standards were measured periodically to demonstrate their reproducibility | 722767.1 | [25 empty] | 215.22 | [5 empty] | 727.65 | [9 empty] | 297.21 | [37 empty] | 389.44 | [5 empty] | 584.17 | [17 empty] | 192036.9 |  |  |  | 102.49 | [38 empty] | 2024 | Denisová and Piercey (2024), Mineralium Deposita, 59, 473–503 |  | CAN | Yukon
| ABM deposit | ABM | Seafloor hydrothermal | Volcanic-hosted massive sulfide (VMS) | bimodal-felsic replacement-style VMS | Zn, Cu, Pb, Au, Ag | Bi, Se, Co, Hg, As, Sb, Ba | Zn, Cu, Pb, Au, Ag, Bi, Se, Co, Hg, As, Sb, Ba | van Olden et al., 2020 |  | B265159A-4-1-14 | B265159A-4-1-14 | drill core |  |  |  |  | ore material | drill core | drill core | mineral separate | [5 empty] | mineralisation |  |  |  | pyrite, sphalerite, chalcopyrite, pyrrhotite, magnetite, galena, tennantite, tetrahedrite, freibergite | [6 empty] | white mica, chlorite, quartz, calcite, biotite, carbonate | polished thin sections | EMPA, LA-ICPMS | FEI MLA 650FEG instrument equipped with dual Bruker 5th generation XFlash SDD X-ray detectors; Geo Las 193 nm excimer laser (Coherent) coupled to a Thermo Finnigan ELEMENT XR ICP-MS | Micro Analysis Facility at MUN-CREAIT | EMPA: accelerating voltage of 25 kV, a 2-nA beam current, focused to 1 µm, with elemental counting times between 5 and 30 s; LA-ICP-MS: Geo Las 193 nm excimer laser (Coherent) coupled to a Thermo Finnigan ELEMENT XR ICP-MS | Internal standards were measured periodically to demonstrate their reproducibility | 685714 |  |  |  | 713.64 | [27 empty] | 1335.52 | [9 empty] | 499.55 | [37 empty] | 448.57 | [5 empty] | 234.48 | [17 empty] | 184047.13 | [37 empty] | 1039.87 |  |  |  |  | 2024 | Denisová and Piercey (2024), Mineralium Deposita, 59, 473–503 |  | CAN | Yukon
| ABM deposit | ABM | Seafloor hydrothermal | Volcanic-hosted massive sulfide (VMS) | bimodal-felsic replacement-style VMS | Zn, Cu, Pb, Au, Ag | Bi, Se, Co, Hg, As, Sb, Ba | Zn, Cu, Pb, Au, Ag, Bi, Se, Co, Hg, As, Sb, Ba | van Olden et al., 2020 |  | B265159A-4-1-15 | B265159A-4-1-15 | drill core |  |  |  |  | ore material | drill core | drill core | mineral separate | [5 empty] | mineralisation |  |  |  | pyrite, sphalerite, chalcopyrite, pyrrhotite, magnetite, galena, tennantite, tetrahedrite, freibergite | [6 empty] | white mica, chlorite, quartz, calcite, biotite, carbonate | polished thin sections | EMPA, LA-ICPMS | FEI MLA 650FEG instrument equipped with dual Bruker 5th generation XFlash SDD X-ray detectors; Geo Las 193 nm excimer laser (Coherent) coupled to a Thermo Finnigan ELEMENT XR ICP-MS | Micro Analysis Facility at MUN-CREAIT | EMPA: accelerating voltage of 25 kV, a 2-nA beam current, focused to 1 µm, with elemental counting times between 5 and 30 s; LA-ICP-MS: Geo Las 193 nm excimer laser (Coherent) coupled to a Thermo Finnigan ELEMENT XR ICP-MS | Internal standards were measured periodically to demonstrate their reproducibility | 679735.83 |  |  |  | 511.98 | [21 empty] | 245.75 | [5 empty] | 1249.23 | [9 empty] | 440.3 | [43 empty] | 931.8 | [17 empty] | 195852.96 | [42 empty] | 2024 | Denisová and Piercey (2024), Mineralium Deposita, 59, 473–503 |  | CAN | Yukon
| ABM deposit | ABM | Seafloor hydrothermal | Volcanic-hosted massive sulfide (VMS) | bimodal-felsic replacement-style VMS | Zn, Cu, Pb, Au, Ag | Bi, Se, Co, Hg, As, Sb, Ba | Zn, Cu, Pb, Au, Ag, Bi, Se, Co, Hg, As, Sb, Ba | van Olden et al., 2020 |  | B265159A-3-3-16 | B265159A-3-3-16 | drill core |  |  |  |  | ore material | drill core | drill core | mineral separate | [5 empty] | mineralisation |  |  |  | pyrite, sphalerite, chalcopyrite, pyrrhotite, magnetite, galena, tennantite, tetrahedrite, freibergite | [6 empty] | white mica, chlorite, quartz, calcite, biotite, carbonate | polished thin sections | EMPA, LA-ICPMS | FEI MLA 650FEG instrument equipped with dual Bruker 5th generation XFlash SDD X-ray detectors; Geo Las 193 nm excimer laser (Coherent) coupled to a Thermo Finnigan ELEMENT XR ICP-MS | Micro Analysis Facility at MUN-CREAIT | EMPA: accelerating voltage of 25 kV, a 2-nA beam current, focused to 1 µm, with elemental counting times between 5 and 30 s; LA-ICP-MS: Geo Las 193 nm excimer laser (Coherent) coupled to a Thermo Finnigan ELEMENT XR ICP-MS | Internal standards were measured periodically to demonstrate their reproducibility | 241608.85 |  |  |  | 641.36 | [21 empty] | 136.05 | [5 empty] | 131994.25 | [9 empty] | 65788.19 | [37 empty] | 301.25 | [5 empty] | 127047.99 | [15 empty] | 208685.6 |  | 218374.05 |  |  |  | 77.74 | [33 empty] | 5237.79 |  |  |  |  | 2024 | Denisová and Piercey (2024), Mineralium Deposita, 59, 473–503 |  | CAN | Yukon
| ABM deposit | ABM | Seafloor hydrothermal | Volcanic-hosted massive sulfide (VMS) | bimodal-felsic replacement-style VMS | Zn, Cu, Pb, Au, Ag | Bi, Se, Co, Hg, As, Sb, Ba | Zn, Cu, Pb, Au, Ag, Bi, Se, Co, Hg, As, Sb, Ba | van Olden et al., 2020 |  | B265159A-3-3-5 | B265159A-3-3-5 | drill core |  |  |  |  | ore material | drill core | drill core | mineral separate | [5 empty] | mineralisation |  |  |  | pyrite, sphalerite, chalcopyrite, pyrrhotite, magnetite, galena, tennantite, tetrahedrite, freibergite | [6 empty] | white mica, chlorite, quartz, calcite, biotite, carbonate | polished thin sections | EMPA, LA-ICPMS | FEI MLA 650FEG instrument equipped with dual Bruker 5th generation XFlash SDD X-ray detectors; Geo Las 193 nm excimer laser (Coherent) coupled to a Thermo Finnigan ELEMENT XR ICP-MS | Micro Analysis Facility at MUN-CREAIT | EMPA: accelerating voltage of 25 kV, a 2-nA beam current, focused to 1 µm, with elemental counting times between 5 and 30 s; LA-ICP-MS: Geo Las 193 nm excimer laser (Coherent) coupled to a Thermo Finnigan ELEMENT XR ICP-MS | Internal standards were measured periodically to demonstrate their reproducibility | 175135.08 |  |  |  | 1555.32 | [21 empty] | 3757.01 | [5 empty] | 106812.1 | [9 empty] | 83805.49 | [37 empty] | 74604.86 | [5 empty] | 717.06 | [15 empty] | 200666.56 |  | 346058.67 | [37 empty] | 6887.85 |  |  |  |  | 2024 | Denisová and Piercey (2024), Mineralium Deposita, 59, 473–503 |  | CAN | Yukon
| ABM deposit | ABM | Seafloor hydrothermal | Volcanic-hosted massive sulfide (VMS) | bimodal-felsic replacement-style VMS | Zn, Cu, Pb, Au, Ag | Bi, Se, Co, Hg, As, Sb, Ba | Zn, Cu, Pb, Au, Ag, Bi, Se, Co, Hg, As, Sb, Ba | van Olden et al., 2020 |  | B265159A-4-1-17 | B265159A-4-1-17 | drill core |  |  |  |  | ore material | drill core | drill core | mineral separate | [5 empty] | mineralisation |  |  |  | pyrite, sphalerite, chalcopyrite, pyrrhotite, magnetite, galena, tennantite, tetrahedrite, freibergite | [6 empty] | white mica, chlorite, quartz, calcite, biotite, carbonate | polished thin sections | EMPA, LA-ICPMS | FEI MLA 650FEG instrument equipped with dual Bruker 5th generation XFlash SDD X-ray detectors; Geo Las 193 nm excimer laser (Coherent) coupled to a Thermo Finnigan ELEMENT XR ICP-MS | Micro Analysis Facility at MUN-CREAIT | EMPA: accelerating voltage of 25 kV, a 2-nA beam current, focused to 1 µm, with elemental counting times between 5 and 30 s; LA-ICP-MS: Geo Las 193 nm excimer laser (Coherent) coupled to a Thermo Finnigan ELEMENT XR ICP-MS | Internal standards were measured periodically to demonstrate their reproducibility | 291757.6 |  |  |  | 895.15 | [27 empty] | 154800.1 | [9 empty] | 54583.86 | [43 empty] | 27055.57 | [15 empty] | 212954.49 |  | 253759.11 |  |  |  | 533.07 | [33 empty] | 3570.53 |  |  |  |  | 2024 | Denisová and Piercey (2024), Mineralium Deposita, 59, 473–503 |  | CAN | Yukon
| ABM deposit | ABM | Seafloor hydrothermal | Volcanic-hosted massive sulfide (VMS) | bimodal-felsic replacement-style VMS | Zn, Cu, Pb, Au, Ag | Bi, Se, Co, Hg, As, Sb, Ba | Zn, Cu, Pb, Au, Ag, Bi, Se, Co, Hg, As, Sb, Ba | van Olden et al., 2020 |  | B265159A-4-1-19 | B265159A-4-1-19 | drill core |  |  |  |  | ore material | drill core | drill core | mineral separate | [5 empty] | mineralisation |  |  |  | pyrite, sphalerite, chalcopyrite, pyrrhotite, magnetite, galena, tennantite, tetrahedrite, freibergite | [6 empty] | white mica, chlorite, quartz, calcite, biotite, carbonate | polished thin sections | EMPA, LA-ICPMS | FEI MLA 650FEG instrument equipped with dual Bruker 5th generation XFlash SDD X-ray detectors; Geo Las 193 nm excimer laser (Coherent) coupled to a Thermo Finnigan ELEMENT XR ICP-MS | Micro Analysis Facility at MUN-CREAIT | EMPA: accelerating voltage of 25 kV, a 2-nA beam current, focused to 1 µm, with elemental counting times between 5 and 30 s; LA-ICP-MS: Geo Las 193 nm excimer laser (Coherent) coupled to a Thermo Finnigan ELEMENT XR ICP-MS | Internal standards were measured periodically to demonstrate their reproducibility | 220.94 |  |  |  | 4177.84 | [21 empty] | 421.8 | [5 empty] | 20.09 | [9 empty] | 271529.43 | [37 empty] | 1817.76 | [5 empty] | 773.3 | [15 empty] | 149659.05 |  | 571239.19 |  |  |  | 140.6 | [33 empty] | 0 |  |  |  |  | 2024 | Denisová and Piercey (2024), Mineralium Deposita, 59, 473–503 |  | CAN | Yukon
| ABM deposit | ABM | Seafloor hydrothermal | Volcanic-hosted massive sulfide (VMS) | bimodal-felsic replacement-style VMS | Zn, Cu, Pb, Au, Ag | Bi, Se, Co, Hg, As, Sb, Ba | Zn, Cu, Pb, Au, Ag, Bi, Se, Co, Hg, As, Sb, Ba | van Olden et al., 2020 |  | B265159A-3-2-20 | B265159A-3-2-20 | drill core |  |  |  |  | ore material | drill core | drill core | mineral separate | [5 empty] | mineralisation |  |  |  | pyrite, sphalerite, chalcopyrite, pyrrhotite, magnetite, galena, tennantite, tetrahedrite, freibergite | [6 empty] | white mica, chlorite, quartz, calcite, biotite, carbonate | polished thin sections | EMPA, LA-ICPMS | FEI MLA 650FEG instrument equipped with dual Bruker 5th generation XFlash SDD X-ray detectors; Geo Las 193 nm excimer laser (Coherent) coupled to a Thermo Finnigan ELEMENT XR ICP-MS | Micro Analysis Facility at MUN-CREAIT | EMPA: accelerating voltage of 25 kV, a 2-nA beam current, focused to 1 µm, with elemental counting times between 5 and 30 s; LA-ICP-MS: Geo Las 193 nm excimer laser (Coherent) coupled to a Thermo Finnigan ELEMENT XR ICP-MS | Internal standards were measured periodically to demonstrate their reproducibility | 153367.83 |  |  |  | 801.75 | [21 empty] | 102.55 | [5 empty] | 69239.73 | [9 empty] | 73145.95 | [43 empty] | 358262.25 | [15 empty] | 190444.22 |  | 132186.64 |  |  |  | 745.82 | [33 empty] | 21703.26 |  |  |  |  | 2024 | Denisová and Piercey (2024), Mineralium Deposita, 59, 473–503 |  | CAN | Yukon
| ABM deposit | ABM | Seafloor hydrothermal | Volcanic-hosted massive sulfide (VMS) | bimodal-felsic replacement-style VMS | Zn, Cu, Pb, Au, Ag | Bi, Se, Co, Hg, As, Sb, Ba | Zn, Cu, Pb, Au, Ag, Bi, Se, Co, Hg, As, Sb, Ba | van Olden et al., 2020 |  | B265159A-4-1-18 | B265159A-4-1-18 | drill core |  |  |  |  | ore material | drill core | drill core | mineral separate | [5 empty] | mineralisation |  |  |  | pyrite, sphalerite, chalcopyrite, pyrrhotite, magnetite, galena, tennantite, tetrahedrite, freibergite | [6 empty] | white mica, chlorite, quartz, calcite, biotite, carbonate | polished thin sections | EMPA, LA-ICPMS | FEI MLA 650FEG instrument equipped with dual Bruker 5th generation XFlash SDD X-ray detectors; Geo Las 193 nm excimer laser (Coherent) coupled to a Thermo Finnigan ELEMENT XR ICP-MS | Micro Analysis Facility at MUN-CREAIT | EMPA: accelerating voltage of 25 kV, a 2-nA beam current, focused to 1 µm, with elemental counting times between 5 and 30 s; LA-ICP-MS: Geo Las 193 nm excimer laser (Coherent) coupled to a Thermo Finnigan ELEMENT XR ICP-MS | Internal standards were measured periodically to demonstrate their reproducibility | 117034.68 |  |  |  | 105.84 | [27 empty] | 53841.34 | [9 empty] | 19521.82 | [37 empty] | 317.51 | [5 empty] | 561485.55 | [15 empty] | 151315.73 |  | 91403.28 |  |  |  | 3069.23 | [33 empty] | 1905.04 |  |  |  |  | 2024 | Denisová and Piercey (2024), Mineralium Deposita, 59, 473–503 |  | CAN | Yukon
| ABM deposit | ABM | Seafloor hydrothermal | Volcanic-hosted massive sulfide (VMS) | bimodal-felsic replacement-style VMS | Zn, Cu, Pb, Au, Ag | Bi, Se, Co, Hg, As, Sb, Ba | Zn, Cu, Pb, Au, Ag, Bi, Se, Co, Hg, As, Sb, Ba | van Olden et al., 2020 |  | B265159A-3-2-19 | B265159A-3-2-19 | drill core |  |  |  |  | ore material | drill core | drill core | mineral separate | [5 empty] | mineralisation |  |  |  | pyrite, sphalerite, chalcopyrite, pyrrhotite, magnetite, galena, tennantite, tetrahedrite, freibergite | [6 empty] | white mica, chlorite, quartz, calcite, biotite, carbonate | polished thin sections | EMPA, LA-ICPMS | FEI MLA 650FEG instrument equipped with dual Bruker 5th generation XFlash SDD X-ray detectors; Geo Las 193 nm excimer laser (Coherent) coupled to a Thermo Finnigan ELEMENT XR ICP-MS | Micro Analysis Facility at MUN-CREAIT | EMPA: accelerating voltage of 25 kV, a 2-nA beam current, focused to 1 µm, with elemental counting times between 5 and 30 s; LA-ICP-MS: Geo Las 193 nm excimer laser (Coherent) coupled to a Thermo Finnigan ELEMENT XR ICP-MS | Internal standards were measured periodically to demonstrate their reproducibility | 288231.78 |  |  |  | 886.1 | [21 empty] | 119.47 | [5 empty] | 130665.07 | [9 empty] | 98048.58 | [37 empty] | 248.9 | [5 empty] | 7984.87 | [15 empty] | 226214.66 |  | 237833.53 |  |  |  | 99.56 | [33 empty] | 9667.46 |  |  |  |  | 2024 | Denisová and Piercey (2024), Mineralium Deposita, 59, 473–503 |  | CAN | Yukon
| ABM deposit | ABM | Seafloor hydrothermal | Volcanic-hosted massive sulfide (VMS) | bimodal-felsic replacement-style VMS | Zn, Cu, Pb, Au, Ag | Bi, Se, Co, Hg, As, Sb, Ba | Zn, Cu, Pb, Au, Ag, Bi, Se, Co, Hg, As, Sb, Ba | van Olden et al., 2020 |  | B265159A-3-3-1 | B265159A-3-3-1 | drill core |  |  |  |  | ore material | drill core | drill core | mineral separate | [5 empty] | mineralisation |  |  |  | pyrite, sphalerite, chalcopyrite, pyrrhotite, magnetite, galena, tennantite, tetrahedrite, freibergite | [6 empty] | white mica, chlorite, quartz, calcite, biotite, carbonate | polished thin sections | EMPA, LA-ICPMS | FEI MLA 650FEG instrument equipped with dual Bruker 5th generation XFlash SDD X-ray detectors; Geo Las 193 nm excimer laser (Coherent) coupled to a Thermo Finnigan ELEMENT XR ICP-MS | Micro Analysis Facility at MUN-CREAIT | EMPA: accelerating voltage of 25 kV, a 2-nA beam current, focused to 1 µm, with elemental counting times between 5 and 30 s; LA-ICP-MS: Geo Las 193 nm excimer laser (Coherent) coupled to a Thermo Finnigan ELEMENT XR ICP-MS | Internal standards were measured periodically to demonstrate their reproducibility | 269177.86 |  |  |  | 1106.42 | [21 empty] | 279.1 | [5 empty] | 155406.48 | [9 empty] | 87775.61 | [37 empty] | 2013.48 | [5 empty] | 4904.11 | [15 empty] | 223017.43 |  | 251136.32 | [37 empty] | 5183.21 |  |  |  |  | 2024 | Denisová and Piercey (2024), Mineralium Deposita, 59, 473–503 |  | CAN | Yukon
| ABM deposit | ABM | Seafloor hydrothermal | Volcanic-hosted massive sulfide (VMS) | bimodal-felsic replacement-style VMS | Zn, Cu, Pb, Au, Ag | Bi, Se, Co, Hg, As, Sb, Ba | Zn, Cu, Pb, Au, Ag, Bi, Se, Co, Hg, As, Sb, Ba | van Olden et al., 2020 |  | B265159A-3-3-17 | B265159A-3-3-17 | drill core |  |  |  |  | ore material | drill core | drill core | mineral separate | [5 empty] | mineralisation |  |  |  | pyrite, sphalerite, chalcopyrite, pyrrhotite, magnetite, galena, tennantite, tetrahedrite, freibergite | [6 empty] | white mica, chlorite, quartz, calcite, biotite, carbonate | polished thin sections | EMPA, LA-ICPMS | FEI MLA 650FEG instrument equipped with dual Bruker 5th generation XFlash SDD X-ray detectors; Geo Las 193 nm excimer laser (Coherent) coupled to a Thermo Finnigan ELEMENT XR ICP-MS | Micro Analysis Facility at MUN-CREAIT | EMPA: accelerating voltage of 25 kV, a 2-nA beam current, focused to 1 µm, with elemental counting times between 5 and 30 s; LA-ICP-MS: Geo Las 193 nm excimer laser (Coherent) coupled to a Thermo Finnigan ELEMENT XR ICP-MS | Internal standards were measured periodically to demonstrate their reproducibility | 45694.32 |  |  |  | 4461.25 | [21 empty] | 6615.29 | [5 empty] | 30826.67 | [9 empty] | 69225.98 | [37 empty] | 129060.36 | [5 empty] | 1033.94 | [15 empty] | 89282.47 |  | 622440.28 | [37 empty] | 1359.44 |  |  |  |  | 2024 | Denisová and Piercey (2024), Mineralium Deposita, 59, 473–503 |  | CAN | Yukon
| ABM deposit | ABM | Seafloor hydrothermal | Volcanic-hosted massive sulfide (VMS) | bimodal-felsic replacement-style VMS | Zn, Cu, Pb, Au, Ag | Bi, Se, Co, Hg, As, Sb, Ba | Zn, Cu, Pb, Au, Ag, Bi, Se, Co, Hg, As, Sb, Ba | van Olden et al., 2020 |  | B266543-1-2-1 | B266543-1-2-1 | drill core |  |  |  |  | ore material | drill core | drill core | mineral separate | [5 empty] | mineralisation |  |  |  | pyrite, sphalerite, chalcopyrite, pyrrhotite, magnetite, galena, tennantite, tetrahedrite, freibergite | [6 empty] | white mica, chlorite, quartz, calcite, biotite, carbonate | polished thin sections | EMPA, LA-ICPMS | FEI MLA 650FEG instrument equipped with dual Bruker 5th generation XFlash SDD X-ray detectors; Geo Las 193 nm excimer laser (Coherent) coupled to a Thermo Finnigan ELEMENT XR ICP-MS | Micro Analysis Facility at MUN-CREAIT | EMPA: accelerating voltage of 25 kV, a 2-nA beam current, focused to 1 µm, with elemental counting times between 5 and 30 s; LA-ICP-MS: Geo Las 193 nm excimer laser (Coherent) coupled to a Thermo Finnigan ELEMENT XR ICP-MS | Internal standards were measured periodically to demonstrate their reproducibility | 13012.84 |  |  |  | 175385.63 | [27 empty] | 420903.33 | [9 empty] | 54746.81 | [43 empty] | 625.91 | [15 empty] | 279861.9 |  | 31275.24 |  |  |  | 131.24 | [33 empty] | 24026.81 |  |  |  |  | 2024 | Denisová and Piercey (2024), Mineralium Deposita, 59, 473–503 |  | CAN | Yukon
| ABM deposit | ABM | Seafloor hydrothermal | Volcanic-hosted massive sulfide (VMS) | bimodal-felsic replacement-style VMS | Zn, Cu, Pb, Au, Ag | Bi, Se, Co, Hg, As, Sb, Ba | Zn, Cu, Pb, Au, Ag, Bi, Se, Co, Hg, As, Sb, Ba | van Olden et al., 2020 |  | B266543-1-2-2 | B266543-1-2-2 | drill core |  |  |  |  | ore material | drill core | drill core | mineral separate | [5 empty] | mineralisation |  |  |  | pyrite, sphalerite, chalcopyrite, pyrrhotite, magnetite, galena, tennantite, tetrahedrite, freibergite | [6 empty] | white mica, chlorite, quartz, calcite, biotite, carbonate | polished thin sections | EMPA, LA-ICPMS | FEI MLA 650FEG instrument equipped with dual Bruker 5th generation XFlash SDD X-ray detectors; Geo Las 193 nm excimer laser (Coherent) coupled to a Thermo Finnigan ELEMENT XR ICP-MS | Micro Analysis Facility at MUN-CREAIT | EMPA: accelerating voltage of 25 kV, a 2-nA beam current, focused to 1 µm, with elemental counting times between 5 and 30 s; LA-ICP-MS: Geo Las 193 nm excimer laser (Coherent) coupled to a Thermo Finnigan ELEMENT XR ICP-MS | Internal standards were measured periodically to demonstrate their reproducibility | 11889.86 |  |  |  | 172130.49 | [21 empty] | 151.4 | [5 empty] | 422100.2 | [9 empty] | 52908.88 | [37 empty] | 70.65 | [5 empty] | 807.46 | [15 empty] | 279260.36 |  | 34498.77 | [37 empty] | 26181.92 |  |  |  |  | 2024 | Denisová and Piercey (2024), Mineralium Deposita, 59, 473–503 |  | CAN | Yukon
| ABM deposit | ABM | Seafloor hydrothermal | Volcanic-hosted massive sulfide (VMS) | bimodal-felsic replacement-style VMS | Zn, Cu, Pb, Au, Ag | Bi, Se, Co, Hg, As, Sb, Ba | Zn, Cu, Pb, Au, Ag, Bi, Se, Co, Hg, As, Sb, Ba | van Olden et al., 2020 |  | B266543-1-2-3 | B266543-1-2-3 | drill core |  |  |  |  | ore material | drill core | drill core | mineral separate | [5 empty] | mineralisation |  |  |  | pyrite, sphalerite, chalcopyrite, pyrrhotite, magnetite, galena, tennantite, tetrahedrite, freibergite | [6 empty] | white mica, chlorite, quartz, calcite, biotite, carbonate | polished thin sections | EMPA, LA-ICPMS | FEI MLA 650FEG instrument equipped with dual Bruker 5th generation XFlash SDD X-ray detectors; Geo Las 193 nm excimer laser (Coherent) coupled to a Thermo Finnigan ELEMENT XR ICP-MS | Micro Analysis Facility at MUN-CREAIT | EMPA: accelerating voltage of 25 kV, a 2-nA beam current, focused to 1 µm, with elemental counting times between 5 and 30 s; LA-ICP-MS: Geo Las 193 nm excimer laser (Coherent) coupled to a Thermo Finnigan ELEMENT XR ICP-MS | Internal standards were measured periodically to demonstrate their reproducibility | 13939.25 |  |  |  | 174270.97 | [21 empty] | 161.61 | [5 empty] | 422288.65 | [9 empty] | 54605.51 | [43 empty] | 535.35 | [15 empty] | 279653.75 |  | 31605.74 |  |  |  | 191.92 | [33 empty] | 22747.25 |  |  |  |  | 2024 | Denisová and Piercey (2024), Mineralium Deposita, 59, 473–503 |  | CAN | Yukon
| ABM deposit | ABM | Seafloor hydrothermal | Volcanic-hosted massive sulfide (VMS) | bimodal-felsic replacement-style VMS | Zn, Cu, Pb, Au, Ag | Bi, Se, Co, Hg, As, Sb, Ba | Zn, Cu, Pb, Au, Ag, Bi, Se, Co, Hg, As, Sb, Ba | van Olden et al., 2020 |  | B266543-1-2-8 | B266543-1-2-8 | drill core |  |  |  |  | ore material | drill core | drill core | mineral separate | [5 empty] | mineralisation |  |  |  | pyrite, sphalerite, chalcopyrite, pyrrhotite, magnetite, galena, tennantite, tetrahedrite, freibergite | [6 empty] | white mica, chlorite, quartz, calcite, biotite, carbonate | polished thin sections | EMPA, LA-ICPMS | FEI MLA 650FEG instrument equipped with dual Bruker 5th generation XFlash SDD X-ray detectors; Geo Las 193 nm excimer laser (Coherent) coupled to a Thermo Finnigan ELEMENT XR ICP-MS | Micro Analysis Facility at MUN-CREAIT | EMPA: accelerating voltage of 25 kV, a 2-nA beam current, focused to 1 µm, with elemental counting times between 5 and 30 s; LA-ICP-MS: Geo Las 193 nm excimer laser (Coherent) coupled to a Thermo Finnigan ELEMENT XR ICP-MS | Internal standards were measured periodically to demonstrate their reproducibility | 14021.82 |  |  |  | 174835.91 | [21 empty] | 71.13 | [5 empty] | 417921.52 | [9 empty] | 56849.35 | [43 empty] | 944.95 | [15 empty] | 279227.38 |  | 32565.18 |  |  |  | 182.89 | [33 empty] | 23379.87 |  |  |  |  | 2024 | Denisová and Piercey (2024), Mineralium Deposita, 59, 473–503 |  | CAN | Yukon
| ABM deposit | ABM | Seafloor hydrothermal | Volcanic-hosted massive sulfide (VMS) | bimodal-felsic replacement-style VMS | Zn, Cu, Pb, Au, Ag | Bi, Se, Co, Hg, As, Sb, Ba | Zn, Cu, Pb, Au, Ag, Bi, Se, Co, Hg, As, Sb, Ba | van Olden et al., 2020 |  | B266543-3-2-10 | B266543-3-2-10 | drill core |  |  |  |  | ore material | drill core | drill core | mineral separate | [5 empty] | mineralisation |  |  |  | pyrite, sphalerite, chalcopyrite, pyrrhotite, magnetite, galena, tennantite, tetrahedrite, freibergite | [6 empty] | white mica, chlorite, quartz, calcite, biotite, carbonate | polished thin sections | EMPA, LA-ICPMS | FEI MLA 650FEG instrument equipped with dual Bruker 5th generation XFlash SDD X-ray detectors; Geo Las 193 nm excimer laser (Coherent) coupled to a Thermo Finnigan ELEMENT XR ICP-MS | Micro Analysis Facility at MUN-CREAIT | EMPA: accelerating voltage of 25 kV, a 2-nA beam current, focused to 1 µm, with elemental counting times between 5 and 30 s; LA-ICP-MS: Geo Las 193 nm excimer laser (Coherent) coupled to a Thermo Finnigan ELEMENT XR ICP-MS | Internal standards were measured periodically to demonstrate their reproducibility | 13154.58 |  |  |  | 175820.52 | [21 empty] | 90.58 | [5 empty] | 420976.88 | [9 empty] | 51964.13 | [37 empty] | 60.39 | [5 empty] | 704.53 | [15 empty] | 279668.27 |  | 30667.19 | [37 empty] | 26892.92 |  |  |  |  | 2024 | Denisová and Piercey (2024), Mineralium Deposita, 59, 473–503 |  | CAN | Yukon
| ABM deposit | ABM | Seafloor hydrothermal | Volcanic-hosted massive sulfide (VMS) | bimodal-felsic replacement-style VMS | Zn, Cu, Pb, Au, Ag | Bi, Se, Co, Hg, As, Sb, Ba | Zn, Cu, Pb, Au, Ag, Bi, Se, Co, Hg, As, Sb, Ba | van Olden et al., 2020 |  | B266543-3-2-4 | B266543-3-2-4 | drill core |  |  |  |  | ore material | drill core | drill core | mineral separate | [5 empty] | mineralisation |  |  |  | pyrite, sphalerite, chalcopyrite, pyrrhotite, magnetite, galena, tennantite, tetrahedrite, freibergite | [6 empty] | white mica, chlorite, quartz, calcite, biotite, carbonate | polished thin sections | EMPA, LA-ICPMS | FEI MLA 650FEG instrument equipped with dual Bruker 5th generation XFlash SDD X-ray detectors; Geo Las 193 nm excimer laser (Coherent) coupled to a Thermo Finnigan ELEMENT XR ICP-MS | Micro Analysis Facility at MUN-CREAIT | EMPA: accelerating voltage of 25 kV, a 2-nA beam current, focused to 1 µm, with elemental counting times between 5 and 30 s; LA-ICP-MS: Geo Las 193 nm excimer laser (Coherent) coupled to a Thermo Finnigan ELEMENT XR ICP-MS | Internal standards were measured periodically to demonstrate their reproducibility | 11942.8 |  |  |  | 174237.52 | [27 empty] | 424621.81 | [9 empty] | 53960.03 | [43 empty] | 626.97 | [15 empty] | 277536.2 |  | 31712.64 | [37 empty] | 25362.02 |  |  |  |  | 2024 | Denisová and Piercey (2024), Mineralium Deposita, 59, 473–503 |  | CAN | Yukon
| ABM deposit | ABM | Seafloor hydrothermal | Volcanic-hosted massive sulfide (VMS) | bimodal-felsic replacement-style VMS | Zn, Cu, Pb, Au, Ag | Bi, Se, Co, Hg, As, Sb, Ba | Zn, Cu, Pb, Au, Ag, Bi, Se, Co, Hg, As, Sb, Ba | van Olden et al., 2020 |  | B266543-4-1-12 | B266543-4-1-12 | drill core |  |  |  |  | ore material | drill core | drill core | mineral separate | [5 empty] | mineralisation |  |  |  | pyrite, sphalerite, chalcopyrite, pyrrhotite, magnetite, galena, tennantite, tetrahedrite, freibergite | [6 empty] | white mica, chlorite, quartz, calcite, biotite, carbonate | polished thin sections | EMPA, LA-ICPMS | FEI MLA 650FEG instrument equipped with dual Bruker 5th generation XFlash SDD X-ray detectors; Geo Las 193 nm excimer laser (Coherent) coupled to a Thermo Finnigan ELEMENT XR ICP-MS | Micro Analysis Facility at MUN-CREAIT | EMPA: accelerating voltage of 25 kV, a 2-nA beam current, focused to 1 µm, with elemental counting times between 5 and 30 s; LA-ICP-MS: Geo Las 193 nm excimer laser (Coherent) coupled to a Thermo Finnigan ELEMENT XR ICP-MS | Internal standards were measured periodically to demonstrate their reproducibility | 12138.86 |  |  |  | 174699.84 | [27 empty] | 421051.56 | [9 empty] | 53891.66 | [43 empty] | 743.4 | [15 empty] | 279122.58 |  | 32913.43 | [37 empty] | 25397.92 |  |  |  |  | 2024 | Denisová and Piercey (2024), Mineralium Deposita, 59, 473–503 |  | CAN | Yukon
| ABM deposit | ABM | Seafloor hydrothermal | Volcanic-hosted massive sulfide (VMS) | bimodal-felsic replacement-style VMS | Zn, Cu, Pb, Au, Ag | Bi, Se, Co, Hg, As, Sb, Ba | Zn, Cu, Pb, Au, Ag, Bi, Se, Co, Hg, As, Sb, Ba | van Olden et al., 2020 |  | B266543-4-1-17 | B266543-4-1-17 | drill core |  |  |  |  | ore material | drill core | drill core | mineral separate | [5 empty] | mineralisation |  |  |  | pyrite, sphalerite, chalcopyrite, pyrrhotite, magnetite, galena, tennantite, tetrahedrite, freibergite | [6 empty] | white mica, chlorite, quartz, calcite, biotite, carbonate | polished thin sections | EMPA, LA-ICPMS | FEI MLA 650FEG instrument equipped with dual Bruker 5th generation XFlash SDD X-ray detectors; Geo Las 193 nm excimer laser (Coherent) coupled to a Thermo Finnigan ELEMENT XR ICP-MS | Micro Analysis Facility at MUN-CREAIT | EMPA: accelerating voltage of 25 kV, a 2-nA beam current, focused to 1 µm, with elemental counting times between 5 and 30 s; LA-ICP-MS: Geo Las 193 nm excimer laser (Coherent) coupled to a Thermo Finnigan ELEMENT XR ICP-MS | Internal standards were measured periodically to demonstrate their reproducibility | 12003.56 |  |  |  | 175337.03 | [27 empty] | 422007.2 | [9 empty] | 53095.02 | [43 empty] | 526.29 | [15 empty] | 280251.82 |  | 32265.9 | [37 empty] | 24513.18 |  |  |  |  | 2024 | Denisová and Piercey (2024), Mineralium Deposita, 59, 473–503 |  | CAN | Yukon
| ABM deposit | ABM | Seafloor hydrothermal | Volcanic-hosted massive sulfide (VMS) | bimodal-felsic replacement-style VMS | Zn, Cu, Pb, Au, Ag | Bi, Se, Co, Hg, As, Sb, Ba | Zn, Cu, Pb, Au, Ag, Bi, Se, Co, Hg, As, Sb, Ba | van Olden et al., 2020 |  | B266543-4-1-3 | B266543-4-1-3 | drill core |  |  |  |  | ore material | drill core | drill core | mineral separate | [5 empty] | mineralisation |  |  |  | pyrite, sphalerite, chalcopyrite, pyrrhotite, magnetite, galena, tennantite, tetrahedrite, freibergite | [6 empty] | white mica, chlorite, quartz, calcite, biotite, carbonate | polished thin sections | EMPA, LA-ICPMS | FEI MLA 650FEG instrument equipped with dual Bruker 5th generation XFlash SDD X-ray detectors; Geo Las 193 nm excimer laser (Coherent) coupled to a Thermo Finnigan ELEMENT XR ICP-MS | Micro Analysis Facility at MUN-CREAIT | EMPA: accelerating voltage of 25 kV, a 2-nA beam current, focused to 1 µm, with elemental counting times between 5 and 30 s; LA-ICP-MS: Geo Las 193 nm excimer laser (Coherent) coupled to a Thermo Finnigan ELEMENT XR ICP-MS | Internal standards were measured periodically to demonstrate their reproducibility | 11912.62 |  |  |  | 175601.98 | [27 empty] | 420760.25 | [9 empty] | 52779.1 | [37 empty] | 162.49 | [5 empty] | 954.63 | [15 empty] | 280957.08 |  | 32264.62 | [37 empty] | 24322.87 |  |  |  |  | 2024 | Denisová and Piercey (2024), Mineralium Deposita, 59, 473–503 |  | CAN | Yukon
| ABM deposit | ABM | Seafloor hydrothermal | Volcanic-hosted massive sulfide (VMS) | bimodal-felsic replacement-style VMS | Zn, Cu, Pb, Au, Ag | Bi, Se, Co, Hg, As, Sb, Ba | Zn, Cu, Pb, Au, Ag, Bi, Se, Co, Hg, As, Sb, Ba | van Olden et al., 2020 |  | B266543-4-1-4 | B266543-4-1-4 | drill core |  |  |  |  | ore material | drill core | drill core | mineral separate | [5 empty] | mineralisation |  |  |  | pyrite, sphalerite, chalcopyrite, pyrrhotite, magnetite, galena, tennantite, tetrahedrite, freibergite | [6 empty] | white mica, chlorite, quartz, calcite, biotite, carbonate | polished thin sections | EMPA, LA-ICPMS | FEI MLA 650FEG instrument equipped with dual Bruker 5th generation XFlash SDD X-ray detectors; Geo Las 193 nm excimer laser (Coherent) coupled to a Thermo Finnigan ELEMENT XR ICP-MS | Micro Analysis Facility at MUN-CREAIT | EMPA: accelerating voltage of 25 kV, a 2-nA beam current, focused to 1 µm, with elemental counting times between 5 and 30 s; LA-ICP-MS: Geo Las 193 nm excimer laser (Coherent) coupled to a Thermo Finnigan ELEMENT XR ICP-MS | Internal standards were measured periodically to demonstrate their reproducibility | 12077.12 |  |  |  | 172568.42 | [27 empty] | 417579.02 | [9 empty] | 52987.47 | [43 empty] | 2185.58 | [15 empty] | 283232.61 |  | 34620.4 |  |  |  | 595.13 | [33 empty] | 24041.37 |  |  |  |  | 2024 | Denisová and Piercey (2024), Mineralium Deposita, 59, 473–503 |  | CAN | Yukon
| ABM deposit | ABM | Seafloor hydrothermal | Volcanic-hosted massive sulfide (VMS) | bimodal-felsic replacement-style VMS | Zn, Cu, Pb, Au, Ag | Bi, Se, Co, Hg, As, Sb, Ba | Zn, Cu, Pb, Au, Ag, Bi, Se, Co, Hg, As, Sb, Ba | van Olden et al., 2020 |  | B266543-5-1-11 | B266543-5-1-11 | drill core |  |  |  |  | ore material | drill core | drill core | mineral separate | [5 empty] | mineralisation |  |  |  | pyrite, sphalerite, chalcopyrite, pyrrhotite, magnetite, galena, tennantite, tetrahedrite, freibergite | [6 empty] | white mica, chlorite, quartz, calcite, biotite, carbonate | polished thin sections | EMPA, LA-ICPMS | FEI MLA 650FEG instrument equipped with dual Bruker 5th generation XFlash SDD X-ray detectors; Geo Las 193 nm excimer laser (Coherent) coupled to a Thermo Finnigan ELEMENT XR ICP-MS | Micro Analysis Facility at MUN-CREAIT | EMPA: accelerating voltage of 25 kV, a 2-nA beam current, focused to 1 µm, with elemental counting times between 5 and 30 s; LA-ICP-MS: Geo Las 193 nm excimer laser (Coherent) coupled to a Thermo Finnigan ELEMENT XR ICP-MS | Internal standards were measured periodically to demonstrate their reproducibility | 12372.91 |  |  |  | 174161.57 | [27 empty] | 420466.39 | [9 empty] | 53123.58 | [43 empty] | 839.7 | [15 empty] | 281460.86 |  | 32323.33 |  |  |  | 263.04 | [33 empty] | 24948.15 |  |  |  |  | 2024 | Denisová and Piercey (2024), Mineralium Deposita, 59, 473–503 |  | CAN | Yukon
| ABM deposit | ABM | Seafloor hydrothermal | Volcanic-hosted massive sulfide (VMS) | bimodal-felsic replacement-style VMS | Zn, Cu, Pb, Au, Ag | Bi, Se, Co, Hg, As, Sb, Ba | Zn, Cu, Pb, Au, Ag, Bi, Se, Co, Hg, As, Sb, Ba | van Olden et al., 2020 |  | B266543-5-1-15 | B266543-5-1-15 | drill core |  |  |  |  | ore material | drill core | drill core | mineral separate | [5 empty] | mineralisation |  |  |  | pyrite, sphalerite, chalcopyrite, pyrrhotite, magnetite, galena, tennantite, tetrahedrite, freibergite | [6 empty] | white mica, chlorite, quartz, calcite, biotite, carbonate | polished thin sections | EMPA, LA-ICPMS | FEI MLA 650FEG instrument equipped with dual Bruker 5th generation XFlash SDD X-ray detectors; Geo Las 193 nm excimer laser (Coherent) coupled to a Thermo Finnigan ELEMENT XR ICP-MS | Micro Analysis Facility at MUN-CREAIT | EMPA: accelerating voltage of 25 kV, a 2-nA beam current, focused to 1 µm, with elemental counting times between 5 and 30 s; LA-ICP-MS: Geo Las 193 nm excimer laser (Coherent) coupled to a Thermo Finnigan ELEMENT XR ICP-MS | Internal standards were measured periodically to demonstrate their reproducibility | 12807.61 |  |  |  | 175629.6 | [21 empty] | 51.35 | [5 empty] | 419929.35 | [9 empty] | 52524.54 | [43 empty] | 944.91 | [15 empty] | 280781.39 |  | 32198.76 | [37 empty] | 25132.49 |  |  |  |  | 2024 | Denisová and Piercey (2024), Mineralium Deposita, 59, 473–503 |  | CAN | Yukon
| ABM deposit | ABM | Seafloor hydrothermal | Volcanic-hosted massive sulfide (VMS) | bimodal-felsic replacement-style VMS | Zn, Cu, Pb, Au, Ag | Bi, Se, Co, Hg, As, Sb, Ba | Zn, Cu, Pb, Au, Ag, Bi, Se, Co, Hg, As, Sb, Ba | van Olden et al., 2020 |  | B266543-6-1-6 | B266543-6-1-6 | drill core |  |  |  |  | ore material | drill core | drill core | mineral separate | [5 empty] | mineralisation |  |  |  | pyrite, sphalerite, chalcopyrite, pyrrhotite, magnetite, galena, tennantite, tetrahedrite, freibergite | [6 empty] | white mica, chlorite, quartz, calcite, biotite, carbonate | polished thin sections | EMPA, LA-ICPMS | FEI MLA 650FEG instrument equipped with dual Bruker 5th generation XFlash SDD X-ray detectors; Geo Las 193 nm excimer laser (Coherent) coupled to a Thermo Finnigan ELEMENT XR ICP-MS | Micro Analysis Facility at MUN-CREAIT | EMPA: accelerating voltage of 25 kV, a 2-nA beam current, focused to 1 µm, with elemental counting times between 5 and 30 s; LA-ICP-MS: Geo Las 193 nm excimer laser (Coherent) coupled to a Thermo Finnigan ELEMENT XR ICP-MS | Internal standards were measured periodically to demonstrate their reproducibility | 12327.75 |  |  |  | 174111.72 | [21 empty] | 101.55 | [5 empty] | 421976.71 | [9 empty] | 54764.06 | [37 empty] | 213.25 | [5 empty] | 873.3 | [15 empty] | 279283.49 |  | 32697.99 | [37 empty] | 23650.19 |  |  |  |  | 2024 | Denisová and Piercey (2024), Mineralium Deposita, 59, 473–503 |  | CAN | Yukon
| ABM deposit | ABM | Seafloor hydrothermal | Volcanic-hosted massive sulfide (VMS) | bimodal-felsic replacement-style VMS | Zn, Cu, Pb, Au, Ag | Bi, Se, Co, Hg, As, Sb, Ba | Zn, Cu, Pb, Au, Ag, Bi, Se, Co, Hg, As, Sb, Ba | van Olden et al., 2020 |  | B266543-6-1-8 | B266543-6-1-8 | drill core |  |  |  |  | ore material | drill core | drill core | mineral separate | [5 empty] | mineralisation |  |  |  | pyrite, sphalerite, chalcopyrite, pyrrhotite, magnetite, galena, tennantite, tetrahedrite, freibergite | [6 empty] | white mica, chlorite, quartz, calcite, biotite, carbonate | polished thin sections | EMPA, LA-ICPMS | FEI MLA 650FEG instrument equipped with dual Bruker 5th generation XFlash SDD X-ray detectors; Geo Las 193 nm excimer laser (Coherent) coupled to a Thermo Finnigan ELEMENT XR ICP-MS | Micro Analysis Facility at MUN-CREAIT | EMPA: accelerating voltage of 25 kV, a 2-nA beam current, focused to 1 µm, with elemental counting times between 5 and 30 s; LA-ICP-MS: Geo Las 193 nm excimer laser (Coherent) coupled to a Thermo Finnigan ELEMENT XR ICP-MS | Internal standards were measured periodically to demonstrate their reproducibility | 12394.21 |  |  |  | 174621.96 | [21 empty] | 70.19 | [5 empty] | 417843.24 | [9 empty] | 54400.15 | [37 empty] | 180.5 | [5 empty] | 671.85 | [15 empty] | 279351.01 |  | 32238.98 |  |  |  | 471.3 | [33 empty] | 27756.61 |  |  |  |  | 2024 | Denisová and Piercey (2024), Mineralium Deposita, 59, 473–503 |  | CAN | Yukon
| ABM deposit | ABM | Seafloor hydrothermal | Volcanic-hosted massive sulfide (VMS) | bimodal-felsic replacement-style VMS | Zn, Cu, Pb, Au, Ag | Bi, Se, Co, Hg, As, Sb, Ba | Zn, Cu, Pb, Au, Ag, Bi, Se, Co, Hg, As, Sb, Ba | van Olden et al., 2020 |  | B266575-9-1-1 | B266575-9-1-1 | drill core |  |  |  |  | ore material | drill core | drill core | mineral separate | [5 empty] | mineralisation |  |  |  | pyrite, sphalerite, chalcopyrite, pyrrhotite, magnetite, galena, tennantite, tetrahedrite, freibergite | [6 empty] | white mica, chlorite, quartz, calcite, biotite, carbonate | polished thin sections | EMPA, LA-ICPMS | FEI MLA 650FEG instrument equipped with dual Bruker 5th generation XFlash SDD X-ray detectors; Geo Las 193 nm excimer laser (Coherent) coupled to a Thermo Finnigan ELEMENT XR ICP-MS | Micro Analysis Facility at MUN-CREAIT | EMPA: accelerating voltage of 25 kV, a 2-nA beam current, focused to 1 µm, with elemental counting times between 5 and 30 s; LA-ICP-MS: Geo Las 193 nm excimer laser (Coherent) coupled to a Thermo Finnigan ELEMENT XR ICP-MS | Internal standards were measured periodically to demonstrate their reproducibility | [14 empty] | 88357.72 | [17 empty] | 9087.16 | [9 empty] | 968.47 | [43 empty] | 501421.79 | [15 empty] | 171677.31 |  | 207150.22 |  |  |  | 21337.32 | [38 empty] | 2024 | Denisová and Piercey (2024), Mineralium Deposita, 59, 473–503 |  | CAN | Yukon
| ABM deposit | ABM | Seafloor hydrothermal | Volcanic-hosted massive sulfide (VMS) | bimodal-felsic replacement-style VMS | Zn, Cu, Pb, Au, Ag | Bi, Se, Co, Hg, As, Sb, Ba | Zn, Cu, Pb, Au, Ag, Bi, Se, Co, Hg, As, Sb, Ba | van Olden et al., 2020 |  | B266575-9-1-2 | B266575-9-1-2 | drill core |  |  |  |  | ore material | drill core | drill core | mineral separate | [5 empty] | mineralisation |  |  |  | pyrite, sphalerite, chalcopyrite, pyrrhotite, magnetite, galena, tennantite, tetrahedrite, freibergite | [6 empty] | white mica, chlorite, quartz, calcite, biotite, carbonate | polished thin sections | EMPA, LA-ICPMS | FEI MLA 650FEG instrument equipped with dual Bruker 5th generation XFlash SDD X-ray detectors; Geo Las 193 nm excimer laser (Coherent) coupled to a Thermo Finnigan ELEMENT XR ICP-MS | Micro Analysis Facility at MUN-CREAIT | EMPA: accelerating voltage of 25 kV, a 2-nA beam current, focused to 1 µm, with elemental counting times between 5 and 30 s; LA-ICP-MS: Geo Las 193 nm excimer laser (Coherent) coupled to a Thermo Finnigan ELEMENT XR ICP-MS | Internal standards were measured periodically to demonstrate their reproducibility | [14 empty] | 86805.09 | [17 empty] | 8732.6 | [9 empty] | 1583.1 | [43 empty] | 502568.72 | [15 empty] | 171097.66 |  | 207335.37 |  |  |  | 21877.46 | [38 empty] | 2024 | Denisová and Piercey (2024), Mineralium Deposita, 59, 473–503 |  | CAN | Yukon
| ABM deposit | ABM | Seafloor hydrothermal | Volcanic-hosted massive sulfide (VMS) | bimodal-felsic replacement-style VMS | Zn, Cu, Pb, Au, Ag | Bi, Se, Co, Hg, As, Sb, Ba | Zn, Cu, Pb, Au, Ag, Bi, Se, Co, Hg, As, Sb, Ba | van Olden et al., 2020 |  | B266575-10-1-5 | B266575-10-1-5 | drill core |  |  |  |  | ore material | drill core | drill core | mineral separate | [5 empty] | mineralisation |  |  |  | pyrite, sphalerite, chalcopyrite, pyrrhotite, magnetite, galena, tennantite, tetrahedrite, freibergite | [6 empty] | white mica, chlorite, quartz, calcite, biotite, carbonate | polished thin sections | EMPA, LA-ICPMS | FEI MLA 650FEG instrument equipped with dual Bruker 5th generation XFlash SDD X-ray detectors; Geo Las 193 nm excimer laser (Coherent) coupled to a Thermo Finnigan ELEMENT XR ICP-MS | Micro Analysis Facility at MUN-CREAIT | EMPA: accelerating voltage of 25 kV, a 2-nA beam current, focused to 1 µm, with elemental counting times between 5 and 30 s; LA-ICP-MS: Geo Las 193 nm excimer laser (Coherent) coupled to a Thermo Finnigan ELEMENT XR ICP-MS | Internal standards were measured periodically to demonstrate their reproducibility | [14 empty] | 8538.32 | [17 empty] | 136.19 | [9 empty] | 272388.22 | [43 empty] | 17663.33 | [15 empty] | 154810.8 |  | 543561.15 |  |  |  | 2860.08 | [38 empty] | 2024 | Denisová and Piercey (2024), Mineralium Deposita, 59, 473–503 |  | CAN | Yukon
| ABM deposit | ABM | Seafloor hydrothermal | Volcanic-hosted massive sulfide (VMS) | bimodal-felsic replacement-style VMS | Zn, Cu, Pb, Au, Ag | Bi, Se, Co, Hg, As, Sb, Ba | Zn, Cu, Pb, Au, Ag, Bi, Se, Co, Hg, As, Sb, Ba | van Olden et al., 2020 |  | B291152-4-2-3 | B291152-4-2-3 | drill core |  |  |  |  | ore material | drill core | drill core | mineral separate | [5 empty] | mineralisation |  |  |  | pyrite, sphalerite, chalcopyrite, pyrrhotite, magnetite, galena, tennantite, tetrahedrite, freibergite | [6 empty] | white mica, chlorite, quartz, calcite, biotite, carbonate | polished thin sections | EMPA, LA-ICPMS | FEI MLA 650FEG instrument equipped with dual Bruker 5th generation XFlash SDD X-ray detectors; Geo Las 193 nm excimer laser (Coherent) coupled to a Thermo Finnigan ELEMENT XR ICP-MS | Micro Analysis Facility at MUN-CREAIT | EMPA: accelerating voltage of 25 kV, a 2-nA beam current, focused to 1 µm, with elemental counting times between 5 and 30 s; LA-ICP-MS: Geo Las 193 nm excimer laser (Coherent) coupled to a Thermo Finnigan ELEMENT XR ICP-MS | Internal standards were measured periodically to demonstrate their reproducibility |  |  |  |  | 50.18 | [27 empty] | 13097.67 | [9 empty] | 9705.33 | [43 empty] | 612559.72 | [15 empty] | 179613.79 |  | 184140.27 |  |  |  | 833.03 | [38 empty] | 2024 | Denisová and Piercey (2024), Mineralium Deposita, 59, 473–503 |  | CAN | Yukon
| ABM deposit | ABM | Seafloor hydrothermal | Volcanic-hosted massive sulfide (VMS) | bimodal-felsic replacement-style VMS | Zn, Cu, Pb, Au, Ag | Bi, Se, Co, Hg, As, Sb, Ba | Zn, Cu, Pb, Au, Ag, Bi, Se, Co, Hg, As, Sb, Ba | van Olden et al., 2020 |  | B291152-4-2-5 | B291152-4-2-5 | drill core |  |  |  |  | ore material | drill core | drill core | mineral separate | [5 empty] | mineralisation |  |  |  | pyrite, sphalerite, chalcopyrite, pyrrhotite, magnetite, galena, tennantite, tetrahedrite, freibergite | [6 empty] | white mica, chlorite, quartz, calcite, biotite, carbonate | polished thin sections | EMPA, LA-ICPMS | FEI MLA 650FEG instrument equipped with dual Bruker 5th generation XFlash SDD X-ray detectors; Geo Las 193 nm excimer laser (Coherent) coupled to a Thermo Finnigan ELEMENT XR ICP-MS | Micro Analysis Facility at MUN-CREAIT | EMPA: accelerating voltage of 25 kV, a 2-nA beam current, focused to 1 µm, with elemental counting times between 5 and 30 s; LA-ICP-MS: Geo Las 193 nm excimer laser (Coherent) coupled to a Thermo Finnigan ELEMENT XR ICP-MS | Internal standards were measured periodically to demonstrate their reproducibility |  |  |  |  | 644.42 | [27 empty] | 14276.37 | [9 empty] | 4491.11 | [43 empty] | 611910.85 | [15 empty] | 178266.22 |  | 189439.45 |  |  |  | 971.59 | [38 empty] | 2024 | Denisová and Piercey (2024), Mineralium Deposita, 59, 473–503 |  | CAN | Yukon
| ABM deposit | ABM | Seafloor hydrothermal | Volcanic-hosted massive sulfide (VMS) | bimodal-felsic replacement-style VMS | Zn, Cu, Pb, Au, Ag | Bi, Se, Co, Hg, As, Sb, Ba | Zn, Cu, Pb, Au, Ag, Bi, Se, Co, Hg, As, Sb, Ba | van Olden et al., 2020 |  | B291152-6-1-16 | B291152-6-1-16 | drill core |  |  |  |  | ore material | drill core | drill core | mineral separate | [5 empty] | mineralisation |  |  |  | pyrite, sphalerite, chalcopyrite, pyrrhotite, magnetite, galena, tennantite, tetrahedrite, freibergite | [6 empty] | white mica, chlorite, quartz, calcite, biotite, carbonate | polished thin sections | EMPA, LA-ICPMS | FEI MLA 650FEG instrument equipped with dual Bruker 5th generation XFlash SDD X-ray detectors; Geo Las 193 nm excimer laser (Coherent) coupled to a Thermo Finnigan ELEMENT XR ICP-MS | Micro Analysis Facility at MUN-CREAIT | EMPA: accelerating voltage of 25 kV, a 2-nA beam current, focused to 1 µm, with elemental counting times between 5 and 30 s; LA-ICP-MS: Geo Las 193 nm excimer laser (Coherent) coupled to a Thermo Finnigan ELEMENT XR ICP-MS | Internal standards were measured periodically to demonstrate their reproducibility | [14 empty] | 1650.18 | [17 empty] | 15753.6 | [9 empty] | 11869.01 | [43 empty] | 603679.59 | [15 empty] | 178035.16 |  | 188684.47 |  |  |  | 307.49 | [38 empty] | 2024 | Denisová and Piercey (2024), Mineralium Deposita, 59, 473–503 |  | CAN | Yukon
| ABM deposit | ABM | Seafloor hydrothermal | Volcanic-hosted massive sulfide (VMS) | bimodal-felsic replacement-style VMS | Zn, Cu, Pb, Au, Ag | Bi, Se, Co, Hg, As, Sb, Ba | Zn, Cu, Pb, Au, Ag, Bi, Se, Co, Hg, As, Sb, Ba | van Olden et al., 2020 |  | B291157-6-1-1 | B291157-6-1-1 | drill core |  |  |  |  | ore material | drill core | drill core | mineral separate | [5 empty] | mineralisation |  |  |  | pyrite, sphalerite, chalcopyrite, pyrrhotite, magnetite, galena, tennantite, tetrahedrite, freibergite | [6 empty] | white mica, chlorite, quartz, calcite, biotite, carbonate | polished thin sections | EMPA, LA-ICPMS | FEI MLA 650FEG instrument equipped with dual Bruker 5th generation XFlash SDD X-ray detectors; Geo Las 193 nm excimer laser (Coherent) coupled to a Thermo Finnigan ELEMENT XR ICP-MS | Micro Analysis Facility at MUN-CREAIT | EMPA: accelerating voltage of 25 kV, a 2-nA beam current, focused to 1 µm, with elemental counting times between 5 and 30 s; LA-ICP-MS: Geo Las 193 nm excimer laser (Coherent) coupled to a Thermo Finnigan ELEMENT XR ICP-MS | Internal standards were measured periodically to demonstrate their reproducibility | 20565 |  |  |  | 304.97 | [27 empty] | 10653.55 | [9 empty] | 4086.57 | [43 empty] | 503674.86 | [15 empty] | 191296.22 |  | 266918.09 |  |  |  | 2500.74 | [38 empty] | 2024 | Denisová and Piercey (2024), Mineralium Deposita, 59, 473–503 |  | CAN | Yukon
| ABM deposit | ABM | Seafloor hydrothermal | Volcanic-hosted massive sulfide (VMS) | bimodal-felsic replacement-style VMS | Zn, Cu, Pb, Au, Ag | Bi, Se, Co, Hg, As, Sb, Ba | Zn, Cu, Pb, Au, Ag, Bi, Se, Co, Hg, As, Sb, Ba | van Olden et al., 2020 |  | B291157-11-1-11 | B291157-11-1-11 | drill core |  |  |  |  | ore material | drill core | drill core | mineral separate | [5 empty] | mineralisation |  |  |  | pyrite, sphalerite, chalcopyrite, pyrrhotite, magnetite, galena, tennantite, tetrahedrite, freibergite | [6 empty] | white mica, chlorite, quartz, calcite, biotite, carbonate | polished thin sections | EMPA, LA-ICPMS | FEI MLA 650FEG instrument equipped with dual Bruker 5th generation XFlash SDD X-ray detectors; Geo Las 193 nm excimer laser (Coherent) coupled to a Thermo Finnigan ELEMENT XR ICP-MS | Micro Analysis Facility at MUN-CREAIT | EMPA: accelerating voltage of 25 kV, a 2-nA beam current, focused to 1 µm, with elemental counting times between 5 and 30 s; LA-ICP-MS: Geo Las 193 nm excimer laser (Coherent) coupled to a Thermo Finnigan ELEMENT XR ICP-MS | Internal standards were measured periodically to demonstrate their reproducibility | 229373.99 |  |  |  | 1431.7 | [21 empty] | 50.41 | [5 empty] | 204843.57 | [9 empty] | 53194.6 | [43 empty] | 10697.4 | [15 empty] | 230452.8 |  | 262464.33 | [37 empty] | 7450.87 |  |  |  |  | 2024 | Denisová and Piercey (2024), Mineralium Deposita, 59, 473–503 |  | CAN | Yukon
| ABM deposit | ABM | Seafloor hydrothermal | Volcanic-hosted massive sulfide (VMS) | bimodal-felsic replacement-style VMS | Zn, Cu, Pb, Au, Ag | Bi, Se, Co, Hg, As, Sb, Ba | Zn, Cu, Pb, Au, Ag, Bi, Se, Co, Hg, As, Sb, Ba | van Olden et al., 2020 |  | B291157-6-1-37 | B291157-6-1-37 | drill core |  |  |  |  | ore material | drill core | drill core | mineral separate | [5 empty] | mineralisation |  |  |  | pyrite, sphalerite, chalcopyrite, pyrrhotite, magnetite, galena, tennantite, tetrahedrite, freibergite | [6 empty] | white mica, chlorite, quartz, calcite, biotite, carbonate | polished thin sections | EMPA, LA-ICPMS | FEI MLA 650FEG instrument equipped with dual Bruker 5th generation XFlash SDD X-ray detectors; Geo Las 193 nm excimer laser (Coherent) coupled to a Thermo Finnigan ELEMENT XR ICP-MS | Micro Analysis Facility at MUN-CREAIT | EMPA: accelerating voltage of 25 kV, a 2-nA beam current, focused to 1 µm, with elemental counting times between 5 and 30 s; LA-ICP-MS: Geo Las 193 nm excimer laser (Coherent) coupled to a Thermo Finnigan ELEMENT XR ICP-MS | Internal standards were measured periodically to demonstrate their reproducibility | 296463.47 |  |  |  | 812.42 | [21 empty] | 140.42 | [5 empty] | 142574.88 | [9 empty] | 53148.38 | [43 empty] | 49296.9 | [15 empty] | 206916.61 |  | 243936.93 |  |  |  | 812.42 | [33 empty] | 5887.55 |  |  |  |  | 2024 | Denisová and Piercey (2024), Mineralium Deposita, 59, 473–503 |  | CAN | Yukon
| ABM deposit | ABM | Seafloor hydrothermal | Volcanic-hosted massive sulfide (VMS) | bimodal-felsic replacement-style VMS | Zn, Cu, Pb, Au, Ag | Bi, Se, Co, Hg, As, Sb, Ba | Zn, Cu, Pb, Au, Ag, Bi, Se, Co, Hg, As, Sb, Ba | van Olden et al., 2020 |  | B291157-6-1-38 | B291157-6-1-38 | drill core |  |  |  |  | ore material | drill core | drill core | mineral separate | [5 empty] | mineralisation |  |  |  | pyrite, sphalerite, chalcopyrite, pyrrhotite, magnetite, galena, tennantite, tetrahedrite, freibergite | [6 empty] | white mica, chlorite, quartz, calcite, biotite, carbonate | polished thin sections | EMPA, LA-ICPMS | FEI MLA 650FEG instrument equipped with dual Bruker 5th generation XFlash SDD X-ray detectors; Geo Las 193 nm excimer laser (Coherent) coupled to a Thermo Finnigan ELEMENT XR ICP-MS | Micro Analysis Facility at MUN-CREAIT | EMPA: accelerating voltage of 25 kV, a 2-nA beam current, focused to 1 µm, with elemental counting times between 5 and 30 s; LA-ICP-MS: Geo Las 193 nm excimer laser (Coherent) coupled to a Thermo Finnigan ELEMENT XR ICP-MS | Internal standards were measured periodically to demonstrate their reproducibility | 185936.54 |  |  |  | 494.79 | [27 empty] | 169560.87 | [9 empty] | 45311.39 | [43 empty] | 159160.75 | [15 empty] | 207288.64 |  | 223987.83 |  |  |  | 637.52 | [33 empty] | 7621.68 |  |  |  |  | 2024 | Denisová and Piercey (2024), Mineralium Deposita, 59, 473–503 |  | CAN | Yukon
| ABM deposit | ABM | Seafloor hydrothermal | Volcanic-hosted massive sulfide (VMS) | bimodal-felsic replacement-style VMS | Zn, Cu, Pb, Au, Ag | Bi, Se, Co, Hg, As, Sb, Ba | Zn, Cu, Pb, Au, Ag, Bi, Se, Co, Hg, As, Sb, Ba | van Olden et al., 2020 |  | B291157-11-1-12 | B291157-11-1-12 | drill core |  |  |  |  | ore material | drill core | drill core | mineral separate | [5 empty] | mineralisation |  |  |  | pyrite, sphalerite, chalcopyrite, pyrrhotite, magnetite, galena, tennantite, tetrahedrite, freibergite | [6 empty] | white mica, chlorite, quartz, calcite, biotite, carbonate | polished thin sections | EMPA, LA-ICPMS | FEI MLA 650FEG instrument equipped with dual Bruker 5th generation XFlash SDD X-ray detectors; Geo Las 193 nm excimer laser (Coherent) coupled to a Thermo Finnigan ELEMENT XR ICP-MS | Micro Analysis Facility at MUN-CREAIT | EMPA: accelerating voltage of 25 kV, a 2-nA beam current, focused to 1 µm, with elemental counting times between 5 and 30 s; LA-ICP-MS: Geo Las 193 nm excimer laser (Coherent) coupled to a Thermo Finnigan ELEMENT XR ICP-MS | Internal standards were measured periodically to demonstrate their reproducibility | 190499.77 |  |  |  | 733.13 | [27 empty] | 128374.07 | [9 empty] | 46691.87 | [37 empty] | 218.99 | [5 empty] | 248683.7 | [15 empty] | 184158.66 |  | 194041.64 |  |  |  | 1628.12 | [33 empty] | 4970.06 |  |  |  |  | 2024 | Denisová and Piercey (2024), Mineralium Deposita, 59, 473–503 |  | CAN | Yukon
| ABM deposit | ABM | Seafloor hydrothermal | Volcanic-hosted massive sulfide (VMS) | bimodal-felsic replacement-style VMS | Zn, Cu, Pb, Au, Ag | Bi, Se, Co, Hg, As, Sb, Ba | Zn, Cu, Pb, Au, Ag, Bi, Se, Co, Hg, As, Sb, Ba | van Olden et al., 2020 |  | Q721165-4-1-17 | Q721165-4-1-17 | drill core |  |  |  |  | ore material | drill core | drill core | mineral separate | [5 empty] | mineralisation |  |  |  | pyrite, sphalerite, chalcopyrite, pyrrhotite, magnetite, galena, tennantite, tetrahedrite, freibergite | [6 empty] | white mica, chlorite, quartz, calcite, biotite, carbonate | polished thin sections | EMPA, LA-ICPMS | FEI MLA 650FEG instrument equipped with dual Bruker 5th generation XFlash SDD X-ray detectors; Geo Las 193 nm excimer laser (Coherent) coupled to a Thermo Finnigan ELEMENT XR ICP-MS | Micro Analysis Facility at MUN-CREAIT | EMPA: accelerating voltage of 25 kV, a 2-nA beam current, focused to 1 µm, with elemental counting times between 5 and 30 s; LA-ICP-MS: Geo Las 193 nm excimer laser (Coherent) coupled to a Thermo Finnigan ELEMENT XR ICP-MS | Internal standards were measured periodically to demonstrate their reproducibility | 288230 | [31 empty] | 163880 | [9 empty] | 58390 | [59 empty] | 215020.01 |  | 261110 | [37 empty] | 15920 |  |  |  |  | 2024 | Denisová and Piercey (2024), Mineralium Deposita, 59, 473–503 |  | CAN | Yukon
| ABM deposit | ABM | Seafloor hydrothermal | Volcanic-hosted massive sulfide (VMS) | bimodal-felsic replacement-style VMS | Zn, Cu, Pb, Au, Ag | Bi, Se, Co, Hg, As, Sb, Ba | Zn, Cu, Pb, Au, Ag, Bi, Se, Co, Hg, As, Sb, Ba | van Olden et al., 2020 |  | Q721165-4-1-3 | Q721165-4-1-3 | drill core |  |  |  |  | ore material | drill core | drill core | mineral separate | [5 empty] | mineralisation |  |  |  | pyrite, sphalerite, chalcopyrite, pyrrhotite, magnetite, galena, tennantite, tetrahedrite, freibergite | [6 empty] | white mica, chlorite, quartz, calcite, biotite, carbonate | polished thin sections | EMPA, LA-ICPMS | FEI MLA 650FEG instrument equipped with dual Bruker 5th generation XFlash SDD X-ray detectors; Geo Las 193 nm excimer laser (Coherent) coupled to a Thermo Finnigan ELEMENT XR ICP-MS | Micro Analysis Facility at MUN-CREAIT | EMPA: accelerating voltage of 25 kV, a 2-nA beam current, focused to 1 µm, with elemental counting times between 5 and 30 s; LA-ICP-MS: Geo Las 193 nm excimer laser (Coherent) coupled to a Thermo Finnigan ELEMENT XR ICP-MS | Internal standards were measured periodically to demonstrate their reproducibility | 290616.79 |  |  |  | 1097.68 | [21 empty] | 89.81 | [5 empty] | 162636.84 | [9 empty] | 56510.76 | [43 empty] | 908.08 | [15 empty] | 219177.54 |  | 259721.99 | [37 empty] | 9240.5 |  |  |  |  | 2024 | Denisová and Piercey (2024), Mineralium Deposita, 59, 473–503 |  | CAN | Yukon
| ABM deposit | ABM | Seafloor hydrothermal | Volcanic-hosted massive sulfide (VMS) | bimodal-felsic replacement-style VMS | Zn, Cu, Pb, Au, Ag | Bi, Se, Co, Hg, As, Sb, Ba | Zn, Cu, Pb, Au, Ag, Bi, Se, Co, Hg, As, Sb, Ba | van Olden et al., 2020 |  | Q721165-4-1-6 | Q721165-4-1-6 | drill core |  |  |  |  | ore material | drill core | drill core | mineral separate | [5 empty] | mineralisation |  |  |  | pyrite, sphalerite, chalcopyrite, pyrrhotite, magnetite, galena, tennantite, tetrahedrite, freibergite | [6 empty] | white mica, chlorite, quartz, calcite, biotite, carbonate | polished thin sections | EMPA, LA-ICPMS | FEI MLA 650FEG instrument equipped with dual Bruker 5th generation XFlash SDD X-ray detectors; Geo Las 193 nm excimer laser (Coherent) coupled to a Thermo Finnigan ELEMENT XR ICP-MS | Micro Analysis Facility at MUN-CREAIT | EMPA: accelerating voltage of 25 kV, a 2-nA beam current, focused to 1 µm, with elemental counting times between 5 and 30 s; LA-ICP-MS: Geo Las 193 nm excimer laser (Coherent) coupled to a Thermo Finnigan ELEMENT XR ICP-MS | Internal standards were measured periodically to demonstrate their reproducibility | 287800.01 | [31 empty] | 164900 | [9 empty] | 53120 | [59 empty] | 213799.99 |  | 258790 | [37 empty] | 9640 |  |  |  |  | 2024 | Denisová and Piercey (2024), Mineralium Deposita, 59, 473–503 |  | CAN | Yukon
| ABM deposit | ABM | Seafloor hydrothermal | Volcanic-hosted massive sulfide (VMS) | bimodal-felsic replacement-style VMS | Zn, Cu, Pb, Au, Ag | Bi, Se, Co, Hg, As, Sb, Ba | Zn, Cu, Pb, Au, Ag, Bi, Se, Co, Hg, As, Sb, Ba | van Olden et al., 2020 |  | Q930238-2-1-1 | Q930238-2-1-1 | drill core |  |  |  |  | ore material | drill core | drill core | mineral separate | [5 empty] | mineralisation |  |  |  | pyrite, sphalerite, chalcopyrite, pyrrhotite, magnetite, galena, tennantite, tetrahedrite, freibergite | [6 empty] | white mica, chlorite, quartz, calcite, biotite, carbonate | polished thin sections | EMPA, LA-ICPMS | FEI MLA 650FEG instrument equipped with dual Bruker 5th generation XFlash SDD X-ray detectors; Geo Las 193 nm excimer laser (Coherent) coupled to a Thermo Finnigan ELEMENT XR ICP-MS | Micro Analysis Facility at MUN-CREAIT | EMPA: accelerating voltage of 25 kV, a 2-nA beam current, focused to 1 µm, with elemental counting times between 5 and 30 s; LA-ICP-MS: Geo Las 193 nm excimer laser (Coherent) coupled to a Thermo Finnigan ELEMENT XR ICP-MS | Internal standards were measured periodically to demonstrate their reproducibility | 213066.75 |  |  |  | 160.43 | [27 empty] | 136813.93 | [9 empty] | 45160.13 | [43 empty] | 202438.49 | [15 empty] | 191639.77 |  | 206228.57 | [37 empty] | 4481.92 |  |  |  |  | 2024 | Denisová and Piercey (2024), Mineralium Deposita, 59, 473–503 |  | CAN | Yukon
| ABM deposit | ABM | Seafloor hydrothermal | Volcanic-hosted massive sulfide (VMS) | bimodal-felsic replacement-style VMS | Zn, Cu, Pb, Au, Ag | Bi, Se, Co, Hg, As, Sb, Ba | Zn, Cu, Pb, Au, Ag, Bi, Se, Co, Hg, As, Sb, Ba | van Olden et al., 2020 |  | Q930238-2-1-14 | Q930238-2-1-14 | drill core |  |  |  |  | ore material | drill core | drill core | mineral separate | [5 empty] | mineralisation |  |  |  | pyrite, sphalerite, chalcopyrite, pyrrhotite, magnetite, galena, tennantite, tetrahedrite, freibergite | [6 empty] | white mica, chlorite, quartz, calcite, biotite, carbonate | polished thin sections | EMPA, LA-ICPMS | FEI MLA 650FEG instrument equipped with dual Bruker 5th generation XFlash SDD X-ray detectors; Geo Las 193 nm excimer laser (Coherent) coupled to a Thermo Finnigan ELEMENT XR ICP-MS | Micro Analysis Facility at MUN-CREAIT | EMPA: accelerating voltage of 25 kV, a 2-nA beam current, focused to 1 µm, with elemental counting times between 5 and 30 s; LA-ICP-MS: Geo Las 193 nm excimer laser (Coherent) coupled to a Thermo Finnigan ELEMENT XR ICP-MS | Internal standards were measured periodically to demonstrate their reproducibility | 243012.35 |  |  |  | 671.6 | [27 empty] | 152118.53 | [9 empty] | 62854.32 | [37 empty] | 217.28 | [5 empty] | 93046.91 | [15 empty] | 209718.51 |  | 232928.4 | [37 empty] | 5432.1 |  |  |  |  | 2024 | Denisová and Piercey (2024), Mineralium Deposita, 59, 473–503 |  | CAN | Yukon
| ABM deposit | ABM | Seafloor hydrothermal | Volcanic-hosted massive sulfide (VMS) | bimodal-felsic replacement-style VMS | Zn, Cu, Pb, Au, Ag | Bi, Se, Co, Hg, As, Sb, Ba | Zn, Cu, Pb, Au, Ag, Bi, Se, Co, Hg, As, Sb, Ba | van Olden et al., 2020 |  | Q930239-3-1-1 | Q930239-3-1-1 | drill core |  |  |  |  | ore material | drill core | drill core | mineral separate | [5 empty] | mineralisation |  |  |  | pyrite, sphalerite, chalcopyrite, pyrrhotite, magnetite, galena, tennantite, tetrahedrite, freibergite | [6 empty] | white mica, chlorite, quartz, calcite, biotite, carbonate | polished thin sections | EMPA, LA-ICPMS | FEI MLA 650FEG instrument equipped with dual Bruker 5th generation XFlash SDD X-ray detectors; Geo Las 193 nm excimer laser (Coherent) coupled to a Thermo Finnigan ELEMENT XR ICP-MS | Micro Analysis Facility at MUN-CREAIT | EMPA: accelerating voltage of 25 kV, a 2-nA beam current, focused to 1 µm, with elemental counting times between 5 and 30 s; LA-ICP-MS: Geo Las 193 nm excimer laser (Coherent) coupled to a Thermo Finnigan ELEMENT XR ICP-MS | Internal standards were measured periodically to demonstrate their reproducibility | 19984.78 |  |  |  | 120010.15 | [21 empty] | 111.65 | [5 empty] | 402649.08 | [9 empty] | 54879.47 | [9 empty] | 300 | [27 empty] | 152.25 | [5 empty] | 314.64 | [15 empty] | 268662.77 |  | 111758.43 |  |  |  | 1207.82 | [33 empty] | 19964.48 |  |  |  |  | 2024 | Denisová and Piercey (2024), Mineralium Deposita, 59, 473–503 |  | CAN | Yukon
| ABM deposit | ABM | Seafloor hydrothermal | Volcanic-hosted massive sulfide (VMS) | bimodal-felsic replacement-style VMS | Zn, Cu, Pb, Au, Ag | Bi, Se, Co, Hg, As, Sb, Ba | Zn, Cu, Pb, Au, Ag, Bi, Se, Co, Hg, As, Sb, Ba | van Olden et al., 2020 |  | Q930239-3-1-13 | Q930239-3-1-13 | drill core |  |  |  |  | ore material | drill core | drill core | mineral separate | [5 empty] | mineralisation |  |  |  | pyrite, sphalerite, chalcopyrite, pyrrhotite, magnetite, galena, tennantite, tetrahedrite, freibergite | [6 empty] | white mica, chlorite, quartz, calcite, biotite, carbonate | polished thin sections | EMPA, LA-ICPMS | FEI MLA 650FEG instrument equipped with dual Bruker 5th generation XFlash SDD X-ray detectors; Geo Las 193 nm excimer laser (Coherent) coupled to a Thermo Finnigan ELEMENT XR ICP-MS | Micro Analysis Facility at MUN-CREAIT | EMPA: accelerating voltage of 25 kV, a 2-nA beam current, focused to 1 µm, with elemental counting times between 5 and 30 s; LA-ICP-MS: Geo Las 193 nm excimer laser (Coherent) coupled to a Thermo Finnigan ELEMENT XR ICP-MS | Internal standards were measured periodically to demonstrate their reproducibility | 20757.5 |  |  |  | 118104.42 | [21 empty] | 91 | [5 empty] | 400994.91 | [9 empty] | 55083.72 | [37 empty] | 111.22 | [5 empty] | 363.99 | [15 empty] | 268007.36 |  | 114211.76 |  |  |  | 1455.96 | [33 empty] | 20555.29 |  |  |  |  | 2024 | Denisová and Piercey (2024), Mineralium Deposita, 59, 473–503 |  | CAN | Yukon
| ABM deposit | ABM | Seafloor hydrothermal | Volcanic-hosted massive sulfide (VMS) | bimodal-felsic replacement-style VMS | Zn, Cu, Pb, Au, Ag | Bi, Se, Co, Hg, As, Sb, Ba | Zn, Cu, Pb, Au, Ag, Bi, Se, Co, Hg, As, Sb, Ba | van Olden et al., 2020 |  | Q930239-3-2-5 | Q930239-3-2-5 | drill core |  |  |  |  | ore material | drill core | drill core | mineral separate | [5 empty] | mineralisation |  |  |  | pyrite, sphalerite, chalcopyrite, pyrrhotite, magnetite, galena, tennantite, tetrahedrite, freibergite | [6 empty] | white mica, chlorite, quartz, calcite, biotite, carbonate | polished thin sections | EMPA, LA-ICPMS | FEI MLA 650FEG instrument equipped with dual Bruker 5th generation XFlash SDD X-ray detectors; Geo Las 193 nm excimer laser (Coherent) coupled to a Thermo Finnigan ELEMENT XR ICP-MS | Micro Analysis Facility at MUN-CREAIT | EMPA: accelerating voltage of 25 kV, a 2-nA beam current, focused to 1 µm, with elemental counting times between 5 and 30 s; LA-ICP-MS: Geo Las 193 nm excimer laser (Coherent) coupled to a Thermo Finnigan ELEMENT XR ICP-MS | Internal standards were measured periodically to demonstrate their reproducibility | 20404.86 |  |  |  | 123471.15 | [21 empty] | 80.93 | [5 empty] | 402614.09 | [9 empty] | 54588.31 | [9 empty] | 260 | [33 empty] | 687.92 | [15 empty] | 270098.83 |  | 106091.11 |  |  |  | 1031.88 | [33 empty] | 20920.8 |  |  |  |  | 2024 | Denisová and Piercey (2024), Mineralium Deposita, 59, 473–503 |  | CAN | Yukon
| ABM deposit | ABM | Seafloor hydrothermal | Volcanic-hosted massive sulfide (VMS) | bimodal-felsic replacement-style VMS | Zn, Cu, Pb, Au, Ag | Bi, Se, Co, Hg, As, Sb, Ba | Zn, Cu, Pb, Au, Ag, Bi, Se, Co, Hg, As, Sb, Ba | van Olden et al., 2020 |  | Q930239-3-1-5 | Q930239-3-1-5 | drill core |  |  |  |  | ore material | drill core | drill core | mineral separate | [5 empty] | mineralisation |  |  |  | pyrite, sphalerite, chalcopyrite, pyrrhotite, magnetite, galena, tennantite, tetrahedrite, freibergite | [6 empty] | white mica, chlorite, quartz, calcite, biotite, carbonate | polished thin sections | EMPA, LA-ICPMS | FEI MLA 650FEG instrument equipped with dual Bruker 5th generation XFlash SDD X-ray detectors; Geo Las 193 nm excimer laser (Coherent) coupled to a Thermo Finnigan ELEMENT XR ICP-MS | Micro Analysis Facility at MUN-CREAIT | EMPA: accelerating voltage of 25 kV, a 2-nA beam current, focused to 1 µm, with elemental counting times between 5 and 30 s; LA-ICP-MS: Geo Las 193 nm excimer laser (Coherent) coupled to a Thermo Finnigan ELEMENT XR ICP-MS | Internal standards were measured periodically to demonstrate their reproducibility | 22821.85 |  |  |  | 81827.34 | [21 empty] | 89.81 | [5 empty] | 357884.85 | [9 empty] | 77945.53 | [37 empty] | 269.43 | [5 empty] | 708.51 | [15 empty] | 296304.81 |  | 136970.99 |  |  |  | 648.63 | [33 empty] | 24528.25 |  |  |  |  | 2024 | Denisová and Piercey (2024), Mineralium Deposita, 59, 473–503 |  | CAN | Yukon
| ABM deposit | ABM | Seafloor hydrothermal | Volcanic-hosted massive sulfide (VMS) | bimodal-felsic replacement-style VMS | Zn, Cu, Pb, Au, Ag | Bi, Se, Co, Hg, As, Sb, Ba | Zn, Cu, Pb, Au, Ag, Bi, Se, Co, Hg, As, Sb, Ba | van Olden et al., 2020 |  | Q930239-3-2-12 | Q930239-3-2-12 | drill core |  |  |  |  | ore material | drill core | drill core | mineral separate | [5 empty] | mineralisation |  |  |  | pyrite, sphalerite, chalcopyrite, pyrrhotite, magnetite, galena, tennantite, tetrahedrite, freibergite | [6 empty] | white mica, chlorite, quartz, calcite, biotite, carbonate | polished thin sections | EMPA, LA-ICPMS | FEI MLA 650FEG instrument equipped with dual Bruker 5th generation XFlash SDD X-ray detectors; Geo Las 193 nm excimer laser (Coherent) coupled to a Thermo Finnigan ELEMENT XR ICP-MS | Micro Analysis Facility at MUN-CREAIT | EMPA: accelerating voltage of 25 kV, a 2-nA beam current, focused to 1 µm, with elemental counting times between 5 and 30 s; LA-ICP-MS: Geo Las 193 nm excimer laser (Coherent) coupled to a Thermo Finnigan ELEMENT XR ICP-MS | Internal standards were measured periodically to demonstrate their reproducibility | 27476.3 |  |  |  | 88815.45 | [27 empty] | 387699.84 | [9 empty] | 50112.17 | [59 empty] | 264667.84 |  | 156430 |  |  |  | 515.37 | [33 empty] | 24242.61 |  |  |  |  | 2024 | Denisová and Piercey (2024), Mineralium Deposita, 59, 473–503 |  | CAN | Yukon
| ABM deposit | ABM | Seafloor hydrothermal | Volcanic-hosted massive sulfide (VMS) | bimodal-felsic replacement-style VMS | Zn, Cu, Pb, Au, Ag | Bi, Se, Co, Hg, As, Sb, Ba | Zn, Cu, Pb, Au, Ag, Bi, Se, Co, Hg, As, Sb, Ba | van Olden et al., 2020 |  | Q930239-3-2-13 | Q930239-3-2-13 | drill core |  |  |  |  | ore material | drill core | drill core | mineral separate | [5 empty] | mineralisation |  |  |  | pyrite, sphalerite, chalcopyrite, pyrrhotite, magnetite, galena, tennantite, tetrahedrite, freibergite | [6 empty] | white mica, chlorite, quartz, calcite, biotite, carbonate | polished thin sections | EMPA, LA-ICPMS | FEI MLA 650FEG instrument equipped with dual Bruker 5th generation XFlash SDD X-ray detectors; Geo Las 193 nm excimer laser (Coherent) coupled to a Thermo Finnigan ELEMENT XR ICP-MS | Micro Analysis Facility at MUN-CREAIT | EMPA: accelerating voltage of 25 kV, a 2-nA beam current, focused to 1 µm, with elemental counting times between 5 and 30 s; LA-ICP-MS: Geo Las 193 nm excimer laser (Coherent) coupled to a Thermo Finnigan ELEMENT XR ICP-MS | Internal standards were measured periodically to demonstrate their reproducibility | 29172.37 |  |  |  | 76506.97 | [21 empty] | 120.88 | [5 empty] | 380419.45 | [9 empty] | 48493.03 | [9 empty] | 540 | [27 empty] | 60.44 | [5 empty] | 624.55 | [15 empty] | 262390.21 |  | 174550.72 |  |  |  | 1037.55 | [33 empty] | 26079.86 |  |  |  |  | 2024 | Denisová and Piercey (2024), Mineralium Deposita, 59, 473–503 |  | CAN | Yukon
| ABM deposit | ABM | Seafloor hydrothermal | Volcanic-hosted massive sulfide (VMS) | bimodal-felsic replacement-style VMS | Zn, Cu, Pb, Au, Ag | Bi, Se, Co, Hg, As, Sb, Ba | Zn, Cu, Pb, Au, Ag, Bi, Se, Co, Hg, As, Sb, Ba | van Olden et al., 2020 |  | Q930239-3-2-6 | Q930239-3-2-6 | drill core |  |  |  |  | ore material | drill core | drill core | mineral separate | [5 empty] | mineralisation |  |  |  | pyrite, sphalerite, chalcopyrite, pyrrhotite, magnetite, galena, tennantite, tetrahedrite, freibergite | [6 empty] | white mica, chlorite, quartz, calcite, biotite, carbonate | polished thin sections | EMPA, LA-ICPMS | FEI MLA 650FEG instrument equipped with dual Bruker 5th generation XFlash SDD X-ray detectors; Geo Las 193 nm excimer laser (Coherent) coupled to a Thermo Finnigan ELEMENT XR ICP-MS | Micro Analysis Facility at MUN-CREAIT | EMPA: accelerating voltage of 25 kV, a 2-nA beam current, focused to 1 µm, with elemental counting times between 5 and 30 s; LA-ICP-MS: Geo Las 193 nm excimer laser (Coherent) coupled to a Thermo Finnigan ELEMENT XR ICP-MS | Internal standards were measured periodically to demonstrate their reproducibility | 42893.12 |  |  |  | 43530.2 | [27 empty] | 358444.73 | [9 empty] | 42106.73 | [9 empty] | 200 | [33 empty] | 507.67 | [15 empty] | 258294.43 |  | 222528.59 |  |  |  | 1104.93 | [33 empty] | 30390.51 |  |  |  |  | 2024 | Denisová and Piercey (2024), Mineralium Deposita, 59, 473–503 |  | CAN | Yukon
| ABM deposit | ABM | Seafloor hydrothermal | Volcanic-hosted massive sulfide (VMS) | bimodal-felsic replacement-style VMS | Zn, Cu, Pb, Au, Ag | Bi, Se, Co, Hg, As, Sb, Ba | Zn, Cu, Pb, Au, Ag, Bi, Se, Co, Hg, As, Sb, Ba | van Olden et al., 2020 |  | B265159A-3-3-4 | B265159A-3-3-4 | drill core |  |  |  |  | ore material | drill core | drill core | mineral separate | [5 empty] | mineralisation |  |  |  | pyrite, sphalerite, chalcopyrite, pyrrhotite, magnetite, galena, tennantite, tetrahedrite, freibergite | [6 empty] | white mica, chlorite, quartz, calcite, biotite, carbonate | polished thin sections | EMPA, LA-ICPMS | FEI MLA 650FEG instrument equipped with dual Bruker 5th generation XFlash SDD X-ray detectors; Geo Las 193 nm excimer laser (Coherent) coupled to a Thermo Finnigan ELEMENT XR ICP-MS | Micro Analysis Facility at MUN-CREAIT | EMPA: accelerating voltage of 25 kV, a 2-nA beam current, focused to 1 µm, with elemental counting times between 5 and 30 s; LA-ICP-MS: Geo Las 193 nm excimer laser (Coherent) coupled to a Thermo Finnigan ELEMENT XR ICP-MS | Internal standards were measured periodically to demonstrate their reproducibility | 5075.29 |  |  |  | 3670.43 | [21 empty] | 8785.29 | [5 empty] | 3027.36 | [9 empty] | 15839.25 | [37 empty] | 249253.06 | [5 empty] | 850.83 | [15 empty] | 153732.76 |  | 554512.36 | [37 empty] | 5253.37 |  |  |  |  | 2024 | Denisová and Piercey (2024), Mineralium Deposita, 59, 473–503 |  | CAN | Yukon
| ABM deposit | ABM | Seafloor hydrothermal | Volcanic-hosted massive sulfide (VMS) | bimodal-felsic replacement-style VMS | Zn, Cu, Pb, Au, Ag | Bi, Se, Co, Hg, As, Sb, Ba | Zn, Cu, Pb, Au, Ag, Bi, Se, Co, Hg, As, Sb, Ba | van Olden et al., 2020 |  | B266575-5-1-21 | B266575-5-1-21 | drill core |  |  |  |  | ore material | drill core | drill core | mineral separate | [5 empty] | mineralisation |  |  |  | pyrite, sphalerite, chalcopyrite, pyrrhotite, magnetite, galena, tennantite, tetrahedrite, freibergite | [6 empty] | white mica, chlorite, quartz, calcite, biotite, carbonate | polished thin sections | EMPA, LA-ICPMS | FEI MLA 650FEG instrument equipped with dual Bruker 5th generation XFlash SDD X-ray detectors; Geo Las 193 nm excimer laser (Coherent) coupled to a Thermo Finnigan ELEMENT XR ICP-MS | Micro Analysis Facility at MUN-CREAIT | EMPA: accelerating voltage of 25 kV, a 2-nA beam current, focused to 1 µm, with elemental counting times between 5 and 30 s; LA-ICP-MS: Geo Las 193 nm excimer laser (Coherent) coupled to a Thermo Finnigan ELEMENT XR ICP-MS | Internal standards were measured periodically to demonstrate their reproducibility | 3619.11 | [13 empty] | 95141.06 | [27 empty] | 26266.44 | [43 empty] | 722676.72 | [15 empty] | 93853.59 | [5 empty] | 57672.62 | [38 empty] | 2024 | Denisová and Piercey (2024), Mineralium Deposita, 59, 473–503 |  | CAN | Yukon
| ABM deposit | ABM | Seafloor hydrothermal | Volcanic-hosted massive sulfide (VMS) | bimodal-felsic replacement-style VMS | Zn, Cu, Pb, Au, Ag | Bi, Se, Co, Hg, As, Sb, Ba | Zn, Cu, Pb, Au, Ag, Bi, Se, Co, Hg, As, Sb, Ba | van Olden et al., 2020 |  | Q930238-5-1-22 | Q930238-5-1-22 | drill core |  |  |  |  | ore material | drill core | drill core | mineral separate | [5 empty] | mineralisation |  |  |  | pyrite, sphalerite, chalcopyrite, pyrrhotite, magnetite, galena, tennantite, tetrahedrite, freibergite | [6 empty] | white mica, chlorite, quartz, calcite, biotite, carbonate | polished thin sections | EMPA, LA-ICPMS | FEI MLA 650FEG instrument equipped with dual Bruker 5th generation XFlash SDD X-ray detectors; Geo Las 193 nm excimer laser (Coherent) coupled to a Thermo Finnigan ELEMENT XR ICP-MS | Micro Analysis Facility at MUN-CREAIT | EMPA: accelerating voltage of 25 kV, a 2-nA beam current, focused to 1 µm, with elemental counting times between 5 and 30 s; LA-ICP-MS: Geo Las 193 nm excimer laser (Coherent) coupled to a Thermo Finnigan ELEMENT XR ICP-MS | Internal standards were measured periodically to demonstrate their reproducibility | [14 empty] | 978441.03 | [27 empty] | 4403.54 | [43 empty] | 2028.48 | [15 empty] | 1794.03 |  | 12323.78 | [42 empty] | 2024 | Denisová and Piercey (2024), Mineralium Deposita, 59, 473–503 |  | CAN | Yukon
| ABM deposit | ABM | Seafloor hydrothermal | Volcanic-hosted massive sulfide (VMS) | bimodal-felsic replacement-style VMS | Zn, Cu, Pb, Au, Ag | Bi, Se, Co, Hg, As, Sb, Ba | Zn, Cu, Pb, Au, Ag, Bi, Se, Co, Hg, As, Sb, Ba | van Olden et al., 2020 |  | Q930238-1-1-16 | Q930238-1-1-16 | drill core |  |  |  |  | ore material | drill core | drill core | mineral separate | [5 empty] | mineralisation |  |  |  | pyrite, sphalerite, chalcopyrite, pyrrhotite, magnetite, galena, tennantite, tetrahedrite, freibergite | [6 empty] | white mica, chlorite, quartz, calcite, biotite, carbonate | polished thin sections | EMPA, LA-ICPMS | FEI MLA 650FEG instrument equipped with dual Bruker 5th generation XFlash SDD X-ray detectors; Geo Las 193 nm excimer laser (Coherent) coupled to a Thermo Finnigan ELEMENT XR ICP-MS | Micro Analysis Facility at MUN-CREAIT | EMPA: accelerating voltage of 25 kV, a 2-nA beam current, focused to 1 µm, with elemental counting times between 5 and 30 s; LA-ICP-MS: Geo Las 193 nm excimer laser (Coherent) coupled to a Thermo Finnigan ELEMENT XR ICP-MS | Internal standards were measured periodically to demonstrate their reproducibility | [14 empty] | 916790.8 | [17 empty] | 1953.22 | [9 empty] | 32681.93 | [59 empty] | 13909.3 |  | 12400 | [37 empty] | 21672.87 |  |  |  |  | 2024 | Denisová and Piercey (2024), Mineralium Deposita, 59, 473–503 |  | CAN | Yukon
| ABM deposit | ABM | Seafloor hydrothermal | Volcanic-hosted massive sulfide (VMS) | bimodal-felsic replacement-style VMS | Zn, Cu, Pb, Au, Ag | Bi, Se, Co, Hg, As, Sb, Ba | Zn, Cu, Pb, Au, Ag, Bi, Se, Co, Hg, As, Sb, Ba | van Olden et al., 2020 |  | Q721151-3-1-15 | Q721151-3-1-15 | drill core |  |  |  |  | ore material | drill core | drill core | mineral separate | [5 empty] | mineralisation |  |  |  | pyrite, sphalerite, chalcopyrite, pyrrhotite, magnetite, galena, tennantite, tetrahedrite, freibergite | [6 empty] | white mica, chlorite, quartz, calcite, biotite, carbonate | polished thin sections | EMPA, LA-ICPMS | FEI MLA 650FEG instrument equipped with dual Bruker 5th generation XFlash SDD X-ray detectors; Geo Las 193 nm excimer laser (Coherent) coupled to a Thermo Finnigan ELEMENT XR ICP-MS | Micro Analysis Facility at MUN-CREAIT | EMPA: accelerating voltage of 25 kV, a 2-nA beam current, focused to 1 µm, with elemental counting times between 5 and 30 s; LA-ICP-MS: Geo Las 193 nm excimer laser (Coherent) coupled to a Thermo Finnigan ELEMENT XR ICP-MS | Internal standards were measured periodically to demonstrate their reproducibility | [14 empty] | 783595.02 | [17 empty] | 2824.78 | [9 empty] | 21108.43 | [43 empty] | 7623.03 | [15 empty] | 172795.08 | [44 empty] | 2024 | Denisová and Piercey (2024), Mineralium Deposita, 59, 473–503 |  | CAN | Yukon
| ABM deposit | ABM | Seafloor hydrothermal | Volcanic-hosted massive sulfide (VMS) | bimodal-felsic replacement-style VMS | Zn, Cu, Pb, Au, Ag | Bi, Se, Co, Hg, As, Sb, Ba | Zn, Cu, Pb, Au, Ag, Bi, Se, Co, Hg, As, Sb, Ba | van Olden et al., 2020 |  | B266543-1-3* | B266543-1-3* | drill core |  |  |  |  | ore material | drill core | drill core | mineral separate | [5 empty] | mineralisation |  |  |  | pyrite, sphalerite, chalcopyrite, pyrrhotite, magnetite, galena, tennantite, tetrahedrite, freibergite | [6 empty] | white mica, chlorite, quartz, calcite, biotite, carbonate | polished thin sections | EMPA, LA-ICPMS | FEI MLA 650FEG instrument equipped with dual Bruker 5th generation XFlash SDD X-ray detectors; Geo Las 193 nm excimer laser (Coherent) coupled to a Thermo Finnigan ELEMENT XR ICP-MS | Micro Analysis Facility at MUN-CREAIT | EMPA: accelerating voltage of 25 kV, a 2-nA beam current, focused to 1 µm, with elemental counting times between 5 and 30 s; LA-ICP-MS: Geo Las 193 nm excimer laser (Coherent) coupled to a Thermo Finnigan ELEMENT XR ICP-MS | Internal standards were measured periodically to demonstrate their reproducibility | 9.787289 |  |  |  | 337.4143 |  | 0.160245 | [7 empty] | 0.587745 | [5 empty] | 180.582316 | [5 empty] | 302.04918 | [5 empty] | 96.209573 | [11 empty] | 3.713607 |  |  |  | 1.191743 |  |  |  | 1.616653 | [17 empty] | 8.604178 | [15 empty] | 44.37299 | [17 empty] | 4.288628 |  |  |  | 87.107961 | [5 empty] | 0.218758 | [13 empty] | 0.876138 | [13 empty] | 56695.91 |  |  |  |  | 2024 | Denisová and Piercey (2024), Mineralium Deposita, 59, 473–503 |  | CAN | Yukon
| ABM deposit | ABM | Seafloor hydrothermal | Volcanic-hosted massive sulfide (VMS) | bimodal-felsic replacement-style VMS | Zn, Cu, Pb, Au, Ag | Bi, Se, Co, Hg, As, Sb, Ba | Zn, Cu, Pb, Au, Ag, Bi, Se, Co, Hg, As, Sb, Ba | van Olden et al., 2020 |  | B266543-1-6 | B266543-1-6 | drill core |  |  |  |  | ore material | drill core | drill core | mineral separate | [5 empty] | mineralisation |  |  |  | pyrite, sphalerite, chalcopyrite, pyrrhotite, magnetite, galena, tennantite, tetrahedrite, freibergite | [6 empty] | white mica, chlorite, quartz, calcite, biotite, carbonate | polished thin sections | EMPA, LA-ICPMS | FEI MLA 650FEG instrument equipped with dual Bruker 5th generation XFlash SDD X-ray detectors; Geo Las 193 nm excimer laser (Coherent) coupled to a Thermo Finnigan ELEMENT XR ICP-MS | Micro Analysis Facility at MUN-CREAIT | EMPA: accelerating voltage of 25 kV, a 2-nA beam current, focused to 1 µm, with elemental counting times between 5 and 30 s; LA-ICP-MS: Geo Las 193 nm excimer laser (Coherent) coupled to a Thermo Finnigan ELEMENT XR ICP-MS | Internal standards were measured periodically to demonstrate their reproducibility |  |  |  |  | 259.745348 | [21 empty] | 77.096469 | [5 empty] | 32.936611 | [15 empty] | 1.175782 | [37 empty] | 8.938907 | [17 empty] | 0.191339 |  |  |  | 23.974668 | [19 empty] | 0.035647 | [13 empty] | 25.994152 |  |  |  |  | 2024 | Denisová and Piercey (2024), Mineralium Deposita, 59, 473–503 |  | CAN | Yukon
| ABM deposit | ABM | Seafloor hydrothermal | Volcanic-hosted massive sulfide (VMS) | bimodal-felsic replacement-style VMS | Zn, Cu, Pb, Au, Ag | Bi, Se, Co, Hg, As, Sb, Ba | Zn, Cu, Pb, Au, Ag, Bi, Se, Co, Hg, As, Sb, Ba | van Olden et al., 2020 |  | B266543-2-2* | B266543-2-2* | drill core |  |  |  |  | ore material | drill core | drill core | mineral separate | [5 empty] | mineralisation |  |  |  | pyrite, sphalerite, chalcopyrite, pyrrhotite, magnetite, galena, tennantite, tetrahedrite, freibergite | [6 empty] | white mica, chlorite, quartz, calcite, biotite, carbonate | polished thin sections | EMPA, LA-ICPMS | FEI MLA 650FEG instrument equipped with dual Bruker 5th generation XFlash SDD X-ray detectors; Geo Las 193 nm excimer laser (Coherent) coupled to a Thermo Finnigan ELEMENT XR ICP-MS | Micro Analysis Facility at MUN-CREAIT | EMPA: accelerating voltage of 25 kV, a 2-nA beam current, focused to 1 µm, with elemental counting times between 5 and 30 s; LA-ICP-MS: Geo Las 193 nm excimer laser (Coherent) coupled to a Thermo Finnigan ELEMENT XR ICP-MS | Internal standards were measured periodically to demonstrate their reproducibility | 76.752947 |  |  |  | 2247.306562 |  | 1.209853 | [7 empty] | 23.44727 | [5 empty] | 5.769642 | [5 empty] | 7.181589 | [5 empty] | 5295.860285 | [15 empty] | 1.282188 |  |  |  | 0.223896 | [17 empty] | 5.071178 | [15 empty] | 4437.299035 | [17 empty] | 38.465691 |  |  |  | 49.307901 | [5 empty] | 10.091096 | [13 empty] | 0.179952 | [13 empty] | 1494.152047 |  |  |  |  | 2024 | Denisová and Piercey (2024), Mineralium Deposita, 59, 473–503 |  | CAN | Yukon
| ABM deposit | ABM | Seafloor hydrothermal | Volcanic-hosted massive sulfide (VMS) | bimodal-felsic replacement-style VMS | Zn, Cu, Pb, Au, Ag | Bi, Se, Co, Hg, As, Sb, Ba | Zn, Cu, Pb, Au, Ag, Bi, Se, Co, Hg, As, Sb, Ba | van Olden et al., 2020 |  | B266543-2-4 | B266543-2-4 | drill core |  |  |  |  | ore material | drill core | drill core | mineral separate | [5 empty] | mineralisation |  |  |  | pyrite, sphalerite, chalcopyrite, pyrrhotite, magnetite, galena, tennantite, tetrahedrite, freibergite | [6 empty] | white mica, chlorite, quartz, calcite, biotite, carbonate | polished thin sections | EMPA, LA-ICPMS | FEI MLA 650FEG instrument equipped with dual Bruker 5th generation XFlash SDD X-ray detectors; Geo Las 193 nm excimer laser (Coherent) coupled to a Thermo Finnigan ELEMENT XR ICP-MS | Micro Analysis Facility at MUN-CREAIT | EMPA: accelerating voltage of 25 kV, a 2-nA beam current, focused to 1 µm, with elemental counting times between 5 and 30 s; LA-ICP-MS: Geo Las 193 nm excimer laser (Coherent) coupled to a Thermo Finnigan ELEMENT XR ICP-MS | Internal standards were measured periodically to demonstrate their reproducibility | 3.897745 |  |  |  | 356.513222 |  | 0.192295 | [7 empty] | 0.650271 | [11 empty] | 1.394073 | [5 empty] | 16.901682 | [11 empty] | 0.430778 |  |  |  | 1.159821 |  |  |  | 0.112286 | [17 empty] | 15.598077 | [15 empty] | 136.977492 | [17 empty] | 3.694818 |  |  |  | 5.674005 | [5 empty] | 0.232871 | [13 empty] | 0.93197 | [13 empty] | 51.374269 |  |  |  |  | 2024 | Denisová and Piercey (2024), Mineralium Deposita, 59, 473–503 |  | CAN | Yukon
| ABM deposit | ABM | Seafloor hydrothermal | Volcanic-hosted massive sulfide (VMS) | bimodal-felsic replacement-style VMS | Zn, Cu, Pb, Au, Ag | Bi, Se, Co, Hg, As, Sb, Ba | Zn, Cu, Pb, Au, Ag, Bi, Se, Co, Hg, As, Sb, Ba | van Olden et al., 2020 |  | B266543-2-6 | B266543-2-6 | drill core |  |  |  |  | ore material | drill core | drill core | mineral separate | [5 empty] | mineralisation |  |  |  | pyrite, sphalerite, chalcopyrite, pyrrhotite, magnetite, galena, tennantite, tetrahedrite, freibergite | [6 empty] | white mica, chlorite, quartz, calcite, biotite, carbonate | polished thin sections | EMPA, LA-ICPMS | FEI MLA 650FEG instrument equipped with dual Bruker 5th generation XFlash SDD X-ray detectors; Geo Las 193 nm excimer laser (Coherent) coupled to a Thermo Finnigan ELEMENT XR ICP-MS | Micro Analysis Facility at MUN-CREAIT | EMPA: accelerating voltage of 25 kV, a 2-nA beam current, focused to 1 µm, with elemental counting times between 5 and 30 s; LA-ICP-MS: Geo Las 193 nm excimer laser (Coherent) coupled to a Thermo Finnigan ELEMENT XR ICP-MS | Internal standards were measured periodically to demonstrate their reproducibility | 0.12277 |  |  |  | 222.820764 |  | 0.040863 | [7 empty] | 0.118799 | [11 empty] | 39.498739 | [5 empty] | 5.460543 | [11 empty] | 0.698158 |  |  |  | 1.388593 | [21 empty] | 3.388796 | [9 empty] | 4.22841 | [5 empty] | 57.877814 | [21 empty] | 24.374246 | [19 empty] | 0.029634 | [13 empty] | 27.222222 |  |  |  |  | 2024 | Denisová and Piercey (2024), Mineralium Deposita, 59, 473–503 |  | CAN | Yukon
| ABM deposit | ABM | Seafloor hydrothermal | Volcanic-hosted massive sulfide (VMS) | bimodal-felsic replacement-style VMS | Zn, Cu, Pb, Au, Ag | Bi, Se, Co, Hg, As, Sb, Ba | Zn, Cu, Pb, Au, Ag, Bi, Se, Co, Hg, As, Sb, Ba | van Olden et al., 2020 |  | B266543-3-2 | B266543-3-2 | drill core |  |  |  |  | ore material | drill core | drill core | mineral separate | [5 empty] | mineralisation |  |  |  | pyrite, sphalerite, chalcopyrite, pyrrhotite, magnetite, galena, tennantite, tetrahedrite, freibergite | [6 empty] | white mica, chlorite, quartz, calcite, biotite, carbonate | polished thin sections | EMPA, LA-ICPMS | FEI MLA 650FEG instrument equipped with dual Bruker 5th generation XFlash SDD X-ray detectors; Geo Las 193 nm excimer laser (Coherent) coupled to a Thermo Finnigan ELEMENT XR ICP-MS | Micro Analysis Facility at MUN-CREAIT | EMPA: accelerating voltage of 25 kV, a 2-nA beam current, focused to 1 µm, with elemental counting times between 5 and 30 s; LA-ICP-MS: Geo Las 193 nm excimer laser (Coherent) coupled to a Thermo Finnigan ELEMENT XR ICP-MS | Internal standards were measured periodically to demonstrate their reproducibility | 1.948872 |  |  |  | 954.946131 |  | 0.161047 | [7 empty] | 0.109421 | [11 empty] | 1.668663 | [5 empty] | 18.981889 | [15 empty] | 1.026814 |  |  |  | 1.413726 | [17 empty] | 88.204844 | [9 empty] | 13.605611 | [5 empty] | 133.762058 | [17 empty] | 80.494242 |  |  |  | 15.743366 | [19 empty] | 5.454389 | [13 empty] | 31.315789 |  |  |  |  | 2024 | Denisová and Piercey (2024), Mineralium Deposita, 59, 473–503 |  | CAN | Yukon
| ABM deposit | ABM | Seafloor hydrothermal | Volcanic-hosted massive sulfide (VMS) | bimodal-felsic replacement-style VMS | Zn, Cu, Pb, Au, Ag | Bi, Se, Co, Hg, As, Sb, Ba | Zn, Cu, Pb, Au, Ag, Bi, Se, Co, Hg, As, Sb, Ba | van Olden et al., 2020 |  | B266543-3-5 | B266543-3-5 | drill core |  |  |  |  | ore material | drill core | drill core | mineral separate | [5 empty] | mineralisation |  |  |  | pyrite, sphalerite, chalcopyrite, pyrrhotite, magnetite, galena, tennantite, tetrahedrite, freibergite | [6 empty] | white mica, chlorite, quartz, calcite, biotite, carbonate | polished thin sections | EMPA, LA-ICPMS | FEI MLA 650FEG instrument equipped with dual Bruker 5th generation XFlash SDD X-ray detectors; Geo Las 193 nm excimer laser (Coherent) coupled to a Thermo Finnigan ELEMENT XR ICP-MS | Micro Analysis Facility at MUN-CREAIT | EMPA: accelerating voltage of 25 kV, a 2-nA beam current, focused to 1 µm, with elemental counting times between 5 and 30 s; LA-ICP-MS: Geo Las 193 nm excimer laser (Coherent) coupled to a Thermo Finnigan ELEMENT XR ICP-MS | Internal standards were measured periodically to demonstrate their reproducibility | 6.833931 |  |  |  | 1037.071499 |  | 2.539891 | [7 empty] | 6.752814 | [17 empty] | 52.785252 | [15 empty] | 1.335391 |  |  |  | 1.346084 | [17 empty] | 33.527454 | [9 empty] | 6.322607 | [5 empty] | 983.92283 | [17 empty] | 29.360605 |  |  |  | 12.227081 | [19 empty] | 16.620856 | [13 empty] | 159.649123 |  |  |  |  | 2024 | Denisová and Piercey (2024), Mineralium Deposita, 59, 473–503 |  | CAN | Yukon
| ABM deposit | ABM | Seafloor hydrothermal | Volcanic-hosted massive sulfide (VMS) | bimodal-felsic replacement-style VMS | Zn, Cu, Pb, Au, Ag | Bi, Se, Co, Hg, As, Sb, Ba | Zn, Cu, Pb, Au, Ag, Bi, Se, Co, Hg, As, Sb, Ba | van Olden et al., 2020 |  | B266543-4-2 | B266543-4-2 | drill core |  |  |  |  | ore material | drill core | drill core | mineral separate | [5 empty] | mineralisation |  |  |  | pyrite, sphalerite, chalcopyrite, pyrrhotite, magnetite, galena, tennantite, tetrahedrite, freibergite | [6 empty] | white mica, chlorite, quartz, calcite, biotite, carbonate | polished thin sections | EMPA, LA-ICPMS | FEI MLA 650FEG instrument equipped with dual Bruker 5th generation XFlash SDD X-ray detectors; Geo Las 193 nm excimer laser (Coherent) coupled to a Thermo Finnigan ELEMENT XR ICP-MS | Micro Analysis Facility at MUN-CREAIT | EMPA: accelerating voltage of 25 kV, a 2-nA beam current, focused to 1 µm, with elemental counting times between 5 and 30 s; LA-ICP-MS: Geo Las 193 nm excimer laser (Coherent) coupled to a Thermo Finnigan ELEMENT XR ICP-MS | Internal standards were measured periodically to demonstrate their reproducibility | 5.065351 |  |  |  | 157.884427 |  | 0.13701 | [7 empty] | 1.125469 | [11 empty] | 58.931274 | [5 empty] | 9.534282 | [11 empty] | 0.386215 |  |  |  | 1.266227 | [21 empty] | 15.622111 | [9 empty] | 6.669417 | [5 empty] | 34.14791 | [17 empty] | 0.890715 |  |  |  | 22.536188 | [19 empty] | 0.270572 | [13 empty] | 27.836257 |  |  |  |  | 2024 | Denisová and Piercey (2024), Mineralium Deposita, 59, 473–503 |  | CAN | Yukon
| ABM deposit | ABM | Seafloor hydrothermal | Volcanic-hosted massive sulfide (VMS) | bimodal-felsic replacement-style VMS | Zn, Cu, Pb, Au, Ag | Bi, Se, Co, Hg, As, Sb, Ba | Zn, Cu, Pb, Au, Ag, Bi, Se, Co, Hg, As, Sb, Ba | van Olden et al., 2020 |  | B266543-4-4* | B266543-4-4* | drill core |  |  |  |  | ore material | drill core | drill core | mineral separate | [5 empty] | mineralisation |  |  |  | pyrite, sphalerite, chalcopyrite, pyrrhotite, magnetite, galena, tennantite, tetrahedrite, freibergite | [6 empty] | white mica, chlorite, quartz, calcite, biotite, carbonate | polished thin sections | EMPA, LA-ICPMS | FEI MLA 650FEG instrument equipped with dual Bruker 5th generation XFlash SDD X-ray detectors; Geo Las 193 nm excimer laser (Coherent) coupled to a Thermo Finnigan ELEMENT XR ICP-MS | Micro Analysis Facility at MUN-CREAIT | EMPA: accelerating voltage of 25 kV, a 2-nA beam current, focused to 1 µm, with elemental counting times between 5 and 30 s; LA-ICP-MS: Geo Las 193 nm excimer laser (Coherent) coupled to a Thermo Finnigan ELEMENT XR ICP-MS | Internal standards were measured periodically to demonstrate their reproducibility | 405.228088 |  |  |  | 636.630754 |  | 0.416638 | [7 empty] | 694.039183 | [5 empty] | 8.092486 | [5 empty] | 54.70681 | [5 empty] | 54.605433 | [11 empty] | 8.68984 |  |  |  | 1.276867 |  |  |  | 0.89288 | [17 empty] | 307.635422 | [9 empty] | 14.539329 | [5 empty] | 142122.2 | [17 empty] | 76.535509 |  |  |  | 727.231604 | [5 empty] | 2.625096 | [13 empty] | 22.977152 | [13 empty] | 290.643275 |  |  |  |  | 2024 | Denisová and Piercey (2024), Mineralium Deposita, 59, 473–503 |  | CAN | Yukon
| ABM deposit | ABM | Seafloor hydrothermal | Volcanic-hosted massive sulfide (VMS) | bimodal-felsic replacement-style VMS | Zn, Cu, Pb, Au, Ag | Bi, Se, Co, Hg, As, Sb, Ba | Zn, Cu, Pb, Au, Ag, Bi, Se, Co, Hg, As, Sb, Ba | van Olden et al., 2020 |  | B266543-4-6 | B266543-4-6 | drill core |  |  |  |  | ore material | drill core | drill core | mineral separate | [5 empty] | mineralisation |  |  |  | pyrite, sphalerite, chalcopyrite, pyrrhotite, magnetite, galena, tennantite, tetrahedrite, freibergite | [6 empty] | white mica, chlorite, quartz, calcite, biotite, carbonate | polished thin sections | EMPA, LA-ICPMS | FEI MLA 650FEG instrument equipped with dual Bruker 5th generation XFlash SDD X-ray detectors; Geo Las 193 nm excimer laser (Coherent) coupled to a Thermo Finnigan ELEMENT XR ICP-MS | Micro Analysis Facility at MUN-CREAIT | EMPA: accelerating voltage of 25 kV, a 2-nA beam current, focused to 1 µm, with elemental counting times between 5 and 30 s; LA-ICP-MS: Geo Las 193 nm excimer laser (Coherent) coupled to a Thermo Finnigan ELEMENT XR ICP-MS | Internal standards were measured periodically to demonstrate their reproducibility | 0.901461 |  |  |  | 406.807052 |  | 0.008413 | [7 empty] | 0.091288 | [11 empty] | 43.300757 | [5 empty] | 5.807245 | [15 empty] | 0.936369 | [21 empty] | 0.648918 | [9 empty] | 14.939494 | [5 empty] | 28.29582 | [17 empty] | 0.389275 |  |  |  | 26.29222 | [19 empty] | 0.085896 | [13 empty] | 21.695906 |  |  |  |  | 2024 | Denisová and Piercey (2024), Mineralium Deposita, 59, 473–503 |  | CAN | Yukon
| ABM deposit | ABM | Seafloor hydrothermal | Volcanic-hosted massive sulfide (VMS) | bimodal-felsic replacement-style VMS | Zn, Cu, Pb, Au, Ag | Bi, Se, Co, Hg, As, Sb, Ba | Zn, Cu, Pb, Au, Ag, Bi, Se, Co, Hg, As, Sb, Ba | van Olden et al., 2020 |  | B291152-1-4 | B291152-1-4 | drill core |  |  |  |  | ore material | drill core | drill core | mineral separate | [5 empty] | mineralisation |  |  |  | pyrite, sphalerite, chalcopyrite, pyrrhotite, magnetite, galena, tennantite, tetrahedrite, freibergite | [6 empty] | white mica, chlorite, quartz, calcite, biotite, carbonate | polished thin sections | EMPA, LA-ICPMS | FEI MLA 650FEG instrument equipped with dual Bruker 5th generation XFlash SDD X-ray detectors; Geo Las 193 nm excimer laser (Coherent) coupled to a Thermo Finnigan ELEMENT XR ICP-MS | Micro Analysis Facility at MUN-CREAIT | EMPA: accelerating voltage of 25 kV, a 2-nA beam current, focused to 1 µm, with elemental counting times between 5 and 30 s; LA-ICP-MS: Geo Las 193 nm excimer laser (Coherent) coupled to a Thermo Finnigan ELEMENT XR ICP-MS | Internal standards were measured periodically to demonstrate their reproducibility | 103.882624 |  |  |  | 4214.495593 |  | 1.442209 | [7 empty] | 7.503126 | [5 empty] | 0.494541 | [5 empty] | 210.167087 | [5 empty] | 1516.817594 | [11 empty] | 0.371361 |  |  |  | 0.957651 |  |  |  | 1.33825 | [17 empty] | 2451.469773 | [9 empty] | 47.086084 | [5 empty] | 578.778135 | [17 empty] | 311.420345 |  |  |  | 87.907117 | [5 empty] | 1.69361 | [13 empty] | 14.602302 | [13 empty] | 139.181287 |  |  |  |  | 2024 | Denisová and Piercey (2024), Mineralium Deposita, 59, 473–503 |  | CAN | Yukon
| ABM deposit | ABM | Seafloor hydrothermal | Volcanic-hosted massive sulfide (VMS) | bimodal-felsic replacement-style VMS | Zn, Cu, Pb, Au, Ag | Bi, Se, Co, Hg, As, Sb, Ba | Zn, Cu, Pb, Au, Ag, Bi, Se, Co, Hg, As, Sb, Ba | van Olden et al., 2020 |  | B291152-1-5* | B291152-1-5* | drill core |  |  |  |  | ore material | drill core | drill core | mineral separate | [5 empty] | mineralisation |  |  |  | pyrite, sphalerite, chalcopyrite, pyrrhotite, magnetite, galena, tennantite, tetrahedrite, freibergite | [6 empty] | white mica, chlorite, quartz, calcite, biotite, carbonate | polished thin sections | EMPA, LA-ICPMS | FEI MLA 650FEG instrument equipped with dual Bruker 5th generation XFlash SDD X-ray detectors; Geo Las 193 nm excimer laser (Coherent) coupled to a Thermo Finnigan ELEMENT XR ICP-MS | Micro Analysis Facility at MUN-CREAIT | EMPA: accelerating voltage of 25 kV, a 2-nA beam current, focused to 1 µm, with elemental counting times between 5 and 30 s; LA-ICP-MS: Geo Las 193 nm excimer laser (Coherent) coupled to a Thermo Finnigan ELEMENT XR ICP-MS | Internal standards were measured periodically to demonstrate their reproducibility | 17.084828 |  |  |  | 2801.175318 |  | 0.733924 | [7 empty] | 0.76907 | [5 empty] | 0.734318 | [5 empty] | 48.370113 | [5 empty] | 4593.790427 | [11 empty] | 0.460487 |  |  |  | 1.186423 |  |  |  | 4.98617 | [17 empty] | 56.239601 | [9 empty] | 32.013201 | [5 empty] | 302.250804 | [17 empty] | 482.965451 |  |  |  | 11.907419 | [5 empty] | 17.641776 | [13 empty] | 55.402852 | [13 empty] | 79.824561 |  |  |  |  | 2024 | Denisová and Piercey (2024), Mineralium Deposita, 59, 473–503 |  | CAN | Yukon
| ABM deposit | ABM | Seafloor hydrothermal | Volcanic-hosted massive sulfide (VMS) | bimodal-felsic replacement-style VMS | Zn, Cu, Pb, Au, Ag | Bi, Se, Co, Hg, As, Sb, Ba | Zn, Cu, Pb, Au, Ag, Bi, Se, Co, Hg, As, Sb, Ba | van Olden et al., 2020 |  | B291152-1-7* | B291152-1-7* | drill core |  |  |  |  | ore material | drill core | drill core | mineral separate | [5 empty] | mineralisation |  |  |  | pyrite, sphalerite, chalcopyrite, pyrrhotite, magnetite, galena, tennantite, tetrahedrite, freibergite | [6 empty] | white mica, chlorite, quartz, calcite, biotite, carbonate | polished thin sections | EMPA, LA-ICPMS | FEI MLA 650FEG instrument equipped with dual Bruker 5th generation XFlash SDD X-ray detectors; Geo Las 193 nm excimer laser (Coherent) coupled to a Thermo Finnigan ELEMENT XR ICP-MS | Micro Analysis Facility at MUN-CREAIT | EMPA: accelerating voltage of 25 kV, a 2-nA beam current, focused to 1 µm, with elemental counting times between 5 and 30 s; LA-ICP-MS: Geo Las 193 nm excimer laser (Coherent) coupled to a Thermo Finnigan ELEMENT XR ICP-MS | Internal standards were measured periodically to demonstrate their reproducibility | 19.917991 |  |  |  | 8658.178257 |  | 0.416638 | [7 empty] | 4.064193 | [5 empty] | 1.049026 | [5 empty] | 72.238335 | [5 empty] | 8.234153 | [11 empty] | 0.237671 |  |  |  | 1.048095 | [21 empty] | 0.985395 | [9 empty] | 18.274202 | [5 empty] | 3086.81672 | [17 empty] | 126.679463 |  |  |  | 33.564536 | [5 empty] | 0.254042 | [13 empty] | 1.017866 | [13 empty] | 17.397661 |  |  |  |  | 2024 | Denisová and Piercey (2024), Mineralium Deposita, 59, 473–503 |  | CAN | Yukon
| ABM deposit | ABM | Seafloor hydrothermal | Volcanic-hosted massive sulfide (VMS) | bimodal-felsic replacement-style VMS | Zn, Cu, Pb, Au, Ag | Bi, Se, Co, Hg, As, Sb, Ba | Zn, Cu, Pb, Au, Ag, Bi, Se, Co, Hg, As, Sb, Ba | van Olden et al., 2020 |  | B291152-2-1* | B291152-2-1* | drill core |  |  |  |  | ore material | drill core | drill core | mineral separate | [5 empty] | mineralisation |  |  |  | pyrite, sphalerite, chalcopyrite, pyrrhotite, magnetite, galena, tennantite, tetrahedrite, freibergite | [6 empty] | white mica, chlorite, quartz, calcite, biotite, carbonate | polished thin sections | EMPA, LA-ICPMS | FEI MLA 650FEG instrument equipped with dual Bruker 5th generation XFlash SDD X-ray detectors; Geo Las 193 nm excimer laser (Coherent) coupled to a Thermo Finnigan ELEMENT XR ICP-MS | Micro Analysis Facility at MUN-CREAIT | EMPA: accelerating voltage of 25 kV, a 2-nA beam current, focused to 1 µm, with elemental counting times between 5 and 30 s; LA-ICP-MS: Geo Las 193 nm excimer laser (Coherent) coupled to a Thermo Finnigan ELEMENT XR ICP-MS | Internal standards were measured periodically to demonstrate their reproducibility | 46.532547 |  |  |  | 3151.322233 |  | 0.372571 | [7 empty] | 1.313047 | [5 empty] | 0.277243 | [5 empty] | 24.501892 | [5 empty] | 1291.461837 | [15 empty] | 0.867206 |  |  |  | 8.355571 | [17 empty] | 341.283047 | [9 empty] | 28.94527 | [5 empty] | 420.578778 | [17 empty] | 195.957294 |  |  |  | 17.501508 | [5 empty] | 1.199641 | [13 empty] | 109.517265 | [13 empty] | 65.497076 |  |  |  |  | 2024 | Denisová and Piercey (2024), Mineralium Deposita, 59, 473–503 |  | CAN | Yukon
| ABM deposit | ABM | Seafloor hydrothermal | Volcanic-hosted massive sulfide (VMS) | bimodal-felsic replacement-style VMS | Zn, Cu, Pb, Au, Ag | Bi, Se, Co, Hg, As, Sb, Ba | Zn, Cu, Pb, Au, Ag, Bi, Se, Co, Hg, As, Sb, Ba | van Olden et al., 2020 |  | B291152-2-2 | B291152-2-2 | drill core |  |  |  |  | ore material | drill core | drill core | mineral separate | [5 empty] | mineralisation |  |  |  | pyrite, sphalerite, chalcopyrite, pyrrhotite, magnetite, galena, tennantite, tetrahedrite, freibergite | [6 empty] | white mica, chlorite, quartz, calcite, biotite, carbonate | polished thin sections | EMPA, LA-ICPMS | FEI MLA 650FEG instrument equipped with dual Bruker 5th generation XFlash SDD X-ray detectors; Geo Las 193 nm excimer laser (Coherent) coupled to a Thermo Finnigan ELEMENT XR ICP-MS | Micro Analysis Facility at MUN-CREAIT | EMPA: accelerating voltage of 25 kV, a 2-nA beam current, focused to 1 µm, with elemental counting times between 5 and 30 s; LA-ICP-MS: Geo Las 193 nm excimer laser (Coherent) coupled to a Thermo Finnigan ELEMENT XR ICP-MS | Internal standards were measured periodically to demonstrate their reproducibility | 0.712583 |  |  |  | 772.869736 | [9 empty] | 0.012943 | [11 empty] | 99.697352 | [5 empty] | 1.993532 | [15 empty] | 1.436476 | [21 empty] | 0.721021 | [9 empty] | 39.616337 | [5 empty] | 1.736334 | [17 empty] | 0.283709 |  |  |  | 21.976779 | [5 empty] | 0.173595 | [27 empty] | 17.192982 |  |  |  |  | 2024 | Denisová and Piercey (2024), Mineralium Deposita, 59, 473–503 |  | CAN | Yukon
| ABM deposit | ABM | Seafloor hydrothermal | Volcanic-hosted massive sulfide (VMS) | bimodal-felsic replacement-style VMS | Zn, Cu, Pb, Au, Ag | Bi, Se, Co, Hg, As, Sb, Ba | Zn, Cu, Pb, Au, Ag, Bi, Se, Co, Hg, As, Sb, Ba | van Olden et al., 2020 |  | B291152-3-2 | B291152-3-2 | drill core |  |  |  |  | ore material | drill core | drill core | mineral separate | [5 empty] | mineralisation |  |  |  | pyrite, sphalerite, chalcopyrite, pyrrhotite, magnetite, galena, tennantite, tetrahedrite, freibergite | [6 empty] | white mica, chlorite, quartz, calcite, biotite, carbonate | polished thin sections | EMPA, LA-ICPMS | FEI MLA 650FEG instrument equipped with dual Bruker 5th generation XFlash SDD X-ray detectors; Geo Las 193 nm excimer laser (Coherent) coupled to a Thermo Finnigan ELEMENT XR ICP-MS | Micro Analysis Facility at MUN-CREAIT | EMPA: accelerating voltage of 25 kV, a 2-nA beam current, focused to 1 µm, with elemental counting times between 5 and 30 s; LA-ICP-MS: Geo Las 193 nm excimer laser (Coherent) coupled to a Thermo Finnigan ELEMENT XR ICP-MS | Internal standards were measured periodically to demonstrate their reproducibility |  |  |  |  | 594.613124 | [9 empty] | 0.087536 | [11 empty] | 87.235183 | [21 empty] | 0.968291 | [21 empty] | 0.937327 | [9 empty] | 18.274202 | [5 empty] | 1.903537 | [21 empty] | 14.304885 | [33 empty] | 12.076023 |  |  |  |  | 2024 | Denisová and Piercey (2024), Mineralium Deposita, 59, 473–503 |  | CAN | Yukon
| ABM deposit | ABM | Seafloor hydrothermal | Volcanic-hosted massive sulfide (VMS) | bimodal-felsic replacement-style VMS | Zn, Cu, Pb, Au, Ag | Bi, Se, Co, Hg, As, Sb, Ba | Zn, Cu, Pb, Au, Ag, Bi, Se, Co, Hg, As, Sb, Ba | van Olden et al., 2020 |  | B291152-3-5* | B291152-3-5* | drill core |  |  |  |  | ore material | drill core | drill core | mineral separate | [5 empty] | mineralisation |  |  |  | pyrite, sphalerite, chalcopyrite, pyrrhotite, magnetite, galena, tennantite, tetrahedrite, freibergite | [6 empty] | white mica, chlorite, quartz, calcite, biotite, carbonate | polished thin sections | EMPA, LA-ICPMS | FEI MLA 650FEG instrument equipped with dual Bruker 5th generation XFlash SDD X-ray detectors; Geo Las 193 nm excimer laser (Coherent) coupled to a Thermo Finnigan ELEMENT XR ICP-MS | Micro Analysis Facility at MUN-CREAIT | EMPA: accelerating voltage of 25 kV, a 2-nA beam current, focused to 1 µm, with elemental counting times between 5 and 30 s; LA-ICP-MS: Geo Las 193 nm excimer laser (Coherent) coupled to a Thermo Finnigan ELEMENT XR ICP-MS | Internal standards were measured periodically to demonstrate their reproducibility | 15.62532 |  |  |  | 604.799216 |  | 0.249182 | [7 empty] | 3.939141 | [5 empty] | 0.41961 | [5 empty] | 19.854981 | [5 empty] | 1742.173351 | [11 empty] | 0.252525 |  |  |  | 1.095978 |  |  |  | 0.210588 | [17 empty] | 235.53337 | [9 empty] | 10.40429 | [5 empty] | 5594.855305 | [17 empty] | 58.06142 |  |  |  | 22.296441 | [5 empty] | 15.10136 | [13 empty] | 8.331902 | [13 empty] | 85.964912 |  |  |  |  | 2024 | Denisová and Piercey (2024), Mineralium Deposita, 59, 473–503 |  | CAN | Yukon
| ABM deposit | ABM | Seafloor hydrothermal | Volcanic-hosted massive sulfide (VMS) | bimodal-felsic replacement-style VMS | Zn, Cu, Pb, Au, Ag | Bi, Se, Co, Hg, As, Sb, Ba | Zn, Cu, Pb, Au, Ag, Bi, Se, Co, Hg, As, Sb, Ba | van Olden et al., 2020 |  | B291152-4-3 | B291152-4-3 | drill core |  |  |  |  | ore material | drill core | drill core | mineral separate | [5 empty] | mineralisation |  |  |  | pyrite, sphalerite, chalcopyrite, pyrrhotite, magnetite, galena, tennantite, tetrahedrite, freibergite | [6 empty] | white mica, chlorite, quartz, calcite, biotite, carbonate | polished thin sections | EMPA, LA-ICPMS | FEI MLA 650FEG instrument equipped with dual Bruker 5th generation XFlash SDD X-ray detectors; Geo Las 193 nm excimer laser (Coherent) coupled to a Thermo Finnigan ELEMENT XR ICP-MS | Micro Analysis Facility at MUN-CREAIT | EMPA: accelerating voltage of 25 kV, a 2-nA beam current, focused to 1 µm, with elemental counting times between 5 and 30 s; LA-ICP-MS: Geo Las 193 nm excimer laser (Coherent) coupled to a Thermo Finnigan ELEMENT XR ICP-MS | Internal standards were measured periodically to demonstrate their reproducibility |  |  |  |  | 954.946131 | [9 empty] | 0.418925 | [11 empty] | 111.737074 | [5 empty] | 6.500647 | [15 empty] | 1.590764 | [21 empty] | 1.273803 | [9 empty] | 34.280803 | [5 empty] | 21.864952 | [17 empty] | 4.486564 |  |  |  | 20.778046 | [19 empty] | 0.009449 | [13 empty] | 9.619883 |  |  |  |  | 2024 | Denisová and Piercey (2024), Mineralium Deposita, 59, 473–503 |  | CAN | Yukon
| ABM deposit | ABM | Seafloor hydrothermal | Volcanic-hosted massive sulfide (VMS) | bimodal-felsic replacement-style VMS | Zn, Cu, Pb, Au, Ag | Bi, Se, Co, Hg, As, Sb, Ba | Zn, Cu, Pb, Au, Ag, Bi, Se, Co, Hg, As, Sb, Ba | van Olden et al., 2020 |  | B291157-1-1* | B291157-1-1* | drill core |  |  |  |  | ore material | drill core | drill core | mineral separate | [5 empty] | mineralisation |  |  |  | pyrite, sphalerite, chalcopyrite, pyrrhotite, magnetite, galena, tennantite, tetrahedrite, freibergite | [6 empty] | white mica, chlorite, quartz, calcite, biotite, carbonate | polished thin sections | EMPA, LA-ICPMS | FEI MLA 650FEG instrument equipped with dual Bruker 5th generation XFlash SDD X-ray detectors; Geo Las 193 nm excimer laser (Coherent) coupled to a Thermo Finnigan ELEMENT XR ICP-MS | Micro Analysis Facility at MUN-CREAIT | EMPA: accelerating voltage of 25 kV, a 2-nA beam current, focused to 1 µm, with elemental counting times between 5 and 30 s; LA-ICP-MS: Geo Las 193 nm excimer laser (Coherent) coupled to a Thermo Finnigan ELEMENT XR ICP-MS | Internal standards were measured periodically to demonstrate their reproducibility | 141.440995 |  |  |  | 251.772152 |  | 0.745352 | [7 empty] | 7.031221 | [5 empty] | 56.629963 | [5 empty] | 1723.753686 | [5 empty] | 5140.664962 | [11 empty] | 0.961229 |  |  |  | 0.961128 |  |  |  | 1.780644 | [17 empty] | 14.83261 | [9 empty] | 27.792848 | [5 empty] | 428.638132 | [17 empty] | 758.280591 |  |  |  | 964.284003 | [5 empty] | 40.994704 | [13 empty] | 25.382338 | [13 empty] | 21231.51 |  |  |  |  | 2024 | Denisová and Piercey (2024), Mineralium Deposita, 59, 473–503 |  | CAN | Yukon
| ABM deposit | ABM | Seafloor hydrothermal | Volcanic-hosted massive sulfide (VMS) | bimodal-felsic replacement-style VMS | Zn, Cu, Pb, Au, Ag | Bi, Se, Co, Hg, As, Sb, Ba | Zn, Cu, Pb, Au, Ag, Bi, Se, Co, Hg, As, Sb, Ba | van Olden et al., 2020 |  | B291157-1-2 | B291157-1-2 | drill core |  |  |  |  | ore material | drill core | drill core | mineral separate | [5 empty] | mineralisation |  |  |  | pyrite, sphalerite, chalcopyrite, pyrrhotite, magnetite, galena, tennantite, tetrahedrite, freibergite | [6 empty] | white mica, chlorite, quartz, calcite, biotite, carbonate | polished thin sections | EMPA, LA-ICPMS | FEI MLA 650FEG instrument equipped with dual Bruker 5th generation XFlash SDD X-ray detectors; Geo Las 193 nm excimer laser (Coherent) coupled to a Thermo Finnigan ELEMENT XR ICP-MS | Micro Analysis Facility at MUN-CREAIT | EMPA: accelerating voltage of 25 kV, a 2-nA beam current, focused to 1 µm, with elemental counting times between 5 and 30 s; LA-ICP-MS: Geo Las 193 nm excimer laser (Coherent) coupled to a Thermo Finnigan ELEMENT XR ICP-MS | Internal standards were measured periodically to demonstrate their reproducibility | 36.158449 |  |  |  | 868.860759 |  | 0.019018 | [7 empty] | 3.195005 | [5 empty] | 0.220116 | [5 empty] | 1949.682567 | [5 empty] | 307.58312 | [15 empty] | 1.134131 | [21 empty] | 1.107256 | [9 empty] | 242.394243 | [5 empty] | 196.973627 | [17 empty] | 63.238397 |  |  |  | 55.673277 | [5 empty] | 0.511644 | [13 empty] | 2.738037 | [13 empty] | 10.957042 |  |  |  |  | 2024 | Denisová and Piercey (2024), Mineralium Deposita, 59, 473–503 |  | CAN | Yukon
| ABM deposit | ABM | Seafloor hydrothermal | Volcanic-hosted massive sulfide (VMS) | bimodal-felsic replacement-style VMS | Zn, Cu, Pb, Au, Ag | Bi, Se, Co, Hg, As, Sb, Ba | Zn, Cu, Pb, Au, Ag, Bi, Se, Co, Hg, As, Sb, Ba | van Olden et al., 2020 |  | B291157-1-7 | B291157-1-7 | drill core |  |  |  |  | ore material | drill core | drill core | mineral separate | [5 empty] | mineralisation |  |  |  | pyrite, sphalerite, chalcopyrite, pyrrhotite, magnetite, galena, tennantite, tetrahedrite, freibergite | [6 empty] | white mica, chlorite, quartz, calcite, biotite, carbonate | polished thin sections | EMPA, LA-ICPMS | FEI MLA 650FEG instrument equipped with dual Bruker 5th generation XFlash SDD X-ray detectors; Geo Las 193 nm excimer laser (Coherent) coupled to a Thermo Finnigan ELEMENT XR ICP-MS | Micro Analysis Facility at MUN-CREAIT | EMPA: accelerating voltage of 25 kV, a 2-nA beam current, focused to 1 µm, with elemental counting times between 5 and 30 s; LA-ICP-MS: Geo Las 193 nm excimer laser (Coherent) coupled to a Thermo Finnigan ELEMENT XR ICP-MS | Internal standards were measured periodically to demonstrate their reproducibility | 42.304587 |  |  |  | 1229.240506 |  | 0.152142 | [7 empty] | 2.984952 | [5 empty] | 0.526945 | [5 empty] | 2301.127493 | [5 empty] | 1250.895141 | [15 empty] | 0.773708 | [21 empty] | 43.367508 | [9 empty] | 49.240297 | [5 empty] | 993.687851 | [17 empty] | 153.164557 |  |  |  | 161.243013 | [5 empty] | 0.524277 | [13 empty] | 5.624075 | [13 empty] | 61.07204 |  |  |  |  | 2024 | Denisová and Piercey (2024), Mineralium Deposita, 59, 473–503 |  | CAN | Yukon
| ABM deposit | ABM | Seafloor hydrothermal | Volcanic-hosted massive sulfide (VMS) | bimodal-felsic replacement-style VMS | Zn, Cu, Pb, Au, Ag | Bi, Se, Co, Hg, As, Sb, Ba | Zn, Cu, Pb, Au, Ag, Bi, Se, Co, Hg, As, Sb, Ba | van Olden et al., 2020 |  | B291157-1-8 | B291157-1-8 | drill core |  |  |  |  | ore material | drill core | drill core | mineral separate | [5 empty] | mineralisation |  |  |  | pyrite, sphalerite, chalcopyrite, pyrrhotite, magnetite, galena, tennantite, tetrahedrite, freibergite | [6 empty] | white mica, chlorite, quartz, calcite, biotite, carbonate | polished thin sections | EMPA, LA-ICPMS | FEI MLA 650FEG instrument equipped with dual Bruker 5th generation XFlash SDD X-ray detectors; Geo Las 193 nm excimer laser (Coherent) coupled to a Thermo Finnigan ELEMENT XR ICP-MS | Micro Analysis Facility at MUN-CREAIT | EMPA: accelerating voltage of 25 kV, a 2-nA beam current, focused to 1 µm, with elemental counting times between 5 and 30 s; LA-ICP-MS: Geo Las 193 nm excimer laser (Coherent) coupled to a Thermo Finnigan ELEMENT XR ICP-MS | Internal standards were measured periodically to demonstrate their reproducibility |  |  |  |  | 646.708861 | [21 empty] | 1186.126626 | [21 empty] | 1.062046 | [21 empty] | 0.968849 | [9 empty] | 75.002617 | [5 empty] | 6.467791 | [21 empty] | 46.912829 | [19 empty] | 0.02738 | [13 empty] | 25.14731 |  |  |  |  | 2024 | Denisová and Piercey (2024), Mineralium Deposita, 59, 473–503 |  | CAN | Yukon
| ABM deposit | ABM | Seafloor hydrothermal | Volcanic-hosted massive sulfide (VMS) | bimodal-felsic replacement-style VMS | Zn, Cu, Pb, Au, Ag | Bi, Se, Co, Hg, As, Sb, Ba | Zn, Cu, Pb, Au, Ag, Bi, Se, Co, Hg, As, Sb, Ba | van Olden et al., 2020 |  | B291157-2-2 | B291157-2-2 | drill core |  |  |  |  | ore material | drill core | drill core | mineral separate | [5 empty] | mineralisation |  |  |  | pyrite, sphalerite, chalcopyrite, pyrrhotite, magnetite, galena, tennantite, tetrahedrite, freibergite | [6 empty] | white mica, chlorite, quartz, calcite, biotite, carbonate | polished thin sections | EMPA, LA-ICPMS | FEI MLA 650FEG instrument equipped with dual Bruker 5th generation XFlash SDD X-ray detectors; Geo Las 193 nm excimer laser (Coherent) coupled to a Thermo Finnigan ELEMENT XR ICP-MS | Micro Analysis Facility at MUN-CREAIT | EMPA: accelerating voltage of 25 kV, a 2-nA beam current, focused to 1 µm, with elemental counting times between 5 and 30 s; LA-ICP-MS: Geo Las 193 nm excimer laser (Coherent) coupled to a Thermo Finnigan ELEMENT XR ICP-MS | Internal standards were measured periodically to demonstrate their reproducibility | 0.19955 |  |  |  | 705.949367 | [9 empty] | 0.232163 | [11 empty] | 1439.25065 | [5 empty] | 4.19821 | [15 empty] | 1.6195 | [21 empty] | 1.130323 | [9 empty] | 37.310946 | [5 empty] | 52.918288 | [17 empty] | 3.53903 |  |  |  | 67.290391 | [19 empty] | 0.045141 | [13 empty] | 28.021289 |  |  |  |  | 2024 | Denisová and Piercey (2024), Mineralium Deposita, 59, 473–503 |  | CAN | Yukon
| ABM deposit | ABM | Seafloor hydrothermal | Volcanic-hosted massive sulfide (VMS) | bimodal-felsic replacement-style VMS | Zn, Cu, Pb, Au, Ag | Bi, Se, Co, Hg, As, Sb, Ba | Zn, Cu, Pb, Au, Ag, Bi, Se, Co, Hg, As, Sb, Ba | van Olden et al., 2020 |  | B291157-2-3* | B291157-2-3* | drill core |  |  |  |  | ore material | drill core | drill core | mineral separate | [5 empty] | mineralisation |  |  |  | pyrite, sphalerite, chalcopyrite, pyrrhotite, magnetite, galena, tennantite, tetrahedrite, freibergite | [6 empty] | white mica, chlorite, quartz, calcite, biotite, carbonate | polished thin sections | EMPA, LA-ICPMS | FEI MLA 650FEG instrument equipped with dual Bruker 5th generation XFlash SDD X-ray detectors; Geo Las 193 nm excimer laser (Coherent) coupled to a Thermo Finnigan ELEMENT XR ICP-MS | Micro Analysis Facility at MUN-CREAIT | EMPA: accelerating voltage of 25 kV, a 2-nA beam current, focused to 1 µm, with elemental counting times between 5 and 30 s; LA-ICP-MS: Geo Las 193 nm excimer laser (Coherent) coupled to a Thermo Finnigan ELEMENT XR ICP-MS | Internal standards were measured periodically to demonstrate their reproducibility | 1005.731683 |  |  |  | 798.759494 |  | 0.324034 | [7 empty] | 856.791893 | [5 empty] | 5.202753 | [5 empty] | 1730.029488 | [5 empty] | 959.590793 | [15 empty] | 1.523387 |  |  |  | 0.249724 | [17 empty] | 7.450907 | [9 empty] | 84.393807 | [5 empty] | 373955.9 | [17 empty] | 672.995781 |  |  |  | 3104.245409 | [5 empty] | 25.645377 | [13 empty] | 40.330538 | [13 empty] | 99.331876 |  |  |  |  | 2024 | Denisová and Piercey (2024), Mineralium Deposita, 59, 473–503 |  | CAN | Yukon
| ABM deposit | ABM | Seafloor hydrothermal | Volcanic-hosted massive sulfide (VMS) | bimodal-felsic replacement-style VMS | Zn, Cu, Pb, Au, Ag | Bi, Se, Co, Hg, As, Sb, Ba | Zn, Cu, Pb, Au, Ag, Bi, Se, Co, Hg, As, Sb, Ba | van Olden et al., 2020 |  | B291157-2-7 | B291157-2-7 | drill core |  |  |  |  | ore material | drill core | drill core | mineral separate | [5 empty] | mineralisation |  |  |  | pyrite, sphalerite, chalcopyrite, pyrrhotite, magnetite, galena, tennantite, tetrahedrite, freibergite | [6 empty] | white mica, chlorite, quartz, calcite, biotite, carbonate | polished thin sections | EMPA, LA-ICPMS | FEI MLA 650FEG instrument equipped with dual Bruker 5th generation XFlash SDD X-ray detectors; Geo Las 193 nm excimer laser (Coherent) coupled to a Thermo Finnigan ELEMENT XR ICP-MS | Micro Analysis Facility at MUN-CREAIT | EMPA: accelerating voltage of 25 kV, a 2-nA beam current, focused to 1 µm, with elemental counting times between 5 and 30 s; LA-ICP-MS: Geo Las 193 nm excimer laser (Coherent) coupled to a Thermo Finnigan ELEMENT XR ICP-MS | Internal standards were measured periodically to demonstrate their reproducibility | 0.207532 |  |  |  | 908.35443 | [21 empty] | 1780.235906 | [5 empty] | 2.998721 | [15 empty] | 1.215827 | [21 empty] | 2.675868 | [9 empty] | 90.104666 | [5 empty] | 1.034847 | [17 empty] | 0.272679 |  |  |  | 67.036465 | [19 empty] | 0.01443 | [13 empty] | 20.297472 |  |  |  |  | 2024 | Denisová and Piercey (2024), Mineralium Deposita, 59, 473–503 |  | CAN | Yukon
| ABM deposit | ABM | Seafloor hydrothermal | Volcanic-hosted massive sulfide (VMS) | bimodal-felsic replacement-style VMS | Zn, Cu, Pb, Au, Ag | Bi, Se, Co, Hg, As, Sb, Ba | Zn, Cu, Pb, Au, Ag, Bi, Se, Co, Hg, As, Sb, Ba | van Olden et al., 2020 |  | B291157-2-8 | B291157-2-8 | drill core |  |  |  |  | ore material | drill core | drill core | mineral separate | [5 empty] | mineralisation |  |  |  | pyrite, sphalerite, chalcopyrite, pyrrhotite, magnetite, galena, tennantite, tetrahedrite, freibergite | [6 empty] | white mica, chlorite, quartz, calcite, biotite, carbonate | polished thin sections | EMPA, LA-ICPMS | FEI MLA 650FEG instrument equipped with dual Bruker 5th generation XFlash SDD X-ray detectors; Geo Las 193 nm excimer laser (Coherent) coupled to a Thermo Finnigan ELEMENT XR ICP-MS | Micro Analysis Facility at MUN-CREAIT | EMPA: accelerating voltage of 25 kV, a 2-nA beam current, focused to 1 µm, with elemental counting times between 5 and 30 s; LA-ICP-MS: Geo Las 193 nm excimer laser (Coherent) coupled to a Thermo Finnigan ELEMENT XR ICP-MS | Internal standards were measured periodically to demonstrate their reproducibility | 0.271388 |  |  |  | 744.455696 | [9 empty] | 0.065227 | [11 empty] | 1175.666956 | [5 empty] | 68.542199 | [15 empty] | 2.066425 | [21 empty] | 19.60765 | [9 empty] | 83.759267 | [5 empty] | 21.167315 | [17 empty] | 0.777426 |  |  |  | 63.291057 | [5 empty] | 2.33714 | [27 empty] | 14.908763 |  |  |  |  | 2024 | Denisová and Piercey (2024), Mineralium Deposita, 59, 473–503 |  | CAN | Yukon
| ABM deposit | ABM | Seafloor hydrothermal | Volcanic-hosted massive sulfide (VMS) | bimodal-felsic replacement-style VMS | Zn, Cu, Pb, Au, Ag | Bi, Se, Co, Hg, As, Sb, Ba | Zn, Cu, Pb, Au, Ag, Bi, Se, Co, Hg, As, Sb, Ba | van Olden et al., 2020 |  | B291157-3-4 | B291157-3-4 | drill core |  |  |  |  | ore material | drill core | drill core | mineral separate | [5 empty] | mineralisation |  |  |  | pyrite, sphalerite, chalcopyrite, pyrrhotite, magnetite, galena, tennantite, tetrahedrite, freibergite | [6 empty] | white mica, chlorite, quartz, calcite, biotite, carbonate | polished thin sections | EMPA, LA-ICPMS | FEI MLA 650FEG instrument equipped with dual Bruker 5th generation XFlash SDD X-ray detectors; Geo Las 193 nm excimer laser (Coherent) coupled to a Thermo Finnigan ELEMENT XR ICP-MS | Micro Analysis Facility at MUN-CREAIT | EMPA: accelerating voltage of 25 kV, a 2-nA beam current, focused to 1 µm, with elemental counting times between 5 and 30 s; LA-ICP-MS: Geo Las 193 nm excimer laser (Coherent) coupled to a Thermo Finnigan ELEMENT XR ICP-MS | Internal standards were measured periodically to demonstrate their reproducibility | 46.934145 |  |  |  | 739.518987 |  | 0.431558 | [7 empty] | 1.763333 | [5 empty] | 1.454103 | [5 empty] | 1757.224631 | [5 empty] | 574.040921 | [15 empty] | 0.735263 |  |  |  | 0.21118 | [17 empty] | 348.324132 | [9 empty] | 64.215438 | [5 empty] | 199.325551 | [17 empty] | 51.28692 |  |  |  | 104.744477 | [5 empty] | 1.680214 | [13 empty] | 6.77109 | [13 empty] | 747.234366 |  |  |  |  | 2024 | Denisová and Piercey (2024), Mineralium Deposita, 59, 473–503 |  | CAN | Yukon
| ABM deposit | ABM | Seafloor hydrothermal | Volcanic-hosted massive sulfide (VMS) | bimodal-felsic replacement-style VMS | Zn, Cu, Pb, Au, Ag | Bi, Se, Co, Hg, As, Sb, Ba | Zn, Cu, Pb, Au, Ag, Bi, Se, Co, Hg, As, Sb, Ba | van Olden et al., 2020 |  | B291157-3-6 | B291157-3-6 | drill core |  |  |  |  | ore material | drill core | drill core | mineral separate | [5 empty] | mineralisation |  |  |  | pyrite, sphalerite, chalcopyrite, pyrrhotite, magnetite, galena, tennantite, tetrahedrite, freibergite | [6 empty] | white mica, chlorite, quartz, calcite, biotite, carbonate | polished thin sections | EMPA, LA-ICPMS | FEI MLA 650FEG instrument equipped with dual Bruker 5th generation XFlash SDD X-ray detectors; Geo Las 193 nm excimer laser (Coherent) coupled to a Thermo Finnigan ELEMENT XR ICP-MS | Micro Analysis Facility at MUN-CREAIT | EMPA: accelerating voltage of 25 kV, a 2-nA beam current, focused to 1 µm, with elemental counting times between 5 and 30 s; LA-ICP-MS: Geo Las 193 nm excimer laser (Coherent) coupled to a Thermo Finnigan ELEMENT XR ICP-MS | Internal standards were measured periodically to demonstrate their reproducibility |  |  |  |  | 952.78481 | [9 empty] | 0.21558 | [11 empty] | 1903.660017 | [53 empty] | 75.129525 | [5 empty] | 26.635538 | [17 empty] | 0.626582 |  |  |  | 75.542986 | [33 empty] | 24.788063 |  |  |  |  | 2024 | Denisová and Piercey (2024), Mineralium Deposita, 59, 473–503 |  | CAN | Yukon
| ABM deposit | ABM | Seafloor hydrothermal | Volcanic-hosted massive sulfide (VMS) | bimodal-felsic replacement-style VMS | Zn, Cu, Pb, Au, Ag | Bi, Se, Co, Hg, As, Sb, Ba | Zn, Cu, Pb, Au, Ag, Bi, Se, Co, Hg, As, Sb, Ba | van Olden et al., 2020 |  | B291157-4-1 | B291157-4-1 | drill core |  |  |  |  | ore material | drill core | drill core | mineral separate | [5 empty] | mineralisation |  |  |  | pyrite, sphalerite, chalcopyrite, pyrrhotite, magnetite, galena, tennantite, tetrahedrite, freibergite | [6 empty] | white mica, chlorite, quartz, calcite, biotite, carbonate | polished thin sections | EMPA, LA-ICPMS | FEI MLA 650FEG instrument equipped with dual Bruker 5th generation XFlash SDD X-ray detectors; Geo Las 193 nm excimer laser (Coherent) coupled to a Thermo Finnigan ELEMENT XR ICP-MS | Micro Analysis Facility at MUN-CREAIT | EMPA: accelerating voltage of 25 kV, a 2-nA beam current, focused to 1 µm, with elemental counting times between 5 and 30 s; LA-ICP-MS: Geo Las 193 nm excimer laser (Coherent) coupled to a Thermo Finnigan ELEMENT XR ICP-MS | Internal standards were measured periodically to demonstrate their reproducibility | 3.512079 |  |  |  | 12.341772 | [9 empty] | 0.21558 | [5 empty] | 0.907147 | [5 empty] | 4.665013 | [5 empty] | 23.561381 | [11 empty] | 1.96196 |  |  |  | 1.69639 | [21 empty] | 7.266364 | [9 empty] | 48.351941 | [5 empty] | 58.798098 | [17 empty] | 17.753165 |  |  |  | 76.622172 | [5 empty] | 13.707012 | [13 empty] | 1.742723 | [13 empty] | 334.099981 |  |  |  |  | 2024 | Denisová and Piercey (2024), Mineralium Deposita, 59, 473–503 |  | CAN | Yukon
| ABM deposit | ABM | Seafloor hydrothermal | Volcanic-hosted massive sulfide (VMS) | bimodal-felsic replacement-style VMS | Zn, Cu, Pb, Au, Ag | Bi, Se, Co, Hg, As, Sb, Ba | Zn, Cu, Pb, Au, Ag, Bi, Se, Co, Hg, As, Sb, Ba | van Olden et al., 2020 |  | B291157-4-4 | B291157-4-4 | drill core |  |  |  |  | ore material | drill core | drill core | mineral separate | [5 empty] | mineralisation |  |  |  | pyrite, sphalerite, chalcopyrite, pyrrhotite, magnetite, galena, tennantite, tetrahedrite, freibergite | [6 empty] | white mica, chlorite, quartz, calcite, biotite, carbonate | polished thin sections | EMPA, LA-ICPMS | FEI MLA 650FEG instrument equipped with dual Bruker 5th generation XFlash SDD X-ray detectors; Geo Las 193 nm excimer laser (Coherent) coupled to a Thermo Finnigan ELEMENT XR ICP-MS | Micro Analysis Facility at MUN-CREAIT | EMPA: accelerating voltage of 25 kV, a 2-nA beam current, focused to 1 µm, with elemental counting times between 5 and 30 s; LA-ICP-MS: Geo Las 193 nm excimer laser (Coherent) coupled to a Thermo Finnigan ELEMENT XR ICP-MS | Internal standards were measured periodically to demonstrate their reproducibility | 2.330743 |  |  |  | 849.113924 | [9 empty] | 0.185178 | [11 empty] | 1414.147441 | [5 empty] | 239.897698 | [15 empty] | 1.436886 | [21 empty] | 6.735804 | [9 empty] | 65.611426 | [5 empty] | 5.409425 | [17 empty] | 4.525316 |  |  |  | 58.402981 | [5 empty] | 37.267913 | [13 empty] | 0.069561 | [13 empty] | 13.112526 |  |  |  |  | 2024 | Denisová and Piercey (2024), Mineralium Deposita, 59, 473–503 |  | CAN | Yukon
| ABM deposit | ABM | Seafloor hydrothermal | Volcanic-hosted massive sulfide (VMS) | bimodal-felsic replacement-style VMS | Zn, Cu, Pb, Au, Ag | Bi, Se, Co, Hg, As, Sb, Ba | Zn, Cu, Pb, Au, Ag, Bi, Se, Co, Hg, As, Sb, Ba | van Olden et al., 2020 |  | B291157-4-6* | B291157-4-6* | drill core |  |  |  |  | ore material | drill core | drill core | mineral separate | [5 empty] | mineralisation |  |  |  | pyrite, sphalerite, chalcopyrite, pyrrhotite, magnetite, galena, tennantite, tetrahedrite, freibergite | [6 empty] | white mica, chlorite, quartz, calcite, biotite, carbonate | polished thin sections | EMPA, LA-ICPMS | FEI MLA 650FEG instrument equipped with dual Bruker 5th generation XFlash SDD X-ray detectors; Geo Las 193 nm excimer laser (Coherent) coupled to a Thermo Finnigan ELEMENT XR ICP-MS | Micro Analysis Facility at MUN-CREAIT | EMPA: accelerating voltage of 25 kV, a 2-nA beam current, focused to 1 µm, with elemental counting times between 5 and 30 s; LA-ICP-MS: Geo Las 193 nm excimer laser (Coherent) coupled to a Thermo Finnigan ELEMENT XR ICP-MS | Internal standards were measured periodically to demonstrate their reproducibility | 37.914488 |  |  |  | 2665.822785 |  | 1.009407 | [7 empty] | 19.291637 | [5 empty] | 22.411858 | [5 empty] | 763.555941 | [5 empty] | 3726.982097 | [11 empty] | 0.750549 |  |  |  | 1.335968 |  |  |  | 1.085758 | [17 empty] | 24.913249 | [9 empty] | 43.275621 | [5 empty] | 278.702983 | [17 empty] | 145.042194 |  |  |  | 451.353474 | [5 empty] | 20.528935 | [13 empty] | 7.770104 | [13 empty] | 9933.187607 |  |  |  |  | 2024 | Denisová and Piercey (2024), Mineralium Deposita, 59, 473–503 |  | CAN | Yukon
| ABM deposit | ABM | Seafloor hydrothermal | Volcanic-hosted massive sulfide (VMS) | bimodal-felsic replacement-style VMS | Zn, Cu, Pb, Au, Ag | Bi, Se, Co, Hg, As, Sb, Ba | Zn, Cu, Pb, Au, Ag, Bi, Se, Co, Hg, As, Sb, Ba | van Olden et al., 2020 |  | Q721165-1-3 | Q721165-1-3 | drill core |  |  |  |  | ore material | drill core | drill core | mineral separate | [5 empty] | mineralisation |  |  |  | pyrite, sphalerite, chalcopyrite, pyrrhotite, magnetite, galena, tennantite, tetrahedrite, freibergite | [6 empty] | white mica, chlorite, quartz, calcite, biotite, carbonate | polished thin sections | EMPA, LA-ICPMS | FEI MLA 650FEG instrument equipped with dual Bruker 5th generation XFlash SDD X-ray detectors; Geo Las 193 nm excimer laser (Coherent) coupled to a Thermo Finnigan ELEMENT XR ICP-MS | Micro Analysis Facility at MUN-CREAIT | EMPA: accelerating voltage of 25 kV, a 2-nA beam current, focused to 1 µm, with elemental counting times between 5 and 30 s; LA-ICP-MS: Geo Las 193 nm excimer laser (Coherent) coupled to a Thermo Finnigan ELEMENT XR ICP-MS | Internal standards were measured periodically to demonstrate their reproducibility | 0.094986 |  |  |  | 445.78481 | [21 empty] | 40.165134 | [5 empty] | 1.028133 | [15 empty] | 0.692012 | [31 empty] | 25.889228 | [5 empty] | 2.146131 | [21 empty] | 82.398989 | [33 empty] | 8.981182 |  |  |  |  | 2024 | Denisová and Piercey (2024), Mineralium Deposita, 59, 473–503 |  | CAN | Yukon
| ABM deposit | ABM | Seafloor hydrothermal | Volcanic-hosted massive sulfide (VMS) | bimodal-felsic replacement-style VMS | Zn, Cu, Pb, Au, Ag | Bi, Se, Co, Hg, As, Sb, Ba | Zn, Cu, Pb, Au, Ag, Bi, Se, Co, Hg, As, Sb, Ba | van Olden et al., 2020 |  | Q721165-2-3* | Q721165-2-3* | drill core |  |  |  |  | ore material | drill core | drill core | mineral separate | [5 empty] | mineralisation |  |  |  | pyrite, sphalerite, chalcopyrite, pyrrhotite, magnetite, galena, tennantite, tetrahedrite, freibergite | [6 empty] | white mica, chlorite, quartz, calcite, biotite, carbonate | polished thin sections | EMPA, LA-ICPMS | FEI MLA 650FEG instrument equipped with dual Bruker 5th generation XFlash SDD X-ray detectors; Geo Las 193 nm excimer laser (Coherent) coupled to a Thermo Finnigan ELEMENT XR ICP-MS | Micro Analysis Facility at MUN-CREAIT | EMPA: accelerating voltage of 25 kV, a 2-nA beam current, focused to 1 µm, with elemental counting times between 5 and 30 s; LA-ICP-MS: Geo Las 193 nm excimer laser (Coherent) coupled to a Thermo Finnigan ELEMENT XR ICP-MS | Internal standards were measured periodically to demonstrate their reproducibility | 94.18757 |  |  |  | 455.164557 |  | 0.11045 | [7 empty] | 39.799365 | [5 empty] | 4.135521 | [5 empty] | 18.178907 | [5 empty] | 11.223785 | [15 empty] | 1.018795 | [21 empty] | 1.199527 | [9 empty] | 20.051461 | [5 empty] | 14758.32 | [17 empty] | 51.635021 |  |  |  | 336.451956 | [5 empty] | 0.113699 | [13 empty] | 0.076961 | [13 empty] | 13.831021 |  |  |  |  | 2024 | Denisová and Piercey (2024), Mineralium Deposita, 59, 473–503 |  | CAN | Yukon
| ABM deposit | ABM | Seafloor hydrothermal | Volcanic-hosted massive sulfide (VMS) | bimodal-felsic replacement-style VMS | Zn, Cu, Pb, Au, Ag | Bi, Se, Co, Hg, As, Sb, Ba | Zn, Cu, Pb, Au, Ag, Bi, Se, Co, Hg, As, Sb, Ba | van Olden et al., 2020 |  | Q721165-3-4 | Q721165-3-4 | drill core |  |  |  |  | ore material | drill core | drill core | mineral separate | [5 empty] | mineralisation |  |  |  | pyrite, sphalerite, chalcopyrite, pyrrhotite, magnetite, galena, tennantite, tetrahedrite, freibergite | [6 empty] | white mica, chlorite, quartz, calcite, biotite, carbonate | polished thin sections | EMPA, LA-ICPMS | FEI MLA 650FEG instrument equipped with dual Bruker 5th generation XFlash SDD X-ray detectors; Geo Las 193 nm excimer laser (Coherent) coupled to a Thermo Finnigan ELEMENT XR ICP-MS | Micro Analysis Facility at MUN-CREAIT | EMPA: accelerating voltage of 25 kV, a 2-nA beam current, focused to 1 µm, with elemental counting times between 5 and 30 s; LA-ICP-MS: Geo Las 193 nm excimer laser (Coherent) coupled to a Thermo Finnigan ELEMENT XR ICP-MS | Internal standards were measured periodically to demonstrate their reproducibility | 0.55874 |  |  |  | 463.063291 | [21 empty] | 49.160451 | [21 empty] | 0.802542 | [21 empty] | 0.512106 | [9 empty] | 25.254688 | [5 empty] | 111.716386 | [21 empty] | 97.25366 | [33 empty] | 9.538016 |  |  |  |  | 2024 | Denisová and Piercey (2024), Mineralium Deposita, 59, 473–503 |  | CAN | Yukon
| ABM deposit | ABM | Seafloor hydrothermal | Volcanic-hosted massive sulfide (VMS) | bimodal-felsic replacement-style VMS | Zn, Cu, Pb, Au, Ag | Bi, Se, Co, Hg, As, Sb, Ba | Zn, Cu, Pb, Au, Ag, Bi, Se, Co, Hg, As, Sb, Ba | van Olden et al., 2020 |  | Q721165-3-5 | Q721165-3-5 | drill core |  |  |  |  | ore material | drill core | drill core | mineral separate | [5 empty] | mineralisation |  |  |  | pyrite, sphalerite, chalcopyrite, pyrrhotite, magnetite, galena, tennantite, tetrahedrite, freibergite | [6 empty] | white mica, chlorite, quartz, calcite, biotite, carbonate | polished thin sections | EMPA, LA-ICPMS | FEI MLA 650FEG instrument equipped with dual Bruker 5th generation XFlash SDD X-ray detectors; Geo Las 193 nm excimer laser (Coherent) coupled to a Thermo Finnigan ELEMENT XR ICP-MS | Micro Analysis Facility at MUN-CREAIT | EMPA: accelerating voltage of 25 kV, a 2-nA beam current, focused to 1 µm, with elemental counting times between 5 and 30 s; LA-ICP-MS: Geo Las 193 nm excimer laser (Coherent) coupled to a Thermo Finnigan ELEMENT XR ICP-MS | Internal standards were measured periodically to demonstrate their reproducibility | 45.497386 |  |  |  | 4023.417722 |  | 0.475445 | [7 empty] | 2.874399 | [5 empty] | 4.469031 | [5 empty] | 14.518023 | [5 empty] | 1139.514066 | [11 empty] | 124.433065 |  |  |  | 1.259077 | [21 empty] | 1.614748 | [9 empty] | 10.990231 | [5 empty] | 2281.366191 | [17 empty] | 765.822785 |  |  |  | 126.963002 | [5 empty] | 0.694825 | [13 empty] | 0.044771 | [13 empty] | 969.967687 |  |  |  |  | 2024 | Denisová and Piercey (2024), Mineralium Deposita, 59, 473–503 |  | CAN | Yukon
| ABM deposit | ABM | Seafloor hydrothermal | Volcanic-hosted massive sulfide (VMS) | bimodal-felsic replacement-style VMS | Zn, Cu, Pb, Au, Ag | Bi, Se, Co, Hg, As, Sb, Ba | Zn, Cu, Pb, Au, Ag, Bi, Se, Co, Hg, As, Sb, Ba | van Olden et al., 2020 |  | Q721165-3-7 | Q721165-3-7 | drill core |  |  |  |  | ore material | drill core | drill core | mineral separate | [5 empty] | mineralisation |  |  |  | pyrite, sphalerite, chalcopyrite, pyrrhotite, magnetite, galena, tennantite, tetrahedrite, freibergite | [6 empty] | white mica, chlorite, quartz, calcite, biotite, carbonate | polished thin sections | EMPA, LA-ICPMS | FEI MLA 650FEG instrument equipped with dual Bruker 5th generation XFlash SDD X-ray detectors; Geo Las 193 nm excimer laser (Coherent) coupled to a Thermo Finnigan ELEMENT XR ICP-MS | Micro Analysis Facility at MUN-CREAIT | EMPA: accelerating voltage of 25 kV, a 2-nA beam current, focused to 1 µm, with elemental counting times between 5 and 30 s; LA-ICP-MS: Geo Las 193 nm excimer laser (Coherent) coupled to a Thermo Finnigan ELEMENT XR ICP-MS | Internal standards were measured periodically to demonstrate their reproducibility |  |  |  |  | 515.886076 | [15 empty] | 0.900476 | [5 empty] | 44.558196 | [5 empty] | 0.942455 | [15 empty] | 0.932294 | [31 empty] | 13.19843 | [5 empty] | 4.586252 | [21 empty] | 76.177801 | [33 empty] | 165.253754 |  |  |  |  | 2024 | Denisová and Piercey (2024), Mineralium Deposita, 59, 473–503 |  | CAN | Yukon
| ABM deposit | ABM | Seafloor hydrothermal | Volcanic-hosted massive sulfide (VMS) | bimodal-felsic replacement-style VMS | Zn, Cu, Pb, Au, Ag | Bi, Se, Co, Hg, As, Sb, Ba | Zn, Cu, Pb, Au, Ag, Bi, Se, Co, Hg, As, Sb, Ba | van Olden et al., 2020 |  | Q930238-1-2* | Q930238-1-2* | drill core |  |  |  |  | ore material | drill core | drill core | mineral separate | [5 empty] | mineralisation |  |  |  | pyrite, sphalerite, chalcopyrite, pyrrhotite, magnetite, galena, tennantite, tetrahedrite, freibergite | [6 empty] | white mica, chlorite, quartz, calcite, biotite, carbonate | polished thin sections | EMPA, LA-ICPMS | FEI MLA 650FEG instrument equipped with dual Bruker 5th generation XFlash SDD X-ray detectors; Geo Las 193 nm excimer laser (Coherent) coupled to a Thermo Finnigan ELEMENT XR ICP-MS | Micro Analysis Facility at MUN-CREAIT | EMPA: accelerating voltage of 25 kV, a 2-nA beam current, focused to 1 µm, with elemental counting times between 5 and 30 s; LA-ICP-MS: Geo Las 193 nm excimer laser (Coherent) coupled to a Thermo Finnigan ELEMENT XR ICP-MS | Internal standards were measured periodically to demonstrate their reproducibility | 45.018466 |  |  |  | 937.974684 |  | 0.263324 | [7 empty] | 88.443034 | [5 empty] | 34.484913 | [5 empty] | 3305.255854 | [5 empty] | 549.194373 | [11 empty] | 0.256767 |  |  |  | 1.830948 |  |  |  | 0.324815 | [17 empty] | 0.991916 | [9 empty] | 20.559093 | [5 empty] | 552.702118 | [17 empty] | 135.759494 |  |  |  | 555.463135 | [5 empty] | 3.783641 | [13 empty] | 1.964726 | [13 empty] | 12394.03 |  |  |  |  | 2024 | Denisová and Piercey (2024), Mineralium Deposita, 59, 473–503 |  | CAN | Yukon
| ABM deposit | ABM | Seafloor hydrothermal | Volcanic-hosted massive sulfide (VMS) | bimodal-felsic replacement-style VMS | Zn, Cu, Pb, Au, Ag | Bi, Se, Co, Hg, As, Sb, Ba | Zn, Cu, Pb, Au, Ag, Bi, Se, Co, Hg, As, Sb, Ba | van Olden et al., 2020 |  | Q930238-2-3 | Q930238-2-3 | drill core |  |  |  |  | ore material | drill core | drill core | mineral separate | [5 empty] | mineralisation |  |  |  | pyrite, sphalerite, chalcopyrite, pyrrhotite, magnetite, galena, tennantite, tetrahedrite, freibergite | [6 empty] | white mica, chlorite, quartz, calcite, biotite, carbonate | polished thin sections | EMPA, LA-ICPMS | FEI MLA 650FEG instrument equipped with dual Bruker 5th generation XFlash SDD X-ray detectors; Geo Las 193 nm excimer laser (Coherent) coupled to a Thermo Finnigan ELEMENT XR ICP-MS | Micro Analysis Facility at MUN-CREAIT | EMPA: accelerating voltage of 25 kV, a 2-nA beam current, focused to 1 µm, with elemental counting times between 5 and 30 s; LA-ICP-MS: Geo Las 193 nm excimer laser (Coherent) coupled to a Thermo Finnigan ELEMENT XR ICP-MS | Internal standards were measured periodically to demonstrate their reproducibility | 1.460706 |  |  |  | 522.303797 |  | 0.373773 | [7 empty] | 11.829256 | [11 empty] | 805.394623 | [5 empty] | 19.363171 | [15 empty] | 0.90346 | [21 empty] | 0.934247 | [15 empty] | 54.799827 | [17 empty] | 7.820675 |  |  |  | 245.67341 | [19 empty] | 0.401455 | [13 empty] | 8.208801 |  |  |  |  | 2024 | Denisová and Piercey (2024), Mineralium Deposita, 59, 473–503 |  | CAN | Yukon
| ABM deposit | ABM | Seafloor hydrothermal | Volcanic-hosted massive sulfide (VMS) | bimodal-felsic replacement-style VMS | Zn, Cu, Pb, Au, Ag | Bi, Se, Co, Hg, As, Sb, Ba | Zn, Cu, Pb, Au, Ag, Bi, Se, Co, Hg, As, Sb, Ba | van Olden et al., 2020 |  | Q930238-3-2 | Q930238-3-2 | drill core |  |  |  |  | ore material | drill core | drill core | mineral separate | [5 empty] | mineralisation |  |  |  | pyrite, sphalerite, chalcopyrite, pyrrhotite, magnetite, galena, tennantite, tetrahedrite, freibergite | [6 empty] | white mica, chlorite, quartz, calcite, biotite, carbonate | polished thin sections | EMPA, LA-ICPMS | FEI MLA 650FEG instrument equipped with dual Bruker 5th generation XFlash SDD X-ray detectors; Geo Las 193 nm excimer laser (Coherent) coupled to a Thermo Finnigan ELEMENT XR ICP-MS | Micro Analysis Facility at MUN-CREAIT | EMPA: accelerating voltage of 25 kV, a 2-nA beam current, focused to 1 µm, with elemental counting times between 5 and 30 s; LA-ICP-MS: Geo Las 193 nm excimer laser (Coherent) coupled to a Thermo Finnigan ELEMENT XR ICP-MS | Internal standards were measured periodically to demonstrate their reproducibility | 34.322589 |  |  |  | 222.64557 |  | 0.599792 | [7 empty] | 29.904801 | [11 empty] | 619.212489 | [5 empty] | 161.930946 | [15 empty] | 0.927488 | [21 empty] | 163.781546 | [15 empty] | 134.647644 | [17 empty] | 25.179325 |  |  |  | 28.31275 | [5 empty] | 0.141492 | [13 empty] | 1.110015 | [13 empty] | 30.356396 |  |  |  |  | 2024 | Denisová and Piercey (2024), Mineralium Deposita, 59, 473–503 |  | CAN | Yukon
| ABM deposit | ABM | Seafloor hydrothermal | Volcanic-hosted massive sulfide (VMS) | bimodal-felsic replacement-style VMS | Zn, Cu, Pb, Au, Ag | Bi, Se, Co, Hg, As, Sb, Ba | Zn, Cu, Pb, Au, Ag, Bi, Se, Co, Hg, As, Sb, Ba | van Olden et al., 2020 |  | Unnamed: 1 | Unnamed: 1 | drill core |  |  |  |  | ore material | drill core | drill core | mineral separate | [5 empty] | mineralisation |  |  |  | pyrite, sphalerite, chalcopyrite, pyrrhotite, magnetite, galena, tennantite, tetrahedrite, freibergite | [6 empty] | white mica, chlorite, quartz, calcite, biotite, carbonate | polished thin sections | EMPA, LA-ICPMS | FEI MLA 650FEG instrument equipped with dual Bruker 5th generation XFlash SDD X-ray detectors; Geo Las 193 nm excimer laser (Coherent) coupled to a Thermo Finnigan ELEMENT XR ICP-MS | Micro Analysis Facility at MUN-CREAIT | EMPA: accelerating voltage of 25 kV, a 2-nA beam current, focused to 1 µm, with elemental counting times between 5 and 30 s; LA-ICP-MS: Geo Las 193 nm excimer laser (Coherent) coupled to a Thermo Finnigan ELEMENT XR ICP-MS | Internal standards were measured periodically to demonstrate their reproducibility | [147 empty] | 2024 | Denisová and Piercey (2024), Mineralium Deposita, 59, 473–503 |  | CAN | Yukon
| ABM deposit | ABM | Seafloor hydrothermal | Volcanic-hosted massive sulfide (VMS) | bimodal-felsic replacement-style VMS | Zn, Cu, Pb, Au, Ag | Bi, Se, Co, Hg, As, Sb, Ba | Zn, Cu, Pb, Au, Ag, Bi, Se, Co, Hg, As, Sb, Ba | van Olden et al., 2020 |  | B291152-4-1* | B291152-4-1* | drill core |  |  |  |  | ore material | drill core | drill core | mineral separate | [5 empty] | mineralisation |  |  |  | pyrite, sphalerite, chalcopyrite, pyrrhotite, magnetite, galena, tennantite, tetrahedrite, freibergite | [6 empty] | white mica, chlorite, quartz, calcite, biotite, carbonate | polished thin sections | EMPA, LA-ICPMS | FEI MLA 650FEG instrument equipped with dual Bruker 5th generation XFlash SDD X-ray detectors; Geo Las 193 nm excimer laser (Coherent) coupled to a Thermo Finnigan ELEMENT XR ICP-MS | Micro Analysis Facility at MUN-CREAIT | EMPA: accelerating voltage of 25 kV, a 2-nA beam current, focused to 1 µm, with elemental counting times between 5 and 30 s; LA-ICP-MS: Geo Las 193 nm excimer laser (Coherent) coupled to a Thermo Finnigan ELEMENT XR ICP-MS | Internal standards were measured periodically to demonstrate their reproducibility | 121.053306 |  |  |  | 433545.5 |  | 17.146267 | [7 empty] | 66.902876 | [5 empty] | 1.168915 | [5 empty] | 105.189155 | [5 empty] | 92.742561 | [11 empty] | 0.297089 |  |  |  | 0.872526 |  |  |  | 0.284907 | [17 empty] | 1970.789425 | [9 empty] | 76.164741 | [5 empty] | 81028.94 | [17 empty] | 11018.47 |  |  |  | 495.476478 | [5 empty] | 6.209905 | [13 empty] | 11.381206 | [13 empty] | 30.497076 |  |  |  |  | 2024 | Denisová and Piercey (2024), Mineralium Deposita, 59, 473–503 |  | CAN | Yukon
| ABM deposit | ABM | Seafloor hydrothermal | Volcanic-hosted massive sulfide (VMS) | bimodal-felsic replacement-style VMS | Zn, Cu, Pb, Au, Ag | Bi, Se, Co, Hg, As, Sb, Ba | Zn, Cu, Pb, Au, Ag, Bi, Se, Co, Hg, As, Sb, Ba | van Olden et al., 2020 |  | B291152-4-2* | B291152-4-2* | drill core |  |  |  |  | ore material | drill core | drill core | mineral separate | [5 empty] | mineralisation |  |  |  | pyrite, sphalerite, chalcopyrite, pyrrhotite, magnetite, galena, tennantite, tetrahedrite, freibergite | [6 empty] | white mica, chlorite, quartz, calcite, biotite, carbonate | polished thin sections | EMPA, LA-ICPMS | FEI MLA 650FEG instrument equipped with dual Bruker 5th generation XFlash SDD X-ray detectors; Geo Las 193 nm excimer laser (Coherent) coupled to a Thermo Finnigan ELEMENT XR ICP-MS | Micro Analysis Facility at MUN-CREAIT | EMPA: accelerating voltage of 25 kV, a 2-nA beam current, focused to 1 µm, with elemental counting times between 5 and 30 s; LA-ICP-MS: Geo Las 193 nm excimer laser (Coherent) coupled to a Thermo Finnigan ELEMENT XR ICP-MS | Internal standards were measured periodically to demonstrate their reproducibility | 91.004613 |  |  |  | 15151.81 |  | 0.376577 | [7 empty] | 8.503543 | [5 empty] | 9.591094 | [5 empty] | 61.465952 | [5 empty] | 1612.160414 | [11 empty] | 1.336898 |  |  |  | 0.968291 |  |  |  | 0.173997 | [17 empty] | 14.42041 | [9 empty] | 22.809406 | [5 empty] | 11639.87 | [17 empty] | 216.410749 |  |  |  | 56.740048 | [5 empty] | 7.127277 | [13 empty] | 3.650576 | [13 empty] | 3008.77193 |  |  |  |  | 2024 | Denisová and Piercey (2024), Mineralium Deposita, 59, 473–503 |  | CAN | Yukon
| ABM deposit | ABM | Seafloor hydrothermal | Volcanic-hosted massive sulfide (VMS) | bimodal-felsic replacement-style VMS | Zn, Cu, Pb, Au, Ag | Bi, Se, Co, Hg, As, Sb, Ba | Zn, Cu, Pb, Au, Ag, Bi, Se, Co, Hg, As, Sb, Ba | van Olden et al., 2020 |  | Q930238-2-4 | Q930238-2-4 | drill core |  |  |  |  | ore material | drill core | drill core | mineral separate | [5 empty] | mineralisation |  |  |  | pyrite, sphalerite, chalcopyrite, pyrrhotite, magnetite, galena, tennantite, tetrahedrite, freibergite | [6 empty] | white mica, chlorite, quartz, calcite, biotite, carbonate | polished thin sections | EMPA, LA-ICPMS | FEI MLA 650FEG instrument equipped with dual Bruker 5th generation XFlash SDD X-ray detectors; Geo Las 193 nm excimer laser (Coherent) coupled to a Thermo Finnigan ELEMENT XR ICP-MS | Micro Analysis Facility at MUN-CREAIT | EMPA: accelerating voltage of 25 kV, a 2-nA beam current, focused to 1 µm, with elemental counting times between 5 and 30 s; LA-ICP-MS: Geo Las 193 nm excimer laser (Coherent) coupled to a Thermo Finnigan ELEMENT XR ICP-MS | Internal standards were measured periodically to demonstrate their reproducibility | 144.474154 |  |  |  | 378645.6 |  | 11.630123 | [7 empty] | 189.599754 | [5 empty] | 1.654209 | [5 empty] | 34098.53 | [5 empty] | 64686.7 | [15 empty] | 1.153353 |  |  |  | 0.432571 | [17 empty] | 283.734227 | [9 empty] | 37.945486 | [5 empty] | 1587.548638 | [17 empty] | 373.048523 |  |  |  | 1053.79292 | [5 empty] | 26.529701 | [13 empty] | 6.77109 | [13 empty] | 289.19407 |  |  |  |  | 2024 | Denisová and Piercey (2024), Mineralium Deposita, 59, 473–503 |  | CAN | Yukon
| ABM deposit | ABM | Seafloor hydrothermal | Volcanic-hosted massive sulfide (VMS) | bimodal-felsic replacement-style VMS | Zn, Cu, Pb, Au, Ag | Bi, Se, Co, Hg, As, Sb, Ba | Zn, Cu, Pb, Au, Ag, Bi, Se, Co, Hg, As, Sb, Ba | van Olden et al., 2020 |  | Q930238-2-5 | Q930238-2-5 | drill core |  |  |  |  | ore material | drill core | drill core | mineral separate | [5 empty] | mineralisation |  |  |  | pyrite, sphalerite, chalcopyrite, pyrrhotite, magnetite, galena, tennantite, tetrahedrite, freibergite | [6 empty] | white mica, chlorite, quartz, calcite, biotite, carbonate | polished thin sections | EMPA, LA-ICPMS | FEI MLA 650FEG instrument equipped with dual Bruker 5th generation XFlash SDD X-ray detectors; Geo Las 193 nm excimer laser (Coherent) coupled to a Thermo Finnigan ELEMENT XR ICP-MS | Micro Analysis Facility at MUN-CREAIT | EMPA: accelerating voltage of 25 kV, a 2-nA beam current, focused to 1 µm, with elemental counting times between 5 and 30 s; LA-ICP-MS: Geo Las 193 nm excimer laser (Coherent) coupled to a Thermo Finnigan ELEMENT XR ICP-MS | Internal standards were measured periodically to demonstrate their reproducibility | 2.689933 |  |  |  | 507493.7 |  | 0.031453 | [7 empty] | 11.055379 | [11 empty] | 69870.6 | [17 empty] | 0.362107 |  |  |  | 0.816959 |  |  |  | 0.222349 |  |  |  | 0.320005 | [13 empty] | 4.429022 | [9 empty] | 6.218491 | [5 empty] | 133.471682 | [17 empty] | 114.293249 |  |  |  | 848.112856 | [19 empty] | 0.355205 | [13 empty] | 5.388709 |  |  |  |  | 2024 | Denisová and Piercey (2024), Mineralium Deposita, 59, 473–503 |  | CAN | Yukon
| ABM deposit | ABM | Seafloor hydrothermal | Volcanic-hosted massive sulfide (VMS) | bimodal-felsic replacement-style VMS | Zn, Cu, Pb, Au, Ag | Bi, Se, Co, Hg, As, Sb, Ba | Zn, Cu, Pb, Au, Ag, Bi, Se, Co, Hg, As, Sb, Ba | van Olden et al., 2020 |  | B264518-1-4 | B264518-1-4 | drill core |  |  |  |  | ore material | drill core | drill core | mineral separate | [5 empty] | mineralisation |  |  |  | pyrite, sphalerite, chalcopyrite, pyrrhotite, magnetite, galena, tennantite, tetrahedrite, freibergite | [6 empty] | white mica, chlorite, quartz, calcite, biotite, carbonate | polished thin sections | EMPA, LA-ICPMS | FEI MLA 650FEG instrument equipped with dual Bruker 5th generation XFlash SDD X-ray detectors; Geo Las 193 nm excimer laser (Coherent) coupled to a Thermo Finnigan ELEMENT XR ICP-MS | Micro Analysis Facility at MUN-CREAIT | EMPA: accelerating voltage of 25 kV, a 2-nA beam current, focused to 1 µm, with elemental counting times between 5 and 30 s; LA-ICP-MS: Geo Las 193 nm excimer laser (Coherent) coupled to a Thermo Finnigan ELEMENT XR ICP-MS | Internal standards were measured periodically to demonstrate their reproducibility | 1.668237 | [13 empty] | 0.939707 | [11 empty] | 39.537554 | [43 empty] | 1.153391 | [9 empty] | 58.250763 | [5 empty] | 3.486727 | [17 empty] | 0.121835 |  |  |  | 623.388342 | [19 empty] | 0.0111 | [18 empty] | 2024 | Denisová and Piercey (2024), Mineralium Deposita, 59, 473–503 |  | CAN | Yukon
| ABM deposit | ABM | Seafloor hydrothermal | Volcanic-hosted massive sulfide (VMS) | bimodal-felsic replacement-style VMS | Zn, Cu, Pb, Au, Ag | Bi, Se, Co, Hg, As, Sb, Ba | Zn, Cu, Pb, Au, Ag, Bi, Se, Co, Hg, As, Sb, Ba | van Olden et al., 2020 |  | B264518-2-2 | B264518-2-2 | drill core |  |  |  |  | ore material | drill core | drill core | mineral separate | [5 empty] | mineralisation |  |  |  | pyrite, sphalerite, chalcopyrite, pyrrhotite, magnetite, galena, tennantite, tetrahedrite, freibergite | [6 empty] | white mica, chlorite, quartz, calcite, biotite, carbonate | polished thin sections | EMPA, LA-ICPMS | FEI MLA 650FEG instrument equipped with dual Bruker 5th generation XFlash SDD X-ray detectors; Geo Las 193 nm excimer laser (Coherent) coupled to a Thermo Finnigan ELEMENT XR ICP-MS | Micro Analysis Facility at MUN-CREAIT | EMPA: accelerating voltage of 25 kV, a 2-nA beam current, focused to 1 µm, with elemental counting times between 5 and 30 s; LA-ICP-MS: Geo Las 193 nm excimer laser (Coherent) coupled to a Thermo Finnigan ELEMENT XR ICP-MS | Internal standards were measured periodically to demonstrate their reproducibility | 0.534794 | [13 empty] | 0.119398 | [11 empty] | 38.658942 | [43 empty] | 117.645899 | [9 empty] | 49.494113 | [5 empty] | 1.799222 | [21 empty] | 498.329784 | [5 empty] | 0.176865 | [32 empty] | 2024 | Denisová and Piercey (2024), Mineralium Deposita, 59, 473–503 |  | CAN | Yukon
| ABM deposit | ABM | Seafloor hydrothermal | Volcanic-hosted massive sulfide (VMS) | bimodal-felsic replacement-style VMS | Zn, Cu, Pb, Au, Ag | Bi, Se, Co, Hg, As, Sb, Ba | Zn, Cu, Pb, Au, Ag, Bi, Se, Co, Hg, As, Sb, Ba | van Olden et al., 2020 |  | B264518-3-1* | B264518-3-1* | drill core |  |  |  |  | ore material | drill core | drill core | mineral separate | [5 empty] | mineralisation |  |  |  | pyrite, sphalerite, chalcopyrite, pyrrhotite, magnetite, galena, tennantite, tetrahedrite, freibergite | [6 empty] | white mica, chlorite, quartz, calcite, biotite, carbonate | polished thin sections | EMPA, LA-ICPMS | FEI MLA 650FEG instrument equipped with dual Bruker 5th generation XFlash SDD X-ray detectors; Geo Las 193 nm excimer laser (Coherent) coupled to a Thermo Finnigan ELEMENT XR ICP-MS | Micro Analysis Facility at MUN-CREAIT | EMPA: accelerating voltage of 25 kV, a 2-nA beam current, focused to 1 µm, with elemental counting times between 5 and 30 s; LA-ICP-MS: Geo Las 193 nm excimer laser (Coherent) coupled to a Thermo Finnigan ELEMENT XR ICP-MS | Internal standards were measured periodically to demonstrate their reproducibility | 74.551857 | [13 empty] | 3.078923 | [5 empty] | 5.002647 | [5 empty] | 27.195143 | [5 empty] | 34699.49 | [11 empty] | 13.16752 | [25 empty] | 13817.63 | [9 empty] | 38.453118 | [5 empty] | 123.476005 | [17 empty] | 5.105485 |  |  |  | 452.623104 | [5 empty] | 7.64308 | [13 empty] | 0.399605 | [13 empty] | 4382.816955 |  |  |  |  | 2024 | Denisová and Piercey (2024), Mineralium Deposita, 59, 473–503 |  | CAN | Yukon
| ABM deposit | ABM | Seafloor hydrothermal | Volcanic-hosted massive sulfide (VMS) | bimodal-felsic replacement-style VMS | Zn, Cu, Pb, Au, Ag | Bi, Se, Co, Hg, As, Sb, Ba | Zn, Cu, Pb, Au, Ag, Bi, Se, Co, Hg, As, Sb, Ba | van Olden et al., 2020 |  | B264518-4-2 | B264518-4-2 | drill core |  |  |  |  | ore material | drill core | drill core | mineral separate | [5 empty] | mineralisation |  |  |  | pyrite, sphalerite, chalcopyrite, pyrrhotite, magnetite, galena, tennantite, tetrahedrite, freibergite | [6 empty] | white mica, chlorite, quartz, calcite, biotite, carbonate | polished thin sections | EMPA, LA-ICPMS | FEI MLA 650FEG instrument equipped with dual Bruker 5th generation XFlash SDD X-ray detectors; Geo Las 193 nm excimer laser (Coherent) coupled to a Thermo Finnigan ELEMENT XR ICP-MS | Micro Analysis Facility at MUN-CREAIT | EMPA: accelerating voltage of 25 kV, a 2-nA beam current, focused to 1 µm, with elemental counting times between 5 and 30 s; LA-ICP-MS: Geo Las 193 nm excimer laser (Coherent) coupled to a Thermo Finnigan ELEMENT XR ICP-MS | Internal standards were measured periodically to demonstrate their reproducibility | 5.930624 | [13 empty] | 3.758829 | [11 empty] | 46.65013 | [53 empty] | 54.69734 | [5 empty] | 24.224816 | [17 empty] | 0.864451 |  |  |  | 518.00905 | [19 empty] | 0.063271 | [13 empty] | 5.568333 |  |  |  |  | 2024 | Denisová and Piercey (2024), Mineralium Deposita, 59, 473–503 |  | CAN | Yukon
| ABM deposit | ABM | Seafloor hydrothermal | Volcanic-hosted massive sulfide (VMS) | bimodal-felsic replacement-style VMS | Zn, Cu, Pb, Au, Ag | Bi, Se, Co, Hg, As, Sb, Ba | Zn, Cu, Pb, Au, Ag, Bi, Se, Co, Hg, As, Sb, Ba | van Olden et al., 2020 |  | B264518-5-2 | B264518-5-2 | drill core |  |  |  |  | ore material | drill core | drill core | mineral separate | [5 empty] | mineralisation |  |  |  | pyrite, sphalerite, chalcopyrite, pyrrhotite, magnetite, galena, tennantite, tetrahedrite, freibergite | [6 empty] | white mica, chlorite, quartz, calcite, biotite, carbonate | polished thin sections | EMPA, LA-ICPMS | FEI MLA 650FEG instrument equipped with dual Bruker 5th generation XFlash SDD X-ray detectors; Geo Las 193 nm excimer laser (Coherent) coupled to a Thermo Finnigan ELEMENT XR ICP-MS | Micro Analysis Facility at MUN-CREAIT | EMPA: accelerating voltage of 25 kV, a 2-nA beam current, focused to 1 µm, with elemental counting times between 5 and 30 s; LA-ICP-MS: Geo Las 193 nm excimer laser (Coherent) coupled to a Thermo Finnigan ELEMENT XR ICP-MS | Internal standards were measured periodically to demonstrate their reproducibility | 5.108478 | [13 empty] | 1.630668 | [11 empty] | 48.323677 | [5 empty] | 4.540921 | [11 empty] | 0.31602 |  |  |  | 1.153353 |  |  |  | 0.195344 | [17 empty] | 4.936514 | [9 empty] | 75.890973 | [5 empty] | 11.994812 | [17 empty] | 0.864451 |  |  |  | 723.689114 | [19 empty] | 0.159102 | [13 empty] | 34.308116 |  |  |  |  | 2024 | Denisová and Piercey (2024), Mineralium Deposita, 59, 473–503 |  | CAN | Yukon
| ABM deposit | ABM | Seafloor hydrothermal | Volcanic-hosted massive sulfide (VMS) | bimodal-felsic replacement-style VMS | Zn, Cu, Pb, Au, Ag | Bi, Se, Co, Hg, As, Sb, Ba | Zn, Cu, Pb, Au, Ag, Bi, Se, Co, Hg, As, Sb, Ba | van Olden et al., 2020 |  | B291152-2-5 | B291152-2-5 | drill core |  |  |  |  | ore material | drill core | drill core | mineral separate | [5 empty] | mineralisation |  |  |  | pyrite, sphalerite, chalcopyrite, pyrrhotite, magnetite, galena, tennantite, tetrahedrite, freibergite | [6 empty] | white mica, chlorite, quartz, calcite, biotite, carbonate | polished thin sections | EMPA, LA-ICPMS | FEI MLA 650FEG instrument equipped with dual Bruker 5th generation XFlash SDD X-ray detectors; Geo Las 193 nm excimer laser (Coherent) coupled to a Thermo Finnigan ELEMENT XR ICP-MS | Micro Analysis Facility at MUN-CREAIT | EMPA: accelerating voltage of 25 kV, a 2-nA beam current, focused to 1 µm, with elemental counting times between 5 and 30 s; LA-ICP-MS: Geo Las 193 nm excimer laser (Coherent) coupled to a Thermo Finnigan ELEMENT XR ICP-MS | Internal standards were measured periodically to demonstrate their reproducibility | 2747.309072 |  |  |  | 9.358472 | [9 empty] | 0.260108 | [5 empty] | 10.939842 | [11 empty] | 3380.336352 | [11 empty] | 21.464646 |  |  |  | 1.335391 | [37 empty] | 143.40836 | [17 empty] | 2639.15547 |  |  |  | 33.404704 | [5 empty] | 88.91455 | [13 empty] | 0.828895 | [13 empty] | 2926.900585 |  |  |  |  | 2024 | Denisová and Piercey (2024), Mineralium Deposita, 59, 473–503 |  | CAN | Yukon
| ABM deposit | ABM | Seafloor hydrothermal | Volcanic-hosted massive sulfide (VMS) | bimodal-felsic replacement-style VMS | Zn, Cu, Pb, Au, Ag | Bi, Se, Co, Hg, As, Sb, Ba | Zn, Cu, Pb, Au, Ag, Bi, Se, Co, Hg, As, Sb, Ba | van Olden et al., 2020 |  | B291152-3-3 | B291152-3-3 | drill core |  |  |  |  | ore material | drill core | drill core | mineral separate | [5 empty] | mineralisation |  |  |  | pyrite, sphalerite, chalcopyrite, pyrrhotite, magnetite, galena, tennantite, tetrahedrite, freibergite | [6 empty] | white mica, chlorite, quartz, calcite, biotite, carbonate | polished thin sections | EMPA, LA-ICPMS | FEI MLA 650FEG instrument equipped with dual Bruker 5th generation XFlash SDD X-ray detectors; Geo Las 193 nm excimer laser (Coherent) coupled to a Thermo Finnigan ELEMENT XR ICP-MS | Micro Analysis Facility at MUN-CREAIT | EMPA: accelerating voltage of 25 kV, a 2-nA beam current, focused to 1 µm, with elemental counting times between 5 and 30 s; LA-ICP-MS: Geo Las 193 nm excimer laser (Coherent) coupled to a Thermo Finnigan ELEMENT XR ICP-MS | Internal standards were measured periodically to demonstrate their reproducibility | 14.165812 |  |  |  | 23.300686 | [9 empty] | 0.065027 | [5 empty] | 1.955684 | [11 empty] | 890.155239 | [11 empty] | 20.721925 |  |  |  | 2.021707 |  |  |  | 0.164495 | [33 empty] | 27.974277 | [17 empty] | 14.25144 |  |  |  | 42.994572 | [5 empty] | 719.78445 | [13 empty] | 0.910496 | [13 empty] | 196.081871 |  |  |  |  | 2024 | Denisová and Piercey (2024), Mineralium Deposita, 59, 473–503 |  | CAN | Yukon
| ABM deposit | ABM | Seafloor hydrothermal | Volcanic-hosted massive sulfide (VMS) | bimodal-felsic replacement-style VMS | Zn, Cu, Pb, Au, Ag | Bi, Se, Co, Hg, As, Sb, Ba | Zn, Cu, Pb, Au, Ag, Bi, Se, Co, Hg, As, Sb, Ba | van Olden et al., 2020 |  | B291157-1-4 | B291157-1-4 | drill core |  |  |  |  | ore material | drill core | drill core | mineral separate | [5 empty] | mineralisation |  |  |  | pyrite, sphalerite, chalcopyrite, pyrrhotite, magnetite, galena, tennantite, tetrahedrite, freibergite | [6 empty] | white mica, chlorite, quartz, calcite, biotite, carbonate | polished thin sections | EMPA, LA-ICPMS | FEI MLA 650FEG instrument equipped with dual Bruker 5th generation XFlash SDD X-ray detectors; Geo Las 193 nm excimer laser (Coherent) coupled to a Thermo Finnigan ELEMENT XR ICP-MS | Micro Analysis Facility at MUN-CREAIT | EMPA: accelerating voltage of 25 kV, a 2-nA beam current, focused to 1 µm, with elemental counting times between 5 and 30 s; LA-ICP-MS: Geo Las 193 nm excimer laser (Coherent) coupled to a Thermo Finnigan ELEMENT XR ICP-MS | Internal standards were measured periodically to demonstrate their reproducibility | 7.902178 |  |  |  | 15.353165 | [9 empty] | 0.420104 | [65 empty] | 45.559965 | [5 empty] | 86.433204 | [17 empty] | 8.992616 |  |  |  | 47.039792 | [19 empty] | 0.466206 | [18 empty] | 2024 | Denisová and Piercey (2024), Mineralium Deposita, 59, 473–503 |  | CAN | Yukon
| ABM deposit | ABM | Seafloor hydrothermal | Volcanic-hosted massive sulfide (VMS) | bimodal-felsic replacement-style VMS | Zn, Cu, Pb, Au, Ag | Bi, Se, Co, Hg, As, Sb, Ba | Zn, Cu, Pb, Au, Ag, Bi, Se, Co, Hg, As, Sb, Ba | van Olden et al., 2020 |  | B291157-2-5 | B291157-2-5 | drill core |  |  |  |  | ore material | drill core | drill core | mineral separate | [5 empty] | mineralisation |  |  |  | pyrite, sphalerite, chalcopyrite, pyrrhotite, magnetite, galena, tennantite, tetrahedrite, freibergite | [6 empty] | white mica, chlorite, quartz, calcite, biotite, carbonate | polished thin sections | EMPA, LA-ICPMS | FEI MLA 650FEG instrument equipped with dual Bruker 5th generation XFlash SDD X-ray detectors; Geo Las 193 nm excimer laser (Coherent) coupled to a Thermo Finnigan ELEMENT XR ICP-MS | Micro Analysis Facility at MUN-CREAIT | EMPA: accelerating voltage of 25 kV, a 2-nA beam current, focused to 1 µm, with elemental counting times between 5 and 30 s; LA-ICP-MS: Geo Las 193 nm excimer laser (Coherent) coupled to a Thermo Finnigan ELEMENT XR ICP-MS | Internal standards were measured periodically to demonstrate their reproducibility | 32.72619 |  |  |  | 10.367089 |  | 0.614422 | [7 empty] | 0.641212 | [5 empty] | 0.633669 | [11 empty] | 1944.88491 | [11 empty] | 0.829554 | [25 empty] | 1.637815 | [9 empty] | 70.053205 | [5 empty] | 156.990921 | [17 empty] | 34.229958 |  |  |  | 28.820602 | [5 empty] | 125.068589 | [13 empty] | 1.628022 | [13 empty] | 229.918266 |  |  |  |  | 2024 | Denisová and Piercey (2024), Mineralium Deposita, 59, 473–503 |  | CAN | Yukon
| ABM deposit | ABM | Seafloor hydrothermal | Volcanic-hosted massive sulfide (VMS) | bimodal-felsic replacement-style VMS | Zn, Cu, Pb, Au, Ag | Bi, Se, Co, Hg, As, Sb, Ba | Zn, Cu, Pb, Au, Ag, Bi, Se, Co, Hg, As, Sb, Ba | van Olden et al., 2020 |  | B291157-3-2 | B291157-3-2 | drill core |  |  |  |  | ore material | drill core | drill core | mineral separate | [5 empty] | mineralisation |  |  |  | pyrite, sphalerite, chalcopyrite, pyrrhotite, magnetite, galena, tennantite, tetrahedrite, freibergite | [6 empty] | white mica, chlorite, quartz, calcite, biotite, carbonate | polished thin sections | EMPA, LA-ICPMS | FEI MLA 650FEG instrument equipped with dual Bruker 5th generation XFlash SDD X-ray detectors; Geo Las 193 nm excimer laser (Coherent) coupled to a Thermo Finnigan ELEMENT XR ICP-MS | Micro Analysis Facility at MUN-CREAIT | EMPA: accelerating voltage of 25 kV, a 2-nA beam current, focused to 1 µm, with elemental counting times between 5 and 30 s; LA-ICP-MS: Geo Las 193 nm excimer laser (Coherent) coupled to a Thermo Finnigan ELEMENT XR ICP-MS | Internal standards were measured periodically to demonstrate their reproducibility | 13.409756 |  |  |  | 17.278481 | [9 empty] | 2.183437 | [5 empty] | 13.073584 | [11 empty] | 50.549872 | [11 empty] | 0.92831 | [25 empty] | 4.682768 | [9 empty] | 50.8901 | [5 empty] | 711.456982 | [17 empty] | 18.275316 |  |  |  | 94.587437 | [5 empty] | 58.112678 | [13 empty] | 0.614208 | [13 empty] | 6304.789964 |  |  |  |  | 2024 | Denisová and Piercey (2024), Mineralium Deposita, 59, 473–503 |  | CAN | Yukon
| ABM deposit | ABM | Seafloor hydrothermal | Volcanic-hosted massive sulfide (VMS) | bimodal-felsic replacement-style VMS | Zn, Cu, Pb, Au, Ag | Bi, Se, Co, Hg, As, Sb, Ba | Zn, Cu, Pb, Au, Ag, Bi, Se, Co, Hg, As, Sb, Ba | van Olden et al., 2020 |  | B291157-4-2 | B291157-4-2 | drill core |  |  |  |  | ore material | drill core | drill core | mineral separate | [5 empty] | mineralisation |  |  |  | pyrite, sphalerite, chalcopyrite, pyrrhotite, magnetite, galena, tennantite, tetrahedrite, freibergite | [6 empty] | white mica, chlorite, quartz, calcite, biotite, carbonate | polished thin sections | EMPA, LA-ICPMS | FEI MLA 650FEG instrument equipped with dual Bruker 5th generation XFlash SDD X-ray detectors; Geo Las 193 nm excimer laser (Coherent) coupled to a Thermo Finnigan ELEMENT XR ICP-MS | Micro Analysis Facility at MUN-CREAIT | EMPA: accelerating voltage of 25 kV, a 2-nA beam current, focused to 1 µm, with elemental counting times between 5 and 30 s; LA-ICP-MS: Geo Las 193 nm excimer laser (Coherent) coupled to a Thermo Finnigan ELEMENT XR ICP-MS | Internal standards were measured periodically to demonstrate their reproducibility | 21.790853 |  |  |  | 11.848101 | [9 empty] | 0.237691 | [5 empty] | 1.514134 | [5 empty] | 3.974675 | [5 empty] | 1962.02046 | [11 empty] | 5.267008 |  |  |  | 1.681974 | [31 empty] | 45.686873 | [5 empty] | 19.579767 | [17 empty] | 12.357595 |  |  |  | 84.430397 | [5 empty] | 1465.450137 | [13 empty] | 1.202516 | [13 empty] | 185.012355 |  |  |  |  | 2024 | Denisová and Piercey (2024), Mineralium Deposita, 59, 473–503 |  | CAN | Yukon
| ABM deposit | ABM | Seafloor hydrothermal | Volcanic-hosted massive sulfide (VMS) | bimodal-felsic replacement-style VMS | Zn, Cu, Pb, Au, Ag | Bi, Se, Co, Hg, As, Sb, Ba | Zn, Cu, Pb, Au, Ag, Bi, Se, Co, Hg, As, Sb, Ba | van Olden et al., 2020 |  | Q721165-3-6 | Q721165-3-6 | drill core |  |  |  |  | ore material | drill core | drill core | mineral separate | [5 empty] | mineralisation |  |  |  | pyrite, sphalerite, chalcopyrite, pyrrhotite, magnetite, galena, tennantite, tetrahedrite, freibergite | [6 empty] | white mica, chlorite, quartz, calcite, biotite, carbonate | polished thin sections | EMPA, LA-ICPMS | FEI MLA 650FEG instrument equipped with dual Bruker 5th generation XFlash SDD X-ray detectors; Geo Las 193 nm excimer laser (Coherent) coupled to a Thermo Finnigan ELEMENT XR ICP-MS | Micro Analysis Facility at MUN-CREAIT | EMPA: accelerating voltage of 25 kV, a 2-nA beam current, focused to 1 µm, with elemental counting times between 5 and 30 s; LA-ICP-MS: Geo Las 193 nm excimer laser (Coherent) coupled to a Thermo Finnigan ELEMENT XR ICP-MS | Internal standards were measured periodically to demonstrate their reproducibility | 0.774254 | [69 empty] | 1.614748 | [9 empty] | 120.05495 | [5 empty] | 4.074708 | [17 empty] | 1.137131 |  |  |  | 221.550439 | [19 empty] | 0.02886 | [13 empty] | 7.364569 |  |  |  |  | 2024 | Denisová and Piercey (2024), Mineralium Deposita, 59, 473–503 |  | CAN | Yukon
| ABM deposit | ABM | Seafloor hydrothermal | Volcanic-hosted massive sulfide (VMS) | bimodal-felsic replacement-style VMS | Zn, Cu, Pb, Au, Ag | Bi, Se, Co, Hg, As, Sb, Ba | Zn, Cu, Pb, Au, Ag, Bi, Se, Co, Hg, As, Sb, Ba | van Olden et al., 2020 |  | Q930238-1-1 | Q930238-1-1 | drill core |  |  |  |  | ore material | drill core | drill core | mineral separate | [5 empty] | mineralisation |  |  |  | pyrite, sphalerite, chalcopyrite, pyrrhotite, magnetite, galena, tennantite, tetrahedrite, freibergite | [6 empty] | white mica, chlorite, quartz, calcite, biotite, carbonate | polished thin sections | EMPA, LA-ICPMS | FEI MLA 650FEG instrument equipped with dual Bruker 5th generation XFlash SDD X-ray detectors; Geo Las 193 nm excimer laser (Coherent) coupled to a Thermo Finnigan ELEMENT XR ICP-MS | Micro Analysis Facility at MUN-CREAIT | EMPA: accelerating voltage of 25 kV, a 2-nA beam current, focused to 1 µm, with elemental counting times between 5 and 30 s; LA-ICP-MS: Geo Las 193 nm excimer laser (Coherent) coupled to a Thermo Finnigan ELEMENT XR ICP-MS | Internal standards were measured periodically to demonstrate their reproducibility | 36.557548 |  |  |  | 19.401266 | [9 empty] | 30.402293 | [5 empty] | 213.446268 | [5 empty] | 242.873547 | [5 empty] | 342.710997 | [11 empty] | 0.632041 | [7 empty] | 2.328605 | [17 empty] | 6.828076 | [15 empty] | 640.899265 | [17 empty] | 45.833333 |  |  |  | 628.466862 | [5 empty] | 107.382122 | [13 empty] | 1.964726 | [13 empty] | 57479.57 |  |  |  |  | 2024 | Denisová and Piercey (2024), Mineralium Deposita, 59, 473–503 |  | CAN | Yukon
| ABM deposit | ABM | Seafloor hydrothermal | Volcanic-hosted massive sulfide (VMS) | bimodal-felsic replacement-style VMS | Zn, Cu, Pb, Au, Ag | Bi, Se, Co, Hg, As, Sb, Ba | Zn, Cu, Pb, Au, Ag, Bi, Se, Co, Hg, As, Sb, Ba | van Olden et al., 2020 |  | Q930238-2-2 | Q930238-2-2 | drill core |  |  |  |  | ore material | drill core | drill core | mineral separate | [5 empty] | mineralisation |  |  |  | pyrite, sphalerite, chalcopyrite, pyrrhotite, magnetite, galena, tennantite, tetrahedrite, freibergite | [6 empty] | white mica, chlorite, quartz, calcite, biotite, carbonate | polished thin sections | EMPA, LA-ICPMS | FEI MLA 650FEG instrument equipped with dual Bruker 5th generation XFlash SDD X-ray detectors; Geo Las 193 nm excimer laser (Coherent) coupled to a Thermo Finnigan ELEMENT XR ICP-MS | Micro Analysis Facility at MUN-CREAIT | EMPA: accelerating voltage of 25 kV, a 2-nA beam current, focused to 1 µm, with elemental counting times between 5 and 30 s; LA-ICP-MS: Geo Las 193 nm excimer laser (Coherent) coupled to a Thermo Finnigan ELEMENT XR ICP-MS | Internal standards were measured periodically to demonstrate their reproducibility | 7.263618 |  |  |  | 91.329114 | [9 empty] | 12.990071 | [11 empty] | 166.517953 | [25 empty] | 0.18019 | [17 empty] | 8.996451 | [15 empty] | 1046.606139 | [17 empty] | 1.740506 |  |  |  | 264.71786 | [19 empty] | 0.384805 | [18 empty] | 2024 | Denisová and Piercey (2024), Mineralium Deposita, 59, 473–503 |  | CAN | Yukon
| ABM deposit | ABM | Seafloor hydrothermal | Volcanic-hosted massive sulfide (VMS) | bimodal-felsic replacement-style VMS | Zn, Cu, Pb, Au, Ag | Bi, Se, Co, Hg, As, Sb, Ba | Zn, Cu, Pb, Au, Ag, Bi, Se, Co, Hg, As, Sb, Ba | van Olden et al., 2020 |  | Q930238-3-1 | Q930238-3-1 | drill core |  |  |  |  | ore material | drill core | drill core | mineral separate | [5 empty] | mineralisation |  |  |  | pyrite, sphalerite, chalcopyrite, pyrrhotite, magnetite, galena, tennantite, tetrahedrite, freibergite | [6 empty] | white mica, chlorite, quartz, calcite, biotite, carbonate | polished thin sections | EMPA, LA-ICPMS | FEI MLA 650FEG instrument equipped with dual Bruker 5th generation XFlash SDD X-ray detectors; Geo Las 193 nm excimer laser (Coherent) coupled to a Thermo Finnigan ELEMENT XR ICP-MS | Micro Analysis Facility at MUN-CREAIT | EMPA: accelerating voltage of 25 kV, a 2-nA beam current, focused to 1 µm, with elemental counting times between 5 and 30 s; LA-ICP-MS: Geo Las 193 nm excimer laser (Coherent) coupled to a Thermo Finnigan ELEMENT XR ICP-MS | Internal standards were measured periodically to demonstrate their reproducibility | 2.697915 |  |  |  | 27.151899 | [9 empty] | 18.794145 | [11 empty] | 175.094883 | [59 empty] | 496.843926 | [17 empty] | 1.85654 |  |  |  | 384.063082 | [19 empty] | 0.421806 | [18 empty] | 2024 | Denisová and Piercey (2024), Mineralium Deposita, 59, 473–503 |  | CAN | Yukon
| ABM deposit | ABM | Seafloor hydrothermal | Volcanic-hosted massive sulfide (VMS) | bimodal-felsic replacement-style VMS | Zn, Cu, Pb, Au, Ag | Bi, Se, Co, Hg, As, Sb, Ba | Zn, Cu, Pb, Au, Ag, Bi, Se, Co, Hg, As, Sb, Ba | van Olden et al., 2020 |  | B264518-1-3 | B264518-1-3 | drill core |  |  |  |  | ore material | drill core | drill core | mineral separate | [5 empty] | mineralisation |  |  |  | pyrite, sphalerite, chalcopyrite, pyrrhotite, magnetite, galena, tennantite, tetrahedrite, freibergite | [6 empty] | white mica, chlorite, quartz, calcite, biotite, carbonate | polished thin sections | EMPA, LA-ICPMS | FEI MLA 650FEG instrument equipped with dual Bruker 5th generation XFlash SDD X-ray detectors; Geo Las 193 nm excimer laser (Coherent) coupled to a Thermo Finnigan ELEMENT XR ICP-MS | Micro Analysis Facility at MUN-CREAIT | EMPA: accelerating voltage of 25 kV, a 2-nA beam current, focused to 1 µm, with elemental counting times between 5 and 30 s; LA-ICP-MS: Geo Las 193 nm excimer laser (Coherent) coupled to a Thermo Finnigan ELEMENT XR ICP-MS | Internal standards were measured periodically to demonstrate their reproducibility | 369.483047 | [5 empty] | 0.122885 | [7 empty] | 0.646481 | [5 empty] | 5.943396 | [21 empty] | 317013.6 | [5 empty] | 0.893617 | [7 empty] | 0.559966 | [29 empty] | 3.285276 | [17 empty] | 4.104685 |  |  |  | 606.851625 | [5 empty] | 34.683377 | [27 empty] | 1741.659379 |  |  |  |  | 2024 | Denisová and Piercey (2024), Mineralium Deposita, 59, 473–503 |  | CAN | Yukon
| ABM deposit | ABM | Seafloor hydrothermal | Volcanic-hosted massive sulfide (VMS) | bimodal-felsic replacement-style VMS | Zn, Cu, Pb, Au, Ag | Bi, Se, Co, Hg, As, Sb, Ba | Zn, Cu, Pb, Au, Ag, Bi, Se, Co, Hg, As, Sb, Ba | van Olden et al., 2020 |  | B264518-3-2 | B264518-3-2 | drill core |  |  |  |  | ore material | drill core | drill core | mineral separate | [5 empty] | mineralisation |  |  |  | pyrite, sphalerite, chalcopyrite, pyrrhotite, magnetite, galena, tennantite, tetrahedrite, freibergite | [6 empty] | white mica, chlorite, quartz, calcite, biotite, carbonate | polished thin sections | EMPA, LA-ICPMS | FEI MLA 650FEG instrument equipped with dual Bruker 5th generation XFlash SDD X-ray detectors; Geo Las 193 nm excimer laser (Coherent) coupled to a Thermo Finnigan ELEMENT XR ICP-MS | Micro Analysis Facility at MUN-CREAIT | EMPA: accelerating voltage of 25 kV, a 2-nA beam current, focused to 1 µm, with elemental counting times between 5 and 30 s; LA-ICP-MS: Geo Las 193 nm excimer laser (Coherent) coupled to a Thermo Finnigan ELEMENT XR ICP-MS | Internal standards were measured periodically to demonstrate their reproducibility | 436.411738 | [13 empty] | 0.696693 | [5 empty] | 7.238752 | [21 empty] | 310534.5 | [13 empty] | 0.614233 | [29 empty] | 5.765995 | [17 empty] | 5.323572 |  |  |  | 638.290926 | [5 empty] | 31.998681 | [13 empty] | 0.190705 | [13 empty] | 1588.773502 |  |  |  |  | 2024 | Denisová and Piercey (2024), Mineralium Deposita, 59, 473–503 |  | CAN | Yukon
| ABM deposit | ABM | Seafloor hydrothermal | Volcanic-hosted massive sulfide (VMS) | bimodal-felsic replacement-style VMS | Zn, Cu, Pb, Au, Ag | Bi, Se, Co, Hg, As, Sb, Ba | Zn, Cu, Pb, Au, Ag, Bi, Se, Co, Hg, As, Sb, Ba | van Olden et al., 2020 |  | B264518-5-1 | B264518-5-1 | drill core |  |  |  |  | ore material | drill core | drill core | mineral separate | [5 empty] | mineralisation |  |  |  | pyrite, sphalerite, chalcopyrite, pyrrhotite, magnetite, galena, tennantite, tetrahedrite, freibergite | [6 empty] | white mica, chlorite, quartz, calcite, biotite, carbonate | polished thin sections | EMPA, LA-ICPMS | FEI MLA 650FEG instrument equipped with dual Bruker 5th generation XFlash SDD X-ray detectors; Geo Las 193 nm excimer laser (Coherent) coupled to a Thermo Finnigan ELEMENT XR ICP-MS | Micro Analysis Facility at MUN-CREAIT | EMPA: accelerating voltage of 25 kV, a 2-nA beam current, focused to 1 µm, with elemental counting times between 5 and 30 s; LA-ICP-MS: Geo Las 193 nm excimer laser (Coherent) coupled to a Thermo Finnigan ELEMENT XR ICP-MS | Internal standards were measured periodically to demonstrate their reproducibility | 353.713547 |  |  |  | 0.438181 | [9 empty] | 0.492079 | [5 empty] | 8.214078 | [21 empty] | 333442.8 |  | 0.256389 | [7 empty] | 0.185362 |  |  |  | 0.600517 | [13 empty] | 1.401435 | [15 empty] | 4.626205 | [17 empty] | 3.61713 |  |  |  | 771.359595 | [5 empty] | 28.951187 | [13 empty] | 0.075434 | [13 empty] | 2123.874071 |  |  |  |  | 2024 | Denisová and Piercey (2024), Mineralium Deposita, 59, 473–503 |  | CAN | Yukon
| ABM deposit | ABM | Seafloor hydrothermal | Volcanic-hosted massive sulfide (VMS) | bimodal-felsic replacement-style VMS | Zn, Cu, Pb, Au, Ag | Bi, Se, Co, Hg, As, Sb, Ba | Zn, Cu, Pb, Au, Ag, Bi, Se, Co, Hg, As, Sb, Ba | van Olden et al., 2020 |  | B266543-1-5 | B266543-1-5 | drill core |  |  |  |  | ore material | drill core | drill core | mineral separate | [5 empty] | mineralisation |  |  |  | pyrite, sphalerite, chalcopyrite, pyrrhotite, magnetite, galena, tennantite, tetrahedrite, freibergite | [6 empty] | white mica, chlorite, quartz, calcite, biotite, carbonate | polished thin sections | EMPA, LA-ICPMS | FEI MLA 650FEG instrument equipped with dual Bruker 5th generation XFlash SDD X-ray detectors; Geo Las 193 nm excimer laser (Coherent) coupled to a Thermo Finnigan ELEMENT XR ICP-MS | Micro Analysis Facility at MUN-CREAIT | EMPA: accelerating voltage of 25 kV, a 2-nA beam current, focused to 1 µm, with elemental counting times between 5 and 30 s; LA-ICP-MS: Geo Las 193 nm excimer laser (Coherent) coupled to a Thermo Finnigan ELEMENT XR ICP-MS | Internal standards were measured periodically to demonstrate their reproducibility | 14.846256 |  |  |  | 7.68408 |  | 0.438058 | [7 empty] | 0.179083 | [5 empty] | 3.615347 | [21 empty] | 303799 |  | 28.986711 |  |  |  | 2.266046 |  |  |  | 0.242559 | [33 empty] | 2.657741 | [17 empty] | 1.789047 |  |  |  | 41.388889 | [5 empty] | 171.364985 | [13 empty] | 0.126263 | [13 empty] | 988.071571 |  |  |  |  | 2024 | Denisová and Piercey (2024), Mineralium Deposita, 59, 473–503 |  | CAN | Yukon
| ABM deposit | ABM | Seafloor hydrothermal | Volcanic-hosted massive sulfide (VMS) | bimodal-felsic replacement-style VMS | Zn, Cu, Pb, Au, Ag | Bi, Se, Co, Hg, As, Sb, Ba | Zn, Cu, Pb, Au, Ag, Bi, Se, Co, Hg, As, Sb, Ba | van Olden et al., 2020 |  | B266543-2-1 | B266543-2-1 | drill core |  |  |  |  | ore material | drill core | drill core | mineral separate | [5 empty] | mineralisation |  |  |  | pyrite, sphalerite, chalcopyrite, pyrrhotite, magnetite, galena, tennantite, tetrahedrite, freibergite | [6 empty] | white mica, chlorite, quartz, calcite, biotite, carbonate | polished thin sections | EMPA, LA-ICPMS | FEI MLA 650FEG instrument equipped with dual Bruker 5th generation XFlash SDD X-ray detectors; Geo Las 193 nm excimer laser (Coherent) coupled to a Thermo Finnigan ELEMENT XR ICP-MS | Micro Analysis Facility at MUN-CREAIT | EMPA: accelerating voltage of 25 kV, a 2-nA beam current, focused to 1 µm, with elemental counting times between 5 and 30 s; LA-ICP-MS: Geo Las 193 nm excimer laser (Coherent) coupled to a Thermo Finnigan ELEMENT XR ICP-MS | Internal standards were measured periodically to demonstrate their reproducibility | 18.397944 |  |  |  | 180.027021 |  | 0.292039 | [7 empty] | 0.967049 | [5 empty] | 3.184948 | [5 empty] | 16.68208 | [15 empty] | 411182.1 |  | 35.13289 |  |  |  | 2.388535 |  |  |  | 0.357775 | [33 empty] | 91.038653 | [17 empty] | 4.90667 |  |  |  | 49.259259 | [5 empty] | 229.302671 | [13 empty] | 0.291375 | [13 empty] | 821.073559 |  |  |  |  | 2024 | Denisová and Piercey (2024), Mineralium Deposita, 59, 473–503 |  | CAN | Yukon
| ABM deposit | ABM | Seafloor hydrothermal | Volcanic-hosted massive sulfide (VMS) | bimodal-felsic replacement-style VMS | Zn, Cu, Pb, Au, Ag | Bi, Se, Co, Hg, As, Sb, Ba | Zn, Cu, Pb, Au, Ag, Bi, Se, Co, Hg, As, Sb, Ba | van Olden et al., 2020 |  | B266543-3-4* | B266543-3-4* | drill core |  |  |  |  | ore material | drill core | drill core | mineral separate | [5 empty] | mineralisation |  |  |  | pyrite, sphalerite, chalcopyrite, pyrrhotite, magnetite, galena, tennantite, tetrahedrite, freibergite | [6 empty] | white mica, chlorite, quartz, calcite, biotite, carbonate | polished thin sections | EMPA, LA-ICPMS | FEI MLA 650FEG instrument equipped with dual Bruker 5th generation XFlash SDD X-ray detectors; Geo Las 193 nm excimer laser (Coherent) coupled to a Thermo Finnigan ELEMENT XR ICP-MS | Micro Analysis Facility at MUN-CREAIT | EMPA: accelerating voltage of 25 kV, a 2-nA beam current, focused to 1 µm, with elemental counting times between 5 and 30 s; LA-ICP-MS: Geo Las 193 nm excimer laser (Coherent) coupled to a Thermo Finnigan ELEMENT XR ICP-MS | Internal standards were measured periodically to demonstrate their reproducibility | 10556.68 |  |  |  | 191004.3 |  | 0.186175 | [7 empty] | 141.117479 | [5 empty] | 565.543532 | [21 empty] | 181237.3 |  | 9.053156 | [7 empty] | 124.311631 | [17 empty] | 13.692859 | [15 empty] | 56.899158 | [17 empty] | 28534.17513 |  |  |  | 126.851852 | [5 empty] | 119.95549 | [13 empty] | 7.964258 | [13 empty] | 76772.69715 |  |  |  |  | 2024 | Denisová and Piercey (2024), Mineralium Deposita, 59, 473–503 |  | CAN | Yukon
| ABM deposit | ABM | Seafloor hydrothermal | Volcanic-hosted massive sulfide (VMS) | bimodal-felsic replacement-style VMS | Zn, Cu, Pb, Au, Ag | Bi, Se, Co, Hg, As, Sb, Ba | Zn, Cu, Pb, Au, Ag, Bi, Se, Co, Hg, As, Sb, Ba | van Olden et al., 2020 |  | B266543-4-5* | B266543-4-5* | drill core |  |  |  |  | ore material | drill core | drill core | mineral separate | [5 empty] | mineralisation |  |  |  | pyrite, sphalerite, chalcopyrite, pyrrhotite, magnetite, galena, tennantite, tetrahedrite, freibergite | [6 empty] | white mica, chlorite, quartz, calcite, biotite, carbonate | polished thin sections | EMPA, LA-ICPMS | FEI MLA 650FEG instrument equipped with dual Bruker 5th generation XFlash SDD X-ray detectors; Geo Las 193 nm excimer laser (Coherent) coupled to a Thermo Finnigan ELEMENT XR ICP-MS | Micro Analysis Facility at MUN-CREAIT | EMPA: accelerating voltage of 25 kV, a 2-nA beam current, focused to 1 µm, with elemental counting times between 5 and 30 s; LA-ICP-MS: Geo Las 193 nm excimer laser (Coherent) coupled to a Thermo Finnigan ELEMENT XR ICP-MS | Internal standards were measured periodically to demonstrate their reproducibility | 95.039648 |  |  |  | 12.8068 |  | 1.359806 | [7 empty] | 2.492837 | [5 empty] | 2.238072 | [21 empty] | 307990.1 |  | 41777.41 | [7 empty] | 0.642782 | [33 empty] | 125.545239 | [17 empty] | 5.435081 |  |  |  | 58.148148 | [5 empty] | 167.692878 | [13 empty] | 0.281663 | [13 empty] | 1203.777336 |  |  |  |  | 2024 | Denisová and Piercey (2024), Mineralium Deposita, 59, 473–503 |  | CAN | Yukon
| ABM deposit | ABM | Seafloor hydrothermal | Volcanic-hosted massive sulfide (VMS) | bimodal-felsic replacement-style VMS | Zn, Cu, Pb, Au, Ag | Bi, Se, Co, Hg, As, Sb, Ba | Zn, Cu, Pb, Au, Ag, Bi, Se, Co, Hg, As, Sb, Ba | van Olden et al., 2020 |  | B291152-1-3* | B291152-1-3* | drill core |  |  |  |  | ore material | drill core | drill core | mineral separate | [5 empty] | mineralisation |  |  |  | pyrite, sphalerite, chalcopyrite, pyrrhotite, magnetite, galena, tennantite, tetrahedrite, freibergite | [6 empty] | white mica, chlorite, quartz, calcite, biotite, carbonate | polished thin sections | EMPA, LA-ICPMS | FEI MLA 650FEG instrument equipped with dual Bruker 5th generation XFlash SDD X-ray detectors; Geo Las 193 nm excimer laser (Coherent) coupled to a Thermo Finnigan ELEMENT XR ICP-MS | Micro Analysis Facility at MUN-CREAIT | EMPA: accelerating voltage of 25 kV, a 2-nA beam current, focused to 1 µm, with elemental counting times between 5 and 30 s; LA-ICP-MS: Geo Las 193 nm excimer laser (Coherent) coupled to a Thermo Finnigan ELEMENT XR ICP-MS | Internal standards were measured periodically to demonstrate their reproducibility | 217.43025 |  |  |  | 14.343616 |  | 0.401553 | [13 empty] | 69.724545 | [21 empty] | 305724.7 |  | 17.192691 | [7 empty] | 1.378509 | [33 empty] | 4.537249 | [17 empty] | 6.642877 |  |  |  | 42.962963 | [5 empty] | 835.608309 | [13 empty] | 0.354507 | [13 empty] | 19946.98 |  |  |  |  | 2024 | Denisová and Piercey (2024), Mineralium Deposita, 59, 473–503 |  | CAN | Yukon
| ABM deposit | ABM | Seafloor hydrothermal | Volcanic-hosted massive sulfide (VMS) | bimodal-felsic replacement-style VMS | Zn, Cu, Pb, Au, Ag | Bi, Se, Co, Hg, As, Sb, Ba | Zn, Cu, Pb, Au, Ag, Bi, Se, Co, Hg, As, Sb, Ba | van Olden et al., 2020 |  | B291152-2-3 | B291152-2-3 | drill core |  |  |  |  | ore material | drill core | drill core | mineral separate | [5 empty] | mineralisation |  |  |  | pyrite, sphalerite, chalcopyrite, pyrrhotite, magnetite, galena, tennantite, tetrahedrite, freibergite | [6 empty] | white mica, chlorite, quartz, calcite, biotite, carbonate | polished thin sections | EMPA, LA-ICPMS | FEI MLA 650FEG instrument equipped with dual Bruker 5th generation XFlash SDD X-ray detectors; Geo Las 193 nm excimer laser (Coherent) coupled to a Thermo Finnigan ELEMENT XR ICP-MS | Micro Analysis Facility at MUN-CREAIT | EMPA: accelerating voltage of 25 kV, a 2-nA beam current, focused to 1 µm, with elemental counting times between 5 and 30 s; LA-ICP-MS: Geo Las 193 nm excimer laser (Coherent) coupled to a Thermo Finnigan ELEMENT XR ICP-MS | Internal standards were measured periodically to demonstrate their reproducibility | 247.044053 |  |  |  | 12.148165 |  | 0.527495 | [13 empty] | 7.058534 | [21 empty] | 315239.6 |  | 26.079734 |  |  |  | 1.77609 |  |  |  | 0.52601 | [33 empty] | 2.011661 | [17 empty] | 1.600329 |  |  |  | 49.62963 | [5 empty] | 1297.477745 | [13 empty] | 0.077214 | [13 empty] | 1911.19947 |  |  |  |  | 2024 | Denisová and Piercey (2024), Mineralium Deposita, 59, 473–503 |  | CAN | Yukon
| ABM deposit | ABM | Seafloor hydrothermal | Volcanic-hosted massive sulfide (VMS) | bimodal-felsic replacement-style VMS | Zn, Cu, Pb, Au, Ag | Bi, Se, Co, Hg, As, Sb, Ba | Zn, Cu, Pb, Au, Ag, Bi, Se, Co, Hg, As, Sb, Ba | van Olden et al., 2020 |  | B291152-3-4 | B291152-3-4 | drill core |  |  |  |  | ore material | drill core | drill core | mineral separate | [5 empty] | mineralisation |  |  |  | pyrite, sphalerite, chalcopyrite, pyrrhotite, magnetite, galena, tennantite, tetrahedrite, freibergite | [6 empty] | white mica, chlorite, quartz, calcite, biotite, carbonate | polished thin sections | EMPA, LA-ICPMS | FEI MLA 650FEG instrument equipped with dual Bruker 5th generation XFlash SDD X-ray detectors; Geo Las 193 nm excimer laser (Coherent) coupled to a Thermo Finnigan ELEMENT XR ICP-MS | Micro Analysis Facility at MUN-CREAIT | EMPA: accelerating voltage of 25 kV, a 2-nA beam current, focused to 1 µm, with elemental counting times between 5 and 30 s; LA-ICP-MS: Geo Las 193 nm excimer laser (Coherent) coupled to a Thermo Finnigan ELEMENT XR ICP-MS | Internal standards were measured periodically to demonstrate their reproducibility | 253.63583 |  |  |  | 424.453952 |  | 0.313942 | [7 empty] | 0.959885 | [5 empty] | 11.362518 | [5 empty] | 37.177207 | [15 empty] | 587888.5 |  | 21.843854 |  |  |  | 2.541646 |  |  |  | 0.38695 | [17 empty] | 8.76343 | [9 empty] | 43.140966 | [5 empty] | 152.709998 | [17 empty] | 98.888279 |  |  |  | 38.055556 | [5 empty] | 861.721068 | [13 empty] | 4.56488 | [13 empty] | 3339.960239 |  |  |  |  | 2024 | Denisová and Piercey (2024), Mineralium Deposita, 59, 473–503 |  | CAN | Yukon
| ABM deposit | ABM | Seafloor hydrothermal | Volcanic-hosted massive sulfide (VMS) | bimodal-felsic replacement-style VMS | Zn, Cu, Pb, Au, Ag | Bi, Se, Co, Hg, As, Sb, Ba | Zn, Cu, Pb, Au, Ag, Bi, Se, Co, Hg, As, Sb, Ba | van Olden et al., 2020 |  | B291152-4-4* | B291152-4-4* | drill core |  |  |  |  | ore material | drill core | drill core | mineral separate | [5 empty] | mineralisation |  |  |  | pyrite, sphalerite, chalcopyrite, pyrrhotite, magnetite, galena, tennantite, tetrahedrite, freibergite | [6 empty] | white mica, chlorite, quartz, calcite, biotite, carbonate | polished thin sections | EMPA, LA-ICPMS | FEI MLA 650FEG instrument equipped with dual Bruker 5th generation XFlash SDD X-ray detectors; Geo Las 193 nm excimer laser (Coherent) coupled to a Thermo Finnigan ELEMENT XR ICP-MS | Micro Analysis Facility at MUN-CREAIT | EMPA: accelerating voltage of 25 kV, a 2-nA beam current, focused to 1 µm, with elemental counting times between 5 and 30 s; LA-ICP-MS: Geo Las 193 nm excimer laser (Coherent) coupled to a Thermo Finnigan ELEMENT XR ICP-MS | Internal standards were measured periodically to demonstrate their reproducibility | 7477.239354 |  |  |  | 848.907904 |  | 0.419806 | [7 empty] | 888.252149 | [5 empty] | 86.940482 | [5 empty] | 20.256812 | [15 empty] | 560702.9 |  | 24.418605 | [7 empty] | 4.353188 | [17 empty] | 134.463872 | [9 empty] | 13.434903 | [23 empty] | 6114.466099 |  |  |  | 4722.222222 | [5 empty] | 980.860534 | [13 empty] | 354.506605 | [13 empty] | 15424.12 |  |  |  |  | 2024 | Denisová and Piercey (2024), Mineralium Deposita, 59, 473–503 |  | CAN | Yukon
| ABM deposit | ABM | Seafloor hydrothermal | Volcanic-hosted massive sulfide (VMS) | bimodal-felsic replacement-style VMS | Zn, Cu, Pb, Au, Ag | Bi, Se, Co, Hg, As, Sb, Ba | Zn, Cu, Pb, Au, Ag, Bi, Se, Co, Hg, As, Sb, Ba | van Olden et al., 2020 |  | B291157-1-5 | B291157-1-5 | drill core |  |  |  |  | ore material | drill core | drill core | mineral separate | [5 empty] | mineralisation |  |  |  | pyrite, sphalerite, chalcopyrite, pyrrhotite, magnetite, galena, tennantite, tetrahedrite, freibergite | [6 empty] | white mica, chlorite, quartz, calcite, biotite, carbonate | polished thin sections | EMPA, LA-ICPMS | FEI MLA 650FEG instrument equipped with dual Bruker 5th generation XFlash SDD X-ray detectors; Geo Las 193 nm excimer laser (Coherent) coupled to a Thermo Finnigan ELEMENT XR ICP-MS | Micro Analysis Facility at MUN-CREAIT | EMPA: accelerating voltage of 25 kV, a 2-nA beam current, focused to 1 µm, with elemental counting times between 5 and 30 s; LA-ICP-MS: Geo Las 193 nm excimer laser (Coherent) coupled to a Thermo Finnigan ELEMENT XR ICP-MS | Internal standards were measured periodically to demonstrate their reproducibility | 296.136536 |  |  |  | 23.843872 |  | 1.245461 | [7 empty] | 0.340187 | [5 empty] | 9.600871 | [21 empty] | 314583.9 |  | 9.727692 |  |  |  | 5.217391 |  |  |  | 0.415835 |  |  |  | 3.852372 | [13 empty] | 9.25476 | [15 empty] | 83.137599 | [17 empty] | 36.632504 |  |  |  | 36.703556 | [5 empty] | 534.036939 | [13 empty] | 1.470547 | [13 empty] | 2334.608658 |  |  |  |  | 2024 | Denisová and Piercey (2024), Mineralium Deposita, 59, 473–503 |  | CAN | Yukon
| ABM deposit | ABM | Seafloor hydrothermal | Volcanic-hosted massive sulfide (VMS) | bimodal-felsic replacement-style VMS | Zn, Cu, Pb, Au, Ag | Bi, Se, Co, Hg, As, Sb, Ba | Zn, Cu, Pb, Au, Ag, Bi, Se, Co, Hg, As, Sb, Ba | van Olden et al., 2020 |  | B291157-2-4 | B291157-2-4 | drill core |  |  |  |  | ore material | drill core | drill core | mineral separate | [5 empty] | mineralisation |  |  |  | pyrite, sphalerite, chalcopyrite, pyrrhotite, magnetite, galena, tennantite, tetrahedrite, freibergite | [6 empty] | white mica, chlorite, quartz, calcite, biotite, carbonate | polished thin sections | EMPA, LA-ICPMS | FEI MLA 650FEG instrument equipped with dual Bruker 5th generation XFlash SDD X-ray detectors; Geo Las 193 nm excimer laser (Coherent) coupled to a Thermo Finnigan ELEMENT XR ICP-MS | Micro Analysis Facility at MUN-CREAIT | EMPA: accelerating voltage of 25 kV, a 2-nA beam current, focused to 1 µm, with elemental counting times between 5 and 30 s; LA-ICP-MS: Geo Las 193 nm excimer laser (Coherent) coupled to a Thermo Finnigan ELEMENT XR ICP-MS | Internal standards were measured periodically to demonstrate their reproducibility | 577.603771 |  |  |  | 78.531128 |  | 0.481578 | [7 empty] | 0.335794 | [5 empty] | 5.791001 | [5 empty] | 41.495748 | [15 empty] | 336335.2 |  | 24.432342 |  |  |  | 0.982424 |  |  |  | 0.226399 |  |  |  | 2.731248 | [13 empty] | 15.865303 | [9 empty] | 9.005895 | [5 empty] | 23.131025 | [17 empty] | 105.417277 |  |  |  | 47.158952 | [5 empty] | 439.709763 | [13 empty] | 2.924142 | [13 empty] | 2047.431132 |  |  |  |  | 2024 | Denisová and Piercey (2024), Mineralium Deposita, 59, 473–503 |  | CAN | Yukon
| ABM deposit | ABM | Seafloor hydrothermal | Volcanic-hosted massive sulfide (VMS) | bimodal-felsic replacement-style VMS | Zn, Cu, Pb, Au, Ag | Bi, Se, Co, Hg, As, Sb, Ba | Zn, Cu, Pb, Au, Ag, Bi, Se, Co, Hg, As, Sb, Ba | van Olden et al., 2020 |  | B291157-4-3 | B291157-4-3 | drill core |  |  |  |  | ore material | drill core | drill core | mineral separate | [5 empty] | mineralisation |  |  |  | pyrite, sphalerite, chalcopyrite, pyrrhotite, magnetite, galena, tennantite, tetrahedrite, freibergite | [6 empty] | white mica, chlorite, quartz, calcite, biotite, carbonate | polished thin sections | EMPA, LA-ICPMS | FEI MLA 650FEG instrument equipped with dual Bruker 5th generation XFlash SDD X-ray detectors; Geo Las 193 nm excimer laser (Coherent) coupled to a Thermo Finnigan ELEMENT XR ICP-MS | Micro Analysis Facility at MUN-CREAIT | EMPA: accelerating voltage of 25 kV, a 2-nA beam current, focused to 1 µm, with elemental counting times between 5 and 30 s; LA-ICP-MS: Geo Las 193 nm excimer laser (Coherent) coupled to a Thermo Finnigan ELEMENT XR ICP-MS | Internal standards were measured periodically to demonstrate their reproducibility | 433.661244 |  |  |  | 18.551556 |  | 0.194292 | [13 empty] | 5.935776 | [21 empty] | 312617.1 |  | 3.408463 | [7 empty] | 0.443557 |  |  |  | 2.62987 | [29 empty] | 6.349299 | [17 empty] | 1.825037 |  |  |  | 90.369712 | [5 empty] | 568.865435 | [27 empty] | 2115.609969 |  |  |  |  | 2024 | Denisová and Piercey (2024), Mineralium Deposita, 59, 473–503 |  | CAN | Yukon
| ABM deposit | ABM | Seafloor hydrothermal | Volcanic-hosted massive sulfide (VMS) | bimodal-felsic replacement-style VMS | Zn, Cu, Pb, Au, Ag | Bi, Se, Co, Hg, As, Sb, Ba | Zn, Cu, Pb, Au, Ag, Bi, Se, Co, Hg, As, Sb, Ba | van Olden et al., 2020 |  | Q721165-1-4 | Q721165-1-4 | drill core |  |  |  |  | ore material | drill core | drill core | mineral separate | [5 empty] | mineralisation |  |  |  | pyrite, sphalerite, chalcopyrite, pyrrhotite, magnetite, galena, tennantite, tetrahedrite, freibergite | [6 empty] | white mica, chlorite, quartz, calcite, biotite, carbonate | polished thin sections | EMPA, LA-ICPMS | FEI MLA 650FEG instrument equipped with dual Bruker 5th generation XFlash SDD X-ray detectors; Geo Las 193 nm excimer laser (Coherent) coupled to a Thermo Finnigan ELEMENT XR ICP-MS | Micro Analysis Facility at MUN-CREAIT | EMPA: accelerating voltage of 25 kV, a 2-nA beam current, focused to 1 µm, with elemental counting times between 5 and 30 s; LA-ICP-MS: Geo Las 193 nm excimer laser (Coherent) coupled to a Thermo Finnigan ELEMENT XR ICP-MS | Internal standards were measured periodically to demonstrate their reproducibility | 1391.750038 |  |  |  | 182.101167 |  | 1.569281 | [7 empty] | 1.663277 | [5 empty] | 7.695936 | [21 empty] | 472049.4 |  | 0.286552 |  |  |  | 1.387604 |  |  |  | 0.67258 |  |  |  | 1.335807 | [13 empty] | 2.617775 | [9 empty] | 65.757328 | [5 empty] | 1743.207713 | [17 empty] | 27.013177 |  |  |  | 162.314531 | [5 empty] | 26.992084 | [13 empty] | 1.195084 | [13 empty] | 2320.14648 |  |  |  |  | 2024 | Denisová and Piercey (2024), Mineralium Deposita, 59, 473–503 |  | CAN | Yukon
| ABM deposit | ABM | Seafloor hydrothermal | Volcanic-hosted massive sulfide (VMS) | bimodal-felsic replacement-style VMS | Zn, Cu, Pb, Au, Ag | Bi, Se, Co, Hg, As, Sb, Ba | Zn, Cu, Pb, Au, Ag, Bi, Se, Co, Hg, As, Sb, Ba | van Olden et al., 2020 |  | Q721165-2-2 | Q721165-2-2 | drill core |  |  |  |  | ore material | drill core | drill core | mineral separate | [5 empty] | mineralisation |  |  |  | pyrite, sphalerite, chalcopyrite, pyrrhotite, magnetite, galena, tennantite, tetrahedrite, freibergite | [6 empty] | white mica, chlorite, quartz, calcite, biotite, carbonate | polished thin sections | EMPA, LA-ICPMS | FEI MLA 650FEG instrument equipped with dual Bruker 5th generation XFlash SDD X-ray detectors; Geo Las 193 nm excimer laser (Coherent) coupled to a Thermo Finnigan ELEMENT XR ICP-MS | Micro Analysis Facility at MUN-CREAIT | EMPA: accelerating voltage of 25 kV, a 2-nA beam current, focused to 1 µm, with elemental counting times between 5 and 30 s; LA-ICP-MS: Geo Las 193 nm excimer laser (Coherent) coupled to a Thermo Finnigan ELEMENT XR ICP-MS | Internal standards were measured periodically to demonstrate their reproducibility | 1196.464954 | [5 empty] | 2.54074 | [7 empty] | 0.071552 | [5 empty] | 8.915094 | [21 empty] | 322682.8 | [5 empty] | 0.876966 |  |  |  | 1.547856 |  |  |  | 0.912404 | [29 empty] | 6.483392 | [17 empty] | 2.075403 |  |  |  | 146.74111 | [5 empty] | 20.897098 | [13 empty] | 0.007204 | [13 empty] | 2402.787495 |  |  |  |  | 2024 | Denisová and Piercey (2024), Mineralium Deposita, 59, 473–503 |  | CAN | Yukon
| ABM deposit | ABM | Seafloor hydrothermal | Volcanic-hosted massive sulfide (VMS) | bimodal-felsic replacement-style VMS | Zn, Cu, Pb, Au, Ag | Bi, Se, Co, Hg, As, Sb, Ba | Zn, Cu, Pb, Au, Ag, Bi, Se, Co, Hg, As, Sb, Ba | van Olden et al., 2020 |  | Q721165-3-2 | Q721165-3-2 | drill core |  |  |  |  | ore material | drill core | drill core | mineral separate | [5 empty] | mineralisation |  |  |  | pyrite, sphalerite, chalcopyrite, pyrrhotite, magnetite, galena, tennantite, tetrahedrite, freibergite | [6 empty] | white mica, chlorite, quartz, calcite, biotite, carbonate | polished thin sections | EMPA, LA-ICPMS | FEI MLA 650FEG instrument equipped with dual Bruker 5th generation XFlash SDD X-ray detectors; Geo Las 193 nm excimer laser (Coherent) coupled to a Thermo Finnigan ELEMENT XR ICP-MS | Micro Analysis Facility at MUN-CREAIT | EMPA: accelerating voltage of 25 kV, a 2-nA beam current, focused to 1 µm, with elemental counting times between 5 and 30 s; LA-ICP-MS: Geo Las 193 nm excimer laser (Coherent) coupled to a Thermo Finnigan ELEMENT XR ICP-MS | Internal standards were measured periodically to demonstrate their reproducibility | 970.924434 | [5 empty] | 1.012975 | [7 empty] | 0.098541 | [5 empty] | 7.078737 | [21 empty] | 324534 |  | 0.369501 |  |  |  | 0.743756 |  |  |  | 0.60348 |  |  |  | 1.037636 | [29 empty] | 10.526293 | [17 empty] | 4.77672 |  |  |  | 135.335224 | [5 empty] | 30.547493 | [13 empty] | 0.190281 | [13 empty] | 2080.487538 |  |  |  |  | 2024 | Denisová and Piercey (2024), Mineralium Deposita, 59, 473–503 |  | CAN | Yukon
| ABM deposit | ABM | Seafloor hydrothermal | Volcanic-hosted massive sulfide (VMS) | bimodal-felsic replacement-style VMS | Zn, Cu, Pb, Au, Ag | Bi, Se, Co, Hg, As, Sb, Ba | Zn, Cu, Pb, Au, Ag, Bi, Se, Co, Hg, As, Sb, Ba | van Olden et al., 2020 |  | Q930238-1-4* | Q930238-1-4* | drill core |  |  |  |  | ore material | drill core | drill core | mineral separate | [5 empty] | mineralisation |  |  |  | pyrite, sphalerite, chalcopyrite, pyrrhotite, magnetite, galena, tennantite, tetrahedrite, freibergite | [6 empty] | white mica, chlorite, quartz, calcite, biotite, carbonate | polished thin sections | EMPA, LA-ICPMS | FEI MLA 650FEG instrument equipped with dual Bruker 5th generation XFlash SDD X-ray detectors; Geo Las 193 nm excimer laser (Coherent) coupled to a Thermo Finnigan ELEMENT XR ICP-MS | Micro Analysis Facility at MUN-CREAIT | EMPA: accelerating voltage of 25 kV, a 2-nA beam current, focused to 1 µm, with elemental counting times between 5 and 30 s; LA-ICP-MS: Geo Las 193 nm excimer laser (Coherent) coupled to a Thermo Finnigan ELEMENT XR ICP-MS | Internal standards were measured periodically to demonstrate their reproducibility | 539.096853 |  |  |  | 31.696984 | [9 empty] | 3.163364 | [5 empty] | 14.782293 | [5 empty] | 6.915958 | [15 empty] | 312617.1 | [5 empty] | 1.049029 |  |  |  | 0.21128 |  |  |  | 2.301882 | [29 empty] | 7.17397 | [17 empty] | 7.115666 |  |  |  | 660.225322 | [5 empty] | 28.66095 | [13 empty] | 0.22037 | [13 empty] | 4132.050721 |  |  |  |  | 2024 | Denisová and Piercey (2024), Mineralium Deposita, 59, 473–503 |  | CAN | Yukon
| ABM deposit | ABM | Seafloor hydrothermal | Volcanic-hosted massive sulfide (VMS) | bimodal-felsic replacement-style VMS | Zn, Cu, Pb, Au, Ag | Bi, Se, Co, Hg, As, Sb, Ba | Zn, Cu, Pb, Au, Ag, Bi, Se, Co, Hg, As, Sb, Ba | van Olden et al., 2020 |  | Q930238-2-1 | Q930238-2-1 | drill core |  |  |  |  | ore material | drill core | drill core | mineral separate | [5 empty] | mineralisation |  |  |  | pyrite, sphalerite, chalcopyrite, pyrrhotite, magnetite, galena, tennantite, tetrahedrite, freibergite | [6 empty] | white mica, chlorite, quartz, calcite, biotite, carbonate | polished thin sections | EMPA, LA-ICPMS | FEI MLA 650FEG instrument equipped with dual Bruker 5th generation XFlash SDD X-ray detectors; Geo Las 193 nm excimer laser (Coherent) coupled to a Thermo Finnigan ELEMENT XR ICP-MS | Micro Analysis Facility at MUN-CREAIT | EMPA: accelerating voltage of 25 kV, a 2-nA beam current, focused to 1 µm, with elemental counting times between 5 and 30 s; LA-ICP-MS: Geo Las 193 nm excimer laser (Coherent) coupled to a Thermo Finnigan ELEMENT XR ICP-MS | Internal standards were measured periodically to demonstrate their reproducibility | 536.346359 |  |  |  | 282.256809 |  | 0.088013 | [7 empty] | 5.146743 | [5 empty] | 7.391147 | [5 empty] | 5.031956 | [15 empty] | 311691.5 |  | 0.226225 | [7 empty] | 0.206687 |  |  |  | 1.830771 | [29 empty] | 101.24014 | [17 empty] | 19.172767 |  |  |  | 340.714286 | [5 empty] | 25.395778 | [13 empty] | 1.292555 | [13 empty] | 1671.414517 |  |  |  |  | 2024 | Denisová and Piercey (2024), Mineralium Deposita, 59, 473–503 |  | CAN | Yukon
| ABM deposit | ABM | Seafloor hydrothermal | Volcanic-hosted massive sulfide (VMS) | bimodal-felsic replacement-style VMS | Zn, Cu, Pb, Au, Ag | Bi, Se, Co, Hg, As, Sb, Ba | Zn, Cu, Pb, Au, Ag, Bi, Se, Co, Hg, As, Sb, Ba | van Olden et al., 2020 |  | Q930238-3-3* | Q930238-3-3* | drill core |  |  |  |  | ore material | drill core | drill core | mineral separate | [5 empty] | mineralisation |  |  |  | pyrite, sphalerite, chalcopyrite, pyrrhotite, magnetite, galena, tennantite, tetrahedrite, freibergite | [6 empty] | white mica, chlorite, quartz, calcite, biotite, carbonate | polished thin sections | EMPA, LA-ICPMS | FEI MLA 650FEG instrument equipped with dual Bruker 5th generation XFlash SDD X-ray detectors; Geo Las 193 nm excimer laser (Coherent) coupled to a Thermo Finnigan ELEMENT XR ICP-MS | Micro Analysis Facility at MUN-CREAIT | EMPA: accelerating voltage of 25 kV, a 2-nA beam current, focused to 1 µm, with elemental counting times between 5 and 30 s; LA-ICP-MS: Geo Las 193 nm excimer laser (Coherent) coupled to a Thermo Finnigan ELEMENT XR ICP-MS | Internal standards were measured periodically to demonstrate their reproducibility | 581.271096 |  |  |  | 665.807393 |  | 0.282304 | [7 empty] | 89.126518 | [5 empty] | 373.367199 | [5 empty] | 1478.584141 | [15 empty] | 472049.4 | [9 empty] | 1.253901 |  |  |  | 2.433077 | [13 empty] | 87.259167 | [15 empty] | 1092.857143 | [17 empty] | 85.651537 |  |  |  | 611.238504 | [5 empty] | 37.875989 | [13 empty] | 4.153129 | [13 empty] | 132225.6 |  |  |  |  | 2024 | Denisová and Piercey (2024), Mineralium Deposita, 59, 473–503 |  | CAN | Yukon
| ABM deposit | ABM | Seafloor hydrothermal | Volcanic-hosted massive sulfide (VMS) | bimodal-felsic replacement-style VMS | Zn, Cu, Pb, Au, Ag | Bi, Se, Co, Hg, As, Sb, Ba | Zn, Cu, Pb, Au, Ag, Bi, Se, Co, Hg, As, Sb, Ba | van Olden et al., 2020 |  | B264518-2-1 | B264518-2-1 | drill core |  |  |  |  | ore material | drill core | drill core | mineral separate | [5 empty] | mineralisation |  |  |  | pyrite, sphalerite, chalcopyrite, pyrrhotite, magnetite, galena, tennantite, tetrahedrite, freibergite | [6 empty] | white mica, chlorite, quartz, calcite, biotite, carbonate | polished thin sections | EMPA, LA-ICPMS | FEI MLA 650FEG instrument equipped with dual Bruker 5th generation XFlash SDD X-ray detectors; Geo Las 193 nm excimer laser (Coherent) coupled to a Thermo Finnigan ELEMENT XR ICP-MS | Micro Analysis Facility at MUN-CREAIT | EMPA: accelerating voltage of 25 kV, a 2-nA beam current, focused to 1 µm, with elemental counting times between 5 and 30 s; LA-ICP-MS: Geo Las 193 nm excimer laser (Coherent) coupled to a Thermo Finnigan ELEMENT XR ICP-MS | Internal standards were measured periodically to demonstrate their reproducibility | 4936.540212 | [13 empty] | 7412.258493 | [5 empty] | 8.661088 | [83 empty] | 89.952913 |  |  |  | 59028.73 | [5 empty] | 4.858525 | [13 empty] | 103.088032 | [18 empty] | 2024 | Denisová and Piercey (2024), Mineralium Deposita, 59, 473–503 |  | CAN | Yukon
| ABM deposit | ABM | Seafloor hydrothermal | Volcanic-hosted massive sulfide (VMS) | bimodal-felsic replacement-style VMS | Zn, Cu, Pb, Au, Ag | Bi, Se, Co, Hg, As, Sb, Ba | Zn, Cu, Pb, Au, Ag, Bi, Se, Co, Hg, As, Sb, Ba | van Olden et al., 2020 |  | B264518-2-1.1 | B264518-2-1.1 | drill core |  |  |  |  | ore material | drill core | drill core | mineral separate | [5 empty] | mineralisation |  |  |  | pyrite, sphalerite, chalcopyrite, pyrrhotite, magnetite, galena, tennantite, tetrahedrite, freibergite | [6 empty] | white mica, chlorite, quartz, calcite, biotite, carbonate | polished thin sections | EMPA, LA-ICPMS | FEI MLA 650FEG instrument equipped with dual Bruker 5th generation XFlash SDD X-ray detectors; Geo Las 193 nm excimer laser (Coherent) coupled to a Thermo Finnigan ELEMENT XR ICP-MS | Micro Analysis Facility at MUN-CREAIT | EMPA: accelerating voltage of 25 kV, a 2-nA beam current, focused to 1 µm, with elemental counting times between 5 and 30 s; LA-ICP-MS: Geo Las 193 nm excimer laser (Coherent) coupled to a Thermo Finnigan ELEMENT XR ICP-MS | Internal standards were measured periodically to demonstrate their reproducibility | 4790.866682 | [13 empty] | 7317.450536 | [5 empty] | 5.486112 | [11 empty] | 48.179139 | [9 empty] | 144.136096 | [27 empty] | 7.527068 | [33 empty] | 67.141818 |  |  |  | 79515.79 | [5 empty] | 9.11089 | [13 empty] | 114.83822 | [13 empty] | 466.933236 |  |  |  |  | 2024 | Denisová and Piercey (2024), Mineralium Deposita, 59, 473–503 |  | CAN | Yukon
| ABM deposit | ABM | Seafloor hydrothermal | Volcanic-hosted massive sulfide (VMS) | bimodal-felsic replacement-style VMS | Zn, Cu, Pb, Au, Ag | Bi, Se, Co, Hg, As, Sb, Ba | Zn, Cu, Pb, Au, Ag, Bi, Se, Co, Hg, As, Sb, Ba | van Olden et al., 2020 |  | B264518-4-1 | B264518-4-1 | drill core |  |  |  |  | ore material | drill core | drill core | mineral separate | [5 empty] | mineralisation |  |  |  | pyrite, sphalerite, chalcopyrite, pyrrhotite, magnetite, galena, tennantite, tetrahedrite, freibergite | [6 empty] | white mica, chlorite, quartz, calcite, biotite, carbonate | polished thin sections | EMPA, LA-ICPMS | FEI MLA 650FEG instrument equipped with dual Bruker 5th generation XFlash SDD X-ray detectors; Geo Las 193 nm excimer laser (Coherent) coupled to a Thermo Finnigan ELEMENT XR ICP-MS | Micro Analysis Facility at MUN-CREAIT | EMPA: accelerating voltage of 25 kV, a 2-nA beam current, focused to 1 µm, with elemental counting times between 5 and 30 s; LA-ICP-MS: Geo Las 193 nm excimer laser (Coherent) coupled to a Thermo Finnigan ELEMENT XR ICP-MS | Internal standards were measured periodically to demonstrate their reproducibility | 4347.081709 | [13 empty] | 7017.10893 | [5 empty] | 4.377715 | [23 empty] | 8.812403 | [59 empty] | 57.085888 |  |  |  | 65889.83 | [5 empty] | 1.841975 | [7 empty] | 0.515816 | [5 empty] | 117.420653 | [18 empty] | 2024 | Denisová and Piercey (2024), Mineralium Deposita, 59, 473–503 |  | CAN | Yukon
| ABM deposit | ABM | Seafloor hydrothermal | Volcanic-hosted massive sulfide (VMS) | bimodal-felsic replacement-style VMS | Zn, Cu, Pb, Au, Ag | Bi, Se, Co, Hg, As, Sb, Ba | Zn, Cu, Pb, Au, Ag, Bi, Se, Co, Hg, As, Sb, Ba | van Olden et al., 2020 |  | B264518-4-1.1 | B264518-4-1.1 | drill core |  |  |  |  | ore material | drill core | drill core | mineral separate | [5 empty] | mineralisation |  |  |  | pyrite, sphalerite, chalcopyrite, pyrrhotite, magnetite, galena, tennantite, tetrahedrite, freibergite | [6 empty] | white mica, chlorite, quartz, calcite, biotite, carbonate | polished thin sections | EMPA, LA-ICPMS | FEI MLA 650FEG instrument equipped with dual Bruker 5th generation XFlash SDD X-ray detectors; Geo Las 193 nm excimer laser (Coherent) coupled to a Thermo Finnigan ELEMENT XR ICP-MS | Micro Analysis Facility at MUN-CREAIT | EMPA: accelerating voltage of 25 kV, a 2-nA beam current, focused to 1 µm, with elemental counting times between 5 and 30 s; LA-ICP-MS: Geo Las 193 nm excimer laser (Coherent) coupled to a Thermo Finnigan ELEMENT XR ICP-MS | Internal standards were measured periodically to demonstrate their reproducibility | 5038.031877 | [13 empty] | 7688.691606 | [5 empty] | 4.025828 | [23 empty] | 6.287211 | [59 empty] | 50.676754 |  |  |  | 77772.44 | [5 empty] | 1.988229 | [13 empty] | 121.613497 | [18 empty] | 2024 | Denisová and Piercey (2024), Mineralium Deposita, 59, 473–503 |  | CAN | Yukon
| ABM deposit | ABM | Seafloor hydrothermal | Volcanic-hosted massive sulfide (VMS) | bimodal-felsic replacement-style VMS | Zn, Cu, Pb, Au, Ag | Bi, Se, Co, Hg, As, Sb, Ba | Zn, Cu, Pb, Au, Ag, Bi, Se, Co, Hg, As, Sb, Ba | van Olden et al., 2020 |  | B266543-1-1 | B266543-1-1 | drill core |  |  |  |  | ore material | drill core | drill core | mineral separate | [5 empty] | mineralisation |  |  |  | pyrite, sphalerite, chalcopyrite, pyrrhotite, magnetite, galena, tennantite, tetrahedrite, freibergite | [6 empty] | white mica, chlorite, quartz, calcite, biotite, carbonate | polished thin sections | EMPA, LA-ICPMS | FEI MLA 650FEG instrument equipped with dual Bruker 5th generation XFlash SDD X-ray detectors; Geo Las 193 nm excimer laser (Coherent) coupled to a Thermo Finnigan ELEMENT XR ICP-MS | Micro Analysis Facility at MUN-CREAIT | EMPA: accelerating voltage of 25 kV, a 2-nA beam current, focused to 1 µm, with elemental counting times between 5 and 30 s; LA-ICP-MS: Geo Las 193 nm excimer laser (Coherent) coupled to a Thermo Finnigan ELEMENT XR ICP-MS | Internal standards were measured periodically to demonstrate their reproducibility | 2867.368367 |  |  |  | 141.935623 | [9 empty] | 3843.242505 | [5 empty] | 43.73964 | [11 empty] | 12.930887 | [71 empty] | 508.917611 | [9 empty] | 7.122665 | [13 empty] | 126.760458 | [18 empty] | 2024 | Denisová and Piercey (2024), Mineralium Deposita, 59, 473–503 |  | CAN | Yukon
| ABM deposit | ABM | Seafloor hydrothermal | Volcanic-hosted massive sulfide (VMS) | bimodal-felsic replacement-style VMS | Zn, Cu, Pb, Au, Ag | Bi, Se, Co, Hg, As, Sb, Ba | Zn, Cu, Pb, Au, Ag, Bi, Se, Co, Hg, As, Sb, Ba | van Olden et al., 2020 |  | B266543-2-3 | B266543-2-3 | drill core |  |  |  |  | ore material | drill core | drill core | mineral separate | [5 empty] | mineralisation |  |  |  | pyrite, sphalerite, chalcopyrite, pyrrhotite, magnetite, galena, tennantite, tetrahedrite, freibergite | [6 empty] | white mica, chlorite, quartz, calcite, biotite, carbonate | polished thin sections | EMPA, LA-ICPMS | FEI MLA 650FEG instrument equipped with dual Bruker 5th generation XFlash SDD X-ray detectors; Geo Las 193 nm excimer laser (Coherent) coupled to a Thermo Finnigan ELEMENT XR ICP-MS | Micro Analysis Facility at MUN-CREAIT | EMPA: accelerating voltage of 25 kV, a 2-nA beam current, focused to 1 µm, with elemental counting times between 5 and 30 s; LA-ICP-MS: Geo Las 193 nm excimer laser (Coherent) coupled to a Thermo Finnigan ELEMENT XR ICP-MS | Internal standards were measured periodically to demonstrate their reproducibility | 2088.09631 |  |  |  | 29.29057 | [9 empty] | 3862.88832 | [5 empty] | 29.745157 | [83 empty] | 27.42636 |  |  |  | 3039.516545 | [5 empty] | 3.330642 | [13 empty] | 339.04719 | [13 empty] | 8.794904 |  |  |  |  | 2024 | Denisová and Piercey (2024), Mineralium Deposita, 59, 473–503 |  | CAN | Yukon
| ABM deposit | ABM | Seafloor hydrothermal | Volcanic-hosted massive sulfide (VMS) | bimodal-felsic replacement-style VMS | Zn, Cu, Pb, Au, Ag | Bi, Se, Co, Hg, As, Sb, Ba | Zn, Cu, Pb, Au, Ag, Bi, Se, Co, Hg, As, Sb, Ba | van Olden et al., 2020 |  | B266543-3-1 | B266543-3-1 | drill core |  |  |  |  | ore material | drill core | drill core | mineral separate | [5 empty] | mineralisation |  |  |  | pyrite, sphalerite, chalcopyrite, pyrrhotite, magnetite, galena, tennantite, tetrahedrite, freibergite | [6 empty] | white mica, chlorite, quartz, calcite, biotite, carbonate | polished thin sections | EMPA, LA-ICPMS | FEI MLA 650FEG instrument equipped with dual Bruker 5th generation XFlash SDD X-ray detectors; Geo Las 193 nm excimer laser (Coherent) coupled to a Thermo Finnigan ELEMENT XR ICP-MS | Micro Analysis Facility at MUN-CREAIT | EMPA: accelerating voltage of 25 kV, a 2-nA beam current, focused to 1 µm, with elemental counting times between 5 and 30 s; LA-ICP-MS: Geo Las 193 nm excimer laser (Coherent) coupled to a Thermo Finnigan ELEMENT XR ICP-MS | Internal standards were measured periodically to demonstrate their reproducibility | 2436.789926 |  |  |  | 111.860007 | [9 empty] | 4099.106969 | [5 empty] | 34.82762 | [83 empty] | 108.035679 |  |  |  | 3516.813663 | [5 empty] | 10.116555 | [32 empty] | 2024 | Denisová and Piercey (2024), Mineralium Deposita, 59, 473–503 |  | CAN | Yukon
| ABM deposit | ABM | Seafloor hydrothermal | Volcanic-hosted massive sulfide (VMS) | bimodal-felsic replacement-style VMS | Zn, Cu, Pb, Au, Ag | Bi, Se, Co, Hg, As, Sb, Ba | Zn, Cu, Pb, Au, Ag, Bi, Se, Co, Hg, As, Sb, Ba | van Olden et al., 2020 |  | B266543-4-1 | B266543-4-1 | drill core |  |  |  |  | ore material | drill core | drill core | mineral separate | [5 empty] | mineralisation |  |  |  | pyrite, sphalerite, chalcopyrite, pyrrhotite, magnetite, galena, tennantite, tetrahedrite, freibergite | [6 empty] | white mica, chlorite, quartz, calcite, biotite, carbonate | polished thin sections | EMPA, LA-ICPMS | FEI MLA 650FEG instrument equipped with dual Bruker 5th generation XFlash SDD X-ray detectors; Geo Las 193 nm excimer laser (Coherent) coupled to a Thermo Finnigan ELEMENT XR ICP-MS | Micro Analysis Facility at MUN-CREAIT | EMPA: accelerating voltage of 25 kV, a 2-nA beam current, focused to 1 µm, with elemental counting times between 5 and 30 s; LA-ICP-MS: Geo Las 193 nm excimer laser (Coherent) coupled to a Thermo Finnigan ELEMENT XR ICP-MS | Internal standards were measured periodically to demonstrate their reproducibility | 2099.230351 |  |  |  | 9.222044 |  | 0.009133 | [7 empty] | 3107.525368 | [5 empty] | 49.019169 | [5 empty] | 1.743747 | [5 empty] | 5.7591 | [9 empty] | 802.227184 | [5 empty] | 0.421405 | [21 empty] | 0.480144 | [33 empty] | 251.000598 |  |  |  | 2621.600892 | [5 empty] | 5.677563 | [13 empty] | 84.995447 | [13 empty] | 10.093227 |  |  |  |  | 2024 | Denisová and Piercey (2024), Mineralium Deposita, 59, 473–503 |  | CAN | Yukon
| ABM deposit | ABM | Seafloor hydrothermal | Volcanic-hosted massive sulfide (VMS) | bimodal-felsic replacement-style VMS | Zn, Cu, Pb, Au, Ag | Bi, Se, Co, Hg, As, Sb, Ba | Zn, Cu, Pb, Au, Ag, Bi, Se, Co, Hg, As, Sb, Ba | van Olden et al., 2020 |  | B266543-4-7 | B266543-4-7 | drill core |  |  |  |  | ore material | drill core | drill core | mineral separate | [5 empty] | mineralisation |  |  |  | pyrite, sphalerite, chalcopyrite, pyrrhotite, magnetite, galena, tennantite, tetrahedrite, freibergite | [6 empty] | white mica, chlorite, quartz, calcite, biotite, carbonate | polished thin sections | EMPA, LA-ICPMS | FEI MLA 650FEG instrument equipped with dual Bruker 5th generation XFlash SDD X-ray detectors; Geo Las 193 nm excimer laser (Coherent) coupled to a Thermo Finnigan ELEMENT XR ICP-MS | Micro Analysis Facility at MUN-CREAIT | EMPA: accelerating voltage of 25 kV, a 2-nA beam current, focused to 1 µm, with elemental counting times between 5 and 30 s; LA-ICP-MS: Geo Las 193 nm excimer laser (Coherent) coupled to a Thermo Finnigan ELEMENT XR ICP-MS | Internal standards were measured periodically to demonstrate their reproducibility | 3094.347601 |  |  |  | 21.696413 | [9 empty] | 4555.54692 | [5 empty] | 59.431213 | [5 empty] | 2.420653 | [5 empty] | 147.734843 | [9 empty] | 2945.746358 | [61 empty] | 289.216084 |  |  |  | 3733.963103 | [5 empty] | 8.390814 | [13 empty] | 155.475327 | [13 empty] | 5.928333 |  |  |  |  | 2024 | Denisová and Piercey (2024), Mineralium Deposita, 59, 473–503 |  | CAN | Yukon
| ABM deposit | ABM | Seafloor hydrothermal | Volcanic-hosted massive sulfide (VMS) | bimodal-felsic replacement-style VMS | Zn, Cu, Pb, Au, Ag | Bi, Se, Co, Hg, As, Sb, Ba | Zn, Cu, Pb, Au, Ag, Bi, Se, Co, Hg, As, Sb, Ba | van Olden et al., 2020 |  | B291152-4-6* | B291152-4-6* | drill core |  |  |  |  | ore material | drill core | drill core | mineral separate | [5 empty] | mineralisation |  |  |  | pyrite, sphalerite, chalcopyrite, pyrrhotite, magnetite, galena, tennantite, tetrahedrite, freibergite | [6 empty] | white mica, chlorite, quartz, calcite, biotite, carbonate | polished thin sections | EMPA, LA-ICPMS | FEI MLA 650FEG instrument equipped with dual Bruker 5th generation XFlash SDD X-ray detectors; Geo Las 193 nm excimer laser (Coherent) coupled to a Thermo Finnigan ELEMENT XR ICP-MS | Micro Analysis Facility at MUN-CREAIT | EMPA: accelerating voltage of 25 kV, a 2-nA beam current, focused to 1 µm, with elemental counting times between 5 and 30 s; LA-ICP-MS: Geo Las 193 nm excimer laser (Coherent) coupled to a Thermo Finnigan ELEMENT XR ICP-MS | Internal standards were measured periodically to demonstrate their reproducibility | 1222.523399 |  |  |  | 65436.51 |  | 5.91451 | [7 empty] | 545.709333 | [5 empty] | 7.818796 | [5 empty] | 57.330359 | [5 empty] | 27.86909 | [9 empty] | 176162 |  | 0.525298 | [11 empty] | 0.54975 | [13 empty] | 13.31767 | [9 empty] | 14.485983 | [23 empty] | 1971.080055 |  |  |  | 3123.274184 | [5 empty] | 168.80423 | [13 empty] | 189.860215 | [13 empty] | 11.677721 |  |  |  |  | 2024 | Denisová and Piercey (2024), Mineralium Deposita, 59, 473–503 |  | CAN | Yukon
| ABM deposit | ABM | Seafloor hydrothermal | Volcanic-hosted massive sulfide (VMS) | bimodal-felsic replacement-style VMS | Zn, Cu, Pb, Au, Ag | Bi, Se, Co, Hg, As, Sb, Ba | Zn, Cu, Pb, Au, Ag, Bi, Se, Co, Hg, As, Sb, Ba | van Olden et al., 2020 |  | B291157-1-3 | B291157-1-3 | drill core |  |  |  |  | ore material | drill core | drill core | mineral separate | [5 empty] | mineralisation |  |  |  | pyrite, sphalerite, chalcopyrite, pyrrhotite, magnetite, galena, tennantite, tetrahedrite, freibergite | [6 empty] | white mica, chlorite, quartz, calcite, biotite, carbonate | polished thin sections | EMPA, LA-ICPMS | FEI MLA 650FEG instrument equipped with dual Bruker 5th generation XFlash SDD X-ray detectors; Geo Las 193 nm excimer laser (Coherent) coupled to a Thermo Finnigan ELEMENT XR ICP-MS | Micro Analysis Facility at MUN-CREAIT | EMPA: accelerating voltage of 25 kV, a 2-nA beam current, focused to 1 µm, with elemental counting times between 5 and 30 s; LA-ICP-MS: Geo Las 193 nm excimer laser (Coherent) coupled to a Thermo Finnigan ELEMENT XR ICP-MS | Internal standards were measured periodically to demonstrate their reproducibility | 2346.799077 |  |  |  | 33.516922 | [9 empty] | 2122.132627 | [5 empty] | 16.880403 | [35 empty] | 0.253363 | [47 empty] | 890.199337 |  |  |  | 4560.304158 | [5 empty] | 82.043872 | [13 empty] | 92.493784 | [18 empty] | 2024 | Denisová and Piercey (2024), Mineralium Deposita, 59, 473–503 |  | CAN | Yukon
| ABM deposit | ABM | Seafloor hydrothermal | Volcanic-hosted massive sulfide (VMS) | bimodal-felsic replacement-style VMS | Zn, Cu, Pb, Au, Ag | Bi, Se, Co, Hg, As, Sb, Ba | Zn, Cu, Pb, Au, Ag, Bi, Se, Co, Hg, As, Sb, Ba | van Olden et al., 2020 |  | B291157-2-1 | B291157-2-1 | drill core |  |  |  |  | ore material | drill core | drill core | mineral separate | [5 empty] | mineralisation |  |  |  | pyrite, sphalerite, chalcopyrite, pyrrhotite, magnetite, galena, tennantite, tetrahedrite, freibergite | [6 empty] | white mica, chlorite, quartz, calcite, biotite, carbonate | polished thin sections | EMPA, LA-ICPMS | FEI MLA 650FEG instrument equipped with dual Bruker 5th generation XFlash SDD X-ray detectors; Geo Las 193 nm excimer laser (Coherent) coupled to a Thermo Finnigan ELEMENT XR ICP-MS | Micro Analysis Facility at MUN-CREAIT | EMPA: accelerating voltage of 25 kV, a 2-nA beam current, focused to 1 µm, with elemental counting times between 5 and 30 s; LA-ICP-MS: Geo Las 193 nm excimer laser (Coherent) coupled to a Thermo Finnigan ELEMENT XR ICP-MS | Internal standards were measured periodically to demonstrate their reproducibility | 2281.795011 |  |  |  | 18.859019 | [9 empty] | 2082.576493 | [5 empty] | 10.370355 | [11 empty] | 0.988576 | [23 empty] | 0.298956 | [47 empty] | 844.813276 |  |  |  | 6939.884056 | [5 empty] | 108.521412 | [13 empty] | 83.334992 | [13 empty] | 13.880002 |  |  |  |  | 2024 | Denisová and Piercey (2024), Mineralium Deposita, 59, 473–503 |  | CAN | Yukon
| ABM deposit | ABM | Seafloor hydrothermal | Volcanic-hosted massive sulfide (VMS) | bimodal-felsic replacement-style VMS | Zn, Cu, Pb, Au, Ag | Bi, Se, Co, Hg, As, Sb, Ba | Zn, Cu, Pb, Au, Ag, Bi, Se, Co, Hg, As, Sb, Ba | van Olden et al., 2020 |  | B291157-3-1 | B291157-3-1 | drill core |  |  |  |  | ore material | drill core | drill core | mineral separate | [5 empty] | mineralisation |  |  |  | pyrite, sphalerite, chalcopyrite, pyrrhotite, magnetite, galena, tennantite, tetrahedrite, freibergite | [6 empty] | white mica, chlorite, quartz, calcite, biotite, carbonate | polished thin sections | EMPA, LA-ICPMS | FEI MLA 650FEG instrument equipped with dual Bruker 5th generation XFlash SDD X-ray detectors; Geo Las 193 nm excimer laser (Coherent) coupled to a Thermo Finnigan ELEMENT XR ICP-MS | Micro Analysis Facility at MUN-CREAIT | EMPA: accelerating voltage of 25 kV, a 2-nA beam current, focused to 1 µm, with elemental counting times between 5 and 30 s; LA-ICP-MS: Geo Las 193 nm excimer laser (Coherent) coupled to a Thermo Finnigan ELEMENT XR ICP-MS | Internal standards were measured periodically to demonstrate their reproducibility | 2084.215804 |  |  |  | 24.051 | [9 empty] | 1964.262961 | [5 empty] | 8.081708 | [35 empty] | 0.164465 | [47 empty] | 817.090984 |  |  |  | 6877.648461 | [5 empty] | 70.488612 | [13 empty] | 88.289393 | [13 empty] | 13.326135 |  |  |  |  | 2024 | Denisová and Piercey (2024), Mineralium Deposita, 59, 473–503 |  | CAN | Yukon
| ABM deposit | ABM | Seafloor hydrothermal | Volcanic-hosted massive sulfide (VMS) | bimodal-felsic replacement-style VMS | Zn, Cu, Pb, Au, Ag | Bi, Se, Co, Hg, As, Sb, Ba | Zn, Cu, Pb, Au, Ag, Bi, Se, Co, Hg, As, Sb, Ba | van Olden et al., 2020 |  | Q721165-1-1 | Q721165-1-1 | drill core |  |  |  |  | ore material | drill core | drill core | mineral separate | [5 empty] | mineralisation |  |  |  | pyrite, sphalerite, chalcopyrite, pyrrhotite, magnetite, galena, tennantite, tetrahedrite, freibergite | [6 empty] | white mica, chlorite, quartz, calcite, biotite, carbonate | polished thin sections | EMPA, LA-ICPMS | FEI MLA 650FEG instrument equipped with dual Bruker 5th generation XFlash SDD X-ray detectors; Geo Las 193 nm excimer laser (Coherent) coupled to a Thermo Finnigan ELEMENT XR ICP-MS | Micro Analysis Facility at MUN-CREAIT | EMPA: accelerating voltage of 25 kV, a 2-nA beam current, focused to 1 µm, with elemental counting times between 5 and 30 s; LA-ICP-MS: Geo Las 193 nm excimer laser (Coherent) coupled to a Thermo Finnigan ELEMENT XR ICP-MS | Internal standards were measured periodically to demonstrate their reproducibility | 7262.699045 | [5 empty] | 0.045231 | [7 empty] | 2128.226115 | [5 empty] | 28.978248 | [11 empty] | 2.722489 | [71 empty] | 4757.816474 |  |  |  | 10869.21 | [5 empty] | 5.400618 | [13 empty] | 34.185722 | [13 empty] | 3.20768 |  |  |  |  | 2024 | Denisová and Piercey (2024), Mineralium Deposita, 59, 473–503 |  | CAN | Yukon
| ABM deposit | ABM | Seafloor hydrothermal | Volcanic-hosted massive sulfide (VMS) | bimodal-felsic replacement-style VMS | Zn, Cu, Pb, Au, Ag | Bi, Se, Co, Hg, As, Sb, Ba | Zn, Cu, Pb, Au, Ag, Bi, Se, Co, Hg, As, Sb, Ba | van Olden et al., 2020 |  | Q721165-2-1 | Q721165-2-1 | drill core |  |  |  |  | ore material | drill core | drill core | mineral separate | [5 empty] | mineralisation |  |  |  | pyrite, sphalerite, chalcopyrite, pyrrhotite, magnetite, galena, tennantite, tetrahedrite, freibergite | [6 empty] | white mica, chlorite, quartz, calcite, biotite, carbonate | polished thin sections | EMPA, LA-ICPMS | FEI MLA 650FEG instrument equipped with dual Bruker 5th generation XFlash SDD X-ray detectors; Geo Las 193 nm excimer laser (Coherent) coupled to a Thermo Finnigan ELEMENT XR ICP-MS | Micro Analysis Facility at MUN-CREAIT | EMPA: accelerating voltage of 25 kV, a 2-nA beam current, focused to 1 µm, with elemental counting times between 5 and 30 s; LA-ICP-MS: Geo Las 193 nm excimer laser (Coherent) coupled to a Thermo Finnigan ELEMENT XR ICP-MS | Internal standards were measured periodically to demonstrate their reproducibility | 4087.571405 | [13 empty] | 2105.254633 | [5 empty] | 12.5773 | [35 empty] | 0.051798 | [47 empty] | 2083.991919 |  |  |  | 11035.58 | [5 empty] | 8.673908 | [13 empty] | 45.876259 | [18 empty] | 2024 | Denisová and Piercey (2024), Mineralium Deposita, 59, 473–503 |  | CAN | Yukon
| ABM deposit | ABM | Seafloor hydrothermal | Volcanic-hosted massive sulfide (VMS) | bimodal-felsic replacement-style VMS | Zn, Cu, Pb, Au, Ag | Bi, Se, Co, Hg, As, Sb, Ba | Zn, Cu, Pb, Au, Ag, Bi, Se, Co, Hg, As, Sb, Ba | van Olden et al., 2020 |  | Q721165-2-5 | Q721165-2-5 | drill core |  |  |  |  | ore material | drill core | drill core | mineral separate | [5 empty] | mineralisation |  |  |  | pyrite, sphalerite, chalcopyrite, pyrrhotite, magnetite, galena, tennantite, tetrahedrite, freibergite | [6 empty] | white mica, chlorite, quartz, calcite, biotite, carbonate | polished thin sections | EMPA, LA-ICPMS | FEI MLA 650FEG instrument equipped with dual Bruker 5th generation XFlash SDD X-ray detectors; Geo Las 193 nm excimer laser (Coherent) coupled to a Thermo Finnigan ELEMENT XR ICP-MS | Micro Analysis Facility at MUN-CREAIT | EMPA: accelerating voltage of 25 kV, a 2-nA beam current, focused to 1 µm, with elemental counting times between 5 and 30 s; LA-ICP-MS: Geo Las 193 nm excimer laser (Coherent) coupled to a Thermo Finnigan ELEMENT XR ICP-MS | Internal standards were measured periodically to demonstrate their reproducibility | 5177.94442 | [13 empty] | 2111.654232 | [5 empty] | 11.654797 | [83 empty] | 3047.340736 |  |  |  | 10721.51 | [5 empty] | 9.501863 | [13 empty] | 46.62176 | [13 empty] | 3.915561 |  |  |  |  | 2024 | Denisová and Piercey (2024), Mineralium Deposita, 59, 473–503 |  | CAN | Yukon
| ABM deposit | ABM | Seafloor hydrothermal | Volcanic-hosted massive sulfide (VMS) | bimodal-felsic replacement-style VMS | Zn, Cu, Pb, Au, Ag | Bi, Se, Co, Hg, As, Sb, Ba | Zn, Cu, Pb, Au, Ag, Bi, Se, Co, Hg, As, Sb, Ba | van Olden et al., 2020 |  | Q721165-3-1 | Q721165-3-1 | drill core |  |  |  |  | ore material | drill core | drill core | mineral separate | [5 empty] | mineralisation |  |  |  | pyrite, sphalerite, chalcopyrite, pyrrhotite, magnetite, galena, tennantite, tetrahedrite, freibergite | [6 empty] | white mica, chlorite, quartz, calcite, biotite, carbonate | polished thin sections | EMPA, LA-ICPMS | FEI MLA 650FEG instrument equipped with dual Bruker 5th generation XFlash SDD X-ray detectors; Geo Las 193 nm excimer laser (Coherent) coupled to a Thermo Finnigan ELEMENT XR ICP-MS | Micro Analysis Facility at MUN-CREAIT | EMPA: accelerating voltage of 25 kV, a 2-nA beam current, focused to 1 µm, with elemental counting times between 5 and 30 s; LA-ICP-MS: Geo Las 193 nm excimer laser (Coherent) coupled to a Thermo Finnigan ELEMENT XR ICP-MS | Internal standards were measured periodically to demonstrate their reproducibility | 7423.990496 | [13 empty] | 2215.709326 | [5 empty] | 23.940291 | [11 empty] | 1.797102 | [71 empty] | 4806.373571 |  |  |  | 10901.09 | [5 empty] | 4.39952 | [13 empty] | 47.449833 | [13 empty] | 3.11458 |  |  |  |  | 2024 | Denisová and Piercey (2024), Mineralium Deposita, 59, 473–503 |  | CAN | Yukon
| ABM deposit | ABM | Seafloor hydrothermal | Volcanic-hosted massive sulfide (VMS) | bimodal-felsic replacement-style VMS | Zn, Cu, Pb, Au, Ag | Bi, Se, Co, Hg, As, Sb, Ba | Zn, Cu, Pb, Au, Ag, Bi, Se, Co, Hg, As, Sb, Ba | van Olden et al., 2020 |  | B264518-1-2 | B264518-1-2 | drill core |  |  |  |  | ore material | drill core | drill core | mineral separate | [5 empty] | mineralisation |  |  |  | pyrite, sphalerite, chalcopyrite, pyrrhotite, magnetite, galena, tennantite, tetrahedrite, freibergite | [6 empty] | white mica, chlorite, quartz, calcite, biotite, carbonate | polished thin sections | EMPA, LA-ICPMS | FEI MLA 650FEG instrument equipped with dual Bruker 5th generation XFlash SDD X-ray detectors; Geo Las 193 nm excimer laser (Coherent) coupled to a Thermo Finnigan ELEMENT XR ICP-MS | Micro Analysis Facility at MUN-CREAIT | EMPA: accelerating voltage of 25 kV, a 2-nA beam current, focused to 1 µm, with elemental counting times between 5 and 30 s; LA-ICP-MS: Geo Las 193 nm excimer laser (Coherent) coupled to a Thermo Finnigan ELEMENT XR ICP-MS | Internal standards were measured periodically to demonstrate their reproducibility | 1.800455 |  |  |  | 0.139142 | [9 empty] | 1.246142 | [5 empty] | 1484.775503 | [5 empty] | 9.878148 | [5 empty] | 214.831739 | [9 empty] | 34915.33 |  | 0.075162 |  |  |  | 0.173154 |  |  |  | 2.752775 |  |  |  | 0.432027 | [13 empty] | 499.102778 | [15 empty] | 67.508864 | [17 empty] | 0.256518 |  |  |  | 154.774629 | [5 empty] | 0.100631 | [13 empty] | 0.0145 | [18 empty] | 2024 | Denisová and Piercey (2024), Mineralium Deposita, 59, 473–503 |  | CAN | Yukon
| ABM deposit | ABM | Seafloor hydrothermal | Volcanic-hosted massive sulfide (VMS) | bimodal-felsic replacement-style VMS | Zn, Cu, Pb, Au, Ag | Bi, Se, Co, Hg, As, Sb, Ba | Zn, Cu, Pb, Au, Ag, Bi, Se, Co, Hg, As, Sb, Ba | van Olden et al., 2020 |  | B264518-2-3 | B264518-2-3 | drill core |  |  |  |  | ore material | drill core | drill core | mineral separate | [5 empty] | mineralisation |  |  |  | pyrite, sphalerite, chalcopyrite, pyrrhotite, magnetite, galena, tennantite, tetrahedrite, freibergite | [6 empty] | white mica, chlorite, quartz, calcite, biotite, carbonate | polished thin sections | EMPA, LA-ICPMS | FEI MLA 650FEG instrument equipped with dual Bruker 5th generation XFlash SDD X-ray detectors; Geo Las 193 nm excimer laser (Coherent) coupled to a Thermo Finnigan ELEMENT XR ICP-MS | Micro Analysis Facility at MUN-CREAIT | EMPA: accelerating voltage of 25 kV, a 2-nA beam current, focused to 1 µm, with elemental counting times between 5 and 30 s; LA-ICP-MS: Geo Las 193 nm excimer laser (Coherent) coupled to a Thermo Finnigan ELEMENT XR ICP-MS | Internal standards were measured periodically to demonstrate their reproducibility | 3.221638 |  |  |  | 0.206038 | [9 empty] | 0.096989 | [5 empty] | 1343.884397 | [5 empty] | 9.217326 | [5 empty] | 349.802114 | [9 empty] | 36187.99 |  | 19.779429 |  |  |  | 0.255735 |  |  |  | 2.947265 |  |  |  | 0.543846 | [13 empty] | 507.274486 | [15 empty] | 2.134566 | [17 empty] | 0.639711 |  |  |  | 245.118191 | [5 empty] | 0.499685 | [13 empty] | 0.502405 | [18 empty] | 2024 | Denisová and Piercey (2024), Mineralium Deposita, 59, 473–503 |  | CAN | Yukon
| ABM deposit | ABM | Seafloor hydrothermal | Volcanic-hosted massive sulfide (VMS) | bimodal-felsic replacement-style VMS | Zn, Cu, Pb, Au, Ag | Bi, Se, Co, Hg, As, Sb, Ba | Zn, Cu, Pb, Au, Ag, Bi, Se, Co, Hg, As, Sb, Ba | van Olden et al., 2020 |  | B264518-4-3 | B264518-4-3 | drill core |  |  |  |  | ore material | drill core | drill core | mineral separate | [5 empty] | mineralisation |  |  |  | pyrite, sphalerite, chalcopyrite, pyrrhotite, magnetite, galena, tennantite, tetrahedrite, freibergite | [6 empty] | white mica, chlorite, quartz, calcite, biotite, carbonate | polished thin sections | EMPA, LA-ICPMS | FEI MLA 650FEG instrument equipped with dual Bruker 5th generation XFlash SDD X-ray detectors; Geo Las 193 nm excimer laser (Coherent) coupled to a Thermo Finnigan ELEMENT XR ICP-MS | Micro Analysis Facility at MUN-CREAIT | EMPA: accelerating voltage of 25 kV, a 2-nA beam current, focused to 1 µm, with elemental counting times between 5 and 30 s; LA-ICP-MS: Geo Las 193 nm excimer laser (Coherent) coupled to a Thermo Finnigan ELEMENT XR ICP-MS | Internal standards were measured periodically to demonstrate their reproducibility | 3.086495 |  |  |  | 0.181955 |  | 0.089962 | [7 empty] | 0.165151 | [5 empty] | 1399.518321 | [5 empty] | 9.935116 | [5 empty] | 226.040352 | [9 empty] | 34472.66 |  | 0.088828 |  |  |  | 0.175818 |  |  |  | 2.755268 |  |  |  | 0.488219 | [13 empty] | 524.875087 | [15 empty] | 1.681292 | [17 empty] | 0.532037 |  |  |  | 207.650125 | [5 empty] | 0.023249 | [13 empty] | 0.006597 | [18 empty] | 2024 | Denisová and Piercey (2024), Mineralium Deposita, 59, 473–503 |  | CAN | Yukon
| ABM deposit | ABM | Seafloor hydrothermal | Volcanic-hosted massive sulfide (VMS) | bimodal-felsic replacement-style VMS | Zn, Cu, Pb, Au, Ag | Bi, Se, Co, Hg, As, Sb, Ba | Zn, Cu, Pb, Au, Ag, Bi, Se, Co, Hg, As, Sb, Ba | van Olden et al., 2020 |  | B264518-5-3 | B264518-5-3 | drill core |  |  |  |  | ore material | drill core | drill core | mineral separate | [5 empty] | mineralisation |  |  |  | pyrite, sphalerite, chalcopyrite, pyrrhotite, magnetite, galena, tennantite, tetrahedrite, freibergite | [6 empty] | white mica, chlorite, quartz, calcite, biotite, carbonate | polished thin sections | EMPA, LA-ICPMS | FEI MLA 650FEG instrument equipped with dual Bruker 5th generation XFlash SDD X-ray detectors; Geo Las 193 nm excimer laser (Coherent) coupled to a Thermo Finnigan ELEMENT XR ICP-MS | Micro Analysis Facility at MUN-CREAIT | EMPA: accelerating voltage of 25 kV, a 2-nA beam current, focused to 1 µm, with elemental counting times between 5 and 30 s; LA-ICP-MS: Geo Las 193 nm excimer laser (Coherent) coupled to a Thermo Finnigan ELEMENT XR ICP-MS | Internal standards were measured periodically to demonstrate their reproducibility | 0.762905 |  |  |  | 0.152521 | [9 empty] | 0.008408 | [5 empty] | 1445.398245 | [5 empty] | 9.376835 | [5 empty] | 19.148046 | [9 empty] | 34915.33 |  | 0.132342 |  |  |  | 0.221104 |  |  |  | 2.667997 |  |  |  | 0.51928 | [13 empty] | 712.82437 | [15 empty] | 1.356607 | [17 empty] | 0.033252 |  |  |  | 232.862282 | [38 empty] | 2024 | Denisová and Piercey (2024), Mineralium Deposita, 59, 473–503 |  | CAN | Yukon
| ABM deposit | ABM | Seafloor hydrothermal | Volcanic-hosted massive sulfide (VMS) | bimodal-felsic replacement-style VMS | Zn, Cu, Pb, Au, Ag | Bi, Se, Co, Hg, As, Sb, Ba | Zn, Cu, Pb, Au, Ag, Bi, Se, Co, Hg, As, Sb, Ba | van Olden et al., 2020 |  | B264518-5-3.1 | B264518-5-3.1 | drill core |  |  |  |  | ore material | drill core | drill core | mineral separate | [5 empty] | mineralisation |  |  |  | pyrite, sphalerite, chalcopyrite, pyrrhotite, magnetite, galena, tennantite, tetrahedrite, freibergite | [6 empty] | white mica, chlorite, quartz, calcite, biotite, carbonate | polished thin sections | EMPA, LA-ICPMS | FEI MLA 650FEG instrument equipped with dual Bruker 5th generation XFlash SDD X-ray detectors; Geo Las 193 nm excimer laser (Coherent) coupled to a Thermo Finnigan ELEMENT XR ICP-MS | Micro Analysis Facility at MUN-CREAIT | EMPA: accelerating voltage of 25 kV, a 2-nA beam current, focused to 1 µm, with elemental counting times between 5 and 30 s; LA-ICP-MS: Geo Las 193 nm excimer laser (Coherent) coupled to a Thermo Finnigan ELEMENT XR ICP-MS | Internal standards were measured periodically to demonstrate their reproducibility | 0.687922 |  |  |  | 0.144494 | [9 empty] | 0.01066 | [5 empty] | 1442.508171 | [5 empty] | 8.499537 | [5 empty] | 7.49576 | [9 empty] | 36387.19 |  | 0.154639 |  |  |  | 0.178482 |  |  |  | 2.660517 |  |  |  | 0.538198 | [13 empty] | 836.028582 | [15 empty] | 0.197705 | [21 empty] | 436.660549 | [5 empty] | 0.037129 | [32 empty] | 2024 | Denisová and Piercey (2024), Mineralium Deposita, 59, 473–503 |  | CAN | Yukon
| ABM deposit | ABM | Seafloor hydrothermal | Volcanic-hosted massive sulfide (VMS) | bimodal-felsic replacement-style VMS | Zn, Cu, Pb, Au, Ag | Bi, Se, Co, Hg, As, Sb, Ba | Zn, Cu, Pb, Au, Ag, Bi, Se, Co, Hg, As, Sb, Ba | van Olden et al., 2020 |  | B266543-1-2 | B266543-1-2 | drill core |  |  |  |  | ore material | drill core | drill core | mineral separate | [5 empty] | mineralisation |  |  |  | pyrite, sphalerite, chalcopyrite, pyrrhotite, magnetite, galena, tennantite, tetrahedrite, freibergite | [6 empty] | white mica, chlorite, quartz, calcite, biotite, carbonate | polished thin sections | EMPA, LA-ICPMS | FEI MLA 650FEG instrument equipped with dual Bruker 5th generation XFlash SDD X-ray detectors; Geo Las 193 nm excimer laser (Coherent) coupled to a Thermo Finnigan ELEMENT XR ICP-MS | Micro Analysis Facility at MUN-CREAIT | EMPA: accelerating voltage of 25 kV, a 2-nA beam current, focused to 1 µm, with elemental counting times between 5 and 30 s; LA-ICP-MS: Geo Las 193 nm excimer laser (Coherent) coupled to a Thermo Finnigan ELEMENT XR ICP-MS | Internal standards were measured periodically to demonstrate their reproducibility | 0.229616 | [19 empty] | 1623.188406 | [11 empty] | 13.442737 | [9 empty] | 9083.261803 |  | 8.379165 | [7 empty] | 23.129732 |  |  |  | 1.644212 | [13 empty] | 46.352459 | [15 empty] | 0.393766 | [17 empty] | 0.125706 |  |  |  | 19.972061 | [5 empty] | 0.142225 | [13 empty] | 0.002629 | [18 empty] | 2024 | Denisová and Piercey (2024), Mineralium Deposita, 59, 473–503 |  | CAN | Yukon
| ABM deposit | ABM | Seafloor hydrothermal | Volcanic-hosted massive sulfide (VMS) | bimodal-felsic replacement-style VMS | Zn, Cu, Pb, Au, Ag | Bi, Se, Co, Hg, As, Sb, Ba | Zn, Cu, Pb, Au, Ag, Bi, Se, Co, Hg, As, Sb, Ba | van Olden et al., 2020 |  | B266543-2-5 | B266543-2-5 | drill core |  |  |  |  | ore material | drill core | drill core | mineral separate | [5 empty] | mineralisation |  |  |  | pyrite, sphalerite, chalcopyrite, pyrrhotite, magnetite, galena, tennantite, tetrahedrite, freibergite | [6 empty] | white mica, chlorite, quartz, calcite, biotite, carbonate | polished thin sections | EMPA, LA-ICPMS | FEI MLA 650FEG instrument equipped with dual Bruker 5th generation XFlash SDD X-ray detectors; Geo Las 193 nm excimer laser (Coherent) coupled to a Thermo Finnigan ELEMENT XR ICP-MS | Micro Analysis Facility at MUN-CREAIT | EMPA: accelerating voltage of 25 kV, a 2-nA beam current, focused to 1 µm, with elemental counting times between 5 and 30 s; LA-ICP-MS: Geo Las 193 nm excimer laser (Coherent) coupled to a Thermo Finnigan ELEMENT XR ICP-MS | Internal standards were measured periodically to demonstrate their reproducibility | 0.313808 |  |  |  | 1.621381 | [9 empty] | 0.010459 | [5 empty] | 1553.188406 | [11 empty] | 33.024065 | [9 empty] | 8074.506438 |  | 8.670333 |  |  |  | 0.219674 |  |  |  | 23.33339 |  |  |  | 1.631737 | [13 empty] | 33.032787 | [15 empty] | 0.639834 | [17 empty] | 0.193859 |  |  |  | 20.33322 | [5 empty] | 0.102825 | [13 empty] | 0.004227 | [18 empty] | 2024 | Denisová and Piercey (2024), Mineralium Deposita, 59, 473–503 |  | CAN | Yukon
| ABM deposit | ABM | Seafloor hydrothermal | Volcanic-hosted massive sulfide (VMS) | bimodal-felsic replacement-style VMS | Zn, Cu, Pb, Au, Ag | Bi, Se, Co, Hg, As, Sb, Ba | Zn, Cu, Pb, Au, Ag, Bi, Se, Co, Hg, As, Sb, Ba | van Olden et al., 2020 |  | B266543-4-3 | B266543-4-3 | drill core |  |  |  |  | ore material | drill core | drill core | mineral separate | [5 empty] | mineralisation |  |  |  | pyrite, sphalerite, chalcopyrite, pyrrhotite, magnetite, galena, tennantite, tetrahedrite, freibergite | [6 empty] | white mica, chlorite, quartz, calcite, biotite, carbonate | polished thin sections | EMPA, LA-ICPMS | FEI MLA 650FEG instrument equipped with dual Bruker 5th generation XFlash SDD X-ray detectors; Geo Las 193 nm excimer laser (Coherent) coupled to a Thermo Finnigan ELEMENT XR ICP-MS | Micro Analysis Facility at MUN-CREAIT | EMPA: accelerating voltage of 25 kV, a 2-nA beam current, focused to 1 µm, with elemental counting times between 5 and 30 s; LA-ICP-MS: Geo Las 193 nm excimer laser (Coherent) coupled to a Thermo Finnigan ELEMENT XR ICP-MS | Internal standards were measured periodically to demonstrate their reproducibility | 0.095673 |  |  |  | 0.723831 | [15 empty] | 1728.019324 | [11 empty] | 32.480139 | [9 empty] | 9400.171674 |  | 8.864445 |  |  |  | 0.190706 |  |  |  | 19.900298 |  |  |  | 1.629242 | [13 empty] | 29.431148 | [37 empty] | 21.019421 | [5 empty] | 1.009027 | [13 empty] | 0.005299 | [18 empty] | 2024 | Denisová and Piercey (2024), Mineralium Deposita, 59, 473–503 |  | CAN | Yukon
| ABM deposit | ABM | Seafloor hydrothermal | Volcanic-hosted massive sulfide (VMS) | bimodal-felsic replacement-style VMS | Zn, Cu, Pb, Au, Ag | Bi, Se, Co, Hg, As, Sb, Ba | Zn, Cu, Pb, Au, Ag, Bi, Se, Co, Hg, As, Sb, Ba | van Olden et al., 2020 |  | B291152-1-2 | B291152-1-2 | drill core |  |  |  |  | ore material | drill core | drill core | mineral separate | [5 empty] | mineralisation |  |  |  | pyrite, sphalerite, chalcopyrite, pyrrhotite, magnetite, galena, tennantite, tetrahedrite, freibergite | [6 empty] | white mica, chlorite, quartz, calcite, biotite, carbonate | polished thin sections | EMPA, LA-ICPMS | FEI MLA 650FEG instrument equipped with dual Bruker 5th generation XFlash SDD X-ray detectors; Geo Las 193 nm excimer laser (Coherent) coupled to a Thermo Finnigan ELEMENT XR ICP-MS | Micro Analysis Facility at MUN-CREAIT | EMPA: accelerating voltage of 25 kV, a 2-nA beam current, focused to 1 µm, with elemental counting times between 5 and 30 s; LA-ICP-MS: Geo Las 193 nm excimer laser (Coherent) coupled to a Thermo Finnigan ELEMENT XR ICP-MS | Internal standards were measured periodically to demonstrate their reproducibility | 2.334428 |  |  |  | 160.400891 |  | 0.008799 | [7 empty] | 0.008198 | [5 empty] | 1012.801932 | [11 empty] | 151.133662 | [9 empty] | 28477.25 |  | 4.212229 |  |  |  | 0.190706 |  |  |  | 10.417731 |  |  |  | 0.31512 | [13 empty] | 45.180328 | [15 empty] | 0.60601 | [17 empty] | 1.220708 |  |  |  | 11.015332 | [5 empty] | 0.209814 | [32 empty] | 2024 | Denisová and Piercey (2024), Mineralium Deposita, 59, 473–503 |  | CAN | Yukon
| ABM deposit | ABM | Seafloor hydrothermal | Volcanic-hosted massive sulfide (VMS) | bimodal-felsic replacement-style VMS | Zn, Cu, Pb, Au, Ag | Bi, Se, Co, Hg, As, Sb, Ba | Zn, Cu, Pb, Au, Ag, Bi, Se, Co, Hg, As, Sb, Ba | van Olden et al., 2020 |  | B291152-2-4 | B291152-2-4 | drill core |  |  |  |  | ore material | drill core | drill core | mineral separate | [5 empty] | mineralisation |  |  |  | pyrite, sphalerite, chalcopyrite, pyrrhotite, magnetite, galena, tennantite, tetrahedrite, freibergite | [6 empty] | white mica, chlorite, quartz, calcite, biotite, carbonate | polished thin sections | EMPA, LA-ICPMS | FEI MLA 650FEG instrument equipped with dual Bruker 5th generation XFlash SDD X-ray detectors; Geo Las 193 nm excimer laser (Coherent) coupled to a Thermo Finnigan ELEMENT XR ICP-MS | Micro Analysis Facility at MUN-CREAIT | EMPA: accelerating voltage of 25 kV, a 2-nA beam current, focused to 1 µm, with elemental counting times between 5 and 30 s; LA-ICP-MS: Geo Las 193 nm excimer laser (Coherent) coupled to a Thermo Finnigan ELEMENT XR ICP-MS | Internal standards were measured periodically to demonstrate their reproducibility | 0.531943 | [19 empty] | 942.125604 | [11 empty] | 9.518701 | [9 empty] | 24625.24 |  | 5.11485 | [7 empty] | 9.2885 |  |  |  | 0.305389 | [13 empty] | 49.47459 | [15 empty] | 0.18885 | [17 empty] | 0.145394 |  |  |  | 15.963203 | [5 empty] | 0.30399 | [13 empty] | 0.002589 | [18 empty] | 2024 | Denisová and Piercey (2024), Mineralium Deposita, 59, 473–503 |  | CAN | Yukon
| ABM deposit | ABM | Seafloor hydrothermal | Volcanic-hosted massive sulfide (VMS) | bimodal-felsic replacement-style VMS | Zn, Cu, Pb, Au, Ag | Bi, Se, Co, Hg, As, Sb, Ba | Zn, Cu, Pb, Au, Ag, Bi, Se, Co, Hg, As, Sb, Ba | van Olden et al., 2020 |  | B291152-3-6 | B291152-3-6 | drill core |  |  |  |  | ore material | drill core | drill core | mineral separate | [5 empty] | mineralisation |  |  |  | pyrite, sphalerite, chalcopyrite, pyrrhotite, magnetite, galena, tennantite, tetrahedrite, freibergite | [6 empty] | white mica, chlorite, quartz, calcite, biotite, carbonate | polished thin sections | EMPA, LA-ICPMS | FEI MLA 650FEG instrument equipped with dual Bruker 5th generation XFlash SDD X-ray detectors; Geo Las 193 nm excimer laser (Coherent) coupled to a Thermo Finnigan ELEMENT XR ICP-MS | Micro Analysis Facility at MUN-CREAIT | EMPA: accelerating voltage of 25 kV, a 2-nA beam current, focused to 1 µm, with elemental counting times between 5 and 30 s; LA-ICP-MS: Geo Las 193 nm excimer laser (Coherent) coupled to a Thermo Finnigan ELEMENT XR ICP-MS | Internal standards were measured periodically to demonstrate their reproducibility | 2.900814 |  |  |  | 1.273942 |  | 0.007149 | [13 empty] | 907.971014 | [11 empty] | 83.919977 | [9 empty] | 23562.92 |  | 5.118085 |  |  |  | 0.149668 |  |  |  | 8.897514 |  |  |  | 0.298154 | [13 empty] | 49.453279 | [15 empty] | 1.071088 | [17 empty] | 1.484235 |  |  |  | 14.843612 | [5 empty] | 1.281305 | [13 empty] | 0.015777 | [18 empty] | 2024 | Denisová and Piercey (2024), Mineralium Deposita, 59, 473–503 |  | CAN | Yukon
| ABM deposit | ABM | Seafloor hydrothermal | Volcanic-hosted massive sulfide (VMS) | bimodal-felsic replacement-style VMS | Zn, Cu, Pb, Au, Ag | Bi, Se, Co, Hg, As, Sb, Ba | Zn, Cu, Pb, Au, Ag, Bi, Se, Co, Hg, As, Sb, Ba | van Olden et al., 2020 |  | B291152-4-5 | B291152-4-5 | drill core |  |  |  |  | ore material | drill core | drill core | mineral separate | [5 empty] | mineralisation |  |  |  | pyrite, sphalerite, chalcopyrite, pyrrhotite, magnetite, galena, tennantite, tetrahedrite, freibergite | [6 empty] | white mica, chlorite, quartz, calcite, biotite, carbonate | polished thin sections | EMPA, LA-ICPMS | FEI MLA 650FEG instrument equipped with dual Bruker 5th generation XFlash SDD X-ray detectors; Geo Las 193 nm excimer laser (Coherent) coupled to a Thermo Finnigan ELEMENT XR ICP-MS | Micro Analysis Facility at MUN-CREAIT | EMPA: accelerating voltage of 25 kV, a 2-nA beam current, focused to 1 µm, with elemental counting times between 5 and 30 s; LA-ICP-MS: Geo Las 193 nm excimer laser (Coherent) coupled to a Thermo Finnigan ELEMENT XR ICP-MS | Internal standards were measured periodically to demonstrate their reproducibility | 5.78632 |  |  |  | 8.077951 | [9 empty] | 0.012721 | [5 empty] | 932.995169 | [11 empty] | 263.415483 | [9 empty] | 26468.67 |  | 4.134584 |  |  |  | 0.22933 |  |  |  | 8.426787 |  |  |  | 0.298902 | [13 empty] | 40.331967 | [15 empty] | 1.939233 | [17 empty] | 4.016522 |  |  |  | 13.073935 | [5 empty] | 0.868084 | [13 empty] | 0.177184 | [18 empty] | 2024 | Denisová and Piercey (2024), Mineralium Deposita, 59, 473–503 |  | CAN | Yukon
| ABM deposit | ABM | Seafloor hydrothermal | Volcanic-hosted massive sulfide (VMS) | bimodal-felsic replacement-style VMS | Zn, Cu, Pb, Au, Ag | Bi, Se, Co, Hg, As, Sb, Ba | Zn, Cu, Pb, Au, Ag, Bi, Se, Co, Hg, As, Sb, Ba | van Olden et al., 2020 |  | B291157-1-6 | B291157-1-6 | drill core |  |  |  |  | ore material | drill core | drill core | mineral separate | [5 empty] | mineralisation |  |  |  | pyrite, sphalerite, chalcopyrite, pyrrhotite, magnetite, galena, tennantite, tetrahedrite, freibergite | [6 empty] | white mica, chlorite, quartz, calcite, biotite, carbonate | polished thin sections | EMPA, LA-ICPMS | FEI MLA 650FEG instrument equipped with dual Bruker 5th generation XFlash SDD X-ray detectors; Geo Las 193 nm excimer laser (Coherent) coupled to a Thermo Finnigan ELEMENT XR ICP-MS | Micro Analysis Facility at MUN-CREAIT | EMPA: accelerating voltage of 25 kV, a 2-nA beam current, focused to 1 µm, with elemental counting times between 5 and 30 s; LA-ICP-MS: Geo Las 193 nm excimer laser (Coherent) coupled to a Thermo Finnigan ELEMENT XR ICP-MS | Internal standards were measured periodically to demonstrate their reproducibility | 2.218963 |  |  |  | 1.73928 | [15 empty] | 1251.763289 | [5 empty] | 1.355824 | [5 empty] | 42.032297 | [9 empty] | 39341.99066 |  | 1.175977 |  |  |  | 0.210448 |  |  |  | 10.141527 |  |  |  | 1.606689 | [13 empty] | 72.539623 | [15 empty] | 2.767863 | [17 empty] | 0.158344 |  |  |  | 29.694318 | [5 empty] | 0.156151 | [13 empty] | 0.001266 | [18 empty] | 2024 | Denisová and Piercey (2024), Mineralium Deposita, 59, 473–503 |  | CAN | Yukon
| ABM deposit | ABM | Seafloor hydrothermal | Volcanic-hosted massive sulfide (VMS) | bimodal-felsic replacement-style VMS | Zn, Cu, Pb, Au, Ag | Bi, Se, Co, Hg, As, Sb, Ba | Zn, Cu, Pb, Au, Ag, Bi, Se, Co, Hg, As, Sb, Ba | van Olden et al., 2020 |  | B291157-2-6 | B291157-2-6 | drill core |  |  |  |  | ore material | drill core | drill core | mineral separate | [5 empty] | mineralisation |  |  |  | pyrite, sphalerite, chalcopyrite, pyrrhotite, magnetite, galena, tennantite, tetrahedrite, freibergite | [6 empty] | white mica, chlorite, quartz, calcite, biotite, carbonate | polished thin sections | EMPA, LA-ICPMS | FEI MLA 650FEG instrument equipped with dual Bruker 5th generation XFlash SDD X-ray detectors; Geo Las 193 nm excimer laser (Coherent) coupled to a Thermo Finnigan ELEMENT XR ICP-MS | Micro Analysis Facility at MUN-CREAIT | EMPA: accelerating voltage of 25 kV, a 2-nA beam current, focused to 1 µm, with elemental counting times between 5 and 30 s; LA-ICP-MS: Geo Las 193 nm excimer laser (Coherent) coupled to a Thermo Finnigan ELEMENT XR ICP-MS | Internal standards were measured periodically to demonstrate their reproducibility | 4.023778 |  |  |  | 1.043568 |  | 0.007857 | [13 empty] | 1114.123516 | [5 empty] | 1.857137 | [5 empty] | 10.227859 | [9 empty] | 31982.66 |  | 1.323424 |  |  |  | 0.223768 |  |  |  | 7.874597 |  |  |  | 1.649045 | [13 empty] | 91.39741 | [15 empty] | 1.790592 | [17 empty] | 1.564441 |  |  |  | 41.775143 | [5 empty] | 0.1447 | [13 empty] | 0.007965 | [18 empty] | 2024 | Denisová and Piercey (2024), Mineralium Deposita, 59, 473–503 |  | CAN | Yukon
| ABM deposit | ABM | Seafloor hydrothermal | Volcanic-hosted massive sulfide (VMS) | bimodal-felsic replacement-style VMS | Zn, Cu, Pb, Au, Ag | Bi, Se, Co, Hg, As, Sb, Ba | Zn, Cu, Pb, Au, Ag, Bi, Se, Co, Hg, As, Sb, Ba | van Olden et al., 2020 |  | B291157-3-5 | B291157-3-5 | drill core |  |  |  |  | ore material | drill core | drill core | mineral separate | [5 empty] | mineralisation |  |  |  | pyrite, sphalerite, chalcopyrite, pyrrhotite, magnetite, galena, tennantite, tetrahedrite, freibergite | [6 empty] | white mica, chlorite, quartz, calcite, biotite, carbonate | polished thin sections | EMPA, LA-ICPMS | FEI MLA 650FEG instrument equipped with dual Bruker 5th generation XFlash SDD X-ray detectors; Geo Las 193 nm excimer laser (Coherent) coupled to a Thermo Finnigan ELEMENT XR ICP-MS | Micro Analysis Facility at MUN-CREAIT | EMPA: accelerating voltage of 25 kV, a 2-nA beam current, focused to 1 µm, with elemental counting times between 5 and 30 s; LA-ICP-MS: Geo Las 193 nm excimer laser (Coherent) coupled to a Thermo Finnigan ELEMENT XR ICP-MS | Internal standards were measured periodically to demonstrate their reproducibility | 9.285642 | [5 empty] | 0.009428 | [7 empty] | 0.013813 | [5 empty] | 1084.500258 | [11 empty] | 573.974364 | [9 empty] | 33144.66 |  | 1.391753 | [7 empty] | 9.282998 |  |  |  | 1.640574 | [13 empty] | 96.048998 | [15 empty] | 2.574981 | [17 empty] | 5.732062 |  |  |  | 34.876817 | [5 empty] | 3.476972 | [32 empty] | 2024 | Denisová and Piercey (2024), Mineralium Deposita, 59, 473–503 |  | CAN | Yukon
| ABM deposit | ABM | Seafloor hydrothermal | Volcanic-hosted massive sulfide (VMS) | bimodal-felsic replacement-style VMS | Zn, Cu, Pb, Au, Ag | Bi, Se, Co, Hg, As, Sb, Ba | Zn, Cu, Pb, Au, Ag, Bi, Se, Co, Hg, As, Sb, Ba | van Olden et al., 2020 |  | B291157-4-5 | B291157-4-5 | drill core |  |  |  |  | ore material | drill core | drill core | mineral separate | [5 empty] | mineralisation |  |  |  | pyrite, sphalerite, chalcopyrite, pyrrhotite, magnetite, galena, tennantite, tetrahedrite, freibergite | [6 empty] | white mica, chlorite, quartz, calcite, biotite, carbonate | polished thin sections | EMPA, LA-ICPMS | FEI MLA 650FEG instrument equipped with dual Bruker 5th generation XFlash SDD X-ray detectors; Geo Las 193 nm excimer laser (Coherent) coupled to a Thermo Finnigan ELEMENT XR ICP-MS | Micro Analysis Facility at MUN-CREAIT | EMPA: accelerating voltage of 25 kV, a 2-nA beam current, focused to 1 µm, with elemental counting times between 5 and 30 s; LA-ICP-MS: Geo Las 193 nm excimer laser (Coherent) coupled to a Thermo Finnigan ELEMENT XR ICP-MS | Internal standards were measured periodically to demonstrate their reproducibility | 2.127415 | [19 empty] | 1167.589885 | [5 empty] | 0.957052 | [5 empty] | 23.491384 | [9 empty] | 32480.66 |  | 0.935028 |  |  |  | 0.245079 |  |  |  | 9.10403 |  |  |  | 1.586923 | [13 empty] | 91.523129 | [15 empty] | 0.144662 | [17 empty] | 0.373692 |  |  |  | 25.282191 | [5 empty] | 0.950789 | [13 empty] | 0.003697 | [18 empty] | 2024 | Denisová and Piercey (2024), Mineralium Deposita, 59, 473–503 |  | CAN | Yukon
| ABM deposit | ABM | Seafloor hydrothermal | Volcanic-hosted massive sulfide (VMS) | bimodal-felsic replacement-style VMS | Zn, Cu, Pb, Au, Ag | Bi, Se, Co, Hg, As, Sb, Ba | Zn, Cu, Pb, Au, Ag, Bi, Se, Co, Hg, As, Sb, Ba | van Olden et al., 2020 |  | Q721165-2-4 | Q721165-2-4 | drill core |  |  |  |  | ore material | drill core | drill core | mineral separate | [5 empty] | mineralisation |  |  |  | pyrite, sphalerite, chalcopyrite, pyrrhotite, magnetite, galena, tennantite, tetrahedrite, freibergite | [6 empty] | white mica, chlorite, quartz, calcite, biotite, carbonate | polished thin sections | EMPA, LA-ICPMS | FEI MLA 650FEG instrument equipped with dual Bruker 5th generation XFlash SDD X-ray detectors; Geo Las 193 nm excimer laser (Coherent) coupled to a Thermo Finnigan ELEMENT XR ICP-MS | Micro Analysis Facility at MUN-CREAIT | EMPA: accelerating voltage of 25 kV, a 2-nA beam current, focused to 1 µm, with elemental counting times between 5 and 30 s; LA-ICP-MS: Geo Las 193 nm excimer laser (Coherent) coupled to a Thermo Finnigan ELEMENT XR ICP-MS | Internal standards were measured periodically to demonstrate their reproducibility | 2.929555 | [19 empty] | 1512.231206 | [11 empty] | 86.866747 | [9 empty] | 38290.66 |  | 0.258931 |  |  |  | 0.175818 |  |  |  | 19.013488 |  |  |  | 0.872525 | [13 empty] | 608.477946 | [15 empty] | 0.520783 | [17 empty] | 0.073155 |  |  |  | 69.543533 | [38 empty] | 2024 | Denisová and Piercey (2024), Mineralium Deposita, 59, 473–503 |  | CAN | Yukon
| ABM deposit | ABM | Seafloor hydrothermal | Volcanic-hosted massive sulfide (VMS) | bimodal-felsic replacement-style VMS | Zn, Cu, Pb, Au, Ag | Bi, Se, Co, Hg, As, Sb, Ba | Zn, Cu, Pb, Au, Ag, Bi, Se, Co, Hg, As, Sb, Ba | van Olden et al., 2020 |  | Q721165-3-3 | Q721165-3-3 | drill core |  |  |  |  | ore material | drill core | drill core | mineral separate | [5 empty] | mineralisation |  |  |  | pyrite, sphalerite, chalcopyrite, pyrrhotite, magnetite, galena, tennantite, tetrahedrite, freibergite | [6 empty] | white mica, chlorite, quartz, calcite, biotite, carbonate | polished thin sections | EMPA, LA-ICPMS | FEI MLA 650FEG instrument equipped with dual Bruker 5th generation XFlash SDD X-ray detectors; Geo Las 193 nm excimer laser (Coherent) coupled to a Thermo Finnigan ELEMENT XR ICP-MS | Micro Analysis Facility at MUN-CREAIT | EMPA: accelerating voltage of 25 kV, a 2-nA beam current, focused to 1 µm, with elemental counting times between 5 and 30 s; LA-ICP-MS: Geo Las 193 nm excimer laser (Coherent) coupled to a Thermo Finnigan ELEMENT XR ICP-MS | Internal standards were measured periodically to demonstrate their reproducibility | 5.056969 | [19 empty] | 1506.451058 | [11 empty] | 145.711962 | [9 empty] | 37017.99 |  | 0.136298 |  |  |  | 0.146515 |  |  |  | 18.561384 |  |  |  | 0.834688 | [13 empty] | 586.225756 | [15 empty] | 0.900118 | [17 empty] | 0.199514 |  |  |  | 43.000734 | [19 empty] | 0.00482 | [18 empty] | 2024 | Denisová and Piercey (2024), Mineralium Deposita, 59, 473–503 |  | CAN | Yukon
| ABM deposit | ABM | Seafloor hydrothermal | Volcanic-hosted massive sulfide (VMS) | bimodal-felsic replacement-style VMS | Zn, Cu, Pb, Au, Ag | Bi, Se, Co, Hg, As, Sb, Ba | Zn, Cu, Pb, Au, Ag, Bi, Se, Co, Hg, As, Sb, Ba | van Olden et al., 2020 |  | Q930238-1-3 | Q930238-1-3 | drill core |  |  |  |  | ore material | drill core | drill core | mineral separate | [5 empty] | mineralisation |  |  |  | pyrite, sphalerite, chalcopyrite, pyrrhotite, magnetite, galena, tennantite, tetrahedrite, freibergite | [6 empty] | white mica, chlorite, quartz, calcite, biotite, carbonate | polished thin sections | EMPA, LA-ICPMS | FEI MLA 650FEG instrument equipped with dual Bruker 5th generation XFlash SDD X-ray detectors; Geo Las 193 nm excimer laser (Coherent) coupled to a Thermo Finnigan ELEMENT XR ICP-MS | Micro Analysis Facility at MUN-CREAIT | EMPA: accelerating voltage of 25 kV, a 2-nA beam current, focused to 1 µm, with elemental counting times between 5 and 30 s; LA-ICP-MS: Geo Las 193 nm excimer laser (Coherent) coupled to a Thermo Finnigan ELEMENT XR ICP-MS | Internal standards were measured periodically to demonstrate their reproducibility | 19.138013 |  |  |  | 227.444254 |  | 0.064034 | [7 empty] | 17.415965 | [5 empty] | 1517.288835 | [5 empty] | 751.969769 | [5 empty] | 511.392944 | [9 empty] | 99599.98 |  | 0.219372 |  |  |  | 0.556756 |  |  |  | 8.636473 |  |  |  | 1.417501 | [13 empty] | 60.34492 | [15 empty] | 1060.853578 | [17 empty] | 18.114584 |  |  |  | 260.875789 | [5 empty] | 0.496215 | [13 empty] | 1.307071 | [18 empty] | 2024 | Denisová and Piercey (2024), Mineralium Deposita, 59, 473–503 |  | CAN | Yukon
| ABM deposit | ABM | Seafloor hydrothermal | Volcanic-hosted massive sulfide (VMS) | bimodal-felsic replacement-style VMS | Zn, Cu, Pb, Au, Ag | Bi, Se, Co, Hg, As, Sb, Ba | Zn, Cu, Pb, Au, Ag, Bi, Se, Co, Hg, As, Sb, Ba | van Olden et al., 2020 |  | Q930238-1-5 | Q930238-1-5 | drill core |  |  |  |  | ore material | drill core | drill core | mineral separate | [5 empty] | mineralisation |  |  |  | pyrite, sphalerite, chalcopyrite, pyrrhotite, magnetite, galena, tennantite, tetrahedrite, freibergite | [6 empty] | white mica, chlorite, quartz, calcite, biotite, carbonate | polished thin sections | EMPA, LA-ICPMS | FEI MLA 650FEG instrument equipped with dual Bruker 5th generation XFlash SDD X-ray detectors; Geo Las 193 nm excimer laser (Coherent) coupled to a Thermo Finnigan ELEMENT XR ICP-MS | Micro Analysis Facility at MUN-CREAIT | EMPA: accelerating voltage of 25 kV, a 2-nA beam current, focused to 1 µm, with elemental counting times between 5 and 30 s; LA-ICP-MS: Geo Las 193 nm excimer laser (Coherent) coupled to a Thermo Finnigan ELEMENT XR ICP-MS | Internal standards were measured periodically to demonstrate their reproducibility | 5.161596 |  |  |  | 1.551973 | [9 empty] | 0.319493 | [5 empty] | 1367.366248 | [5 empty] | 37.245291 | [5 empty] | 45.861906 | [9 empty] | 35191.99 |  | 0.099257 |  |  |  | 0.202457 |  |  |  | 8.23825 |  |  |  | 1.838233 | [13 empty] | 86.11723 | [15 empty] | 1.398398 | [17 empty] | 2.238988 |  |  |  | 141.468213 | [5 empty] | 0.069054 | [13 empty] | 0.075157 | [18 empty] | 2024 | Denisová and Piercey (2024), Mineralium Deposita, 59, 473–503 |  | CAN | Yukon
| ABM deposit | ABM | Seafloor hydrothermal | Volcanic-hosted massive sulfide (VMS) | bimodal-felsic replacement-style VMS | Zn, Cu, Pb, Au, Ag | Bi, Se, Co, Hg, As, Sb, Ba | Zn, Cu, Pb, Au, Ag, Bi, Se, Co, Hg, As, Sb, Ba | van Olden et al., 2020 |  | Q930238-3-4* | Q930238-3-4* | drill core |  |  |  |  | ore material | drill core | drill core | mineral separate | [5 empty] | mineralisation |  |  |  | pyrite, sphalerite, chalcopyrite, pyrrhotite, magnetite, galena, tennantite, tetrahedrite, freibergite | [6 empty] | white mica, chlorite, quartz, calcite, biotite, carbonate | polished thin sections | EMPA, LA-ICPMS | FEI MLA 650FEG instrument equipped with dual Bruker 5th generation XFlash SDD X-ray detectors; Geo Las 193 nm excimer laser (Coherent) coupled to a Thermo Finnigan ELEMENT XR ICP-MS | Micro Analysis Facility at MUN-CREAIT | EMPA: accelerating voltage of 25 kV, a 2-nA beam current, focused to 1 µm, with elemental counting times between 5 and 30 s; LA-ICP-MS: Geo Las 193 nm excimer laser (Coherent) coupled to a Thermo Finnigan ELEMENT XR ICP-MS | Internal standards were measured periodically to demonstrate their reproducibility | 110.730191 |  |  |  | 133790.7 | [9 empty] | 153.740929 | [5 empty] | 1513.676243 | [5 empty] | 15836.94 | [5 empty] | 3423.297061 | [9 empty] | 125606.6 | [5 empty] | 0.506142 |  |  |  | 9.009808 |  |  |  | 2.027421 | [13 empty] | 29.669586 | [9 empty] | 3.424201 | [5 empty] | 11701.54 | [17 empty] | 71.254918 |  |  |  | 1708.823961 | [5 empty] | 1.540694 | [13 empty] | 5.452936 | [18 empty] | 2024 | Denisová and Piercey (2024), Mineralium Deposita, 59, 473–503 |  | CAN | Yukon