## Sheet1
Uploaded | deposit_name | deposit_local_id | deposit_environment | deposit_group | deposit_type | primary_commodities | secondary_commodities | all_commodities | deposit_source | sample_uid | sample_name | sample_local_id | feature_type | feature_name | feature_uid | top_depth_m | bottom_depth_m | sample_deposit_relation | sample_type | sampling_method | material_class | material_class_comments | province | strat_unit_name | strat_unit_uid | strat_grouping | earth_material_group | earth_material_qualifier | earth_material | metamorphic_grade | mineral | paragenetic_stage | mode_of_occurrence | texture | color | alteration | sample_description | associated_minerals | sample_preparation | analytical_method | instrument_type_model | laboratory_location/if reported | operating_conditions/if reported | standards_used/if reported | ag_ppm | ag_detection_limit | al_ppm | al_detection_limit | as_ppm | as_detection_limit | au_ppm | au_detection_limit | b_ppm | b_detection_limit | ba_ppm | ba_detection_limit | be_ppm | be_detection_limit | bi_ppm | bi_detection_limit | br_ppm | br_detection_limit | ca_ppm | ca_detection_limit | cd_ppm | cd_detection_limit | ce_ppm | ce_detection_limit | cl_ppm | cl_detection_limit | co_ppm | co_detection_limit | cr_ppm | cr_detection_limit | cs_ppm | cs_detection_limit | cu_ppm | cu_detection_limit | dy_ppm | dy_detection_limit | er_ppm | er_detection_limit | eu_ppm | eu_detection_limit | f_ppm | f_detection_limit | fe_ppm | fe_detection_limit | ga_ppm | ga_detection_limit | gd_ppm | gd_detection_limit | ge_ppm | ge_detection_limit | hf_ppm | hf_detection_limit | hg_ppm | hg_detection_limit | ho_ppm | ho_detection_limit | in_ppm | in_detection_limit | ir_ppm | ir_detection_limit | k_ppm | k_detection_limit | la_ppm | la_detection_limit | li_ppm | li_detection_limit | lu_ppm | lu_detection_limit | mg_ppm | mg_detection_limit | mn_ppm | mn_detection_limit | mo_ppm | mo_detection_limit | na_ppm | na_detection_limit | nb_ppm | nb_detection_limit | nd_ppm | nd_detection_limit | ni_ppm | ni_detection_limit | os_ppm | os_detection_limit | p_ppm | p_detection_limit | pb_ppm | pb_detection_limit | pd_ppm | pd_detection_limit | pr_ppm | pr_detection_limit | pt_ppm | pt_detection_limit | rb_ppm | rb_detection_limit | re_ppm | re_detection_limit | rh_ppm | rh_detection_limit | ru_ppm | ru_detection_limit | s_ppm | s_detection_limit | sb_ppm | sb_detection_limit | sc_ppm | sc_detection_limit | se_ppm | se_detection_limit | si_ppm | si_detection_limit | sm_ppm | sm_detection_limit | sn_ppm | sn_detection_limit | sr_ppm | sr_detection_limit | ta_ppm | ta_detection_limit | tb_ppm | tb_detection_limit | te_ppm | te_detection_limit | th_ppm | th_detection_limit | ti_ppm | ti_detection_limit | tl_ppm | tl_detection_limit | tm_ppm | tm_detection_limit | u_ppm | u_detection_limit | v_ppm | v_detection_limit | w_ppm | w_detection_limit | y_ppm | y_detection_limit | yb_ppm | yb_detection_limit | zn_ppm | zn_detection_limit | zr_ppm | zr_detection_limit | analysis_datetime | publication_date | sample_source | submitter | country | state | deposit_longitude_wgs84 | deposit_latitude_wgs84 | sample_longitude_wgs84 | sample_latitude_wgs84 | sample_easting | sample_northing | sample_utm_zone | sample_location_description | location_source | location_accuracy | comments | last_update
| Fankou-SpIa |  | Basin hydrothermal | Mississippi Valley-type (MVT) | MVT zinc-lead | Pb, Zn |  | Pb, Zn | Zhang et al., 2024 |  | FKT1-1 |  | underground mine |  |  |  |  | ore material | polished section | grab | mineral separate | [5 empty] | mineralisation |  |  |  | sphalerite | [6 empty] | pyrite, galena, pyrrhotite, chalcopyrite, arsenopyrite, calcite, dolomite |  | LA-ICPMS, EMPA |  |  |  |  | 2.89 |  |  |  | 2.09 | [9 empty] | 0.0081 | [5 empty] | 1612 | [5 empty] | 0.184 | [5 empty] | 5.38 | [9 empty] | 16400 |  | 3.35 |  |  |  | 0.76 | [7 empty] | 0.007 | [13 empty] | 55.3 | [9 empty] | 6.59 | [5 empty] | 0.14 | [17 empty] | 0.134 |  |  |  | 36.52 | [5 empty] | 0.227 | [7 empty] | 1.34 | [5 empty] | 0.008 | [18 empty] | 2024 | Zhang, D., Liu, J., Wang, Z., Bayless, R.C., Hu, Z., Xie, X., Chen, S. (2024). In situ LA-ICP-MS trace elements in sphalerite from the Fankou Pb-Zn deposit, South China: Implications for ore genesis. Ore Geology Reviews, 164, 105812. |  | CHN | Guangdong
| Fankou-SpIa |  | Basin hydrothermal | Mississippi Valley-type (MVT) | MVT zinc-lead | Pb, Zn |  | Pb, Zn | Zhang et al., 2024 |  | FKT1-2 |  | underground mine |  |  |  |  | ore material | polished section | grab | mineral separate | [5 empty] | mineralisation |  |  |  | sphalerite | [6 empty] | pyrite, galena, pyrrhotite, chalcopyrite, arsenopyrite, calcite, dolomite |  | LA-ICPMS, EMPA |  |  |  |  | 5.26 |  |  |  | 2.23 | [9 empty] | 0.003 | [5 empty] | 1503 | [5 empty] | 0.199 | [5 empty] | 33.4 | [9 empty] | 19460 |  | 34.3 |  |  |  | 1.43 | [7 empty] | 0.0355 | [13 empty] | 66.2 | [9 empty] | 6.85 | [5 empty] | 0.15 | [17 empty] | 0.032 |  |  |  | 37.74 | [5 empty] | 0.21 | [7 empty] | 1.33 | [5 empty] | 0.006 | [18 empty] | 2024 | Zhang, D., Liu, J., Wang, Z., Bayless, R.C., Hu, Z., Xie, X., Chen, S. (2024). In situ LA-ICP-MS trace elements in sphalerite from the Fankou Pb-Zn deposit, South China: Implications for ore genesis. Ore Geology Reviews, 164, 105812. |  | CHN | Guangdong
| Fankou-SpIa |  | Basin hydrothermal | Mississippi Valley-type (MVT) | MVT zinc-lead | Pb, Zn |  | Pb, Zn | Zhang et al., 2024 |  | FKT1-3 |  | underground mine |  |  |  |  | ore material | polished section | grab | mineral separate | [5 empty] | mineralisation |  |  |  | sphalerite | [6 empty] | pyrite, galena, pyrrhotite, chalcopyrite, arsenopyrite, calcite, dolomite |  | LA-ICPMS, EMPA |  |  |  |  | 12.4 |  |  |  | 2.07 | [9 empty] | 0.004 | [5 empty] | 1542 | [5 empty] | 0.178 | [5 empty] | 158 | [9 empty] | 14799 |  | 171 |  |  |  | 2.11 | [7 empty] | 0.434 | [13 empty] | 80.3 | [9 empty] | 6.45 | [5 empty] | 2.1 | [17 empty] | 0.16 |  |  |  | 35.47 | [5 empty] | 4.92 | [7 empty] | 1.18 | [5 empty] | 0.008 | [18 empty] | 2024 | Zhang, D., Liu, J., Wang, Z., Bayless, R.C., Hu, Z., Xie, X., Chen, S. (2024). In situ LA-ICP-MS trace elements in sphalerite from the Fankou Pb-Zn deposit, South China: Implications for ore genesis. Ore Geology Reviews, 164, 105812. |  | CHN | Guangdong
| Fankou-SpIa |  | Basin hydrothermal | Mississippi Valley-type (MVT) | MVT zinc-lead | Pb, Zn |  | Pb, Zn | Zhang et al., 2024 |  | FKT1-4 |  | underground mine |  |  |  |  | ore material | polished section | grab | mineral separate | [5 empty] | mineralisation |  |  |  | sphalerite | [6 empty] | pyrite, galena, pyrrhotite, chalcopyrite, arsenopyrite, calcite, dolomite |  | LA-ICPMS, EMPA |  |  |  |  | 4.22 |  |  |  | 2.12 | [9 empty] | 0.004 | [5 empty] | 1602 | [5 empty] | 0.192 | [5 empty] | 35 | [9 empty] | 17282 |  | 36.7 |  |  |  | 1.05 | [7 empty] | 0.121 | [13 empty] | 75.6 | [9 empty] | 6.63 | [5 empty] | 0.08 | [17 empty] | 0.035 |  |  |  | 36.28 | [5 empty] | 0.277 | [7 empty] | 1.37 | [5 empty] | 0.005 | [18 empty] | 2024 | Zhang, D., Liu, J., Wang, Z., Bayless, R.C., Hu, Z., Xie, X., Chen, S. (2024). In situ LA-ICP-MS trace elements in sphalerite from the Fankou Pb-Zn deposit, South China: Implications for ore genesis. Ore Geology Reviews, 164, 105812. |  | CHN | Guangdong
| Fankou-SpIa |  | Basin hydrothermal | Mississippi Valley-type (MVT) | MVT zinc-lead | Pb, Zn |  | Pb, Zn | Zhang et al., 2024 |  | FKT1-5 |  | underground mine |  |  |  |  | ore material | polished section | grab | mineral separate | [5 empty] | mineralisation |  |  |  | sphalerite | [6 empty] | pyrite, galena, pyrrhotite, chalcopyrite, arsenopyrite, calcite, dolomite |  | LA-ICPMS, EMPA |  |  |  |  | 5.43 |  |  |  | 1.99 | [9 empty] | 0.003 | [5 empty] | 1609 | [5 empty] | 0.166 | [5 empty] | 23.2 | [9 empty] | 21408 |  | 16.1 |  |  |  | 4.48 | [7 empty] | 0.0327 | [13 empty] | 69.4 | [9 empty] | 5.79 | [5 empty] | 5.86 | [17 empty] | 8.45 |  |  |  | 31.42 | [5 empty] | 0.2 | [7 empty] | 1.2 | [5 empty] | 0.0205 | [18 empty] | 2024 | Zhang, D., Liu, J., Wang, Z., Bayless, R.C., Hu, Z., Xie, X., Chen, S. (2024). In situ LA-ICP-MS trace elements in sphalerite from the Fankou Pb-Zn deposit, South China: Implications for ore genesis. Ore Geology Reviews, 164, 105812. |  | CHN | Guangdong
| Fankou-SpIa |  | Basin hydrothermal | Mississippi Valley-type (MVT) | MVT zinc-lead | Pb, Zn |  | Pb, Zn | Zhang et al., 2024 |  | FKT1-6 |  | underground mine |  |  |  |  | ore material | polished section | grab | mineral separate | [5 empty] | mineralisation |  |  |  | sphalerite | [6 empty] | pyrite, galena, pyrrhotite, chalcopyrite, arsenopyrite, calcite, dolomite |  | LA-ICPMS, EMPA |  |  |  |  | 10.8 |  |  |  | 2.94 | [9 empty] | 0.002 | [5 empty] | 1507 | [5 empty] | 0.208 | [5 empty] | 46.5 | [9 empty] | 15916 |  | 52.7 |  |  |  | 2.06 | [7 empty] | 0.0152 | [13 empty] | 53 | [9 empty] | 7.18 | [5 empty] | 7.29 | [17 empty] | 0.283 |  |  |  | 38.74 | [5 empty] | 0.3 | [7 empty] | 1.44 | [5 empty] | 0.006 | [18 empty] | 2024 | Zhang, D., Liu, J., Wang, Z., Bayless, R.C., Hu, Z., Xie, X., Chen, S. (2024). In situ LA-ICP-MS trace elements in sphalerite from the Fankou Pb-Zn deposit, South China: Implications for ore genesis. Ore Geology Reviews, 164, 105812. |  | CHN | Guangdong
| Fankou-SpIa |  | Basin hydrothermal | Mississippi Valley-type (MVT) | MVT zinc-lead | Pb, Zn |  | Pb, Zn | Zhang et al., 2024 |  | FKT1-7 |  | underground mine |  |  |  |  | ore material | polished section | grab | mineral separate | [5 empty] | mineralisation |  |  |  | sphalerite | [6 empty] | pyrite, galena, pyrrhotite, chalcopyrite, arsenopyrite, calcite, dolomite |  | LA-ICPMS, EMPA |  |  |  |  | 12 |  |  |  | 2.14 | [9 empty] | 0.004 | [5 empty] | 1880 | [5 empty] | 0.187 | [5 empty] | 17.6 | [9 empty] | 18802 |  | 15.2 |  |  |  | 1.5 | [7 empty] | 0.0084 | [13 empty] | 59 | [9 empty] | 6.59 | [5 empty] | 14.5 | [17 empty] | 1.094 |  |  |  | 35.12 | [5 empty] | 0.24 | [7 empty] | 1.67 | [5 empty] | 0.0061 | [18 empty] | 2024 | Zhang, D., Liu, J., Wang, Z., Bayless, R.C., Hu, Z., Xie, X., Chen, S. (2024). In situ LA-ICP-MS trace elements in sphalerite from the Fankou Pb-Zn deposit, South China: Implications for ore genesis. Ore Geology Reviews, 164, 105812. |  | CHN | Guangdong
| Fankou-SpIa |  | Basin hydrothermal | Mississippi Valley-type (MVT) | MVT zinc-lead | Pb, Zn |  | Pb, Zn | Zhang et al., 2024 |  | FKT1-8 |  | underground mine |  |  |  |  | ore material | polished section | grab | mineral separate | [5 empty] | mineralisation |  |  |  | sphalerite | [6 empty] | pyrite, galena, pyrrhotite, chalcopyrite, arsenopyrite, calcite, dolomite |  | LA-ICPMS, EMPA |  |  |  |  | 10.1 |  |  |  | 1.98 | [9 empty] | 0.004 | [5 empty] | 1705 | [5 empty] | 0.178 | [5 empty] | 18.2 | [9 empty] | 18853 |  | 13.9 |  |  |  | 2.75 | [7 empty] | 0.008 | [13 empty] | 58.9 | [9 empty] | 6.12 | [5 empty] | 4.75 | [17 empty] | 0.533 |  |  |  | 32.51 | [5 empty] | 0.32 | [7 empty] | 1.2 | [5 empty] | 0.009 | [18 empty] | 2024 | Zhang, D., Liu, J., Wang, Z., Bayless, R.C., Hu, Z., Xie, X., Chen, S. (2024). In situ LA-ICP-MS trace elements in sphalerite from the Fankou Pb-Zn deposit, South China: Implications for ore genesis. Ore Geology Reviews, 164, 105812. |  | CHN | Guangdong
| Fankou-SpIa |  | Basin hydrothermal | Mississippi Valley-type (MVT) | MVT zinc-lead | Pb, Zn |  | Pb, Zn | Zhang et al., 2024 |  | FKT1-9 |  | underground mine |  |  |  |  | ore material | polished section | grab | mineral separate | [5 empty] | mineralisation |  |  |  | sphalerite | [6 empty] | pyrite, galena, pyrrhotite, chalcopyrite, arsenopyrite, calcite, dolomite |  | LA-ICPMS, EMPA |  |  |  |  | 9.57 |  |  |  | 2.15 | [9 empty] | 0.002 | [5 empty] | 2096 | [5 empty] | 0.197 | [5 empty] | 53.8 | [9 empty] | 31018 |  | 2.65 |  |  |  | 26.4 | [7 empty] | 0.009 | [13 empty] | 118 | [9 empty] | 6.69 | [5 empty] | 2.72 | [17 empty] | 0.425 |  |  |  | 35.27 | [5 empty] | 0.374 | [7 empty] | 1.2 | [5 empty] | 0.006 | [18 empty] | 2024 | Zhang, D., Liu, J., Wang, Z., Bayless, R.C., Hu, Z., Xie, X., Chen, S. (2024). In situ LA-ICP-MS trace elements in sphalerite from the Fankou Pb-Zn deposit, South China: Implications for ore genesis. Ore Geology Reviews, 164, 105812. |  | CHN | Guangdong
| Fankou-SpIa |  | Basin hydrothermal | Mississippi Valley-type (MVT) | MVT zinc-lead | Pb, Zn |  | Pb, Zn | Zhang et al., 2024 |  | FKT1-10 |  | underground mine |  |  |  |  | ore material | polished section | grab | mineral separate | [5 empty] | mineralisation |  |  |  | sphalerite | [6 empty] | pyrite, galena, pyrrhotite, chalcopyrite, arsenopyrite, calcite, dolomite |  | LA-ICPMS, EMPA |  |  |  |  | 10.7 |  |  |  | 2.19 | [9 empty] | 0.003 | [5 empty] | 1683 | [5 empty] | 0.196 | [5 empty] | 62.5 | [9 empty] | 18206 |  | 19.1 |  |  |  | 28.3 | [7 empty] | 0.055 | [13 empty] | 59.5 | [9 empty] | 6.94 | [5 empty] | 4.34 | [17 empty] | 0.353 |  |  |  | 36.49 | [5 empty] | 1.28 | [7 empty] | 1.29 | [5 empty] | 0.007 | [18 empty] | 2024 | Zhang, D., Liu, J., Wang, Z., Bayless, R.C., Hu, Z., Xie, X., Chen, S. (2024). In situ LA-ICP-MS trace elements in sphalerite from the Fankou Pb-Zn deposit, South China: Implications for ore genesis. Ore Geology Reviews, 164, 105812. |  | CHN | Guangdong
| Fankou-SpIa |  | Basin hydrothermal | Mississippi Valley-type (MVT) | MVT zinc-lead | Pb, Zn |  | Pb, Zn | Zhang et al., 2024 |  | FKT1-11 |  | underground mine |  |  |  |  | ore material | polished section | grab | mineral separate | [5 empty] | mineralisation |  |  |  | sphalerite | [6 empty] | pyrite, galena, pyrrhotite, chalcopyrite, arsenopyrite, calcite, dolomite |  | LA-ICPMS, EMPA |  |  |  |  | 10.2 |  |  |  | 2.11 | [9 empty] | 0.0078 | [5 empty] | 1403 | [5 empty] | 0.184 | [5 empty] | 107 | [9 empty] | 15513 |  | 83.3 |  |  |  | 22.1 | [7 empty] | 0.212 | [13 empty] | 68.5 | [9 empty] | 6.54 | [5 empty] | 0.83 | [17 empty] | 0.159 |  |  |  | 34.09 | [5 empty] | 4.41 | [7 empty] | 1.32 | [5 empty] | 0.007 | [18 empty] | 2024 | Zhang, D., Liu, J., Wang, Z., Bayless, R.C., Hu, Z., Xie, X., Chen, S. (2024). In situ LA-ICP-MS trace elements in sphalerite from the Fankou Pb-Zn deposit, South China: Implications for ore genesis. Ore Geology Reviews, 164, 105812. |  | CHN | Guangdong
| Fankou-SpIa |  | Basin hydrothermal | Mississippi Valley-type (MVT) | MVT zinc-lead | Pb, Zn |  | Pb, Zn | Zhang et al., 2024 |  | FK6-1 |  | underground mine |  |  |  |  | ore material | polished section | grab | mineral separate | [5 empty] | mineralisation |  |  |  | sphalerite | [6 empty] | pyrite, galena, pyrrhotite, chalcopyrite, arsenopyrite, calcite, dolomite |  | LA-ICPMS, EMPA |  |  |  |  | 460 |  |  |  | 0.57 | [9 empty] | 0.017 | [5 empty] | 1503 | [5 empty] | 0.27 | [5 empty] | 136 | [9 empty] | 11570 |  | 3.04 |  |  |  | 250 | [7 empty] | 0.0293 | [13 empty] | 1131 | [9 empty] | 2.09 | [5 empty] | 22.6 | [17 empty] | 2.53 |  |  |  | 4.85 | [5 empty] | 2.37 | [7 empty] | 0.38 | [5 empty] | 0.0055 | [18 empty] | 2024 | Zhang, D., Liu, J., Wang, Z., Bayless, R.C., Hu, Z., Xie, X., Chen, S. (2024). In situ LA-ICP-MS trace elements in sphalerite from the Fankou Pb-Zn deposit, South China: Implications for ore genesis. Ore Geology Reviews, 164, 105812. |  | CHN | Guangdong
| Fankou-SpIa |  | Basin hydrothermal | Mississippi Valley-type (MVT) | MVT zinc-lead | Pb, Zn |  | Pb, Zn | Zhang et al., 2024 |  | FK6-2 |  | underground mine |  |  |  |  | ore material | polished section | grab | mineral separate | [5 empty] | mineralisation |  |  |  | sphalerite | [6 empty] | pyrite, galena, pyrrhotite, chalcopyrite, arsenopyrite, calcite, dolomite |  | LA-ICPMS, EMPA |  |  |  |  | 364 |  |  |  | 0.58 | [9 empty] | 0.0208 | [5 empty] | 1798 | [5 empty] | 0.27 | [5 empty] | 207 | [9 empty] | 24409 |  | 210 |  |  |  | 146 | [7 empty] | 0.509 | [13 empty] | 145 | [9 empty] | 2.15 | [5 empty] | 10.4 | [17 empty] | 1.12 |  |  |  | 5.07 | [5 empty] | 9.55 | [7 empty] | 0.41 | [5 empty] | 0.0252 | [18 empty] | 2024 | Zhang, D., Liu, J., Wang, Z., Bayless, R.C., Hu, Z., Xie, X., Chen, S. (2024). In situ LA-ICP-MS trace elements in sphalerite from the Fankou Pb-Zn deposit, South China: Implications for ore genesis. Ore Geology Reviews, 164, 105812. |  | CHN | Guangdong
| Fankou-SpIa |  | Basin hydrothermal | Mississippi Valley-type (MVT) | MVT zinc-lead | Pb, Zn |  | Pb, Zn | Zhang et al., 2024 |  | FK6-3 |  | underground mine |  |  |  |  | ore material | polished section | grab | mineral separate | [5 empty] | mineralisation |  |  |  | sphalerite | [6 empty] | pyrite, galena, pyrrhotite, chalcopyrite, arsenopyrite, calcite, dolomite |  | LA-ICPMS, EMPA |  |  |  |  | 560 |  |  |  | 1.85 | [9 empty] | 0.0379 | [5 empty] | 2114 | [5 empty] | 0.28 | [5 empty] | 129 | [9 empty] | 29950 |  | 51.6 |  |  |  | 262 | [7 empty] | 0.308 | [13 empty] | 253 | [9 empty] | 2.19 | [5 empty] | 63 | [17 empty] | 1.97 |  |  |  | 5.28 | [5 empty] | 7.01 | [7 empty] | 0.43 | [5 empty] | 0.189 | [18 empty] | 2024 | Zhang, D., Liu, J., Wang, Z., Bayless, R.C., Hu, Z., Xie, X., Chen, S. (2024). In situ LA-ICP-MS trace elements in sphalerite from the Fankou Pb-Zn deposit, South China: Implications for ore genesis. Ore Geology Reviews, 164, 105812. |  | CHN | Guangdong
| Fankou-SpIa |  | Basin hydrothermal | Mississippi Valley-type (MVT) | MVT zinc-lead | Pb, Zn |  | Pb, Zn | Zhang et al., 2024 |  | FK6-4 |  | underground mine |  |  |  |  | ore material | polished section | grab | mineral separate | [5 empty] | mineralisation |  |  |  | sphalerite | [6 empty] | pyrite, galena, pyrrhotite, chalcopyrite, arsenopyrite, calcite, dolomite |  | LA-ICPMS, EMPA |  |  |  |  | 232 |  |  |  | 1.13 | [9 empty] | 0.0174 | [5 empty] | 1462 | [5 empty] | 0.28 | [5 empty] | 378 | [9 empty] | 19334 |  | 510 |  |  |  | 2.9 | [7 empty] | 0.97 | [13 empty] | 147 | [9 empty] | 2.17 | [5 empty] | 23.1 | [17 empty] | 3.17 |  |  |  | 5.35 | [5 empty] | 26.94 | [7 empty] | 0.41 | [5 empty] | 0.0186 | [18 empty] | 2024 | Zhang, D., Liu, J., Wang, Z., Bayless, R.C., Hu, Z., Xie, X., Chen, S. (2024). In situ LA-ICP-MS trace elements in sphalerite from the Fankou Pb-Zn deposit, South China: Implications for ore genesis. Ore Geology Reviews, 164, 105812. |  | CHN | Guangdong
| Fankou-SpIa |  | Basin hydrothermal | Mississippi Valley-type (MVT) | MVT zinc-lead | Pb, Zn |  | Pb, Zn | Zhang et al., 2024 |  | FK6-5 |  | underground mine |  |  |  |  | ore material | polished section | grab | mineral separate | [5 empty] | mineralisation |  |  |  | sphalerite | [6 empty] | pyrite, galena, pyrrhotite, chalcopyrite, arsenopyrite, calcite, dolomite |  | LA-ICPMS, EMPA |  |  |  |  | 562 |  |  |  | 0.54 | [9 empty] | 0.0086 | [5 empty] | 1951 | [5 empty] | 0.26 | [5 empty] | 259 | [9 empty] | 1786 |  | 394 |  |  |  | 256 | [7 empty] | 0.62 | [13 empty] | 657 | [9 empty] | 1.98 | [5 empty] | 29.4 | [17 empty] | 0.812 |  |  |  | 4.96 | [5 empty] | 16.95 | [7 empty] | 0.38 | [5 empty] | 0.118 | [18 empty] | 2024 | Zhang, D., Liu, J., Wang, Z., Bayless, R.C., Hu, Z., Xie, X., Chen, S. (2024). In situ LA-ICP-MS trace elements in sphalerite from the Fankou Pb-Zn deposit, South China: Implications for ore genesis. Ore Geology Reviews, 164, 105812. |  | CHN | Guangdong
| Fankou-SpIa |  | Basin hydrothermal | Mississippi Valley-type (MVT) | MVT zinc-lead | Pb, Zn |  | Pb, Zn | Zhang et al., 2024 |  | FK8-1 |  | underground mine |  |  |  |  | ore material | polished section | grab | mineral separate | [5 empty] | mineralisation |  |  |  | sphalerite | [6 empty] | pyrite, galena, pyrrhotite, chalcopyrite, arsenopyrite, calcite, dolomite |  | LA-ICPMS, EMPA |  |  |  |  | 532 |  |  |  | 2.47 | [9 empty] | 0.0118 | [5 empty] | 3245 | [5 empty] | 0.217 | [5 empty] | 217 | [9 empty] | 23928 |  | 667 |  |  |  | 282 | [7 empty] | 0.628 | [13 empty] | 607 | [9 empty] | 7.11 | [5 empty] | 46.8 | [17 empty] | 4.41 |  |  |  | 59.72 | [5 empty] | 5.9 | [7 empty] | 1.35 | [5 empty] | 0.424 | [18 empty] | 2024 | Zhang, D., Liu, J., Wang, Z., Bayless, R.C., Hu, Z., Xie, X., Chen, S. (2024). In situ LA-ICP-MS trace elements in sphalerite from the Fankou Pb-Zn deposit, South China: Implications for ore genesis. Ore Geology Reviews, 164, 105812. |  | CHN | Guangdong
| Fankou-SpIa |  | Basin hydrothermal | Mississippi Valley-type (MVT) | MVT zinc-lead | Pb, Zn |  | Pb, Zn | Zhang et al., 2024 |  | FK8-2 |  | underground mine |  |  |  |  | ore material | polished section | grab | mineral separate | [5 empty] | mineralisation |  |  |  | sphalerite | [6 empty] | pyrite, galena, pyrrhotite, chalcopyrite, arsenopyrite, calcite, dolomite |  | LA-ICPMS, EMPA |  |  |  |  | 267 |  |  |  | 2.14 | [9 empty] | 0.003 | [5 empty] | 1588 | [5 empty] | 0.221 | [5 empty] | 153 | [9 empty] | 20291 |  | 154 |  |  |  | 415 | [7 empty] | 0.086 | [13 empty] | 154 | [9 empty] | 6.61 | [5 empty] | 2.97 | [17 empty] | 2.63 |  |  |  | 57.66 | [5 empty] | 5.64 | [7 empty] | 1.36 | [5 empty] | 0.0155 | [18 empty] | 2024 | Zhang, D., Liu, J., Wang, Z., Bayless, R.C., Hu, Z., Xie, X., Chen, S. (2024). In situ LA-ICP-MS trace elements in sphalerite from the Fankou Pb-Zn deposit, South China: Implications for ore genesis. Ore Geology Reviews, 164, 105812. |  | CHN | Guangdong
| Fankou-SpIa |  | Basin hydrothermal | Mississippi Valley-type (MVT) | MVT zinc-lead | Pb, Zn |  | Pb, Zn | Zhang et al., 2024 |  | FK8-3 |  | underground mine |  |  |  |  | ore material | polished section | grab | mineral separate | [5 empty] | mineralisation |  |  |  | sphalerite | [6 empty] | pyrite, galena, pyrrhotite, chalcopyrite, arsenopyrite, calcite, dolomite |  | LA-ICPMS, EMPA |  |  |  |  | 181 |  |  |  | 2.09 | [9 empty] | 0.004 | [5 empty] | 1419 | [5 empty] | 0.185 | [5 empty] | 288 | [9 empty] | 19418 |  | 570 |  |  |  | 283 | [7 empty] | 0.806 | [13 empty] | 196 | [9 empty] | 6.43 | [5 empty] | 1.27 | [17 empty] | 2.04 |  |  |  | 58.3 | [5 empty] | 6.98 | [7 empty] | 1.24 | [5 empty] | 0.008 | [18 empty] | 2024 | Zhang, D., Liu, J., Wang, Z., Bayless, R.C., Hu, Z., Xie, X., Chen, S. (2024). In situ LA-ICP-MS trace elements in sphalerite from the Fankou Pb-Zn deposit, South China: Implications for ore genesis. Ore Geology Reviews, 164, 105812. |  | CHN | Guangdong
| Fankou-SpIa |  | Basin hydrothermal | Mississippi Valley-type (MVT) | MVT zinc-lead | Pb, Zn |  | Pb, Zn | Zhang et al., 2024 |  | FK8-4 |  | underground mine |  |  |  |  | ore material | polished section | grab | mineral separate | [5 empty] | mineralisation |  |  |  | sphalerite | [6 empty] | pyrite, galena, pyrrhotite, chalcopyrite, arsenopyrite, calcite, dolomite |  | LA-ICPMS, EMPA |  |  |  |  | 126 |  |  |  | 2.09 | [9 empty] | 0.003 | [5 empty] | 1309 | [5 empty] | 0.183 | [5 empty] | 132 | [9 empty] | 18533 |  | 607 |  |  |  | 15.5 | [7 empty] | 0.473 | [13 empty] | 160 | [9 empty] | 6.36 | [5 empty] | 12.1 | [17 empty] | 13.69 |  |  |  | 60.25 | [5 empty] | 2.59 | [7 empty] | 1.25 | [5 empty] | 0.1013 | [18 empty] | 2024 | Zhang, D., Liu, J., Wang, Z., Bayless, R.C., Hu, Z., Xie, X., Chen, S. (2024). In situ LA-ICP-MS trace elements in sphalerite from the Fankou Pb-Zn deposit, South China: Implications for ore genesis. Ore Geology Reviews, 164, 105812. |  | CHN | Guangdong
| Fankou-SpIa |  | Basin hydrothermal | Mississippi Valley-type (MVT) | MVT zinc-lead | Pb, Zn |  | Pb, Zn | Zhang et al., 2024 |  | FK8-5 |  | underground mine |  |  |  |  | ore material | polished section | grab | mineral separate | [5 empty] | mineralisation |  |  |  | sphalerite | [6 empty] | pyrite, galena, pyrrhotite, chalcopyrite, arsenopyrite, calcite, dolomite |  | LA-ICPMS, EMPA |  |  |  |  | 714 |  |  |  | 2.14 | [9 empty] | 0.002 | [5 empty] | 1398 | [5 empty] | 0.184 | [5 empty] | 236 | [9 empty] | 20292 |  | 277 |  |  |  | 415 | [7 empty] | 0.168 | [13 empty] | 149 | [9 empty] | 6.44 | [5 empty] | 40.5 | [17 empty] | 0.692 |  |  |  | 69.36 | [5 empty] | 8.96 | [7 empty] | 1.31 | [5 empty] | 0.0105 | [18 empty] | 2024 | Zhang, D., Liu, J., Wang, Z., Bayless, R.C., Hu, Z., Xie, X., Chen, S. (2024). In situ LA-ICP-MS trace elements in sphalerite from the Fankou Pb-Zn deposit, South China: Implications for ore genesis. Ore Geology Reviews, 164, 105812. |  | CHN | Guangdong
| Fankou-SpIa |  | Basin hydrothermal | Mississippi Valley-type (MVT) | MVT zinc-lead | Pb, Zn |  | Pb, Zn | Zhang et al., 2024 |  | FK8-6 |  | underground mine |  |  |  |  | ore material | polished section | grab | mineral separate | [5 empty] | mineralisation |  |  |  | sphalerite | [6 empty] | pyrite, galena, pyrrhotite, chalcopyrite, arsenopyrite, calcite, dolomite |  | LA-ICPMS, EMPA |  |  |  |  | 372 |  |  |  | 4.62 | [9 empty] | 0.003 | [5 empty] | 1213 | [5 empty] | 0.188 | [5 empty] | 360 | [9 empty] | 15625 |  | 1331 |  |  |  | 271 | [7 empty] | 0.427 | [13 empty] | 212 | [9 empty] | 6.43 | [5 empty] | 1.31 | [17 empty] | 0.033 |  |  |  | 71 | [5 empty] | 12.13 | [7 empty] | 1.18 | [5 empty] | 0.0948 | [18 empty] | 2024 | Zhang, D., Liu, J., Wang, Z., Bayless, R.C., Hu, Z., Xie, X., Chen, S. (2024). In situ LA-ICP-MS trace elements in sphalerite from the Fankou Pb-Zn deposit, South China: Implications for ore genesis. Ore Geology Reviews, 164, 105812. |  | CHN | Guangdong
| Fankou-SpIa |  | Basin hydrothermal | Mississippi Valley-type (MVT) | MVT zinc-lead | Pb, Zn |  | Pb, Zn | Zhang et al., 2024 |  | FK8-7 |  | underground mine |  |  |  |  | ore material | polished section | grab | mineral separate | [5 empty] | mineralisation |  |  |  | sphalerite | [6 empty] | pyrite, galena, pyrrhotite, chalcopyrite, arsenopyrite, calcite, dolomite |  | LA-ICPMS, EMPA |  |  |  |  | 320 |  |  |  | 2.17 | [9 empty] | 0.005 | [5 empty] | 1795 | [5 empty] | 0.188 | [5 empty] | 99.2 | [9 empty] | 23779 |  | 21.4 |  |  |  | 289 | [7 empty] | 0.0658 | [13 empty] | 137 | [9 empty] | 6.5 | [5 empty] | 6.36 | [17 empty] | 0.501 |  |  |  | 70.3 | [5 empty] | 0.47 | [7 empty] | 1.73 | [5 empty] | 0.0118 | [18 empty] | 2024 | Zhang, D., Liu, J., Wang, Z., Bayless, R.C., Hu, Z., Xie, X., Chen, S. (2024). In situ LA-ICP-MS trace elements in sphalerite from the Fankou Pb-Zn deposit, South China: Implications for ore genesis. Ore Geology Reviews, 164, 105812. |  | CHN | Guangdong
| Fankou-SpIa |  | Basin hydrothermal | Mississippi Valley-type (MVT) | MVT zinc-lead | Pb, Zn |  | Pb, Zn | Zhang et al., 2024 |  | FK8-8 |  | underground mine |  |  |  |  | ore material | polished section | grab | mineral separate | [5 empty] | mineralisation |  |  |  | sphalerite | [6 empty] | pyrite, galena, pyrrhotite, chalcopyrite, arsenopyrite, calcite, dolomite |  | LA-ICPMS, EMPA |  |  |  |  | 820 |  |  |  | 3.19 | [9 empty] | 0.004 | [5 empty] | 1929 | [5 empty] | 0.161 | [5 empty] | 141 | [9 empty] | 20774 |  | 97 |  |  |  | 816 | [7 empty] | 0.1382 | [13 empty] | 395 | [9 empty] | 5.63 | [5 empty] | 6.91 | [17 empty] | 0.191 |  |  |  | 63.78 | [5 empty] | 3.4 | [7 empty] | 1.05 | [5 empty] | 0.237 | [18 empty] | 2024 | Zhang, D., Liu, J., Wang, Z., Bayless, R.C., Hu, Z., Xie, X., Chen, S. (2024). In situ LA-ICP-MS trace elements in sphalerite from the Fankou Pb-Zn deposit, South China: Implications for ore genesis. Ore Geology Reviews, 164, 105812. |  | CHN | Guangdong
| Fankou-SpIa |  | Basin hydrothermal | Mississippi Valley-type (MVT) | MVT zinc-lead | Pb, Zn |  | Pb, Zn | Zhang et al., 2024 |  | FK8-9 |  | underground mine |  |  |  |  | ore material | polished section | grab | mineral separate | [5 empty] | mineralisation |  |  |  | sphalerite | [6 empty] | pyrite, galena, pyrrhotite, chalcopyrite, arsenopyrite, calcite, dolomite |  | LA-ICPMS, EMPA |  |  |  |  | 216 |  |  |  | 1.76 | [9 empty] | 0.003 | [5 empty] | 1189 | [5 empty] | 0.151 | [5 empty] | 426 | [9 empty] | 17820 |  | 624 |  |  |  | 47.3 | [7 empty] | 0.27 | [13 empty] | 146 | [9 empty] | 5.26 | [5 empty] | 7.26 | [17 empty] | 0.051 |  |  |  | 62.43 | [5 empty] | 3.81 | [7 empty] | 1.06 | [5 empty] | 0.0169 | [18 empty] | 2024 | Zhang, D., Liu, J., Wang, Z., Bayless, R.C., Hu, Z., Xie, X., Chen, S. (2024). In situ LA-ICP-MS trace elements in sphalerite from the Fankou Pb-Zn deposit, South China: Implications for ore genesis. Ore Geology Reviews, 164, 105812. |  | CHN | Guangdong
| Fankou-SpIa |  | Basin hydrothermal | Mississippi Valley-type (MVT) | MVT zinc-lead | Pb, Zn |  | Pb, Zn | Zhang et al., 2024 |  | FK8-10 |  | underground mine |  |  |  |  | ore material | polished section | grab | mineral separate | [5 empty] | mineralisation |  |  |  | sphalerite | [6 empty] | pyrite, galena, pyrrhotite, chalcopyrite, arsenopyrite, calcite, dolomite |  | LA-ICPMS, EMPA |  |  |  |  | 183 |  |  |  | 2.03 | [9 empty] | 0.003 | [5 empty] | 1189 | [5 empty] | 0.187 | [5 empty] | 335 | [9 empty] | 17034 |  | 769 |  |  |  | 49.4 | [7 empty] | 0.233 | [13 empty] | 139 | [9 empty] | 5.95 | [5 empty] | 1.52 | [17 empty] | 0.04 |  |  |  | 74.37 | [5 empty] | 5.24 | [7 empty] | 1.16 | [5 empty] | 0.007 | [18 empty] | 2024 | Zhang, D., Liu, J., Wang, Z., Bayless, R.C., Hu, Z., Xie, X., Chen, S. (2024). In situ LA-ICP-MS trace elements in sphalerite from the Fankou Pb-Zn deposit, South China: Implications for ore genesis. Ore Geology Reviews, 164, 105812. |  | CHN | Guangdong
| Fankou-SpIa |  | Basin hydrothermal | Mississippi Valley-type (MVT) | MVT zinc-lead | Pb, Zn |  | Pb, Zn | Zhang et al., 2024 |  | FK8-11 |  | underground mine |  |  |  |  | ore material | polished section | grab | mineral separate | [5 empty] | mineralisation |  |  |  | sphalerite | [6 empty] | pyrite, galena, pyrrhotite, chalcopyrite, arsenopyrite, calcite, dolomite |  | LA-ICPMS, EMPA |  |  |  |  | 572 |  |  |  | 1.97 | [9 empty] | 0.003 | [5 empty] | 1445 | [5 empty] | 0.169 | [5 empty] | 144 | [9 empty] | 17469 |  | 130 |  |  |  | 947 | [7 empty] | 0.1351 | [13 empty] | 275 | [9 empty] | 5.86 | [5 empty] | 9.32 | [17 empty] | 0.922 |  |  |  | 77.51 | [5 empty] | 6.39 | [7 empty] | 1.18 | [5 empty] | 0.438 | [18 empty] | 2024 | Zhang, D., Liu, J., Wang, Z., Bayless, R.C., Hu, Z., Xie, X., Chen, S. (2024). In situ LA-ICP-MS trace elements in sphalerite from the Fankou Pb-Zn deposit, South China: Implications for ore genesis. Ore Geology Reviews, 164, 105812. |  | CHN | Guangdong
| Fankou-SpIb |  | Basin hydrothermal | Mississippi Valley-type (MVT) | MVT zinc-lead | Pb, Zn |  | Pb, Zn | Zhang et al., 2024 |  | FK13-2 |  | underground mine |  |  |  |  | ore material | polished section | grab | mineral separate | [5 empty] | mineralisation |  |  |  | sphalerite | [6 empty] | pyrite, galena, pyrrhotite, chalcopyrite, arsenopyrite, calcite, dolomite |  | LA-ICPMS, EMPA |  |  |  |  | 12 |  |  |  | 6.81 | [9 empty] | 0.0258 | [5 empty] | 1924 | [5 empty] | 0.172 | [5 empty] | 9957 | [9 empty] | 13961 |  | 35.5 |  |  |  | 2.11 | [7 empty] | 0.519 | [13 empty] | 159 | [9 empty] | 6.07 | [5 empty] | 12.5 | [17 empty] | 3.09 |  |  |  | 36.16 | [5 empty] | 1.22 | [7 empty] | 1.22 | [5 empty] | 0.008 | [18 empty] | 2024 | Zhang, D., Liu, J., Wang, Z., Bayless, R.C., Hu, Z., Xie, X., Chen, S. (2024). In situ LA-ICP-MS trace elements in sphalerite from the Fankou Pb-Zn deposit, South China: Implications for ore genesis. Ore Geology Reviews, 164, 105812. |  | CHN | Guangdong
| Fankou-SpIb |  | Basin hydrothermal | Mississippi Valley-type (MVT) | MVT zinc-lead | Pb, Zn |  | Pb, Zn | Zhang et al., 2024 |  | FK13-3 |  | underground mine |  |  |  |  | ore material | polished section | grab | mineral separate | [5 empty] | mineralisation |  |  |  | sphalerite | [6 empty] | pyrite, galena, pyrrhotite, chalcopyrite, arsenopyrite, calcite, dolomite |  | LA-ICPMS, EMPA |  |  |  |  | 21.3 |  |  |  | 6.44 | [9 empty] | 0.0255 | [5 empty] | 1987 | [5 empty] | 0.159 | [5 empty] | 8278 | [9 empty] | 15179 |  | 82.7 |  |  |  | 599 | [7 empty] | 0.296 | [13 empty] | 240 | [9 empty] | 5.63 | [5 empty] | 17.1 | [17 empty] | 2.02 |  |  |  | 33.25 | [5 empty] | 3.2 | [7 empty] | 1.1 | [5 empty] | 0.215 | [18 empty] | 2024 | Zhang, D., Liu, J., Wang, Z., Bayless, R.C., Hu, Z., Xie, X., Chen, S. (2024). In situ LA-ICP-MS trace elements in sphalerite from the Fankou Pb-Zn deposit, South China: Implications for ore genesis. Ore Geology Reviews, 164, 105812. |  | CHN | Guangdong
| Fankou-SpIb |  | Basin hydrothermal | Mississippi Valley-type (MVT) | MVT zinc-lead | Pb, Zn |  | Pb, Zn | Zhang et al., 2024 |  | FK13-4 |  | underground mine |  |  |  |  | ore material | polished section | grab | mineral separate | [5 empty] | mineralisation |  |  |  | sphalerite | [6 empty] | pyrite, galena, pyrrhotite, chalcopyrite, arsenopyrite, calcite, dolomite |  | LA-ICPMS, EMPA |  |  |  |  | 35.6 |  |  |  | 15.66 | [9 empty] | 0.0781 | [5 empty] | 2003 | [5 empty] | 0.184 | [5 empty] | 20044 | [9 empty] | 22220 |  | 8.39 |  |  |  | 4.16 | [7 empty] | 3.39 | [13 empty] | 22.1 | [9 empty] | 6.53 | [5 empty] | 57 | [17 empty] | 8.56 |  |  |  | 38.26 | [5 empty] | 2.25 | [7 empty] | 1.38 | [5 empty] | 0.0174 | [18 empty] | 2024 | Zhang, D., Liu, J., Wang, Z., Bayless, R.C., Hu, Z., Xie, X., Chen, S. (2024). In situ LA-ICP-MS trace elements in sphalerite from the Fankou Pb-Zn deposit, South China: Implications for ore genesis. Ore Geology Reviews, 164, 105812. |  | CHN | Guangdong
| Fankou-SpIb |  | Basin hydrothermal | Mississippi Valley-type (MVT) | MVT zinc-lead | Pb, Zn |  | Pb, Zn | Zhang et al., 2024 |  | FK13-6 |  | underground mine |  |  |  |  | ore material | polished section | grab | mineral separate | [5 empty] | mineralisation |  |  |  | sphalerite | [6 empty] | pyrite, galena, pyrrhotite, chalcopyrite, arsenopyrite, calcite, dolomite |  | LA-ICPMS, EMPA |  |  |  |  | 26.9 |  |  |  | 5.48 | [9 empty] | 0.0071 | [5 empty] | 1799 | [5 empty] | 0.139 | [5 empty] | 3703 | [9 empty] | 9367 |  | 194 |  |  |  | 38.9 | [7 empty] | 0.81 | [13 empty] | 113 | [9 empty] | 4.89 | [5 empty] | 40.2 | [17 empty] | 3.23 |  |  |  | 28.18 | [5 empty] | 2.56 | [7 empty] | 0.98 | [5 empty] | 0.0227 | [18 empty] | 2024 | Zhang, D., Liu, J., Wang, Z., Bayless, R.C., Hu, Z., Xie, X., Chen, S. (2024). In situ LA-ICP-MS trace elements in sphalerite from the Fankou Pb-Zn deposit, South China: Implications for ore genesis. Ore Geology Reviews, 164, 105812. |  | CHN | Guangdong
| Fankou-SpIb |  | Basin hydrothermal | Mississippi Valley-type (MVT) | MVT zinc-lead | Pb, Zn |  | Pb, Zn | Zhang et al., 2024 |  | FK13-7 |  | underground mine |  |  |  |  | ore material | polished section | grab | mineral separate | [5 empty] | mineralisation |  |  |  | sphalerite | [6 empty] | pyrite, galena, pyrrhotite, chalcopyrite, arsenopyrite, calcite, dolomite |  | LA-ICPMS, EMPA |  |  |  |  | 27.6 |  |  |  | 3 | [9 empty] | 0.0066 | [5 empty] | 1894 | [5 empty] | 0.183 | [5 empty] | 4445 | [9 empty] | 9372 |  | 224 |  |  |  | 148 | [7 empty] | 0.365 | [13 empty] | 151 | [9 empty] | 5.69 | [5 empty] | 33.5 | [17 empty] | 1.54 |  |  |  | 32.57 | [5 empty] | 2.75 | [7 empty] | 1.15 | [5 empty] | 0.0378 | [18 empty] | 2024 | Zhang, D., Liu, J., Wang, Z., Bayless, R.C., Hu, Z., Xie, X., Chen, S. (2024). In situ LA-ICP-MS trace elements in sphalerite from the Fankou Pb-Zn deposit, South China: Implications for ore genesis. Ore Geology Reviews, 164, 105812. |  | CHN | Guangdong
| Fankou-SpIb |  | Basin hydrothermal | Mississippi Valley-type (MVT) | MVT zinc-lead | Pb, Zn |  | Pb, Zn | Zhang et al., 2024 |  | FK13-8 |  | underground mine |  |  |  |  | ore material | polished section | grab | mineral separate | [5 empty] | mineralisation |  |  |  | sphalerite | [6 empty] | pyrite, galena, pyrrhotite, chalcopyrite, arsenopyrite, calcite, dolomite |  | LA-ICPMS, EMPA |  |  |  |  | 22.1 |  |  |  | 3.54 | [9 empty] | 0.0097 | [5 empty] | 1863 | [5 empty] | 0.166 | [5 empty] | 8728 | [9 empty] | 13967 |  | 75.2 |  |  |  | 6.01 | [7 empty] | 0.94 | [13 empty] | 66.1 | [9 empty] | 5.85 | [5 empty] | 33.7 | [17 empty] | 2.87 |  |  |  | 33.27 | [5 empty] | 1.31 | [7 empty] | 1.13 | [5 empty] | 0.0072 | [18 empty] | 2024 | Zhang, D., Liu, J., Wang, Z., Bayless, R.C., Hu, Z., Xie, X., Chen, S. (2024). In situ LA-ICP-MS trace elements in sphalerite from the Fankou Pb-Zn deposit, South China: Implications for ore genesis. Ore Geology Reviews, 164, 105812. |  | CHN | Guangdong
| Fankou-SpIb |  | Basin hydrothermal | Mississippi Valley-type (MVT) | MVT zinc-lead | Pb, Zn |  | Pb, Zn | Zhang et al., 2024 |  | FK13-11 |  | underground mine |  |  |  |  | ore material | polished section | grab | mineral separate | [5 empty] | mineralisation |  |  |  | sphalerite | [6 empty] | pyrite, galena, pyrrhotite, chalcopyrite, arsenopyrite, calcite, dolomite |  | LA-ICPMS, EMPA |  |  |  |  | 26.5 |  |  |  | 4.87 | [9 empty] | 0.0158 | [5 empty] | 1817 | [5 empty] | 0.169 | [5 empty] | 7102 | [9 empty] | 11703 |  | 187 |  |  |  | 225 | [7 empty] | 0.236 | [13 empty] | 52.1 | [9 empty] | 5.77 | [5 empty] | 32 | [17 empty] | 3.41 |  |  |  | 32.21 | [5 empty] | 3.27 | [7 empty] | 1.18 | [5 empty] | 0.075 | [18 empty] | 2024 | Zhang, D., Liu, J., Wang, Z., Bayless, R.C., Hu, Z., Xie, X., Chen, S. (2024). In situ LA-ICP-MS trace elements in sphalerite from the Fankou Pb-Zn deposit, South China: Implications for ore genesis. Ore Geology Reviews, 164, 105812. |  | CHN | Guangdong
| Fankou-SpIb |  | Basin hydrothermal | Mississippi Valley-type (MVT) | MVT zinc-lead | Pb, Zn |  | Pb, Zn | Zhang et al., 2024 |  | FK2-1 |  | underground mine |  |  |  |  | ore material | polished section | grab | mineral separate | [5 empty] | mineralisation |  |  |  | sphalerite | [6 empty] | pyrite, galena, pyrrhotite, chalcopyrite, arsenopyrite, calcite, dolomite |  | LA-ICPMS, EMPA |  |  |  |  | 193 |  |  |  | 2.26 | [9 empty] | 0.0122 | [5 empty] | 2609 | [5 empty] | 0.135 | [5 empty] | 1038 | [9 empty] | 54403 |  | 858 |  |  |  | 159 | [7 empty] | 0.695 | [13 empty] | 127 | [9 empty] | 3.11 | [5 empty] | 74.6 | [17 empty] | 48.83 |  |  |  | 13.41 | [5 empty] | 136.41 | [7 empty] | 0.208 | [5 empty] | 0.0193 | [18 empty] | 2024 | Zhang, D., Liu, J., Wang, Z., Bayless, R.C., Hu, Z., Xie, X., Chen, S. (2024). In situ LA-ICP-MS trace elements in sphalerite from the Fankou Pb-Zn deposit, South China: Implications for ore genesis. Ore Geology Reviews, 164, 105812. |  | CHN | Guangdong
| Fankou-SpIb |  | Basin hydrothermal | Mississippi Valley-type (MVT) | MVT zinc-lead | Pb, Zn |  | Pb, Zn | Zhang et al., 2024 |  | FK2-2 |  | underground mine |  |  |  |  | ore material | polished section | grab | mineral separate | [5 empty] | mineralisation |  |  |  | sphalerite | [6 empty] | pyrite, galena, pyrrhotite, chalcopyrite, arsenopyrite, calcite, dolomite |  | LA-ICPMS, EMPA |  |  |  |  | 85.9 |  |  |  | 1.18 | [9 empty] | 0.008 | [5 empty] | 3175 | [5 empty] | 0.137 | [5 empty] | 151 | [9 empty] | 54068 |  | 58.7 |  |  |  | 17.1 | [7 empty] | 0.181 | [13 empty] | 129 | [9 empty] | 3.14 | [5 empty] | 65.2 | [17 empty] | 44.8 |  |  |  | 13.01 | [5 empty] | 12.07 | [7 empty] | 0.186 | [5 empty] | 0.0389 | [18 empty] | 2024 | Zhang, D., Liu, J., Wang, Z., Bayless, R.C., Hu, Z., Xie, X., Chen, S. (2024). In situ LA-ICP-MS trace elements in sphalerite from the Fankou Pb-Zn deposit, South China: Implications for ore genesis. Ore Geology Reviews, 164, 105812. |  | CHN | Guangdong
| Fankou-SpIb |  | Basin hydrothermal | Mississippi Valley-type (MVT) | MVT zinc-lead | Pb, Zn |  | Pb, Zn | Zhang et al., 2024 |  | FK2-3 |  | underground mine |  |  |  |  | ore material | polished section | grab | mineral separate | [5 empty] | mineralisation |  |  |  | sphalerite | [6 empty] | pyrite, galena, pyrrhotite, chalcopyrite, arsenopyrite, calcite, dolomite |  | LA-ICPMS, EMPA |  |  |  |  | 120 |  |  |  | 1.1 | [9 empty] | 0.007 | [5 empty] | 3074 | [5 empty] | 0.146 | [5 empty] | 654 | [9 empty] | 50312 |  | 206 |  |  |  | 22.5 | [7 empty] | 0.284 | [13 empty] | 110 | [9 empty] | 3.39 | [5 empty] | 154 | [17 empty] | 66.19 |  |  |  | 13.63 | [5 empty] | 36.27 | [7 empty] | 0.211 | [5 empty] | 0.0413 | [18 empty] | 2024 | Zhang, D., Liu, J., Wang, Z., Bayless, R.C., Hu, Z., Xie, X., Chen, S. (2024). In situ LA-ICP-MS trace elements in sphalerite from the Fankou Pb-Zn deposit, South China: Implications for ore genesis. Ore Geology Reviews, 164, 105812. |  | CHN | Guangdong
| Fankou-SpIb |  | Basin hydrothermal | Mississippi Valley-type (MVT) | MVT zinc-lead | Pb, Zn |  | Pb, Zn | Zhang et al., 2024 |  | FK2-4 |  | underground mine |  |  |  |  | ore material | polished section | grab | mineral separate | [5 empty] | mineralisation |  |  |  | sphalerite | [6 empty] | pyrite, galena, pyrrhotite, chalcopyrite, arsenopyrite, calcite, dolomite |  | LA-ICPMS, EMPA |  |  |  |  | 0.027 |  |  |  | 95.8 | [9 empty] | 0.0199 | [5 empty] | 3104 | [5 empty] | 0.16 | [5 empty] | 1281 | [9 empty] | 47000 |  | 40.3 |  |  |  | 16.4 | [7 empty] | 0.098 | [13 empty] | 97.3 | [9 empty] | 3.72 | [5 empty] | 4935 | [17 empty] | 0.035 |  |  |  | 14.48 | [5 empty] | 13.75 | [7 empty] | 0.35 | [5 empty] | 0.13 | [18 empty] | 2024 | Zhang, D., Liu, J., Wang, Z., Bayless, R.C., Hu, Z., Xie, X., Chen, S. (2024). In situ LA-ICP-MS trace elements in sphalerite from the Fankou Pb-Zn deposit, South China: Implications for ore genesis. Ore Geology Reviews, 164, 105812. |  | CHN | Guangdong
| Fankou-SpIb |  | Basin hydrothermal | Mississippi Valley-type (MVT) | MVT zinc-lead | Pb, Zn |  | Pb, Zn | Zhang et al., 2024 |  | FK2-5 |  | underground mine |  |  |  |  | ore material | polished section | grab | mineral separate | [5 empty] | mineralisation |  |  |  | sphalerite | [6 empty] | pyrite, galena, pyrrhotite, chalcopyrite, arsenopyrite, calcite, dolomite |  | LA-ICPMS, EMPA |  |  |  |  | 58.2 |  |  |  | 1.22 | [9 empty] | 0.007 | [5 empty] | 2220 | [5 empty] | 0.139 | [5 empty] | 33.8 | [9 empty] | 39475 |  | 1.52 |  |  |  | 5.57 | [7 empty] | 0.0206 | [13 empty] | 81.5 | [9 empty] | 3.22 | [5 empty] | 255 | [17 empty] | 19.26 |  |  |  | 12.13 | [5 empty] | 1.397 | [7 empty] | 0.23 | [5 empty] | 0.014 | [18 empty] | 2024 | Zhang, D., Liu, J., Wang, Z., Bayless, R.C., Hu, Z., Xie, X., Chen, S. (2024). In situ LA-ICP-MS trace elements in sphalerite from the Fankou Pb-Zn deposit, South China: Implications for ore genesis. Ore Geology Reviews, 164, 105812. |  | CHN | Guangdong
| Fankou-SpIb |  | Basin hydrothermal | Mississippi Valley-type (MVT) | MVT zinc-lead | Pb, Zn |  | Pb, Zn | Zhang et al., 2024 |  | FK2-6 |  | underground mine |  |  |  |  | ore material | polished section | grab | mineral separate | [5 empty] | mineralisation |  |  |  | sphalerite | [6 empty] | pyrite, galena, pyrrhotite, chalcopyrite, arsenopyrite, calcite, dolomite |  | LA-ICPMS, EMPA |  |  |  |  | 100 |  |  |  | 1.92 | [9 empty] | 0.0077 | [5 empty] | 2142 | [5 empty] | 0.127 | [5 empty] | 68.7 | [9 empty] | 35898 |  | 0.73 |  |  |  | 4.34 | [7 empty] | 0.01 | [13 empty] | 76.6 | [9 empty] | 2.94 | [5 empty] | 92.4 | [17 empty] | 79.1 |  |  |  | 10.83 | [5 empty] | 1.221 | [7 empty] | 0.176 | [5 empty] | 0.0326 | [18 empty] | 2024 | Zhang, D., Liu, J., Wang, Z., Bayless, R.C., Hu, Z., Xie, X., Chen, S. (2024). In situ LA-ICP-MS trace elements in sphalerite from the Fankou Pb-Zn deposit, South China: Implications for ore genesis. Ore Geology Reviews, 164, 105812. |  | CHN | Guangdong
| Fankou-SpIb |  | Basin hydrothermal | Mississippi Valley-type (MVT) | MVT zinc-lead | Pb, Zn |  | Pb, Zn | Zhang et al., 2024 |  | FK2-7 |  | underground mine |  |  |  |  | ore material | polished section | grab | mineral separate | [5 empty] | mineralisation |  |  |  | sphalerite | [6 empty] | pyrite, galena, pyrrhotite, chalcopyrite, arsenopyrite, calcite, dolomite |  | LA-ICPMS, EMPA |  |  |  |  | 72.9 |  |  |  | 1.46 | [9 empty] | 0.006 | [5 empty] | 2479 | [5 empty] | 0.126 | [5 empty] | 73.2 | [9 empty] | 47432 |  | 8.3 |  |  |  | 4.23 | [7 empty] | 0.0355 | [13 empty] | 126 | [9 empty] | 2.9 | [5 empty] | 48.9 | [17 empty] | 33.02 |  |  |  | 10.36 | [5 empty] | 6.85 | [7 empty] | 0.206 | [5 empty] | 0.013 | [18 empty] | 2024 | Zhang, D., Liu, J., Wang, Z., Bayless, R.C., Hu, Z., Xie, X., Chen, S. (2024). In situ LA-ICP-MS trace elements in sphalerite from the Fankou Pb-Zn deposit, South China: Implications for ore genesis. Ore Geology Reviews, 164, 105812. |  | CHN | Guangdong
| Fankou-SpIb |  | Basin hydrothermal | Mississippi Valley-type (MVT) | MVT zinc-lead | Pb, Zn |  | Pb, Zn | Zhang et al., 2024 |  | FK2-8 |  | underground mine |  |  |  |  | ore material | polished section | grab | mineral separate | [5 empty] | mineralisation |  |  |  | sphalerite | [6 empty] | pyrite, galena, pyrrhotite, chalcopyrite, arsenopyrite, calcite, dolomite |  | LA-ICPMS, EMPA |  |  |  |  | 235 |  |  |  | 0.97 | [9 empty] | 0.007 | [5 empty] | 2056 | [5 empty] | 0.124 | [5 empty] | 1033 | [9 empty] | 36915 |  | 28.3 |  |  |  | 129 | [7 empty] | 0.0332 | [13 empty] | 86.8 | [9 empty] | 3.46 | [5 empty] | 622 | [17 empty] | 43.43 |  |  |  | 12.79 | [5 empty] | 5.64 | [7 empty] | 0.173 | [5 empty] | 0.0365 | [18 empty] | 2024 | Zhang, D., Liu, J., Wang, Z., Bayless, R.C., Hu, Z., Xie, X., Chen, S. (2024). In situ LA-ICP-MS trace elements in sphalerite from the Fankou Pb-Zn deposit, South China: Implications for ore genesis. Ore Geology Reviews, 164, 105812. |  | CHN | Guangdong
| Fankou-SpIb |  | Basin hydrothermal | Mississippi Valley-type (MVT) | MVT zinc-lead | Pb, Zn |  | Pb, Zn | Zhang et al., 2024 |  | FK2-9 |  | underground mine |  |  |  |  | ore material | polished section | grab | mineral separate | [5 empty] | mineralisation |  |  |  | sphalerite | [6 empty] | pyrite, galena, pyrrhotite, chalcopyrite, arsenopyrite, calcite, dolomite |  | LA-ICPMS, EMPA |  |  |  |  | 85 |  |  |  | 0.82 | [9 empty] | 0.006 | [5 empty] | 1811 | [5 empty] | 0.125 | [5 empty] | 114 | [9 empty] | 26684 |  | 91.2 |  |  |  | 9.14 | [7 empty] | 0.0495 | [13 empty] | 56.7 | [9 empty] | 2.88 | [5 empty] | 119 | [17 empty] | 41.99 |  |  |  | 9.76 | [5 empty] | 6.39 | [7 empty] | 0.189 | [5 empty] | 0.0172 | [18 empty] | 2024 | Zhang, D., Liu, J., Wang, Z., Bayless, R.C., Hu, Z., Xie, X., Chen, S. (2024). In situ LA-ICP-MS trace elements in sphalerite from the Fankou Pb-Zn deposit, South China: Implications for ore genesis. Ore Geology Reviews, 164, 105812. |  | CHN | Guangdong
| Fankou-SpIb |  | Basin hydrothermal | Mississippi Valley-type (MVT) | MVT zinc-lead | Pb, Zn |  | Pb, Zn | Zhang et al., 2024 |  | FK2-10 |  | underground mine |  |  |  |  | ore material | polished section | grab | mineral separate | [5 empty] | mineralisation |  |  |  | sphalerite | [6 empty] | pyrite, galena, pyrrhotite, chalcopyrite, arsenopyrite, calcite, dolomite |  | LA-ICPMS, EMPA |  |  |  |  | 69.3 |  |  |  | 1.01 | [9 empty] | 0.013 | [5 empty] | 2509 | [5 empty] | 0.133 | [5 empty] | 142 | [9 empty] | 48285 |  | 2.13 |  |  |  | 7.39 | [7 empty] | 0.12 | [13 empty] | 117 | [9 empty] | 2.82 | [5 empty] | 42.4 | [17 empty] | 10.07 |  |  |  | 9.31 | [5 empty] | 0.738 | [7 empty] | 0.187 | [5 empty] | 0.011 | [18 empty] | 2024 | Zhang, D., Liu, J., Wang, Z., Bayless, R.C., Hu, Z., Xie, X., Chen, S. (2024). In situ LA-ICP-MS trace elements in sphalerite from the Fankou Pb-Zn deposit, South China: Implications for ore genesis. Ore Geology Reviews, 164, 105812. |  | CHN | Guangdong
| Fankou-SpIb |  | Basin hydrothermal | Mississippi Valley-type (MVT) | MVT zinc-lead | Pb, Zn |  | Pb, Zn | Zhang et al., 2024 |  | FK2-11 |  | underground mine |  |  |  |  | ore material | polished section | grab | mineral separate | [5 empty] | mineralisation |  |  |  | sphalerite | [6 empty] | pyrite, galena, pyrrhotite, chalcopyrite, arsenopyrite, calcite, dolomite |  | LA-ICPMS, EMPA |  |  |  |  | 239 |  |  |  | 1.86 | [9 empty] | 0.007 | [5 empty] | 2531 | [5 empty] | 0.156 | [5 empty] | 1301 | [9 empty] | 47665 |  | 536 |  |  |  | 215 | [7 empty] | 0.58 | [13 empty] | 118 | [9 empty] | 3.58 | [5 empty] | 193 | [17 empty] | 94.65 |  |  |  | 11.53 | [5 empty] | 140.7 | [7 empty] | 0.38 | [5 empty] | 0.047 | [18 empty] | 2024 | Zhang, D., Liu, J., Wang, Z., Bayless, R.C., Hu, Z., Xie, X., Chen, S. (2024). In situ LA-ICP-MS trace elements in sphalerite from the Fankou Pb-Zn deposit, South China: Implications for ore genesis. Ore Geology Reviews, 164, 105812. |  | CHN | Guangdong
| Fankou-SpIb |  | Basin hydrothermal | Mississippi Valley-type (MVT) | MVT zinc-lead | Pb, Zn |  | Pb, Zn | Zhang et al., 2024 |  | FK2-12 |  | underground mine |  |  |  |  | ore material | polished section | grab | mineral separate | [5 empty] | mineralisation |  |  |  | sphalerite | [6 empty] | pyrite, galena, pyrrhotite, chalcopyrite, arsenopyrite, calcite, dolomite |  | LA-ICPMS, EMPA |  |  |  |  | 233 |  |  |  | 0.88 | [9 empty] | 0.0073 | [5 empty] | 3094 | [5 empty] | 0.132 | [5 empty] | 1546 | [9 empty] | 55283 |  | 59.1 |  |  |  | 24.4 | [7 empty] | 0.0422 | [13 empty] | 139 | [9 empty] | 3.03 | [5 empty] | 130 | [17 empty] | 97.91 |  |  |  | 9.54 | [5 empty] | 8.22 | [7 empty] | 14.02 | [5 empty] | 0.0487 | [18 empty] | 2024 | Zhang, D., Liu, J., Wang, Z., Bayless, R.C., Hu, Z., Xie, X., Chen, S. (2024). In situ LA-ICP-MS trace elements in sphalerite from the Fankou Pb-Zn deposit, South China: Implications for ore genesis. Ore Geology Reviews, 164, 105812. |  | CHN | Guangdong
| Fankou-SpIb |  | Basin hydrothermal | Mississippi Valley-type (MVT) | MVT zinc-lead | Pb, Zn |  | Pb, Zn | Zhang et al., 2024 |  | FK2-14 |  | underground mine |  |  |  |  | ore material | polished section | grab | mineral separate | [5 empty] | mineralisation |  |  |  | sphalerite | [6 empty] | pyrite, galena, pyrrhotite, chalcopyrite, arsenopyrite, calcite, dolomite |  | LA-ICPMS, EMPA |  |  |  |  | 403 |  |  |  | 5.31 | [9 empty] | 0.006 | [5 empty] | 3081 | [5 empty] | 0.131 | [5 empty] | 3306 | [9 empty] | 48523 |  | 180 |  |  |  | 75.5 | [7 empty] | 0.178 | [13 empty] | 121 | [9 empty] | 2.98 | [5 empty] | 605 | [17 empty] | 130.97 |  |  |  | 8.98 | [5 empty] | 40.51 | [7 empty] | 0.204 | [5 empty] | 0.0627 | [18 empty] | 2024 | Zhang, D., Liu, J., Wang, Z., Bayless, R.C., Hu, Z., Xie, X., Chen, S. (2024). In situ LA-ICP-MS trace elements in sphalerite from the Fankou Pb-Zn deposit, South China: Implications for ore genesis. Ore Geology Reviews, 164, 105812. |  | CHN | Guangdong
| Fankou-SpIb |  | Basin hydrothermal | Mississippi Valley-type (MVT) | MVT zinc-lead | Pb, Zn |  | Pb, Zn | Zhang et al., 2024 |  | FK2-15 |  | underground mine |  |  |  |  | ore material | polished section | grab | mineral separate | [5 empty] | mineralisation |  |  |  | sphalerite | [6 empty] | pyrite, galena, pyrrhotite, chalcopyrite, arsenopyrite, calcite, dolomite |  | LA-ICPMS, EMPA |  |  |  |  | 47.6 |  |  |  | 0.86 | [9 empty] | 0.006 | [5 empty] | 1419 | [5 empty] | 0.128 | [5 empty] | 180 | [9 empty] | 22663 |  | 133 |  |  |  | 39.1 | [7 empty] | 0.084 | [13 empty] | 50.4 | [9 empty] | 2.94 | [5 empty] | 22.2 | [17 empty] | 3.33 |  |  |  | 15.23 | [5 empty] | 17.92 | [7 empty] | 0.188 | [5 empty] | 0.013 | [18 empty] | 2024 | Zhang, D., Liu, J., Wang, Z., Bayless, R.C., Hu, Z., Xie, X., Chen, S. (2024). In situ LA-ICP-MS trace elements in sphalerite from the Fankou Pb-Zn deposit, South China: Implications for ore genesis. Ore Geology Reviews, 164, 105812. |  | CHN | Guangdong
| Fankou-SpIb |  | Basin hydrothermal | Mississippi Valley-type (MVT) | MVT zinc-lead | Pb, Zn |  | Pb, Zn | Zhang et al., 2024 |  | FK2-16 |  | underground mine |  |  |  |  | ore material | polished section | grab | mineral separate | [5 empty] | mineralisation |  |  |  | sphalerite | [6 empty] | pyrite, galena, pyrrhotite, chalcopyrite, arsenopyrite, calcite, dolomite |  | LA-ICPMS, EMPA |  |  |  |  | 61.6 |  |  |  | 0.87 | [9 empty] | 0.006 | [5 empty] | 2336 | [5 empty] | 0.129 | [5 empty] | 90.3 | [9 empty] | 45508 |  | 18.1 |  |  |  | 47.9 | [7 empty] | 0.058 | [13 empty] | 111 | [9 empty] | 2.92 | [5 empty] | 50.7 | [17 empty] | 9.76 |  |  |  | 8.47 | [5 empty] | 8.9 | [7 empty] | 0.273 | [5 empty] | 0.013 | [18 empty] | 2024 | Zhang, D., Liu, J., Wang, Z., Bayless, R.C., Hu, Z., Xie, X., Chen, S. (2024). In situ LA-ICP-MS trace elements in sphalerite from the Fankou Pb-Zn deposit, South China: Implications for ore genesis. Ore Geology Reviews, 164, 105812. |  | CHN | Guangdong
| Fankou-SpIb |  | Basin hydrothermal | Mississippi Valley-type (MVT) | MVT zinc-lead | Pb, Zn |  | Pb, Zn | Zhang et al., 2024 |  | FK2-18 |  | underground mine |  |  |  |  | ore material | polished section | grab | mineral separate | [5 empty] | mineralisation |  |  |  | sphalerite | [6 empty] | pyrite, galena, pyrrhotite, chalcopyrite, arsenopyrite, calcite, dolomite |  | LA-ICPMS, EMPA |  |  |  |  | 26.4 |  |  |  | 0.81 | [9 empty] | 0.0044 | [5 empty] | 1965 | [5 empty] | 0.119 | [5 empty] | 51.7 | [9 empty] | 28082 |  | 60.5 |  |  |  | 3.85 | [7 empty] | 0.008 | [13 empty] | 60.3 | [9 empty] | 2.71 | [5 empty] | 22.5 | [17 empty] | 1.47 |  |  |  | 7.52 | [5 empty] | 1.48 | [7 empty] | 0.202 | [5 empty] | 0.011 | [18 empty] | 2024 | Zhang, D., Liu, J., Wang, Z., Bayless, R.C., Hu, Z., Xie, X., Chen, S. (2024). In situ LA-ICP-MS trace elements in sphalerite from the Fankou Pb-Zn deposit, South China: Implications for ore genesis. Ore Geology Reviews, 164, 105812. |  | CHN | Guangdong
| Fankou-SpIb |  | Basin hydrothermal | Mississippi Valley-type (MVT) | MVT zinc-lead | Pb, Zn |  | Pb, Zn | Zhang et al., 2024 |  | FK2-19 |  | underground mine |  |  |  |  | ore material | polished section | grab | mineral separate | [5 empty] | mineralisation |  |  |  | sphalerite | [6 empty] | pyrite, galena, pyrrhotite, chalcopyrite, arsenopyrite, calcite, dolomite |  | LA-ICPMS, EMPA |  |  |  |  | 18.7 |  |  |  | 1.12 | [9 empty] | 0.006 | [5 empty] | 2502 | [5 empty] | 0.13 | [5 empty] | 12.4 | [9 empty] | 44053 |  | 0.99 |  |  |  | 9.08 | [7 empty] | 0.009 | [13 empty] | 111 | [9 empty] | 2.83 | [5 empty] | 14.4 | [17 empty] | 4.44 |  |  |  | 20.18 | [5 empty] | 0.754 | [7 empty] | 0.196 | [5 empty] | 0.012 | [18 empty] | 2024 | Zhang, D., Liu, J., Wang, Z., Bayless, R.C., Hu, Z., Xie, X., Chen, S. (2024). In situ LA-ICP-MS trace elements in sphalerite from the Fankou Pb-Zn deposit, South China: Implications for ore genesis. Ore Geology Reviews, 164, 105812. |  | CHN | Guangdong
| Fankou-SpIb |  | Basin hydrothermal | Mississippi Valley-type (MVT) | MVT zinc-lead | Pb, Zn |  | Pb, Zn | Zhang et al., 2024 |  | FK2-20 |  | underground mine |  |  |  |  | ore material | polished section | grab | mineral separate | [5 empty] | mineralisation |  |  |  | sphalerite | [6 empty] | pyrite, galena, pyrrhotite, chalcopyrite, arsenopyrite, calcite, dolomite |  | LA-ICPMS, EMPA |  |  |  |  | 35.6 |  |  |  | 0.82 | [9 empty] | 0.005 | [5 empty] | 1577 | [5 empty] | 0.12 | [5 empty] | 219 | [9 empty] | 20713 |  | 229 |  |  |  | 6.42 | [7 empty] | 0.133 | [13 empty] | 41 | [9 empty] | 2.72 | [5 empty] | 10.2 | [17 empty] | 5.84 |  |  |  | 7.25 | [5 empty] | 26.43 | [7 empty] | 0.184 | [5 empty] | 0.012 | [18 empty] | 2024 | Zhang, D., Liu, J., Wang, Z., Bayless, R.C., Hu, Z., Xie, X., Chen, S. (2024). In situ LA-ICP-MS trace elements in sphalerite from the Fankou Pb-Zn deposit, South China: Implications for ore genesis. Ore Geology Reviews, 164, 105812. |  | CHN | Guangdong
| Fankou-SpIb |  | Basin hydrothermal | Mississippi Valley-type (MVT) | MVT zinc-lead | Pb, Zn |  | Pb, Zn | Zhang et al., 2024 |  | FK7-1 |  | underground mine |  |  |  |  | ore material | polished section | grab | mineral separate | [5 empty] | mineralisation |  |  |  | sphalerite | [6 empty] | pyrite, galena, pyrrhotite, chalcopyrite, arsenopyrite, calcite, dolomite |  | LA-ICPMS, EMPA |  |  |  |  | 128 |  |  |  | 3.59 | [9 empty] | 0.007 | [5 empty] | 1732 | [5 empty] | 0.27 | [5 empty] | 420 | [9 empty] | 7117 |  | 489 |  |  |  | 2.1 | [7 empty] | 3.1 | [13 empty] | 1682 | [9 empty] | 2.15 | [5 empty] | 366 | [17 empty] | 9.5 |  |  |  | 4.33 | [5 empty] | 9.06 | [7 empty] | 0.41 | [5 empty] | 0.266 | [18 empty] | 2024 | Zhang, D., Liu, J., Wang, Z., Bayless, R.C., Hu, Z., Xie, X., Chen, S. (2024). In situ LA-ICP-MS trace elements in sphalerite from the Fankou Pb-Zn deposit, South China: Implications for ore genesis. Ore Geology Reviews, 164, 105812. |  | CHN | Guangdong
| Fankou-SpIb |  | Basin hydrothermal | Mississippi Valley-type (MVT) | MVT zinc-lead | Pb, Zn |  | Pb, Zn | Zhang et al., 2024 |  | FK7-2 |  | underground mine |  |  |  |  | ore material | polished section | grab | mineral separate | [5 empty] | mineralisation |  |  |  | sphalerite | [6 empty] | pyrite, galena, pyrrhotite, chalcopyrite, arsenopyrite, calcite, dolomite |  | LA-ICPMS, EMPA |  |  |  |  | 115 |  |  |  | 3.81 | [9 empty] | 0.0111 | [5 empty] | 1449 | [5 empty] | 0.26 | [5 empty] | 2043 | [9 empty] | 13387 |  | 1418 |  |  |  | 4.83 | [7 empty] | 11.75 | [13 empty] | 492 | [9 empty] | 2.06 | [5 empty] | 49.6 | [17 empty] | 1.189 |  |  |  | 4.19 | [5 empty] | 55.88 | [7 empty] | 0.42 | [5 empty] | 0.144 | [18 empty] | 2024 | Zhang, D., Liu, J., Wang, Z., Bayless, R.C., Hu, Z., Xie, X., Chen, S. (2024). In situ LA-ICP-MS trace elements in sphalerite from the Fankou Pb-Zn deposit, South China: Implications for ore genesis. Ore Geology Reviews, 164, 105812. |  | CHN | Guangdong
| Fankou-SpIb |  | Basin hydrothermal | Mississippi Valley-type (MVT) | MVT zinc-lead | Pb, Zn |  | Pb, Zn | Zhang et al., 2024 |  | FK7-3 |  | underground mine |  |  |  |  | ore material | polished section | grab | mineral separate | [5 empty] | mineralisation |  |  |  | sphalerite | [6 empty] | pyrite, galena, pyrrhotite, chalcopyrite, arsenopyrite, calcite, dolomite |  | LA-ICPMS, EMPA |  |  |  |  | 65.8 |  |  |  | 0.88 | [9 empty] | 0.0196 | [5 empty] | 1510 | [5 empty] | 0.27 | [5 empty] | 905 | [9 empty] | 17751 |  | 808 |  |  |  | 6.2 | [7 empty] | 4.46 | [13 empty] | 241 | [9 empty] | 2.16 | [5 empty] | 19.4 | [17 empty] | 0.221 |  |  |  | 4.51 | [5 empty] | 4.71 | [7 empty] | 0.43 | [5 empty] | 0.0419 | [18 empty] | 2024 | Zhang, D., Liu, J., Wang, Z., Bayless, R.C., Hu, Z., Xie, X., Chen, S. (2024). In situ LA-ICP-MS trace elements in sphalerite from the Fankou Pb-Zn deposit, South China: Implications for ore genesis. Ore Geology Reviews, 164, 105812. |  | CHN | Guangdong
| Fankou-SpIb |  | Basin hydrothermal | Mississippi Valley-type (MVT) | MVT zinc-lead | Pb, Zn |  | Pb, Zn | Zhang et al., 2024 |  | FK7-4 |  | underground mine |  |  |  |  | ore material | polished section | grab | mineral separate | [5 empty] | mineralisation |  |  |  | sphalerite | [6 empty] | pyrite, galena, pyrrhotite, chalcopyrite, arsenopyrite, calcite, dolomite |  | LA-ICPMS, EMPA |  |  |  |  | 57.3 |  |  |  | 4.49 | [9 empty] | 0.006 | [5 empty] | 1606 | [5 empty] | 0.26 | [5 empty] | 1080 | [9 empty] | 18131 |  | 975 |  |  |  | 3.18 | [7 empty] | 10.49 | [13 empty] | 387 | [9 empty] | 2.02 | [5 empty] | 30.1 | [17 empty] | 8.78 |  |  |  | 4.3 | [5 empty] | 34.49 | [7 empty] | 0.37 | [5 empty] | 0.118 | [18 empty] | 2024 | Zhang, D., Liu, J., Wang, Z., Bayless, R.C., Hu, Z., Xie, X., Chen, S. (2024). In situ LA-ICP-MS trace elements in sphalerite from the Fankou Pb-Zn deposit, South China: Implications for ore genesis. Ore Geology Reviews, 164, 105812. |  | CHN | Guangdong
| Fankou-SpIb |  | Basin hydrothermal | Mississippi Valley-type (MVT) | MVT zinc-lead | Pb, Zn |  | Pb, Zn | Zhang et al., 2024 |  | FK7-5 |  | underground mine |  |  |  |  | ore material | polished section | grab | mineral separate | [5 empty] | mineralisation |  |  |  | sphalerite | [6 empty] | pyrite, galena, pyrrhotite, chalcopyrite, arsenopyrite, calcite, dolomite |  | LA-ICPMS, EMPA |  |  |  |  | 55.3 |  |  |  | 5.27 | [9 empty] | 0.0131 | [5 empty] | 1639 | [5 empty] | 0.27 | [5 empty] | 893 | [9 empty] | 11375 |  | 645 |  |  |  | 69.8 | [7 empty] | 7.35 | [13 empty] | 597 | [9 empty] | 2.16 | [5 empty] | 27.6 | [17 empty] | 0.876 |  |  |  | 4.66 | [5 empty] | 9.33 | [7 empty] | 0.41 | [5 empty] | 0.156 | [18 empty] | 2024 | Zhang, D., Liu, J., Wang, Z., Bayless, R.C., Hu, Z., Xie, X., Chen, S. (2024). In situ LA-ICP-MS trace elements in sphalerite from the Fankou Pb-Zn deposit, South China: Implications for ore genesis. Ore Geology Reviews, 164, 105812. |  | CHN | Guangdong
| Fankou-SpIb |  | Basin hydrothermal | Mississippi Valley-type (MVT) | MVT zinc-lead | Pb, Zn |  | Pb, Zn | Zhang et al., 2024 |  | FK7-6 |  | underground mine |  |  |  |  | ore material | polished section | grab | mineral separate | [5 empty] | mineralisation |  |  |  | sphalerite | [6 empty] | pyrite, galena, pyrrhotite, chalcopyrite, arsenopyrite, calcite, dolomite |  | LA-ICPMS, EMPA |  |  |  |  | 15.3 |  |  |  | 0.7 | [9 empty] | 0.0183 | [5 empty] | 1599 | [5 empty] | 0.27 | [5 empty] | 238 | [9 empty] | 14159 |  | 200 |  |  |  | 3.85 | [7 empty] | 1.32 | [13 empty] | 682 | [9 empty] | 2.08 | [5 empty] | 4.64 | [17 empty] | 2.67 |  |  |  | 4.59 | [5 empty] | 2.08 | [7 empty] | 0.39 | [5 empty] | 0.0331 | [18 empty] | 2024 | Zhang, D., Liu, J., Wang, Z., Bayless, R.C., Hu, Z., Xie, X., Chen, S. (2024). In situ LA-ICP-MS trace elements in sphalerite from the Fankou Pb-Zn deposit, South China: Implications for ore genesis. Ore Geology Reviews, 164, 105812. |  | CHN | Guangdong
| Fankou-SpIb |  | Basin hydrothermal | Mississippi Valley-type (MVT) | MVT zinc-lead | Pb, Zn |  | Pb, Zn | Zhang et al., 2024 |  | FK7-7 |  | underground mine |  |  |  |  | ore material | polished section | grab | mineral separate | [5 empty] | mineralisation |  |  |  | sphalerite | [6 empty] | pyrite, galena, pyrrhotite, chalcopyrite, arsenopyrite, calcite, dolomite |  | LA-ICPMS, EMPA |  |  |  |  | 20.6 |  |  |  | 1.46 | [9 empty] | 0.0058 | [5 empty] | 1695 | [5 empty] | 0.26 | [5 empty] | 387 | [9 empty] | 7317 |  | 338 |  |  |  | 3.06 | [7 empty] | 1.05 | [13 empty] | 1160 | [9 empty] | 2.05 | [5 empty] | 5.73 | [17 empty] | 2.49 |  |  |  | 4.6 | [5 empty] | 2.74 | [7 empty] | 0.37 | [5 empty] | 0.0441 | [18 empty] | 2024 | Zhang, D., Liu, J., Wang, Z., Bayless, R.C., Hu, Z., Xie, X., Chen, S. (2024). In situ LA-ICP-MS trace elements in sphalerite from the Fankou Pb-Zn deposit, South China: Implications for ore genesis. Ore Geology Reviews, 164, 105812. |  | CHN | Guangdong
| Fankou-SpIb |  | Basin hydrothermal | Mississippi Valley-type (MVT) | MVT zinc-lead | Pb, Zn |  | Pb, Zn | Zhang et al., 2024 |  | FK7-8 |  | underground mine |  |  |  |  | ore material | polished section | grab | mineral separate | [5 empty] | mineralisation |  |  |  | sphalerite | [6 empty] | pyrite, galena, pyrrhotite, chalcopyrite, arsenopyrite, calcite, dolomite |  | LA-ICPMS, EMPA |  |  |  |  | 21.1 |  |  |  | 0.58 | [9 empty] | 0.0067 | [5 empty] | 1413 | [5 empty] | 0.27 | [5 empty] | 368 | [9 empty] | 15755 |  | 303 |  |  |  | 11.4 | [7 empty] | 5.36 | [13 empty] | 160 | [9 empty] | 2.11 | [5 empty] | 0.8 | [17 empty] | 0.0233 |  |  |  | 4.8 | [5 empty] | 4.37 | [7 empty] | 0.39 | [5 empty] | 0.005 | [18 empty] | 2024 | Zhang, D., Liu, J., Wang, Z., Bayless, R.C., Hu, Z., Xie, X., Chen, S. (2024). In situ LA-ICP-MS trace elements in sphalerite from the Fankou Pb-Zn deposit, South China: Implications for ore genesis. Ore Geology Reviews, 164, 105812. |  | CHN | Guangdong
| Fankou-SpIIa |  | Basin hydrothermal | Mississippi Valley-type (MVT) | MVT zinc-lead | Pb, Zn |  | Pb, Zn | Zhang et al., 2024 |  | FKZ4-1 |  | underground mine |  |  |  |  | ore material | polished section | grab | mineral separate | [5 empty] | mineralisation |  |  |  | sphalerite | [6 empty] | pyrite, galena, pyrrhotite, chalcopyrite, arsenopyrite, calcite, dolomite |  | LA-ICPMS, EMPA |  |  |  |  | 85.2 |  |  |  | 5.72 | [9 empty] | 0.0145 | [5 empty] | 1529 | [5 empty] | 0.25 | [5 empty] | 105 | [9 empty] | 20135 |  | 7.7 |  |  |  | 65.6 | [7 empty] | 0.428 | [13 empty] | 155 | [9 empty] | 1.9 | [5 empty] | 45.1 | [17 empty] | 15.36 |  |  |  | 4.91 | [5 empty] | 0.608 | [7 empty] | 0.35 | [5 empty] | 0.164 | [18 empty] | 2024 | Zhang, D., Liu, J., Wang, Z., Bayless, R.C., Hu, Z., Xie, X., Chen, S. (2024). In situ LA-ICP-MS trace elements in sphalerite from the Fankou Pb-Zn deposit, South China: Implications for ore genesis. Ore Geology Reviews, 164, 105812. |  | CHN | Guangdong
| Fankou-SpIIa |  | Basin hydrothermal | Mississippi Valley-type (MVT) | MVT zinc-lead | Pb, Zn |  | Pb, Zn | Zhang et al., 2024 |  | FKZ4-2 |  | underground mine |  |  |  |  | ore material | polished section | grab | mineral separate | [5 empty] | mineralisation |  |  |  | sphalerite | [6 empty] | pyrite, galena, pyrrhotite, chalcopyrite, arsenopyrite, calcite, dolomite |  | LA-ICPMS, EMPA |  |  |  |  | 163 |  |  |  | 17.89 | [9 empty] | 0.0102 | [5 empty] | 1689 | [5 empty] | 0.25 | [5 empty] | 278 | [9 empty] | 15534 |  | 19.8 |  |  |  | 166 | [7 empty] | 0.029 | [13 empty] | 134 | [9 empty] | 1.91 | [5 empty] | 95.1 | [17 empty] | 30.35 |  |  |  | 5.01 | [5 empty] | 1.15 | [7 empty] | 0.36 | [5 empty] | 0.11 | [18 empty] | 2024 | Zhang, D., Liu, J., Wang, Z., Bayless, R.C., Hu, Z., Xie, X., Chen, S. (2024). In situ LA-ICP-MS trace elements in sphalerite from the Fankou Pb-Zn deposit, South China: Implications for ore genesis. Ore Geology Reviews, 164, 105812. |  | CHN | Guangdong
| Fankou-SpIIa |  | Basin hydrothermal | Mississippi Valley-type (MVT) | MVT zinc-lead | Pb, Zn |  | Pb, Zn | Zhang et al., 2024 |  | FKZ4-3 |  | underground mine |  |  |  |  | ore material | polished section | grab | mineral separate | [5 empty] | mineralisation |  |  |  | sphalerite | [6 empty] | pyrite, galena, pyrrhotite, chalcopyrite, arsenopyrite, calcite, dolomite |  | LA-ICPMS, EMPA |  |  |  |  | 73.8 |  |  |  | 1.07 | [9 empty] | 0.005 | [5 empty] | 1546 | [5 empty] | 0.234 | [5 empty] | 160 | [9 empty] | 4877 |  | 5.49 |  |  |  | 89.3 | [7 empty] | 0.006 | [13 empty] | 482 | [9 empty] | 1.81 | [5 empty] | 39.7 | [17 empty] | 9.04 |  |  |  | 4.86 | [5 empty] | 0.693 | [7 empty] | 0.35 | [5 empty] | 0.0242 | [18 empty] | 2024 | Zhang, D., Liu, J., Wang, Z., Bayless, R.C., Hu, Z., Xie, X., Chen, S. (2024). In situ LA-ICP-MS trace elements in sphalerite from the Fankou Pb-Zn deposit, South China: Implications for ore genesis. Ore Geology Reviews, 164, 105812. |  | CHN | Guangdong
| Fankou-SpIIa |  | Basin hydrothermal | Mississippi Valley-type (MVT) | MVT zinc-lead | Pb, Zn |  | Pb, Zn | Zhang et al., 2024 |  | FKZ4-4 |  | underground mine |  |  |  |  | ore material | polished section | grab | mineral separate | [5 empty] | mineralisation |  |  |  | sphalerite | [6 empty] | pyrite, galena, pyrrhotite, chalcopyrite, arsenopyrite, calcite, dolomite |  | LA-ICPMS, EMPA |  |  |  |  | 61.3 |  |  |  | 1.17 | [9 empty] | 0.0163 | [5 empty] | 1639 | [5 empty] | 0.237 | [5 empty] | 312 | [9 empty] | 1500 |  | 301 |  |  |  | 8.9 | [7 empty] | 0.61 | [13 empty] | 1321 | [9 empty] | 1.82 | [5 empty] | 31.5 | [17 empty] | 4.59 |  |  |  | 4.99 | [5 empty] | 1.65 | [7 empty] | 0.36 | [5 empty] | 0.047 | [18 empty] | 2024 | Zhang, D., Liu, J., Wang, Z., Bayless, R.C., Hu, Z., Xie, X., Chen, S. (2024). In situ LA-ICP-MS trace elements in sphalerite from the Fankou Pb-Zn deposit, South China: Implications for ore genesis. Ore Geology Reviews, 164, 105812. |  | CHN | Guangdong
| Fankou-SpIIa |  | Basin hydrothermal | Mississippi Valley-type (MVT) | MVT zinc-lead | Pb, Zn |  | Pb, Zn | Zhang et al., 2024 |  | FKZ4-5 |  | underground mine |  |  |  |  | ore material | polished section | grab | mineral separate | [5 empty] | mineralisation |  |  |  | sphalerite | [6 empty] | pyrite, galena, pyrrhotite, chalcopyrite, arsenopyrite, calcite, dolomite |  | LA-ICPMS, EMPA |  |  |  |  | 53.7 |  |  |  | 1.05 | [9 empty] | 0.005 | [5 empty] | 1449 | [5 empty] | 0.24 | [5 empty] | 132 | [9 empty] | 3340 |  | 145 |  |  |  | 7.01 | [7 empty] | 0.166 | [13 empty] | 583 | [9 empty] | 1.84 | [5 empty] | 36.4 | [17 empty] | 8.93 |  |  |  | 5.14 | [5 empty] | 1.62 | [7 empty] | 0.34 | [5 empty] | 0.0129 | [18 empty] | 2024 | Zhang, D., Liu, J., Wang, Z., Bayless, R.C., Hu, Z., Xie, X., Chen, S. (2024). In situ LA-ICP-MS trace elements in sphalerite from the Fankou Pb-Zn deposit, South China: Implications for ore genesis. Ore Geology Reviews, 164, 105812. |  | CHN | Guangdong
| Fankou-SpIIa |  | Basin hydrothermal | Mississippi Valley-type (MVT) | MVT zinc-lead | Pb, Zn |  | Pb, Zn | Zhang et al., 2024 |  | FKZ4-6 |  | underground mine |  |  |  |  | ore material | polished section | grab | mineral separate | [5 empty] | mineralisation |  |  |  | sphalerite | [6 empty] | pyrite, galena, pyrrhotite, chalcopyrite, arsenopyrite, calcite, dolomite |  | LA-ICPMS, EMPA |  |  |  |  | 36.2 |  |  |  | 2.53 | [9 empty] | 0.0124 | [5 empty] | 1557 | [5 empty] | 0.25 | [5 empty] | 85.5 | [9 empty] | 6891 |  | 80.5 |  |  |  | 5.14 | [7 empty] | 1.24 | [13 empty] | 168 | [9 empty] | 1.93 | [5 empty] | 19.5 | [17 empty] | 3.44 |  |  |  | 5.49 | [5 empty] | 4.19 | [7 empty] | 0.39 | [5 empty] | 0.0119 | [18 empty] | 2024 | Zhang, D., Liu, J., Wang, Z., Bayless, R.C., Hu, Z., Xie, X., Chen, S. (2024). In situ LA-ICP-MS trace elements in sphalerite from the Fankou Pb-Zn deposit, South China: Implications for ore genesis. Ore Geology Reviews, 164, 105812. |  | CHN | Guangdong
| Fankou-SpIIa |  | Basin hydrothermal | Mississippi Valley-type (MVT) | MVT zinc-lead | Pb, Zn |  | Pb, Zn | Zhang et al., 2024 |  | FKZ4-7 |  | underground mine |  |  |  |  | ore material | polished section | grab | mineral separate | [5 empty] | mineralisation |  |  |  | sphalerite | [6 empty] | pyrite, galena, pyrrhotite, chalcopyrite, arsenopyrite, calcite, dolomite |  | LA-ICPMS, EMPA |  |  |  |  | 56.3 |  |  |  | 1.09 | [9 empty] | 0.009 | [5 empty] | 1635 | [5 empty] | 0.24 | [5 empty] | 117 | [9 empty] | 11998 |  | 3.02 |  |  |  | 69 | [7 empty] | 0.046 | [13 empty] | 389 | [9 empty] | 1.84 | [5 empty] | 29.8 | [17 empty] | 5.42 |  |  |  | 5.36 | [5 empty] | 0.75 | [7 empty] | 0.35 | [5 empty] | 0.0137 | [18 empty] | 2024 | Zhang, D., Liu, J., Wang, Z., Bayless, R.C., Hu, Z., Xie, X., Chen, S. (2024). In situ LA-ICP-MS trace elements in sphalerite from the Fankou Pb-Zn deposit, South China: Implications for ore genesis. Ore Geology Reviews, 164, 105812. |  | CHN | Guangdong
| Fankou-SpIIa |  | Basin hydrothermal | Mississippi Valley-type (MVT) | MVT zinc-lead | Pb, Zn |  | Pb, Zn | Zhang et al., 2024 |  | FKZ5-1 |  | underground mine |  |  |  |  | ore material | polished section | grab | mineral separate | [5 empty] | mineralisation |  |  |  | sphalerite | [6 empty] | pyrite, galena, pyrrhotite, chalcopyrite, arsenopyrite, calcite, dolomite |  | LA-ICPMS, EMPA |  |  |  |  | 69.4 |  |  |  | 5.21 | [9 empty] | 0.004 | [5 empty] | 1655 | [5 empty] | 0.177 | [5 empty] | 92.5 | [9 empty] | 2859 |  | 79.4 |  |  |  | 29.1 | [7 empty] | 0.264 | [13 empty] | 439 | [9 empty] | 6.06 | [5 empty] | 52.5 | [17 empty] | 10.52 |  |  |  | 29.65 | [5 empty] | 2.98 | [7 empty] | 1.44 | [5 empty] | 0.042 | [18 empty] | 2024 | Zhang, D., Liu, J., Wang, Z., Bayless, R.C., Hu, Z., Xie, X., Chen, S. (2024). In situ LA-ICP-MS trace elements in sphalerite from the Fankou Pb-Zn deposit, South China: Implications for ore genesis. Ore Geology Reviews, 164, 105812. |  | CHN | Guangdong
| Fankou-SpIIa |  | Basin hydrothermal | Mississippi Valley-type (MVT) | MVT zinc-lead | Pb, Zn |  | Pb, Zn | Zhang et al., 2024 |  | FKZ5-2 |  | underground mine |  |  |  |  | ore material | polished section | grab | mineral separate | [5 empty] | mineralisation |  |  |  | sphalerite | [6 empty] | pyrite, galena, pyrrhotite, chalcopyrite, arsenopyrite, calcite, dolomite |  | LA-ICPMS, EMPA |  |  |  |  | 75 |  |  |  | 4.36 | [9 empty] | 0.004 | [5 empty] | 1791 | [5 empty] | 0.184 | [5 empty] | 110 | [9 empty] | 853 |  | 156 |  |  |  | 13.2 | [7 empty] | 0.414 | [13 empty] | 1059 | [9 empty] | 6.58 | [5 empty] | 33.6 | [17 empty] | 4.5 |  |  |  | 32.23 | [5 empty] | 2.4 | [7 empty] | 1.28 | [5 empty] | 0.0123 | [18 empty] | 2024 | Zhang, D., Liu, J., Wang, Z., Bayless, R.C., Hu, Z., Xie, X., Chen, S. (2024). In situ LA-ICP-MS trace elements in sphalerite from the Fankou Pb-Zn deposit, South China: Implications for ore genesis. Ore Geology Reviews, 164, 105812. |  | CHN | Guangdong
| Fankou-SpIIa |  | Basin hydrothermal | Mississippi Valley-type (MVT) | MVT zinc-lead | Pb, Zn |  | Pb, Zn | Zhang et al., 2024 |  | FKZ5-3 |  | underground mine |  |  |  |  | ore material | polished section | grab | mineral separate | [5 empty] | mineralisation |  |  |  | sphalerite | [6 empty] | pyrite, galena, pyrrhotite, chalcopyrite, arsenopyrite, calcite, dolomite |  | LA-ICPMS, EMPA |  |  |  |  | 101 |  |  |  | 3.25 | [9 empty] | 0.003 | [5 empty] | 1753 | [5 empty] | 0.193 | [5 empty] | 152 | [9 empty] | 6846 |  | 9.45 |  |  |  | 127 | [7 empty] | 0.056 | [13 empty] | 443 | [9 empty] | 6.67 | [5 empty] | 13 | [17 empty] | 1.64 |  |  |  | 32.18 | [5 empty] | 0.93 | [7 empty] | 1.37 | [5 empty] | 0.008 | [18 empty] | 2024 | Zhang, D., Liu, J., Wang, Z., Bayless, R.C., Hu, Z., Xie, X., Chen, S. (2024). In situ LA-ICP-MS trace elements in sphalerite from the Fankou Pb-Zn deposit, South China: Implications for ore genesis. Ore Geology Reviews, 164, 105812. |  | CHN | Guangdong
| Fankou-SpIIa |  | Basin hydrothermal | Mississippi Valley-type (MVT) | MVT zinc-lead | Pb, Zn |  | Pb, Zn | Zhang et al., 2024 |  | FKZ5-4 |  | underground mine |  |  |  |  | ore material | polished section | grab | mineral separate | [5 empty] | mineralisation |  |  |  | sphalerite | [6 empty] | pyrite, galena, pyrrhotite, chalcopyrite, arsenopyrite, calcite, dolomite |  | LA-ICPMS, EMPA |  |  |  |  | 39.7 |  |  |  | 2.34 | [9 empty] | 0.00179 | [5 empty] | 1545 | [5 empty] | 0.186 | [5 empty] | 49.3 | [9 empty] | 2920 |  | 60.3 |  |  |  | 5.15 | [7 empty] | 0.07 | [13 empty] | 489 | [9 empty] | 8.82 | [5 empty] | 56.5 | [17 empty] | 2.13 |  |  |  | 31.73 | [5 empty] | 0.39 | [7 empty] | 1.44 | [5 empty] | 0.0183 | [18 empty] | 2024 | Zhang, D., Liu, J., Wang, Z., Bayless, R.C., Hu, Z., Xie, X., Chen, S. (2024). In situ LA-ICP-MS trace elements in sphalerite from the Fankou Pb-Zn deposit, South China: Implications for ore genesis. Ore Geology Reviews, 164, 105812. |  | CHN | Guangdong
| Fankou-SpIIa |  | Basin hydrothermal | Mississippi Valley-type (MVT) | MVT zinc-lead | Pb, Zn |  | Pb, Zn | Zhang et al., 2024 |  | FKZ5-5 |  | underground mine |  |  |  |  | ore material | polished section | grab | mineral separate | [5 empty] | mineralisation |  |  |  | sphalerite | [6 empty] | pyrite, galena, pyrrhotite, chalcopyrite, arsenopyrite, calcite, dolomite |  | LA-ICPMS, EMPA |  |  |  |  | 53.4 |  |  |  | 3.61 | [9 empty] | 0.002 | [5 empty] | 1540 | [5 empty] | 0.195 | [5 empty] | 97.9 | [9 empty] | 2924 |  | 154 |  |  |  | 3.68 | [7 empty] | 0.134 | [13 empty] | 510 | [9 empty] | 6.63 | [5 empty] | 43.9 | [17 empty] | 8.84 |  |  |  | 31.56 | [5 empty] | 1.04 | [7 empty] | 1.36 | [5 empty] | 0.0113 | [18 empty] | 2024 | Zhang, D., Liu, J., Wang, Z., Bayless, R.C., Hu, Z., Xie, X., Chen, S. (2024). In situ LA-ICP-MS trace elements in sphalerite from the Fankou Pb-Zn deposit, South China: Implications for ore genesis. Ore Geology Reviews, 164, 105812. |  | CHN | Guangdong
| Fankou-SpIIa |  | Basin hydrothermal | Mississippi Valley-type (MVT) | MVT zinc-lead | Pb, Zn |  | Pb, Zn | Zhang et al., 2024 |  | FKZ5-6 |  | underground mine |  |  |  |  | ore material | polished section | grab | mineral separate | [5 empty] | mineralisation |  |  |  | sphalerite | [6 empty] | pyrite, galena, pyrrhotite, chalcopyrite, arsenopyrite, calcite, dolomite |  | LA-ICPMS, EMPA |  |  |  |  | 101 |  |  |  | 9.36 | [9 empty] | 0.004 | [5 empty] | 1634 | [5 empty] | 0.156 | [5 empty] | 56.6 | [9 empty] | 7272 |  | 41.4 |  |  |  | 17.2 | [7 empty] | 0.193 | [13 empty] | 103 | [9 empty] | 5.43 | [5 empty] | 124 | [17 empty] | 57.01 |  |  |  | 25.71 | [5 empty] | 8.14 | [7 empty] | 1.09 | [5 empty] | 0.0316 | [18 empty] | 2024 | Zhang, D., Liu, J., Wang, Z., Bayless, R.C., Hu, Z., Xie, X., Chen, S. (2024). In situ LA-ICP-MS trace elements in sphalerite from the Fankou Pb-Zn deposit, South China: Implications for ore genesis. Ore Geology Reviews, 164, 105812. |  | CHN | Guangdong
| Fankou-SpIIa |  | Basin hydrothermal | Mississippi Valley-type (MVT) | MVT zinc-lead | Pb, Zn |  | Pb, Zn | Zhang et al., 2024 |  | FKZ5-7 |  | underground mine |  |  |  |  | ore material | polished section | grab | mineral separate | [5 empty] | mineralisation |  |  |  | sphalerite | [6 empty] | pyrite, galena, pyrrhotite, chalcopyrite, arsenopyrite, calcite, dolomite |  | LA-ICPMS, EMPA |  |  |  |  | 98.4 |  |  |  | 10.18 | [9 empty] | 0.0039 | [5 empty] | 1618 | [5 empty] | 0.186 | [5 empty] | 103 | [9 empty] | 10471 |  | 5.9 |  |  |  | 85.6 | [7 empty] | 0.05 | [13 empty] | 191 | [9 empty] | 6.39 | [5 empty] | 93.2 | [17 empty] | 27.96 |  |  |  | 30.09 | [5 empty] | 1.46 | [7 empty] | 1.22 | [5 empty] | 0.077 | [18 empty] | 2024 | Zhang, D., Liu, J., Wang, Z., Bayless, R.C., Hu, Z., Xie, X., Chen, S. (2024). In situ LA-ICP-MS trace elements in sphalerite from the Fankou Pb-Zn deposit, South China: Implications for ore genesis. Ore Geology Reviews, 164, 105812. |  | CHN | Guangdong
| Fankou-SpIIa |  | Basin hydrothermal | Mississippi Valley-type (MVT) | MVT zinc-lead | Pb, Zn |  | Pb, Zn | Zhang et al., 2024 |  | FKZ5-8 |  | underground mine |  |  |  |  | ore material | polished section | grab | mineral separate | [5 empty] | mineralisation |  |  |  | sphalerite | [6 empty] | pyrite, galena, pyrrhotite, chalcopyrite, arsenopyrite, calcite, dolomite |  | LA-ICPMS, EMPA |  |  |  |  | 70.3 |  |  |  | 60.51 | [9 empty] | 0.002 | [5 empty] | 1675 | [5 empty] | 0.173 | [5 empty] | 52.5 | [9 empty] | 10705 |  | 10.6 |  |  |  | 35.9 | [7 empty] | 0.099 | [13 empty] | 96.9 | [9 empty] | 6.15 | [5 empty] | 70.8 | [17 empty] | 30.44 |  |  |  | 28.81 | [5 empty] | 1.66 | [7 empty] | 1.32 | [5 empty] | 0.068 | [18 empty] | 2024 | Zhang, D., Liu, J., Wang, Z., Bayless, R.C., Hu, Z., Xie, X., Chen, S. (2024). In situ LA-ICP-MS trace elements in sphalerite from the Fankou Pb-Zn deposit, South China: Implications for ore genesis. Ore Geology Reviews, 164, 105812. |  | CHN | Guangdong
| Fankou-SpIIa |  | Basin hydrothermal | Mississippi Valley-type (MVT) | MVT zinc-lead | Pb, Zn |  | Pb, Zn | Zhang et al., 2024 |  | FKZ5-9 |  | underground mine |  |  |  |  | ore material | polished section | grab | mineral separate | [5 empty] | mineralisation |  |  |  | sphalerite | [6 empty] | pyrite, galena, pyrrhotite, chalcopyrite, arsenopyrite, calcite, dolomite |  | LA-ICPMS, EMPA |  |  |  |  | 99.9 |  |  |  | 3.68 | [9 empty] | 0.00173 | [5 empty] | 1598 | [5 empty] | 0.174 | [5 empty] | 161 | [9 empty] | 2652 |  | 30.9 |  |  |  | 108 | [7 empty] | 0.0373 | [13 empty] | 733 | [9 empty] | 5.92 | [5 empty] | 42.3 | [17 empty] | 17.48 |  |  |  | 27.65 | [5 empty] | 1.57 | [7 empty] | 1.17 | [5 empty] | 0.061 | [18 empty] | 2024 | Zhang, D., Liu, J., Wang, Z., Bayless, R.C., Hu, Z., Xie, X., Chen, S. (2024). In situ LA-ICP-MS trace elements in sphalerite from the Fankou Pb-Zn deposit, South China: Implications for ore genesis. Ore Geology Reviews, 164, 105812. |  | CHN | Guangdong
| Fankou-SpIIa |  | Basin hydrothermal | Mississippi Valley-type (MVT) | MVT zinc-lead | Pb, Zn |  | Pb, Zn | Zhang et al., 2024 |  | FKZ5-10 |  | underground mine |  |  |  |  | ore material | polished section | grab | mineral separate | [5 empty] | mineralisation |  |  |  | sphalerite | [6 empty] | pyrite, galena, pyrrhotite, chalcopyrite, arsenopyrite, calcite, dolomite |  | LA-ICPMS, EMPA |  |  |  |  | 70.8 |  |  |  | 3.31 | [9 empty] | 0.003 | [5 empty] | 1618 | [5 empty] | 0.175 | [5 empty] | 82 | [9 empty] | 2879 |  | 17.6 |  |  |  | 57.3 | [7 empty] | 0.0223 | [13 empty] | 682 | [9 empty] | 6.11 | [5 empty] | 39.4 | [17 empty] | 12.69 |  |  |  | 28.26 | [5 empty] | 1.04 | [7 empty] | 1.32 | [5 empty] | 0.0296 | [18 empty] | 2024 | Zhang, D., Liu, J., Wang, Z., Bayless, R.C., Hu, Z., Xie, X., Chen, S. (2024). In situ LA-ICP-MS trace elements in sphalerite from the Fankou Pb-Zn deposit, South China: Implications for ore genesis. Ore Geology Reviews, 164, 105812. |  | CHN | Guangdong
| Fankou-SpIIa |  | Basin hydrothermal | Mississippi Valley-type (MVT) | MVT zinc-lead | Pb, Zn |  | Pb, Zn | Zhang et al., 2024 |  | FKZ5-(2)-1 |  | underground mine |  |  |  |  | ore material | polished section | grab | mineral separate | [5 empty] | mineralisation |  |  |  | sphalerite | [6 empty] | pyrite, galena, pyrrhotite, chalcopyrite, arsenopyrite, calcite, dolomite |  | LA-ICPMS, EMPA |  |  |  |  | 437 |  |  |  | 2.94 | [9 empty] | 0.0106 | [5 empty] | 2024 | [5 empty] | 0.13 | [5 empty] | 881 | [9 empty] | 7811 |  | 9.51 |  |  |  | 617 | [7 empty] | 0.0286 | [13 empty] | 327 | [9 empty] | 2.87 | [5 empty] | 47.9 | [17 empty] | 10.83 |  |  |  | 6.46 | [5 empty] | 2.12 | [7 empty] | 0.175 | [5 empty] | 0.306 | [18 empty] | 2024 | Zhang, D., Liu, J., Wang, Z., Bayless, R.C., Hu, Z., Xie, X., Chen, S. (2024). In situ LA-ICP-MS trace elements in sphalerite from the Fankou Pb-Zn deposit, South China: Implications for ore genesis. Ore Geology Reviews, 164, 105812. |  | CHN | Guangdong
| Fankou-SpIIa |  | Basin hydrothermal | Mississippi Valley-type (MVT) | MVT zinc-lead | Pb, Zn |  | Pb, Zn | Zhang et al., 2024 |  | FKZ5-(2)-2 |  | underground mine |  |  |  |  | ore material | polished section | grab | mineral separate | [5 empty] | mineralisation |  |  |  | sphalerite | [6 empty] | pyrite, galena, pyrrhotite, chalcopyrite, arsenopyrite, calcite, dolomite |  | LA-ICPMS, EMPA |  |  |  |  | 32.2 |  |  |  | 3.52 | [9 empty] | 0.0158 | [5 empty] | 1796 | [5 empty] | 0.127 | [5 empty] | 28.6 | [9 empty] | 3368 |  | 8.76 |  |  |  | 17.5 | [7 empty] | 0.012 | [13 empty] | 435 | [9 empty] | 2.84 | [5 empty] | 14.6 | [17 empty] | 9.36 |  |  |  | 16.59 | [5 empty] | 0.691 | [7 empty] | 0.202 | [5 empty] | 0.091 | [18 empty] | 2024 | Zhang, D., Liu, J., Wang, Z., Bayless, R.C., Hu, Z., Xie, X., Chen, S. (2024). In situ LA-ICP-MS trace elements in sphalerite from the Fankou Pb-Zn deposit, South China: Implications for ore genesis. Ore Geology Reviews, 164, 105812. |  | CHN | Guangdong
| Fankou-SpIIa |  | Basin hydrothermal | Mississippi Valley-type (MVT) | MVT zinc-lead | Pb, Zn |  | Pb, Zn | Zhang et al., 2024 |  | FKZ5-(2)-3 |  | underground mine |  |  |  |  | ore material | polished section | grab | mineral separate | [5 empty] | mineralisation |  |  |  | sphalerite | [6 empty] | pyrite, galena, pyrrhotite, chalcopyrite, arsenopyrite, calcite, dolomite |  | LA-ICPMS, EMPA |  |  |  |  | 45.4 |  |  |  | 12.04 | [9 empty] | 0.0131 | [5 empty] | 1855 | [5 empty] | 0.129 | [5 empty] | 31.8 | [9 empty] | 3371 |  | 24.9 |  |  |  | 11.9 | [7 empty] | 0.01 | [13 empty] | 429 | [9 empty] | 2.88 | [5 empty] | 36.5 | [17 empty] | 5.02 |  |  |  | 17.06 | [5 empty] | 0.659 | [7 empty] | 0.204 | [5 empty] | 0.159 | [18 empty] | 2024 | Zhang, D., Liu, J., Wang, Z., Bayless, R.C., Hu, Z., Xie, X., Chen, S. (2024). In situ LA-ICP-MS trace elements in sphalerite from the Fankou Pb-Zn deposit, South China: Implications for ore genesis. Ore Geology Reviews, 164, 105812. |  | CHN | Guangdong
| Fankou-SpIIa |  | Basin hydrothermal | Mississippi Valley-type (MVT) | MVT zinc-lead | Pb, Zn |  | Pb, Zn | Zhang et al., 2024 |  | FKZ5-(2)-4 |  | underground mine |  |  |  |  | ore material | polished section | grab | mineral separate | [5 empty] | mineralisation |  |  |  | sphalerite | [6 empty] | pyrite, galena, pyrrhotite, chalcopyrite, arsenopyrite, calcite, dolomite |  | LA-ICPMS, EMPA |  |  |  |  | 221 |  |  |  | 6.01 | [9 empty] | 0.0149 | [5 empty] | 1772 | [5 empty] | 0.128 | [5 empty] | 510 | [9 empty] | 12837 |  | 2.64 |  |  |  | 352 | [7 empty] | 0.009 | [13 empty] | 173 | [9 empty] | 2.82 | [5 empty] | 15.6 | [17 empty] | 0.956 |  |  |  | 6.1 | [5 empty] | 0.455 | [7 empty] | 0.201 | [5 empty] | 0.113 | [18 empty] | 2024 | Zhang, D., Liu, J., Wang, Z., Bayless, R.C., Hu, Z., Xie, X., Chen, S. (2024). In situ LA-ICP-MS trace elements in sphalerite from the Fankou Pb-Zn deposit, South China: Implications for ore genesis. Ore Geology Reviews, 164, 105812. |  | CHN | Guangdong
| Fankou-SpIIa |  | Basin hydrothermal | Mississippi Valley-type (MVT) | MVT zinc-lead | Pb, Zn |  | Pb, Zn | Zhang et al., 2024 |  | FKZ5-(2)-5 |  | underground mine |  |  |  |  | ore material | polished section | grab | mineral separate | [5 empty] | mineralisation |  |  |  | sphalerite | [6 empty] | pyrite, galena, pyrrhotite, chalcopyrite, arsenopyrite, calcite, dolomite |  | LA-ICPMS, EMPA |  |  |  |  | 270 |  |  |  | 5.24 | [9 empty] | 0.0164 | [5 empty] | 1917 | [5 empty] | 0.132 | [5 empty] | 561 | [9 empty] | 11067 |  | 6.88 |  |  |  | 382 | [7 empty] | 0.061 | [13 empty] | 213 | [9 empty] | 2.91 | [5 empty] | 51.6 | [17 empty] | 16.06 |  |  |  | 6.24 | [5 empty] | 1.38 | [7 empty] | 0.231 | [5 empty] | 0.305 | [18 empty] | 2024 | Zhang, D., Liu, J., Wang, Z., Bayless, R.C., Hu, Z., Xie, X., Chen, S. (2024). In situ LA-ICP-MS trace elements in sphalerite from the Fankou Pb-Zn deposit, South China: Implications for ore genesis. Ore Geology Reviews, 164, 105812. |  | CHN | Guangdong
| Fankou-SpIIa |  | Basin hydrothermal | Mississippi Valley-type (MVT) | MVT zinc-lead | Pb, Zn |  | Pb, Zn | Zhang et al., 2024 |  | FKZ5-(2)-6 |  | underground mine |  |  |  |  | ore material | polished section | grab | mineral separate | [5 empty] | mineralisation |  |  |  | sphalerite | [6 empty] | pyrite, galena, pyrrhotite, chalcopyrite, arsenopyrite, calcite, dolomite |  | LA-ICPMS, EMPA |  |  |  |  | 93 |  |  |  | 14.04 | [9 empty] | 0.006 | [5 empty] | 1918 | [5 empty] | 0.119 | [5 empty] | 101 | [9 empty] | 7120 |  | 87.7 |  |  |  | 23.3 | [7 empty] | 0.271 | [13 empty] | 158 | [9 empty] | 2.59 | [5 empty] | 80.5 | [17 empty] | 48.93 |  |  |  | 5.47 | [5 empty] | 7.17 | [7 empty] | 0.197 | [5 empty] | 0.059 | [18 empty] | 2024 | Zhang, D., Liu, J., Wang, Z., Bayless, R.C., Hu, Z., Xie, X., Chen, S. (2024). In situ LA-ICP-MS trace elements in sphalerite from the Fankou Pb-Zn deposit, South China: Implications for ore genesis. Ore Geology Reviews, 164, 105812. |  | CHN | Guangdong
| Fankou-SpIIa |  | Basin hydrothermal | Mississippi Valley-type (MVT) | MVT zinc-lead | Pb, Zn |  | Pb, Zn | Zhang et al., 2024 |  | FKZ5-(2)-7 |  | underground mine |  |  |  |  | ore material | polished section | grab | mineral separate | [5 empty] | mineralisation |  |  |  | sphalerite | [6 empty] | pyrite, galena, pyrrhotite, chalcopyrite, arsenopyrite, calcite, dolomite |  | LA-ICPMS, EMPA |  |  |  |  | 50.5 |  |  |  | 5.38 | [9 empty] | 0.0106 | [5 empty] | 1805 | [5 empty] | 0.13 | [5 empty] | 31.2 | [9 empty] | 12823 |  | 15.1 |  |  |  | 14.3 | [7 empty] | 0.15 | [13 empty] | 164 | [9 empty] | 2.89 | [5 empty] | 32.4 | [17 empty] | 15.52 |  |  |  | 17.27 | [5 empty] | 2.06 | [7 empty] | 0.257 | [5 empty] | 0.055 | [18 empty] | 2024 | Zhang, D., Liu, J., Wang, Z., Bayless, R.C., Hu, Z., Xie, X., Chen, S. (2024). In situ LA-ICP-MS trace elements in sphalerite from the Fankou Pb-Zn deposit, South China: Implications for ore genesis. Ore Geology Reviews, 164, 105812. |  | CHN | Guangdong
| Fankou-SpIIa |  | Basin hydrothermal | Mississippi Valley-type (MVT) | MVT zinc-lead | Pb, Zn |  | Pb, Zn | Zhang et al., 2024 |  | FKZ5-(2)-8 |  | underground mine |  |  |  |  | ore material | polished section | grab | mineral separate | [5 empty] | mineralisation |  |  |  | sphalerite | [6 empty] | pyrite, galena, pyrrhotite, chalcopyrite, arsenopyrite, calcite, dolomite |  | LA-ICPMS, EMPA |  |  |  |  | 48.1 |  |  |  | 3.74 | [9 empty] | 0.008 | [5 empty] | 1649 | [5 empty] | 0.129 | [5 empty] | 16.5 | [9 empty] | 10974 |  | 11.9 |  |  |  | 2.97 | [7 empty] | 0.193 | [13 empty] | 103 | [9 empty] | 2.82 | [5 empty] | 50.4 | [17 empty] | 8.61 |  |  |  | 9.36 | [5 empty] | 0.809 | [7 empty] | 0.228 | [5 empty] | 0.0238 | [18 empty] | 2024 | Zhang, D., Liu, J., Wang, Z., Bayless, R.C., Hu, Z., Xie, X., Chen, S. (2024). In situ LA-ICP-MS trace elements in sphalerite from the Fankou Pb-Zn deposit, South China: Implications for ore genesis. Ore Geology Reviews, 164, 105812. |  | CHN | Guangdong
| Fankou-SpIIa |  | Basin hydrothermal | Mississippi Valley-type (MVT) | MVT zinc-lead | Pb, Zn |  | Pb, Zn | Zhang et al., 2024 |  | FKZ5-(2)-9 |  | underground mine |  |  |  |  | ore material | polished section | grab | mineral separate | [5 empty] | mineralisation |  |  |  | sphalerite | [6 empty] | pyrite, galena, pyrrhotite, chalcopyrite, arsenopyrite, calcite, dolomite |  | LA-ICPMS, EMPA |  |  |  |  | 44.3 |  |  |  | 2.58 | [9 empty] | 0.0088 | [5 empty] | 2046 | [5 empty] | 0.123 | [5 empty] | 9.93 | [9 empty] | 11297 |  | 5.92 |  |  |  | 3.24 | [7 empty] | 0.169 | [13 empty] | 63.5 | [9 empty] | 2.71 | [5 empty] | 41.1 | [17 empty] | 15.29 |  |  |  | 5.55 | [5 empty] | 1.46 | [7 empty] | 0.185 | [5 empty] | 0.014 | [18 empty] | 2024 | Zhang, D., Liu, J., Wang, Z., Bayless, R.C., Hu, Z., Xie, X., Chen, S. (2024). In situ LA-ICP-MS trace elements in sphalerite from the Fankou Pb-Zn deposit, South China: Implications for ore genesis. Ore Geology Reviews, 164, 105812. |  | CHN | Guangdong
| Fankou-SpIIa |  | Basin hydrothermal | Mississippi Valley-type (MVT) | MVT zinc-lead | Pb, Zn |  | Pb, Zn | Zhang et al., 2024 |  | FKZ5-(2)-10 |  | underground mine |  |  |  |  | ore material | polished section | grab | mineral separate | [5 empty] | mineralisation |  |  |  | sphalerite | [6 empty] | pyrite, galena, pyrrhotite, chalcopyrite, arsenopyrite, calcite, dolomite |  | LA-ICPMS, EMPA |  |  |  |  | 48.2 |  |  |  | 1.89 | [9 empty] | 0.0096 | [5 empty] | 1866 | [5 empty] | 0.129 | [5 empty] | 56.8 | [9 empty] | 6118 |  | 66.1 |  |  |  | 6.63 | [7 empty] | 0.351 | [13 empty] | 747 | [9 empty] | 2.82 | [5 empty] | 34.9 | [17 empty] | 35.58 |  |  |  | 5.67 | [5 empty] | 2.92 | [7 empty] | 0.24 | [5 empty] | 0.06 | [18 empty] | 2024 | Zhang, D., Liu, J., Wang, Z., Bayless, R.C., Hu, Z., Xie, X., Chen, S. (2024). In situ LA-ICP-MS trace elements in sphalerite from the Fankou Pb-Zn deposit, South China: Implications for ore genesis. Ore Geology Reviews, 164, 105812. |  | CHN | Guangdong
| Fankou-SpIIa |  | Basin hydrothermal | Mississippi Valley-type (MVT) | MVT zinc-lead | Pb, Zn |  | Pb, Zn | Zhang et al., 2024 |  | FKZ5-(2)-11 |  | underground mine |  |  |  |  | ore material | polished section | grab | mineral separate | [5 empty] | mineralisation |  |  |  | sphalerite | [6 empty] | pyrite, galena, pyrrhotite, chalcopyrite, arsenopyrite, calcite, dolomite |  | LA-ICPMS, EMPA |  |  |  |  | 80.1 |  |  |  | 8.48 | [9 empty] | 0.008 | [5 empty] | 2068 | [5 empty] | 0.143 | [5 empty] | 74 | [9 empty] | 5646 |  | 29.9 |  |  |  | 33 | [7 empty] | 1.1 | [13 empty] | 184 | [9 empty] | 3.13 | [5 empty] | 64.1 | [17 empty] | 35.1 |  |  |  | 7.52 | [5 empty] | 4.11 | [7 empty] | 0.245 | [5 empty] | 0.139 | [18 empty] | 2024 | Zhang, D., Liu, J., Wang, Z., Bayless, R.C., Hu, Z., Xie, X., Chen, S. (2024). In situ LA-ICP-MS trace elements in sphalerite from the Fankou Pb-Zn deposit, South China: Implications for ore genesis. Ore Geology Reviews, 164, 105812. |  | CHN | Guangdong
| Fankou-SpIIa |  | Basin hydrothermal | Mississippi Valley-type (MVT) | MVT zinc-lead | Pb, Zn |  | Pb, Zn | Zhang et al., 2024 |  | FKZ5-(2)-12 |  | underground mine |  |  |  |  | ore material | polished section | grab | mineral separate | [5 empty] | mineralisation |  |  |  | sphalerite | [6 empty] | pyrite, galena, pyrrhotite, chalcopyrite, arsenopyrite, calcite, dolomite |  | LA-ICPMS, EMPA |  |  |  |  | 123 |  |  |  | 31.37 | [9 empty] | 0.008 | [5 empty] | 1954 | [5 empty] | 0.213 | [5 empty] | 248 | [9 empty] | 4558 |  | 116 |  |  |  | 105 | [7 empty] | 0.233 | [13 empty] | 368 | [9 empty] | 2.93 | [5 empty] | 56 | [17 empty] | 38.06 |  |  |  | 8.13 | [5 empty] | 2.15 | [7 empty] | 0.215 | [5 empty] | 0.327 | [18 empty] | 2024 | Zhang, D., Liu, J., Wang, Z., Bayless, R.C., Hu, Z., Xie, X., Chen, S. (2024). In situ LA-ICP-MS trace elements in sphalerite from the Fankou Pb-Zn deposit, South China: Implications for ore genesis. Ore Geology Reviews, 164, 105812. |  | CHN | Guangdong
| Fankou-SpIIa |  | Basin hydrothermal | Mississippi Valley-type (MVT) | MVT zinc-lead | Pb, Zn |  | Pb, Zn | Zhang et al., 2024 |  | FKZ5-(2)-13 |  | underground mine |  |  |  |  | ore material | polished section | grab | mineral separate | [5 empty] | mineralisation |  |  |  | sphalerite | [6 empty] | pyrite, galena, pyrrhotite, chalcopyrite, arsenopyrite, calcite, dolomite |  | LA-ICPMS, EMPA |  |  |  |  | 54.4 |  |  |  | 8.79 | [9 empty] | 0.006 | [5 empty] | 1730 | [5 empty] | 0.136 | [5 empty] | 15.2 | [9 empty] | 11832 |  | 8.18 |  |  |  | 3.15 | [7 empty] | 0.214 | [13 empty] | 89.7 | [9 empty] | 2.88 | [5 empty] | 59.9 | [17 empty] | 15.37 |  |  |  | 5.65 | [5 empty] | 1.64 | [7 empty] | 0.239 | [5 empty] | 0.017 | [18 empty] | 2024 | Zhang, D., Liu, J., Wang, Z., Bayless, R.C., Hu, Z., Xie, X., Chen, S. (2024). In situ LA-ICP-MS trace elements in sphalerite from the Fankou Pb-Zn deposit, South China: Implications for ore genesis. Ore Geology Reviews, 164, 105812. |  | CHN | Guangdong
| Fankou-SpIIb |  | Basin hydrothermal | Mississippi Valley-type (MVT) | MVT zinc-lead | Pb, Zn |  | Pb, Zn | Zhang et al., 2024 |  | FKZ1-1 |  | underground mine |  |  |  |  | ore material | polished section | grab | mineral separate | [5 empty] | mineralisation |  |  |  | sphalerite | [6 empty] | pyrite, galena, pyrrhotite, chalcopyrite, arsenopyrite, calcite, dolomite |  | LA-ICPMS, EMPA |  |  |  |  | 121 |  |  |  | 3.3 | [9 empty] | 0.004 | [5 empty] | 1063 | [5 empty] | 0.157 | [5 empty] | 667 | [9 empty] | 11747 |  | 708 |  |  |  | 10.3 | [7 empty] | 1.528 | [13 empty] | 40.9 | [9 empty] | 5.61 | [5 empty] | 55.1 | [17 empty] | 15.11 |  |  |  | 34.38 | [5 empty] | 57.42 | [7 empty] | 1.38 | [5 empty] | 0.008 | [18 empty] | 2024 | Zhang, D., Liu, J., Wang, Z., Bayless, R.C., Hu, Z., Xie, X., Chen, S. (2024). In situ LA-ICP-MS trace elements in sphalerite from the Fankou Pb-Zn deposit, South China: Implications for ore genesis. Ore Geology Reviews, 164, 105812. |  | CHN | Guangdong
| Fankou-SpIIb |  | Basin hydrothermal | Mississippi Valley-type (MVT) | MVT zinc-lead | Pb, Zn |  | Pb, Zn | Zhang et al., 2024 |  | FKZ1-2 |  | underground mine |  |  |  |  | ore material | polished section | grab | mineral separate | [5 empty] | mineralisation |  |  |  | sphalerite | [6 empty] | pyrite, galena, pyrrhotite, chalcopyrite, arsenopyrite, calcite, dolomite |  | LA-ICPMS, EMPA |  |  |  |  | 107 |  |  |  | 3.4 | [9 empty] | 0.003 | [5 empty] | 1046 | [5 empty] | 0.165 | [5 empty] | 697 | [9 empty] | 10601 |  | 758 |  |  |  | 8.33 | [7 empty] | 2.486 | [13 empty] | 32.5 | [9 empty] | 6 | [5 empty] | 38.4 | [17 empty] | 18.71 |  |  |  | 37.76 | [5 empty] | 39.87 | [7 empty] | 1.08 | [5 empty] | 0.0068 | [18 empty] | 2024 | Zhang, D., Liu, J., Wang, Z., Bayless, R.C., Hu, Z., Xie, X., Chen, S. (2024). In situ LA-ICP-MS trace elements in sphalerite from the Fankou Pb-Zn deposit, South China: Implications for ore genesis. Ore Geology Reviews, 164, 105812. |  | CHN | Guangdong
| Fankou-SpIIb |  | Basin hydrothermal | Mississippi Valley-type (MVT) | MVT zinc-lead | Pb, Zn |  | Pb, Zn | Zhang et al., 2024 |  | FKZ1-3 |  | underground mine |  |  |  |  | ore material | polished section | grab | mineral separate | [5 empty] | mineralisation |  |  |  | sphalerite | [6 empty] | pyrite, galena, pyrrhotite, chalcopyrite, arsenopyrite, calcite, dolomite |  | LA-ICPMS, EMPA |  |  |  |  | 87.5 |  |  |  | 3.99 | [9 empty] | 0.005 | [5 empty] | 1142 | [5 empty] | 0.226 | [5 empty] | 487 | [9 empty] | 10757 |  | 532 |  |  |  | 18 | [7 empty] | 0.633 | [13 empty] | 33.8 | [9 empty] | 6.18 | [5 empty] | 54.3 | [17 empty] | 5.67 |  |  |  | 39.98 | [5 empty] | 9.69 | [7 empty] | 1.19 | [5 empty] | 0.009 | [18 empty] | 2024 | Zhang, D., Liu, J., Wang, Z., Bayless, R.C., Hu, Z., Xie, X., Chen, S. (2024). In situ LA-ICP-MS trace elements in sphalerite from the Fankou Pb-Zn deposit, South China: Implications for ore genesis. Ore Geology Reviews, 164, 105812. |  | CHN | Guangdong
| Fankou-SpIIb |  | Basin hydrothermal | Mississippi Valley-type (MVT) | MVT zinc-lead | Pb, Zn |  | Pb, Zn | Zhang et al., 2024 |  | FKZ1-4 |  | underground mine |  |  |  |  | ore material | polished section | grab | mineral separate | [5 empty] | mineralisation |  |  |  | sphalerite | [6 empty] | pyrite, galena, pyrrhotite, chalcopyrite, arsenopyrite, calcite, dolomite |  | LA-ICPMS, EMPA |  |  |  |  | 60.7 |  |  |  | 1.93 | [9 empty] | 0.0207 | [5 empty] | 1045 | [5 empty] | 0.172 | [5 empty] | 754 | [9 empty] | 11869 |  | 710 |  |  |  | 11.4 | [7 empty] | 1.813 | [13 empty] | 39.6 | [9 empty] | 6.14 | [5 empty] | 9.62 | [17 empty] | 0.026 |  |  |  | 41.27 | [5 empty] | 135.65 | [7 empty] | 1.13 | [5 empty] | 0.008 | [18 empty] | 2024 | Zhang, D., Liu, J., Wang, Z., Bayless, R.C., Hu, Z., Xie, X., Chen, S. (2024). In situ LA-ICP-MS trace elements in sphalerite from the Fankou Pb-Zn deposit, South China: Implications for ore genesis. Ore Geology Reviews, 164, 105812. |  | CHN | Guangdong
| Fankou-SpIIb |  | Basin hydrothermal | Mississippi Valley-type (MVT) | MVT zinc-lead | Pb, Zn |  | Pb, Zn | Zhang et al., 2024 |  | FKZ1-5 |  | underground mine |  |  |  |  | ore material | polished section | grab | mineral separate | [5 empty] | mineralisation |  |  |  | sphalerite | [6 empty] | pyrite, galena, pyrrhotite, chalcopyrite, arsenopyrite, calcite, dolomite |  | LA-ICPMS, EMPA |  |  |  |  | 87 |  |  |  | 1.92 | [9 empty] | 0.0043 | [5 empty] | 1069 | [5 empty] | 0.171 | [5 empty] | 738 | [9 empty] | 11068 |  | 699 |  |  |  | 13.4 | [7 empty] | 1.396 | [13 empty] | 37.4 | [9 empty] | 6.13 | [5 empty] | 22.1 | [17 empty] | 30.18 |  |  |  | 42.11 | [5 empty] | 99.61 | [7 empty] | 1.12 | [5 empty] | 0.0132 | [18 empty] | 2024 | Zhang, D., Liu, J., Wang, Z., Bayless, R.C., Hu, Z., Xie, X., Chen, S. (2024). In situ LA-ICP-MS trace elements in sphalerite from the Fankou Pb-Zn deposit, South China: Implications for ore genesis. Ore Geology Reviews, 164, 105812. |  | CHN | Guangdong
| Fankou-SpIIb |  | Basin hydrothermal | Mississippi Valley-type (MVT) | MVT zinc-lead | Pb, Zn |  | Pb, Zn | Zhang et al., 2024 |  | FKZ1-6 |  | underground mine |  |  |  |  | ore material | polished section | grab | mineral separate | [5 empty] | mineralisation |  |  |  | sphalerite | [6 empty] | pyrite, galena, pyrrhotite, chalcopyrite, arsenopyrite, calcite, dolomite |  | LA-ICPMS, EMPA |  |  |  |  | 51.9 |  |  |  | 2.52 | [9 empty] | 0.005 | [5 empty] | 1212 | [5 empty] | 0.172 | [5 empty] | 235 | [9 empty] | 3453 |  | 219 |  |  |  | 32.2 | [7 empty] | 1.52 | [13 empty] | 236 | [9 empty] | 6.07 | [5 empty] | 23.6 | [17 empty] | 8.37 |  |  |  | 43.16 | [5 empty] | 8.48 | [7 empty] | 1.17 | [5 empty] | 0.0151 | [18 empty] | 2024 | Zhang, D., Liu, J., Wang, Z., Bayless, R.C., Hu, Z., Xie, X., Chen, S. (2024). In situ LA-ICP-MS trace elements in sphalerite from the Fankou Pb-Zn deposit, South China: Implications for ore genesis. Ore Geology Reviews, 164, 105812. |  | CHN | Guangdong
| Fankou-SpIIb |  | Basin hydrothermal | Mississippi Valley-type (MVT) | MVT zinc-lead | Pb, Zn |  | Pb, Zn | Zhang et al., 2024 |  | FKZ1-7 |  | underground mine |  |  |  |  | ore material | polished section | grab | mineral separate | [5 empty] | mineralisation |  |  |  | sphalerite | [6 empty] | pyrite, galena, pyrrhotite, chalcopyrite, arsenopyrite, calcite, dolomite |  | LA-ICPMS, EMPA |  |  |  |  | 32.4 |  |  |  | 1.93 | [9 empty] | 0.0075 | [5 empty] | 1213 | [5 empty] | 0.168 | [5 empty] | 199 | [9 empty] | 2744 |  | 212 |  |  |  | 15.6 | [7 empty] | 2.277 | [13 empty] | 248 | [9 empty] | 6.07 | [5 empty] | 13.8 | [17 empty] | 0.135 |  |  |  | 44.27 | [5 empty] | 9.12 | [7 empty] | 1.09 | [5 empty] | 0.008 | [18 empty] | 2024 | Zhang, D., Liu, J., Wang, Z., Bayless, R.C., Hu, Z., Xie, X., Chen, S. (2024). In situ LA-ICP-MS trace elements in sphalerite from the Fankou Pb-Zn deposit, South China: Implications for ore genesis. Ore Geology Reviews, 164, 105812. |  | CHN | Guangdong
| Fankou-SpIIb |  | Basin hydrothermal | Mississippi Valley-type (MVT) | MVT zinc-lead | Pb, Zn |  | Pb, Zn | Zhang et al., 2024 |  | FKZ1-8 |  | underground mine |  |  |  |  | ore material | polished section | grab | mineral separate | [5 empty] | mineralisation |  |  |  | sphalerite | [6 empty] | pyrite, galena, pyrrhotite, chalcopyrite, arsenopyrite, calcite, dolomite |  | LA-ICPMS, EMPA |  |  |  |  | 22.3 |  |  |  | 3.92 | [9 empty] | 0.005 | [5 empty] | 1233 | [5 empty] | 0.168 | [5 empty] | 306 | [9 empty] | 2963 |  | 286 |  |  |  | 34.1 | [7 empty] | 2.332 | [13 empty] | 244 | [9 empty] | 5.94 | [5 empty] | 5.7 | [17 empty] | 0.039 |  |  |  | 44.75 | [5 empty] | 14.23 | [7 empty] | 1.16 | [5 empty] | 0.005 | [18 empty] | 2024 | Zhang, D., Liu, J., Wang, Z., Bayless, R.C., Hu, Z., Xie, X., Chen, S. (2024). In situ LA-ICP-MS trace elements in sphalerite from the Fankou Pb-Zn deposit, South China: Implications for ore genesis. Ore Geology Reviews, 164, 105812. |  | CHN | Guangdong
| Fankou-SpIIb |  | Basin hydrothermal | Mississippi Valley-type (MVT) | MVT zinc-lead | Pb, Zn |  | Pb, Zn | Zhang et al., 2024 |  | FKZ1-9 |  | underground mine |  |  |  |  | ore material | polished section | grab | mineral separate | [5 empty] | mineralisation |  |  |  | sphalerite | [6 empty] | pyrite, galena, pyrrhotite, chalcopyrite, arsenopyrite, calcite, dolomite |  | LA-ICPMS, EMPA |  |  |  |  | 30.1 |  |  |  | 2.03 | [9 empty] | 0.0059 | [5 empty] | 1125 | [5 empty] | 0.175 | [5 empty] | 344 | [9 empty] | 15286 |  | 354 |  |  |  | 13.9 | [7 empty] | 2.432 | [13 empty] | 53 | [9 empty] | 6.23 | [5 empty] | 12.6 | [17 empty] | 2.33 |  |  |  | 48.74 | [5 empty] | 20.85 | [7 empty] | 1.22 | [5 empty] | 0.005 | [18 empty] | 2024 | Zhang, D., Liu, J., Wang, Z., Bayless, R.C., Hu, Z., Xie, X., Chen, S. (2024). In situ LA-ICP-MS trace elements in sphalerite from the Fankou Pb-Zn deposit, South China: Implications for ore genesis. Ore Geology Reviews, 164, 105812. |  | CHN | Guangdong
| Fankou-SpIIb |  | Basin hydrothermal | Mississippi Valley-type (MVT) | MVT zinc-lead | Pb, Zn |  | Pb, Zn | Zhang et al., 2024 |  | FKZ1-10 |  | underground mine |  |  |  |  | ore material | polished section | grab | mineral separate | [5 empty] | mineralisation |  |  |  | sphalerite | [6 empty] | pyrite, galena, pyrrhotite, chalcopyrite, arsenopyrite, calcite, dolomite |  | LA-ICPMS, EMPA |  |  |  |  | 22.2 |  |  |  | 2.01 | [9 empty] | 0.0064 | [5 empty] | 1179 | [5 empty] | 0.201 | [5 empty] | 347 | [9 empty] | 14883 |  | 318 |  |  |  | 31.1 | [7 empty] | 1.66 | [13 empty] | 52.6 | [9 empty] | 6.29 | [5 empty] | 8.27 | [17 empty] | 0.256 |  |  |  | 50.87 | [5 empty] | 32.21 | [7 empty] | 1.22 | [5 empty] | 0.01 | [18 empty] | 2024 | Zhang, D., Liu, J., Wang, Z., Bayless, R.C., Hu, Z., Xie, X., Chen, S. (2024). In situ LA-ICP-MS trace elements in sphalerite from the Fankou Pb-Zn deposit, South China: Implications for ore genesis. Ore Geology Reviews, 164, 105812. |  | CHN | Guangdong
| Fankou-SpIIb |  | Basin hydrothermal | Mississippi Valley-type (MVT) | MVT zinc-lead | Pb, Zn |  | Pb, Zn | Zhang et al., 2024 |  | FK3-1 |  | underground mine |  |  |  |  | ore material | polished section | grab | mineral separate | [5 empty] | mineralisation |  |  |  | sphalerite | [6 empty] | pyrite, galena, pyrrhotite, chalcopyrite, arsenopyrite, calcite, dolomite |  | LA-ICPMS, EMPA |  |  |  |  | 56.5 |  |  |  | 5.05 | [9 empty] | 0.003 | [5 empty] | 1483 | [5 empty] | 0.181 | [5 empty] | 221 | [9 empty] | 14009 |  | 22.1 |  |  |  | 1.32 | [7 empty] | 3.93 | [13 empty] | 127 | [9 empty] | 6.3 | [5 empty] | 27.5 | [17 empty] | 12.21 |  |  |  | 32.45 | [5 empty] | 6.42 | [7 empty] | 1.27 | [5 empty] | 0.051 | [18 empty] | 2024 | Zhang, D., Liu, J., Wang, Z., Bayless, R.C., Hu, Z., Xie, X., Chen, S. (2024). In situ LA-ICP-MS trace elements in sphalerite from the Fankou Pb-Zn deposit, South China: Implications for ore genesis. Ore Geology Reviews, 164, 105812. |  | CHN | Guangdong
| Fankou-SpIIb |  | Basin hydrothermal | Mississippi Valley-type (MVT) | MVT zinc-lead | Pb, Zn |  | Pb, Zn | Zhang et al., 2024 |  | FK3-2 |  | underground mine |  |  |  |  | ore material | polished section | grab | mineral separate | [5 empty] | mineralisation |  |  |  | sphalerite | [6 empty] | pyrite, galena, pyrrhotite, chalcopyrite, arsenopyrite, calcite, dolomite |  | LA-ICPMS, EMPA |  |  |  |  | 99.5 |  |  |  | 4.74 | [9 empty] | 0.004 | [5 empty] | 1526 | [5 empty] | 0.171 | [5 empty] | 334 | [9 empty] | 10019 |  | 112 |  |  |  | 1.14 | [7 empty] | 5.69 | [13 empty] | 106 | [9 empty] | 5.95 | [5 empty] | 78.7 | [17 empty] | 55.07 |  |  |  | 30.65 | [5 empty] | 23.59 | [7 empty] | 1.16 | [5 empty] | 0.108 | [18 empty] | 2024 | Zhang, D., Liu, J., Wang, Z., Bayless, R.C., Hu, Z., Xie, X., Chen, S. (2024). In situ LA-ICP-MS trace elements in sphalerite from the Fankou Pb-Zn deposit, South China: Implications for ore genesis. Ore Geology Reviews, 164, 105812. |  | CHN | Guangdong
| Fankou-SpIIb |  | Basin hydrothermal | Mississippi Valley-type (MVT) | MVT zinc-lead | Pb, Zn |  | Pb, Zn | Zhang et al., 2024 |  | FK3-3 |  | underground mine |  |  |  |  | ore material | polished section | grab | mineral separate | [5 empty] | mineralisation |  |  |  | sphalerite | [6 empty] | pyrite, galena, pyrrhotite, chalcopyrite, arsenopyrite, calcite, dolomite |  | LA-ICPMS, EMPA |  |  |  |  | 70.6 |  |  |  | 28.51 | [9 empty] | 0.004 | [5 empty] | 1797 | [5 empty] | 0.16 | [5 empty] | 300 | [9 empty] | 431 |  | 40.2 |  |  |  | 1.21 | [7 empty] | 1.98 | [13 empty] | 0.35 | [9 empty] | 5.72 | [5 empty] | 15.8 | [17 empty] | 150.93 |  |  |  | 29.12 | [5 empty] | 77.99 | [7 empty] | 1.12 | [5 empty] | 0.0142 | [18 empty] | 2024 | Zhang, D., Liu, J., Wang, Z., Bayless, R.C., Hu, Z., Xie, X., Chen, S. (2024). In situ LA-ICP-MS trace elements in sphalerite from the Fankou Pb-Zn deposit, South China: Implications for ore genesis. Ore Geology Reviews, 164, 105812. |  | CHN | Guangdong
| Fankou-SpIIb |  | Basin hydrothermal | Mississippi Valley-type (MVT) | MVT zinc-lead | Pb, Zn |  | Pb, Zn | Zhang et al., 2024 |  | FK3-4 |  | underground mine |  |  |  |  | ore material | polished section | grab | mineral separate | [5 empty] | mineralisation |  |  |  | sphalerite | [6 empty] | pyrite, galena, pyrrhotite, chalcopyrite, arsenopyrite, calcite, dolomite |  | LA-ICPMS, EMPA |  |  |  |  | 99.6 |  |  |  | 10.76 | [9 empty] | 0.004 | [5 empty] | 1711 | [5 empty] | 0.187 | [5 empty] | 139 | [9 empty] | 845 |  | 33.1 |  |  |  | 1 | [7 empty] | 0.406 | [13 empty] | 4.72 | [9 empty] | 6.41 | [5 empty] | 20.7 | [17 empty] | 51.65 |  |  |  | 32.37 | [5 empty] | 36.92 | [7 empty] | 1.21 | [5 empty] | 0.0081 | [18 empty] | 2024 | Zhang, D., Liu, J., Wang, Z., Bayless, R.C., Hu, Z., Xie, X., Chen, S. (2024). In situ LA-ICP-MS trace elements in sphalerite from the Fankou Pb-Zn deposit, South China: Implications for ore genesis. Ore Geology Reviews, 164, 105812. |  | CHN | Guangdong
| Fankou-SpIIb |  | Basin hydrothermal | Mississippi Valley-type (MVT) | MVT zinc-lead | Pb, Zn |  | Pb, Zn | Zhang et al., 2024 |  | FK3-5 |  | underground mine |  |  |  |  | ore material | polished section | grab | mineral separate | [5 empty] | mineralisation |  |  |  | sphalerite | [6 empty] | pyrite, galena, pyrrhotite, chalcopyrite, arsenopyrite, calcite, dolomite |  | LA-ICPMS, EMPA |  |  |  |  | 135 |  |  |  | 18.28 | [9 empty] | 0.004 | [5 empty] | 1771 | [5 empty] | 0.174 | [5 empty] | 162 | [9 empty] | 551 |  | 31.2 |  |  |  | 1.37 | [7 empty] | 0.88 | [13 empty] | 1.97 | [9 empty] | 6.03 | [5 empty] | 62.3 | [17 empty] | 99.93 |  |  |  | 30.46 | [5 empty] | 35.41 | [7 empty] | 1.16 | [5 empty] | 0.0237 | [18 empty] | 2024 | Zhang, D., Liu, J., Wang, Z., Bayless, R.C., Hu, Z., Xie, X., Chen, S. (2024). In situ LA-ICP-MS trace elements in sphalerite from the Fankou Pb-Zn deposit, South China: Implications for ore genesis. Ore Geology Reviews, 164, 105812. |  | CHN | Guangdong
| Fankou-SpIIb |  | Basin hydrothermal | Mississippi Valley-type (MVT) | MVT zinc-lead | Pb, Zn |  | Pb, Zn | Zhang et al., 2024 |  | FK3-6 |  | underground mine |  |  |  |  | ore material | polished section | grab | mineral separate | [5 empty] | mineralisation |  |  |  | sphalerite | [6 empty] | pyrite, galena, pyrrhotite, chalcopyrite, arsenopyrite, calcite, dolomite |  | LA-ICPMS, EMPA |  |  |  |  | 74.1 |  |  |  | 2.49 | [9 empty] | 0.0056 | [5 empty] | 1751 | [5 empty] | 0.183 | [5 empty] | 377 | [9 empty] | 14763 |  | 90.6 |  |  |  | 180 | [7 empty] | 0.25 | [13 empty] | 340 | [9 empty] | 6.4 | [5 empty] | 127 | [17 empty] | 8.27 |  |  |  | 32.14 | [5 empty] | 2.92 | [7 empty] | 1.31 | [5 empty] | 0.046 | [18 empty] | 2024 | Zhang, D., Liu, J., Wang, Z., Bayless, R.C., Hu, Z., Xie, X., Chen, S. (2024). In situ LA-ICP-MS trace elements in sphalerite from the Fankou Pb-Zn deposit, South China: Implications for ore genesis. Ore Geology Reviews, 164, 105812. |  | CHN | Guangdong
| Fankou-SpIIb |  | Basin hydrothermal | Mississippi Valley-type (MVT) | MVT zinc-lead | Pb, Zn |  | Pb, Zn | Zhang et al., 2024 |  | FK3-7 |  | underground mine |  |  |  |  | ore material | polished section | grab | mineral separate | [5 empty] | mineralisation |  |  |  | sphalerite | [6 empty] | pyrite, galena, pyrrhotite, chalcopyrite, arsenopyrite, calcite, dolomite |  | LA-ICPMS, EMPA |  |  |  |  | 42.8 |  |  |  | 2.08 | [9 empty] | 0.0036 | [5 empty] | 1792 | [5 empty] | 0.189 | [5 empty] | 611 | [9 empty] | 13355 |  | 18.3 |  |  |  | 94.8 | [7 empty] | 0.103 | [13 empty] | 368 | [9 empty] | 6.54 | [5 empty] | 62.4 | [17 empty] | 3.03 |  |  |  | 32.71 | [5 empty] | 1.47 | [7 empty] | 1.27 | [5 empty] | 0.0153 | [18 empty] | 2024 | Zhang, D., Liu, J., Wang, Z., Bayless, R.C., Hu, Z., Xie, X., Chen, S. (2024). In situ LA-ICP-MS trace elements in sphalerite from the Fankou Pb-Zn deposit, South China: Implications for ore genesis. Ore Geology Reviews, 164, 105812. |  | CHN | Guangdong
| Fankou-SpIIb |  | Basin hydrothermal | Mississippi Valley-type (MVT) | MVT zinc-lead | Pb, Zn |  | Pb, Zn | Zhang et al., 2024 |  | FK3-8 |  | underground mine |  |  |  |  | ore material | polished section | grab | mineral separate | [5 empty] | mineralisation |  |  |  | sphalerite | [6 empty] | pyrite, galena, pyrrhotite, chalcopyrite, arsenopyrite, calcite, dolomite |  | LA-ICPMS, EMPA |  |  |  |  | 43.8 |  |  |  | 2.17 | [9 empty] | 0.004 | [5 empty] | 1719 | [5 empty] | 0.197 | [5 empty] | 1220 | [9 empty] | 14185 |  | 74.5 |  |  |  | 202 | [7 empty] | 0.056 | [13 empty] | 261 | [9 empty] | 6.83 | [5 empty] | 51.9 | [17 empty] | 2.32 |  |  |  | 33.88 | [5 empty] | 1.74 | [7 empty] | 1.4 | [5 empty] | 0.0112 | [18 empty] | 2024 | Zhang, D., Liu, J., Wang, Z., Bayless, R.C., Hu, Z., Xie, X., Chen, S. (2024). In situ LA-ICP-MS trace elements in sphalerite from the Fankou Pb-Zn deposit, South China: Implications for ore genesis. Ore Geology Reviews, 164, 105812. |  | CHN | Guangdong
| Fankou-SpIIb |  | Basin hydrothermal | Mississippi Valley-type (MVT) | MVT zinc-lead | Pb, Zn |  | Pb, Zn | Zhang et al., 2024 |  | FK3-9 |  | underground mine |  |  |  |  | ore material | polished section | grab | mineral separate | [5 empty] | mineralisation |  |  |  | sphalerite | [6 empty] | pyrite, galena, pyrrhotite, chalcopyrite, arsenopyrite, calcite, dolomite |  | LA-ICPMS, EMPA |  |  |  |  | 76 |  |  |  | 3.12 | [9 empty] | 0.005 | [5 empty] | 1735 | [5 empty] | 0.211 | [5 empty] | 1547 | [9 empty] | 12997 |  | 128 |  |  |  | 82.8 | [7 empty] | 0.361 | [13 empty] | 364 | [9 empty] | 7.34 | [5 empty] | 118 | [17 empty] | 16.69 |  |  |  | 36.16 | [5 empty] | 1.42 | [7 empty] | 1.51 | [5 empty] | 0.0263 | [18 empty] | 2024 | Zhang, D., Liu, J., Wang, Z., Bayless, R.C., Hu, Z., Xie, X., Chen, S. (2024). In situ LA-ICP-MS trace elements in sphalerite from the Fankou Pb-Zn deposit, South China: Implications for ore genesis. Ore Geology Reviews, 164, 105812. |  | CHN | Guangdong
| Fankou-SpIIb |  | Basin hydrothermal | Mississippi Valley-type (MVT) | MVT zinc-lead | Pb, Zn |  | Pb, Zn | Zhang et al., 2024 |  | FK3-10 |  | underground mine |  |  |  |  | ore material | polished section | grab | mineral separate | [5 empty] | mineralisation |  |  |  | sphalerite | [6 empty] | pyrite, galena, pyrrhotite, chalcopyrite, arsenopyrite, calcite, dolomite |  | LA-ICPMS, EMPA |  |  |  |  | 57.9 |  |  |  | 2.15 | [9 empty] | 0.004 | [5 empty] | 1700 | [5 empty] | 0.191 | [5 empty] | 1110 | [9 empty] | 14965 |  | 122 |  |  |  | 134 | [7 empty] | 0.12 | [13 empty] | 380 | [9 empty] | 6.74 | [5 empty] | 77.3 | [17 empty] | 10.35 |  |  |  | 33.05 | [5 empty] | 1.85 | [7 empty] | 1.27 | [5 empty] | 0.009 | [18 empty] | 2024 | Zhang, D., Liu, J., Wang, Z., Bayless, R.C., Hu, Z., Xie, X., Chen, S. (2024). In situ LA-ICP-MS trace elements in sphalerite from the Fankou Pb-Zn deposit, South China: Implications for ore genesis. Ore Geology Reviews, 164, 105812. |  | CHN | Guangdong
| Fankou-SpIIb |  | Basin hydrothermal | Mississippi Valley-type (MVT) | MVT zinc-lead | Pb, Zn |  | Pb, Zn | Zhang et al., 2024 |  | FK3-(2)-1 |  | underground mine |  |  |  |  | ore material | polished section | grab | mineral separate | [5 empty] | mineralisation |  |  |  | sphalerite | [6 empty] | pyrite, galena, pyrrhotite, chalcopyrite, arsenopyrite, calcite, dolomite |  | LA-ICPMS, EMPA |  |  |  |  | 92.5 |  |  |  | 3.59 | [9 empty] | 0.0148 | [5 empty] | 1556 | [5 empty] | 0.132 | [5 empty] | 933 | [9 empty] | 14922 |  | 67.3 |  |  |  | 366 | [7 empty] | 0.209 | [13 empty] | 145 | [9 empty] | 3 | [5 empty] | 43.5 | [17 empty] | 52.47 |  |  |  | 7.87 | [5 empty] | 5.24 | [7 empty] | 0.194 | [5 empty] | 0.0383 | [18 empty] | 2024 | Zhang, D., Liu, J., Wang, Z., Bayless, R.C., Hu, Z., Xie, X., Chen, S. (2024). In situ LA-ICP-MS trace elements in sphalerite from the Fankou Pb-Zn deposit, South China: Implications for ore genesis. Ore Geology Reviews, 164, 105812. |  | CHN | Guangdong
| Fankou-SpIIb |  | Basin hydrothermal | Mississippi Valley-type (MVT) | MVT zinc-lead | Pb, Zn |  | Pb, Zn | Zhang et al., 2024 |  | FK3-(2)-2 |  | underground mine |  |  |  |  | ore material | polished section | grab | mineral separate | [5 empty] | mineralisation |  |  |  | sphalerite | [6 empty] | pyrite, galena, pyrrhotite, chalcopyrite, arsenopyrite, calcite, dolomite |  | LA-ICPMS, EMPA |  |  |  |  | 72.7 |  |  |  | 8.9 | [9 empty] | 0.0127 | [5 empty] | 1383 | [5 empty] | 0.147 | [5 empty] | 1490 | [9 empty] | 10047 |  | 45.1 |  |  |  | 92.9 | [7 empty] | 0.27 | [13 empty] | 120 | [9 empty] | 3.3 | [5 empty] | 75.9 | [17 empty] | 52.07 |  |  |  | 13.14 | [5 empty] | 25.27 | [7 empty] | 0.25 | [5 empty] | 0.111 | [18 empty] | 2024 | Zhang, D., Liu, J., Wang, Z., Bayless, R.C., Hu, Z., Xie, X., Chen, S. (2024). In situ LA-ICP-MS trace elements in sphalerite from the Fankou Pb-Zn deposit, South China: Implications for ore genesis. Ore Geology Reviews, 164, 105812. |  | CHN | Guangdong
| Fankou-SpIIb |  | Basin hydrothermal | Mississippi Valley-type (MVT) | MVT zinc-lead | Pb, Zn |  | Pb, Zn | Zhang et al., 2024 |  | FK3-(2)-3 |  | underground mine |  |  |  |  | ore material | polished section | grab | mineral separate | [5 empty] | mineralisation |  |  |  | sphalerite | [6 empty] | pyrite, galena, pyrrhotite, chalcopyrite, arsenopyrite, calcite, dolomite |  | LA-ICPMS, EMPA |  |  |  |  | 75.8 |  |  |  | 21.5 | [9 empty] | 0.0088 | [5 empty] | 1100 | [5 empty] | 0.132 | [5 empty] | 430 | [9 empty] | 2134 |  | 23.9 |  |  |  | 9.76 | [7 empty] | 0.384 | [13 empty] | 14.2 | [9 empty] | 2.97 | [5 empty] | 55.9 | [17 empty] | 102.68 |  |  |  | 22.09 | [5 empty] | 43.93 | [7 empty] | 0.205 | [5 empty] | 0.133 | [18 empty] | 2024 | Zhang, D., Liu, J., Wang, Z., Bayless, R.C., Hu, Z., Xie, X., Chen, S. (2024). In situ LA-ICP-MS trace elements in sphalerite from the Fankou Pb-Zn deposit, South China: Implications for ore genesis. Ore Geology Reviews, 164, 105812. |  | CHN | Guangdong
| Fankou-SpIIb |  | Basin hydrothermal | Mississippi Valley-type (MVT) | MVT zinc-lead | Pb, Zn |  | Pb, Zn | Zhang et al., 2024 |  | FK3-(2)-4 |  | underground mine |  |  |  |  | ore material | polished section | grab | mineral separate | [5 empty] | mineralisation |  |  |  | sphalerite | [6 empty] | pyrite, galena, pyrrhotite, chalcopyrite, arsenopyrite, calcite, dolomite |  | LA-ICPMS, EMPA |  |  |  |  | 166 |  |  |  | 17.66 | [9 empty] | 0.008 | [5 empty] | 1590 | [5 empty] | 0.141 | [5 empty] | 1056 | [9 empty] | 15644 |  | 136 |  |  |  | 67.2 | [7 empty] | 0.537 | [13 empty] | 79.1 | [9 empty] | 3.19 | [5 empty] | 96.9 | [17 empty] | 134.91 |  |  |  | 9.6 | [5 empty] | 26.7 | [7 empty] | 0.224 | [5 empty] | 0.098 | [18 empty] | 2024 | Zhang, D., Liu, J., Wang, Z., Bayless, R.C., Hu, Z., Xie, X., Chen, S. (2024). In situ LA-ICP-MS trace elements in sphalerite from the Fankou Pb-Zn deposit, South China: Implications for ore genesis. Ore Geology Reviews, 164, 105812. |  | CHN | Guangdong
| Fankou-SpIIb |  | Basin hydrothermal | Mississippi Valley-type (MVT) | MVT zinc-lead | Pb, Zn |  | Pb, Zn | Zhang et al., 2024 |  | FK3-(2)-5 |  | underground mine |  |  |  |  | ore material | polished section | grab | mineral separate | [5 empty] | mineralisation |  |  |  | sphalerite | [6 empty] | pyrite, galena, pyrrhotite, chalcopyrite, arsenopyrite, calcite, dolomite |  | LA-ICPMS, EMPA |  |  |  |  | 47.7 |  |  |  | 0.88 | [9 empty] | 0.0083 | [5 empty] | 1952 | [5 empty] | 4.77 | [5 empty] | 31.2 | [9 empty] | 17388 |  | 9.34 |  |  |  | 8.96 | [7 empty] | 0.121 | [13 empty] | 314 | [9 empty] | 2.84 | [5 empty] | 74.8 | [17 empty] | 8.23 |  |  |  | 6.99 | [5 empty] | 2.02 | [7 empty] | 12.89 | [5 empty] | 0.0131 | [18 empty] | 2024 | Zhang, D., Liu, J., Wang, Z., Bayless, R.C., Hu, Z., Xie, X., Chen, S. (2024). In situ LA-ICP-MS trace elements in sphalerite from the Fankou Pb-Zn deposit, South China: Implications for ore genesis. Ore Geology Reviews, 164, 105812. |  | CHN | Guangdong
| Fankou-SpIIb |  | Basin hydrothermal | Mississippi Valley-type (MVT) | MVT zinc-lead | Pb, Zn |  | Pb, Zn | Zhang et al., 2024 |  | FK3-(2)-6 |  | underground mine |  |  |  |  | ore material | polished section | grab | mineral separate | [5 empty] | mineralisation |  |  |  | sphalerite | [6 empty] | pyrite, galena, pyrrhotite, chalcopyrite, arsenopyrite, calcite, dolomite |  | LA-ICPMS, EMPA |  |  |  |  | 38.8 |  |  |  | 1.25 | [9 empty] | 0.0143 | [5 empty] | 2028 | [5 empty] | 0.133 | [5 empty] | 70.3 | [9 empty] | 15781 |  | 0.98 |  |  |  | 3.9 | [7 empty] | 0.12 | [13 empty] | 326 | [9 empty] | 2.95 | [5 empty] | 61.3 | [17 empty] | 14.01 |  |  |  | 7.32 | [5 empty] | 1.76 | [7 empty] | 0.197 | [5 empty] | 0.0219 | [18 empty] | 2024 | Zhang, D., Liu, J., Wang, Z., Bayless, R.C., Hu, Z., Xie, X., Chen, S. (2024). In situ LA-ICP-MS trace elements in sphalerite from the Fankou Pb-Zn deposit, South China: Implications for ore genesis. Ore Geology Reviews, 164, 105812. |  | CHN | Guangdong
| Fankou-SpIIb |  | Basin hydrothermal | Mississippi Valley-type (MVT) | MVT zinc-lead | Pb, Zn |  | Pb, Zn | Zhang et al., 2024 |  | FK3-(2)-7 |  | underground mine |  |  |  |  | ore material | polished section | grab | mineral separate | [5 empty] | mineralisation |  |  |  | sphalerite | [6 empty] | pyrite, galena, pyrrhotite, chalcopyrite, arsenopyrite, calcite, dolomite |  | LA-ICPMS, EMPA |  |  |  |  | 87.7 |  |  |  | 1.6 | [9 empty] | 0.0113 | [5 empty] | 1585 | [5 empty] | 0.126 | [5 empty] | 339 | [9 empty] | 17199 |  | 141 |  |  |  | 108 | [7 empty] | 0.538 | [13 empty] | 175 | [9 empty] | 2.8 | [5 empty] | 114 | [17 empty] | 18.63 |  |  |  | 11.37 | [5 empty] | 9.26 | [7 empty] | 0.217 | [5 empty] | 0.0437 | [18 empty] | 2024 | Zhang, D., Liu, J., Wang, Z., Bayless, R.C., Hu, Z., Xie, X., Chen, S. (2024). In situ LA-ICP-MS trace elements in sphalerite from the Fankou Pb-Zn deposit, South China: Implications for ore genesis. Ore Geology Reviews, 164, 105812. |  | CHN | Guangdong
| Fankou-SpIIb |  | Basin hydrothermal | Mississippi Valley-type (MVT) | MVT zinc-lead | Pb, Zn |  | Pb, Zn | Zhang et al., 2024 |  | FK3-(2)-8 |  | underground mine |  |  |  |  | ore material | polished section | grab | mineral separate | [5 empty] | mineralisation |  |  |  | sphalerite | [6 empty] | pyrite, galena, pyrrhotite, chalcopyrite, arsenopyrite, calcite, dolomite |  | LA-ICPMS, EMPA |  |  |  |  | 58.6 |  |  |  | 9.1 | [9 empty] | 0.0145 | [5 empty] | 1751 | [5 empty] | 0.129 | [5 empty] | 169 | [9 empty] | 898 |  | 35.4 |  |  |  | 2.6 | [7 empty] | 1.08 | [13 empty] | 6.56 | [9 empty] | 2.88 | [5 empty] | 19.5 | [17 empty] | 57.98 |  |  |  | 11.02 | [5 empty] | 62.89 | [7 empty] | 0.184 | [5 empty] | 0.012 | [18 empty] | 2024 | Zhang, D., Liu, J., Wang, Z., Bayless, R.C., Hu, Z., Xie, X., Chen, S. (2024). In situ LA-ICP-MS trace elements in sphalerite from the Fankou Pb-Zn deposit, South China: Implications for ore genesis. Ore Geology Reviews, 164, 105812. |  | CHN | Guangdong
| Fankou-SpIIb |  | Basin hydrothermal | Mississippi Valley-type (MVT) | MVT zinc-lead | Pb, Zn |  | Pb, Zn | Zhang et al., 2024 |  | FK3-(2)-9 |  | underground mine |  |  |  |  | ore material | polished section | grab | mineral separate | [5 empty] | mineralisation |  |  |  | sphalerite | [6 empty] | pyrite, galena, pyrrhotite, chalcopyrite, arsenopyrite, calcite, dolomite |  | LA-ICPMS, EMPA |  |  |  |  | 223 |  |  |  | 4.79 | [9 empty] | 0.005 | [5 empty] | 1892 | [5 empty] | 0.12 | [5 empty] | 178 | [9 empty] | 918 |  | 31.2 |  |  |  | 2.59 | [7 empty] | 1.06 | [13 empty] | 8.38 | [9 empty] | 7.09 | [5 empty] | 56.6 | [17 empty] | 89.37 |  |  |  | 6.12 | [5 empty] | 16.18 | [7 empty] | 0.217 | [5 empty] | 0.0343 | [18 empty] | 2024 | Zhang, D., Liu, J., Wang, Z., Bayless, R.C., Hu, Z., Xie, X., Chen, S. (2024). In situ LA-ICP-MS trace elements in sphalerite from the Fankou Pb-Zn deposit, South China: Implications for ore genesis. Ore Geology Reviews, 164, 105812. |  | CHN | Guangdong
| Fankou-SpIIb |  | Basin hydrothermal | Mississippi Valley-type (MVT) | MVT zinc-lead | Pb, Zn |  | Pb, Zn | Zhang et al., 2024 |  | FK3-(2)-10 |  | underground mine |  |  |  |  | ore material | polished section | grab | mineral separate | [5 empty] | mineralisation |  |  |  | sphalerite | [6 empty] | pyrite, galena, pyrrhotite, chalcopyrite, arsenopyrite, calcite, dolomite |  | LA-ICPMS, EMPA |  |  |  |  | 81.9 |  |  |  | 12.88 | [9 empty] | 0.0133 | [5 empty] | 1803 | [5 empty] | 0.126 | [5 empty] | 264 | [9 empty] | 438 |  | 53.4 |  |  |  | 2.81 | [7 empty] | 4.38 | [13 empty] | 0.39 | [9 empty] | 2.78 | [5 empty] | 12.7 | [17 empty] | 79.49 |  |  |  | 10.13 | [5 empty] | 104.64 | [7 empty] | 0.182 | [5 empty] | 0.014 | [18 empty] | 2024 | Zhang, D., Liu, J., Wang, Z., Bayless, R.C., Hu, Z., Xie, X., Chen, S. (2024). In situ LA-ICP-MS trace elements in sphalerite from the Fankou Pb-Zn deposit, South China: Implications for ore genesis. Ore Geology Reviews, 164, 105812. |  | CHN | Guangdong
| Fankou Pb-Zn deposit |  | Basin hydrothermal | Mississippi Valley-type (MVT) | MVT zinc-lead | Pb, Zn |  | Pb, Zn | Zhang et al., 2024 |  | Z5-(2)-1 |  | underground mine |  |  |  |  | ore material | polished section | grab | mineral separate | [5 empty] | mineralisation |  |  |  | sphalerite | [6 empty] | pyrite, galena, pyrrhotite, chalcopyrite, arsenopyrite, calcite, dolomite |  | LA-ICPMS, EMPA |  |  |  |  | 0.0303 |  |  |  | 0.917 | [9 empty] | 0.00627 | [5 empty] | 0.127 | [5 empty] | 0.13 | [5 empty] | 0.429 | [9 empty] | 15.62 |  | 0.0992 |  |  |  | 0.303 | [7 empty] | 0.00944 | [13 empty] | 0.2 | [9 empty] | 2.87 | [5 empty] | 0.0365 | [17 empty] | 0.0246 | [9 empty] | 0.0818 | [7 empty] | 0.175 | [5 empty] | 0.0128 | [18 empty] | 2024 | Zhang, D., Liu, J., Wang, Z., Bayless, R.C., Hu, Z., Xie, X., Chen, S. (2024). In situ LA-ICP-MS trace elements in sphalerite from the Fankou Pb-Zn deposit, South China: Implications for ore genesis. Ore Geology Reviews, 164, 105812. |  | CHN | Guangdong
| Fankou Pb-Zn deposit |  | Basin hydrothermal | Mississippi Valley-type (MVT) | MVT zinc-lead | Pb, Zn |  | Pb, Zn | Zhang et al., 2024 |  | Z5-(2)-2 |  | underground mine |  |  |  |  | ore material | polished section | grab | mineral separate | [5 empty] | mineralisation |  |  |  | sphalerite | [6 empty] | pyrite, galena, pyrrhotite, chalcopyrite, arsenopyrite, calcite, dolomite |  | LA-ICPMS, EMPA |  |  |  |  | 0.0294 |  |  |  | 0.928 | [9 empty] | 0.00595 | [5 empty] | 0.176 | [5 empty] | 0.127 | [5 empty] | 0.435 | [9 empty] | 15.74 |  | 0.101 |  |  |  | 0.303 | [7 empty] | 0.00872 | [13 empty] | 0.201 | [9 empty] | 2.84 | [5 empty] | 0.035 | [17 empty] | 0.0254 | [9 empty] | 0.0816 | [7 empty] | 0.202 | [5 empty] | 0.0104 | [18 empty] | 2024 | Zhang, D., Liu, J., Wang, Z., Bayless, R.C., Hu, Z., Xie, X., Chen, S. (2024). In situ LA-ICP-MS trace elements in sphalerite from the Fankou Pb-Zn deposit, South China: Implications for ore genesis. Ore Geology Reviews, 164, 105812. |  | CHN | Guangdong
| Fankou Pb-Zn deposit |  | Basin hydrothermal | Mississippi Valley-type (MVT) | MVT zinc-lead | Pb, Zn |  | Pb, Zn | Zhang et al., 2024 |  | Z5-(2)-3 |  | underground mine |  |  |  |  | ore material | polished section | grab | mineral separate | [5 empty] | mineralisation |  |  |  | sphalerite | [6 empty] | pyrite, galena, pyrrhotite, chalcopyrite, arsenopyrite, calcite, dolomite |  | LA-ICPMS, EMPA |  |  |  |  | 0.0269 |  |  |  | 0.941 | [9 empty] | 0.00671 | [5 empty] | 0.175 | [5 empty] | 0.129 | [5 empty] | 0.444 | [9 empty] | 15.91 |  | 0.0998 |  |  |  | 0.306 | [7 empty] | 0.0096 | [13 empty] | 0.204 | [9 empty] | 2.88 | [5 empty] | 0.0336 | [17 empty] | 0.0248 | [9 empty] | 0.0799 | [7 empty] | 0.204 | [5 empty] | 0.0145 | [18 empty] | 2024 | Zhang, D., Liu, J., Wang, Z., Bayless, R.C., Hu, Z., Xie, X., Chen, S. (2024). In situ LA-ICP-MS trace elements in sphalerite from the Fankou Pb-Zn deposit, South China: Implications for ore genesis. Ore Geology Reviews, 164, 105812. |  | CHN | Guangdong
| Fankou Pb-Zn deposit |  | Basin hydrothermal | Mississippi Valley-type (MVT) | MVT zinc-lead | Pb, Zn |  | Pb, Zn | Zhang et al., 2024 |  | Z5-(2)-4 |  | underground mine |  |  |  |  | ore material | polished section | grab | mineral separate | [5 empty] | mineralisation |  |  |  | sphalerite | [6 empty] | pyrite, galena, pyrrhotite, chalcopyrite, arsenopyrite, calcite, dolomite |  | LA-ICPMS, EMPA |  |  |  |  | 0.026 |  |  |  | 0.913 | [9 empty] | 0.0045 | [5 empty] | 0.158 | [5 empty] | 0.128 | [5 empty] | 0.427 | [9 empty] | 15.48 |  | 0.0987 |  |  |  | 0.299 | [7 empty] | 0.00941 | [13 empty] | 0.199 | [9 empty] | 2.82 | [5 empty] | 0.0362 | [17 empty] | 0.0205 | [9 empty] | 0.0798 | [7 empty] | 0.201 | [5 empty] | 0.0108 | [18 empty] | 2024 | Zhang, D., Liu, J., Wang, Z., Bayless, R.C., Hu, Z., Xie, X., Chen, S. (2024). In situ LA-ICP-MS trace elements in sphalerite from the Fankou Pb-Zn deposit, South China: Implications for ore genesis. Ore Geology Reviews, 164, 105812. |  | CHN | Guangdong
| Fankou Pb-Zn deposit |  | Basin hydrothermal | Mississippi Valley-type (MVT) | MVT zinc-lead | Pb, Zn |  | Pb, Zn | Zhang et al., 2024 |  | Z5-(2)-5 |  | underground mine |  |  |  |  | ore material | polished section | grab | mineral separate | [5 empty] | mineralisation |  |  |  | sphalerite | [6 empty] | pyrite, galena, pyrrhotite, chalcopyrite, arsenopyrite, calcite, dolomite |  | LA-ICPMS, EMPA |  |  |  |  | 0.0277 |  |  |  | 0.951 | [9 empty] | 0.00621 | [5 empty] | 0.19 | [5 empty] | 0.132 | [5 empty] | 0.449 | [9 empty] | 16.07 |  | 0.1 |  |  |  | 0.313 | [7 empty] | 0.00898 | [13 empty] | 0.206 | [9 empty] | 2.91 | [5 empty] | 0.0362 | [17 empty] | 0.0213 | [9 empty] | 0.0824 | [7 empty] | 0.231 | [5 empty] | 0.012 | [18 empty] | 2024 | Zhang, D., Liu, J., Wang, Z., Bayless, R.C., Hu, Z., Xie, X., Chen, S. (2024). In situ LA-ICP-MS trace elements in sphalerite from the Fankou Pb-Zn deposit, South China: Implications for ore genesis. Ore Geology Reviews, 164, 105812. |  | CHN | Guangdong
| Fankou Pb-Zn deposit |  | Basin hydrothermal | Mississippi Valley-type (MVT) | MVT zinc-lead | Pb, Zn |  | Pb, Zn | Zhang et al., 2024 |  | Z5-(2)-6 |  | underground mine |  |  |  |  | ore material | polished section | grab | mineral separate | [5 empty] | mineralisation |  |  |  | sphalerite | [6 empty] | pyrite, galena, pyrrhotite, chalcopyrite, arsenopyrite, calcite, dolomite |  | LA-ICPMS, EMPA |  |  |  |  | 0.0247 |  |  |  | 0.858 | [9 empty] | 0.00551 | [5 empty] | 0.138 | [5 empty] | 0.119 | [5 empty] | 0.412 | [9 empty] | 14.42 |  | 0.0908 |  |  |  | 0.281 | [7 empty] | 0.00932 | [13 empty] | 0.185 | [9 empty] | 2.59 | [5 empty] | 0.0308 | [17 empty] | 0.0197 | [9 empty] | 0.0764 | [7 empty] | 0.197 | [5 empty] | 0.0133 | [18 empty] | 2024 | Zhang, D., Liu, J., Wang, Z., Bayless, R.C., Hu, Z., Xie, X., Chen, S. (2024). In situ LA-ICP-MS trace elements in sphalerite from the Fankou Pb-Zn deposit, South China: Implications for ore genesis. Ore Geology Reviews, 164, 105812. |  | CHN | Guangdong
| Fankou Pb-Zn deposit |  | Basin hydrothermal | Mississippi Valley-type (MVT) | MVT zinc-lead | Pb, Zn |  | Pb, Zn | Zhang et al., 2024 |  | Z5-(2)-7 |  | underground mine |  |  |  |  | ore material | polished section | grab | mineral separate | [5 empty] | mineralisation |  |  |  | sphalerite | [6 empty] | pyrite, galena, pyrrhotite, chalcopyrite, arsenopyrite, calcite, dolomite |  | LA-ICPMS, EMPA |  |  |  |  | 0.0249 |  |  |  | 0.949 | [9 empty] | 0.00644 | [5 empty] | 0.161 | [5 empty] | 0.13 | [5 empty] | 0.457 | [9 empty] | 15.91 |  | 0.102 |  |  |  | 0.312 | [7 empty] | 0.00979 | [13 empty] | 0.208 | [9 empty] | 2.89 | [5 empty] | 0.0348 | [17 empty] | 0.0239 | [9 empty] | 0.0809 | [7 empty] | 0.204 | [5 empty] | 0.0139 | [18 empty] | 2024 | Zhang, D., Liu, J., Wang, Z., Bayless, R.C., Hu, Z., Xie, X., Chen, S. (2024). In situ LA-ICP-MS trace elements in sphalerite from the Fankou Pb-Zn deposit, South China: Implications for ore genesis. Ore Geology Reviews, 164, 105812. |  | CHN | Guangdong
| Fankou Pb-Zn deposit |  | Basin hydrothermal | Mississippi Valley-type (MVT) | MVT zinc-lead | Pb, Zn |  | Pb, Zn | Zhang et al., 2024 |  | Z5-(2)-8 |  | underground mine |  |  |  |  | ore material | polished section | grab | mineral separate | [5 empty] | mineralisation |  |  |  | sphalerite | [6 empty] | pyrite, galena, pyrrhotite, chalcopyrite, arsenopyrite, calcite, dolomite |  | LA-ICPMS, EMPA |  |  |  |  | 0.0265 |  |  |  | 0.945 | [9 empty] | 0.00667 | [5 empty] | 0.182 | [5 empty] | 0.129 | [5 empty] | 0.444 | [9 empty] | 15.62 |  | 0.101 |  |  |  | 0.308 | [7 empty] | 0.00923 | [13 empty] | 0.203 | [9 empty] | 2.82 | [5 empty] | 0.0346 | [17 empty] | 0.0217 | [9 empty] | 0.083 | [7 empty] | 0.228 | [5 empty] | 0.0127 | [18 empty] | 2024 | Zhang, D., Liu, J., Wang, Z., Bayless, R.C., Hu, Z., Xie, X., Chen, S. (2024). In situ LA-ICP-MS trace elements in sphalerite from the Fankou Pb-Zn deposit, South China: Implications for ore genesis. Ore Geology Reviews, 164, 105812. |  | CHN | Guangdong
| Fankou Pb-Zn deposit |  | Basin hydrothermal | Mississippi Valley-type (MVT) | MVT zinc-lead | Pb, Zn |  | Pb, Zn | Zhang et al., 2024 |  | Z5-(2)-9 |  | underground mine |  |  |  |  | ore material | polished section | grab | mineral separate | [5 empty] | mineralisation |  |  |  | sphalerite | [6 empty] | pyrite, galena, pyrrhotite, chalcopyrite, arsenopyrite, calcite, dolomite |  | LA-ICPMS, EMPA |  |  |  |  | 0.0247 |  |  |  | 0.903 | [9 empty] | 0.00448 | [5 empty] | 0.18 | [5 empty] | 0.123 | [5 empty] | 0.445 | [9 empty] | 15.12 |  | 0.0979 |  |  |  | 0.288 | [7 empty] | 0.00921 | [13 empty] | 0.196 | [9 empty] | 2.71 | [5 empty] | 0.0328 | [17 empty] | 0.0211 | [9 empty] | 0.0743 | [7 empty] | 0.185 | [5 empty] | 0.0139 | [18 empty] | 2024 | Zhang, D., Liu, J., Wang, Z., Bayless, R.C., Hu, Z., Xie, X., Chen, S. (2024). In situ LA-ICP-MS trace elements in sphalerite from the Fankou Pb-Zn deposit, South China: Implications for ore genesis. Ore Geology Reviews, 164, 105812. |  | CHN | Guangdong
| Fankou Pb-Zn deposit |  | Basin hydrothermal | Mississippi Valley-type (MVT) | MVT zinc-lead | Pb, Zn |  | Pb, Zn | Zhang et al., 2024 |  | Z5-(2)-10 |  | underground mine |  |  |  |  | ore material | polished section | grab | mineral separate | [5 empty] | mineralisation |  |  |  | sphalerite | [6 empty] | pyrite, galena, pyrrhotite, chalcopyrite, arsenopyrite, calcite, dolomite |  | LA-ICPMS, EMPA |  |  |  |  | 0.0266 |  |  |  | 0.945 | [9 empty] | 0.00401 | [5 empty] | 0.194 | [5 empty] | 0.129 | [5 empty] | 0.453 | [9 empty] | 15.56 |  | 0.101 |  |  |  | 0.311 | [7 empty] | 0.00983 | [13 empty] | 0.203 | [9 empty] | 2.82 | [5 empty] | 0.0343 | [17 empty] | 0.0209 | [9 empty] | 0.0811 | [7 empty] | 0.239 | [5 empty] | 0.013 | [18 empty] | 2024 | Zhang, D., Liu, J., Wang, Z., Bayless, R.C., Hu, Z., Xie, X., Chen, S. (2024). In situ LA-ICP-MS trace elements in sphalerite from the Fankou Pb-Zn deposit, South China: Implications for ore genesis. Ore Geology Reviews, 164, 105812. |  | CHN | Guangdong
| Fankou Pb-Zn deposit |  | Basin hydrothermal | Mississippi Valley-type (MVT) | MVT zinc-lead | Pb, Zn |  | Pb, Zn | Zhang et al., 2024 |  | Z5-(2)-11 |  | underground mine |  |  |  |  | ore material | polished section | grab | mineral separate | [5 empty] | mineralisation |  |  |  | sphalerite | [6 empty] | pyrite, galena, pyrrhotite, chalcopyrite, arsenopyrite, calcite, dolomite |  | LA-ICPMS, EMPA |  |  |  |  | 0.029 |  |  |  | 1.05 | [9 empty] | 0.00824 | [5 empty] | 0.205 | [5 empty] | 0.143 | [5 empty] | 0.514 | [9 empty] | 17.41 |  | 0.114 |  |  |  | 0.345 | [7 empty] | 0.0116 | [13 empty] | 0.229 | [9 empty] | 3.13 | [5 empty] | 0.0389 | [17 empty] | 0.0268 | [9 empty] | 0.0891 | [7 empty] | 0.245 | [5 empty] | 0.0149 | [18 empty] | 2024 | Zhang, D., Liu, J., Wang, Z., Bayless, R.C., Hu, Z., Xie, X., Chen, S. (2024). In situ LA-ICP-MS trace elements in sphalerite from the Fankou Pb-Zn deposit, South China: Implications for ore genesis. Ore Geology Reviews, 164, 105812. |  | CHN | Guangdong
| Fankou Pb-Zn deposit |  | Basin hydrothermal | Mississippi Valley-type (MVT) | MVT zinc-lead | Pb, Zn |  | Pb, Zn | Zhang et al., 2024 |  | Z5-(2)-12 |  | underground mine |  |  |  |  | ore material | polished section | grab | mineral separate | [5 empty] | mineralisation |  |  |  | sphalerite | [6 empty] | pyrite, galena, pyrrhotite, chalcopyrite, arsenopyrite, calcite, dolomite |  | LA-ICPMS, EMPA |  |  |  |  | 0.0278 |  |  |  | 0.993 | [9 empty] | 0.00796 | [5 empty] | 0.195 | [5 empty] | 0.132 | [5 empty] | 0.464 | [9 empty] | 16.29 |  | 0.103 |  |  |  | 0.323 | [7 empty] | 0.0096 | [13 empty] | 0.213 | [9 empty] | 2.93 | [5 empty] | 0.037 | [17 empty] | 0.0262 | [9 empty] | 0.0824 | [7 empty] | 0.215 | [5 empty] | 0.0145 | [18 empty] | 2024 | Zhang, D., Liu, J., Wang, Z., Bayless, R.C., Hu, Z., Xie, X., Chen, S. (2024). In situ LA-ICP-MS trace elements in sphalerite from the Fankou Pb-Zn deposit, South China: Implications for ore genesis. Ore Geology Reviews, 164, 105812. |  | CHN | Guangdong
| Fankou Pb-Zn deposit |  | Basin hydrothermal | Mississippi Valley-type (MVT) | MVT zinc-lead | Pb, Zn |  | Pb, Zn | Zhang et al., 2024 |  | Z5-(2)-13 |  | underground mine |  |  |  |  | ore material | polished section | grab | mineral separate | [5 empty] | mineralisation |  |  |  | sphalerite | [6 empty] | pyrite, galena, pyrrhotite, chalcopyrite, arsenopyrite, calcite, dolomite |  | LA-ICPMS, EMPA |  |  |  |  | 0.0285 |  |  |  | 0.976 | [9 empty] | 0.00619 | [5 empty] | 0.171 | [5 empty] | 0.132 | [5 empty] | 0.464 | [9 empty] | 16.16 |  | 0.102 |  |  |  | 0.319 | [7 empty] | 0.00998 | [13 empty] | 0.209 | [9 empty] | 2.88 | [5 empty] | 0.0385 | [17 empty] | 0.0231 | [9 empty] | 0.0836 | [7 empty] | 0.239 | [5 empty] | 0.0121 | [18 empty] | 2024 | Zhang, D., Liu, J., Wang, Z., Bayless, R.C., Hu, Z., Xie, X., Chen, S. (2024). In situ LA-ICP-MS trace elements in sphalerite from the Fankou Pb-Zn deposit, South China: Implications for ore genesis. Ore Geology Reviews, 164, 105812. |  | CHN | Guangdong