## Sheet1
Uploaded | deposit_name | deposit_local_id | deposit_environment | deposit_group | deposit_type | primary_commodities | secondary_commodities | all_commodities | deposit_source | sample_uid | sample_name | sample_local_id | feature_type | feature_name | feature_uid | top_depth_m | bottom_depth_m | sample_deposit_relation | sample_type | sampling_method | material_class | material_class_comments | province | strat_unit_name | strat_unit_uid | strat_grouping | earth_material_group | earth_material_qualifier | earth_material | metamorphic_grade | mineral | paragenetic_stage | mode_of_occurrence | texture | color | alteration | sample_description | associated_minerals | sample_preparation | analytical_method | instrument_type_model | laboratory_location/if reported | operating_conditions/if reported | standards_used/if reported | ag_ppm | ag_detection_limit | al_ppm | al_detection_limit | as_ppm | as_detection_limit | au_ppm | au_detection_limit | b_ppm | b_detection_limit | ba_ppm | ba_detection_limit | be_ppm | be_detection_limit | bi_ppm | bi_detection_limit | br_ppm | br_detection_limit | ca_ppm | ca_detection_limit | cd_ppm | cd_detection_limit | ce_ppm | ce_detection_limit | cl_ppm | cl_detection_limit | co_ppm | co_detection_limit | cr_ppm | cr_detection_limit | cs_ppm | cs_detection_limit | cu_ppm | cu_detection_limit | dy_ppm | dy_detection_limit | er_ppm | er_detection_limit | eu_ppm | eu_detection_limit | f_ppm | f_detection_limit | fe_ppm | fe_detection_limit | ga_ppm | ga_detection_limit | gd_ppm | gd_detection_limit | ge_ppm | ge_detection_limit | hf_ppm | hf_detection_limit | hg_ppm | hg_detection_limit | ho_ppm | ho_detection_limit | in_ppm | in_detection_limit | ir_ppm | ir_detection_limit | k_ppm | k_detection_limit | la_ppm | la_detection_limit | li_ppm | li_detection_limit | lu_ppm | lu_detection_limit | mg_ppm | mg_detection_limit | mn_ppm | mn_detection_limit | mo_ppm | mo_detection_limit | na_ppm | na_detection_limit | nb_ppm | nb_detection_limit | nd_ppm | nd_detection_limit | ni_ppm | ni_detection_limit | os_ppm | os_detection_limit | p_ppm | p_detection_limit | pb_ppm | pb_detection_limit | pd_ppm | pd_detection_limit | pr_ppm | pr_detection_limit | pt_ppm | pt_detection_limit | rb_ppm | rb_detection_limit | re_ppm | re_detection_limit | rh_ppm | rh_detection_limit | ru_ppm | ru_detection_limit | s_ppm | s_detection_limit | sb_ppm | sb_detection_limit | sc_ppm | sc_detection_limit | se_ppm | se_detection_limit | si_ppm | si_detection_limit | sm_ppm | sm_detection_limit | sn_ppm | sn_detection_limit | sr_ppm | sr_detection_limit | ta_ppm | ta_detection_limit | tb_ppm | tb_detection_limit | te_ppm | te_detection_limit | th_ppm | th_detection_limit | ti_ppm | ti_detection_limit | tl_ppm | tl_detection_limit | tm_ppm | tm_detection_limit | u_ppm | u_detection_limit | v_ppm | v_detection_limit | w_ppm | w_detection_limit | y_ppm | y_detection_limit | yb_ppm | yb_detection_limit | zn_ppm | zn_detection_limit | zr_ppm | zr_detection_limit | analysis_datetime | publication_date | sample_source | submitter | country | state | deposit_longitude_wgs84 | deposit_latitude_wgs84 | sample_longitude_wgs84 | sample_latitude_wgs84 | sample_easting | sample_northing | sample_utm_zone | sample_location_description | location_source | location_accuracy | comments | last_update
| Dafang |  | Magmatic hydrothermal | Skarn | Skarn Au-Ag-Zn-Pb polymetallic | Au, Ag, Zn, Pb | Cu, Sn | Au, Ag, Zn, Pb, Cu, Sn | Mi et al., 2018 |  | DK-23-2-d-1-1 | DK-23-2-d-1-1 | underground mine |  |  |  |  | ore material | drill core | drill core | mineral separate | [5 empty] | mineralisation |  |  |  | sphalerite | Zn-Pb-Sn substage | disseminated, veins, lenticular | euhedral to subhedral, spotted, cataclastic, metasomatic, interstitial, symbiotic, chalcopyrite disease texture |  |  |  | pyrite, arsenopyrite, chalcopyrite, galena, pyrrhotite, tetrahedrite, stannite, hessite, native gold, garnet, diopside, actinolite, epidote, chlorite, quartz, dolomite, calcite, sericite, pyroxene |  | EPMA | Electron Probe Microanalysis (EPMA); Laser Ablation-Inductively Coupled Plasma-Mass Spectrometer (LA-ICP-MS) | [23 empty] | 15010 | [11 empty] | 0 | [9 empty] | 117260 |  | 30 | [25 empty] | 7560 | [31 empty] | 334890 | [39 empty] | 513030 |  |  |  |  | 2024 | Chen, X., Wang, Z., Yu, P., Wu, Y., Huang, Y., Tan, Z., Zheng, Y. (2024). Physicochemical condition of the Dafang skarn Au-Ag-Zn-Pb polymetallic deposit in the Nanling Metallogenic Belt (South China), a perspective from sphalerite mineralogy and geochemistry. Ore Geology Reviews, 165, 105923. |  | CHN | Hunan Province
| Dafang |  | Magmatic hydrothermal | Skarn | Skarn Au-Ag-Zn-Pb polymetallic | Au, Ag, Zn, Pb | Cu, Sn | Au, Ag, Zn, Pb, Cu, Sn | Mi et al., 2018 |  | DK-23-2-d-2-1 | DK-23-2-d-2-1 | underground mine |  |  |  |  | ore material | drill core | drill core | mineral separate | [5 empty] | mineralisation |  |  |  | sphalerite | Zn-Pb-Sn substage | disseminated, veins, lenticular | euhedral to subhedral, spotted, cataclastic, metasomatic, interstitial, symbiotic, chalcopyrite disease texture |  |  |  | pyrite, arsenopyrite, chalcopyrite, galena, pyrrhotite, tetrahedrite, stannite, hessite, native gold, garnet, diopside, actinolite, epidote, chlorite, quartz, dolomite, calcite, sericite, pyroxene |  | EPMA | Electron Probe Microanalysis (EPMA); Laser Ablation-Inductively Coupled Plasma-Mass Spectrometer (LA-ICP-MS) | [23 empty] | 14420 | [11 empty] | 250 | [9 empty] | 114290 |  | 310 | [25 empty] | 7420 | [31 empty] | 335920 | [39 empty] | 512880 |  |  |  |  | 2024 | Chen, X., Wang, Z., Yu, P., Wu, Y., Huang, Y., Tan, Z., Zheng, Y. (2024). Physicochemical condition of the Dafang skarn Au-Ag-Zn-Pb polymetallic deposit in the Nanling Metallogenic Belt (South China), a perspective from sphalerite mineralogy and geochemistry. Ore Geology Reviews, 165, 105923. |  | CHN | Hunan Province
| Dafang |  | Magmatic hydrothermal | Skarn | Skarn Au-Ag-Zn-Pb polymetallic | Au, Ag, Zn, Pb | Cu, Sn | Au, Ag, Zn, Pb, Cu, Sn | Mi et al., 2018 |  | DK-23-2-e-1-1 | DK-23-2-e-1-1 | underground mine |  |  |  |  | ore material | drill core | drill core | mineral separate | [5 empty] | mineralisation |  |  |  | sphalerite | Zn-Pb-Sn substage | disseminated, veins, lenticular | euhedral to subhedral, spotted, cataclastic, metasomatic, interstitial, symbiotic, chalcopyrite disease texture |  |  |  | pyrite, arsenopyrite, chalcopyrite, galena, pyrrhotite, tetrahedrite, stannite, hessite, native gold, garnet, diopside, actinolite, epidote, chlorite, quartz, dolomite, calcite, sericite, pyroxene |  | EPMA | Electron Probe Microanalysis (EPMA); Laser Ablation-Inductively Coupled Plasma-Mass Spectrometer (LA-ICP-MS) | [23 empty] | 14280 | [11 empty] | 0 | [9 empty] | 111350 |  | 230 | [25 empty] | 7360 | [31 empty] | 335280 | [39 empty] | 517290 |  |  |  |  | 2024 | Chen, X., Wang, Z., Yu, P., Wu, Y., Huang, Y., Tan, Z., Zheng, Y. (2024). Physicochemical condition of the Dafang skarn Au-Ag-Zn-Pb polymetallic deposit in the Nanling Metallogenic Belt (South China), a perspective from sphalerite mineralogy and geochemistry. Ore Geology Reviews, 165, 105923. |  | CHN | Hunan Province
| Dafang |  | Magmatic hydrothermal | Skarn | Skarn Au-Ag-Zn-Pb polymetallic | Au, Ag, Zn, Pb | Cu, Sn | Au, Ag, Zn, Pb, Cu, Sn | Mi et al., 2018 |  | DK-23-2-e-2-1 | DK-23-2-e-2-1 | underground mine |  |  |  |  | ore material | drill core | drill core | mineral separate | [5 empty] | mineralisation |  |  |  | sphalerite | Zn-Pb-Sn substage | disseminated, veins, lenticular | euhedral to subhedral, spotted, cataclastic, metasomatic, interstitial, symbiotic, chalcopyrite disease texture |  |  |  | pyrite, arsenopyrite, chalcopyrite, galena, pyrrhotite, tetrahedrite, stannite, hessite, native gold, garnet, diopside, actinolite, epidote, chlorite, quartz, dolomite, calcite, sericite, pyroxene |  | EPMA | Electron Probe Microanalysis (EPMA); Laser Ablation-Inductively Coupled Plasma-Mass Spectrometer (LA-ICP-MS) | [23 empty] | 14250 | [11 empty] | 0 | [9 empty] | 113910 |  | 130 | [25 empty] | 7160 | [31 empty] | 334560 | [39 empty] | 513490 |  |  |  |  | 2024 | Chen, X., Wang, Z., Yu, P., Wu, Y., Huang, Y., Tan, Z., Zheng, Y. (2024). Physicochemical condition of the Dafang skarn Au-Ag-Zn-Pb polymetallic deposit in the Nanling Metallogenic Belt (South China), a perspective from sphalerite mineralogy and geochemistry. Ore Geology Reviews, 165, 105923. |  | CHN | Hunan Province
| Dafang |  | Magmatic hydrothermal | Skarn | Skarn Au-Ag-Zn-Pb polymetallic | Au, Ag, Zn, Pb | Cu, Sn | Au, Ag, Zn, Pb, Cu, Sn | Mi et al., 2018 |  | DK-23-2-a-1-1 | DK-23-2-a-1-1 | underground mine |  |  |  |  | ore material | drill core | drill core | mineral separate | [5 empty] | mineralisation |  |  |  | sphalerite | Zn-Pb-Sn substage | disseminated, veins, lenticular | euhedral to subhedral, spotted, cataclastic, metasomatic, interstitial, symbiotic, chalcopyrite disease texture |  |  |  | pyrite, arsenopyrite, chalcopyrite, galena, pyrrhotite, tetrahedrite, stannite, hessite, native gold, garnet, diopside, actinolite, epidote, chlorite, quartz, dolomite, calcite, sericite, pyroxene |  | EPMA | Electron Probe Microanalysis (EPMA); Laser Ablation-Inductively Coupled Plasma-Mass Spectrometer (LA-ICP-MS) | [23 empty] | 14020 | [11 empty] | 730 | [9 empty] | 120370 |  | 270 | [25 empty] | 12480 | [31 empty] | 334460 | [39 empty] | 503450 |  |  |  |  | 2024 | Chen, X., Wang, Z., Yu, P., Wu, Y., Huang, Y., Tan, Z., Zheng, Y. (2024). Physicochemical condition of the Dafang skarn Au-Ag-Zn-Pb polymetallic deposit in the Nanling Metallogenic Belt (South China), a perspective from sphalerite mineralogy and geochemistry. Ore Geology Reviews, 165, 105923. |  | CHN | Hunan Province
| Dafang |  | Magmatic hydrothermal | Skarn | Skarn Au-Ag-Zn-Pb polymetallic | Au, Ag, Zn, Pb | Cu, Sn | Au, Ag, Zn, Pb, Cu, Sn | Mi et al., 2018 |  | DK-23-2-a-2-1 | DK-23-2-a-2-1 | underground mine |  |  |  |  | ore material | drill core | drill core | mineral separate | [5 empty] | mineralisation |  |  |  | sphalerite | Zn-Pb-Sn substage | disseminated, veins, lenticular | euhedral to subhedral, spotted, cataclastic, metasomatic, interstitial, symbiotic, chalcopyrite disease texture |  |  |  | pyrite, arsenopyrite, chalcopyrite, galena, pyrrhotite, tetrahedrite, stannite, hessite, native gold, garnet, diopside, actinolite, epidote, chlorite, quartz, dolomite, calcite, sericite, pyroxene |  | EPMA | Electron Probe Microanalysis (EPMA); Laser Ablation-Inductively Coupled Plasma-Mass Spectrometer (LA-ICP-MS) | [23 empty] | 14940 | [11 empty] | 0 | [9 empty] | 117700 |  | 290 | [25 empty] | 11420 | [31 empty] | 335090 | [39 empty] | 504840 |  |  |  |  | 2024 | Chen, X., Wang, Z., Yu, P., Wu, Y., Huang, Y., Tan, Z., Zheng, Y. (2024). Physicochemical condition of the Dafang skarn Au-Ag-Zn-Pb polymetallic deposit in the Nanling Metallogenic Belt (South China), a perspective from sphalerite mineralogy and geochemistry. Ore Geology Reviews, 165, 105923. |  | CHN | Hunan Province
| Dafang |  | Magmatic hydrothermal | Skarn | Skarn Au-Ag-Zn-Pb polymetallic | Au, Ag, Zn, Pb | Cu, Sn | Au, Ag, Zn, Pb, Cu, Sn | Mi et al., 2018 |  | DK-23-2-a-3-1 | DK-23-2-a-3-1 | underground mine |  |  |  |  | ore material | drill core | drill core | mineral separate | [5 empty] | mineralisation |  |  |  | sphalerite | Zn-Pb-Sn substage | disseminated, veins, lenticular | euhedral to subhedral, spotted, cataclastic, metasomatic, interstitial, symbiotic, chalcopyrite disease texture |  |  |  | pyrite, arsenopyrite, chalcopyrite, galena, pyrrhotite, tetrahedrite, stannite, hessite, native gold, garnet, diopside, actinolite, epidote, chlorite, quartz, dolomite, calcite, sericite, pyroxene |  | EPMA | Electron Probe Microanalysis (EPMA); Laser Ablation-Inductively Coupled Plasma-Mass Spectrometer (LA-ICP-MS) | [23 empty] | 13830 | [11 empty] | 170 | [9 empty] | 115570 |  | 270 | [25 empty] | 12320 | [31 empty] | 331930 | [39 empty] | 515060 |  |  |  |  | 2024 | Chen, X., Wang, Z., Yu, P., Wu, Y., Huang, Y., Tan, Z., Zheng, Y. (2024). Physicochemical condition of the Dafang skarn Au-Ag-Zn-Pb polymetallic deposit in the Nanling Metallogenic Belt (South China), a perspective from sphalerite mineralogy and geochemistry. Ore Geology Reviews, 165, 105923. |  | CHN | Hunan Province
| Dafang |  | Magmatic hydrothermal | Skarn | Skarn Au-Ag-Zn-Pb polymetallic | Au, Ag, Zn, Pb | Cu, Sn | Au, Ag, Zn, Pb, Cu, Sn | Mi et al., 2018 |  | DK-23-3-a-1-1 | DK-23-3-a-1-1 | underground mine |  |  |  |  | ore material | drill core | drill core | mineral separate | [5 empty] | mineralisation |  |  |  | sphalerite | Zn-Pb-Sn substage | disseminated, veins, lenticular | euhedral to subhedral, spotted, cataclastic, metasomatic, interstitial, symbiotic, chalcopyrite disease texture |  |  |  | pyrite, arsenopyrite, chalcopyrite, galena, pyrrhotite, tetrahedrite, stannite, hessite, native gold, garnet, diopside, actinolite, epidote, chlorite, quartz, dolomite, calcite, sericite, pyroxene |  | EPMA | Electron Probe Microanalysis (EPMA); Laser Ablation-Inductively Coupled Plasma-Mass Spectrometer (LA-ICP-MS) | [23 empty] | 15990 | [11 empty] | 0 | [9 empty] | 64620 |  | 1520 | [25 empty] | 2200 | [31 empty] | 332180 | [39 empty] | 571940 |  |  |  |  | 2024 | Chen, X., Wang, Z., Yu, P., Wu, Y., Huang, Y., Tan, Z., Zheng, Y. (2024). Physicochemical condition of the Dafang skarn Au-Ag-Zn-Pb polymetallic deposit in the Nanling Metallogenic Belt (South China), a perspective from sphalerite mineralogy and geochemistry. Ore Geology Reviews, 165, 105923. |  | CHN | Hunan Province
| Dafang |  | Magmatic hydrothermal | Skarn | Skarn Au-Ag-Zn-Pb polymetallic | Au, Ag, Zn, Pb | Cu, Sn | Au, Ag, Zn, Pb, Cu, Sn | Mi et al., 2018 |  | DK-23-3-a-2-1 | DK-23-3-a-2-1 | underground mine |  |  |  |  | ore material | drill core | drill core | mineral separate | [5 empty] | mineralisation |  |  |  | sphalerite | Zn-Pb-Sn substage | disseminated, veins, lenticular | euhedral to subhedral, spotted, cataclastic, metasomatic, interstitial, symbiotic, chalcopyrite disease texture |  |  |  | pyrite, arsenopyrite, chalcopyrite, galena, pyrrhotite, tetrahedrite, stannite, hessite, native gold, garnet, diopside, actinolite, epidote, chlorite, quartz, dolomite, calcite, sericite, pyroxene |  | EPMA | Electron Probe Microanalysis (EPMA); Laser Ablation-Inductively Coupled Plasma-Mass Spectrometer (LA-ICP-MS) | [23 empty] | 15980 | [11 empty] | 0 | [9 empty] | 64470 |  | 1320 | [25 empty] | 2460 | [31 empty] | 331030 | [39 empty] | 570560 |  |  |  |  | 2024 | Chen, X., Wang, Z., Yu, P., Wu, Y., Huang, Y., Tan, Z., Zheng, Y. (2024). Physicochemical condition of the Dafang skarn Au-Ag-Zn-Pb polymetallic deposit in the Nanling Metallogenic Belt (South China), a perspective from sphalerite mineralogy and geochemistry. Ore Geology Reviews, 165, 105923. |  | CHN | Hunan Province
| Dafang |  | Magmatic hydrothermal | Skarn | Skarn Au-Ag-Zn-Pb polymetallic | Au, Ag, Zn, Pb | Cu, Sn | Au, Ag, Zn, Pb, Cu, Sn | Mi et al., 2018 |  | DK-23-3-a-3-1 | DK-23-3-a-3-1 | underground mine |  |  |  |  | ore material | drill core | drill core | mineral separate | [5 empty] | mineralisation |  |  |  | sphalerite | Zn-Pb-Sn substage | disseminated, veins, lenticular | euhedral to subhedral, spotted, cataclastic, metasomatic, interstitial, symbiotic, chalcopyrite disease texture |  |  |  | pyrite, arsenopyrite, chalcopyrite, galena, pyrrhotite, tetrahedrite, stannite, hessite, native gold, garnet, diopside, actinolite, epidote, chlorite, quartz, dolomite, calcite, sericite, pyroxene |  | EPMA | Electron Probe Microanalysis (EPMA); Laser Ablation-Inductively Coupled Plasma-Mass Spectrometer (LA-ICP-MS) | [23 empty] | 15510 | [11 empty] | 0 | [9 empty] | 80240 |  | 1200 | [25 empty] | 2150 | [31 empty] | 325100 | [39 empty] | 562230 |  |  |  |  | 2024 | Chen, X., Wang, Z., Yu, P., Wu, Y., Huang, Y., Tan, Z., Zheng, Y. (2024). Physicochemical condition of the Dafang skarn Au-Ag-Zn-Pb polymetallic deposit in the Nanling Metallogenic Belt (South China), a perspective from sphalerite mineralogy and geochemistry. Ore Geology Reviews, 165, 105923. |  | CHN | Hunan Province
| Dafang |  | Magmatic hydrothermal | Skarn | Skarn Au-Ag-Zn-Pb polymetallic | Au, Ag, Zn, Pb | Cu, Sn | Au, Ag, Zn, Pb, Cu, Sn | Mi et al., 2018 |  | DK-23-3-a-4-1 | DK-23-3-a-4-1 | underground mine |  |  |  |  | ore material | drill core | drill core | mineral separate | [5 empty] | mineralisation |  |  |  | sphalerite | Zn-Pb-Sn substage | disseminated, veins, lenticular | euhedral to subhedral, spotted, cataclastic, metasomatic, interstitial, symbiotic, chalcopyrite disease texture |  |  |  | pyrite, arsenopyrite, chalcopyrite, galena, pyrrhotite, tetrahedrite, stannite, hessite, native gold, garnet, diopside, actinolite, epidote, chlorite, quartz, dolomite, calcite, sericite, pyroxene |  | EPMA | Electron Probe Microanalysis (EPMA); Laser Ablation-Inductively Coupled Plasma-Mass Spectrometer (LA-ICP-MS) | [23 empty] | 15010 | [11 empty] | 60 | [9 empty] | 84390 |  | 1260 | [25 empty] | 2310 | [31 empty] | 327410 | [39 empty] | 554270 |  |  |  |  | 2024 | Chen, X., Wang, Z., Yu, P., Wu, Y., Huang, Y., Tan, Z., Zheng, Y. (2024). Physicochemical condition of the Dafang skarn Au-Ag-Zn-Pb polymetallic deposit in the Nanling Metallogenic Belt (South China), a perspective from sphalerite mineralogy and geochemistry. Ore Geology Reviews, 165, 105923. |  | CHN | Hunan Province
| Dafang |  | Magmatic hydrothermal | Skarn | Skarn Au-Ag-Zn-Pb polymetallic | Au, Ag, Zn, Pb | Cu, Sn | Au, Ag, Zn, Pb, Cu, Sn | Mi et al., 2018 |  | DK-23-3-a-5-1 | DK-23-3-a-5-1 | underground mine |  |  |  |  | ore material | drill core | drill core | mineral separate | [5 empty] | mineralisation |  |  |  | sphalerite | Zn-Pb-Sn substage | disseminated, veins, lenticular | euhedral to subhedral, spotted, cataclastic, metasomatic, interstitial, symbiotic, chalcopyrite disease texture |  |  |  | pyrite, arsenopyrite, chalcopyrite, galena, pyrrhotite, tetrahedrite, stannite, hessite, native gold, garnet, diopside, actinolite, epidote, chlorite, quartz, dolomite, calcite, sericite, pyroxene |  | EPMA | Electron Probe Microanalysis (EPMA); Laser Ablation-Inductively Coupled Plasma-Mass Spectrometer (LA-ICP-MS) | [23 empty] | 14860 | [11 empty] | 0 | [9 empty] | 82600 |  | 1460 | [25 empty] | 2370 | [31 empty] | 330050 | [39 empty] | 559490 |  |  |  |  | 2024 | Chen, X., Wang, Z., Yu, P., Wu, Y., Huang, Y., Tan, Z., Zheng, Y. (2024). Physicochemical condition of the Dafang skarn Au-Ag-Zn-Pb polymetallic deposit in the Nanling Metallogenic Belt (South China), a perspective from sphalerite mineralogy and geochemistry. Ore Geology Reviews, 165, 105923. |  | CHN | Hunan Province
| Dafang |  | Magmatic hydrothermal | Skarn | Skarn Au-Ag-Zn-Pb polymetallic | Au, Ag, Zn, Pb | Cu, Sn | Au, Ag, Zn, Pb, Cu, Sn | Mi et al., 2018 |  | DK-23-3-b-1-1 | DK-23-3-b-1-1 | underground mine |  |  |  |  | ore material | drill core | drill core | mineral separate | [5 empty] | mineralisation |  |  |  | sphalerite | Zn-Pb-Sn substage | disseminated, veins, lenticular | euhedral to subhedral, spotted, cataclastic, metasomatic, interstitial, symbiotic, chalcopyrite disease texture |  |  |  | pyrite, arsenopyrite, chalcopyrite, galena, pyrrhotite, tetrahedrite, stannite, hessite, native gold, garnet, diopside, actinolite, epidote, chlorite, quartz, dolomite, calcite, sericite, pyroxene |  | EPMA | Electron Probe Microanalysis (EPMA); Laser Ablation-Inductively Coupled Plasma-Mass Spectrometer (LA-ICP-MS) | [23 empty] | 16640 | [11 empty] | 70 | [9 empty] | 68520 |  | 1170 | [25 empty] | 2010 | [31 empty] | 334810 | [39 empty] | 578630 |  |  |  |  | 2024 | Chen, X., Wang, Z., Yu, P., Wu, Y., Huang, Y., Tan, Z., Zheng, Y. (2024). Physicochemical condition of the Dafang skarn Au-Ag-Zn-Pb polymetallic deposit in the Nanling Metallogenic Belt (South China), a perspective from sphalerite mineralogy and geochemistry. Ore Geology Reviews, 165, 105923. |  | CHN | Hunan Province
| Dafang |  | Magmatic hydrothermal | Skarn | Skarn Au-Ag-Zn-Pb polymetallic | Au, Ag, Zn, Pb | Cu, Sn | Au, Ag, Zn, Pb, Cu, Sn | Mi et al., 2018 |  | DK-23-3-b-2-1 | DK-23-3-b-2-1 | underground mine |  |  |  |  | ore material | drill core | drill core | mineral separate | [5 empty] | mineralisation |  |  |  | sphalerite | Zn-Pb-Sn substage | disseminated, veins, lenticular | euhedral to subhedral, spotted, cataclastic, metasomatic, interstitial, symbiotic, chalcopyrite disease texture |  |  |  | pyrite, arsenopyrite, chalcopyrite, galena, pyrrhotite, tetrahedrite, stannite, hessite, native gold, garnet, diopside, actinolite, epidote, chlorite, quartz, dolomite, calcite, sericite, pyroxene |  | EPMA | Electron Probe Microanalysis (EPMA); Laser Ablation-Inductively Coupled Plasma-Mass Spectrometer (LA-ICP-MS) | [23 empty] | 16600 | [11 empty] | 10 | [9 empty] | 68240 |  | 1020 | [25 empty] | 1940 | [31 empty] | 333360 | [39 empty] | 580470 |  |  |  |  | 2024 | Chen, X., Wang, Z., Yu, P., Wu, Y., Huang, Y., Tan, Z., Zheng, Y. (2024). Physicochemical condition of the Dafang skarn Au-Ag-Zn-Pb polymetallic deposit in the Nanling Metallogenic Belt (South China), a perspective from sphalerite mineralogy and geochemistry. Ore Geology Reviews, 165, 105923. |  | CHN | Hunan Province
| Dafang |  | Magmatic hydrothermal | Skarn | Skarn Au-Ag-Zn-Pb polymetallic | Au, Ag, Zn, Pb | Cu, Sn | Au, Ag, Zn, Pb, Cu, Sn | Mi et al., 2018 |  | DK-23-3-b-3-1 | DK-23-3-b-3-1 | underground mine |  |  |  |  | ore material | drill core | drill core | mineral separate | [5 empty] | mineralisation |  |  |  | sphalerite | Zn-Pb-Sn substage | disseminated, veins, lenticular | euhedral to subhedral, spotted, cataclastic, metasomatic, interstitial, symbiotic, chalcopyrite disease texture |  |  |  | pyrite, arsenopyrite, chalcopyrite, galena, pyrrhotite, tetrahedrite, stannite, hessite, native gold, garnet, diopside, actinolite, epidote, chlorite, quartz, dolomite, calcite, sericite, pyroxene |  | EPMA | Electron Probe Microanalysis (EPMA); Laser Ablation-Inductively Coupled Plasma-Mass Spectrometer (LA-ICP-MS) | [23 empty] | 16680 | [11 empty] | 20 | [9 empty] | 66060 |  | 1190 | [25 empty] | 2130 | [31 empty] | 331310 | [39 empty] | 579670 |  |  |  |  | 2024 | Chen, X., Wang, Z., Yu, P., Wu, Y., Huang, Y., Tan, Z., Zheng, Y. (2024). Physicochemical condition of the Dafang skarn Au-Ag-Zn-Pb polymetallic deposit in the Nanling Metallogenic Belt (South China), a perspective from sphalerite mineralogy and geochemistry. Ore Geology Reviews, 165, 105923. |  | CHN | Hunan Province
| Dafang |  | Magmatic hydrothermal | Skarn | Skarn Au-Ag-Zn-Pb polymetallic | Au, Ag, Zn, Pb | Cu, Sn | Au, Ag, Zn, Pb, Cu, Sn | Mi et al., 2018 |  | DK-24-1-a-1-1 | DK-24-1-a-1-1 | underground mine |  |  |  |  | ore material | drill core | drill core | mineral separate | [5 empty] | mineralisation |  |  |  | sphalerite | Zn-Pb-Sn substage | disseminated, veins, lenticular | euhedral to subhedral, spotted, cataclastic, metasomatic, interstitial, symbiotic, chalcopyrite disease texture |  |  |  | pyrite, arsenopyrite, chalcopyrite, galena, pyrrhotite, tetrahedrite, stannite, hessite, native gold, garnet, diopside, actinolite, epidote, chlorite, quartz, dolomite, calcite, sericite, pyroxene |  | EPMA | Electron Probe Microanalysis (EPMA); Laser Ablation-Inductively Coupled Plasma-Mass Spectrometer (LA-ICP-MS) | [23 empty] | 15220 | [11 empty] | 70 | [9 empty] | 117680 |  | 320 | [25 empty] | 11660 | [31 empty] | 329560 | [39 empty] | 508550 |  |  |  |  | 2024 | Chen, X., Wang, Z., Yu, P., Wu, Y., Huang, Y., Tan, Z., Zheng, Y. (2024). Physicochemical condition of the Dafang skarn Au-Ag-Zn-Pb polymetallic deposit in the Nanling Metallogenic Belt (South China), a perspective from sphalerite mineralogy and geochemistry. Ore Geology Reviews, 165, 105923. |  | CHN | Hunan Province
| Dafang |  | Magmatic hydrothermal | Skarn | Skarn Au-Ag-Zn-Pb polymetallic | Au, Ag, Zn, Pb | Cu, Sn | Au, Ag, Zn, Pb, Cu, Sn | Mi et al., 2018 |  | DK-24-1-b-1-1 | DK-24-1-b-1-1 | underground mine |  |  |  |  | ore material | drill core | drill core | mineral separate | [5 empty] | mineralisation |  |  |  | sphalerite | Zn-Pb-Sn substage | disseminated, veins, lenticular | euhedral to subhedral, spotted, cataclastic, metasomatic, interstitial, symbiotic, chalcopyrite disease texture |  |  |  | pyrite, arsenopyrite, chalcopyrite, galena, pyrrhotite, tetrahedrite, stannite, hessite, native gold, garnet, diopside, actinolite, epidote, chlorite, quartz, dolomite, calcite, sericite, pyroxene |  | EPMA | Electron Probe Microanalysis (EPMA); Laser Ablation-Inductively Coupled Plasma-Mass Spectrometer (LA-ICP-MS) | [23 empty] | 14580 | [11 empty] | 320 | [9 empty] | 114860 |  | 120 | [25 empty] | 10710 | [31 empty] | 328630 | [39 empty] | 514480 |  |  |  |  | 2024 | Chen, X., Wang, Z., Yu, P., Wu, Y., Huang, Y., Tan, Z., Zheng, Y. (2024). Physicochemical condition of the Dafang skarn Au-Ag-Zn-Pb polymetallic deposit in the Nanling Metallogenic Belt (South China), a perspective from sphalerite mineralogy and geochemistry. Ore Geology Reviews, 165, 105923. |  | CHN | Hunan Province
| Dafang |  | Magmatic hydrothermal | Skarn | Skarn Au-Ag-Zn-Pb polymetallic | Au, Ag, Zn, Pb | Cu, Sn | Au, Ag, Zn, Pb, Cu, Sn | Mi et al., 2018 |  | DK-24-1-b-2-1 | DK-24-1-b-2-1 | underground mine |  |  |  |  | ore material | drill core | drill core | mineral separate | [5 empty] | mineralisation |  |  |  | sphalerite | Zn-Pb-Sn substage | disseminated, veins, lenticular | euhedral to subhedral, spotted, cataclastic, metasomatic, interstitial, symbiotic, chalcopyrite disease texture |  |  |  | pyrite, arsenopyrite, chalcopyrite, galena, pyrrhotite, tetrahedrite, stannite, hessite, native gold, garnet, diopside, actinolite, epidote, chlorite, quartz, dolomite, calcite, sericite, pyroxene |  | EPMA | Electron Probe Microanalysis (EPMA); Laser Ablation-Inductively Coupled Plasma-Mass Spectrometer (LA-ICP-MS) | [23 empty] | 14680 | [11 empty] | 270 | [9 empty] | 117560 |  | 190 | [25 empty] | 11290 | [31 empty] | 330590 | [39 empty] | 511190 |  |  |  |  | 2024 | Chen, X., Wang, Z., Yu, P., Wu, Y., Huang, Y., Tan, Z., Zheng, Y. (2024). Physicochemical condition of the Dafang skarn Au-Ag-Zn-Pb polymetallic deposit in the Nanling Metallogenic Belt (South China), a perspective from sphalerite mineralogy and geochemistry. Ore Geology Reviews, 165, 105923. |  | CHN | Hunan Province
| Dafang |  | Magmatic hydrothermal | Skarn | Skarn Au-Ag-Zn-Pb polymetallic | Au, Ag, Zn, Pb | Cu, Sn | Au, Ag, Zn, Pb, Cu, Sn | Mi et al., 2018 |  | DK-24-1-c-1-1 | DK-24-1-c-1-1 | underground mine |  |  |  |  | ore material | drill core | drill core | mineral separate | [5 empty] | mineralisation |  |  |  | sphalerite | Zn-Pb-Sn substage | disseminated, veins, lenticular | euhedral to subhedral, spotted, cataclastic, metasomatic, interstitial, symbiotic, chalcopyrite disease texture |  |  |  | pyrite, arsenopyrite, chalcopyrite, galena, pyrrhotite, tetrahedrite, stannite, hessite, native gold, garnet, diopside, actinolite, epidote, chlorite, quartz, dolomite, calcite, sericite, pyroxene |  | EPMA | Electron Probe Microanalysis (EPMA); Laser Ablation-Inductively Coupled Plasma-Mass Spectrometer (LA-ICP-MS) | [23 empty] | 13690 | [11 empty] | 170 | [9 empty] | 120840 |  | 290 | [25 empty] | 13260 | [31 empty] | 330280 | [39 empty] | 509010 |  |  |  |  | 2024 | Chen, X., Wang, Z., Yu, P., Wu, Y., Huang, Y., Tan, Z., Zheng, Y. (2024). Physicochemical condition of the Dafang skarn Au-Ag-Zn-Pb polymetallic deposit in the Nanling Metallogenic Belt (South China), a perspective from sphalerite mineralogy and geochemistry. Ore Geology Reviews, 165, 105923. |  | CHN | Hunan Province
| Dafang |  | Magmatic hydrothermal | Skarn | Skarn Au-Ag-Zn-Pb polymetallic | Au, Ag, Zn, Pb | Cu, Sn | Au, Ag, Zn, Pb, Cu, Sn | Mi et al., 2018 |  | DK-24-1-c-2-1 | DK-24-1-c-2-1 | underground mine |  |  |  |  | ore material | drill core | drill core | mineral separate | [5 empty] | mineralisation |  |  |  | sphalerite | Zn-Pb-Sn substage | disseminated, veins, lenticular | euhedral to subhedral, spotted, cataclastic, metasomatic, interstitial, symbiotic, chalcopyrite disease texture |  |  |  | pyrite, arsenopyrite, chalcopyrite, galena, pyrrhotite, tetrahedrite, stannite, hessite, native gold, garnet, diopside, actinolite, epidote, chlorite, quartz, dolomite, calcite, sericite, pyroxene |  | EPMA | Electron Probe Microanalysis (EPMA); Laser Ablation-Inductively Coupled Plasma-Mass Spectrometer (LA-ICP-MS) | [23 empty] | 13760 | [11 empty] | 0 | [9 empty] | 121380 |  | 170 | [25 empty] | 13310 | [31 empty] | 329980 | [39 empty] | 503640 |  |  |  |  | 2024 | Chen, X., Wang, Z., Yu, P., Wu, Y., Huang, Y., Tan, Z., Zheng, Y. (2024). Physicochemical condition of the Dafang skarn Au-Ag-Zn-Pb polymetallic deposit in the Nanling Metallogenic Belt (South China), a perspective from sphalerite mineralogy and geochemistry. Ore Geology Reviews, 165, 105923. |  | CHN | Hunan Province
| Dafang |  | Magmatic hydrothermal | Skarn | Skarn Au-Ag-Zn-Pb polymetallic | Au, Ag, Zn, Pb | Cu, Sn | Au, Ag, Zn, Pb, Cu, Sn | Mi et al., 2018 |  | DK-24-1-c-3-1 | DK-24-1-c-3-1 | underground mine |  |  |  |  | ore material | drill core | drill core | mineral separate | [5 empty] | mineralisation |  |  |  | sphalerite | Zn-Pb-Sn substage | disseminated, veins, lenticular | euhedral to subhedral, spotted, cataclastic, metasomatic, interstitial, symbiotic, chalcopyrite disease texture |  |  |  | pyrite, arsenopyrite, chalcopyrite, galena, pyrrhotite, tetrahedrite, stannite, hessite, native gold, garnet, diopside, actinolite, epidote, chlorite, quartz, dolomite, calcite, sericite, pyroxene |  | EPMA | Electron Probe Microanalysis (EPMA); Laser Ablation-Inductively Coupled Plasma-Mass Spectrometer (LA-ICP-MS) | [23 empty] | 14940 | [11 empty] | 0 | [9 empty] | 124860 |  | 140 | [25 empty] | 13120 | [31 empty] | 333090 | [39 empty] | 501610 |  |  |  |  | 2024 | Chen, X., Wang, Z., Yu, P., Wu, Y., Huang, Y., Tan, Z., Zheng, Y. (2024). Physicochemical condition of the Dafang skarn Au-Ag-Zn-Pb polymetallic deposit in the Nanling Metallogenic Belt (South China), a perspective from sphalerite mineralogy and geochemistry. Ore Geology Reviews, 165, 105923. |  | CHN | Hunan Province
| Dafang |  | Magmatic hydrothermal | Skarn | Skarn Au-Ag-Zn-Pb polymetallic | Au, Ag, Zn, Pb | Cu, Sn | Au, Ag, Zn, Pb, Cu, Sn | Mi et al., 2018 |  | DK-24-1-d-1-1 | DK-24-1-d-1-1 | underground mine |  |  |  |  | ore material | drill core | drill core | mineral separate | [5 empty] | mineralisation |  |  |  | sphalerite | Zn-Pb-Sn substage | disseminated, veins, lenticular | euhedral to subhedral, spotted, cataclastic, metasomatic, interstitial, symbiotic, chalcopyrite disease texture |  |  |  | pyrite, arsenopyrite, chalcopyrite, galena, pyrrhotite, tetrahedrite, stannite, hessite, native gold, garnet, diopside, actinolite, epidote, chlorite, quartz, dolomite, calcite, sericite, pyroxene |  | EPMA | Electron Probe Microanalysis (EPMA); Laser Ablation-Inductively Coupled Plasma-Mass Spectrometer (LA-ICP-MS) | [23 empty] | 14790 | [11 empty] | 0 | [9 empty] | 116520 |  | 400 | [25 empty] | 11510 | [31 empty] | 330760 | [39 empty] | 513570 |  |  |  |  | 2024 | Chen, X., Wang, Z., Yu, P., Wu, Y., Huang, Y., Tan, Z., Zheng, Y. (2024). Physicochemical condition of the Dafang skarn Au-Ag-Zn-Pb polymetallic deposit in the Nanling Metallogenic Belt (South China), a perspective from sphalerite mineralogy and geochemistry. Ore Geology Reviews, 165, 105923. |  | CHN | Hunan Province
| Dafang |  | Magmatic hydrothermal | Skarn | Skarn Au-Ag-Zn-Pb polymetallic | Au, Ag, Zn, Pb | Cu, Sn | Au, Ag, Zn, Pb, Cu, Sn | Mi et al., 2018 |  | DK-24-1-d-2-1 | DK-24-1-d-2-1 | underground mine |  |  |  |  | ore material | drill core | drill core | mineral separate | [5 empty] | mineralisation |  |  |  | sphalerite | Zn-Pb-Sn substage | disseminated, veins, lenticular | euhedral to subhedral, spotted, cataclastic, metasomatic, interstitial, symbiotic, chalcopyrite disease texture |  |  |  | pyrite, arsenopyrite, chalcopyrite, galena, pyrrhotite, tetrahedrite, stannite, hessite, native gold, garnet, diopside, actinolite, epidote, chlorite, quartz, dolomite, calcite, sericite, pyroxene |  | EPMA | Electron Probe Microanalysis (EPMA); Laser Ablation-Inductively Coupled Plasma-Mass Spectrometer (LA-ICP-MS) | [23 empty] | 15330 | [11 empty] | 760 | [9 empty] | 114140 |  | 80 | [25 empty] | 11560 | [31 empty] | 329570 | [39 empty] | 505180 |  |  |  |  | 2024 | Chen, X., Wang, Z., Yu, P., Wu, Y., Huang, Y., Tan, Z., Zheng, Y. (2024). Physicochemical condition of the Dafang skarn Au-Ag-Zn-Pb polymetallic deposit in the Nanling Metallogenic Belt (South China), a perspective from sphalerite mineralogy and geochemistry. Ore Geology Reviews, 165, 105923. |  | CHN | Hunan Province
| Dafang |  | Magmatic hydrothermal | Skarn | Skarn Au-Ag-Zn-Pb polymetallic | Au, Ag, Zn, Pb | Cu, Sn | Au, Ag, Zn, Pb, Cu, Sn | Mi et al., 2018 |  | DK-24-1-d-3-1 | DK-24-1-d-3-1 | underground mine |  |  |  |  | ore material | drill core | drill core | mineral separate | [5 empty] | mineralisation |  |  |  | sphalerite | Zn-Pb-Sn substage | disseminated, veins, lenticular | euhedral to subhedral, spotted, cataclastic, metasomatic, interstitial, symbiotic, chalcopyrite disease texture |  |  |  | pyrite, arsenopyrite, chalcopyrite, galena, pyrrhotite, tetrahedrite, stannite, hessite, native gold, garnet, diopside, actinolite, epidote, chlorite, quartz, dolomite, calcite, sericite, pyroxene |  | EPMA | Electron Probe Microanalysis (EPMA); Laser Ablation-Inductively Coupled Plasma-Mass Spectrometer (LA-ICP-MS) | [23 empty] | 13600 | [11 empty] | 630 | [9 empty] | 120190 |  | 190 | [25 empty] | 12170 | [31 empty] | 331970 | [39 empty] | 502490 |  |  |  |  | 2024 | Chen, X., Wang, Z., Yu, P., Wu, Y., Huang, Y., Tan, Z., Zheng, Y. (2024). Physicochemical condition of the Dafang skarn Au-Ag-Zn-Pb polymetallic deposit in the Nanling Metallogenic Belt (South China), a perspective from sphalerite mineralogy and geochemistry. Ore Geology Reviews, 165, 105923. |  | CHN | Hunan Province
| Dafang |  | Magmatic hydrothermal | Skarn | Skarn Au-Ag-Zn-Pb polymetallic | Au, Ag, Zn, Pb | Cu, Sn | Au, Ag, Zn, Pb, Cu, Sn | Mi et al., 2018 |  | DK-24-1-d-4-1 | DK-24-1-d-4-1 | underground mine |  |  |  |  | ore material | drill core | drill core | mineral separate | [5 empty] | mineralisation |  |  |  | sphalerite | Zn-Pb-Sn substage | disseminated, veins, lenticular | euhedral to subhedral, spotted, cataclastic, metasomatic, interstitial, symbiotic, chalcopyrite disease texture |  |  |  | pyrite, arsenopyrite, chalcopyrite, galena, pyrrhotite, tetrahedrite, stannite, hessite, native gold, garnet, diopside, actinolite, epidote, chlorite, quartz, dolomite, calcite, sericite, pyroxene |  | EPMA | Electron Probe Microanalysis (EPMA); Laser Ablation-Inductively Coupled Plasma-Mass Spectrometer (LA-ICP-MS) | [23 empty] | 14800 | [11 empty] | 180 | [9 empty] | 116330 |  | 40 | [25 empty] | 11340 | [31 empty] | 331140 | [39 empty] | 511880 |  |  |  |  | 2024 | Chen, X., Wang, Z., Yu, P., Wu, Y., Huang, Y., Tan, Z., Zheng, Y. (2024). Physicochemical condition of the Dafang skarn Au-Ag-Zn-Pb polymetallic deposit in the Nanling Metallogenic Belt (South China), a perspective from sphalerite mineralogy and geochemistry. Ore Geology Reviews, 165, 105923. |  | CHN | Hunan Province
| Dafang |  | Magmatic hydrothermal | Skarn | Skarn Au-Ag-Zn-Pb polymetallic | Au, Ag, Zn, Pb | Cu, Sn | Au, Ag, Zn, Pb, Cu, Sn | Mi et al., 2018 |  | DK-24-1-d-5-1 | DK-24-1-d-5-1 | underground mine |  |  |  |  | ore material | drill core | drill core | mineral separate | [5 empty] | mineralisation |  |  |  | sphalerite | Zn-Pb-Sn substage | disseminated, veins, lenticular | euhedral to subhedral, spotted, cataclastic, metasomatic, interstitial, symbiotic, chalcopyrite disease texture |  |  |  | pyrite, arsenopyrite, chalcopyrite, galena, pyrrhotite, tetrahedrite, stannite, hessite, native gold, garnet, diopside, actinolite, epidote, chlorite, quartz, dolomite, calcite, sericite, pyroxene |  | EPMA | Electron Probe Microanalysis (EPMA); Laser Ablation-Inductively Coupled Plasma-Mass Spectrometer (LA-ICP-MS) | [23 empty] | 14650 | [11 empty] | 0 | [9 empty] | 119190 |  | 310 | [25 empty] | 11500 | [31 empty] | 328010 | [39 empty] | 506050 |  |  |  |  | 2024 | Chen, X., Wang, Z., Yu, P., Wu, Y., Huang, Y., Tan, Z., Zheng, Y. (2024). Physicochemical condition of the Dafang skarn Au-Ag-Zn-Pb polymetallic deposit in the Nanling Metallogenic Belt (South China), a perspective from sphalerite mineralogy and geochemistry. Ore Geology Reviews, 165, 105923. |  | CHN | Hunan Province
| Dafang |  | Magmatic hydrothermal | Skarn | Skarn Au-Ag-Zn-Pb polymetallic | Au, Ag, Zn, Pb | Cu, Sn | Au, Ag, Zn, Pb, Cu, Sn | Mi et al., 2018 |  | DK-24-2-a-1-1 | DK-24-2-a-1-1 | underground mine |  |  |  |  | ore material | drill core | drill core | mineral separate | [5 empty] | mineralisation |  |  |  | sphalerite | Zn-Pb-Sn substage | disseminated, veins, lenticular | euhedral to subhedral, spotted, cataclastic, metasomatic, interstitial, symbiotic, chalcopyrite disease texture |  |  |  | pyrite, arsenopyrite, chalcopyrite, galena, pyrrhotite, tetrahedrite, stannite, hessite, native gold, garnet, diopside, actinolite, epidote, chlorite, quartz, dolomite, calcite, sericite, pyroxene |  | EPMA | Electron Probe Microanalysis (EPMA); Laser Ablation-Inductively Coupled Plasma-Mass Spectrometer (LA-ICP-MS) | [23 empty] | 13920 | [11 empty] | 0 | [9 empty] | 121520 |  | 1390 | [25 empty] | 10470 | [31 empty] | 332450 | [39 empty] | 508550 |  |  |  |  | 2024 | Chen, X., Wang, Z., Yu, P., Wu, Y., Huang, Y., Tan, Z., Zheng, Y. (2024). Physicochemical condition of the Dafang skarn Au-Ag-Zn-Pb polymetallic deposit in the Nanling Metallogenic Belt (South China), a perspective from sphalerite mineralogy and geochemistry. Ore Geology Reviews, 165, 105923. |  | CHN | Hunan Province
| Dafang |  | Magmatic hydrothermal | Skarn | Skarn Au-Ag-Zn-Pb polymetallic | Au, Ag, Zn, Pb | Cu, Sn | Au, Ag, Zn, Pb, Cu, Sn | Mi et al., 2018 |  | DK-24-2-a-2-1 | DK-24-2-a-2-1 | underground mine |  |  |  |  | ore material | drill core | drill core | mineral separate | [5 empty] | mineralisation |  |  |  | sphalerite | Zn-Pb-Sn substage | disseminated, veins, lenticular | euhedral to subhedral, spotted, cataclastic, metasomatic, interstitial, symbiotic, chalcopyrite disease texture |  |  |  | pyrite, arsenopyrite, chalcopyrite, galena, pyrrhotite, tetrahedrite, stannite, hessite, native gold, garnet, diopside, actinolite, epidote, chlorite, quartz, dolomite, calcite, sericite, pyroxene |  | EPMA | Electron Probe Microanalysis (EPMA); Laser Ablation-Inductively Coupled Plasma-Mass Spectrometer (LA-ICP-MS) | [23 empty] | 13350 | [11 empty] | 2100 | [9 empty] | 120410 |  | 830 | [25 empty] | 10960 | [31 empty] | 334170 | [39 empty] | 515490 |  |  |  |  | 2024 | Chen, X., Wang, Z., Yu, P., Wu, Y., Huang, Y., Tan, Z., Zheng, Y. (2024). Physicochemical condition of the Dafang skarn Au-Ag-Zn-Pb polymetallic deposit in the Nanling Metallogenic Belt (South China), a perspective from sphalerite mineralogy and geochemistry. Ore Geology Reviews, 165, 105923. |  | CHN | Hunan Province
| Dafang |  | Magmatic hydrothermal | Skarn | Skarn Au-Ag-Zn-Pb polymetallic | Au, Ag, Zn, Pb | Cu, Sn | Au, Ag, Zn, Pb, Cu, Sn | Mi et al., 2018 |  | DK-24-2-a-3-1 | DK-24-2-a-3-1 | underground mine |  |  |  |  | ore material | drill core | drill core | mineral separate | [5 empty] | mineralisation |  |  |  | sphalerite | Zn-Pb-Sn substage | disseminated, veins, lenticular | euhedral to subhedral, spotted, cataclastic, metasomatic, interstitial, symbiotic, chalcopyrite disease texture |  |  |  | pyrite, arsenopyrite, chalcopyrite, galena, pyrrhotite, tetrahedrite, stannite, hessite, native gold, garnet, diopside, actinolite, epidote, chlorite, quartz, dolomite, calcite, sericite, pyroxene |  | EPMA | Electron Probe Microanalysis (EPMA); Laser Ablation-Inductively Coupled Plasma-Mass Spectrometer (LA-ICP-MS) | [23 empty] | 14150 | [11 empty] | 30 | [9 empty] | 119060 |  | 1190 | [25 empty] | 11260 | [31 empty] | 332950 | [39 empty] | 516050 |  |  |  |  | 2024 | Chen, X., Wang, Z., Yu, P., Wu, Y., Huang, Y., Tan, Z., Zheng, Y. (2024). Physicochemical condition of the Dafang skarn Au-Ag-Zn-Pb polymetallic deposit in the Nanling Metallogenic Belt (South China), a perspective from sphalerite mineralogy and geochemistry. Ore Geology Reviews, 165, 105923. |  | CHN | Hunan Province
| Dafang |  | Magmatic hydrothermal | Skarn | Skarn Au-Ag-Zn-Pb polymetallic | Au, Ag, Zn, Pb | Cu, Sn | Au, Ag, Zn, Pb, Cu, Sn | Mi et al., 2018 |  | DK-24-2-a-4-1 | DK-24-2-a-4-1 | underground mine |  |  |  |  | ore material | drill core | drill core | mineral separate | [5 empty] | mineralisation |  |  |  | sphalerite | Zn-Pb-Sn substage | disseminated, veins, lenticular | euhedral to subhedral, spotted, cataclastic, metasomatic, interstitial, symbiotic, chalcopyrite disease texture |  |  |  | pyrite, arsenopyrite, chalcopyrite, galena, pyrrhotite, tetrahedrite, stannite, hessite, native gold, garnet, diopside, actinolite, epidote, chlorite, quartz, dolomite, calcite, sericite, pyroxene |  | EPMA | Electron Probe Microanalysis (EPMA); Laser Ablation-Inductively Coupled Plasma-Mass Spectrometer (LA-ICP-MS) | [23 empty] | 13280 | [11 empty] | 260 | [9 empty] | 128970 |  | 640 | [25 empty] | 12450 | [31 empty] | 331170 | [39 empty] | 496730 |  |  |  |  | 2024 | Chen, X., Wang, Z., Yu, P., Wu, Y., Huang, Y., Tan, Z., Zheng, Y. (2024). Physicochemical condition of the Dafang skarn Au-Ag-Zn-Pb polymetallic deposit in the Nanling Metallogenic Belt (South China), a perspective from sphalerite mineralogy and geochemistry. Ore Geology Reviews, 165, 105923. |  | CHN | Hunan Province
| Dafang |  | Magmatic hydrothermal | Skarn | Skarn Au-Ag-Zn-Pb polymetallic | Au, Ag, Zn, Pb | Cu, Sn | Au, Ag, Zn, Pb, Cu, Sn | Mi et al., 2018 |  | DK-24-2-a-5-1 | DK-24-2-a-5-1 | underground mine |  |  |  |  | ore material | drill core | drill core | mineral separate | [5 empty] | mineralisation |  |  |  | sphalerite | Zn-Pb-Sn substage | disseminated, veins, lenticular | euhedral to subhedral, spotted, cataclastic, metasomatic, interstitial, symbiotic, chalcopyrite disease texture |  |  |  | pyrite, arsenopyrite, chalcopyrite, galena, pyrrhotite, tetrahedrite, stannite, hessite, native gold, garnet, diopside, actinolite, epidote, chlorite, quartz, dolomite, calcite, sericite, pyroxene |  | EPMA | Electron Probe Microanalysis (EPMA); Laser Ablation-Inductively Coupled Plasma-Mass Spectrometer (LA-ICP-MS) | [23 empty] | 14040 | [11 empty] | 0 | [9 empty] | 127940 |  | 1580 | [25 empty] | 12170 | [31 empty] | 334550 | [39 empty] | 494760 |  |  |  |  | 2024 | Chen, X., Wang, Z., Yu, P., Wu, Y., Huang, Y., Tan, Z., Zheng, Y. (2024). Physicochemical condition of the Dafang skarn Au-Ag-Zn-Pb polymetallic deposit in the Nanling Metallogenic Belt (South China), a perspective from sphalerite mineralogy and geochemistry. Ore Geology Reviews, 165, 105923. |  | CHN | Hunan Province
| Dafang |  | Magmatic hydrothermal | Skarn | Skarn Au-Ag-Zn-Pb polymetallic | Au, Ag, Zn, Pb | Cu, Sn | Au, Ag, Zn, Pb, Cu, Sn | Mi et al., 2018 |  | DK-24-2-b-1-1 | DK-24-2-b-1-1 | underground mine |  |  |  |  | ore material | drill core | drill core | mineral separate | [5 empty] | mineralisation |  |  |  | sphalerite | Zn-Pb-Sn substage | disseminated, veins, lenticular | euhedral to subhedral, spotted, cataclastic, metasomatic, interstitial, symbiotic, chalcopyrite disease texture |  |  |  | pyrite, arsenopyrite, chalcopyrite, galena, pyrrhotite, tetrahedrite, stannite, hessite, native gold, garnet, diopside, actinolite, epidote, chlorite, quartz, dolomite, calcite, sericite, pyroxene |  | EPMA | Electron Probe Microanalysis (EPMA); Laser Ablation-Inductively Coupled Plasma-Mass Spectrometer (LA-ICP-MS) | [23 empty] | 13920 | [11 empty] | 4200 | [9 empty] | 132400 |  | 950 | [25 empty] | 11830 | [31 empty] | 334130 | [39 empty] | 491580 |  |  |  |  | 2024 | Chen, X., Wang, Z., Yu, P., Wu, Y., Huang, Y., Tan, Z., Zheng, Y. (2024). Physicochemical condition of the Dafang skarn Au-Ag-Zn-Pb polymetallic deposit in the Nanling Metallogenic Belt (South China), a perspective from sphalerite mineralogy and geochemistry. Ore Geology Reviews, 165, 105923. |  | CHN | Hunan Province
| Dafang |  | Magmatic hydrothermal | Skarn | Skarn Au-Ag-Zn-Pb polymetallic | Au, Ag, Zn, Pb | Cu, Sn | Au, Ag, Zn, Pb, Cu, Sn | Mi et al., 2018 |  | DK-24-2-b-1-2 | DK-24-2-b-1-2 | underground mine |  |  |  |  | ore material | drill core | drill core | mineral separate | [5 empty] | mineralisation |  |  |  | sphalerite | Zn-Pb-Sn substage | disseminated, veins, lenticular | euhedral to subhedral, spotted, cataclastic, metasomatic, interstitial, symbiotic, chalcopyrite disease texture |  |  |  | pyrite, arsenopyrite, chalcopyrite, galena, pyrrhotite, tetrahedrite, stannite, hessite, native gold, garnet, diopside, actinolite, epidote, chlorite, quartz, dolomite, calcite, sericite, pyroxene |  | EPMA | Electron Probe Microanalysis (EPMA); Laser Ablation-Inductively Coupled Plasma-Mass Spectrometer (LA-ICP-MS) | [23 empty] | 12780 | [11 empty] | 5080 | [9 empty] | 123110 |  | 1080 | [25 empty] | 17560 | [31 empty] | 338190 | [39 empty] | 492750 |  |  |  |  | 2024 | Chen, X., Wang, Z., Yu, P., Wu, Y., Huang, Y., Tan, Z., Zheng, Y. (2024). Physicochemical condition of the Dafang skarn Au-Ag-Zn-Pb polymetallic deposit in the Nanling Metallogenic Belt (South China), a perspective from sphalerite mineralogy and geochemistry. Ore Geology Reviews, 165, 105923. |  | CHN | Hunan Province
| Dafang |  | Magmatic hydrothermal | Skarn | Skarn Au-Ag-Zn-Pb polymetallic | Au, Ag, Zn, Pb | Cu, Sn | Au, Ag, Zn, Pb, Cu, Sn | Mi et al., 2018 |  | DK-24-2-b-2-1 | DK-24-2-b-2-1 | underground mine |  |  |  |  | ore material | drill core | drill core | mineral separate | [5 empty] | mineralisation |  |  |  | sphalerite | Zn-Pb-Sn substage | disseminated, veins, lenticular | euhedral to subhedral, spotted, cataclastic, metasomatic, interstitial, symbiotic, chalcopyrite disease texture |  |  |  | pyrite, arsenopyrite, chalcopyrite, galena, pyrrhotite, tetrahedrite, stannite, hessite, native gold, garnet, diopside, actinolite, epidote, chlorite, quartz, dolomite, calcite, sericite, pyroxene |  | EPMA | Electron Probe Microanalysis (EPMA); Laser Ablation-Inductively Coupled Plasma-Mass Spectrometer (LA-ICP-MS) | [23 empty] | 13440 | [11 empty] | 33710 | [9 empty] | 89710 |  | 1420 | [25 empty] | 16620 | [31 empty] | 337620 | [39 empty] | 493560 |  |  |  |  | 2024 | Chen, X., Wang, Z., Yu, P., Wu, Y., Huang, Y., Tan, Z., Zheng, Y. (2024). Physicochemical condition of the Dafang skarn Au-Ag-Zn-Pb polymetallic deposit in the Nanling Metallogenic Belt (South China), a perspective from sphalerite mineralogy and geochemistry. Ore Geology Reviews, 165, 105923. |  | CHN | Hunan Province
| Dafang |  | Magmatic hydrothermal | Skarn | Skarn Au-Ag-Zn-Pb polymetallic | Au, Ag, Zn, Pb | Cu, Sn | Au, Ag, Zn, Pb, Cu, Sn | Mi et al., 2018 |  | DK-27-1-a-2-1 | DK-27-1-a-2-1 | underground mine |  |  |  |  | ore material | drill core | drill core | mineral separate | [5 empty] | mineralisation |  |  |  | sphalerite | Zn-Pb-Sn substage | disseminated, veins, lenticular | euhedral to subhedral, spotted, cataclastic, metasomatic, interstitial, symbiotic, chalcopyrite disease texture |  |  |  | pyrite, arsenopyrite, chalcopyrite, galena, pyrrhotite, tetrahedrite, stannite, hessite, native gold, garnet, diopside, actinolite, epidote, chlorite, quartz, dolomite, calcite, sericite, pyroxene |  | EPMA | Electron Probe Microanalysis (EPMA); Laser Ablation-Inductively Coupled Plasma-Mass Spectrometer (LA-ICP-MS) | [23 empty] | 13040 | [11 empty] | 8720 | [9 empty] | 117430 |  | 1010 | [25 empty] | 17080 | [31 empty] | 335160 | [39 empty] | 487310 |  |  |  |  | 2024 | Chen, X., Wang, Z., Yu, P., Wu, Y., Huang, Y., Tan, Z., Zheng, Y. (2024). Physicochemical condition of the Dafang skarn Au-Ag-Zn-Pb polymetallic deposit in the Nanling Metallogenic Belt (South China), a perspective from sphalerite mineralogy and geochemistry. Ore Geology Reviews, 165, 105923. |  | CHN | Hunan Province
| Dafang |  | Magmatic hydrothermal | Skarn | Skarn Au-Ag-Zn-Pb polymetallic | Au, Ag, Zn, Pb | Cu, Sn | Au, Ag, Zn, Pb, Cu, Sn | Mi et al., 2018 |  | DK-27-1-b-1-1 | DK-27-1-b-1-1 | underground mine |  |  |  |  | ore material | drill core | drill core | mineral separate | [5 empty] | mineralisation |  |  |  | sphalerite | Zn-Pb-Sn substage | disseminated, veins, lenticular | euhedral to subhedral, spotted, cataclastic, metasomatic, interstitial, symbiotic, chalcopyrite disease texture |  |  |  | pyrite, arsenopyrite, chalcopyrite, galena, pyrrhotite, tetrahedrite, stannite, hessite, native gold, garnet, diopside, actinolite, epidote, chlorite, quartz, dolomite, calcite, sericite, pyroxene |  | EPMA | Electron Probe Microanalysis (EPMA); Laser Ablation-Inductively Coupled Plasma-Mass Spectrometer (LA-ICP-MS) | [23 empty] | 13340 | [11 empty] | 6270 | [9 empty] | 136670 |  | 1120 | [25 empty] | 17940 | [31 empty] | 338180 | [39 empty] | 479800 |  |  |  |  | 2024 | Chen, X., Wang, Z., Yu, P., Wu, Y., Huang, Y., Tan, Z., Zheng, Y. (2024). Physicochemical condition of the Dafang skarn Au-Ag-Zn-Pb polymetallic deposit in the Nanling Metallogenic Belt (South China), a perspective from sphalerite mineralogy and geochemistry. Ore Geology Reviews, 165, 105923. |  | CHN | Hunan Province
| Dafang |  | Magmatic hydrothermal | Skarn | Skarn Au-Ag-Zn-Pb polymetallic | Au, Ag, Zn, Pb | Cu, Sn | Au, Ag, Zn, Pb, Cu, Sn | Mi et al., 2018 |  | DK-27-1-b-2-1 | DK-27-1-b-2-1 | underground mine |  |  |  |  | ore material | drill core | drill core | mineral separate | [5 empty] | mineralisation |  |  |  | sphalerite | Zn-Pb-Sn substage | disseminated, veins, lenticular | euhedral to subhedral, spotted, cataclastic, metasomatic, interstitial, symbiotic, chalcopyrite disease texture |  |  |  | pyrite, arsenopyrite, chalcopyrite, galena, pyrrhotite, tetrahedrite, stannite, hessite, native gold, garnet, diopside, actinolite, epidote, chlorite, quartz, dolomite, calcite, sericite, pyroxene |  | EPMA | Electron Probe Microanalysis (EPMA); Laser Ablation-Inductively Coupled Plasma-Mass Spectrometer (LA-ICP-MS) | [23 empty] | 13420 | [11 empty] | 2090 | [9 empty] | 119390 |  | 990 | [25 empty] | 13510 | [31 empty] | 335740 | [39 empty] | 506820 |  |  |  |  | 2024 | Chen, X., Wang, Z., Yu, P., Wu, Y., Huang, Y., Tan, Z., Zheng, Y. (2024). Physicochemical condition of the Dafang skarn Au-Ag-Zn-Pb polymetallic deposit in the Nanling Metallogenic Belt (South China), a perspective from sphalerite mineralogy and geochemistry. Ore Geology Reviews, 165, 105923. |  | CHN | Hunan Province
| Dafang |  | Magmatic hydrothermal | Skarn | Skarn Au-Ag-Zn-Pb polymetallic | Au, Ag, Zn, Pb | Cu, Sn | Au, Ag, Zn, Pb, Cu, Sn | Mi et al., 2018 |  | DK-27-2-c-1-1 | DK-27-2-c-1-1 | underground mine |  |  |  |  | ore material | drill core | drill core | mineral separate | [5 empty] | mineralisation |  |  |  | sphalerite | Zn-Pb-Sn substage | disseminated, veins, lenticular | euhedral to subhedral, spotted, cataclastic, metasomatic, interstitial, symbiotic, chalcopyrite disease texture |  |  |  | pyrite, arsenopyrite, chalcopyrite, galena, pyrrhotite, tetrahedrite, stannite, hessite, native gold, garnet, diopside, actinolite, epidote, chlorite, quartz, dolomite, calcite, sericite, pyroxene |  | EPMA | Electron Probe Microanalysis (EPMA); Laser Ablation-Inductively Coupled Plasma-Mass Spectrometer (LA-ICP-MS) | [23 empty] | 13010 | [11 empty] | 550 | [9 empty] | 133610 |  | 1220 | [25 empty] | 13990 | [31 empty] | 333170 | [39 empty] | 479260 |  |  |  |  | 2024 | Chen, X., Wang, Z., Yu, P., Wu, Y., Huang, Y., Tan, Z., Zheng, Y. (2024). Physicochemical condition of the Dafang skarn Au-Ag-Zn-Pb polymetallic deposit in the Nanling Metallogenic Belt (South China), a perspective from sphalerite mineralogy and geochemistry. Ore Geology Reviews, 165, 105923. |  | CHN | Hunan Province
| Dafang |  | Magmatic hydrothermal | Skarn | Skarn Au-Ag-Zn-Pb polymetallic | Au, Ag, Zn, Pb | Cu, Sn | Au, Ag, Zn, Pb, Cu, Sn | Mi et al., 2018 |  | DK-19-a-1-1 | DK-19-a-1-1 | underground mine |  |  |  |  | ore material | drill core | drill core | mineral separate | [5 empty] | mineralisation |  |  |  | sphalerite | Zn-Pb-Sn substage | disseminated, veins, lenticular | euhedral to subhedral, spotted, cataclastic, metasomatic, interstitial, symbiotic, chalcopyrite disease texture |  |  |  | pyrite, arsenopyrite, chalcopyrite, galena, pyrrhotite, tetrahedrite, stannite, hessite, native gold, garnet, diopside, actinolite, epidote, chlorite, quartz, dolomite, calcite, sericite, pyroxene |  | EPMA | Electron Probe Microanalysis (EPMA); Laser Ablation-Inductively Coupled Plasma-Mass Spectrometer (LA-ICP-MS) | [23 empty] | 11610 | [11 empty] | 20 | [9 empty] | 116520 |  | 920 | [25 empty] | 32440 | [31 empty] | 339010 | [39 empty] | 483270 |  |  |  |  | 2024 | Chen, X., Wang, Z., Yu, P., Wu, Y., Huang, Y., Tan, Z., Zheng, Y. (2024). Physicochemical condition of the Dafang skarn Au-Ag-Zn-Pb polymetallic deposit in the Nanling Metallogenic Belt (South China), a perspective from sphalerite mineralogy and geochemistry. Ore Geology Reviews, 165, 105923. |  | CHN | Hunan Province
| Dafang |  | Magmatic hydrothermal | Skarn | Skarn Au-Ag-Zn-Pb polymetallic | Au, Ag, Zn, Pb | Cu, Sn | Au, Ag, Zn, Pb, Cu, Sn | Mi et al., 2018 |  | DK-19-a-2-1 | DK-19-a-2-1 | underground mine |  |  |  |  | ore material | drill core | drill core | mineral separate | [5 empty] | mineralisation |  |  |  | sphalerite | Zn-Pb-Sn substage | disseminated, veins, lenticular | euhedral to subhedral, spotted, cataclastic, metasomatic, interstitial, symbiotic, chalcopyrite disease texture |  |  |  | pyrite, arsenopyrite, chalcopyrite, galena, pyrrhotite, tetrahedrite, stannite, hessite, native gold, garnet, diopside, actinolite, epidote, chlorite, quartz, dolomite, calcite, sericite, pyroxene |  | EPMA | Electron Probe Microanalysis (EPMA); Laser Ablation-Inductively Coupled Plasma-Mass Spectrometer (LA-ICP-MS) | [23 empty] | 11620 | [11 empty] | 0 | [9 empty] | 126510 |  | 990 | [25 empty] | 38100 | [31 empty] | 335550 | [39 empty] | 466470 |  |  |  |  | 2024 | Chen, X., Wang, Z., Yu, P., Wu, Y., Huang, Y., Tan, Z., Zheng, Y. (2024). Physicochemical condition of the Dafang skarn Au-Ag-Zn-Pb polymetallic deposit in the Nanling Metallogenic Belt (South China), a perspective from sphalerite mineralogy and geochemistry. Ore Geology Reviews, 165, 105923. |  | CHN | Hunan Province
| Dafang |  | Magmatic hydrothermal | Skarn | Skarn Au-Ag-Zn-Pb polymetallic | Au, Ag, Zn, Pb | Cu, Sn | Au, Ag, Zn, Pb, Cu, Sn | Mi et al., 2018 |  | DK-19-a-3-1 | DK-19-a-3-1 | underground mine |  |  |  |  | ore material | drill core | drill core | mineral separate | [5 empty] | mineralisation |  |  |  | sphalerite | Zn-Pb-Sn substage | disseminated, veins, lenticular | euhedral to subhedral, spotted, cataclastic, metasomatic, interstitial, symbiotic, chalcopyrite disease texture |  |  |  | pyrite, arsenopyrite, chalcopyrite, galena, pyrrhotite, tetrahedrite, stannite, hessite, native gold, garnet, diopside, actinolite, epidote, chlorite, quartz, dolomite, calcite, sericite, pyroxene |  | EPMA | Electron Probe Microanalysis (EPMA); Laser Ablation-Inductively Coupled Plasma-Mass Spectrometer (LA-ICP-MS) | [23 empty] | 12020 | [11 empty] | 0 | [9 empty] | 122610 |  | 990 | [25 empty] | 35710 | [31 empty] | 340480 | [39 empty] | 470760 |  |  |  |  | 2024 | Chen, X., Wang, Z., Yu, P., Wu, Y., Huang, Y., Tan, Z., Zheng, Y. (2024). Physicochemical condition of the Dafang skarn Au-Ag-Zn-Pb polymetallic deposit in the Nanling Metallogenic Belt (South China), a perspective from sphalerite mineralogy and geochemistry. Ore Geology Reviews, 165, 105923. |  | CHN | Hunan Province
| Dafang |  | Magmatic hydrothermal | Skarn | Skarn Au-Ag-Zn-Pb polymetallic | Au, Ag, Zn, Pb | Cu, Sn | Au, Ag, Zn, Pb, Cu, Sn | Mi et al., 2018 |  | DK-19-b-1-1 | DK-19-b-1-1 | underground mine |  |  |  |  | ore material | drill core | drill core | mineral separate | [5 empty] | mineralisation |  |  |  | sphalerite | Zn-Pb-Sn substage | disseminated, veins, lenticular | euhedral to subhedral, spotted, cataclastic, metasomatic, interstitial, symbiotic, chalcopyrite disease texture |  |  |  | pyrite, arsenopyrite, chalcopyrite, galena, pyrrhotite, tetrahedrite, stannite, hessite, native gold, garnet, diopside, actinolite, epidote, chlorite, quartz, dolomite, calcite, sericite, pyroxene |  | EPMA | Electron Probe Microanalysis (EPMA); Laser Ablation-Inductively Coupled Plasma-Mass Spectrometer (LA-ICP-MS) | [23 empty] | 11090 | [11 empty] | 0 | [9 empty] | 128070 |  | 740 | [25 empty] | 34120 | [31 empty] | 339270 | [39 empty] | 475100 |  |  |  |  | 2024 | Chen, X., Wang, Z., Yu, P., Wu, Y., Huang, Y., Tan, Z., Zheng, Y. (2024). Physicochemical condition of the Dafang skarn Au-Ag-Zn-Pb polymetallic deposit in the Nanling Metallogenic Belt (South China), a perspective from sphalerite mineralogy and geochemistry. Ore Geology Reviews, 165, 105923. |  | CHN | Hunan Province
| Dafang |  | Magmatic hydrothermal | Skarn | Skarn Au-Ag-Zn-Pb polymetallic | Au, Ag, Zn, Pb | Cu, Sn | Au, Ag, Zn, Pb, Cu, Sn | Mi et al., 2018 |  | DK-19-b-2-1 | DK-19-b-2-1 | underground mine |  |  |  |  | ore material | drill core | drill core | mineral separate | [5 empty] | mineralisation |  |  |  | sphalerite | Zn-Pb-Sn substage | disseminated, veins, lenticular | euhedral to subhedral, spotted, cataclastic, metasomatic, interstitial, symbiotic, chalcopyrite disease texture |  |  |  | pyrite, arsenopyrite, chalcopyrite, galena, pyrrhotite, tetrahedrite, stannite, hessite, native gold, garnet, diopside, actinolite, epidote, chlorite, quartz, dolomite, calcite, sericite, pyroxene |  | EPMA | Electron Probe Microanalysis (EPMA); Laser Ablation-Inductively Coupled Plasma-Mass Spectrometer (LA-ICP-MS) | [23 empty] | 10940 | [11 empty] | 140 | [9 empty] | 124080 |  | 1470 | [25 empty] | 31360 | [31 empty] | 334210 | [39 empty] | 477430 |  |  |  |  | 2024 | Chen, X., Wang, Z., Yu, P., Wu, Y., Huang, Y., Tan, Z., Zheng, Y. (2024). Physicochemical condition of the Dafang skarn Au-Ag-Zn-Pb polymetallic deposit in the Nanling Metallogenic Belt (South China), a perspective from sphalerite mineralogy and geochemistry. Ore Geology Reviews, 165, 105923. |  | CHN | Hunan Province
| Dafang |  | Magmatic hydrothermal | Skarn | Skarn Au-Ag-Zn-Pb polymetallic | Au, Ag, Zn, Pb | Cu, Sn | Au, Ag, Zn, Pb, Cu, Sn | Mi et al., 2018 |  | DK-19-b-3-1 | DK-19-b-3-1 | underground mine |  |  |  |  | ore material | drill core | drill core | mineral separate | [5 empty] | mineralisation |  |  |  | sphalerite | Zn-Pb-Sn substage | disseminated, veins, lenticular | euhedral to subhedral, spotted, cataclastic, metasomatic, interstitial, symbiotic, chalcopyrite disease texture |  |  |  | pyrite, arsenopyrite, chalcopyrite, galena, pyrrhotite, tetrahedrite, stannite, hessite, native gold, garnet, diopside, actinolite, epidote, chlorite, quartz, dolomite, calcite, sericite, pyroxene |  | EPMA | Electron Probe Microanalysis (EPMA); Laser Ablation-Inductively Coupled Plasma-Mass Spectrometer (LA-ICP-MS) | [23 empty] | 11370 | [11 empty] | 420 | [9 empty] | 128460 |  | 880 | [25 empty] | 32650 | [31 empty] | 335300 | [39 empty] | 470390 |  |  |  |  | 2024 | Chen, X., Wang, Z., Yu, P., Wu, Y., Huang, Y., Tan, Z., Zheng, Y. (2024). Physicochemical condition of the Dafang skarn Au-Ag-Zn-Pb polymetallic deposit in the Nanling Metallogenic Belt (South China), a perspective from sphalerite mineralogy and geochemistry. Ore Geology Reviews, 165, 105923. |  | CHN | Hunan Province
| Dafang |  | Magmatic hydrothermal | Skarn | Skarn Au-Ag-Zn-Pb polymetallic | Au, Ag, Zn, Pb | Cu, Sn | Au, Ag, Zn, Pb, Cu, Sn | Mi et al., 2018 |  | DK-19-c-1-1 | DK-19-c-1-1 | underground mine |  |  |  |  | ore material | drill core | drill core | mineral separate | [5 empty] | mineralisation |  |  |  | sphalerite | Zn-Pb-Sn substage | disseminated, veins, lenticular | euhedral to subhedral, spotted, cataclastic, metasomatic, interstitial, symbiotic, chalcopyrite disease texture |  |  |  | pyrite, arsenopyrite, chalcopyrite, galena, pyrrhotite, tetrahedrite, stannite, hessite, native gold, garnet, diopside, actinolite, epidote, chlorite, quartz, dolomite, calcite, sericite, pyroxene |  | EPMA | Electron Probe Microanalysis (EPMA); Laser Ablation-Inductively Coupled Plasma-Mass Spectrometer (LA-ICP-MS) | [23 empty] | 11600 | [11 empty] | 0 | [9 empty] | 121490 |  | 950 | [25 empty] | 36630 | [31 empty] | 335010 | [39 empty] | 475570 |  |  |  |  | 2024 | Chen, X., Wang, Z., Yu, P., Wu, Y., Huang, Y., Tan, Z., Zheng, Y. (2024). Physicochemical condition of the Dafang skarn Au-Ag-Zn-Pb polymetallic deposit in the Nanling Metallogenic Belt (South China), a perspective from sphalerite mineralogy and geochemistry. Ore Geology Reviews, 165, 105923. |  | CHN | Hunan Province
| Dafang |  | Magmatic hydrothermal | Skarn | Skarn Au-Ag-Zn-Pb polymetallic | Au, Ag, Zn, Pb | Cu, Sn | Au, Ag, Zn, Pb, Cu, Sn | Mi et al., 2018 |  | DK-19-d-2-1 | DK-19-d-2-1 | underground mine |  |  |  |  | ore material | drill core | drill core | mineral separate | [5 empty] | mineralisation |  |  |  | sphalerite | Zn-Pb-Sn substage | disseminated, veins, lenticular | euhedral to subhedral, spotted, cataclastic, metasomatic, interstitial, symbiotic, chalcopyrite disease texture |  |  |  | pyrite, arsenopyrite, chalcopyrite, galena, pyrrhotite, tetrahedrite, stannite, hessite, native gold, garnet, diopside, actinolite, epidote, chlorite, quartz, dolomite, calcite, sericite, pyroxene |  | EPMA | Electron Probe Microanalysis (EPMA); Laser Ablation-Inductively Coupled Plasma-Mass Spectrometer (LA-ICP-MS) | [23 empty] | 11950 | [11 empty] | 1540 | [9 empty] | 122320 |  | 1030 | [25 empty] | 27270 | [31 empty] | 332270 | [39 empty] | 489910 |  |  |  |  | 2024 | Chen, X., Wang, Z., Yu, P., Wu, Y., Huang, Y., Tan, Z., Zheng, Y. (2024). Physicochemical condition of the Dafang skarn Au-Ag-Zn-Pb polymetallic deposit in the Nanling Metallogenic Belt (South China), a perspective from sphalerite mineralogy and geochemistry. Ore Geology Reviews, 165, 105923. |  | CHN | Hunan Province
| Dafang |  | Magmatic hydrothermal | Skarn | Skarn Au-Ag-Zn-Pb polymetallic | Au, Ag, Zn, Pb | Cu, Sn | Au, Ag, Zn, Pb, Cu, Sn | Mi et al., 2018 |  | DK-22-b-2-1 | DK-22-b-2-1 | underground mine |  |  |  |  | ore material | drill core | drill core | mineral separate | [5 empty] | mineralisation |  |  |  | sphalerite | Zn-Pb-Sn substage | disseminated, veins, lenticular | euhedral to subhedral, spotted, cataclastic, metasomatic, interstitial, symbiotic, chalcopyrite disease texture |  |  |  | pyrite, arsenopyrite, chalcopyrite, galena, pyrrhotite, tetrahedrite, stannite, hessite, native gold, garnet, diopside, actinolite, epidote, chlorite, quartz, dolomite, calcite, sericite, pyroxene |  | EPMA | Electron Probe Microanalysis (EPMA); Laser Ablation-Inductively Coupled Plasma-Mass Spectrometer (LA-ICP-MS) | [23 empty] | 11640 | [11 empty] | 18770 | [9 empty] | 114150 |  | 1170 | [25 empty] | 25400 | [31 empty] | 329690 | [39 empty] | 475480 |  |  |  |  | 2024 | Chen, X., Wang, Z., Yu, P., Wu, Y., Huang, Y., Tan, Z., Zheng, Y. (2024). Physicochemical condition of the Dafang skarn Au-Ag-Zn-Pb polymetallic deposit in the Nanling Metallogenic Belt (South China), a perspective from sphalerite mineralogy and geochemistry. Ore Geology Reviews, 165, 105923. |  | CHN | Hunan Province
| Dafang |  | Magmatic hydrothermal | Skarn | Skarn Au-Ag-Zn-Pb polymetallic | Au, Ag, Zn, Pb | Cu, Sn | Au, Ag, Zn, Pb, Cu, Sn | Mi et al., 2018 |  | DK-22-b-5-1 | DK-22-b-5-1 | underground mine |  |  |  |  | ore material | drill core | drill core | mineral separate | [5 empty] | mineralisation |  |  |  | sphalerite | Zn-Pb-Sn substage | disseminated, veins, lenticular | euhedral to subhedral, spotted, cataclastic, metasomatic, interstitial, symbiotic, chalcopyrite disease texture |  |  |  | pyrite, arsenopyrite, chalcopyrite, galena, pyrrhotite, tetrahedrite, stannite, hessite, native gold, garnet, diopside, actinolite, epidote, chlorite, quartz, dolomite, calcite, sericite, pyroxene |  | EPMA | Electron Probe Microanalysis (EPMA); Laser Ablation-Inductively Coupled Plasma-Mass Spectrometer (LA-ICP-MS) | [23 empty] | 11860 | [11 empty] | 3780 | [9 empty] | 125050 |  | 1300 | [25 empty] | 24490 | [31 empty] | 332600 | [39 empty] | 475870 |  |  |  |  | 2024 | Chen, X., Wang, Z., Yu, P., Wu, Y., Huang, Y., Tan, Z., Zheng, Y. (2024). Physicochemical condition of the Dafang skarn Au-Ag-Zn-Pb polymetallic deposit in the Nanling Metallogenic Belt (South China), a perspective from sphalerite mineralogy and geochemistry. Ore Geology Reviews, 165, 105923. |  | CHN | Hunan Province
| Dafang |  | Magmatic hydrothermal | Skarn | Skarn Au-Ag-Zn-Pb polymetallic | Au, Ag, Zn, Pb | Cu, Sn | Au, Ag, Zn, Pb, Cu, Sn | Mi et al., 2018 |  | DK-44-3-a-1-1 | DK-44-3-a-1-1 | underground mine |  |  |  |  | ore material | drill core | drill core | mineral separate | [5 empty] | mineralisation |  |  |  | sphalerite | Zn-Pb-Sn substage | disseminated, veins, lenticular | euhedral to subhedral, spotted, cataclastic, metasomatic, interstitial, symbiotic, chalcopyrite disease texture |  |  |  | pyrite, arsenopyrite, chalcopyrite, galena, pyrrhotite, tetrahedrite, stannite, hessite, native gold, garnet, diopside, actinolite, epidote, chlorite, quartz, dolomite, calcite, sericite, pyroxene |  | EPMA | Electron Probe Microanalysis (EPMA); Laser Ablation-Inductively Coupled Plasma-Mass Spectrometer (LA-ICP-MS) | [23 empty] | 11860 | [11 empty] | 670 | [9 empty] | 116120 |  | 930 | [25 empty] | 5440 | [31 empty] | 340820 | [39 empty] | 504480 |  |  |  |  | 2024 | Chen, X., Wang, Z., Yu, P., Wu, Y., Huang, Y., Tan, Z., Zheng, Y. (2024). Physicochemical condition of the Dafang skarn Au-Ag-Zn-Pb polymetallic deposit in the Nanling Metallogenic Belt (South China), a perspective from sphalerite mineralogy and geochemistry. Ore Geology Reviews, 165, 105923. |  | CHN | Hunan Province
| Dafang |  | Magmatic hydrothermal | Skarn | Skarn Au-Ag-Zn-Pb polymetallic | Au, Ag, Zn, Pb | Cu, Sn | Au, Ag, Zn, Pb, Cu, Sn | Mi et al., 2018 |  | DK-44-3-a-2-1 | DK-44-3-a-2-1 | underground mine |  |  |  |  | ore material | drill core | drill core | mineral separate | [5 empty] | mineralisation |  |  |  | sphalerite | Zn-Pb-Sn substage | disseminated, veins, lenticular | euhedral to subhedral, spotted, cataclastic, metasomatic, interstitial, symbiotic, chalcopyrite disease texture |  |  |  | pyrite, arsenopyrite, chalcopyrite, galena, pyrrhotite, tetrahedrite, stannite, hessite, native gold, garnet, diopside, actinolite, epidote, chlorite, quartz, dolomite, calcite, sericite, pyroxene |  | EPMA | Electron Probe Microanalysis (EPMA); Laser Ablation-Inductively Coupled Plasma-Mass Spectrometer (LA-ICP-MS) | [23 empty] | 10580 | [11 empty] | 32840 | [9 empty] | 83970 |  | 1300 | [25 empty] | 18120 | [31 empty] | 333870 | [39 empty] | 508210 |  |  |  |  | 2024 | Chen, X., Wang, Z., Yu, P., Wu, Y., Huang, Y., Tan, Z., Zheng, Y. (2024). Physicochemical condition of the Dafang skarn Au-Ag-Zn-Pb polymetallic deposit in the Nanling Metallogenic Belt (South China), a perspective from sphalerite mineralogy and geochemistry. Ore Geology Reviews, 165, 105923. |  | CHN | Hunan Province
| Dafang |  | Magmatic hydrothermal | Skarn | Skarn Au-Ag-Zn-Pb polymetallic | Au, Ag, Zn, Pb | Cu, Sn | Au, Ag, Zn, Pb, Cu, Sn | Mi et al., 2018 |  | DK-44-3-a-3-1 | DK-44-3-a-3-1 | underground mine |  |  |  |  | ore material | drill core | drill core | mineral separate | [5 empty] | mineralisation |  |  |  | sphalerite | Zn-Pb-Sn substage | disseminated, veins, lenticular | euhedral to subhedral, spotted, cataclastic, metasomatic, interstitial, symbiotic, chalcopyrite disease texture |  |  |  | pyrite, arsenopyrite, chalcopyrite, galena, pyrrhotite, tetrahedrite, stannite, hessite, native gold, garnet, diopside, actinolite, epidote, chlorite, quartz, dolomite, calcite, sericite, pyroxene |  | EPMA | Electron Probe Microanalysis (EPMA); Laser Ablation-Inductively Coupled Plasma-Mass Spectrometer (LA-ICP-MS) | [23 empty] | 11670 | [11 empty] | 25730 | [9 empty] | 86500 |  | 1180 | [25 empty] | 23240 | [31 empty] | 334090 | [39 empty] | 506700 |  |  |  |  | 2024 | Chen, X., Wang, Z., Yu, P., Wu, Y., Huang, Y., Tan, Z., Zheng, Y. (2024). Physicochemical condition of the Dafang skarn Au-Ag-Zn-Pb polymetallic deposit in the Nanling Metallogenic Belt (South China), a perspective from sphalerite mineralogy and geochemistry. Ore Geology Reviews, 165, 105923. |  | CHN | Hunan Province
| Dafang |  | Magmatic hydrothermal | Skarn | Skarn Au-Ag-Zn-Pb polymetallic | Au, Ag, Zn, Pb | Cu, Sn | Au, Ag, Zn, Pb, Cu, Sn | Mi et al., 2018 |  | DK-44-3-a-3-2 | DK-44-3-a-3-2 | underground mine |  |  |  |  | ore material | drill core | drill core | mineral separate | [5 empty] | mineralisation |  |  |  | sphalerite | Zn-Pb-Sn substage | disseminated, veins, lenticular | euhedral to subhedral, spotted, cataclastic, metasomatic, interstitial, symbiotic, chalcopyrite disease texture |  |  |  | pyrite, arsenopyrite, chalcopyrite, galena, pyrrhotite, tetrahedrite, stannite, hessite, native gold, garnet, diopside, actinolite, epidote, chlorite, quartz, dolomite, calcite, sericite, pyroxene |  | EPMA | Electron Probe Microanalysis (EPMA); Laser Ablation-Inductively Coupled Plasma-Mass Spectrometer (LA-ICP-MS) | [23 empty] | 12120 | [11 empty] | 1140 | [9 empty] | 120860 |  | 720 | [25 empty] | 7590 | [31 empty] | 334810 | [39 empty] | 508000 |  |  |  |  | 2024 | Chen, X., Wang, Z., Yu, P., Wu, Y., Huang, Y., Tan, Z., Zheng, Y. (2024). Physicochemical condition of the Dafang skarn Au-Ag-Zn-Pb polymetallic deposit in the Nanling Metallogenic Belt (South China), a perspective from sphalerite mineralogy and geochemistry. Ore Geology Reviews, 165, 105923. |  | CHN | Hunan Province
| Dafang |  | Magmatic hydrothermal | Skarn | Skarn Au-Ag-Zn-Pb polymetallic | Au, Ag, Zn, Pb | Cu, Sn | Au, Ag, Zn, Pb, Cu, Sn | Mi et al., 2018 |  | DK-44-3-a-4-1 | DK-44-3-a-4-1 | underground mine |  |  |  |  | ore material | drill core | drill core | mineral separate | [5 empty] | mineralisation |  |  |  | sphalerite | Zn-Pb-Sn substage | disseminated, veins, lenticular | euhedral to subhedral, spotted, cataclastic, metasomatic, interstitial, symbiotic, chalcopyrite disease texture |  |  |  | pyrite, arsenopyrite, chalcopyrite, galena, pyrrhotite, tetrahedrite, stannite, hessite, native gold, garnet, diopside, actinolite, epidote, chlorite, quartz, dolomite, calcite, sericite, pyroxene |  | EPMA | Electron Probe Microanalysis (EPMA); Laser Ablation-Inductively Coupled Plasma-Mass Spectrometer (LA-ICP-MS) | [23 empty] | 11530 | [11 empty] | 60 | [9 empty] | 117070 |  | 1700 | [25 empty] | 5470 | [31 empty] | 335890 | [39 empty] | 521390 |  |  |  |  | 2024 | Chen, X., Wang, Z., Yu, P., Wu, Y., Huang, Y., Tan, Z., Zheng, Y. (2024). Physicochemical condition of the Dafang skarn Au-Ag-Zn-Pb polymetallic deposit in the Nanling Metallogenic Belt (South China), a perspective from sphalerite mineralogy and geochemistry. Ore Geology Reviews, 165, 105923. |  | CHN | Hunan Province
| Dafang |  | Magmatic hydrothermal | Skarn | Skarn Au-Ag-Zn-Pb polymetallic | Au, Ag, Zn, Pb | Cu, Sn | Au, Ag, Zn, Pb, Cu, Sn | Mi et al., 2018 |  | DK-44-3-b-3-1 | DK-44-3-b-3-1 | underground mine |  |  |  |  | ore material | drill core | drill core | mineral separate | [5 empty] | mineralisation |  |  |  | sphalerite | Zn-Pb-Sn substage | disseminated, veins, lenticular | euhedral to subhedral, spotted, cataclastic, metasomatic, interstitial, symbiotic, chalcopyrite disease texture |  |  |  | pyrite, arsenopyrite, chalcopyrite, galena, pyrrhotite, tetrahedrite, stannite, hessite, native gold, garnet, diopside, actinolite, epidote, chlorite, quartz, dolomite, calcite, sericite, pyroxene |  | EPMA | Electron Probe Microanalysis (EPMA); Laser Ablation-Inductively Coupled Plasma-Mass Spectrometer (LA-ICP-MS) | [23 empty] | 11590 | [11 empty] | 0 | [9 empty] | 121490 |  | 1440 | [25 empty] | 6550 | [31 empty] | 333910 | [39 empty] | 520700 |  |  |  |  | 2024 | Chen, X., Wang, Z., Yu, P., Wu, Y., Huang, Y., Tan, Z., Zheng, Y. (2024). Physicochemical condition of the Dafang skarn Au-Ag-Zn-Pb polymetallic deposit in the Nanling Metallogenic Belt (South China), a perspective from sphalerite mineralogy and geochemistry. Ore Geology Reviews, 165, 105923. |  | CHN | Hunan Province
| Dafang |  | Magmatic hydrothermal | Skarn | Skarn Au-Ag-Zn-Pb polymetallic | Au, Ag, Zn, Pb | Cu, Sn | Au, Ag, Zn, Pb, Cu, Sn | Mi et al., 2018 |  | DK-44-3-b-4-1 | DK-44-3-b-4-1 | underground mine |  |  |  |  | ore material | drill core | drill core | mineral separate | [5 empty] | mineralisation |  |  |  | sphalerite | Zn-Pb-Sn substage | disseminated, veins, lenticular | euhedral to subhedral, spotted, cataclastic, metasomatic, interstitial, symbiotic, chalcopyrite disease texture |  |  |  | pyrite, arsenopyrite, chalcopyrite, galena, pyrrhotite, tetrahedrite, stannite, hessite, native gold, garnet, diopside, actinolite, epidote, chlorite, quartz, dolomite, calcite, sericite, pyroxene |  | EPMA | Electron Probe Microanalysis (EPMA); Laser Ablation-Inductively Coupled Plasma-Mass Spectrometer (LA-ICP-MS) | [23 empty] | 12060 | [11 empty] | 0 | [9 empty] | 125600 |  | 1230 | [25 empty] | 9300 | [31 empty] | 334350 | [39 empty] | 510720 |  |  |  |  | 2024 | Chen, X., Wang, Z., Yu, P., Wu, Y., Huang, Y., Tan, Z., Zheng, Y. (2024). Physicochemical condition of the Dafang skarn Au-Ag-Zn-Pb polymetallic deposit in the Nanling Metallogenic Belt (South China), a perspective from sphalerite mineralogy and geochemistry. Ore Geology Reviews, 165, 105923. |  | CHN | Hunan Province
| Dafang |  | Magmatic hydrothermal | Skarn | Skarn Au-Ag-Zn-Pb polymetallic | Au, Ag, Zn, Pb | Cu, Sn | Au, Ag, Zn, Pb, Cu, Sn | Mi et al., 2018 |  | DK-44-3-b-5-1 | DK-44-3-b-5-1 | underground mine |  |  |  |  | ore material | drill core | drill core | mineral separate | [5 empty] | mineralisation |  |  |  | sphalerite | Zn-Pb-Sn substage | disseminated, veins, lenticular | euhedral to subhedral, spotted, cataclastic, metasomatic, interstitial, symbiotic, chalcopyrite disease texture |  |  |  | pyrite, arsenopyrite, chalcopyrite, galena, pyrrhotite, tetrahedrite, stannite, hessite, native gold, garnet, diopside, actinolite, epidote, chlorite, quartz, dolomite, calcite, sericite, pyroxene |  | EPMA | Electron Probe Microanalysis (EPMA); Laser Ablation-Inductively Coupled Plasma-Mass Spectrometer (LA-ICP-MS) | [23 empty] | 11870 | [11 empty] | 2420 | [9 empty] | 130280 |  | 1170 | [25 empty] | 9690 | [31 empty] | 335530 | [39 empty] | 503850 |  |  |  |  | 2024 | Chen, X., Wang, Z., Yu, P., Wu, Y., Huang, Y., Tan, Z., Zheng, Y. (2024). Physicochemical condition of the Dafang skarn Au-Ag-Zn-Pb polymetallic deposit in the Nanling Metallogenic Belt (South China), a perspective from sphalerite mineralogy and geochemistry. Ore Geology Reviews, 165, 105923. |  | CHN | Hunan Province
| Dafang |  | Magmatic hydrothermal | Skarn | Skarn Au-Ag-Zn-Pb polymetallic | Au, Ag, Zn, Pb | Cu, Sn | Au, Ag, Zn, Pb, Cu, Sn | Mi et al., 2018 |  | DK-44-4-a-2-1 | DK-44-4-a-2-1 | underground mine |  |  |  |  | ore material | drill core | drill core | mineral separate | [5 empty] | mineralisation |  |  |  | sphalerite | Zn-Pb-Sn substage | disseminated, veins, lenticular | euhedral to subhedral, spotted, cataclastic, metasomatic, interstitial, symbiotic, chalcopyrite disease texture |  |  |  | pyrite, arsenopyrite, chalcopyrite, galena, pyrrhotite, tetrahedrite, stannite, hessite, native gold, garnet, diopside, actinolite, epidote, chlorite, quartz, dolomite, calcite, sericite, pyroxene |  | EPMA | Electron Probe Microanalysis (EPMA); Laser Ablation-Inductively Coupled Plasma-Mass Spectrometer (LA-ICP-MS) | [23 empty] | 8610 | [11 empty] | 870 | [9 empty] | 81910 |  | 1460 | [25 empty] | 9470 | [31 empty] | 328620 | [39 empty] | 551690 |  |  |  |  | 2024 | Chen, X., Wang, Z., Yu, P., Wu, Y., Huang, Y., Tan, Z., Zheng, Y. (2024). Physicochemical condition of the Dafang skarn Au-Ag-Zn-Pb polymetallic deposit in the Nanling Metallogenic Belt (South China), a perspective from sphalerite mineralogy and geochemistry. Ore Geology Reviews, 165, 105923. |  | CHN | Hunan Province
| Dafang |  | Magmatic hydrothermal | Skarn | Skarn Au-Ag-Zn-Pb polymetallic | Au, Ag, Zn, Pb | Cu, Sn | Au, Ag, Zn, Pb, Cu, Sn | Mi et al., 2018 |  | DK-44-4-a-4-1 | DK-44-4-a-4-1 | underground mine |  |  |  |  | ore material | drill core | drill core | mineral separate | [5 empty] | mineralisation |  |  |  | sphalerite | Zn-Pb-Sn substage | disseminated, veins, lenticular | euhedral to subhedral, spotted, cataclastic, metasomatic, interstitial, symbiotic, chalcopyrite disease texture |  |  |  | pyrite, arsenopyrite, chalcopyrite, galena, pyrrhotite, tetrahedrite, stannite, hessite, native gold, garnet, diopside, actinolite, epidote, chlorite, quartz, dolomite, calcite, sericite, pyroxene |  | EPMA | Electron Probe Microanalysis (EPMA); Laser Ablation-Inductively Coupled Plasma-Mass Spectrometer (LA-ICP-MS) | [23 empty] | 9160 | [11 empty] | 4550 | [9 empty] | 103660 |  | 1590 | [25 empty] | 9150 | [31 empty] | 329240 | [39 empty] | 521130 |  |  |  |  | 2024 | Chen, X., Wang, Z., Yu, P., Wu, Y., Huang, Y., Tan, Z., Zheng, Y. (2024). Physicochemical condition of the Dafang skarn Au-Ag-Zn-Pb polymetallic deposit in the Nanling Metallogenic Belt (South China), a perspective from sphalerite mineralogy and geochemistry. Ore Geology Reviews, 165, 105923. |  | CHN | Hunan Province
| Dafang |  | Magmatic hydrothermal | Skarn | Skarn Au-Ag-Zn-Pb polymetallic | Au, Ag, Zn, Pb | Cu, Sn | Au, Ag, Zn, Pb, Cu, Sn | Mi et al., 2018 |  | DK-44-4-b-2-1 | DK-44-4-b-2-1 | underground mine |  |  |  |  | ore material | drill core | drill core | mineral separate | [5 empty] | mineralisation |  |  |  | sphalerite | Zn-Pb-Sn substage | disseminated, veins, lenticular | euhedral to subhedral, spotted, cataclastic, metasomatic, interstitial, symbiotic, chalcopyrite disease texture |  |  |  | pyrite, arsenopyrite, chalcopyrite, galena, pyrrhotite, tetrahedrite, stannite, hessite, native gold, garnet, diopside, actinolite, epidote, chlorite, quartz, dolomite, calcite, sericite, pyroxene |  | EPMA | Electron Probe Microanalysis (EPMA); Laser Ablation-Inductively Coupled Plasma-Mass Spectrometer (LA-ICP-MS) | [23 empty] | 10050 | [11 empty] | 3860 | [9 empty] | 117890 |  | 1000 | [25 empty] | 11230 | [31 empty] | 332770 | [39 empty] | 502980 |  |  |  |  | 2024 | Chen, X., Wang, Z., Yu, P., Wu, Y., Huang, Y., Tan, Z., Zheng, Y. (2024). Physicochemical condition of the Dafang skarn Au-Ag-Zn-Pb polymetallic deposit in the Nanling Metallogenic Belt (South China), a perspective from sphalerite mineralogy and geochemistry. Ore Geology Reviews, 165, 105923. |  | CHN | Hunan Province
| Dafang |  | Magmatic hydrothermal | Skarn | Skarn Au-Ag-Zn-Pb polymetallic | Au, Ag, Zn, Pb | Cu, Sn | Au, Ag, Zn, Pb, Cu, Sn | Mi et al., 2018 |  | DK-44-6-a-1-1 | DK-44-6-a-1-1 | underground mine |  |  |  |  | ore material | drill core | drill core | mineral separate | [5 empty] | mineralisation |  |  |  | sphalerite | Zn-Pb-Sn substage | disseminated, veins, lenticular | euhedral to subhedral, spotted, cataclastic, metasomatic, interstitial, symbiotic, chalcopyrite disease texture |  |  |  | pyrite, arsenopyrite, chalcopyrite, galena, pyrrhotite, tetrahedrite, stannite, hessite, native gold, garnet, diopside, actinolite, epidote, chlorite, quartz, dolomite, calcite, sericite, pyroxene |  | EPMA | Electron Probe Microanalysis (EPMA); Laser Ablation-Inductively Coupled Plasma-Mass Spectrometer (LA-ICP-MS) | [23 empty] | 10230 | [11 empty] | 0 | [9 empty] | 84310 |  | 1040 | [25 empty] | 11010 | [31 empty] | 329960 | [39 empty] | 552120 |  |  |  |  | 2024 | Chen, X., Wang, Z., Yu, P., Wu, Y., Huang, Y., Tan, Z., Zheng, Y. (2024). Physicochemical condition of the Dafang skarn Au-Ag-Zn-Pb polymetallic deposit in the Nanling Metallogenic Belt (South China), a perspective from sphalerite mineralogy and geochemistry. Ore Geology Reviews, 165, 105923. |  | CHN | Hunan Province
| Dafang |  | Magmatic hydrothermal | Skarn | Skarn Au-Ag-Zn-Pb polymetallic | Au, Ag, Zn, Pb | Cu, Sn | Au, Ag, Zn, Pb, Cu, Sn | Mi et al., 2018 |  | DK-44-6-a-2-1 | DK-44-6-a-2-1 | underground mine |  |  |  |  | ore material | drill core | drill core | mineral separate | [5 empty] | mineralisation |  |  |  | sphalerite | Zn-Pb-Sn substage | disseminated, veins, lenticular | euhedral to subhedral, spotted, cataclastic, metasomatic, interstitial, symbiotic, chalcopyrite disease texture |  |  |  | pyrite, arsenopyrite, chalcopyrite, galena, pyrrhotite, tetrahedrite, stannite, hessite, native gold, garnet, diopside, actinolite, epidote, chlorite, quartz, dolomite, calcite, sericite, pyroxene |  | EPMA | Electron Probe Microanalysis (EPMA); Laser Ablation-Inductively Coupled Plasma-Mass Spectrometer (LA-ICP-MS) | [23 empty] | 10390 | [11 empty] | 0 | [9 empty] | 103980 |  | 1710 | [25 empty] | 10850 | [31 empty] | 330780 | [39 empty] | 532940 |  |  |  |  | 2024 | Chen, X., Wang, Z., Yu, P., Wu, Y., Huang, Y., Tan, Z., Zheng, Y. (2024). Physicochemical condition of the Dafang skarn Au-Ag-Zn-Pb polymetallic deposit in the Nanling Metallogenic Belt (South China), a perspective from sphalerite mineralogy and geochemistry. Ore Geology Reviews, 165, 105923. |  | CHN | Hunan Province
| Dafang |  | Magmatic hydrothermal | Skarn | Skarn Au-Ag-Zn-Pb polymetallic | Au, Ag, Zn, Pb | Cu, Sn | Au, Ag, Zn, Pb, Cu, Sn | Mi et al., 2018 |  | DK-44-6-a-3-1 | DK-44-6-a-3-1 | underground mine |  |  |  |  | ore material | drill core | drill core | mineral separate | [5 empty] | mineralisation |  |  |  | sphalerite | Zn-Pb-Sn substage | disseminated, veins, lenticular | euhedral to subhedral, spotted, cataclastic, metasomatic, interstitial, symbiotic, chalcopyrite disease texture |  |  |  | pyrite, arsenopyrite, chalcopyrite, galena, pyrrhotite, tetrahedrite, stannite, hessite, native gold, garnet, diopside, actinolite, epidote, chlorite, quartz, dolomite, calcite, sericite, pyroxene |  | EPMA | Electron Probe Microanalysis (EPMA); Laser Ablation-Inductively Coupled Plasma-Mass Spectrometer (LA-ICP-MS) | [23 empty] | 10130 | [11 empty] | 0 | [9 empty] | 97240 |  | 1490 | [25 empty] | 11140 | [31 empty] | 330000 | [39 empty] | 535860 |  |  |  |  | 2024 | Chen, X., Wang, Z., Yu, P., Wu, Y., Huang, Y., Tan, Z., Zheng, Y. (2024). Physicochemical condition of the Dafang skarn Au-Ag-Zn-Pb polymetallic deposit in the Nanling Metallogenic Belt (South China), a perspective from sphalerite mineralogy and geochemistry. Ore Geology Reviews, 165, 105923. |  | CHN | Hunan Province
| Dafang |  | Magmatic hydrothermal | Skarn | Skarn Au-Ag-Zn-Pb polymetallic | Au, Ag, Zn, Pb | Cu, Sn | Au, Ag, Zn, Pb, Cu, Sn | Mi et al., 2018 |  | DK-44-6-a-4-1 | DK-44-6-a-4-1 | underground mine |  |  |  |  | ore material | drill core | drill core | mineral separate | [5 empty] | mineralisation |  |  |  | sphalerite | Zn-Pb-Sn substage | disseminated, veins, lenticular | euhedral to subhedral, spotted, cataclastic, metasomatic, interstitial, symbiotic, chalcopyrite disease texture |  |  |  | pyrite, arsenopyrite, chalcopyrite, galena, pyrrhotite, tetrahedrite, stannite, hessite, native gold, garnet, diopside, actinolite, epidote, chlorite, quartz, dolomite, calcite, sericite, pyroxene |  | EPMA | Electron Probe Microanalysis (EPMA); Laser Ablation-Inductively Coupled Plasma-Mass Spectrometer (LA-ICP-MS) | [23 empty] | 10740 | [11 empty] | 10 | [9 empty] | 85320 |  | 1430 | [25 empty] | 12250 | [31 empty] | 330080 | [39 empty] | 546300 |  |  |  |  | 2024 | Chen, X., Wang, Z., Yu, P., Wu, Y., Huang, Y., Tan, Z., Zheng, Y. (2024). Physicochemical condition of the Dafang skarn Au-Ag-Zn-Pb polymetallic deposit in the Nanling Metallogenic Belt (South China), a perspective from sphalerite mineralogy and geochemistry. Ore Geology Reviews, 165, 105923. |  | CHN | Hunan Province
| Dafang |  | Magmatic hydrothermal | Skarn | Skarn Au-Ag-Zn-Pb polymetallic | Au, Ag, Zn, Pb | Cu, Sn | Au, Ag, Zn, Pb, Cu, Sn | Mi et al., 2018 |  | DK-44-6-a-5-1 | DK-44-6-a-5-1 | underground mine |  |  |  |  | ore material | drill core | drill core | mineral separate | [5 empty] | mineralisation |  |  |  | sphalerite | Zn-Pb-Sn substage | disseminated, veins, lenticular | euhedral to subhedral, spotted, cataclastic, metasomatic, interstitial, symbiotic, chalcopyrite disease texture |  |  |  | pyrite, arsenopyrite, chalcopyrite, galena, pyrrhotite, tetrahedrite, stannite, hessite, native gold, garnet, diopside, actinolite, epidote, chlorite, quartz, dolomite, calcite, sericite, pyroxene |  | EPMA | Electron Probe Microanalysis (EPMA); Laser Ablation-Inductively Coupled Plasma-Mass Spectrometer (LA-ICP-MS) | [23 empty] | 10350 | [11 empty] | 30 | [9 empty] | 95700 |  | 1270 | [25 empty] | 11190 | [31 empty] | 331450 | [39 empty] | 531260 |  |  |  |  | 2024 | Chen, X., Wang, Z., Yu, P., Wu, Y., Huang, Y., Tan, Z., Zheng, Y. (2024). Physicochemical condition of the Dafang skarn Au-Ag-Zn-Pb polymetallic deposit in the Nanling Metallogenic Belt (South China), a perspective from sphalerite mineralogy and geochemistry. Ore Geology Reviews, 165, 105923. |  | CHN | Hunan Province
| Dafang |  | Magmatic hydrothermal | Skarn | Skarn Au-Ag-Zn-Pb polymetallic | Au, Ag, Zn, Pb | Cu, Sn | Au, Ag, Zn, Pb, Cu, Sn | Mi et al., 2018 |  | DK-44-6-a-1-2 | DK-44-6-a-1-2 | underground mine |  |  |  |  | ore material | drill core | drill core | mineral separate | [5 empty] | mineralisation |  |  |  | sphalerite | Zn-Pb-Sn substage | disseminated, veins, lenticular | euhedral to subhedral, spotted, cataclastic, metasomatic, interstitial, symbiotic, chalcopyrite disease texture |  |  |  | pyrite, arsenopyrite, chalcopyrite, galena, pyrrhotite, tetrahedrite, stannite, hessite, native gold, garnet, diopside, actinolite, epidote, chlorite, quartz, dolomite, calcite, sericite, pyroxene |  | EPMA | Electron Probe Microanalysis (EPMA); Laser Ablation-Inductively Coupled Plasma-Mass Spectrometer (LA-ICP-MS) | [23 empty] | 10910 | [11 empty] | 0 | [9 empty] | 114640 |  | 1300 | [25 empty] | 10690 | [31 empty] | 330980 | [39 empty] | 518860 |  |  |  |  | 2024 | Chen, X., Wang, Z., Yu, P., Wu, Y., Huang, Y., Tan, Z., Zheng, Y. (2024). Physicochemical condition of the Dafang skarn Au-Ag-Zn-Pb polymetallic deposit in the Nanling Metallogenic Belt (South China), a perspective from sphalerite mineralogy and geochemistry. Ore Geology Reviews, 165, 105923. |  | CHN | Hunan Province
| Dafang |  | Magmatic hydrothermal | Skarn | Skarn Au-Ag-Zn-Pb polymetallic | Au, Ag, Zn, Pb | Cu, Sn | Au, Ag, Zn, Pb, Cu, Sn | Mi et al., 2018 |  | DK-44-6-a-4-2 | DK-44-6-a-4-2 | underground mine |  |  |  |  | ore material | drill core | drill core | mineral separate | [5 empty] | mineralisation |  |  |  | sphalerite | Zn-Pb-Sn substage | disseminated, veins, lenticular | euhedral to subhedral, spotted, cataclastic, metasomatic, interstitial, symbiotic, chalcopyrite disease texture |  |  |  | pyrite, arsenopyrite, chalcopyrite, galena, pyrrhotite, tetrahedrite, stannite, hessite, native gold, garnet, diopside, actinolite, epidote, chlorite, quartz, dolomite, calcite, sericite, pyroxene |  | EPMA | Electron Probe Microanalysis (EPMA); Laser Ablation-Inductively Coupled Plasma-Mass Spectrometer (LA-ICP-MS) | [23 empty] | 12370 | [11 empty] | 0 | [9 empty] | 123350 |  | 910 | [25 empty] | 11610 | [31 empty] | 331950 | [39 empty] | 504120 |  |  |  |  | 2024 | Chen, X., Wang, Z., Yu, P., Wu, Y., Huang, Y., Tan, Z., Zheng, Y. (2024). Physicochemical condition of the Dafang skarn Au-Ag-Zn-Pb polymetallic deposit in the Nanling Metallogenic Belt (South China), a perspective from sphalerite mineralogy and geochemistry. Ore Geology Reviews, 165, 105923. |  | CHN | Hunan Province
| Dafang |  | Magmatic hydrothermal | Skarn | Skarn Au-Ag-Zn-Pb polymetallic | Au, Ag, Zn, Pb | Cu, Sn | Au, Ag, Zn, Pb, Cu, Sn | Mi et al., 2018 |  | DK-44-6-b-1-1 | DK-44-6-b-1-1 | underground mine |  |  |  |  | ore material | drill core | drill core | mineral separate | [5 empty] | mineralisation |  |  |  | sphalerite | Zn-Pb-Sn substage | disseminated, veins, lenticular | euhedral to subhedral, spotted, cataclastic, metasomatic, interstitial, symbiotic, chalcopyrite disease texture |  |  |  | pyrite, arsenopyrite, chalcopyrite, galena, pyrrhotite, tetrahedrite, stannite, hessite, native gold, garnet, diopside, actinolite, epidote, chlorite, quartz, dolomite, calcite, sericite, pyroxene |  | EPMA | Electron Probe Microanalysis (EPMA); Laser Ablation-Inductively Coupled Plasma-Mass Spectrometer (LA-ICP-MS) | [23 empty] | 10520 | [11 empty] | 80 | [9 empty] | 109660 |  | 1640 | [25 empty] | 13520 | [31 empty] | 331440 | [39 empty] | 513920 |  |  |  |  | 2024 | Chen, X., Wang, Z., Yu, P., Wu, Y., Huang, Y., Tan, Z., Zheng, Y. (2024). Physicochemical condition of the Dafang skarn Au-Ag-Zn-Pb polymetallic deposit in the Nanling Metallogenic Belt (South China), a perspective from sphalerite mineralogy and geochemistry. Ore Geology Reviews, 165, 105923. |  | CHN | Hunan Province
| Dafang |  | Magmatic hydrothermal | Skarn | Skarn Au-Ag-Zn-Pb polymetallic | Au, Ag, Zn, Pb | Cu, Sn | Au, Ag, Zn, Pb, Cu, Sn | Mi et al., 2018 |  | DK-44-6-b-2-1 | DK-44-6-b-2-1 | underground mine |  |  |  |  | ore material | drill core | drill core | mineral separate | [5 empty] | mineralisation |  |  |  | sphalerite | Zn-Pb-Sn substage | disseminated, veins, lenticular | euhedral to subhedral, spotted, cataclastic, metasomatic, interstitial, symbiotic, chalcopyrite disease texture |  |  |  | pyrite, arsenopyrite, chalcopyrite, galena, pyrrhotite, tetrahedrite, stannite, hessite, native gold, garnet, diopside, actinolite, epidote, chlorite, quartz, dolomite, calcite, sericite, pyroxene |  | EPMA | Electron Probe Microanalysis (EPMA); Laser Ablation-Inductively Coupled Plasma-Mass Spectrometer (LA-ICP-MS) | [23 empty] | 11440 | [11 empty] | 280 | [9 empty] | 111190 |  | 1470 | [25 empty] | 12710 | [31 empty] | 331300 | [39 empty] | 514440 |  |  |  |  | 2024 | Chen, X., Wang, Z., Yu, P., Wu, Y., Huang, Y., Tan, Z., Zheng, Y. (2024). Physicochemical condition of the Dafang skarn Au-Ag-Zn-Pb polymetallic deposit in the Nanling Metallogenic Belt (South China), a perspective from sphalerite mineralogy and geochemistry. Ore Geology Reviews, 165, 105923. |  | CHN | Hunan Province
| Dafang |  | Magmatic hydrothermal | Skarn | Skarn Au-Ag-Zn-Pb polymetallic | Au, Ag, Zn, Pb | Cu, Sn | Au, Ag, Zn, Pb, Cu, Sn | Mi et al., 2018 |  | DK-44-6-c-1-1 | DK-44-6-c-1-1 | underground mine |  |  |  |  | ore material | drill core | drill core | mineral separate | [5 empty] | mineralisation |  |  |  | sphalerite | Zn-Pb-Sn substage | disseminated, veins, lenticular | euhedral to subhedral, spotted, cataclastic, metasomatic, interstitial, symbiotic, chalcopyrite disease texture |  |  |  | pyrite, arsenopyrite, chalcopyrite, galena, pyrrhotite, tetrahedrite, stannite, hessite, native gold, garnet, diopside, actinolite, epidote, chlorite, quartz, dolomite, calcite, sericite, pyroxene |  | EPMA | Electron Probe Microanalysis (EPMA); Laser Ablation-Inductively Coupled Plasma-Mass Spectrometer (LA-ICP-MS) | [23 empty] | 11710 | [11 empty] | 550 | [9 empty] | 121730 |  | 1720 | [25 empty] | 5410 | [31 empty] | 332020 | [39 empty] | 516170 |  |  |  |  | 2024 | Chen, X., Wang, Z., Yu, P., Wu, Y., Huang, Y., Tan, Z., Zheng, Y. (2024). Physicochemical condition of the Dafang skarn Au-Ag-Zn-Pb polymetallic deposit in the Nanling Metallogenic Belt (South China), a perspective from sphalerite mineralogy and geochemistry. Ore Geology Reviews, 165, 105923. |  | CHN | Hunan Province
| Dafang |  | Magmatic hydrothermal | Skarn | Skarn Au-Ag-Zn-Pb polymetallic | Au, Ag, Zn, Pb | Cu, Sn | Au, Ag, Zn, Pb, Cu, Sn | Mi et al., 2018 |  | DK-44-6-c-2-1 | DK-44-6-c-2-1 | underground mine |  |  |  |  | ore material | drill core | drill core | mineral separate | [5 empty] | mineralisation |  |  |  | sphalerite | Zn-Pb-Sn substage | disseminated, veins, lenticular | euhedral to subhedral, spotted, cataclastic, metasomatic, interstitial, symbiotic, chalcopyrite disease texture |  |  |  | pyrite, arsenopyrite, chalcopyrite, galena, pyrrhotite, tetrahedrite, stannite, hessite, native gold, garnet, diopside, actinolite, epidote, chlorite, quartz, dolomite, calcite, sericite, pyroxene |  | EPMA | Electron Probe Microanalysis (EPMA); Laser Ablation-Inductively Coupled Plasma-Mass Spectrometer (LA-ICP-MS) | [23 empty] | 11660 | [11 empty] | 830 | [9 empty] | 123840 |  | 1070 | [25 empty] | 7390 | [31 empty] | 334040 | [39 empty] | 511540 |  |  |  |  | 2024 | Chen, X., Wang, Z., Yu, P., Wu, Y., Huang, Y., Tan, Z., Zheng, Y. (2024). Physicochemical condition of the Dafang skarn Au-Ag-Zn-Pb polymetallic deposit in the Nanling Metallogenic Belt (South China), a perspective from sphalerite mineralogy and geochemistry. Ore Geology Reviews, 165, 105923. |  | CHN | Hunan Province
| Dafang |  | Magmatic hydrothermal | Skarn | Skarn Au-Ag-Zn-Pb polymetallic | Au, Ag, Zn, Pb | Cu, Sn | Au, Ag, Zn, Pb, Cu, Sn | Mi et al., 2018 |  | DK-44-6-c-3-1 | DK-44-6-c-3-1 | underground mine |  |  |  |  | ore material | drill core | drill core | mineral separate | [5 empty] | mineralisation |  |  |  | sphalerite | Zn-Pb-Sn substage | disseminated, veins, lenticular | euhedral to subhedral, spotted, cataclastic, metasomatic, interstitial, symbiotic, chalcopyrite disease texture |  |  |  | pyrite, arsenopyrite, chalcopyrite, galena, pyrrhotite, tetrahedrite, stannite, hessite, native gold, garnet, diopside, actinolite, epidote, chlorite, quartz, dolomite, calcite, sericite, pyroxene |  | EPMA | Electron Probe Microanalysis (EPMA); Laser Ablation-Inductively Coupled Plasma-Mass Spectrometer (LA-ICP-MS) | [23 empty] | 11960 | [11 empty] | 1390 | [9 empty] | 124220 |  | 1470 | [25 empty] | 6670 | [31 empty] | 332570 | [39 empty] | 512840 |  |  |  |  | 2024 | Chen, X., Wang, Z., Yu, P., Wu, Y., Huang, Y., Tan, Z., Zheng, Y. (2024). Physicochemical condition of the Dafang skarn Au-Ag-Zn-Pb polymetallic deposit in the Nanling Metallogenic Belt (South China), a perspective from sphalerite mineralogy and geochemistry. Ore Geology Reviews, 165, 105923. |  | CHN | Hunan Province
| Dafang |  | Magmatic hydrothermal | Skarn | Skarn Au-Ag-Zn-Pb polymetallic | Au, Ag, Zn, Pb | Cu, Sn | Au, Ag, Zn, Pb, Cu, Sn | Mi et al., 2018 |  | DK-44-6-a-1-3 | DK-44-6-a-1-3 | underground mine |  |  |  |  | ore material | drill core | drill core | mineral separate | [5 empty] | mineralisation |  |  |  | sphalerite | Zn-Pb-Sn substage | disseminated, veins, lenticular | euhedral to subhedral, spotted, cataclastic, metasomatic, interstitial, symbiotic, chalcopyrite disease texture |  |  |  | pyrite, arsenopyrite, chalcopyrite, galena, pyrrhotite, tetrahedrite, stannite, hessite, native gold, garnet, diopside, actinolite, epidote, chlorite, quartz, dolomite, calcite, sericite, pyroxene |  | EPMA | Electron Probe Microanalysis (EPMA); Laser Ablation-Inductively Coupled Plasma-Mass Spectrometer (LA-ICP-MS) | [23 empty] | 11430 | [11 empty] | 860 | [9 empty] | 124050 |  | 1320 | [25 empty] | 4730 | [31 empty] | 330680 | [39 empty] | 508170 |  |  |  |  | 2024 | Chen, X., Wang, Z., Yu, P., Wu, Y., Huang, Y., Tan, Z., Zheng, Y. (2024). Physicochemical condition of the Dafang skarn Au-Ag-Zn-Pb polymetallic deposit in the Nanling Metallogenic Belt (South China), a perspective from sphalerite mineralogy and geochemistry. Ore Geology Reviews, 165, 105923. |  | CHN | Hunan Province
| Dafang |  | Magmatic hydrothermal | Skarn | Skarn Au-Ag-Zn-Pb polymetallic | Au, Ag, Zn, Pb | Cu, Sn | Au, Ag, Zn, Pb, Cu, Sn | Mi et al., 2018 |  | DK-44-6-a-2-2 | DK-44-6-a-2-2 | underground mine |  |  |  |  | ore material | drill core | drill core | mineral separate | [5 empty] | mineralisation |  |  |  | sphalerite | Zn-Pb-Sn substage | disseminated, veins, lenticular | euhedral to subhedral, spotted, cataclastic, metasomatic, interstitial, symbiotic, chalcopyrite disease texture |  |  |  | pyrite, arsenopyrite, chalcopyrite, galena, pyrrhotite, tetrahedrite, stannite, hessite, native gold, garnet, diopside, actinolite, epidote, chlorite, quartz, dolomite, calcite, sericite, pyroxene |  | EPMA | Electron Probe Microanalysis (EPMA); Laser Ablation-Inductively Coupled Plasma-Mass Spectrometer (LA-ICP-MS) | [23 empty] | 11200 | [11 empty] | 50 | [9 empty] | 122750 |  | 1550 | [25 empty] | 3840 | [31 empty] | 332830 | [39 empty] | 518520 |  |  |  |  | 2024 | Chen, X., Wang, Z., Yu, P., Wu, Y., Huang, Y., Tan, Z., Zheng, Y. (2024). Physicochemical condition of the Dafang skarn Au-Ag-Zn-Pb polymetallic deposit in the Nanling Metallogenic Belt (South China), a perspective from sphalerite mineralogy and geochemistry. Ore Geology Reviews, 165, 105923. |  | CHN | Hunan Province
| Dafang |  | Magmatic hydrothermal | Skarn | Skarn Au-Ag-Zn-Pb polymetallic | Au, Ag, Zn, Pb | Cu, Sn | Au, Ag, Zn, Pb, Cu, Sn | Mi et al., 2018 |  | DK-44-6-b-1-2 | DK-44-6-b-1-2 | underground mine |  |  |  |  | ore material | drill core | drill core | mineral separate | [5 empty] | mineralisation |  |  |  | sphalerite | Zn-Pb-Sn substage | disseminated, veins, lenticular | euhedral to subhedral, spotted, cataclastic, metasomatic, interstitial, symbiotic, chalcopyrite disease texture |  |  |  | pyrite, arsenopyrite, chalcopyrite, galena, pyrrhotite, tetrahedrite, stannite, hessite, native gold, garnet, diopside, actinolite, epidote, chlorite, quartz, dolomite, calcite, sericite, pyroxene |  | EPMA | Electron Probe Microanalysis (EPMA); Laser Ablation-Inductively Coupled Plasma-Mass Spectrometer (LA-ICP-MS) | [23 empty] | 12230 | [11 empty] | 230 | [9 empty] | 120400 |  | 1370 | [25 empty] | 7550 | [31 empty] | 333360 | [39 empty] | 513220 |  |  |  |  | 2024 | Chen, X., Wang, Z., Yu, P., Wu, Y., Huang, Y., Tan, Z., Zheng, Y. (2024). Physicochemical condition of the Dafang skarn Au-Ag-Zn-Pb polymetallic deposit in the Nanling Metallogenic Belt (South China), a perspective from sphalerite mineralogy and geochemistry. Ore Geology Reviews, 165, 105923. |  | CHN | Hunan Province
| Dafang |  | Magmatic hydrothermal | Skarn | Skarn Au-Ag-Zn-Pb polymetallic | Au, Ag, Zn, Pb | Cu, Sn | Au, Ag, Zn, Pb, Cu, Sn | Mi et al., 2018 |  | DK23-2@A-1 | DK23-2@A-1-1 | underground mine |  |  |  |  | ore material | drill core | drill core | mineral separate | [5 empty] | mineralisation |  |  |  | sphalerite | Zn-Pb-Sn substage | disseminated, veins, lenticular | euhedral to subhedral, spotted, cataclastic, metasomatic, interstitial, symbiotic, chalcopyrite disease texture |  |  |  | pyrite, arsenopyrite, chalcopyrite, galena, pyrrhotite, tetrahedrite, stannite, hessite, native gold, garnet, diopside, actinolite, epidote, chlorite, quartz, dolomite, calcite, sericite, pyroxene |  | LA-ICPMS | Electron Probe Microanalysis (EPMA); Laser Ablation-Inductively Coupled Plasma-Mass Spectrometer (LA-ICP-MS) |  |  |  | 5.564624 | [19 empty] | 20547.59511 | [5 empty] | 26.338283 | [5 empty] | 246.704913 | [9 empty] | 111522.9 |  | 9.048518 |  |  |  | 1.861848 |  |  |  | 5.647183 |  |  |  | 43.09223 | [13 empty] | 9168.5128 | [15 empty] | 467.155416 | [17 empty] | 1.485806 |  |  |  | 231.883051 | [5 empty] | 1.56069 | [32 empty] | 2024 | Chen, X., Wang, Z., Yu, P., Wu, Y., Huang, Y., Tan, Z., Zheng, Y. (2024). Physicochemical condition of the Dafang skarn Au-Ag-Zn-Pb polymetallic deposit in the Nanling Metallogenic Belt (South China), a perspective from sphalerite mineralogy and geochemistry. Ore Geology Reviews, 165, 105923. |  | CHN | Hunan Province
| Dafang |  | Magmatic hydrothermal | Skarn | Skarn Au-Ag-Zn-Pb polymetallic | Au, Ag, Zn, Pb | Cu, Sn | Au, Ag, Zn, Pb, Cu, Sn | Mi et al., 2018 |  | DK23-2@A-2 | DK23-2@A-2-1 | underground mine |  |  |  |  | ore material | drill core | drill core | mineral separate | [5 empty] | mineralisation |  |  |  | sphalerite | Zn-Pb-Sn substage | disseminated, veins, lenticular | euhedral to subhedral, spotted, cataclastic, metasomatic, interstitial, symbiotic, chalcopyrite disease texture |  |  |  | pyrite, arsenopyrite, chalcopyrite, galena, pyrrhotite, tetrahedrite, stannite, hessite, native gold, garnet, diopside, actinolite, epidote, chlorite, quartz, dolomite, calcite, sericite, pyroxene |  | LA-ICPMS | Electron Probe Microanalysis (EPMA); Laser Ablation-Inductively Coupled Plasma-Mass Spectrometer (LA-ICP-MS) |  |  |  | 6.111653 | [19 empty] | 20573.74 | [5 empty] | 26.021173 | [5 empty] | 354.017916 | [9 empty] | 114269.7 |  | 9.145265 |  |  |  | 1.453204 |  |  |  | 5.107665 |  |  |  | 42.362128 | [13 empty] | 9301.098525 | [15 empty] | 4.618228 | [17 empty] | 1.212505 |  |  |  | 211.037657 | [5 empty] | 1.576953 | [32 empty] | 2024 | Chen, X., Wang, Z., Yu, P., Wu, Y., Huang, Y., Tan, Z., Zheng, Y. (2024). Physicochemical condition of the Dafang skarn Au-Ag-Zn-Pb polymetallic deposit in the Nanling Metallogenic Belt (South China), a perspective from sphalerite mineralogy and geochemistry. Ore Geology Reviews, 165, 105923. |  | CHN | Hunan Province
| Dafang |  | Magmatic hydrothermal | Skarn | Skarn Au-Ag-Zn-Pb polymetallic | Au, Ag, Zn, Pb | Cu, Sn | Au, Ag, Zn, Pb, Cu, Sn | Mi et al., 2018 |  | DK23-2@A-3 | DK23-2@A-3-1 | underground mine |  |  |  |  | ore material | drill core | drill core | mineral separate | [5 empty] | mineralisation |  |  |  | sphalerite | Zn-Pb-Sn substage | disseminated, veins, lenticular | euhedral to subhedral, spotted, cataclastic, metasomatic, interstitial, symbiotic, chalcopyrite disease texture |  |  |  | pyrite, arsenopyrite, chalcopyrite, galena, pyrrhotite, tetrahedrite, stannite, hessite, native gold, garnet, diopside, actinolite, epidote, chlorite, quartz, dolomite, calcite, sericite, pyroxene |  | LA-ICPMS | Electron Probe Microanalysis (EPMA); Laser Ablation-Inductively Coupled Plasma-Mass Spectrometer (LA-ICP-MS) |  |  |  | 5.291365 | [19 empty] | 20896.67 | [5 empty] | 26.416653 | [5 empty] | 257.582005 | [9 empty] | 113024.5 |  | 6.883351 |  |  |  | 1.799999 |  |  |  | 5.165766 |  |  |  | 42.853459 | [13 empty] | 8548.642936 | [15 empty] | 32.442186 | [17 empty] | 1.391478 |  |  |  | 207.520928 | [5 empty] | 2.439747 | [32 empty] | 2024 | Chen, X., Wang, Z., Yu, P., Wu, Y., Huang, Y., Tan, Z., Zheng, Y. (2024). Physicochemical condition of the Dafang skarn Au-Ag-Zn-Pb polymetallic deposit in the Nanling Metallogenic Belt (South China), a perspective from sphalerite mineralogy and geochemistry. Ore Geology Reviews, 165, 105923. |  | CHN | Hunan Province
| Dafang |  | Magmatic hydrothermal | Skarn | Skarn Au-Ag-Zn-Pb polymetallic | Au, Ag, Zn, Pb | Cu, Sn | Au, Ag, Zn, Pb, Cu, Sn | Mi et al., 2018 |  | DK23-2@A-4 | DK23-2@A-4-1 | underground mine |  |  |  |  | ore material | drill core | drill core | mineral separate | [5 empty] | mineralisation |  |  |  | sphalerite | Zn-Pb-Sn substage | disseminated, veins, lenticular | euhedral to subhedral, spotted, cataclastic, metasomatic, interstitial, symbiotic, chalcopyrite disease texture |  |  |  | pyrite, arsenopyrite, chalcopyrite, galena, pyrrhotite, tetrahedrite, stannite, hessite, native gold, garnet, diopside, actinolite, epidote, chlorite, quartz, dolomite, calcite, sericite, pyroxene |  | LA-ICPMS | Electron Probe Microanalysis (EPMA); Laser Ablation-Inductively Coupled Plasma-Mass Spectrometer (LA-ICP-MS) |  |  |  | 6.372712 | [19 empty] | 21157.01 | [5 empty] | 28.180578 | [5 empty] | 1058.969575 | [9 empty] | 116746 |  | 5.662805 |  |  |  | 1.454975 |  |  |  | 5.293335 |  |  |  | 41.717711 | [13 empty] | 8894.454666 | [15 empty] | 7.131965 | [17 empty] | 1.638442 |  |  |  | 218.672286 | [5 empty] | 3.00886 | [32 empty] | 2024 | Chen, X., Wang, Z., Yu, P., Wu, Y., Huang, Y., Tan, Z., Zheng, Y. (2024). Physicochemical condition of the Dafang skarn Au-Ag-Zn-Pb polymetallic deposit in the Nanling Metallogenic Belt (South China), a perspective from sphalerite mineralogy and geochemistry. Ore Geology Reviews, 165, 105923. |  | CHN | Hunan Province
| Dafang |  | Magmatic hydrothermal | Skarn | Skarn Au-Ag-Zn-Pb polymetallic | Au, Ag, Zn, Pb | Cu, Sn | Au, Ag, Zn, Pb, Cu, Sn | Mi et al., 2018 |  | DK23-2@A-5 | DK23-2@A-5-1 | underground mine |  |  |  |  | ore material | drill core | drill core | mineral separate | [5 empty] | mineralisation |  |  |  | sphalerite | Zn-Pb-Sn substage | disseminated, veins, lenticular | euhedral to subhedral, spotted, cataclastic, metasomatic, interstitial, symbiotic, chalcopyrite disease texture |  |  |  | pyrite, arsenopyrite, chalcopyrite, galena, pyrrhotite, tetrahedrite, stannite, hessite, native gold, garnet, diopside, actinolite, epidote, chlorite, quartz, dolomite, calcite, sericite, pyroxene |  | LA-ICPMS | Electron Probe Microanalysis (EPMA); Laser Ablation-Inductively Coupled Plasma-Mass Spectrometer (LA-ICP-MS) |  |  |  | 2.590249 | [19 empty] | 20241.14047 | [5 empty] | 21.442752 | [5 empty] | 170.114573 | [9 empty] | 110148.3 |  | 8.712786 |  |  |  | 2.044288 |  |  |  | 4.855507 |  |  |  | 43.024893 | [13 empty] | 8946.285409 | [15 empty] | 7.209444 | [17 empty] | 2.028186 |  |  |  | 218.055271 | [5 empty] | 1.899236 | [32 empty] | 2024 | Chen, X., Wang, Z., Yu, P., Wu, Y., Huang, Y., Tan, Z., Zheng, Y. (2024). Physicochemical condition of the Dafang skarn Au-Ag-Zn-Pb polymetallic deposit in the Nanling Metallogenic Belt (South China), a perspective from sphalerite mineralogy and geochemistry. Ore Geology Reviews, 165, 105923. |  | CHN | Hunan Province
| Dafang |  | Magmatic hydrothermal | Skarn | Skarn Au-Ag-Zn-Pb polymetallic | Au, Ag, Zn, Pb | Cu, Sn | Au, Ag, Zn, Pb, Cu, Sn | Mi et al., 2018 |  | DK23-2@A-6 | DK23-2@A-6-1 | underground mine |  |  |  |  | ore material | drill core | drill core | mineral separate | [5 empty] | mineralisation |  |  |  | sphalerite | Zn-Pb-Sn substage | disseminated, veins, lenticular | euhedral to subhedral, spotted, cataclastic, metasomatic, interstitial, symbiotic, chalcopyrite disease texture |  |  |  | pyrite, arsenopyrite, chalcopyrite, galena, pyrrhotite, tetrahedrite, stannite, hessite, native gold, garnet, diopside, actinolite, epidote, chlorite, quartz, dolomite, calcite, sericite, pyroxene |  | LA-ICPMS | Electron Probe Microanalysis (EPMA); Laser Ablation-Inductively Coupled Plasma-Mass Spectrometer (LA-ICP-MS) |  |  |  | 23.233326 | [19 empty] | 20082.18301 | [5 empty] | 18.146493 | [5 empty] | 917.357357 | [9 empty] | 113983.9 |  | 9.818924 |  |  |  | 1.401505 |  |  |  | 6.760296 |  |  |  | 44.218099 | [13 empty] | 8460.690668 | [15 empty] | 1212.946019 | [17 empty] | 2.522053 |  |  |  | 259.97831 | [5 empty] | 4.920287 | [32 empty] | 2024 | Chen, X., Wang, Z., Yu, P., Wu, Y., Huang, Y., Tan, Z., Zheng, Y. (2024). Physicochemical condition of the Dafang skarn Au-Ag-Zn-Pb polymetallic deposit in the Nanling Metallogenic Belt (South China), a perspective from sphalerite mineralogy and geochemistry. Ore Geology Reviews, 165, 105923. |  | CHN | Hunan Province
| Dafang |  | Magmatic hydrothermal | Skarn | Skarn Au-Ag-Zn-Pb polymetallic | Au, Ag, Zn, Pb | Cu, Sn | Au, Ag, Zn, Pb, Cu, Sn | Mi et al., 2018 |  | DK23-2@B-1 | DK23-2@B-1-1 | underground mine |  |  |  |  | ore material | drill core | drill core | mineral separate | [5 empty] | mineralisation |  |  |  | sphalerite | Zn-Pb-Sn substage | disseminated, veins, lenticular | euhedral to subhedral, spotted, cataclastic, metasomatic, interstitial, symbiotic, chalcopyrite disease texture |  |  |  | pyrite, arsenopyrite, chalcopyrite, galena, pyrrhotite, tetrahedrite, stannite, hessite, native gold, garnet, diopside, actinolite, epidote, chlorite, quartz, dolomite, calcite, sericite, pyroxene |  | LA-ICPMS | Electron Probe Microanalysis (EPMA); Laser Ablation-Inductively Coupled Plasma-Mass Spectrometer (LA-ICP-MS) |  |  |  | 3.03122 | [19 empty] | 20432.75 | [5 empty] | 30.030526 | [5 empty] | 469.284993 | [9 empty] | 112639.4 |  | 7.750569 |  |  |  | 1.763415 |  |  |  | 6.390834 |  |  |  | 47.09815 | [13 empty] | 4139.654716 | [15 empty] | 974.461821 | [17 empty] | 0.637185 |  |  |  | 268.407316 | [5 empty] | 0.813812 | [32 empty] | 2024 | Chen, X., Wang, Z., Yu, P., Wu, Y., Huang, Y., Tan, Z., Zheng, Y. (2024). Physicochemical condition of the Dafang skarn Au-Ag-Zn-Pb polymetallic deposit in the Nanling Metallogenic Belt (South China), a perspective from sphalerite mineralogy and geochemistry. Ore Geology Reviews, 165, 105923. |  | CHN | Hunan Province
| Dafang |  | Magmatic hydrothermal | Skarn | Skarn Au-Ag-Zn-Pb polymetallic | Au, Ag, Zn, Pb | Cu, Sn | Au, Ag, Zn, Pb, Cu, Sn | Mi et al., 2018 |  | DK23-2@B-2 | DK23-2@B-2-1 | underground mine |  |  |  |  | ore material | drill core | drill core | mineral separate | [5 empty] | mineralisation |  |  |  | sphalerite | Zn-Pb-Sn substage | disseminated, veins, lenticular | euhedral to subhedral, spotted, cataclastic, metasomatic, interstitial, symbiotic, chalcopyrite disease texture |  |  |  | pyrite, arsenopyrite, chalcopyrite, galena, pyrrhotite, tetrahedrite, stannite, hessite, native gold, garnet, diopside, actinolite, epidote, chlorite, quartz, dolomite, calcite, sericite, pyroxene |  | LA-ICPMS | Electron Probe Microanalysis (EPMA); Laser Ablation-Inductively Coupled Plasma-Mass Spectrometer (LA-ICP-MS) |  |  |  | 0.382147 | [19 empty] | 22051.9 | [5 empty] | 30.894194 | [5 empty] | 190.798059 | [9 empty] | 115576 |  | 7.896852 | [7 empty] | 4.927076 |  |  |  | 45.129972 | [13 empty] | 4317.547778 | [15 empty] | 6.964246 | [21 empty] | 249.52367 | [5 empty] | 0.562654 | [32 empty] | 2024 | Chen, X., Wang, Z., Yu, P., Wu, Y., Huang, Y., Tan, Z., Zheng, Y. (2024). Physicochemical condition of the Dafang skarn Au-Ag-Zn-Pb polymetallic deposit in the Nanling Metallogenic Belt (South China), a perspective from sphalerite mineralogy and geochemistry. Ore Geology Reviews, 165, 105923. |  | CHN | Hunan Province
| Dafang |  | Magmatic hydrothermal | Skarn | Skarn Au-Ag-Zn-Pb polymetallic | Au, Ag, Zn, Pb | Cu, Sn | Au, Ag, Zn, Pb, Cu, Sn | Mi et al., 2018 |  | DK23-2@B-3 | DK23-2@B-3-1 | underground mine |  |  |  |  | ore material | drill core | drill core | mineral separate | [5 empty] | mineralisation |  |  |  | sphalerite | Zn-Pb-Sn substage | disseminated, veins, lenticular | euhedral to subhedral, spotted, cataclastic, metasomatic, interstitial, symbiotic, chalcopyrite disease texture |  |  |  | pyrite, arsenopyrite, chalcopyrite, galena, pyrrhotite, tetrahedrite, stannite, hessite, native gold, garnet, diopside, actinolite, epidote, chlorite, quartz, dolomite, calcite, sericite, pyroxene |  | LA-ICPMS | Electron Probe Microanalysis (EPMA); Laser Ablation-Inductively Coupled Plasma-Mass Spectrometer (LA-ICP-MS) |  |  |  | 0.386712 | [19 empty] | 22157.18 | [5 empty] | 29.573636 | [5 empty] | 219.123438 | [9 empty] | 114091.5 |  | 7.195051 | [7 empty] | 4.942338 |  |  |  | 46.190992 | [13 empty] | 4298.470826 | [15 empty] | 5.716253 | [21 empty] | 198.731429 | [5 empty] | 0.519197 | [32 empty] | 2024 | Chen, X., Wang, Z., Yu, P., Wu, Y., Huang, Y., Tan, Z., Zheng, Y. (2024). Physicochemical condition of the Dafang skarn Au-Ag-Zn-Pb polymetallic deposit in the Nanling Metallogenic Belt (South China), a perspective from sphalerite mineralogy and geochemistry. Ore Geology Reviews, 165, 105923. |  | CHN | Hunan Province
| Dafang |  | Magmatic hydrothermal | Skarn | Skarn Au-Ag-Zn-Pb polymetallic | Au, Ag, Zn, Pb | Cu, Sn | Au, Ag, Zn, Pb, Cu, Sn | Mi et al., 2018 |  | DK23-2@B-4 | DK23-2@B-4-1 | underground mine |  |  |  |  | ore material | drill core | drill core | mineral separate | [5 empty] | mineralisation |  |  |  | sphalerite | Zn-Pb-Sn substage | disseminated, veins, lenticular | euhedral to subhedral, spotted, cataclastic, metasomatic, interstitial, symbiotic, chalcopyrite disease texture |  |  |  | pyrite, arsenopyrite, chalcopyrite, galena, pyrrhotite, tetrahedrite, stannite, hessite, native gold, garnet, diopside, actinolite, epidote, chlorite, quartz, dolomite, calcite, sericite, pyroxene |  | LA-ICPMS | Electron Probe Microanalysis (EPMA); Laser Ablation-Inductively Coupled Plasma-Mass Spectrometer (LA-ICP-MS) |  |  |  | 0.415856 | [19 empty] | 22090.18 | [5 empty] | 31.222654 | [5 empty] | 240.712004 | [9 empty] | 113652.4 |  | 6.979707 |  |  |  | 1.930642 |  |  |  | 5.207155 |  |  |  | 46.361854 | [13 empty] | 4436.692188 | [15 empty] | 8.546657 | [21 empty] | 244.917291 | [5 empty] | 0.450644 | [32 empty] | 2024 | Chen, X., Wang, Z., Yu, P., Wu, Y., Huang, Y., Tan, Z., Zheng, Y. (2024). Physicochemical condition of the Dafang skarn Au-Ag-Zn-Pb polymetallic deposit in the Nanling Metallogenic Belt (South China), a perspective from sphalerite mineralogy and geochemistry. Ore Geology Reviews, 165, 105923. |  | CHN | Hunan Province
| Dafang |  | Magmatic hydrothermal | Skarn | Skarn Au-Ag-Zn-Pb polymetallic | Au, Ag, Zn, Pb | Cu, Sn | Au, Ag, Zn, Pb, Cu, Sn | Mi et al., 2018 |  | DK23-2@B-5 | DK23-2@B-5-1 | underground mine |  |  |  |  | ore material | drill core | drill core | mineral separate | [5 empty] | mineralisation |  |  |  | sphalerite | Zn-Pb-Sn substage | disseminated, veins, lenticular | euhedral to subhedral, spotted, cataclastic, metasomatic, interstitial, symbiotic, chalcopyrite disease texture |  |  |  | pyrite, arsenopyrite, chalcopyrite, galena, pyrrhotite, tetrahedrite, stannite, hessite, native gold, garnet, diopside, actinolite, epidote, chlorite, quartz, dolomite, calcite, sericite, pyroxene |  | LA-ICPMS | Electron Probe Microanalysis (EPMA); Laser Ablation-Inductively Coupled Plasma-Mass Spectrometer (LA-ICP-MS) |  |  |  | 0.393491 | [19 empty] | 20914.45 | [5 empty] | 29.282072 | [5 empty] | 98.348056 | [9 empty] | 112059.5 |  | 7.545889 |  |  |  | 1.947002 |  |  |  | 6.715075 |  |  |  | 46.573547 | [13 empty] | 4312.596521 | [15 empty] | 40.17062 | [17 empty] | 0.42887 |  |  |  | 229.911602 | [5 empty] | 0.603258 | [32 empty] | 2024 | Chen, X., Wang, Z., Yu, P., Wu, Y., Huang, Y., Tan, Z., Zheng, Y. (2024). Physicochemical condition of the Dafang skarn Au-Ag-Zn-Pb polymetallic deposit in the Nanling Metallogenic Belt (South China), a perspective from sphalerite mineralogy and geochemistry. Ore Geology Reviews, 165, 105923. |  | CHN | Hunan Province
| Dafang |  | Magmatic hydrothermal | Skarn | Skarn Au-Ag-Zn-Pb polymetallic | Au, Ag, Zn, Pb | Cu, Sn | Au, Ag, Zn, Pb, Cu, Sn | Mi et al., 2018 |  | DK23-2@B-6 | DK23-2@B-6-1 | underground mine |  |  |  |  | ore material | drill core | drill core | mineral separate | [5 empty] | mineralisation |  |  |  | sphalerite | Zn-Pb-Sn substage | disseminated, veins, lenticular | euhedral to subhedral, spotted, cataclastic, metasomatic, interstitial, symbiotic, chalcopyrite disease texture |  |  |  | pyrite, arsenopyrite, chalcopyrite, galena, pyrrhotite, tetrahedrite, stannite, hessite, native gold, garnet, diopside, actinolite, epidote, chlorite, quartz, dolomite, calcite, sericite, pyroxene |  | LA-ICPMS | Electron Probe Microanalysis (EPMA); Laser Ablation-Inductively Coupled Plasma-Mass Spectrometer (LA-ICP-MS) |  |  |  | 0.544518 | [19 empty] | 21134.31 | [5 empty] | 18.429028 | [5 empty] | 223.449453 | [9 empty] | 112763.8 |  | 7.101143 | [7 empty] | 5.826616 |  |  |  | 46.546651 | [13 empty] | 4821.234152 | [15 empty] | 39.640306 | [17 empty] | 1.091653 |  |  |  | 262.403226 | [5 empty] | 0.872729 | [32 empty] | 2024 | Chen, X., Wang, Z., Yu, P., Wu, Y., Huang, Y., Tan, Z., Zheng, Y. (2024). Physicochemical condition of the Dafang skarn Au-Ag-Zn-Pb polymetallic deposit in the Nanling Metallogenic Belt (South China), a perspective from sphalerite mineralogy and geochemistry. Ore Geology Reviews, 165, 105923. |  | CHN | Hunan Province
| Dafang |  | Magmatic hydrothermal | Skarn | Skarn Au-Ag-Zn-Pb polymetallic | Au, Ag, Zn, Pb | Cu, Sn | Au, Ag, Zn, Pb, Cu, Sn | Mi et al., 2018 |  | DK23-2@B-7 | DK23-2@B-7-1 | underground mine |  |  |  |  | ore material | drill core | drill core | mineral separate | [5 empty] | mineralisation |  |  |  | sphalerite | Zn-Pb-Sn substage | disseminated, veins, lenticular | euhedral to subhedral, spotted, cataclastic, metasomatic, interstitial, symbiotic, chalcopyrite disease texture |  |  |  | pyrite, arsenopyrite, chalcopyrite, galena, pyrrhotite, tetrahedrite, stannite, hessite, native gold, garnet, diopside, actinolite, epidote, chlorite, quartz, dolomite, calcite, sericite, pyroxene |  | LA-ICPMS | Electron Probe Microanalysis (EPMA); Laser Ablation-Inductively Coupled Plasma-Mass Spectrometer (LA-ICP-MS) |  |  |  | 0.259211 | [19 empty] | 21884.79 | [5 empty] | 17.475064 | [5 empty] | 128.019574 | [9 empty] | 113827.6 |  | 9.080622 | [7 empty] | 3.928092 |  |  |  | 47.138564 | [13 empty] | 5172.137983 | [15 empty] | 2.956155 | [21 empty] | 269.962868 | [5 empty] | 0.461837 | [32 empty] | 2024 | Chen, X., Wang, Z., Yu, P., Wu, Y., Huang, Y., Tan, Z., Zheng, Y. (2024). Physicochemical condition of the Dafang skarn Au-Ag-Zn-Pb polymetallic deposit in the Nanling Metallogenic Belt (South China), a perspective from sphalerite mineralogy and geochemistry. Ore Geology Reviews, 165, 105923. |  | CHN | Hunan Province
| Dafang |  | Magmatic hydrothermal | Skarn | Skarn Au-Ag-Zn-Pb polymetallic | Au, Ag, Zn, Pb | Cu, Sn | Au, Ag, Zn, Pb, Cu, Sn | Mi et al., 2018 |  | DK23-3@A-1 | DK23-3@A-1-1 | underground mine |  |  |  |  | ore material | drill core | drill core | mineral separate | [5 empty] | mineralisation |  |  |  | sphalerite | Zn-Pb-Sn substage | disseminated, veins, lenticular | euhedral to subhedral, spotted, cataclastic, metasomatic, interstitial, symbiotic, chalcopyrite disease texture |  |  |  | pyrite, arsenopyrite, chalcopyrite, galena, pyrrhotite, tetrahedrite, stannite, hessite, native gold, garnet, diopside, actinolite, epidote, chlorite, quartz, dolomite, calcite, sericite, pyroxene |  | LA-ICPMS | Electron Probe Microanalysis (EPMA); Laser Ablation-Inductively Coupled Plasma-Mass Spectrometer (LA-ICP-MS) |  |  |  | 1.165624 | [19 empty] | 20849.87 | [5 empty] | 3.572703 | [5 empty] | 162.551053 | [9 empty] | 103426.8 |  | 2.409844 |  |  |  | 1.5429 |  |  |  | 4.514706 |  |  |  | 57.478468 | [13 empty] | 2289.535768 | [15 empty] | 1.428432 | [21 empty] | 228.773016 | [38 empty] | 2024 | Chen, X., Wang, Z., Yu, P., Wu, Y., Huang, Y., Tan, Z., Zheng, Y. (2024). Physicochemical condition of the Dafang skarn Au-Ag-Zn-Pb polymetallic deposit in the Nanling Metallogenic Belt (South China), a perspective from sphalerite mineralogy and geochemistry. Ore Geology Reviews, 165, 105923. |  | CHN | Hunan Province
| Dafang |  | Magmatic hydrothermal | Skarn | Skarn Au-Ag-Zn-Pb polymetallic | Au, Ag, Zn, Pb | Cu, Sn | Au, Ag, Zn, Pb, Cu, Sn | Mi et al., 2018 |  | DK23-3@A-2 | DK23-3@A-2-1 | underground mine |  |  |  |  | ore material | drill core | drill core | mineral separate | [5 empty] | mineralisation |  |  |  | sphalerite | Zn-Pb-Sn substage | disseminated, veins, lenticular | euhedral to subhedral, spotted, cataclastic, metasomatic, interstitial, symbiotic, chalcopyrite disease texture |  |  |  | pyrite, arsenopyrite, chalcopyrite, galena, pyrrhotite, tetrahedrite, stannite, hessite, native gold, garnet, diopside, actinolite, epidote, chlorite, quartz, dolomite, calcite, sericite, pyroxene |  | LA-ICPMS | Electron Probe Microanalysis (EPMA); Laser Ablation-Inductively Coupled Plasma-Mass Spectrometer (LA-ICP-MS) |  |  |  | 0.649231 | [19 empty] | 21698.1 | [5 empty] | 6.981037 | [5 empty] | 175.747331 | [9 empty] | 106748.1 |  | 2.23136 |  |  |  | 1.560107 |  |  |  | 4.379303 |  |  |  | 58.833444 | [13 empty] | 2280.662835 | [15 empty] | 1.181534 | [21 empty] | 231.498794 | [38 empty] | 2024 | Chen, X., Wang, Z., Yu, P., Wu, Y., Huang, Y., Tan, Z., Zheng, Y. (2024). Physicochemical condition of the Dafang skarn Au-Ag-Zn-Pb polymetallic deposit in the Nanling Metallogenic Belt (South China), a perspective from sphalerite mineralogy and geochemistry. Ore Geology Reviews, 165, 105923. |  | CHN | Hunan Province
| Dafang |  | Magmatic hydrothermal | Skarn | Skarn Au-Ag-Zn-Pb polymetallic | Au, Ag, Zn, Pb | Cu, Sn | Au, Ag, Zn, Pb, Cu, Sn | Mi et al., 2018 |  | DK23-3@A-3 | DK23-3@A-3-1 | underground mine |  |  |  |  | ore material | drill core | drill core | mineral separate | [5 empty] | mineralisation |  |  |  | sphalerite | Zn-Pb-Sn substage | disseminated, veins, lenticular | euhedral to subhedral, spotted, cataclastic, metasomatic, interstitial, symbiotic, chalcopyrite disease texture |  |  |  | pyrite, arsenopyrite, chalcopyrite, galena, pyrrhotite, tetrahedrite, stannite, hessite, native gold, garnet, diopside, actinolite, epidote, chlorite, quartz, dolomite, calcite, sericite, pyroxene |  | LA-ICPMS | Electron Probe Microanalysis (EPMA); Laser Ablation-Inductively Coupled Plasma-Mass Spectrometer (LA-ICP-MS) |  |  |  | 2.357296 | [19 empty] | 19652.37 | [5 empty] | 1.55107 | [5 empty] | 343.110435 | [9 empty] | 100101.5 |  | 2.359868 |  |  |  | 1.827785 |  |  |  | 6.009238 |  |  |  | 58.879905 | [13 empty] | 2302.940932 | [15 empty] | 24.600727 | [17 empty] | 2.444137 |  |  |  | 216.454193 | [5 empty] | 1.985239 | [32 empty] | 2024 | Chen, X., Wang, Z., Yu, P., Wu, Y., Huang, Y., Tan, Z., Zheng, Y. (2024). Physicochemical condition of the Dafang skarn Au-Ag-Zn-Pb polymetallic deposit in the Nanling Metallogenic Belt (South China), a perspective from sphalerite mineralogy and geochemistry. Ore Geology Reviews, 165, 105923. |  | CHN | Hunan Province
| Dafang |  | Magmatic hydrothermal | Skarn | Skarn Au-Ag-Zn-Pb polymetallic | Au, Ag, Zn, Pb | Cu, Sn | Au, Ag, Zn, Pb, Cu, Sn | Mi et al., 2018 |  | DK23-3@A-4 | DK23-3@A-4-1 | underground mine |  |  |  |  | ore material | drill core | drill core | mineral separate | [5 empty] | mineralisation |  |  |  | sphalerite | Zn-Pb-Sn substage | disseminated, veins, lenticular | euhedral to subhedral, spotted, cataclastic, metasomatic, interstitial, symbiotic, chalcopyrite disease texture |  |  |  | pyrite, arsenopyrite, chalcopyrite, galena, pyrrhotite, tetrahedrite, stannite, hessite, native gold, garnet, diopside, actinolite, epidote, chlorite, quartz, dolomite, calcite, sericite, pyroxene |  | LA-ICPMS | Electron Probe Microanalysis (EPMA); Laser Ablation-Inductively Coupled Plasma-Mass Spectrometer (LA-ICP-MS) |  |  |  | 4.306515 | [19 empty] | 21185.73 | [5 empty] | 20.032369 | [5 empty] | 103.413594 | [9 empty] | 96744.57 |  | 1.907626 | [7 empty] | 4.742964 |  |  |  | 62.826208 | [13 empty] | 2731.741576 | [15 empty] | 7.33393 | [17 empty] | 1.0595 |  |  |  | 220.014529 | [5 empty] | 0.418367 | [32 empty] | 2024 | Chen, X., Wang, Z., Yu, P., Wu, Y., Huang, Y., Tan, Z., Zheng, Y. (2024). Physicochemical condition of the Dafang skarn Au-Ag-Zn-Pb polymetallic deposit in the Nanling Metallogenic Belt (South China), a perspective from sphalerite mineralogy and geochemistry. Ore Geology Reviews, 165, 105923. |  | CHN | Hunan Province
| Dafang |  | Magmatic hydrothermal | Skarn | Skarn Au-Ag-Zn-Pb polymetallic | Au, Ag, Zn, Pb | Cu, Sn | Au, Ag, Zn, Pb, Cu, Sn | Mi et al., 2018 |  | DK23-3@A-5 | DK23-3@A-5-1 | underground mine |  |  |  |  | ore material | drill core | drill core | mineral separate | [5 empty] | mineralisation |  |  |  | sphalerite | Zn-Pb-Sn substage | disseminated, veins, lenticular | euhedral to subhedral, spotted, cataclastic, metasomatic, interstitial, symbiotic, chalcopyrite disease texture |  |  |  | pyrite, arsenopyrite, chalcopyrite, galena, pyrrhotite, tetrahedrite, stannite, hessite, native gold, garnet, diopside, actinolite, epidote, chlorite, quartz, dolomite, calcite, sericite, pyroxene |  | LA-ICPMS | Electron Probe Microanalysis (EPMA); Laser Ablation-Inductively Coupled Plasma-Mass Spectrometer (LA-ICP-MS) |  |  |  | 4.228763 | [19 empty] | 21239.87 | [5 empty] | 15.746807 | [5 empty] | 521.842698 | [9 empty] | 100986.2 |  | 1.711206 |  |  |  | 1.531889 |  |  |  | 4.09484 |  |  |  | 62.837779 | [13 empty] | 2652.611468 | [15 empty] | 53.691475 | [17 empty] | 2.258801 |  |  |  | 225.050751 | [5 empty] | 2.109959 | [32 empty] | 2024 | Chen, X., Wang, Z., Yu, P., Wu, Y., Huang, Y., Tan, Z., Zheng, Y. (2024). Physicochemical condition of the Dafang skarn Au-Ag-Zn-Pb polymetallic deposit in the Nanling Metallogenic Belt (South China), a perspective from sphalerite mineralogy and geochemistry. Ore Geology Reviews, 165, 105923. |  | CHN | Hunan Province
| Dafang |  | Magmatic hydrothermal | Skarn | Skarn Au-Ag-Zn-Pb polymetallic | Au, Ag, Zn, Pb | Cu, Sn | Au, Ag, Zn, Pb, Cu, Sn | Mi et al., 2018 |  | DK23-3@A-6 | DK23-3@A-6-1 | underground mine |  |  |  |  | ore material | drill core | drill core | mineral separate | [5 empty] | mineralisation |  |  |  | sphalerite | Zn-Pb-Sn substage | disseminated, veins, lenticular | euhedral to subhedral, spotted, cataclastic, metasomatic, interstitial, symbiotic, chalcopyrite disease texture |  |  |  | pyrite, arsenopyrite, chalcopyrite, galena, pyrrhotite, tetrahedrite, stannite, hessite, native gold, garnet, diopside, actinolite, epidote, chlorite, quartz, dolomite, calcite, sericite, pyroxene |  | LA-ICPMS | Electron Probe Microanalysis (EPMA); Laser Ablation-Inductively Coupled Plasma-Mass Spectrometer (LA-ICP-MS) |  |  |  | 1.263371 | [19 empty] | 21715.64 | [5 empty] | 10.573561 | [5 empty] | 135.677008 | [9 empty] | 103590.9 |  | 2.439401 |  |  |  | 1.478998 |  |  |  | 4.395579 |  |  |  | 60.539368 | [13 empty] | 2613.099804 | [15 empty] | 2.142834 | [17 empty] | 4.487435 |  |  |  | 231.756209 | [5 empty] | 0.910838 | [32 empty] | 2024 | Chen, X., Wang, Z., Yu, P., Wu, Y., Huang, Y., Tan, Z., Zheng, Y. (2024). Physicochemical condition of the Dafang skarn Au-Ag-Zn-Pb polymetallic deposit in the Nanling Metallogenic Belt (South China), a perspective from sphalerite mineralogy and geochemistry. Ore Geology Reviews, 165, 105923. |  | CHN | Hunan Province
| Dafang |  | Magmatic hydrothermal | Skarn | Skarn Au-Ag-Zn-Pb polymetallic | Au, Ag, Zn, Pb | Cu, Sn | Au, Ag, Zn, Pb, Cu, Sn | Mi et al., 2018 |  | DK23-3@A-7 | DK23-3@A-7-1 | underground mine |  |  |  |  | ore material | drill core | drill core | mineral separate | [5 empty] | mineralisation |  |  |  | sphalerite | Zn-Pb-Sn substage | disseminated, veins, lenticular | euhedral to subhedral, spotted, cataclastic, metasomatic, interstitial, symbiotic, chalcopyrite disease texture |  |  |  | pyrite, arsenopyrite, chalcopyrite, galena, pyrrhotite, tetrahedrite, stannite, hessite, native gold, garnet, diopside, actinolite, epidote, chlorite, quartz, dolomite, calcite, sericite, pyroxene |  | LA-ICPMS | Electron Probe Microanalysis (EPMA); Laser Ablation-Inductively Coupled Plasma-Mass Spectrometer (LA-ICP-MS) |  |  |  | 1.328831 | [19 empty] | 21649.56039 | [5 empty] | 25.30028 | [5 empty] | 466.147957 | [9 empty] | 104214.8 |  | 1.630832 | [7 empty] | 4.748566 |  |  |  | 61.708501 | [13 empty] | 2589.931395 | [15 empty] | 6.064312 | [17 empty] | 0.814288 |  |  |  | 241.622034 | [38 empty] | 2024 | Chen, X., Wang, Z., Yu, P., Wu, Y., Huang, Y., Tan, Z., Zheng, Y. (2024). Physicochemical condition of the Dafang skarn Au-Ag-Zn-Pb polymetallic deposit in the Nanling Metallogenic Belt (South China), a perspective from sphalerite mineralogy and geochemistry. Ore Geology Reviews, 165, 105923. |  | CHN | Hunan Province
| Dafang |  | Magmatic hydrothermal | Skarn | Skarn Au-Ag-Zn-Pb polymetallic | Au, Ag, Zn, Pb | Cu, Sn | Au, Ag, Zn, Pb, Cu, Sn | Mi et al., 2018 |  | DK23-3@A-8 | DK23-3@A-8-1 | underground mine |  |  |  |  | ore material | drill core | drill core | mineral separate | [5 empty] | mineralisation |  |  |  | sphalerite | Zn-Pb-Sn substage | disseminated, veins, lenticular | euhedral to subhedral, spotted, cataclastic, metasomatic, interstitial, symbiotic, chalcopyrite disease texture |  |  |  | pyrite, arsenopyrite, chalcopyrite, galena, pyrrhotite, tetrahedrite, stannite, hessite, native gold, garnet, diopside, actinolite, epidote, chlorite, quartz, dolomite, calcite, sericite, pyroxene |  | LA-ICPMS | Electron Probe Microanalysis (EPMA); Laser Ablation-Inductively Coupled Plasma-Mass Spectrometer (LA-ICP-MS) |  |  |  | 0.701476 | [19 empty] | 21714.53 | [5 empty] | 12.969787 | [5 empty] | 107.98862 | [9 empty] | 98784.11397 |  | 2.380873 | [7 empty] | 4.921737 |  |  |  | 58.675933 | [13 empty] | 2392.691811 | [15 empty] | 2.718678 | [17 empty] | 0.273827 |  |  |  | 242.392707 | [5 empty] | 0.363979 | [32 empty] | 2024 | Chen, X., Wang, Z., Yu, P., Wu, Y., Huang, Y., Tan, Z., Zheng, Y. (2024). Physicochemical condition of the Dafang skarn Au-Ag-Zn-Pb polymetallic deposit in the Nanling Metallogenic Belt (South China), a perspective from sphalerite mineralogy and geochemistry. Ore Geology Reviews, 165, 105923. |  | CHN | Hunan Province
| Dafang |  | Magmatic hydrothermal | Skarn | Skarn Au-Ag-Zn-Pb polymetallic | Au, Ag, Zn, Pb | Cu, Sn | Au, Ag, Zn, Pb, Cu, Sn | Mi et al., 2018 |  | DK23-3@A-9 | DK23-3@A-9-1 | underground mine |  |  |  |  | ore material | drill core | drill core | mineral separate | [5 empty] | mineralisation |  |  |  | sphalerite | Zn-Pb-Sn substage | disseminated, veins, lenticular | euhedral to subhedral, spotted, cataclastic, metasomatic, interstitial, symbiotic, chalcopyrite disease texture |  |  |  | pyrite, arsenopyrite, chalcopyrite, galena, pyrrhotite, tetrahedrite, stannite, hessite, native gold, garnet, diopside, actinolite, epidote, chlorite, quartz, dolomite, calcite, sericite, pyroxene |  | LA-ICPMS | Electron Probe Microanalysis (EPMA); Laser Ablation-Inductively Coupled Plasma-Mass Spectrometer (LA-ICP-MS) |  |  |  | 0.747171 | [19 empty] | 21224.2 | [5 empty] | 4.127095 | [5 empty] | 61.499193 | [9 empty] | 83425.3 |  | 1.893303 | [7 empty] | 4.05965 |  |  |  | 57.414255 | [13 empty] | 2251.737484 | [15 empty] | 1.87673 | [21 empty] | 234.829641 | [38 empty] | 2024 | Chen, X., Wang, Z., Yu, P., Wu, Y., Huang, Y., Tan, Z., Zheng, Y. (2024). Physicochemical condition of the Dafang skarn Au-Ag-Zn-Pb polymetallic deposit in the Nanling Metallogenic Belt (South China), a perspective from sphalerite mineralogy and geochemistry. Ore Geology Reviews, 165, 105923. |  | CHN | Hunan Province
| Dafang |  | Magmatic hydrothermal | Skarn | Skarn Au-Ag-Zn-Pb polymetallic | Au, Ag, Zn, Pb | Cu, Sn | Au, Ag, Zn, Pb, Cu, Sn | Mi et al., 2018 |  | DK-24-1@A-1 | DK-24-1@A-1-1 | underground mine |  |  |  |  | ore material | drill core | drill core | mineral separate | [5 empty] | mineralisation |  |  |  | sphalerite | Zn-Pb-Sn substage | disseminated, veins, lenticular | euhedral to subhedral, spotted, cataclastic, metasomatic, interstitial, symbiotic, chalcopyrite disease texture |  |  |  | pyrite, arsenopyrite, chalcopyrite, galena, pyrrhotite, tetrahedrite, stannite, hessite, native gold, garnet, diopside, actinolite, epidote, chlorite, quartz, dolomite, calcite, sericite, pyroxene |  | LA-ICPMS | Electron Probe Microanalysis (EPMA); Laser Ablation-Inductively Coupled Plasma-Mass Spectrometer (LA-ICP-MS) |  |  |  | 2.984222 | [19 empty] | 19764.38 | [5 empty] | 42.375235 | [5 empty] | 877.066563 | [9 empty] | 120110.2 |  | 9.934621 |  |  |  | 2.327587 |  |  |  | 5.167647 |  |  |  | 60.033626 | [13 empty] | 11019.82 | [15 empty] | 7.21147 | [17 empty] | 3.176553 |  |  |  | 180.044578 | [5 empty] | 4.980628 | [32 empty] | 2024 | Chen, X., Wang, Z., Yu, P., Wu, Y., Huang, Y., Tan, Z., Zheng, Y. (2024). Physicochemical condition of the Dafang skarn Au-Ag-Zn-Pb polymetallic deposit in the Nanling Metallogenic Belt (South China), a perspective from sphalerite mineralogy and geochemistry. Ore Geology Reviews, 165, 105923. |  | CHN | Hunan Province
| Dafang |  | Magmatic hydrothermal | Skarn | Skarn Au-Ag-Zn-Pb polymetallic | Au, Ag, Zn, Pb | Cu, Sn | Au, Ag, Zn, Pb, Cu, Sn | Mi et al., 2018 |  | DK-24-1@A-2 | DK-24-1@A-2-1 | underground mine |  |  |  |  | ore material | drill core | drill core | mineral separate | [5 empty] | mineralisation |  |  |  | sphalerite | Zn-Pb-Sn substage | disseminated, veins, lenticular | euhedral to subhedral, spotted, cataclastic, metasomatic, interstitial, symbiotic, chalcopyrite disease texture |  |  |  | pyrite, arsenopyrite, chalcopyrite, galena, pyrrhotite, tetrahedrite, stannite, hessite, native gold, garnet, diopside, actinolite, epidote, chlorite, quartz, dolomite, calcite, sericite, pyroxene |  | LA-ICPMS | Electron Probe Microanalysis (EPMA); Laser Ablation-Inductively Coupled Plasma-Mass Spectrometer (LA-ICP-MS) |  |  |  | 14.981185 | [19 empty] | 22347.61 | [5 empty] | 58.372772 | [5 empty] | 1049.584244 | [9 empty] | 117615.9 |  | 8.920592 | [7 empty] | 4.736323 |  |  |  | 76.576144 | [13 empty] | 9995.113093 | [15 empty] | 14.40607 | [17 empty] | 1.990508 |  |  |  | 207.289696 | [5 empty] | 2.575957 | [32 empty] | 2024 | Chen, X., Wang, Z., Yu, P., Wu, Y., Huang, Y., Tan, Z., Zheng, Y. (2024). Physicochemical condition of the Dafang skarn Au-Ag-Zn-Pb polymetallic deposit in the Nanling Metallogenic Belt (South China), a perspective from sphalerite mineralogy and geochemistry. Ore Geology Reviews, 165, 105923. |  | CHN | Hunan Province
| Dafang |  | Magmatic hydrothermal | Skarn | Skarn Au-Ag-Zn-Pb polymetallic | Au, Ag, Zn, Pb | Cu, Sn | Au, Ag, Zn, Pb, Cu, Sn | Mi et al., 2018 |  | DK-24-1@A-3 | DK-24-1@A-3-1 | underground mine |  |  |  |  | ore material | drill core | drill core | mineral separate | [5 empty] | mineralisation |  |  |  | sphalerite | Zn-Pb-Sn substage | disseminated, veins, lenticular | euhedral to subhedral, spotted, cataclastic, metasomatic, interstitial, symbiotic, chalcopyrite disease texture |  |  |  | pyrite, arsenopyrite, chalcopyrite, galena, pyrrhotite, tetrahedrite, stannite, hessite, native gold, garnet, diopside, actinolite, epidote, chlorite, quartz, dolomite, calcite, sericite, pyroxene |  | LA-ICPMS | Electron Probe Microanalysis (EPMA); Laser Ablation-Inductively Coupled Plasma-Mass Spectrometer (LA-ICP-MS) |  |  |  | 20.322394 | [19 empty] | 21786.25 | [5 empty] | 55.753277 | [5 empty] | 869.984156 | [9 empty] | 109693.1 |  | 6.562016 |  |  |  | 1.633686 |  |  |  | 4.868781 |  |  |  | 79.012297 | [13 empty] | 8984.299613 | [15 empty] | 141.331402 | [17 empty] | 19.805095 |  |  |  | 199.036269 | [5 empty] | 11.377478 | [32 empty] | 2024 | Chen, X., Wang, Z., Yu, P., Wu, Y., Huang, Y., Tan, Z., Zheng, Y. (2024). Physicochemical condition of the Dafang skarn Au-Ag-Zn-Pb polymetallic deposit in the Nanling Metallogenic Belt (South China), a perspective from sphalerite mineralogy and geochemistry. Ore Geology Reviews, 165, 105923. |  | CHN | Hunan Province
| Dafang |  | Magmatic hydrothermal | Skarn | Skarn Au-Ag-Zn-Pb polymetallic | Au, Ag, Zn, Pb | Cu, Sn | Au, Ag, Zn, Pb, Cu, Sn | Mi et al., 2018 |  | DK-24-1@A-4 | DK-24-1@A-4-1 | underground mine |  |  |  |  | ore material | drill core | drill core | mineral separate | [5 empty] | mineralisation |  |  |  | sphalerite | Zn-Pb-Sn substage | disseminated, veins, lenticular | euhedral to subhedral, spotted, cataclastic, metasomatic, interstitial, symbiotic, chalcopyrite disease texture |  |  |  | pyrite, arsenopyrite, chalcopyrite, galena, pyrrhotite, tetrahedrite, stannite, hessite, native gold, garnet, diopside, actinolite, epidote, chlorite, quartz, dolomite, calcite, sericite, pyroxene |  | LA-ICPMS | Electron Probe Microanalysis (EPMA); Laser Ablation-Inductively Coupled Plasma-Mass Spectrometer (LA-ICP-MS) |  |  |  | 3.324245 | [19 empty] | 22238.24 | [5 empty] | 64.162312 | [5 empty] | 279.130367 | [9 empty] | 119736.5 |  | 6.386885 |  |  |  | 2.25401 |  |  |  | 5.138379 |  |  |  | 69.814566 | [13 empty] | 10141.93 | [15 empty] | 5.263818 | [21 empty] | 205.845509 | [5 empty] | 1.665247 | [32 empty] | 2024 | Chen, X., Wang, Z., Yu, P., Wu, Y., Huang, Y., Tan, Z., Zheng, Y. (2024). Physicochemical condition of the Dafang skarn Au-Ag-Zn-Pb polymetallic deposit in the Nanling Metallogenic Belt (South China), a perspective from sphalerite mineralogy and geochemistry. Ore Geology Reviews, 165, 105923. |  | CHN | Hunan Province
| Dafang |  | Magmatic hydrothermal | Skarn | Skarn Au-Ag-Zn-Pb polymetallic | Au, Ag, Zn, Pb | Cu, Sn | Au, Ag, Zn, Pb, Cu, Sn | Mi et al., 2018 |  | DK-24-1@A-5 | DK-24-1@A-5-1 | underground mine |  |  |  |  | ore material | drill core | drill core | mineral separate | [5 empty] | mineralisation |  |  |  | sphalerite | Zn-Pb-Sn substage | disseminated, veins, lenticular | euhedral to subhedral, spotted, cataclastic, metasomatic, interstitial, symbiotic, chalcopyrite disease texture |  |  |  | pyrite, arsenopyrite, chalcopyrite, galena, pyrrhotite, tetrahedrite, stannite, hessite, native gold, garnet, diopside, actinolite, epidote, chlorite, quartz, dolomite, calcite, sericite, pyroxene |  | LA-ICPMS | Electron Probe Microanalysis (EPMA); Laser Ablation-Inductively Coupled Plasma-Mass Spectrometer (LA-ICP-MS) |  |  |  | 12.790674 | [19 empty] | 22301.43 | [5 empty] | 61.227818 | [5 empty] | 594.32054 | [9 empty] | 117804 |  | 12.187641 |  |  |  | 2.159564 |  |  |  | 4.81717 |  |  |  | 61.26221 | [13 empty] | 10236.38 | [15 empty] | 10.502783 | [17 empty] | 8.098297 |  |  |  | 185.838339 | [5 empty] | 2.701784 | [32 empty] | 2024 | Chen, X., Wang, Z., Yu, P., Wu, Y., Huang, Y., Tan, Z., Zheng, Y. (2024). Physicochemical condition of the Dafang skarn Au-Ag-Zn-Pb polymetallic deposit in the Nanling Metallogenic Belt (South China), a perspective from sphalerite mineralogy and geochemistry. Ore Geology Reviews, 165, 105923. |  | CHN | Hunan Province
| Dafang |  | Magmatic hydrothermal | Skarn | Skarn Au-Ag-Zn-Pb polymetallic | Au, Ag, Zn, Pb | Cu, Sn | Au, Ag, Zn, Pb, Cu, Sn | Mi et al., 2018 |  | DK-24-2@A-1 | DK-24-2@A-1-1 | underground mine |  |  |  |  | ore material | drill core | drill core | mineral separate | [5 empty] | mineralisation |  |  |  | sphalerite | Zn-Pb-Sn substage | disseminated, veins, lenticular | euhedral to subhedral, spotted, cataclastic, metasomatic, interstitial, symbiotic, chalcopyrite disease texture |  |  |  | pyrite, arsenopyrite, chalcopyrite, galena, pyrrhotite, tetrahedrite, stannite, hessite, native gold, garnet, diopside, actinolite, epidote, chlorite, quartz, dolomite, calcite, sericite, pyroxene |  | LA-ICPMS | Electron Probe Microanalysis (EPMA); Laser Ablation-Inductively Coupled Plasma-Mass Spectrometer (LA-ICP-MS) |  |  |  | 9.051354 | [19 empty] | 21668.85 | [5 empty] | 71.951805 | [5 empty] | 2868.478966 | [9 empty] | 124999.3 |  | 5.987584 |  |  |  | 1.863321 |  |  |  | 4.432402 |  |  |  | 81.682307 | [13 empty] | 10999.55 | [15 empty] | 92.429499 | [17 empty] | 6.562099 |  |  |  | 86.899229 | [5 empty] | 12.590326 | [32 empty] | 2024 | Chen, X., Wang, Z., Yu, P., Wu, Y., Huang, Y., Tan, Z., Zheng, Y. (2024). Physicochemical condition of the Dafang skarn Au-Ag-Zn-Pb polymetallic deposit in the Nanling Metallogenic Belt (South China), a perspective from sphalerite mineralogy and geochemistry. Ore Geology Reviews, 165, 105923. |  | CHN | Hunan Province
| Dafang |  | Magmatic hydrothermal | Skarn | Skarn Au-Ag-Zn-Pb polymetallic | Au, Ag, Zn, Pb | Cu, Sn | Au, Ag, Zn, Pb, Cu, Sn | Mi et al., 2018 |  | DK-24-2@A-2 | DK-24-2@A-2-1 | underground mine |  |  |  |  | ore material | drill core | drill core | mineral separate | [5 empty] | mineralisation |  |  |  | sphalerite | Zn-Pb-Sn substage | disseminated, veins, lenticular | euhedral to subhedral, spotted, cataclastic, metasomatic, interstitial, symbiotic, chalcopyrite disease texture |  |  |  | pyrite, arsenopyrite, chalcopyrite, galena, pyrrhotite, tetrahedrite, stannite, hessite, native gold, garnet, diopside, actinolite, epidote, chlorite, quartz, dolomite, calcite, sericite, pyroxene |  | LA-ICPMS | Electron Probe Microanalysis (EPMA); Laser Ablation-Inductively Coupled Plasma-Mass Spectrometer (LA-ICP-MS) |  |  |  | 9.832396 | [19 empty] | 22049.92 | [5 empty] | 77.847514 | [5 empty] | 1954.196583 | [9 empty] | 127317 |  | 6.469894 |  |  |  | 1.462836 |  |  |  | 3.910558 |  |  |  | 96.894669 | [13 empty] | 10378.21 | [15 empty] | 13.678307 | [17 empty] | 4.863489 |  |  |  | 105.792416 | [5 empty] | 6.589104 | [32 empty] | 2024 | Chen, X., Wang, Z., Yu, P., Wu, Y., Huang, Y., Tan, Z., Zheng, Y. (2024). Physicochemical condition of the Dafang skarn Au-Ag-Zn-Pb polymetallic deposit in the Nanling Metallogenic Belt (South China), a perspective from sphalerite mineralogy and geochemistry. Ore Geology Reviews, 165, 105923. |  | CHN | Hunan Province
| Dafang |  | Magmatic hydrothermal | Skarn | Skarn Au-Ag-Zn-Pb polymetallic | Au, Ag, Zn, Pb | Cu, Sn | Au, Ag, Zn, Pb, Cu, Sn | Mi et al., 2018 |  | DK-24-2@A-3 | DK-24-2@A-3-1 | underground mine |  |  |  |  | ore material | drill core | drill core | mineral separate | [5 empty] | mineralisation |  |  |  | sphalerite | Zn-Pb-Sn substage | disseminated, veins, lenticular | euhedral to subhedral, spotted, cataclastic, metasomatic, interstitial, symbiotic, chalcopyrite disease texture |  |  |  | pyrite, arsenopyrite, chalcopyrite, galena, pyrrhotite, tetrahedrite, stannite, hessite, native gold, garnet, diopside, actinolite, epidote, chlorite, quartz, dolomite, calcite, sericite, pyroxene |  | LA-ICPMS | Electron Probe Microanalysis (EPMA); Laser Ablation-Inductively Coupled Plasma-Mass Spectrometer (LA-ICP-MS) |  |  |  | 3.784002 | [19 empty] | 21648.2 | [5 empty] | 75.859473 | [5 empty] | 519.653104 | [9 empty] | 132518 |  | 8.97805 |  |  |  | 2.129708 |  |  |  | 4.047564 |  |  |  | 74.018702 | [13 empty] | 11974.41242 | [15 empty] | 4.017972 | [17 empty] | 1.65782 |  |  |  | 107.961781 | [5 empty] | 3.380673 | [32 empty] | 2024 | Chen, X., Wang, Z., Yu, P., Wu, Y., Huang, Y., Tan, Z., Zheng, Y. (2024). Physicochemical condition of the Dafang skarn Au-Ag-Zn-Pb polymetallic deposit in the Nanling Metallogenic Belt (South China), a perspective from sphalerite mineralogy and geochemistry. Ore Geology Reviews, 165, 105923. |  | CHN | Hunan Province
| Dafang |  | Magmatic hydrothermal | Skarn | Skarn Au-Ag-Zn-Pb polymetallic | Au, Ag, Zn, Pb | Cu, Sn | Au, Ag, Zn, Pb, Cu, Sn | Mi et al., 2018 |  | DK-24-2@A-4 | DK-24-2@A-4-1 | underground mine |  |  |  |  | ore material | drill core | drill core | mineral separate | [5 empty] | mineralisation |  |  |  | sphalerite | Zn-Pb-Sn substage | disseminated, veins, lenticular | euhedral to subhedral, spotted, cataclastic, metasomatic, interstitial, symbiotic, chalcopyrite disease texture |  |  |  | pyrite, arsenopyrite, chalcopyrite, galena, pyrrhotite, tetrahedrite, stannite, hessite, native gold, garnet, diopside, actinolite, epidote, chlorite, quartz, dolomite, calcite, sericite, pyroxene |  | LA-ICPMS | Electron Probe Microanalysis (EPMA); Laser Ablation-Inductively Coupled Plasma-Mass Spectrometer (LA-ICP-MS) |  |  |  | 10.233879 | [19 empty] | 22363.38 | [5 empty] | 85.81474 | [5 empty] | 2366.860213 | [9 empty] | 128687.3 |  | 9.046625 |  |  |  | 2.416289 |  |  |  | 4.231115 |  |  |  | 89.401031 | [13 empty] | 10803.35 | [15 empty] | 14.365612 | [17 empty] | 6.4515 |  |  |  | 90.229577 | [5 empty] | 6.246597 | [32 empty] | 2024 | Chen, X., Wang, Z., Yu, P., Wu, Y., Huang, Y., Tan, Z., Zheng, Y. (2024). Physicochemical condition of the Dafang skarn Au-Ag-Zn-Pb polymetallic deposit in the Nanling Metallogenic Belt (South China), a perspective from sphalerite mineralogy and geochemistry. Ore Geology Reviews, 165, 105923. |  | CHN | Hunan Province
| Dafang |  | Magmatic hydrothermal | Skarn | Skarn Au-Ag-Zn-Pb polymetallic | Au, Ag, Zn, Pb | Cu, Sn | Au, Ag, Zn, Pb, Cu, Sn | Mi et al., 2018 |  | DK-24-2@A-5 | DK-24-2@A-5-1 | underground mine |  |  |  |  | ore material | drill core | drill core | mineral separate | [5 empty] | mineralisation |  |  |  | sphalerite | Zn-Pb-Sn substage | disseminated, veins, lenticular | euhedral to subhedral, spotted, cataclastic, metasomatic, interstitial, symbiotic, chalcopyrite disease texture |  |  |  | pyrite, arsenopyrite, chalcopyrite, galena, pyrrhotite, tetrahedrite, stannite, hessite, native gold, garnet, diopside, actinolite, epidote, chlorite, quartz, dolomite, calcite, sericite, pyroxene |  | LA-ICPMS | Electron Probe Microanalysis (EPMA); Laser Ablation-Inductively Coupled Plasma-Mass Spectrometer (LA-ICP-MS) |  |  |  | 6.752187 | [19 empty] | 21019.92 | [5 empty] | 64.838127 | [5 empty] | 1217.904733 | [9 empty] | 132280.3 |  | 9.854361 |  |  |  | 2.2326 |  |  |  | 3.769196 |  |  |  | 66.565132 | [13 empty] | 12922.1 | [15 empty] | 8.708183 | [17 empty] | 4.408337 |  |  |  | 88.400223 | [5 empty] | 4.651912 | [32 empty] | 2024 | Chen, X., Wang, Z., Yu, P., Wu, Y., Huang, Y., Tan, Z., Zheng, Y. (2024). Physicochemical condition of the Dafang skarn Au-Ag-Zn-Pb polymetallic deposit in the Nanling Metallogenic Belt (South China), a perspective from sphalerite mineralogy and geochemistry. Ore Geology Reviews, 165, 105923. |  | CHN | Hunan Province
| Dafang |  | Magmatic hydrothermal | Skarn | Skarn Au-Ag-Zn-Pb polymetallic | Au, Ag, Zn, Pb | Cu, Sn | Au, Ag, Zn, Pb, Cu, Sn | Mi et al., 2018 |  | DK-24-2@A-6 | DK-24-2@A-6-1 | underground mine |  |  |  |  | ore material | drill core | drill core | mineral separate | [5 empty] | mineralisation |  |  |  | sphalerite | Zn-Pb-Sn substage | disseminated, veins, lenticular | euhedral to subhedral, spotted, cataclastic, metasomatic, interstitial, symbiotic, chalcopyrite disease texture |  |  |  | pyrite, arsenopyrite, chalcopyrite, galena, pyrrhotite, tetrahedrite, stannite, hessite, native gold, garnet, diopside, actinolite, epidote, chlorite, quartz, dolomite, calcite, sericite, pyroxene |  | LA-ICPMS | Electron Probe Microanalysis (EPMA); Laser Ablation-Inductively Coupled Plasma-Mass Spectrometer (LA-ICP-MS) |  |  |  | 6.044767 | [19 empty] | 21618.5 | [5 empty] | 69.371003 | [5 empty] | 803.676581 | [9 empty] | 132300.8 |  | 8.210942 |  |  |  | 1.728817 |  |  |  | 3.884234 |  |  |  | 73.852185 | [13 empty] | 12397.3327 | [15 empty] | 10.912447 | [17 empty] | 1.832057 |  |  |  | 108.670147 | [5 empty] | 4.567504 | [32 empty] | 2024 | Chen, X., Wang, Z., Yu, P., Wu, Y., Huang, Y., Tan, Z., Zheng, Y. (2024). Physicochemical condition of the Dafang skarn Au-Ag-Zn-Pb polymetallic deposit in the Nanling Metallogenic Belt (South China), a perspective from sphalerite mineralogy and geochemistry. Ore Geology Reviews, 165, 105923. |  | CHN | Hunan Province
| Dafang |  | Magmatic hydrothermal | Skarn | Skarn Au-Ag-Zn-Pb polymetallic | Au, Ag, Zn, Pb | Cu, Sn | Au, Ag, Zn, Pb, Cu, Sn | Mi et al., 2018 |  | DK-24-2@A-7 | DK-24-2@A-7-1 | underground mine |  |  |  |  | ore material | drill core | drill core | mineral separate | [5 empty] | mineralisation |  |  |  | sphalerite | Zn-Pb-Sn substage | disseminated, veins, lenticular | euhedral to subhedral, spotted, cataclastic, metasomatic, interstitial, symbiotic, chalcopyrite disease texture |  |  |  | pyrite, arsenopyrite, chalcopyrite, galena, pyrrhotite, tetrahedrite, stannite, hessite, native gold, garnet, diopside, actinolite, epidote, chlorite, quartz, dolomite, calcite, sericite, pyroxene |  | LA-ICPMS | Electron Probe Microanalysis (EPMA); Laser Ablation-Inductively Coupled Plasma-Mass Spectrometer (LA-ICP-MS) |  |  |  | 8.621954 | [19 empty] | 21815.65 | [5 empty] | 72.010821 | [5 empty] | 1090.55087 | [9 empty] | 131866.8 |  | 4.772421 |  |  |  | 2.060877 |  |  |  | 4.093217 |  |  |  | 76.084765 | [13 empty] | 12050.24 | [15 empty] | 22.561574 | [17 empty] | 2.455539 |  |  |  | 112.513457 | [5 empty] | 5.483552 | [32 empty] | 2024 | Chen, X., Wang, Z., Yu, P., Wu, Y., Huang, Y., Tan, Z., Zheng, Y. (2024). Physicochemical condition of the Dafang skarn Au-Ag-Zn-Pb polymetallic deposit in the Nanling Metallogenic Belt (South China), a perspective from sphalerite mineralogy and geochemistry. Ore Geology Reviews, 165, 105923. |  | CHN | Hunan Province
| Dafang |  | Magmatic hydrothermal | Skarn | Skarn Au-Ag-Zn-Pb polymetallic | Au, Ag, Zn, Pb | Cu, Sn | Au, Ag, Zn, Pb, Cu, Sn | Mi et al., 2018 |  | DK-24-2@A-8 | DK-24-2@A-8-1 | underground mine |  |  |  |  | ore material | drill core | drill core | mineral separate | [5 empty] | mineralisation |  |  |  | sphalerite | Zn-Pb-Sn substage | disseminated, veins, lenticular | euhedral to subhedral, spotted, cataclastic, metasomatic, interstitial, symbiotic, chalcopyrite disease texture |  |  |  | pyrite, arsenopyrite, chalcopyrite, galena, pyrrhotite, tetrahedrite, stannite, hessite, native gold, garnet, diopside, actinolite, epidote, chlorite, quartz, dolomite, calcite, sericite, pyroxene |  | LA-ICPMS | Electron Probe Microanalysis (EPMA); Laser Ablation-Inductively Coupled Plasma-Mass Spectrometer (LA-ICP-MS) |  |  |  | 13.968096 | [19 empty] | 21935.15 | [5 empty] | 76.561774 | [5 empty] | 1950.9467 | [9 empty] | 127805.8 |  | 6.398254 |  |  |  | 2.154408 |  |  |  | 4.019832 |  |  |  | 91.186481 | [13 empty] | 10748.46 | [15 empty] | 246.36656 | [17 empty] | 7.364566 |  |  |  | 103.619532 | [5 empty] | 8.496253 | [32 empty] | 2024 | Chen, X., Wang, Z., Yu, P., Wu, Y., Huang, Y., Tan, Z., Zheng, Y. (2024). Physicochemical condition of the Dafang skarn Au-Ag-Zn-Pb polymetallic deposit in the Nanling Metallogenic Belt (South China), a perspective from sphalerite mineralogy and geochemistry. Ore Geology Reviews, 165, 105923. |  | CHN | Hunan Province
| Dafang |  | Magmatic hydrothermal | Skarn | Skarn Au-Ag-Zn-Pb polymetallic | Au, Ag, Zn, Pb | Cu, Sn | Au, Ag, Zn, Pb, Cu, Sn | Mi et al., 2018 |  | DK-24-2@A-9 | DK-24-2@A-9-1 | underground mine |  |  |  |  | ore material | drill core | drill core | mineral separate | [5 empty] | mineralisation |  |  |  | sphalerite | Zn-Pb-Sn substage | disseminated, veins, lenticular | euhedral to subhedral, spotted, cataclastic, metasomatic, interstitial, symbiotic, chalcopyrite disease texture |  |  |  | pyrite, arsenopyrite, chalcopyrite, galena, pyrrhotite, tetrahedrite, stannite, hessite, native gold, garnet, diopside, actinolite, epidote, chlorite, quartz, dolomite, calcite, sericite, pyroxene |  | LA-ICPMS | Electron Probe Microanalysis (EPMA); Laser Ablation-Inductively Coupled Plasma-Mass Spectrometer (LA-ICP-MS) |  |  |  | 11.654605 | [19 empty] | 21179.18 | [5 empty] | 80.694308 | [5 empty] | 1295.36056 | [9 empty] | 122396.9 |  | 4.634964 |  |  |  | 1.701559 |  |  |  | 4.085225 |  |  |  | 93.812942 | [13 empty] | 9562.865743 | [15 empty] | 10.743964 | [17 empty] | 5.212203 |  |  |  | 100.152478 | [5 empty] | 5.235372 | [32 empty] | 2024 | Chen, X., Wang, Z., Yu, P., Wu, Y., Huang, Y., Tan, Z., Zheng, Y. (2024). Physicochemical condition of the Dafang skarn Au-Ag-Zn-Pb polymetallic deposit in the Nanling Metallogenic Belt (South China), a perspective from sphalerite mineralogy and geochemistry. Ore Geology Reviews, 165, 105923. |  | CHN | Hunan Province
| Dafang |  | Magmatic hydrothermal | Skarn | Skarn Au-Ag-Zn-Pb polymetallic | Au, Ag, Zn, Pb | Cu, Sn | Au, Ag, Zn, Pb, Cu, Sn | Mi et al., 2018 |  | DK-27-1@A-1 | DK-27-1@A-1-1 | underground mine |  |  |  |  | ore material | drill core | drill core | mineral separate | [5 empty] | mineralisation |  |  |  | sphalerite | Zn-Pb-Sn substage | disseminated, veins, lenticular | euhedral to subhedral, spotted, cataclastic, metasomatic, interstitial, symbiotic, chalcopyrite disease texture |  |  |  | pyrite, arsenopyrite, chalcopyrite, galena, pyrrhotite, tetrahedrite, stannite, hessite, native gold, garnet, diopside, actinolite, epidote, chlorite, quartz, dolomite, calcite, sericite, pyroxene |  | LA-ICPMS | Electron Probe Microanalysis (EPMA); Laser Ablation-Inductively Coupled Plasma-Mass Spectrometer (LA-ICP-MS) |  |  |  | 16.645422 | [19 empty] | 17804.26 | [5 empty] | 36.757758 | [5 empty] | 2485.301175 | [9 empty] | 141496.5 |  | 13.401592 | [7 empty] | 5.057537 |  |  |  | 47.592403 | [13 empty] | 19523.76 | [15 empty] | 12.78263 | [21 empty] | 34.485031 | [5 empty] | 14.828707 | [32 empty] | 2024 | Chen, X., Wang, Z., Yu, P., Wu, Y., Huang, Y., Tan, Z., Zheng, Y. (2024). Physicochemical condition of the Dafang skarn Au-Ag-Zn-Pb polymetallic deposit in the Nanling Metallogenic Belt (South China), a perspective from sphalerite mineralogy and geochemistry. Ore Geology Reviews, 165, 105923. |  | CHN | Hunan Province
| Dafang |  | Magmatic hydrothermal | Skarn | Skarn Au-Ag-Zn-Pb polymetallic | Au, Ag, Zn, Pb | Cu, Sn | Au, Ag, Zn, Pb, Cu, Sn | Mi et al., 2018 |  | DK-27-1@A-2 | DK-27-1@A-2-1 | underground mine |  |  |  |  | ore material | drill core | drill core | mineral separate | [5 empty] | mineralisation |  |  |  | sphalerite | Zn-Pb-Sn substage | disseminated, veins, lenticular | euhedral to subhedral, spotted, cataclastic, metasomatic, interstitial, symbiotic, chalcopyrite disease texture |  |  |  | pyrite, arsenopyrite, chalcopyrite, galena, pyrrhotite, tetrahedrite, stannite, hessite, native gold, garnet, diopside, actinolite, epidote, chlorite, quartz, dolomite, calcite, sericite, pyroxene |  | LA-ICPMS | Electron Probe Microanalysis (EPMA); Laser Ablation-Inductively Coupled Plasma-Mass Spectrometer (LA-ICP-MS) |  |  |  | 14.247681 | [19 empty] | 18221.49 | [5 empty] | 36.786291 | [5 empty] | 2713.677705 | [9 empty] | 139531.3 |  | 26.696814 |  |  |  | 1.993299 |  |  |  | 4.941986 |  |  |  | 30.875774 | [13 empty] | 17803.46 | [15 empty] | 2.22912 | [21 empty] | 33.356414 | [5 empty] | 12.001315 | [32 empty] | 2024 | Chen, X., Wang, Z., Yu, P., Wu, Y., Huang, Y., Tan, Z., Zheng, Y. (2024). Physicochemical condition of the Dafang skarn Au-Ag-Zn-Pb polymetallic deposit in the Nanling Metallogenic Belt (South China), a perspective from sphalerite mineralogy and geochemistry. Ore Geology Reviews, 165, 105923. |  | CHN | Hunan Province
| Dafang |  | Magmatic hydrothermal | Skarn | Skarn Au-Ag-Zn-Pb polymetallic | Au, Ag, Zn, Pb | Cu, Sn | Au, Ag, Zn, Pb, Cu, Sn | Mi et al., 2018 |  | DK-27-1@A-3 | DK-27-1@A-3-1 | underground mine |  |  |  |  | ore material | drill core | drill core | mineral separate | [5 empty] | mineralisation |  |  |  | sphalerite | Zn-Pb-Sn substage | disseminated, veins, lenticular | euhedral to subhedral, spotted, cataclastic, metasomatic, interstitial, symbiotic, chalcopyrite disease texture |  |  |  | pyrite, arsenopyrite, chalcopyrite, galena, pyrrhotite, tetrahedrite, stannite, hessite, native gold, garnet, diopside, actinolite, epidote, chlorite, quartz, dolomite, calcite, sericite, pyroxene |  | LA-ICPMS | Electron Probe Microanalysis (EPMA); Laser Ablation-Inductively Coupled Plasma-Mass Spectrometer (LA-ICP-MS) |  |  |  | 8.180444 | [19 empty] | 17510.99 | [5 empty] | 36.674643 | [5 empty] | 1491.54898 | [9 empty] | 137953 |  | 25.429139 |  |  |  | 2.092957 |  |  |  | 5.964979 |  |  |  | 38.222223 | [13 empty] | 19277.32 | [15 empty] | 17.680982 | [17 empty] | 0.953416 |  |  |  | 28.653993 | [5 empty] | 12.505249 | [32 empty] | 2024 | Chen, X., Wang, Z., Yu, P., Wu, Y., Huang, Y., Tan, Z., Zheng, Y. (2024). Physicochemical condition of the Dafang skarn Au-Ag-Zn-Pb polymetallic deposit in the Nanling Metallogenic Belt (South China), a perspective from sphalerite mineralogy and geochemistry. Ore Geology Reviews, 165, 105923. |  | CHN | Hunan Province
| Dafang |  | Magmatic hydrothermal | Skarn | Skarn Au-Ag-Zn-Pb polymetallic | Au, Ag, Zn, Pb | Cu, Sn | Au, Ag, Zn, Pb, Cu, Sn | Mi et al., 2018 |  | DK-27-1@A-4 | DK-27-1@A-4-1 | underground mine |  |  |  |  | ore material | drill core | drill core | mineral separate | [5 empty] | mineralisation |  |  |  | sphalerite | Zn-Pb-Sn substage | disseminated, veins, lenticular | euhedral to subhedral, spotted, cataclastic, metasomatic, interstitial, symbiotic, chalcopyrite disease texture |  |  |  | pyrite, arsenopyrite, chalcopyrite, galena, pyrrhotite, tetrahedrite, stannite, hessite, native gold, garnet, diopside, actinolite, epidote, chlorite, quartz, dolomite, calcite, sericite, pyroxene |  | LA-ICPMS | Electron Probe Microanalysis (EPMA); Laser Ablation-Inductively Coupled Plasma-Mass Spectrometer (LA-ICP-MS) |  |  |  | 25.453772 | [19 empty] | 19512.08 | [5 empty] | 27.38998 | [5 empty] | 4385.353383 | [9 empty] | 145576.5 |  | 9.753293 |  |  |  | 2.593396 |  |  |  | 5.520582 |  |  |  | 64.082019 | [13 empty] | 21773.62 | [15 empty] | 11.380434 | [21 empty] | 28.709996 | [5 empty] | 3.27891 | [32 empty] | 2024 | Chen, X., Wang, Z., Yu, P., Wu, Y., Huang, Y., Tan, Z., Zheng, Y. (2024). Physicochemical condition of the Dafang skarn Au-Ag-Zn-Pb polymetallic deposit in the Nanling Metallogenic Belt (South China), a perspective from sphalerite mineralogy and geochemistry. Ore Geology Reviews, 165, 105923. |  | CHN | Hunan Province
| Dafang |  | Magmatic hydrothermal | Skarn | Skarn Au-Ag-Zn-Pb polymetallic | Au, Ag, Zn, Pb | Cu, Sn | Au, Ag, Zn, Pb, Cu, Sn | Mi et al., 2018 |  | DK-27-1@A-5 | DK-27-1@A-5-1 | underground mine |  |  |  |  | ore material | drill core | drill core | mineral separate | [5 empty] | mineralisation |  |  |  | sphalerite | Zn-Pb-Sn substage | disseminated, veins, lenticular | euhedral to subhedral, spotted, cataclastic, metasomatic, interstitial, symbiotic, chalcopyrite disease texture |  |  |  | pyrite, arsenopyrite, chalcopyrite, galena, pyrrhotite, tetrahedrite, stannite, hessite, native gold, garnet, diopside, actinolite, epidote, chlorite, quartz, dolomite, calcite, sericite, pyroxene |  | LA-ICPMS | Electron Probe Microanalysis (EPMA); Laser Ablation-Inductively Coupled Plasma-Mass Spectrometer (LA-ICP-MS) |  |  |  | 56.148197 | [19 empty] | 17930.31 | [5 empty] | 26.283408 | [5 empty] | 9236.544351 | [9 empty] | 153055.1 |  | 12.828728 |  |  |  | 2.348542 |  |  |  | 6.228827 |  |  |  | 85.244305 | [13 empty] | 20007.86 | [15 empty] | 19.791809 | [21 empty] | 40.451377 | [5 empty] | 7.371501 | [32 empty] | 2024 | Chen, X., Wang, Z., Yu, P., Wu, Y., Huang, Y., Tan, Z., Zheng, Y. (2024). Physicochemical condition of the Dafang skarn Au-Ag-Zn-Pb polymetallic deposit in the Nanling Metallogenic Belt (South China), a perspective from sphalerite mineralogy and geochemistry. Ore Geology Reviews, 165, 105923. |  | CHN | Hunan Province
| Dafang |  | Magmatic hydrothermal | Skarn | Skarn Au-Ag-Zn-Pb polymetallic | Au, Ag, Zn, Pb | Cu, Sn | Au, Ag, Zn, Pb, Cu, Sn | Mi et al., 2018 |  | DK-27-1@B-1 | DK-27-1@B-1-1 | underground mine |  |  |  |  | ore material | drill core | drill core | mineral separate | [5 empty] | mineralisation |  |  |  | sphalerite | Zn-Pb-Sn substage | disseminated, veins, lenticular | euhedral to subhedral, spotted, cataclastic, metasomatic, interstitial, symbiotic, chalcopyrite disease texture |  |  |  | pyrite, arsenopyrite, chalcopyrite, galena, pyrrhotite, tetrahedrite, stannite, hessite, native gold, garnet, diopside, actinolite, epidote, chlorite, quartz, dolomite, calcite, sericite, pyroxene |  | LA-ICPMS | Electron Probe Microanalysis (EPMA); Laser Ablation-Inductively Coupled Plasma-Mass Spectrometer (LA-ICP-MS) |  |  |  | 8.69855 | [19 empty] | 19465.36626 | [5 empty] | 32.573564 | [5 empty] | 2745.097064 | [9 empty] | 153325.2 |  | 14.870779 |  |  |  | 3.137799 |  |  |  | 3.657302 |  |  |  | 95.876611 | [13 empty] | 16576.16 | [15 empty] | 0.61724 | [21 empty] | 44.225132 | [5 empty] | 6.855488 | [32 empty] | 2024 | Chen, X., Wang, Z., Yu, P., Wu, Y., Huang, Y., Tan, Z., Zheng, Y. (2024). Physicochemical condition of the Dafang skarn Au-Ag-Zn-Pb polymetallic deposit in the Nanling Metallogenic Belt (South China), a perspective from sphalerite mineralogy and geochemistry. Ore Geology Reviews, 165, 105923. |  | CHN | Hunan Province
| Dafang |  | Magmatic hydrothermal | Skarn | Skarn Au-Ag-Zn-Pb polymetallic | Au, Ag, Zn, Pb | Cu, Sn | Au, Ag, Zn, Pb, Cu, Sn | Mi et al., 2018 |  | DK-27-1@B-2 | DK-27-1@B-2-1 | underground mine |  |  |  |  | ore material | drill core | drill core | mineral separate | [5 empty] | mineralisation |  |  |  | sphalerite | Zn-Pb-Sn substage | disseminated, veins, lenticular | euhedral to subhedral, spotted, cataclastic, metasomatic, interstitial, symbiotic, chalcopyrite disease texture |  |  |  | pyrite, arsenopyrite, chalcopyrite, galena, pyrrhotite, tetrahedrite, stannite, hessite, native gold, garnet, diopside, actinolite, epidote, chlorite, quartz, dolomite, calcite, sericite, pyroxene |  | LA-ICPMS | Electron Probe Microanalysis (EPMA); Laser Ablation-Inductively Coupled Plasma-Mass Spectrometer (LA-ICP-MS) |  |  |  | 23.957805 | [19 empty] | 18880.22 | [5 empty] | 23.717541 | [5 empty] | 3458.530644 | [9 empty] | 148843.1 |  | 15.098131 | [7 empty] | 5.95139 |  |  |  | 81.825773 | [13 empty] | 16261.75633 | [15 empty] | 9.487529 | [17 empty] | 0.626488 |  |  |  | 26.20522 | [5 empty] | 12.549886 | [32 empty] | 2024 | Chen, X., Wang, Z., Yu, P., Wu, Y., Huang, Y., Tan, Z., Zheng, Y. (2024). Physicochemical condition of the Dafang skarn Au-Ag-Zn-Pb polymetallic deposit in the Nanling Metallogenic Belt (South China), a perspective from sphalerite mineralogy and geochemistry. Ore Geology Reviews, 165, 105923. |  | CHN | Hunan Province
| Dafang |  | Magmatic hydrothermal | Skarn | Skarn Au-Ag-Zn-Pb polymetallic | Au, Ag, Zn, Pb | Cu, Sn | Au, Ag, Zn, Pb, Cu, Sn | Mi et al., 2018 |  | DK-27-1@B-3 | DK-27-1@B-3-1 | underground mine |  |  |  |  | ore material | drill core | drill core | mineral separate | [5 empty] | mineralisation |  |  |  | sphalerite | Zn-Pb-Sn substage | disseminated, veins, lenticular | euhedral to subhedral, spotted, cataclastic, metasomatic, interstitial, symbiotic, chalcopyrite disease texture |  |  |  | pyrite, arsenopyrite, chalcopyrite, galena, pyrrhotite, tetrahedrite, stannite, hessite, native gold, garnet, diopside, actinolite, epidote, chlorite, quartz, dolomite, calcite, sericite, pyroxene |  | LA-ICPMS | Electron Probe Microanalysis (EPMA); Laser Ablation-Inductively Coupled Plasma-Mass Spectrometer (LA-ICP-MS) |  |  |  | 15.223539 | [19 empty] | 19100.60933 | [5 empty] | 23.308775 | [5 empty] | 3837.895391 | [9 empty] | 160030.7 |  | 15.72505 |  |  |  | 2.956355 |  |  |  | 5.185575 |  |  |  | 134.67247 | [13 empty] | 17055.41 | [15 empty] | 31.201825 | [21 empty] | 36.487306 | [5 empty] | 12.632506 | [32 empty] | 2024 | Chen, X., Wang, Z., Yu, P., Wu, Y., Huang, Y., Tan, Z., Zheng, Y. (2024). Physicochemical condition of the Dafang skarn Au-Ag-Zn-Pb polymetallic deposit in the Nanling Metallogenic Belt (South China), a perspective from sphalerite mineralogy and geochemistry. Ore Geology Reviews, 165, 105923. |  | CHN | Hunan Province
| Dafang |  | Magmatic hydrothermal | Skarn | Skarn Au-Ag-Zn-Pb polymetallic | Au, Ag, Zn, Pb | Cu, Sn | Au, Ag, Zn, Pb, Cu, Sn | Mi et al., 2018 |  | DK-27-1@B-4 | DK-27-1@B-4-1 | underground mine |  |  |  |  | ore material | drill core | drill core | mineral separate | [5 empty] | mineralisation |  |  |  | sphalerite | Zn-Pb-Sn substage | disseminated, veins, lenticular | euhedral to subhedral, spotted, cataclastic, metasomatic, interstitial, symbiotic, chalcopyrite disease texture |  |  |  | pyrite, arsenopyrite, chalcopyrite, galena, pyrrhotite, tetrahedrite, stannite, hessite, native gold, garnet, diopside, actinolite, epidote, chlorite, quartz, dolomite, calcite, sericite, pyroxene |  | LA-ICPMS | Electron Probe Microanalysis (EPMA); Laser Ablation-Inductively Coupled Plasma-Mass Spectrometer (LA-ICP-MS) |  |  |  | 24.939493 | [19 empty] | 19122.37 | [5 empty] | 17.681985 | [5 empty] | 6751.770944 | [9 empty] | 152816.4 |  | 12.667033 |  |  |  | 2.536566 |  |  |  | 5.380758 |  |  |  | 108.84372 | [13 empty] | 17013.02 | [15 empty] | 8.654634 | [21 empty] | 48.701019 | [5 empty] | 8.429807 | [32 empty] | 2024 | Chen, X., Wang, Z., Yu, P., Wu, Y., Huang, Y., Tan, Z., Zheng, Y. (2024). Physicochemical condition of the Dafang skarn Au-Ag-Zn-Pb polymetallic deposit in the Nanling Metallogenic Belt (South China), a perspective from sphalerite mineralogy and geochemistry. Ore Geology Reviews, 165, 105923. |  | CHN | Hunan Province
| Dafang |  | Magmatic hydrothermal | Skarn | Skarn Au-Ag-Zn-Pb polymetallic | Au, Ag, Zn, Pb | Cu, Sn | Au, Ag, Zn, Pb, Cu, Sn | Mi et al., 2018 |  | DK-27-1@B-5 | DK-27-1@B-5-1 | underground mine |  |  |  |  | ore material | drill core | drill core | mineral separate | [5 empty] | mineralisation |  |  |  | sphalerite | Zn-Pb-Sn substage | disseminated, veins, lenticular | euhedral to subhedral, spotted, cataclastic, metasomatic, interstitial, symbiotic, chalcopyrite disease texture |  |  |  | pyrite, arsenopyrite, chalcopyrite, galena, pyrrhotite, tetrahedrite, stannite, hessite, native gold, garnet, diopside, actinolite, epidote, chlorite, quartz, dolomite, calcite, sericite, pyroxene |  | LA-ICPMS | Electron Probe Microanalysis (EPMA); Laser Ablation-Inductively Coupled Plasma-Mass Spectrometer (LA-ICP-MS) |  |  |  | 24.574569 | [19 empty] | 19392.96 | [5 empty] | 18.282486 | [5 empty] | 5798.600828 | [9 empty] | 158426.9 |  | 13.860467 |  |  |  | 2.951884 |  |  |  | 4.680503 |  |  |  | 88.660408 | [13 empty] | 16572.65 | [15 empty] | 11.849962 | [21 empty] | 44.863799 | [5 empty] | 4.204891 | [32 empty] | 2024 | Chen, X., Wang, Z., Yu, P., Wu, Y., Huang, Y., Tan, Z., Zheng, Y. (2024). Physicochemical condition of the Dafang skarn Au-Ag-Zn-Pb polymetallic deposit in the Nanling Metallogenic Belt (South China), a perspective from sphalerite mineralogy and geochemistry. Ore Geology Reviews, 165, 105923. |  | CHN | Hunan Province
| Dafang |  | Magmatic hydrothermal | Skarn | Skarn Au-Ag-Zn-Pb polymetallic | Au, Ag, Zn, Pb | Cu, Sn | Au, Ag, Zn, Pb, Cu, Sn | Mi et al., 2018 |  | DK-27-1@B-6 | DK-27-1@B-6-1 | underground mine |  |  |  |  | ore material | drill core | drill core | mineral separate | [5 empty] | mineralisation |  |  |  | sphalerite | Zn-Pb-Sn substage | disseminated, veins, lenticular | euhedral to subhedral, spotted, cataclastic, metasomatic, interstitial, symbiotic, chalcopyrite disease texture |  |  |  | pyrite, arsenopyrite, chalcopyrite, galena, pyrrhotite, tetrahedrite, stannite, hessite, native gold, garnet, diopside, actinolite, epidote, chlorite, quartz, dolomite, calcite, sericite, pyroxene |  | LA-ICPMS | Electron Probe Microanalysis (EPMA); Laser Ablation-Inductively Coupled Plasma-Mass Spectrometer (LA-ICP-MS) |  |  |  | 47.62941 | [19 empty] | 18672.97 | [5 empty] | 18.083748 | [5 empty] | 4773.226717 | [9 empty] | 206246.1 |  | 20.070187 |  |  |  | 4.027484 |  |  |  | 5.53064 |  |  |  | 121.292008 | [13 empty] | 19894.28 | [15 empty] | 56.494891 | [21 empty] | 39.181704 | [5 empty] | 18.155746 | [32 empty] | 2024 | Chen, X., Wang, Z., Yu, P., Wu, Y., Huang, Y., Tan, Z., Zheng, Y. (2024). Physicochemical condition of the Dafang skarn Au-Ag-Zn-Pb polymetallic deposit in the Nanling Metallogenic Belt (South China), a perspective from sphalerite mineralogy and geochemistry. Ore Geology Reviews, 165, 105923. |  | CHN | Hunan Province
| Dafang |  | Magmatic hydrothermal | Skarn | Skarn Au-Ag-Zn-Pb polymetallic | Au, Ag, Zn, Pb | Cu, Sn | Au, Ag, Zn, Pb, Cu, Sn | Mi et al., 2018 |  | DK-27-1@B-7 | DK-27-1@B-7-1 | underground mine |  |  |  |  | ore material | drill core | drill core | mineral separate | [5 empty] | mineralisation |  |  |  | sphalerite | Zn-Pb-Sn substage | disseminated, veins, lenticular | euhedral to subhedral, spotted, cataclastic, metasomatic, interstitial, symbiotic, chalcopyrite disease texture |  |  |  | pyrite, arsenopyrite, chalcopyrite, galena, pyrrhotite, tetrahedrite, stannite, hessite, native gold, garnet, diopside, actinolite, epidote, chlorite, quartz, dolomite, calcite, sericite, pyroxene |  | LA-ICPMS | Electron Probe Microanalysis (EPMA); Laser Ablation-Inductively Coupled Plasma-Mass Spectrometer (LA-ICP-MS) |  |  |  | 27.635691 | [19 empty] | 18557.21 | [5 empty] | 23.046873 | [5 empty] | 8908.066981 | [9 empty] | 165476.9 |  | 35.891705 |  |  |  | 3.485497 |  |  |  | 7.630811 |  |  |  | 80.231859 | [13 empty] | 22369.92 | [15 empty] | 52.73296 | [21 empty] | 34.705021 | [5 empty] | 12.036678 | [32 empty] | 2024 | Chen, X., Wang, Z., Yu, P., Wu, Y., Huang, Y., Tan, Z., Zheng, Y. (2024). Physicochemical condition of the Dafang skarn Au-Ag-Zn-Pb polymetallic deposit in the Nanling Metallogenic Belt (South China), a perspective from sphalerite mineralogy and geochemistry. Ore Geology Reviews, 165, 105923. |  | CHN | Hunan Province
| Dafang |  | Magmatic hydrothermal | Skarn | Skarn Au-Ag-Zn-Pb polymetallic | Au, Ag, Zn, Pb | Cu, Sn | Au, Ag, Zn, Pb, Cu, Sn | Mi et al., 2018 |  | DK-27-1@B-8 | DK-27-1@B-8-1 | underground mine |  |  |  |  | ore material | drill core | drill core | mineral separate | [5 empty] | mineralisation |  |  |  | sphalerite | Zn-Pb-Sn substage | disseminated, veins, lenticular | euhedral to subhedral, spotted, cataclastic, metasomatic, interstitial, symbiotic, chalcopyrite disease texture |  |  |  | pyrite, arsenopyrite, chalcopyrite, galena, pyrrhotite, tetrahedrite, stannite, hessite, native gold, garnet, diopside, actinolite, epidote, chlorite, quartz, dolomite, calcite, sericite, pyroxene |  | LA-ICPMS | Electron Probe Microanalysis (EPMA); Laser Ablation-Inductively Coupled Plasma-Mass Spectrometer (LA-ICP-MS) |  |  |  | 16.767097 | [19 empty] | 19332.78 | [5 empty] | 21.618115 | [5 empty] | 6640.949259 | [9 empty] | 152800.3 |  | 19.647365 |  |  |  | 2.755789 |  |  |  | 4.964191 |  |  |  | 86.348429 | [13 empty] | 21566.1 | [15 empty] | 15.97586 | [21 empty] | 50.883348 | [5 empty] | 9.913437 | [32 empty] | 2024 | Chen, X., Wang, Z., Yu, P., Wu, Y., Huang, Y., Tan, Z., Zheng, Y. (2024). Physicochemical condition of the Dafang skarn Au-Ag-Zn-Pb polymetallic deposit in the Nanling Metallogenic Belt (South China), a perspective from sphalerite mineralogy and geochemistry. Ore Geology Reviews, 165, 105923. |  | CHN | Hunan Province
| Dafang |  | Magmatic hydrothermal | Skarn | Skarn Au-Ag-Zn-Pb polymetallic | Au, Ag, Zn, Pb | Cu, Sn | Au, Ag, Zn, Pb, Cu, Sn | Mi et al., 2018 |  | DK-27-1@B-9 | DK-27-1@B-9-1 | underground mine |  |  |  |  | ore material | drill core | drill core | mineral separate | [5 empty] | mineralisation |  |  |  | sphalerite | Zn-Pb-Sn substage | disseminated, veins, lenticular | euhedral to subhedral, spotted, cataclastic, metasomatic, interstitial, symbiotic, chalcopyrite disease texture |  |  |  | pyrite, arsenopyrite, chalcopyrite, galena, pyrrhotite, tetrahedrite, stannite, hessite, native gold, garnet, diopside, actinolite, epidote, chlorite, quartz, dolomite, calcite, sericite, pyroxene |  | LA-ICPMS | Electron Probe Microanalysis (EPMA); Laser Ablation-Inductively Coupled Plasma-Mass Spectrometer (LA-ICP-MS) |  |  |  | 28.659009 | [19 empty] | 19196.31 | [5 empty] | 23.085132 | [5 empty] | 6966.407366 | [9 empty] | 149709.2 |  | 29.724419 |  |  |  | 2.059919 |  |  |  | 6.749278 |  |  |  | 92.327959 | [13 empty] | 21535.08 | [15 empty] | 41.243295 | [21 empty] | 44.795802 | [5 empty] | 13.638238 | [32 empty] | 2024 | Chen, X., Wang, Z., Yu, P., Wu, Y., Huang, Y., Tan, Z., Zheng, Y. (2024). Physicochemical condition of the Dafang skarn Au-Ag-Zn-Pb polymetallic deposit in the Nanling Metallogenic Belt (South China), a perspective from sphalerite mineralogy and geochemistry. Ore Geology Reviews, 165, 105923. |  | CHN | Hunan Province
| Dafang |  | Magmatic hydrothermal | Skarn | Skarn Au-Ag-Zn-Pb polymetallic | Au, Ag, Zn, Pb | Cu, Sn | Au, Ag, Zn, Pb, Cu, Sn | Mi et al., 2018 |  | DK-27-2@A-1 | DK-27-2@A-1-1 | underground mine |  |  |  |  | ore material | drill core | drill core | mineral separate | [5 empty] | mineralisation |  |  |  | sphalerite | Zn-Pb-Sn substage | disseminated, veins, lenticular | euhedral to subhedral, spotted, cataclastic, metasomatic, interstitial, symbiotic, chalcopyrite disease texture |  |  |  | pyrite, arsenopyrite, chalcopyrite, galena, pyrrhotite, tetrahedrite, stannite, hessite, native gold, garnet, diopside, actinolite, epidote, chlorite, quartz, dolomite, calcite, sericite, pyroxene |  | LA-ICPMS | Electron Probe Microanalysis (EPMA); Laser Ablation-Inductively Coupled Plasma-Mass Spectrometer (LA-ICP-MS) |  |  |  | 209.46786 | [19 empty] | 18384.17233 | [5 empty] | 41.053341 | [5 empty] | 20251.01 | [9 empty] | 151674.1 |  | 24.254363 |  |  |  | 2.168752 |  |  |  | 9.375936 |  |  |  | 90.271241 | [13 empty] | 12782.99 | [15 empty] | 155.698759 | [17 empty] | 2.105243 |  |  |  | 10.761206 | [5 empty] | 18.371438 | [32 empty] | 2024 | Chen, X., Wang, Z., Yu, P., Wu, Y., Huang, Y., Tan, Z., Zheng, Y. (2024). Physicochemical condition of the Dafang skarn Au-Ag-Zn-Pb polymetallic deposit in the Nanling Metallogenic Belt (South China), a perspective from sphalerite mineralogy and geochemistry. Ore Geology Reviews, 165, 105923. |  | CHN | Hunan Province
| Dafang |  | Magmatic hydrothermal | Skarn | Skarn Au-Ag-Zn-Pb polymetallic | Au, Ag, Zn, Pb | Cu, Sn | Au, Ag, Zn, Pb, Cu, Sn | Mi et al., 2018 |  | DK-27-2@A-2 | DK-27-2@A-2-1 | underground mine |  |  |  |  | ore material | drill core | drill core | mineral separate | [5 empty] | mineralisation |  |  |  | sphalerite | Zn-Pb-Sn substage | disseminated, veins, lenticular | euhedral to subhedral, spotted, cataclastic, metasomatic, interstitial, symbiotic, chalcopyrite disease texture |  |  |  | pyrite, arsenopyrite, chalcopyrite, galena, pyrrhotite, tetrahedrite, stannite, hessite, native gold, garnet, diopside, actinolite, epidote, chlorite, quartz, dolomite, calcite, sericite, pyroxene |  | LA-ICPMS | Electron Probe Microanalysis (EPMA); Laser Ablation-Inductively Coupled Plasma-Mass Spectrometer (LA-ICP-MS) |  |  |  | 29.485667 | [19 empty] | 20735.27 | [5 empty] | 36.317441 | [5 empty] | 5200.647236 | [9 empty] | 150985.1 |  | 10.128467 |  |  |  | 2.937799 |  |  |  | 5.482044 |  |  |  | 66.501294 | [13 empty] | 13171.11 | [15 empty] | 0.441575 | [21 empty] | 19.226229 | [5 empty] | 7.069937 | [32 empty] | 2024 | Chen, X., Wang, Z., Yu, P., Wu, Y., Huang, Y., Tan, Z., Zheng, Y. (2024). Physicochemical condition of the Dafang skarn Au-Ag-Zn-Pb polymetallic deposit in the Nanling Metallogenic Belt (South China), a perspective from sphalerite mineralogy and geochemistry. Ore Geology Reviews, 165, 105923. |  | CHN | Hunan Province
| Dafang |  | Magmatic hydrothermal | Skarn | Skarn Au-Ag-Zn-Pb polymetallic | Au, Ag, Zn, Pb | Cu, Sn | Au, Ag, Zn, Pb, Cu, Sn | Mi et al., 2018 |  | DK-27-2@A-3 | DK-27-2@A-3-1 | underground mine |  |  |  |  | ore material | drill core | drill core | mineral separate | [5 empty] | mineralisation |  |  |  | sphalerite | Zn-Pb-Sn substage | disseminated, veins, lenticular | euhedral to subhedral, spotted, cataclastic, metasomatic, interstitial, symbiotic, chalcopyrite disease texture |  |  |  | pyrite, arsenopyrite, chalcopyrite, galena, pyrrhotite, tetrahedrite, stannite, hessite, native gold, garnet, diopside, actinolite, epidote, chlorite, quartz, dolomite, calcite, sericite, pyroxene |  | LA-ICPMS | Electron Probe Microanalysis (EPMA); Laser Ablation-Inductively Coupled Plasma-Mass Spectrometer (LA-ICP-MS) |  |  |  | 13.385236 | [19 empty] | 20265.78 | [5 empty] | 25.717349 | [5 empty] | 7098.225185 | [9 empty] | 147094.4 |  | 6.139061 |  |  |  | 2.155181 |  |  |  | 5.044415 |  |  |  | 29.435106 | [13 empty] | 13246.24 | [15 empty] | 3.08155 | [17 empty] | 0.346833 |  |  |  | 11.715204 | [5 empty] | 9.014629 | [32 empty] | 2024 | Chen, X., Wang, Z., Yu, P., Wu, Y., Huang, Y., Tan, Z., Zheng, Y. (2024). Physicochemical condition of the Dafang skarn Au-Ag-Zn-Pb polymetallic deposit in the Nanling Metallogenic Belt (South China), a perspective from sphalerite mineralogy and geochemistry. Ore Geology Reviews, 165, 105923. |  | CHN | Hunan Province
| Dafang |  | Magmatic hydrothermal | Skarn | Skarn Au-Ag-Zn-Pb polymetallic | Au, Ag, Zn, Pb | Cu, Sn | Au, Ag, Zn, Pb, Cu, Sn | Mi et al., 2018 |  | DK-27-2@A-4 | DK-27-2@A-4-1 | underground mine |  |  |  |  | ore material | drill core | drill core | mineral separate | [5 empty] | mineralisation |  |  |  | sphalerite | Zn-Pb-Sn substage | disseminated, veins, lenticular | euhedral to subhedral, spotted, cataclastic, metasomatic, interstitial, symbiotic, chalcopyrite disease texture |  |  |  | pyrite, arsenopyrite, chalcopyrite, galena, pyrrhotite, tetrahedrite, stannite, hessite, native gold, garnet, diopside, actinolite, epidote, chlorite, quartz, dolomite, calcite, sericite, pyroxene |  | LA-ICPMS | Electron Probe Microanalysis (EPMA); Laser Ablation-Inductively Coupled Plasma-Mass Spectrometer (LA-ICP-MS) |  |  |  | 30.065933 | [19 empty] | 20516.8 | [5 empty] | 19.889128 | [5 empty] | 8789.795495 | [9 empty] | 154738.5 |  | 12.431665 |  |  |  | 1.914712 |  |  |  | 5.479396 |  |  |  | 81.197567 | [13 empty] | 18997.45 | [15 empty] | 0.509073 | [21 empty] | 37.669129 | [5 empty] | 15.230388 | [32 empty] | 2024 | Chen, X., Wang, Z., Yu, P., Wu, Y., Huang, Y., Tan, Z., Zheng, Y. (2024). Physicochemical condition of the Dafang skarn Au-Ag-Zn-Pb polymetallic deposit in the Nanling Metallogenic Belt (South China), a perspective from sphalerite mineralogy and geochemistry. Ore Geology Reviews, 165, 105923. |  | CHN | Hunan Province
| Dafang |  | Magmatic hydrothermal | Skarn | Skarn Au-Ag-Zn-Pb polymetallic | Au, Ag, Zn, Pb | Cu, Sn | Au, Ag, Zn, Pb, Cu, Sn | Mi et al., 2018 |  | DK-27-2@A-5 | DK-27-2@A-5-1 | underground mine |  |  |  |  | ore material | drill core | drill core | mineral separate | [5 empty] | mineralisation |  |  |  | sphalerite | Zn-Pb-Sn substage | disseminated, veins, lenticular | euhedral to subhedral, spotted, cataclastic, metasomatic, interstitial, symbiotic, chalcopyrite disease texture |  |  |  | pyrite, arsenopyrite, chalcopyrite, galena, pyrrhotite, tetrahedrite, stannite, hessite, native gold, garnet, diopside, actinolite, epidote, chlorite, quartz, dolomite, calcite, sericite, pyroxene |  | LA-ICPMS | Electron Probe Microanalysis (EPMA); Laser Ablation-Inductively Coupled Plasma-Mass Spectrometer (LA-ICP-MS) |  |  |  | 60.870329 | [19 empty] | 20905.82 | [5 empty] | 21.277972 | [5 empty] | 9308.977584 | [9 empty] | 157347.9 |  | 26.865493 |  |  |  | 2.789384 |  |  |  | 5.710572 |  |  |  | 64.894545 | [13 empty] | 20232.21 | [15 empty] | 0.981001 | [21 empty] | 33.856706 | [5 empty] | 12.171313 | [32 empty] | 2024 | Chen, X., Wang, Z., Yu, P., Wu, Y., Huang, Y., Tan, Z., Zheng, Y. (2024). Physicochemical condition of the Dafang skarn Au-Ag-Zn-Pb polymetallic deposit in the Nanling Metallogenic Belt (South China), a perspective from sphalerite mineralogy and geochemistry. Ore Geology Reviews, 165, 105923. |  | CHN | Hunan Province
| Dafang |  | Magmatic hydrothermal | Skarn | Skarn Au-Ag-Zn-Pb polymetallic | Au, Ag, Zn, Pb | Cu, Sn | Au, Ag, Zn, Pb, Cu, Sn | Mi et al., 2018 |  | DK-27-2@A-6 | DK-27-2@A-6-1 | underground mine |  |  |  |  | ore material | drill core | drill core | mineral separate | [5 empty] | mineralisation |  |  |  | sphalerite | Zn-Pb-Sn substage | disseminated, veins, lenticular | euhedral to subhedral, spotted, cataclastic, metasomatic, interstitial, symbiotic, chalcopyrite disease texture |  |  |  | pyrite, arsenopyrite, chalcopyrite, galena, pyrrhotite, tetrahedrite, stannite, hessite, native gold, garnet, diopside, actinolite, epidote, chlorite, quartz, dolomite, calcite, sericite, pyroxene |  | LA-ICPMS | Electron Probe Microanalysis (EPMA); Laser Ablation-Inductively Coupled Plasma-Mass Spectrometer (LA-ICP-MS) |  |  |  | 31.296316 | [19 empty] | 20659.8 | [5 empty] | 18.942983 | [5 empty] | 5638.415166 | [9 empty] | 152107.1 |  | 9.663627 |  |  |  | 2.903134 |  |  |  | 5.842829 |  |  |  | 77.287294 | [13 empty] | 18676.83 | [15 empty] | 3.182025 | [21 empty] | 38.836445 | [5 empty] | 3.133698 | [32 empty] | 2024 | Chen, X., Wang, Z., Yu, P., Wu, Y., Huang, Y., Tan, Z., Zheng, Y. (2024). Physicochemical condition of the Dafang skarn Au-Ag-Zn-Pb polymetallic deposit in the Nanling Metallogenic Belt (South China), a perspective from sphalerite mineralogy and geochemistry. Ore Geology Reviews, 165, 105923. |  | CHN | Hunan Province
| Dafang |  | Magmatic hydrothermal | Skarn | Skarn Au-Ag-Zn-Pb polymetallic | Au, Ag, Zn, Pb | Cu, Sn | Au, Ag, Zn, Pb, Cu, Sn | Mi et al., 2018 |  | DK-27-2@A-7 | DK-27-2@A-7-1 | underground mine |  |  |  |  | ore material | drill core | drill core | mineral separate | [5 empty] | mineralisation |  |  |  | sphalerite | Zn-Pb-Sn substage | disseminated, veins, lenticular | euhedral to subhedral, spotted, cataclastic, metasomatic, interstitial, symbiotic, chalcopyrite disease texture |  |  |  | pyrite, arsenopyrite, chalcopyrite, galena, pyrrhotite, tetrahedrite, stannite, hessite, native gold, garnet, diopside, actinolite, epidote, chlorite, quartz, dolomite, calcite, sericite, pyroxene |  | LA-ICPMS | Electron Probe Microanalysis (EPMA); Laser Ablation-Inductively Coupled Plasma-Mass Spectrometer (LA-ICP-MS) |  |  |  | 20.720604 | [19 empty] | 19721.42 | [5 empty] | 17.300466 | [5 empty] | 3040.095085 | [9 empty] | 157439.2 |  | 14.006449 |  |  |  | 2.516293 |  |  |  | 5.950551 |  |  |  | 36.326808 | [13 empty] | 12406.21 | [15 empty] | 2.754362 | [17 empty] | 0.553982 |  |  |  | 31.814706 | [5 empty] | 5.75043 | [32 empty] | 2024 | Chen, X., Wang, Z., Yu, P., Wu, Y., Huang, Y., Tan, Z., Zheng, Y. (2024). Physicochemical condition of the Dafang skarn Au-Ag-Zn-Pb polymetallic deposit in the Nanling Metallogenic Belt (South China), a perspective from sphalerite mineralogy and geochemistry. Ore Geology Reviews, 165, 105923. |  | CHN | Hunan Province
| Dafang |  | Magmatic hydrothermal | Skarn | Skarn Au-Ag-Zn-Pb polymetallic | Au, Ag, Zn, Pb | Cu, Sn | Au, Ag, Zn, Pb, Cu, Sn | Mi et al., 2018 |  | DK-27-2@A-8 | DK-27-2@A-8-1 | underground mine |  |  |  |  | ore material | drill core | drill core | mineral separate | [5 empty] | mineralisation |  |  |  | sphalerite | Zn-Pb-Sn substage | disseminated, veins, lenticular | euhedral to subhedral, spotted, cataclastic, metasomatic, interstitial, symbiotic, chalcopyrite disease texture |  |  |  | pyrite, arsenopyrite, chalcopyrite, galena, pyrrhotite, tetrahedrite, stannite, hessite, native gold, garnet, diopside, actinolite, epidote, chlorite, quartz, dolomite, calcite, sericite, pyroxene |  | LA-ICPMS | Electron Probe Microanalysis (EPMA); Laser Ablation-Inductively Coupled Plasma-Mass Spectrometer (LA-ICP-MS) |  |  |  | 19.94858 | [19 empty] | 19957.58274 | [5 empty] | 21.1568 | [5 empty] | 6510.533918 | [9 empty] | 151824.4 |  | 11.187767 |  |  |  | 2.280371 |  |  |  | 5.831559 |  |  |  | 53.913592 | [13 empty] | 17194.68 | [15 empty] | 1.644319 | [21 empty] | 32.567205 | [5 empty] | 5.47682 | [32 empty] | 2024 | Chen, X., Wang, Z., Yu, P., Wu, Y., Huang, Y., Tan, Z., Zheng, Y. (2024). Physicochemical condition of the Dafang skarn Au-Ag-Zn-Pb polymetallic deposit in the Nanling Metallogenic Belt (South China), a perspective from sphalerite mineralogy and geochemistry. Ore Geology Reviews, 165, 105923. |  | CHN | Hunan Province
| Dafang |  | Magmatic hydrothermal | Skarn | Skarn Au-Ag-Zn-Pb polymetallic | Au, Ag, Zn, Pb | Cu, Sn | Au, Ag, Zn, Pb, Cu, Sn | Mi et al., 2018 |  | DK-27-2@A-9 | DK-27-2@A-9-1 | underground mine |  |  |  |  | ore material | drill core | drill core | mineral separate | [5 empty] | mineralisation |  |  |  | sphalerite | Zn-Pb-Sn substage | disseminated, veins, lenticular | euhedral to subhedral, spotted, cataclastic, metasomatic, interstitial, symbiotic, chalcopyrite disease texture |  |  |  | pyrite, arsenopyrite, chalcopyrite, galena, pyrrhotite, tetrahedrite, stannite, hessite, native gold, garnet, diopside, actinolite, epidote, chlorite, quartz, dolomite, calcite, sericite, pyroxene |  | LA-ICPMS | Electron Probe Microanalysis (EPMA); Laser Ablation-Inductively Coupled Plasma-Mass Spectrometer (LA-ICP-MS) |  |  |  | 20.548223 | [19 empty] | 19921.33 | [5 empty] | 16.628622 | [5 empty] | 4275.346396 | [9 empty] | 155066.9 |  | 20.204793 |  |  |  | 1.973661 |  |  |  | 5.651772 |  |  |  | 36.284555 | [13 empty] | 14067.72 | [15 empty] | 1.991239 | [21 empty] | 20.654781 | [5 empty] | 6.587103 | [32 empty] | 2024 | Chen, X., Wang, Z., Yu, P., Wu, Y., Huang, Y., Tan, Z., Zheng, Y. (2024). Physicochemical condition of the Dafang skarn Au-Ag-Zn-Pb polymetallic deposit in the Nanling Metallogenic Belt (South China), a perspective from sphalerite mineralogy and geochemistry. Ore Geology Reviews, 165, 105923. |  | CHN | Hunan Province
| Dafang |  | Magmatic hydrothermal | Skarn | Skarn Au-Ag-Zn-Pb polymetallic | Au, Ag, Zn, Pb | Cu, Sn | Au, Ag, Zn, Pb, Cu, Sn | Mi et al., 2018 |  | DK-27-2@A-10 | DK-27-2@A-10-1 | underground mine |  |  |  |  | ore material | drill core | drill core | mineral separate | [5 empty] | mineralisation |  |  |  | sphalerite | Zn-Pb-Sn substage | disseminated, veins, lenticular | euhedral to subhedral, spotted, cataclastic, metasomatic, interstitial, symbiotic, chalcopyrite disease texture |  |  |  | pyrite, arsenopyrite, chalcopyrite, galena, pyrrhotite, tetrahedrite, stannite, hessite, native gold, garnet, diopside, actinolite, epidote, chlorite, quartz, dolomite, calcite, sericite, pyroxene |  | LA-ICPMS | Electron Probe Microanalysis (EPMA); Laser Ablation-Inductively Coupled Plasma-Mass Spectrometer (LA-ICP-MS) |  |  |  | 34.069048 | [19 empty] | 20079.55 | [5 empty] | 20.750165 | [5 empty] | 8230.110963 | [9 empty] | 151124.1 |  | 7.004291 |  |  |  | 2.09617 |  |  |  | 5.425694 |  |  |  | 70.27251 | [13 empty] | 19824.10658 | [15 empty] | 5.940039 | [21 empty] | 23.627765 | [5 empty] | 17.357693 | [32 empty] | 2024 | Chen, X., Wang, Z., Yu, P., Wu, Y., Huang, Y., Tan, Z., Zheng, Y. (2024). Physicochemical condition of the Dafang skarn Au-Ag-Zn-Pb polymetallic deposit in the Nanling Metallogenic Belt (South China), a perspective from sphalerite mineralogy and geochemistry. Ore Geology Reviews, 165, 105923. |  | CHN | Hunan Province
| Dafang |  | Magmatic hydrothermal | Skarn | Skarn Au-Ag-Zn-Pb polymetallic | Au, Ag, Zn, Pb | Cu, Sn | Au, Ag, Zn, Pb, Cu, Sn | Mi et al., 2018 |  | DK-27-2@A-11 | DK-27-2@A-11-1 | underground mine |  |  |  |  | ore material | drill core | drill core | mineral separate | [5 empty] | mineralisation |  |  |  | sphalerite | Zn-Pb-Sn substage | disseminated, veins, lenticular | euhedral to subhedral, spotted, cataclastic, metasomatic, interstitial, symbiotic, chalcopyrite disease texture |  |  |  | pyrite, arsenopyrite, chalcopyrite, galena, pyrrhotite, tetrahedrite, stannite, hessite, native gold, garnet, diopside, actinolite, epidote, chlorite, quartz, dolomite, calcite, sericite, pyroxene |  | LA-ICPMS | Electron Probe Microanalysis (EPMA); Laser Ablation-Inductively Coupled Plasma-Mass Spectrometer (LA-ICP-MS) |  |  |  | 66.412642 | [19 empty] | 20872.62 | [5 empty] | 19.449717 | [5 empty] | 13767.51 | [9 empty] | 160473.5 |  | 7.965746 |  |  |  | 2.364467 |  |  |  | 5.480921 |  |  |  | 94.753627 | [13 empty] | 20342.34 | [15 empty] | 1.292395 | [21 empty] | 49.548563 | [5 empty] | 8.349325 | [32 empty] | 2024 | Chen, X., Wang, Z., Yu, P., Wu, Y., Huang, Y., Tan, Z., Zheng, Y. (2024). Physicochemical condition of the Dafang skarn Au-Ag-Zn-Pb polymetallic deposit in the Nanling Metallogenic Belt (South China), a perspective from sphalerite mineralogy and geochemistry. Ore Geology Reviews, 165, 105923. |  | CHN | Hunan Province
| Dafang |  | Magmatic hydrothermal | Skarn | Skarn Au-Ag-Zn-Pb polymetallic | Au, Ag, Zn, Pb | Cu, Sn | Au, Ag, Zn, Pb, Cu, Sn | Mi et al., 2018 |  | DK-27-2@B-1 | DK-27-2@B-1-1 | underground mine |  |  |  |  | ore material | drill core | drill core | mineral separate | [5 empty] | mineralisation |  |  |  | sphalerite | Zn-Pb-Sn substage | disseminated, veins, lenticular | euhedral to subhedral, spotted, cataclastic, metasomatic, interstitial, symbiotic, chalcopyrite disease texture |  |  |  | pyrite, arsenopyrite, chalcopyrite, galena, pyrrhotite, tetrahedrite, stannite, hessite, native gold, garnet, diopside, actinolite, epidote, chlorite, quartz, dolomite, calcite, sericite, pyroxene |  | LA-ICPMS | Electron Probe Microanalysis (EPMA); Laser Ablation-Inductively Coupled Plasma-Mass Spectrometer (LA-ICP-MS) |  |  |  | 24.12265 | [19 empty] | 20917.38 | [5 empty] | 23.212226 | [5 empty] | 3446.111057 | [9 empty] | 157055.9 |  | 9.277545 |  |  |  | 2.507328 |  |  |  | 5.711907 |  |  |  | 35.245127 | [13 empty] | 13240.03 | [15 empty] | 0.224161 | [21 empty] | 20.776569 | [5 empty] | 4.469238 | [32 empty] | 2024 | Chen, X., Wang, Z., Yu, P., Wu, Y., Huang, Y., Tan, Z., Zheng, Y. (2024). Physicochemical condition of the Dafang skarn Au-Ag-Zn-Pb polymetallic deposit in the Nanling Metallogenic Belt (South China), a perspective from sphalerite mineralogy and geochemistry. Ore Geology Reviews, 165, 105923. |  | CHN | Hunan Province
| Dafang |  | Magmatic hydrothermal | Skarn | Skarn Au-Ag-Zn-Pb polymetallic | Au, Ag, Zn, Pb | Cu, Sn | Au, Ag, Zn, Pb, Cu, Sn | Mi et al., 2018 |  | DK-27-2@B-2 | DK-27-2@B-2-1 | underground mine |  |  |  |  | ore material | drill core | drill core | mineral separate | [5 empty] | mineralisation |  |  |  | sphalerite | Zn-Pb-Sn substage | disseminated, veins, lenticular | euhedral to subhedral, spotted, cataclastic, metasomatic, interstitial, symbiotic, chalcopyrite disease texture |  |  |  | pyrite, arsenopyrite, chalcopyrite, galena, pyrrhotite, tetrahedrite, stannite, hessite, native gold, garnet, diopside, actinolite, epidote, chlorite, quartz, dolomite, calcite, sericite, pyroxene |  | LA-ICPMS | Electron Probe Microanalysis (EPMA); Laser Ablation-Inductively Coupled Plasma-Mass Spectrometer (LA-ICP-MS) |  |  |  | 20.490192 | [19 empty] | 21517.9 | [5 empty] | 17.41849 | [5 empty] | 6544.10376 | [9 empty] | 166617 |  | 9.386472 |  |  |  | 2.656402 |  |  |  | 4.614649 |  |  |  | 75.301149 | [13 empty] | 13714.75 | [15 empty] | 0.064776 | [21 empty] | 36.644867 | [5 empty] | 4.189135 | [32 empty] | 2024 | Chen, X., Wang, Z., Yu, P., Wu, Y., Huang, Y., Tan, Z., Zheng, Y. (2024). Physicochemical condition of the Dafang skarn Au-Ag-Zn-Pb polymetallic deposit in the Nanling Metallogenic Belt (South China), a perspective from sphalerite mineralogy and geochemistry. Ore Geology Reviews, 165, 105923. |  | CHN | Hunan Province
| Dafang |  | Magmatic hydrothermal | Skarn | Skarn Au-Ag-Zn-Pb polymetallic | Au, Ag, Zn, Pb | Cu, Sn | Au, Ag, Zn, Pb, Cu, Sn | Mi et al., 2018 |  | DK-27-2@B-3 | DK-27-2@B-3-1 | underground mine |  |  |  |  | ore material | drill core | drill core | mineral separate | [5 empty] | mineralisation |  |  |  | sphalerite | Zn-Pb-Sn substage | disseminated, veins, lenticular | euhedral to subhedral, spotted, cataclastic, metasomatic, interstitial, symbiotic, chalcopyrite disease texture |  |  |  | pyrite, arsenopyrite, chalcopyrite, galena, pyrrhotite, tetrahedrite, stannite, hessite, native gold, garnet, diopside, actinolite, epidote, chlorite, quartz, dolomite, calcite, sericite, pyroxene |  | LA-ICPMS | Electron Probe Microanalysis (EPMA); Laser Ablation-Inductively Coupled Plasma-Mass Spectrometer (LA-ICP-MS) |  |  |  | 46.447322 | [19 empty] | 20567.44917 | [5 empty] | 18.024037 | [5 empty] | 5511.453592 | [9 empty] | 161977.9 |  | 13.881778 |  |  |  | 2.664517 |  |  |  | 4.63875 |  |  |  | 70.872414 | [13 empty] | 16254.04 | [15 empty] | 0.052893 | [21 empty] | 28.740613 | [5 empty] | 10.515357 | [32 empty] | 2024 | Chen, X., Wang, Z., Yu, P., Wu, Y., Huang, Y., Tan, Z., Zheng, Y. (2024). Physicochemical condition of the Dafang skarn Au-Ag-Zn-Pb polymetallic deposit in the Nanling Metallogenic Belt (South China), a perspective from sphalerite mineralogy and geochemistry. Ore Geology Reviews, 165, 105923. |  | CHN | Hunan Province
| Dafang |  | Magmatic hydrothermal | Skarn | Skarn Au-Ag-Zn-Pb polymetallic | Au, Ag, Zn, Pb | Cu, Sn | Au, Ag, Zn, Pb, Cu, Sn | Mi et al., 2018 |  | DK19-1 | DK19-1-1 | underground mine |  |  |  |  | ore material | drill core | drill core | mineral separate | [5 empty] | mineralisation |  |  |  | sphalerite | Zn-Pb-Sn substage | disseminated, veins, lenticular | euhedral to subhedral, spotted, cataclastic, metasomatic, interstitial, symbiotic, chalcopyrite disease texture |  |  |  | pyrite, arsenopyrite, chalcopyrite, galena, pyrrhotite, tetrahedrite, stannite, hessite, native gold, garnet, diopside, actinolite, epidote, chlorite, quartz, dolomite, calcite, sericite, pyroxene |  | LA-ICPMS | Electron Probe Microanalysis (EPMA); Laser Ablation-Inductively Coupled Plasma-Mass Spectrometer (LA-ICP-MS) |  |  |  | 23.063395 | [19 empty] | 17921.76 | [5 empty] | 8.701744 | [5 empty] | 564.335209 | [9 empty] | 142326.2 |  | 6.143663 |  |  |  | 1.576728 |  |  |  | 7.36824 |  |  |  | 21.530966 | [13 empty] | 32262.73 | [15 empty] | 26.888313 | [17 empty] | 0.863896 |  |  |  | 27.882737 | [5 empty] | 14.377101 | [32 empty] | 2024 | Chen, X., Wang, Z., Yu, P., Wu, Y., Huang, Y., Tan, Z., Zheng, Y. (2024). Physicochemical condition of the Dafang skarn Au-Ag-Zn-Pb polymetallic deposit in the Nanling Metallogenic Belt (South China), a perspective from sphalerite mineralogy and geochemistry. Ore Geology Reviews, 165, 105923. |  | CHN | Hunan Province
| Dafang |  | Magmatic hydrothermal | Skarn | Skarn Au-Ag-Zn-Pb polymetallic | Au, Ag, Zn, Pb | Cu, Sn | Au, Ag, Zn, Pb, Cu, Sn | Mi et al., 2018 |  | DK19-2 | DK19-2-1 | underground mine |  |  |  |  | ore material | drill core | drill core | mineral separate | [5 empty] | mineralisation |  |  |  | sphalerite | Zn-Pb-Sn substage | disseminated, veins, lenticular | euhedral to subhedral, spotted, cataclastic, metasomatic, interstitial, symbiotic, chalcopyrite disease texture |  |  |  | pyrite, arsenopyrite, chalcopyrite, galena, pyrrhotite, tetrahedrite, stannite, hessite, native gold, garnet, diopside, actinolite, epidote, chlorite, quartz, dolomite, calcite, sericite, pyroxene |  | LA-ICPMS | Electron Probe Microanalysis (EPMA); Laser Ablation-Inductively Coupled Plasma-Mass Spectrometer (LA-ICP-MS) |  |  |  | 21.039276 | [19 empty] | 17552.43 | [5 empty] | 10.950065 | [5 empty] | 127.829937 | [9 empty] | 137546 |  | 4.454166 |  |  |  | 3.118732 |  |  |  | 6.959429 |  |  |  | 19.49378 | [13 empty] | 30203.72 | [15 empty] | 100.393169 | [17 empty] | 4.23436 |  |  |  | 26.540971 | [5 empty] | 8.427342 | [32 empty] | 2024 | Chen, X., Wang, Z., Yu, P., Wu, Y., Huang, Y., Tan, Z., Zheng, Y. (2024). Physicochemical condition of the Dafang skarn Au-Ag-Zn-Pb polymetallic deposit in the Nanling Metallogenic Belt (South China), a perspective from sphalerite mineralogy and geochemistry. Ore Geology Reviews, 165, 105923. |  | CHN | Hunan Province
| Dafang |  | Magmatic hydrothermal | Skarn | Skarn Au-Ag-Zn-Pb polymetallic | Au, Ag, Zn, Pb | Cu, Sn | Au, Ag, Zn, Pb, Cu, Sn | Mi et al., 2018 |  | DK19-3 | DK19-3-1 | underground mine |  |  |  |  | ore material | drill core | drill core | mineral separate | [5 empty] | mineralisation |  |  |  | sphalerite | Zn-Pb-Sn substage | disseminated, veins, lenticular | euhedral to subhedral, spotted, cataclastic, metasomatic, interstitial, symbiotic, chalcopyrite disease texture |  |  |  | pyrite, arsenopyrite, chalcopyrite, galena, pyrrhotite, tetrahedrite, stannite, hessite, native gold, garnet, diopside, actinolite, epidote, chlorite, quartz, dolomite, calcite, sericite, pyroxene |  | LA-ICPMS | Electron Probe Microanalysis (EPMA); Laser Ablation-Inductively Coupled Plasma-Mass Spectrometer (LA-ICP-MS) |  |  |  | 12.718738 | [19 empty] | 17253.57402 | [5 empty] | 5.936508 | [5 empty] | 64.929358 | [9 empty] | 138461.5 |  | 4.949977 |  |  |  | 2.927666 |  |  |  | 5.059917 |  |  |  | 24.863948 | [13 empty] | 32582.04226 | [15 empty] | 32.595116 | [17 empty] | 2.083978 |  |  |  | 34.876324 | [5 empty] | 8.677247 | [32 empty] | 2024 | Chen, X., Wang, Z., Yu, P., Wu, Y., Huang, Y., Tan, Z., Zheng, Y. (2024). Physicochemical condition of the Dafang skarn Au-Ag-Zn-Pb polymetallic deposit in the Nanling Metallogenic Belt (South China), a perspective from sphalerite mineralogy and geochemistry. Ore Geology Reviews, 165, 105923. |  | CHN | Hunan Province
| Dafang |  | Magmatic hydrothermal | Skarn | Skarn Au-Ag-Zn-Pb polymetallic | Au, Ag, Zn, Pb | Cu, Sn | Au, Ag, Zn, Pb, Cu, Sn | Mi et al., 2018 |  | DK19-4 | DK19-4-1 | underground mine |  |  |  |  | ore material | drill core | drill core | mineral separate | [5 empty] | mineralisation |  |  |  | sphalerite | Zn-Pb-Sn substage | disseminated, veins, lenticular | euhedral to subhedral, spotted, cataclastic, metasomatic, interstitial, symbiotic, chalcopyrite disease texture |  |  |  | pyrite, arsenopyrite, chalcopyrite, galena, pyrrhotite, tetrahedrite, stannite, hessite, native gold, garnet, diopside, actinolite, epidote, chlorite, quartz, dolomite, calcite, sericite, pyroxene |  | LA-ICPMS | Electron Probe Microanalysis (EPMA); Laser Ablation-Inductively Coupled Plasma-Mass Spectrometer (LA-ICP-MS) |  |  |  | 13.336512 | [19 empty] | 17877.92 | [5 empty] | 12.764183 | [5 empty] | 273.390511 | [9 empty] | 141857.8 |  | 4.238081 |  |  |  | 2.027295 |  |  |  | 4.625937 |  |  |  | 27.612881 | [13 empty] | 34035.23 | [15 empty] | 53.696716 | [17 empty] | 1.133591 |  |  |  | 28.806092 | [5 empty] | 13.623506 | [32 empty] | 2024 | Chen, X., Wang, Z., Yu, P., Wu, Y., Huang, Y., Tan, Z., Zheng, Y. (2024). Physicochemical condition of the Dafang skarn Au-Ag-Zn-Pb polymetallic deposit in the Nanling Metallogenic Belt (South China), a perspective from sphalerite mineralogy and geochemistry. Ore Geology Reviews, 165, 105923. |  | CHN | Hunan Province
| Dafang |  | Magmatic hydrothermal | Skarn | Skarn Au-Ag-Zn-Pb polymetallic | Au, Ag, Zn, Pb | Cu, Sn | Au, Ag, Zn, Pb, Cu, Sn | Mi et al., 2018 |  | DK19-5 | DK19-5-1 | underground mine |  |  |  |  | ore material | drill core | drill core | mineral separate | [5 empty] | mineralisation |  |  |  | sphalerite | Zn-Pb-Sn substage | disseminated, veins, lenticular | euhedral to subhedral, spotted, cataclastic, metasomatic, interstitial, symbiotic, chalcopyrite disease texture |  |  |  | pyrite, arsenopyrite, chalcopyrite, galena, pyrrhotite, tetrahedrite, stannite, hessite, native gold, garnet, diopside, actinolite, epidote, chlorite, quartz, dolomite, calcite, sericite, pyroxene |  | LA-ICPMS | Electron Probe Microanalysis (EPMA); Laser Ablation-Inductively Coupled Plasma-Mass Spectrometer (LA-ICP-MS) |  |  |  | 89.683813 | [19 empty] | 17865.38 | [5 empty] | 3.326635 | [5 empty] | 1098.590311 | [9 empty] | 138272.7 |  | 6.628917 |  |  |  | 1.800116 |  |  |  | 4.545823 |  |  |  | 30.149127 | [13 empty] | 32965.59 | [15 empty] | 22.985359 | [17 empty] | 9.523529 |  |  |  | 22.706775 | [5 empty] | 72.986832 | [32 empty] | 2024 | Chen, X., Wang, Z., Yu, P., Wu, Y., Huang, Y., Tan, Z., Zheng, Y. (2024). Physicochemical condition of the Dafang skarn Au-Ag-Zn-Pb polymetallic deposit in the Nanling Metallogenic Belt (South China), a perspective from sphalerite mineralogy and geochemistry. Ore Geology Reviews, 165, 105923. |  | CHN | Hunan Province
| Dafang |  | Magmatic hydrothermal | Skarn | Skarn Au-Ag-Zn-Pb polymetallic | Au, Ag, Zn, Pb | Cu, Sn | Au, Ag, Zn, Pb, Cu, Sn | Mi et al., 2018 |  | DK19-6 | DK19-6-1 | underground mine |  |  |  |  | ore material | drill core | drill core | mineral separate | [5 empty] | mineralisation |  |  |  | sphalerite | Zn-Pb-Sn substage | disseminated, veins, lenticular | euhedral to subhedral, spotted, cataclastic, metasomatic, interstitial, symbiotic, chalcopyrite disease texture |  |  |  | pyrite, arsenopyrite, chalcopyrite, galena, pyrrhotite, tetrahedrite, stannite, hessite, native gold, garnet, diopside, actinolite, epidote, chlorite, quartz, dolomite, calcite, sericite, pyroxene |  | LA-ICPMS | Electron Probe Microanalysis (EPMA); Laser Ablation-Inductively Coupled Plasma-Mass Spectrometer (LA-ICP-MS) |  |  |  | 267.511253 | [19 empty] | 18474.84 | [5 empty] | 1.056337 | [5 empty] | 3014.556476 | [9 empty] | 138266.2 |  | 7.473615 |  |  |  | 1.907134 |  |  |  | 4.339741 |  |  |  | 25.527299 | [13 empty] | 34468.77891 | [15 empty] | 8197.417425 | [17 empty] | 23.281759 |  |  |  | 28.072574 | [5 empty] | 12.658886 | [32 empty] | 2024 | Chen, X., Wang, Z., Yu, P., Wu, Y., Huang, Y., Tan, Z., Zheng, Y. (2024). Physicochemical condition of the Dafang skarn Au-Ag-Zn-Pb polymetallic deposit in the Nanling Metallogenic Belt (South China), a perspective from sphalerite mineralogy and geochemistry. Ore Geology Reviews, 165, 105923. |  | CHN | Hunan Province
| Dafang |  | Magmatic hydrothermal | Skarn | Skarn Au-Ag-Zn-Pb polymetallic | Au, Ag, Zn, Pb | Cu, Sn | Au, Ag, Zn, Pb, Cu, Sn | Mi et al., 2018 |  | DK19-7 | DK19-7-1 | underground mine |  |  |  |  | ore material | drill core | drill core | mineral separate | [5 empty] | mineralisation |  |  |  | sphalerite | Zn-Pb-Sn substage | disseminated, veins, lenticular | euhedral to subhedral, spotted, cataclastic, metasomatic, interstitial, symbiotic, chalcopyrite disease texture |  |  |  | pyrite, arsenopyrite, chalcopyrite, galena, pyrrhotite, tetrahedrite, stannite, hessite, native gold, garnet, diopside, actinolite, epidote, chlorite, quartz, dolomite, calcite, sericite, pyroxene |  | LA-ICPMS | Electron Probe Microanalysis (EPMA); Laser Ablation-Inductively Coupled Plasma-Mass Spectrometer (LA-ICP-MS) |  |  |  | 12.647923 | [19 empty] | 19400.1 | [5 empty] | 1.959229 | [5 empty] | 1016.480788 | [9 empty] | 144050 |  | 9.351759 |  |  |  | 2.59683 |  |  |  | 4.189739 |  |  |  | 28.210195 | [13 empty] | 33121.99 | [15 empty] | 76.721838 | [17 empty] | 3.915882 |  |  |  | 26.581663 | [5 empty] | 13.331397 | [32 empty] | 2024 | Chen, X., Wang, Z., Yu, P., Wu, Y., Huang, Y., Tan, Z., Zheng, Y. (2024). Physicochemical condition of the Dafang skarn Au-Ag-Zn-Pb polymetallic deposit in the Nanling Metallogenic Belt (South China), a perspective from sphalerite mineralogy and geochemistry. Ore Geology Reviews, 165, 105923. |  | CHN | Hunan Province
| Dafang |  | Magmatic hydrothermal | Skarn | Skarn Au-Ag-Zn-Pb polymetallic | Au, Ag, Zn, Pb | Cu, Sn | Au, Ag, Zn, Pb, Cu, Sn | Mi et al., 2018 |  | DK-22-1@A-1 | DK-22-1@A-1-1 | underground mine |  |  |  |  | ore material | drill core | drill core | mineral separate | [5 empty] | mineralisation |  |  |  | sphalerite | Zn-Pb-Sn substage | disseminated, veins, lenticular | euhedral to subhedral, spotted, cataclastic, metasomatic, interstitial, symbiotic, chalcopyrite disease texture |  |  |  | pyrite, arsenopyrite, chalcopyrite, galena, pyrrhotite, tetrahedrite, stannite, hessite, native gold, garnet, diopside, actinolite, epidote, chlorite, quartz, dolomite, calcite, sericite, pyroxene |  | LA-ICPMS | Electron Probe Microanalysis (EPMA); Laser Ablation-Inductively Coupled Plasma-Mass Spectrometer (LA-ICP-MS) |  |  |  | 232.952885 | [19 empty] | 20137.28 | [11 empty] | 83845.59 | [9 empty] | 79957.77 |  | 28.851297 |  |  |  | 2.05157 |  |  |  | 4.056141 |  |  |  | 19.683555 | [13 empty] | 14916.24 | [15 empty] | 71.031069 | [17 empty] | 7.344274 |  |  |  | 8.901897 | [5 empty] | 151.876827 | [32 empty] | 2024 | Chen, X., Wang, Z., Yu, P., Wu, Y., Huang, Y., Tan, Z., Zheng, Y. (2024). Physicochemical condition of the Dafang skarn Au-Ag-Zn-Pb polymetallic deposit in the Nanling Metallogenic Belt (South China), a perspective from sphalerite mineralogy and geochemistry. Ore Geology Reviews, 165, 105923. |  | CHN | Hunan Province
| Dafang |  | Magmatic hydrothermal | Skarn | Skarn Au-Ag-Zn-Pb polymetallic | Au, Ag, Zn, Pb | Cu, Sn | Au, Ag, Zn, Pb, Cu, Sn | Mi et al., 2018 |  | DK-22-1@A-2 | DK-22-1@A-2-1 | underground mine |  |  |  |  | ore material | drill core | drill core | mineral separate | [5 empty] | mineralisation |  |  |  | sphalerite | Zn-Pb-Sn substage | disseminated, veins, lenticular | euhedral to subhedral, spotted, cataclastic, metasomatic, interstitial, symbiotic, chalcopyrite disease texture |  |  |  | pyrite, arsenopyrite, chalcopyrite, galena, pyrrhotite, tetrahedrite, stannite, hessite, native gold, garnet, diopside, actinolite, epidote, chlorite, quartz, dolomite, calcite, sericite, pyroxene |  | LA-ICPMS | Electron Probe Microanalysis (EPMA); Laser Ablation-Inductively Coupled Plasma-Mass Spectrometer (LA-ICP-MS) |  |  |  | 1556.85684 | [19 empty] | 19154.2112 | [11 empty] | 92744.25 | [9 empty] | 91612.1 |  | 28.120817 |  |  |  | 1.916514 |  |  |  | 4.244465 |  |  |  | 20.262443 | [13 empty] | 11037.61 | [15 empty] | 153.698555 | [17 empty] | 5.033429 |  |  |  | 11.858405 | [5 empty] | 132.373257 | [32 empty] | 2024 | Chen, X., Wang, Z., Yu, P., Wu, Y., Huang, Y., Tan, Z., Zheng, Y. (2024). Physicochemical condition of the Dafang skarn Au-Ag-Zn-Pb polymetallic deposit in the Nanling Metallogenic Belt (South China), a perspective from sphalerite mineralogy and geochemistry. Ore Geology Reviews, 165, 105923. |  | CHN | Hunan Province
| Dafang |  | Magmatic hydrothermal | Skarn | Skarn Au-Ag-Zn-Pb polymetallic | Au, Ag, Zn, Pb | Cu, Sn | Au, Ag, Zn, Pb, Cu, Sn | Mi et al., 2018 |  | DK-22-1@A-3 | DK-22-1@A-3-1 | underground mine |  |  |  |  | ore material | drill core | drill core | mineral separate | [5 empty] | mineralisation |  |  |  | sphalerite | Zn-Pb-Sn substage | disseminated, veins, lenticular | euhedral to subhedral, spotted, cataclastic, metasomatic, interstitial, symbiotic, chalcopyrite disease texture |  |  |  | pyrite, arsenopyrite, chalcopyrite, galena, pyrrhotite, tetrahedrite, stannite, hessite, native gold, garnet, diopside, actinolite, epidote, chlorite, quartz, dolomite, calcite, sericite, pyroxene |  | LA-ICPMS | Electron Probe Microanalysis (EPMA); Laser Ablation-Inductively Coupled Plasma-Mass Spectrometer (LA-ICP-MS) |  |  |  | 49.929293 | [19 empty] | 20226.91 | [11 empty] | 12200.84 | [9 empty] | 143492.6 |  | 18.319207 |  |  |  | 2.88011 |  |  |  | 3.140248 |  |  |  | 26.871521 | [13 empty] | 28207.53 | [15 empty] | 26.976092 | [17 empty] | 5.896461 |  |  |  | 22.47896 | [5 empty] | 48.849889 | [32 empty] | 2024 | Chen, X., Wang, Z., Yu, P., Wu, Y., Huang, Y., Tan, Z., Zheng, Y. (2024). Physicochemical condition of the Dafang skarn Au-Ag-Zn-Pb polymetallic deposit in the Nanling Metallogenic Belt (South China), a perspective from sphalerite mineralogy and geochemistry. Ore Geology Reviews, 165, 105923. |  | CHN | Hunan Province
| Dafang |  | Magmatic hydrothermal | Skarn | Skarn Au-Ag-Zn-Pb polymetallic | Au, Ag, Zn, Pb | Cu, Sn | Au, Ag, Zn, Pb, Cu, Sn | Mi et al., 2018 |  | DK-22-1@A-4 | DK-22-1@A-4-1 | underground mine |  |  |  |  | ore material | drill core | drill core | mineral separate | [5 empty] | mineralisation |  |  |  | sphalerite | Zn-Pb-Sn substage | disseminated, veins, lenticular | euhedral to subhedral, spotted, cataclastic, metasomatic, interstitial, symbiotic, chalcopyrite disease texture |  |  |  | pyrite, arsenopyrite, chalcopyrite, galena, pyrrhotite, tetrahedrite, stannite, hessite, native gold, garnet, diopside, actinolite, epidote, chlorite, quartz, dolomite, calcite, sericite, pyroxene |  | LA-ICPMS | Electron Probe Microanalysis (EPMA); Laser Ablation-Inductively Coupled Plasma-Mass Spectrometer (LA-ICP-MS) |  |  |  | 109.717296 | [19 empty] | 19208.67 | [11 empty] | 14250.03 | [9 empty] | 132294.2 |  | 13.397385 |  |  |  | 1.992388 |  |  |  | 4.63187 |  |  |  | 21.864228 | [13 empty] | 28202.11492 | [15 empty] | 23.63781 | [17 empty] | 7.069991 |  |  |  | 19.260452 | [5 empty] | 24.251068 | [32 empty] | 2024 | Chen, X., Wang, Z., Yu, P., Wu, Y., Huang, Y., Tan, Z., Zheng, Y. (2024). Physicochemical condition of the Dafang skarn Au-Ag-Zn-Pb polymetallic deposit in the Nanling Metallogenic Belt (South China), a perspective from sphalerite mineralogy and geochemistry. Ore Geology Reviews, 165, 105923. |  | CHN | Hunan Province
| Dafang |  | Magmatic hydrothermal | Skarn | Skarn Au-Ag-Zn-Pb polymetallic | Au, Ag, Zn, Pb | Cu, Sn | Au, Ag, Zn, Pb, Cu, Sn | Mi et al., 2018 |  | DK-22-1@A-5 | DK-22-1@A-5-1 | underground mine |  |  |  |  | ore material | drill core | drill core | mineral separate | [5 empty] | mineralisation |  |  |  | sphalerite | Zn-Pb-Sn substage | disseminated, veins, lenticular | euhedral to subhedral, spotted, cataclastic, metasomatic, interstitial, symbiotic, chalcopyrite disease texture |  |  |  | pyrite, arsenopyrite, chalcopyrite, galena, pyrrhotite, tetrahedrite, stannite, hessite, native gold, garnet, diopside, actinolite, epidote, chlorite, quartz, dolomite, calcite, sericite, pyroxene |  | LA-ICPMS | Electron Probe Microanalysis (EPMA); Laser Ablation-Inductively Coupled Plasma-Mass Spectrometer (LA-ICP-MS) |  |  |  | 11.72372 | [19 empty] | 19076.42511 | [5 empty] | 0.730465 | [5 empty] | 2139.667103 | [9 empty] | 139977.6 |  | 18.89696 |  |  |  | 2.023678 |  |  |  | 4.252875 |  |  |  | 19.481302 | [13 empty] | 30621.10882 | [15 empty] | 0.960374 | [21 empty] | 15.149428 | [5 empty] | 33.031842 | [32 empty] | 2024 | Chen, X., Wang, Z., Yu, P., Wu, Y., Huang, Y., Tan, Z., Zheng, Y. (2024). Physicochemical condition of the Dafang skarn Au-Ag-Zn-Pb polymetallic deposit in the Nanling Metallogenic Belt (South China), a perspective from sphalerite mineralogy and geochemistry. Ore Geology Reviews, 165, 105923. |  | CHN | Hunan Province
| Dafang |  | Magmatic hydrothermal | Skarn | Skarn Au-Ag-Zn-Pb polymetallic | Au, Ag, Zn, Pb | Cu, Sn | Au, Ag, Zn, Pb, Cu, Sn | Mi et al., 2018 |  | DK-22-1@A-6 | DK-22-1@A-6-1 | underground mine |  |  |  |  | ore material | drill core | drill core | mineral separate | [5 empty] | mineralisation |  |  |  | sphalerite | Zn-Pb-Sn substage | disseminated, veins, lenticular | euhedral to subhedral, spotted, cataclastic, metasomatic, interstitial, symbiotic, chalcopyrite disease texture |  |  |  | pyrite, arsenopyrite, chalcopyrite, galena, pyrrhotite, tetrahedrite, stannite, hessite, native gold, garnet, diopside, actinolite, epidote, chlorite, quartz, dolomite, calcite, sericite, pyroxene |  | LA-ICPMS | Electron Probe Microanalysis (EPMA); Laser Ablation-Inductively Coupled Plasma-Mass Spectrometer (LA-ICP-MS) |  |  |  | 194.231584 | [19 empty] | 19446.95 | [11 empty] | 93633.62 | [9 empty] | 81277.3 |  | 27.184341 | [7 empty] | 3.301637 |  |  |  | 16.641733 | [13 empty] | 10757.99 | [15 empty] | 46.958744 | [17 empty] | 5.414647 |  |  |  | 12.648176 | [5 empty] | 27.759691 | [32 empty] | 2024 | Chen, X., Wang, Z., Yu, P., Wu, Y., Huang, Y., Tan, Z., Zheng, Y. (2024). Physicochemical condition of the Dafang skarn Au-Ag-Zn-Pb polymetallic deposit in the Nanling Metallogenic Belt (South China), a perspective from sphalerite mineralogy and geochemistry. Ore Geology Reviews, 165, 105923. |  | CHN | Hunan Province
| Dafang |  | Magmatic hydrothermal | Skarn | Skarn Au-Ag-Zn-Pb polymetallic | Au, Ag, Zn, Pb | Cu, Sn | Au, Ag, Zn, Pb, Cu, Sn | Mi et al., 2018 |  | DK-22-1@A-7 | DK-22-1@A-7-1 | underground mine |  |  |  |  | ore material | drill core | drill core | mineral separate | [5 empty] | mineralisation |  |  |  | sphalerite | Zn-Pb-Sn substage | disseminated, veins, lenticular | euhedral to subhedral, spotted, cataclastic, metasomatic, interstitial, symbiotic, chalcopyrite disease texture |  |  |  | pyrite, arsenopyrite, chalcopyrite, galena, pyrrhotite, tetrahedrite, stannite, hessite, native gold, garnet, diopside, actinolite, epidote, chlorite, quartz, dolomite, calcite, sericite, pyroxene |  | LA-ICPMS | Electron Probe Microanalysis (EPMA); Laser Ablation-Inductively Coupled Plasma-Mass Spectrometer (LA-ICP-MS) |  |  |  | 181.691345 | [19 empty] | 18973.83 | [11 empty] | 93719.2 | [9 empty] | 79743.5 |  | 14.794356 |  |  |  | 1.791967 |  |  |  | 3.015171 |  |  |  | 16.885378 | [13 empty] | 17261.16 | [15 empty] | 109.34719 | [17 empty] | 10.415176 |  |  |  | 13.127659 | [5 empty] | 19.730316 | [32 empty] | 2024 | Chen, X., Wang, Z., Yu, P., Wu, Y., Huang, Y., Tan, Z., Zheng, Y. (2024). Physicochemical condition of the Dafang skarn Au-Ag-Zn-Pb polymetallic deposit in the Nanling Metallogenic Belt (South China), a perspective from sphalerite mineralogy and geochemistry. Ore Geology Reviews, 165, 105923. |  | CHN | Hunan Province
| Dafang |  | Magmatic hydrothermal | Skarn | Skarn Au-Ag-Zn-Pb polymetallic | Au, Ag, Zn, Pb | Cu, Sn | Au, Ag, Zn, Pb, Cu, Sn | Mi et al., 2018 |  | DK-22-1@A-8 | DK-22-1@A-8-1 | underground mine |  |  |  |  | ore material | drill core | drill core | mineral separate | [5 empty] | mineralisation |  |  |  | sphalerite | Zn-Pb-Sn substage | disseminated, veins, lenticular | euhedral to subhedral, spotted, cataclastic, metasomatic, interstitial, symbiotic, chalcopyrite disease texture |  |  |  | pyrite, arsenopyrite, chalcopyrite, galena, pyrrhotite, tetrahedrite, stannite, hessite, native gold, garnet, diopside, actinolite, epidote, chlorite, quartz, dolomite, calcite, sericite, pyroxene |  | LA-ICPMS | Electron Probe Microanalysis (EPMA); Laser Ablation-Inductively Coupled Plasma-Mass Spectrometer (LA-ICP-MS) |  |  |  | 198.249576 | [19 empty] | 18439.62 | [11 empty] | 101261.8 | [9 empty] | 83066.9 |  | 31.984607 |  |  |  | 2.75901 |  |  |  | 2.872666 |  |  |  | 20.063755 | [13 empty] | 9644.998605 | [15 empty] | 287.652531 | [17 empty] | 3.31607 |  |  |  | 17.686821 | [5 empty] | 58.723668 | [32 empty] | 2024 | Chen, X., Wang, Z., Yu, P., Wu, Y., Huang, Y., Tan, Z., Zheng, Y. (2024). Physicochemical condition of the Dafang skarn Au-Ag-Zn-Pb polymetallic deposit in the Nanling Metallogenic Belt (South China), a perspective from sphalerite mineralogy and geochemistry. Ore Geology Reviews, 165, 105923. |  | CHN | Hunan Province
| Dafang |  | Magmatic hydrothermal | Skarn | Skarn Au-Ag-Zn-Pb polymetallic | Au, Ag, Zn, Pb | Cu, Sn | Au, Ag, Zn, Pb, Cu, Sn | Mi et al., 2018 |  | DK-44-4@A-1 | DK-44-4@A-1-1 | underground mine |  |  |  |  | ore material | drill core | drill core | mineral separate | [5 empty] | mineralisation |  |  |  | sphalerite | Zn-Pb-Sn substage | disseminated, veins, lenticular | euhedral to subhedral, spotted, cataclastic, metasomatic, interstitial, symbiotic, chalcopyrite disease texture |  |  |  | pyrite, arsenopyrite, chalcopyrite, galena, pyrrhotite, tetrahedrite, stannite, hessite, native gold, garnet, diopside, actinolite, epidote, chlorite, quartz, dolomite, calcite, sericite, pyroxene |  | LA-ICPMS | Electron Probe Microanalysis (EPMA); Laser Ablation-Inductively Coupled Plasma-Mass Spectrometer (LA-ICP-MS) |  |  |  | 3.49794 | [19 empty] | 16907.02 | [11 empty] | 634.230244 | [9 empty] | 107636.4 |  | 38.420643 |  |  |  | 1.724869 |  |  |  | 4.339379 |  |  |  | 24.508686 | [13 empty] | 11856.82 | [37 empty] | 10.663278 | [5 empty] | 69.536672 | [32 empty] | 2024 | Chen, X., Wang, Z., Yu, P., Wu, Y., Huang, Y., Tan, Z., Zheng, Y. (2024). Physicochemical condition of the Dafang skarn Au-Ag-Zn-Pb polymetallic deposit in the Nanling Metallogenic Belt (South China), a perspective from sphalerite mineralogy and geochemistry. Ore Geology Reviews, 165, 105923. |  | CHN | Hunan Province
| Dafang |  | Magmatic hydrothermal | Skarn | Skarn Au-Ag-Zn-Pb polymetallic | Au, Ag, Zn, Pb | Cu, Sn | Au, Ag, Zn, Pb, Cu, Sn | Mi et al., 2018 |  | DK-44-4@A-2 | DK-44-4@A-2-1 | underground mine |  |  |  |  | ore material | drill core | drill core | mineral separate | [5 empty] | mineralisation |  |  |  | sphalerite | Zn-Pb-Sn substage | disseminated, veins, lenticular | euhedral to subhedral, spotted, cataclastic, metasomatic, interstitial, symbiotic, chalcopyrite disease texture |  |  |  | pyrite, arsenopyrite, chalcopyrite, galena, pyrrhotite, tetrahedrite, stannite, hessite, native gold, garnet, diopside, actinolite, epidote, chlorite, quartz, dolomite, calcite, sericite, pyroxene |  | LA-ICPMS | Electron Probe Microanalysis (EPMA); Laser Ablation-Inductively Coupled Plasma-Mass Spectrometer (LA-ICP-MS) |  |  |  | 6.35223 | [19 empty] | 16962.49 | [5 empty] | 0.731823 | [5 empty] | 1400.515806 | [9 empty] | 103468.3 |  | 13.825011 |  |  |  | 1.991627 |  |  |  | 4.147289 |  |  |  | 8.742655 | [13 empty] | 12229.88 | [15 empty] | 0.121704 | [21 empty] | 6.324988 | [5 empty] | 7.964436 | [32 empty] | 2024 | Chen, X., Wang, Z., Yu, P., Wu, Y., Huang, Y., Tan, Z., Zheng, Y. (2024). Physicochemical condition of the Dafang skarn Au-Ag-Zn-Pb polymetallic deposit in the Nanling Metallogenic Belt (South China), a perspective from sphalerite mineralogy and geochemistry. Ore Geology Reviews, 165, 105923. |  | CHN | Hunan Province
| Dafang |  | Magmatic hydrothermal | Skarn | Skarn Au-Ag-Zn-Pb polymetallic | Au, Ag, Zn, Pb | Cu, Sn | Au, Ag, Zn, Pb, Cu, Sn | Mi et al., 2018 |  | DK-44-4@A-3 | DK-44-4@A-3-1 | underground mine |  |  |  |  | ore material | drill core | drill core | mineral separate | [5 empty] | mineralisation |  |  |  | sphalerite | Zn-Pb-Sn substage | disseminated, veins, lenticular | euhedral to subhedral, spotted, cataclastic, metasomatic, interstitial, symbiotic, chalcopyrite disease texture |  |  |  | pyrite, arsenopyrite, chalcopyrite, galena, pyrrhotite, tetrahedrite, stannite, hessite, native gold, garnet, diopside, actinolite, epidote, chlorite, quartz, dolomite, calcite, sericite, pyroxene |  | LA-ICPMS | Electron Probe Microanalysis (EPMA); Laser Ablation-Inductively Coupled Plasma-Mass Spectrometer (LA-ICP-MS) |  |  |  | 28.265932 | [19 empty] | 18767.05 | [5 empty] | 1.193237 | [5 empty] | 3627.27767 | [9 empty] | 120395.6 |  | 9.679728 |  |  |  | 1.992129 |  |  |  | 4.50785 |  |  |  | 7.768353 | [13 empty] | 12091.12 | [15 empty] | 6.31595 | [17 empty] | 19.137581 |  |  |  | 7.185824 | [5 empty] | 57.213295 | [32 empty] | 2024 | Chen, X., Wang, Z., Yu, P., Wu, Y., Huang, Y., Tan, Z., Zheng, Y. (2024). Physicochemical condition of the Dafang skarn Au-Ag-Zn-Pb polymetallic deposit in the Nanling Metallogenic Belt (South China), a perspective from sphalerite mineralogy and geochemistry. Ore Geology Reviews, 165, 105923. |  | CHN | Hunan Province
| Dafang |  | Magmatic hydrothermal | Skarn | Skarn Au-Ag-Zn-Pb polymetallic | Au, Ag, Zn, Pb | Cu, Sn | Au, Ag, Zn, Pb, Cu, Sn | Mi et al., 2018 |  | DK-44-4@A-4 | DK-44-4@A-4-1 | underground mine |  |  |  |  | ore material | drill core | drill core | mineral separate | [5 empty] | mineralisation |  |  |  | sphalerite | Zn-Pb-Sn substage | disseminated, veins, lenticular | euhedral to subhedral, spotted, cataclastic, metasomatic, interstitial, symbiotic, chalcopyrite disease texture |  |  |  | pyrite, arsenopyrite, chalcopyrite, galena, pyrrhotite, tetrahedrite, stannite, hessite, native gold, garnet, diopside, actinolite, epidote, chlorite, quartz, dolomite, calcite, sericite, pyroxene |  | LA-ICPMS | Electron Probe Microanalysis (EPMA); Laser Ablation-Inductively Coupled Plasma-Mass Spectrometer (LA-ICP-MS) |  |  |  | 64.805451 | [19 empty] | 17412.36 | [11 empty] | 6860.580321 | [9 empty] | 104865.6 |  | 13.709376 |  |  |  | 1.372761 |  |  |  | 4.746216 |  |  |  | 18.867571 | [13 empty] | 10937.96 | [15 empty] | 16.234789 | [17 empty] | 12.954701 |  |  |  | 14.27677 | [5 empty] | 55.042911 | [32 empty] | 2024 | Chen, X., Wang, Z., Yu, P., Wu, Y., Huang, Y., Tan, Z., Zheng, Y. (2024). Physicochemical condition of the Dafang skarn Au-Ag-Zn-Pb polymetallic deposit in the Nanling Metallogenic Belt (South China), a perspective from sphalerite mineralogy and geochemistry. Ore Geology Reviews, 165, 105923. |  | CHN | Hunan Province
| Dafang |  | Magmatic hydrothermal | Skarn | Skarn Au-Ag-Zn-Pb polymetallic | Au, Ag, Zn, Pb | Cu, Sn | Au, Ag, Zn, Pb, Cu, Sn | Mi et al., 2018 |  | DK-44-4@A-5 | DK-44-4@A-5-1 | underground mine |  |  |  |  | ore material | drill core | drill core | mineral separate | [5 empty] | mineralisation |  |  |  | sphalerite | Zn-Pb-Sn substage | disseminated, veins, lenticular | euhedral to subhedral, spotted, cataclastic, metasomatic, interstitial, symbiotic, chalcopyrite disease texture |  |  |  | pyrite, arsenopyrite, chalcopyrite, galena, pyrrhotite, tetrahedrite, stannite, hessite, native gold, garnet, diopside, actinolite, epidote, chlorite, quartz, dolomite, calcite, sericite, pyroxene |  | LA-ICPMS | Electron Probe Microanalysis (EPMA); Laser Ablation-Inductively Coupled Plasma-Mass Spectrometer (LA-ICP-MS) |  |  |  | 16.293068 | [19 empty] | 17191.77 | [11 empty] | 1465.093159 | [9 empty] | 105587.9 |  | 18.402228 |  |  |  | 2.154941 |  |  |  | 4.21825 |  |  |  | 10.657433 | [13 empty] | 11815.06 | [15 empty] | 0.384505 | [27 empty] | 15.924921 | [32 empty] | 2024 | Chen, X., Wang, Z., Yu, P., Wu, Y., Huang, Y., Tan, Z., Zheng, Y. (2024). Physicochemical condition of the Dafang skarn Au-Ag-Zn-Pb polymetallic deposit in the Nanling Metallogenic Belt (South China), a perspective from sphalerite mineralogy and geochemistry. Ore Geology Reviews, 165, 105923. |  | CHN | Hunan Province
| Dafang |  | Magmatic hydrothermal | Skarn | Skarn Au-Ag-Zn-Pb polymetallic | Au, Ag, Zn, Pb | Cu, Sn | Au, Ag, Zn, Pb, Cu, Sn | Mi et al., 2018 |  | DK-44-4@A-6 | DK-44-4@A-6-1 | underground mine |  |  |  |  | ore material | drill core | drill core | mineral separate | [5 empty] | mineralisation |  |  |  | sphalerite | Zn-Pb-Sn substage | disseminated, veins, lenticular | euhedral to subhedral, spotted, cataclastic, metasomatic, interstitial, symbiotic, chalcopyrite disease texture |  |  |  | pyrite, arsenopyrite, chalcopyrite, galena, pyrrhotite, tetrahedrite, stannite, hessite, native gold, garnet, diopside, actinolite, epidote, chlorite, quartz, dolomite, calcite, sericite, pyroxene |  | LA-ICPMS | Electron Probe Microanalysis (EPMA); Laser Ablation-Inductively Coupled Plasma-Mass Spectrometer (LA-ICP-MS) |  |  |  | 19.104673 | [19 empty] | 17818.72 | [11 empty] | 3578.347989 | [9 empty] | 116954.2 |  | 11.904586 |  |  |  | 1.376718 |  |  |  | 3.942396 |  |  |  | 6.447803 | [13 empty] | 11460.09 | [15 empty] | 1.66409 | [27 empty] | 16.896732 | [32 empty] | 2024 | Chen, X., Wang, Z., Yu, P., Wu, Y., Huang, Y., Tan, Z., Zheng, Y. (2024). Physicochemical condition of the Dafang skarn Au-Ag-Zn-Pb polymetallic deposit in the Nanling Metallogenic Belt (South China), a perspective from sphalerite mineralogy and geochemistry. Ore Geology Reviews, 165, 105923. |  | CHN | Hunan Province
| Dafang |  | Magmatic hydrothermal | Skarn | Skarn Au-Ag-Zn-Pb polymetallic | Au, Ag, Zn, Pb | Cu, Sn | Au, Ag, Zn, Pb, Cu, Sn | Mi et al., 2018 |  | DK-44-4@A-7 | DK-44-4@A-7-1 | underground mine |  |  |  |  | ore material | drill core | drill core | mineral separate | [5 empty] | mineralisation |  |  |  | sphalerite | Zn-Pb-Sn substage | disseminated, veins, lenticular | euhedral to subhedral, spotted, cataclastic, metasomatic, interstitial, symbiotic, chalcopyrite disease texture |  |  |  | pyrite, arsenopyrite, chalcopyrite, galena, pyrrhotite, tetrahedrite, stannite, hessite, native gold, garnet, diopside, actinolite, epidote, chlorite, quartz, dolomite, calcite, sericite, pyroxene |  | LA-ICPMS | Electron Probe Microanalysis (EPMA); Laser Ablation-Inductively Coupled Plasma-Mass Spectrometer (LA-ICP-MS) |  |  |  | 34.119992 | [19 empty] | 17258.29672 | [11 empty] | 2392.631976 | [9 empty] | 101730.7 |  | 26.147749 |  |  |  | 1.910754 |  |  |  | 4.419919 |  |  |  | 12.383722 | [13 empty] | 12722.72 | [15 empty] | 22.133962 | [17 empty] | 23.245978 |  |  |  | 6.629106 | [5 empty] | 99.014249 | [32 empty] | 2024 | Chen, X., Wang, Z., Yu, P., Wu, Y., Huang, Y., Tan, Z., Zheng, Y. (2024). Physicochemical condition of the Dafang skarn Au-Ag-Zn-Pb polymetallic deposit in the Nanling Metallogenic Belt (South China), a perspective from sphalerite mineralogy and geochemistry. Ore Geology Reviews, 165, 105923. |  | CHN | Hunan Province
| Dafang |  | Magmatic hydrothermal | Skarn | Skarn Au-Ag-Zn-Pb polymetallic | Au, Ag, Zn, Pb | Cu, Sn | Au, Ag, Zn, Pb, Cu, Sn | Mi et al., 2018 |  | DK-44-4@A-8 | DK-44-4@A-8-1 | underground mine |  |  |  |  | ore material | drill core | drill core | mineral separate | [5 empty] | mineralisation |  |  |  | sphalerite | Zn-Pb-Sn substage | disseminated, veins, lenticular | euhedral to subhedral, spotted, cataclastic, metasomatic, interstitial, symbiotic, chalcopyrite disease texture |  |  |  | pyrite, arsenopyrite, chalcopyrite, galena, pyrrhotite, tetrahedrite, stannite, hessite, native gold, garnet, diopside, actinolite, epidote, chlorite, quartz, dolomite, calcite, sericite, pyroxene |  | LA-ICPMS | Electron Probe Microanalysis (EPMA); Laser Ablation-Inductively Coupled Plasma-Mass Spectrometer (LA-ICP-MS) |  |  |  | 14.329712 | [19 empty] | 17205.25 | [11 empty] | 1054.7148 | [9 empty] | 99695.75 |  | 27.715446 |  |  |  | 1.755023 |  |  |  | 4.933837 |  |  |  | 13.761998 | [13 empty] | 11289.87 | [15 empty] | 6.454745 | [17 empty] | 0.291507 |  |  |  | 8.73339 | [5 empty] | 20.289541 | [32 empty] | 2024 | Chen, X., Wang, Z., Yu, P., Wu, Y., Huang, Y., Tan, Z., Zheng, Y. (2024). Physicochemical condition of the Dafang skarn Au-Ag-Zn-Pb polymetallic deposit in the Nanling Metallogenic Belt (South China), a perspective from sphalerite mineralogy and geochemistry. Ore Geology Reviews, 165, 105923. |  | CHN | Hunan Province
| Dafang |  | Magmatic hydrothermal | Skarn | Skarn Au-Ag-Zn-Pb polymetallic | Au, Ag, Zn, Pb | Cu, Sn | Au, Ag, Zn, Pb, Cu, Sn | Mi et al., 2018 |  | DK-44-4@A-9 | DK-44-4@A-9-1 | underground mine |  |  |  |  | ore material | drill core | drill core | mineral separate | [5 empty] | mineralisation |  |  |  | sphalerite | Zn-Pb-Sn substage | disseminated, veins, lenticular | euhedral to subhedral, spotted, cataclastic, metasomatic, interstitial, symbiotic, chalcopyrite disease texture |  |  |  | pyrite, arsenopyrite, chalcopyrite, galena, pyrrhotite, tetrahedrite, stannite, hessite, native gold, garnet, diopside, actinolite, epidote, chlorite, quartz, dolomite, calcite, sericite, pyroxene |  | LA-ICPMS | Electron Probe Microanalysis (EPMA); Laser Ablation-Inductively Coupled Plasma-Mass Spectrometer (LA-ICP-MS) |  |  |  | 13.550078 | [19 empty] | 17074.21 | [11 empty] | 897.021401 | [9 empty] | 102081.3 |  | 25.506388 |  |  |  | 1.592907 |  |  |  | 5.112887 |  |  |  | 11.526118 | [13 empty] | 12113.92 | [15 empty] | 2.322586 | [17 empty] | 4.729096 |  |  |  | 10.061776 | [5 empty] | 28.188425 | [32 empty] | 2024 | Chen, X., Wang, Z., Yu, P., Wu, Y., Huang, Y., Tan, Z., Zheng, Y. (2024). Physicochemical condition of the Dafang skarn Au-Ag-Zn-Pb polymetallic deposit in the Nanling Metallogenic Belt (South China), a perspective from sphalerite mineralogy and geochemistry. Ore Geology Reviews, 165, 105923. |  | CHN | Hunan Province
| Dafang |  | Magmatic hydrothermal | Skarn | Skarn Au-Ag-Zn-Pb polymetallic | Au, Ag, Zn, Pb | Cu, Sn | Au, Ag, Zn, Pb, Cu, Sn | Mi et al., 2018 |  | DK-44-4@A-10 | DK-44-4@A-10-1 | underground mine |  |  |  |  | ore material | drill core | drill core | mineral separate | [5 empty] | mineralisation |  |  |  | sphalerite | Zn-Pb-Sn substage | disseminated, veins, lenticular | euhedral to subhedral, spotted, cataclastic, metasomatic, interstitial, symbiotic, chalcopyrite disease texture |  |  |  | pyrite, arsenopyrite, chalcopyrite, galena, pyrrhotite, tetrahedrite, stannite, hessite, native gold, garnet, diopside, actinolite, epidote, chlorite, quartz, dolomite, calcite, sericite, pyroxene |  | LA-ICPMS | Electron Probe Microanalysis (EPMA); Laser Ablation-Inductively Coupled Plasma-Mass Spectrometer (LA-ICP-MS) |  |  |  | 15.30166 | [19 empty] | 15330.18 | [11 empty] | 965.645256 | [9 empty] | 77725.39 |  | 18.038106 |  |  |  | 1.06896 |  |  |  | 5.164686 |  |  |  | 13.684023 | [13 empty] | 9814.174326 | [15 empty] | 7.467558 | [17 empty] | 0.595214 |  |  |  | 6.083674 | [5 empty] | 13.400117 | [32 empty] | 2024 | Chen, X., Wang, Z., Yu, P., Wu, Y., Huang, Y., Tan, Z., Zheng, Y. (2024). Physicochemical condition of the Dafang skarn Au-Ag-Zn-Pb polymetallic deposit in the Nanling Metallogenic Belt (South China), a perspective from sphalerite mineralogy and geochemistry. Ore Geology Reviews, 165, 105923. |  | CHN | Hunan Province
| Dafang |  | Magmatic hydrothermal | Skarn | Skarn Au-Ag-Zn-Pb polymetallic | Au, Ag, Zn, Pb | Cu, Sn | Au, Ag, Zn, Pb, Cu, Sn | Mi et al., 2018 |  | DK-44-4@A-11 | DK-44-4@A-11-1 | underground mine |  |  |  |  | ore material | drill core | drill core | mineral separate | [5 empty] | mineralisation |  |  |  | sphalerite | Zn-Pb-Sn substage | disseminated, veins, lenticular | euhedral to subhedral, spotted, cataclastic, metasomatic, interstitial, symbiotic, chalcopyrite disease texture |  |  |  | pyrite, arsenopyrite, chalcopyrite, galena, pyrrhotite, tetrahedrite, stannite, hessite, native gold, garnet, diopside, actinolite, epidote, chlorite, quartz, dolomite, calcite, sericite, pyroxene |  | LA-ICPMS | Electron Probe Microanalysis (EPMA); Laser Ablation-Inductively Coupled Plasma-Mass Spectrometer (LA-ICP-MS) |  |  |  | 13.660482 | [19 empty] | 16168.35 | [11 empty] | 839.510647 | [9 empty] | 83349.46 |  | 15.370837 |  |  |  | 1.734824 |  |  |  | 5.169976 |  |  |  | 8.459261 | [13 empty] | 12442.9 | [15 empty] | 3.703111 | [17 empty] | 1.534049 | [9 empty] | 11.951978 | [32 empty] | 2024 | Chen, X., Wang, Z., Yu, P., Wu, Y., Huang, Y., Tan, Z., Zheng, Y. (2024). Physicochemical condition of the Dafang skarn Au-Ag-Zn-Pb polymetallic deposit in the Nanling Metallogenic Belt (South China), a perspective from sphalerite mineralogy and geochemistry. Ore Geology Reviews, 165, 105923. |  | CHN | Hunan Province
| Dafang |  | Magmatic hydrothermal | Skarn | Skarn Au-Ag-Zn-Pb polymetallic | Au, Ag, Zn, Pb | Cu, Sn | Au, Ag, Zn, Pb, Cu, Sn | Mi et al., 2018 |  | DK-44-6@A-1 | DK-44-6@A-1-1 | underground mine |  |  |  |  | ore material | drill core | drill core | mineral separate | [5 empty] | mineralisation |  |  |  | sphalerite | Zn-Pb-Sn substage | disseminated, veins, lenticular | euhedral to subhedral, spotted, cataclastic, metasomatic, interstitial, symbiotic, chalcopyrite disease texture |  |  |  | pyrite, arsenopyrite, chalcopyrite, galena, pyrrhotite, tetrahedrite, stannite, hessite, native gold, garnet, diopside, actinolite, epidote, chlorite, quartz, dolomite, calcite, sericite, pyroxene |  | LA-ICPMS | Electron Probe Microanalysis (EPMA); Laser Ablation-Inductively Coupled Plasma-Mass Spectrometer (LA-ICP-MS) |  |  |  | 8.188767 | [19 empty] | 15475.42 | [11 empty] | 4177.493139 | [9 empty] | 108386.4 |  | 11.708548 | [7 empty] | 5.781462 |  |  |  | 13.849579 | [13 empty] | 10775.43 | [15 empty] | 1.925879 | [17 empty] | 2.255513 | [9 empty] | 23.317168 | [32 empty] | 2024 | Chen, X., Wang, Z., Yu, P., Wu, Y., Huang, Y., Tan, Z., Zheng, Y. (2024). Physicochemical condition of the Dafang skarn Au-Ag-Zn-Pb polymetallic deposit in the Nanling Metallogenic Belt (South China), a perspective from sphalerite mineralogy and geochemistry. Ore Geology Reviews, 165, 105923. |  | CHN | Hunan Province
| Dafang |  | Magmatic hydrothermal | Skarn | Skarn Au-Ag-Zn-Pb polymetallic | Au, Ag, Zn, Pb | Cu, Sn | Au, Ag, Zn, Pb, Cu, Sn | Mi et al., 2018 |  | DK-44-6@A-2 | DK-44-6@A-2-1 | underground mine |  |  |  |  | ore material | drill core | drill core | mineral separate | [5 empty] | mineralisation |  |  |  | sphalerite | Zn-Pb-Sn substage | disseminated, veins, lenticular | euhedral to subhedral, spotted, cataclastic, metasomatic, interstitial, symbiotic, chalcopyrite disease texture |  |  |  | pyrite, arsenopyrite, chalcopyrite, galena, pyrrhotite, tetrahedrite, stannite, hessite, native gold, garnet, diopside, actinolite, epidote, chlorite, quartz, dolomite, calcite, sericite, pyroxene |  | LA-ICPMS | Electron Probe Microanalysis (EPMA); Laser Ablation-Inductively Coupled Plasma-Mass Spectrometer (LA-ICP-MS) |  |  |  | 3.45568 | [19 empty] | 16486.66 | [11 empty] | 2061.557575 | [9 empty] | 113612.4 |  | 13.265647 | [7 empty] | 5.851592 |  |  |  | 4.395495 | [13 empty] | 11224.78 | [15 empty] | 1.018753 | [17 empty] | 0.312672 | [9 empty] | 8.516487 | [32 empty] | 2024 | Chen, X., Wang, Z., Yu, P., Wu, Y., Huang, Y., Tan, Z., Zheng, Y. (2024). Physicochemical condition of the Dafang skarn Au-Ag-Zn-Pb polymetallic deposit in the Nanling Metallogenic Belt (South China), a perspective from sphalerite mineralogy and geochemistry. Ore Geology Reviews, 165, 105923. |  | CHN | Hunan Province
| Dafang |  | Magmatic hydrothermal | Skarn | Skarn Au-Ag-Zn-Pb polymetallic | Au, Ag, Zn, Pb | Cu, Sn | Au, Ag, Zn, Pb, Cu, Sn | Mi et al., 2018 |  | DK-44-6@A-3 | DK-44-6@A-3-1 | underground mine |  |  |  |  | ore material | drill core | drill core | mineral separate | [5 empty] | mineralisation |  |  |  | sphalerite | Zn-Pb-Sn substage | disseminated, veins, lenticular | euhedral to subhedral, spotted, cataclastic, metasomatic, interstitial, symbiotic, chalcopyrite disease texture |  |  |  | pyrite, arsenopyrite, chalcopyrite, galena, pyrrhotite, tetrahedrite, stannite, hessite, native gold, garnet, diopside, actinolite, epidote, chlorite, quartz, dolomite, calcite, sericite, pyroxene |  | LA-ICPMS | Electron Probe Microanalysis (EPMA); Laser Ablation-Inductively Coupled Plasma-Mass Spectrometer (LA-ICP-MS) |  |  |  | 0.73879 | [19 empty] | 15733.32 | [11 empty] | 203.101009 | [9 empty] | 92613.12 |  | 22.412517 | [7 empty] | 5.889788 |  |  |  | 11.250948 | [13 empty] | 13982.68812 | [43 empty] | 35.37896 | [32 empty] | 2024 | Chen, X., Wang, Z., Yu, P., Wu, Y., Huang, Y., Tan, Z., Zheng, Y. (2024). Physicochemical condition of the Dafang skarn Au-Ag-Zn-Pb polymetallic deposit in the Nanling Metallogenic Belt (South China), a perspective from sphalerite mineralogy and geochemistry. Ore Geology Reviews, 165, 105923. |  | CHN | Hunan Province
| Dafang |  | Magmatic hydrothermal | Skarn | Skarn Au-Ag-Zn-Pb polymetallic | Au, Ag, Zn, Pb | Cu, Sn | Au, Ag, Zn, Pb, Cu, Sn | Mi et al., 2018 |  | DK-44-6@A-4 | DK-44-6@A-4-1 | underground mine |  |  |  |  | ore material | drill core | drill core | mineral separate | [5 empty] | mineralisation |  |  |  | sphalerite | Zn-Pb-Sn substage | disseminated, veins, lenticular | euhedral to subhedral, spotted, cataclastic, metasomatic, interstitial, symbiotic, chalcopyrite disease texture |  |  |  | pyrite, arsenopyrite, chalcopyrite, galena, pyrrhotite, tetrahedrite, stannite, hessite, native gold, garnet, diopside, actinolite, epidote, chlorite, quartz, dolomite, calcite, sericite, pyroxene |  | LA-ICPMS | Electron Probe Microanalysis (EPMA); Laser Ablation-Inductively Coupled Plasma-Mass Spectrometer (LA-ICP-MS) |  |  |  | 23.882619 | [19 empty] | 16379.23 | [11 empty] | 2077.267277 | [9 empty] | 105127.5 |  | 22.897087 |  |  |  | 1.523276 |  |  |  | 6.03165 |  |  |  | 7.131572 | [13 empty] | 16571.08 | [15 empty] | 6.680008 | [17 empty] | 26.173102 |  |  |  | 9.154246 | [5 empty] | 32.028851 | [32 empty] | 2024 | Chen, X., Wang, Z., Yu, P., Wu, Y., Huang, Y., Tan, Z., Zheng, Y. (2024). Physicochemical condition of the Dafang skarn Au-Ag-Zn-Pb polymetallic deposit in the Nanling Metallogenic Belt (South China), a perspective from sphalerite mineralogy and geochemistry. Ore Geology Reviews, 165, 105923. |  | CHN | Hunan Province
| Dafang |  | Magmatic hydrothermal | Skarn | Skarn Au-Ag-Zn-Pb polymetallic | Au, Ag, Zn, Pb | Cu, Sn | Au, Ag, Zn, Pb, Cu, Sn | Mi et al., 2018 |  | DK-44-6@A-5 | DK-44-6@A-5-1 | underground mine |  |  |  |  | ore material | drill core | drill core | mineral separate | [5 empty] | mineralisation |  |  |  | sphalerite | Zn-Pb-Sn substage | disseminated, veins, lenticular | euhedral to subhedral, spotted, cataclastic, metasomatic, interstitial, symbiotic, chalcopyrite disease texture |  |  |  | pyrite, arsenopyrite, chalcopyrite, galena, pyrrhotite, tetrahedrite, stannite, hessite, native gold, garnet, diopside, actinolite, epidote, chlorite, quartz, dolomite, calcite, sericite, pyroxene |  | LA-ICPMS | Electron Probe Microanalysis (EPMA); Laser Ablation-Inductively Coupled Plasma-Mass Spectrometer (LA-ICP-MS) |  |  |  | 12.466115 | [19 empty] | 16758.44 | [11 empty] | 4426.091414 | [9 empty] | 116447.8 |  | 21.257212 |  |  |  | 2.228026 |  |  |  | 4.917205 |  |  |  | 8.203582 | [13 empty] | 13088.78 | [15 empty] | 14.682906 | [17 empty] | 11.526483 | [9 empty] | 32.723551 | [32 empty] | 2024 | Chen, X., Wang, Z., Yu, P., Wu, Y., Huang, Y., Tan, Z., Zheng, Y. (2024). Physicochemical condition of the Dafang skarn Au-Ag-Zn-Pb polymetallic deposit in the Nanling Metallogenic Belt (South China), a perspective from sphalerite mineralogy and geochemistry. Ore Geology Reviews, 165, 105923. |  | CHN | Hunan Province
| Dafang |  | Magmatic hydrothermal | Skarn | Skarn Au-Ag-Zn-Pb polymetallic | Au, Ag, Zn, Pb | Cu, Sn | Au, Ag, Zn, Pb, Cu, Sn | Mi et al., 2018 |  | DK-44-6@A-6 | DK-44-6@A-6-1 | underground mine |  |  |  |  | ore material | drill core | drill core | mineral separate | [5 empty] | mineralisation |  |  |  | sphalerite | Zn-Pb-Sn substage | disseminated, veins, lenticular | euhedral to subhedral, spotted, cataclastic, metasomatic, interstitial, symbiotic, chalcopyrite disease texture |  |  |  | pyrite, arsenopyrite, chalcopyrite, galena, pyrrhotite, tetrahedrite, stannite, hessite, native gold, garnet, diopside, actinolite, epidote, chlorite, quartz, dolomite, calcite, sericite, pyroxene |  | LA-ICPMS | Electron Probe Microanalysis (EPMA); Laser Ablation-Inductively Coupled Plasma-Mass Spectrometer (LA-ICP-MS) |  |  |  | 0.778656 | [19 empty] | 15405.42 | [11 empty] | 276.359928 | [9 empty] | 98426.82 |  | 22.004487 |  |  |  | 1.731967 |  |  |  | 5.684565 |  |  |  | 10.041725 | [13 empty] | 12837.67 | [15 empty] | 0.141667 | [21 empty] | 10.875903 | [5 empty] | 11.493253 | [32 empty] | 2024 | Chen, X., Wang, Z., Yu, P., Wu, Y., Huang, Y., Tan, Z., Zheng, Y. (2024). Physicochemical condition of the Dafang skarn Au-Ag-Zn-Pb polymetallic deposit in the Nanling Metallogenic Belt (South China), a perspective from sphalerite mineralogy and geochemistry. Ore Geology Reviews, 165, 105923. |  | CHN | Hunan Province
| Dafang |  | Magmatic hydrothermal | Skarn | Skarn Au-Ag-Zn-Pb polymetallic | Au, Ag, Zn, Pb | Cu, Sn | Au, Ag, Zn, Pb, Cu, Sn | Mi et al., 2018 |  | DK-44-6@A-7 | DK-44-6@A-7-1 | underground mine |  |  |  |  | ore material | drill core | drill core | mineral separate | [5 empty] | mineralisation |  |  |  | sphalerite | Zn-Pb-Sn substage | disseminated, veins, lenticular | euhedral to subhedral, spotted, cataclastic, metasomatic, interstitial, symbiotic, chalcopyrite disease texture |  |  |  | pyrite, arsenopyrite, chalcopyrite, galena, pyrrhotite, tetrahedrite, stannite, hessite, native gold, garnet, diopside, actinolite, epidote, chlorite, quartz, dolomite, calcite, sericite, pyroxene |  | LA-ICPMS | Electron Probe Microanalysis (EPMA); Laser Ablation-Inductively Coupled Plasma-Mass Spectrometer (LA-ICP-MS) |  |  |  | 85.772465 | [19 empty] | 19258.08 | [5 empty] | 4.571179 | [5 empty] | 20954.15 | [9 empty] | 115780.8 |  | 9.349056 | [7 empty] | 4.711309 |  |  |  | 9.363614 | [13 empty] | 11914.62 | [15 empty] | 26.853399 | [17 empty] | 45.809825 |  |  |  | 13.617907 | [5 empty] | 62.089016 | [32 empty] | 2024 | Chen, X., Wang, Z., Yu, P., Wu, Y., Huang, Y., Tan, Z., Zheng, Y. (2024). Physicochemical condition of the Dafang skarn Au-Ag-Zn-Pb polymetallic deposit in the Nanling Metallogenic Belt (South China), a perspective from sphalerite mineralogy and geochemistry. Ore Geology Reviews, 165, 105923. |  | CHN | Hunan Province
| Dafang |  | Magmatic hydrothermal | Skarn | Skarn Au-Ag-Zn-Pb polymetallic | Au, Ag, Zn, Pb | Cu, Sn | Au, Ag, Zn, Pb, Cu, Sn | Mi et al., 2018 |  | DK-44-6@A-8 | DK-44-6@A-8-1 | underground mine |  |  |  |  | ore material | drill core | drill core | mineral separate | [5 empty] | mineralisation |  |  |  | sphalerite | Zn-Pb-Sn substage | disseminated, veins, lenticular | euhedral to subhedral, spotted, cataclastic, metasomatic, interstitial, symbiotic, chalcopyrite disease texture |  |  |  | pyrite, arsenopyrite, chalcopyrite, galena, pyrrhotite, tetrahedrite, stannite, hessite, native gold, garnet, diopside, actinolite, epidote, chlorite, quartz, dolomite, calcite, sericite, pyroxene |  | LA-ICPMS | Electron Probe Microanalysis (EPMA); Laser Ablation-Inductively Coupled Plasma-Mass Spectrometer (LA-ICP-MS) |  |  |  | 10.608657 | [19 empty] | 17126.93 | [5 empty] | 0.878392 | [5 empty] | 804.829274 | [9 empty] | 117896.1 |  | 15.450129 |  |  |  | 1.614276 |  |  |  | 5.748366 |  |  |  | 17.425637 | [13 empty] | 13920.47 | [15 empty] | 1.003578 | [17 empty] | 4.184243 |  |  |  | 16.539289 | [5 empty] | 18.660821 | [32 empty] | 2024 | Chen, X., Wang, Z., Yu, P., Wu, Y., Huang, Y., Tan, Z., Zheng, Y. (2024). Physicochemical condition of the Dafang skarn Au-Ag-Zn-Pb polymetallic deposit in the Nanling Metallogenic Belt (South China), a perspective from sphalerite mineralogy and geochemistry. Ore Geology Reviews, 165, 105923. |  | CHN | Hunan Province
| Dafang |  | Magmatic hydrothermal | Skarn | Skarn Au-Ag-Zn-Pb polymetallic | Au, Ag, Zn, Pb | Cu, Sn | Au, Ag, Zn, Pb, Cu, Sn | Mi et al., 2018 |  | DK-44-6@A-9 | DK-44-6@A-9-1 | underground mine |  |  |  |  | ore material | drill core | drill core | mineral separate | [5 empty] | mineralisation |  |  |  | sphalerite | Zn-Pb-Sn substage | disseminated, veins, lenticular | euhedral to subhedral, spotted, cataclastic, metasomatic, interstitial, symbiotic, chalcopyrite disease texture |  |  |  | pyrite, arsenopyrite, chalcopyrite, galena, pyrrhotite, tetrahedrite, stannite, hessite, native gold, garnet, diopside, actinolite, epidote, chlorite, quartz, dolomite, calcite, sericite, pyroxene |  | LA-ICPMS | Electron Probe Microanalysis (EPMA); Laser Ablation-Inductively Coupled Plasma-Mass Spectrometer (LA-ICP-MS) |  |  |  | 11.557232 | [19 empty] | 18208.77441 | [5 empty] | 7.620805 | [5 empty] | 3215.958442 | [9 empty] | 123672.3 |  | 9.389606 | [7 empty] | 4.966214 |  |  |  | 12.674145 | [13 empty] | 9102.882035 | [15 empty] | 0.784813 | [21 empty] | 31.567401 | [5 empty] | 9.591521 | [32 empty] | 2024 | Chen, X., Wang, Z., Yu, P., Wu, Y., Huang, Y., Tan, Z., Zheng, Y. (2024). Physicochemical condition of the Dafang skarn Au-Ag-Zn-Pb polymetallic deposit in the Nanling Metallogenic Belt (South China), a perspective from sphalerite mineralogy and geochemistry. Ore Geology Reviews, 165, 105923. |  | CHN | Hunan Province
| Dafang |  | Magmatic hydrothermal | Skarn | Skarn Au-Ag-Zn-Pb polymetallic | Au, Ag, Zn, Pb | Cu, Sn | Au, Ag, Zn, Pb, Cu, Sn | Mi et al., 2018 |  | DK-44-6@A-10 | DK-44-6@A-10-1 | underground mine |  |  |  |  | ore material | drill core | drill core | mineral separate | [5 empty] | mineralisation |  |  |  | sphalerite | Zn-Pb-Sn substage | disseminated, veins, lenticular | euhedral to subhedral, spotted, cataclastic, metasomatic, interstitial, symbiotic, chalcopyrite disease texture |  |  |  | pyrite, arsenopyrite, chalcopyrite, galena, pyrrhotite, tetrahedrite, stannite, hessite, native gold, garnet, diopside, actinolite, epidote, chlorite, quartz, dolomite, calcite, sericite, pyroxene |  | LA-ICPMS | Electron Probe Microanalysis (EPMA); Laser Ablation-Inductively Coupled Plasma-Mass Spectrometer (LA-ICP-MS) |  |  |  | 11.716222 | [19 empty] | 16011.82 | [5 empty] | 0.941112 | [5 empty] | 914.390271 | [9 empty] | 105758.7 |  | 17.063579 | [7 empty] | 4.932432 |  |  |  | 12.683263 | [13 empty] | 12378.65 | [15 empty] | 1.442162 | [17 empty] | 2.063361 |  |  |  | 9.542615 | [5 empty] | 9.816608 | [32 empty] | 2024 | Chen, X., Wang, Z., Yu, P., Wu, Y., Huang, Y., Tan, Z., Zheng, Y. (2024). Physicochemical condition of the Dafang skarn Au-Ag-Zn-Pb polymetallic deposit in the Nanling Metallogenic Belt (South China), a perspective from sphalerite mineralogy and geochemistry. Ore Geology Reviews, 165, 105923. |  | CHN | Hunan Province
| Dafang |  | Magmatic hydrothermal | Skarn | Skarn Au-Ag-Zn-Pb polymetallic | Au, Ag, Zn, Pb | Cu, Sn | Au, Ag, Zn, Pb, Cu, Sn | Mi et al., 2018 |  | DK-44-6@A-11 | DK-44-6@A-11-1 | underground mine |  |  |  |  | ore material | drill core | drill core | mineral separate | [5 empty] | mineralisation |  |  |  | sphalerite | Zn-Pb-Sn substage | disseminated, veins, lenticular | euhedral to subhedral, spotted, cataclastic, metasomatic, interstitial, symbiotic, chalcopyrite disease texture |  |  |  | pyrite, arsenopyrite, chalcopyrite, galena, pyrrhotite, tetrahedrite, stannite, hessite, native gold, garnet, diopside, actinolite, epidote, chlorite, quartz, dolomite, calcite, sericite, pyroxene |  | LA-ICPMS | Electron Probe Microanalysis (EPMA); Laser Ablation-Inductively Coupled Plasma-Mass Spectrometer (LA-ICP-MS) |  |  |  | 13.310395 | [19 empty] | 16374.16 | [5 empty] | 1.575817 | [5 empty] | 3113.15574 | [9 empty] | 107280.6 |  | 26.806584 | [7 empty] | 4.908551 |  |  |  | 12.773479 | [13 empty] | 11639.61 | [15 empty] | 1.595737 | [17 empty] | 0.476555 | [9 empty] | 15.675918 | [32 empty] | 2024 | Chen, X., Wang, Z., Yu, P., Wu, Y., Huang, Y., Tan, Z., Zheng, Y. (2024). Physicochemical condition of the Dafang skarn Au-Ag-Zn-Pb polymetallic deposit in the Nanling Metallogenic Belt (South China), a perspective from sphalerite mineralogy and geochemistry. Ore Geology Reviews, 165, 105923. |  | CHN | Hunan Province
| Dafang |  | Magmatic hydrothermal | Skarn | Skarn Au-Ag-Zn-Pb polymetallic | Au, Ag, Zn, Pb | Cu, Sn | Au, Ag, Zn, Pb, Cu, Sn | Mi et al., 2018 |  | DK-44-6@A-12 | DK-44-6@A-12-1 | underground mine |  |  |  |  | ore material | drill core | drill core | mineral separate | [5 empty] | mineralisation |  |  |  | sphalerite | Zn-Pb-Sn substage | disseminated, veins, lenticular | euhedral to subhedral, spotted, cataclastic, metasomatic, interstitial, symbiotic, chalcopyrite disease texture |  |  |  | pyrite, arsenopyrite, chalcopyrite, galena, pyrrhotite, tetrahedrite, stannite, hessite, native gold, garnet, diopside, actinolite, epidote, chlorite, quartz, dolomite, calcite, sericite, pyroxene |  | LA-ICPMS | Electron Probe Microanalysis (EPMA); Laser Ablation-Inductively Coupled Plasma-Mass Spectrometer (LA-ICP-MS) |  |  |  | 24.84909 | [19 empty] | 16501.15 | [5 empty] | 0.871958 | [5 empty] | 6328.967616 | [9 empty] | 102631.6 |  | 18.454084 |  |  |  | 1.930175 |  |  |  | 5.404356 |  |  |  | 11.952342 | [13 empty] | 11880.21 | [15 empty] | 8.255208 | [17 empty] | 21.084659 |  |  |  | 8.117667 | [5 empty] | 22.551379 | [32 empty] | 2024 | Chen, X., Wang, Z., Yu, P., Wu, Y., Huang, Y., Tan, Z., Zheng, Y. (2024). Physicochemical condition of the Dafang skarn Au-Ag-Zn-Pb polymetallic deposit in the Nanling Metallogenic Belt (South China), a perspective from sphalerite mineralogy and geochemistry. Ore Geology Reviews, 165, 105923. |  | CHN | Hunan Province
| Dafang |  | Magmatic hydrothermal | Skarn | Skarn Au-Ag-Zn-Pb polymetallic | Au, Ag, Zn, Pb | Cu, Sn | Au, Ag, Zn, Pb, Cu, Sn | Mi et al., 2018 |  | DK-44-6@B-1 | DK-44-6@B-1-1 | underground mine |  |  |  |  | ore material | drill core | drill core | mineral separate | [5 empty] | mineralisation |  |  |  | sphalerite | Zn-Pb-Sn substage | disseminated, veins, lenticular | euhedral to subhedral, spotted, cataclastic, metasomatic, interstitial, symbiotic, chalcopyrite disease texture |  |  |  | pyrite, arsenopyrite, chalcopyrite, galena, pyrrhotite, tetrahedrite, stannite, hessite, native gold, garnet, diopside, actinolite, epidote, chlorite, quartz, dolomite, calcite, sericite, pyroxene |  | LA-ICPMS | Electron Probe Microanalysis (EPMA); Laser Ablation-Inductively Coupled Plasma-Mass Spectrometer (LA-ICP-MS) |  |  |  | 17.600189 | [19 empty] | 16460.68 | [11 empty] | 2101.695416 | [9 empty] | 110585 |  | 19.319131 |  |  |  | 2.535865 |  |  |  | 5.618842 |  |  |  | 14.201012 | [13 empty] | 11298.62 | [15 empty] | 54.455136 | [17 empty] | 18.113221 | [9 empty] | 39.875564 | [32 empty] | 2024 | Chen, X., Wang, Z., Yu, P., Wu, Y., Huang, Y., Tan, Z., Zheng, Y. (2024). Physicochemical condition of the Dafang skarn Au-Ag-Zn-Pb polymetallic deposit in the Nanling Metallogenic Belt (South China), a perspective from sphalerite mineralogy and geochemistry. Ore Geology Reviews, 165, 105923. |  | CHN | Hunan Province
| Dafang |  | Magmatic hydrothermal | Skarn | Skarn Au-Ag-Zn-Pb polymetallic | Au, Ag, Zn, Pb | Cu, Sn | Au, Ag, Zn, Pb, Cu, Sn | Mi et al., 2018 |  | DK-44-6@B-2 | DK-44-6@B-2-1 | underground mine |  |  |  |  | ore material | drill core | drill core | mineral separate | [5 empty] | mineralisation |  |  |  | sphalerite | Zn-Pb-Sn substage | disseminated, veins, lenticular | euhedral to subhedral, spotted, cataclastic, metasomatic, interstitial, symbiotic, chalcopyrite disease texture |  |  |  | pyrite, arsenopyrite, chalcopyrite, galena, pyrrhotite, tetrahedrite, stannite, hessite, native gold, garnet, diopside, actinolite, epidote, chlorite, quartz, dolomite, calcite, sericite, pyroxene |  | LA-ICPMS | Electron Probe Microanalysis (EPMA); Laser Ablation-Inductively Coupled Plasma-Mass Spectrometer (LA-ICP-MS) |  |  |  | 26.673351 | [19 empty] | 15539.95 | [11 empty] | 1172.017192 | [9 empty] | 101437 |  | 13.521103 | [7 empty] | 5.224042 |  |  |  | 13.412972 | [13 empty] | 9785.769045 | [15 empty] | 50.070376 | [17 empty] | 30.467555 |  |  |  | 10.061735 | [5 empty] | 30.767357 | [32 empty] | 2024 | Chen, X., Wang, Z., Yu, P., Wu, Y., Huang, Y., Tan, Z., Zheng, Y. (2024). Physicochemical condition of the Dafang skarn Au-Ag-Zn-Pb polymetallic deposit in the Nanling Metallogenic Belt (South China), a perspective from sphalerite mineralogy and geochemistry. Ore Geology Reviews, 165, 105923. |  | CHN | Hunan Province
| Dafang |  | Magmatic hydrothermal | Skarn | Skarn Au-Ag-Zn-Pb polymetallic | Au, Ag, Zn, Pb | Cu, Sn | Au, Ag, Zn, Pb, Cu, Sn | Mi et al., 2018 |  | DK-44-6@B-3 | DK-44-6@B-3-1 | underground mine |  |  |  |  | ore material | drill core | drill core | mineral separate | [5 empty] | mineralisation |  |  |  | sphalerite | Zn-Pb-Sn substage | disseminated, veins, lenticular | euhedral to subhedral, spotted, cataclastic, metasomatic, interstitial, symbiotic, chalcopyrite disease texture |  |  |  | pyrite, arsenopyrite, chalcopyrite, galena, pyrrhotite, tetrahedrite, stannite, hessite, native gold, garnet, diopside, actinolite, epidote, chlorite, quartz, dolomite, calcite, sericite, pyroxene |  | LA-ICPMS | Electron Probe Microanalysis (EPMA); Laser Ablation-Inductively Coupled Plasma-Mass Spectrometer (LA-ICP-MS) |  |  |  | 17.155368 | [19 empty] | 18177.41 | [5 empty] | 2.062674 | [5 empty] | 10689.71 | [9 empty] | 120306.3 |  | 11.226284 | [7 empty] | 4.355965 |  |  |  | 6.234849 | [13 empty] | 14335.92 | [15 empty] | 0.758535 | [21 empty] | 2.914388 | [5 empty] | 18.852408 | [32 empty] | 2024 | Chen, X., Wang, Z., Yu, P., Wu, Y., Huang, Y., Tan, Z., Zheng, Y. (2024). Physicochemical condition of the Dafang skarn Au-Ag-Zn-Pb polymetallic deposit in the Nanling Metallogenic Belt (South China), a perspective from sphalerite mineralogy and geochemistry. Ore Geology Reviews, 165, 105923. |  | CHN | Hunan Province