## Sheet1
Uploaded | deposit_name | deposit_local_id | deposit_environment | deposit_group | deposit_type | primary_commodities | secondary_commodities | all_commodities | deposit_source | sample_uid | sample_name | sample_local_id | feature_type | feature_name | feature_uid | top_depth_m | bottom_depth_m | sample_deposit_relation | sample_type | sampling_method | material_class | material_class_comments | province | strat_unit_name | strat_unit_uid | strat_grouping | earth_material_group | earth_material_qualifier | earth_material | metamorphic_grade | mineral | paragenetic_stage | mode_of_occurrence | texture | color | alteration | sample_description | associated_minerals | sample_preparation | analytical_method | instrument_type_model | laboratory_location/if reported | operating_conditions/if reported | standards_used/if reported | ag_ppm | ag_detection_limit | al_ppm | al_detection_limit | as_ppm | as_detection_limit | au_ppm | au_detection_limit | b_ppm | b_detection_limit | ba_ppm | ba_detection_limit | be_ppm | be_detection_limit | bi_ppm | bi_detection_limit | br_ppm | br_detection_limit | ca_ppm | ca_detection_limit | cd_ppm | cd_detection_limit | ce_ppm | ce_detection_limit | cl_ppm | cl_detection_limit | co_ppm | co_detection_limit | cr_ppm | cr_detection_limit | cs_ppm | cs_detection_limit | cu_ppm | cu_detection_limit | dy_ppm | dy_detection_limit | er_ppm | er_detection_limit | eu_ppm | eu_detection_limit | f_ppm | f_detection_limit | fe_ppm | fe_detection_limit | ga_ppm | ga_detection_limit | gd_ppm | gd_detection_limit | ge_ppm | ge_detection_limit | hf_ppm | hf_detection_limit | hg_ppm | hg_detection_limit | ho_ppm | ho_detection_limit | in_ppm | in_detection_limit | ir_ppm | ir_detection_limit | k_ppm | k_detection_limit | la_ppm | la_detection_limit | li_ppm | li_detection_limit | lu_ppm | lu_detection_limit | mg_ppm | mg_detection_limit | mn_ppm | mn_detection_limit | mo_ppm | mo_detection_limit | na_ppm | na_detection_limit | nb_ppm | nb_detection_limit | nd_ppm | nd_detection_limit | ni_ppm | ni_detection_limit | os_ppm | os_detection_limit | p_ppm | p_detection_limit | pb_ppm | pb_detection_limit | pd_ppm | pd_detection_limit | pr_ppm | pr_detection_limit | pt_ppm | pt_detection_limit | rb_ppm | rb_detection_limit | re_ppm | re_detection_limit | rh_ppm | rh_detection_limit | ru_ppm | ru_detection_limit | s_ppm | s_detection_limit | sb_ppm | sb_detection_limit | sc_ppm | sc_detection_limit | se_ppm | se_detection_limit | si_ppm | si_detection_limit | sm_ppm | sm_detection_limit | sn_ppm | sn_detection_limit | sr_ppm | sr_detection_limit | ta_ppm | ta_detection_limit | tb_ppm | tb_detection_limit | te_ppm | te_detection_limit | th_ppm | th_detection_limit | ti_ppm | ti_detection_limit | tl_ppm | tl_detection_limit | tm_ppm | tm_detection_limit | u_ppm | u_detection_limit | v_ppm | v_detection_limit | w_ppm | w_detection_limit | y_ppm | y_detection_limit | yb_ppm | yb_detection_limit | zn_ppm | zn_detection_limit | zr_ppm | zr_detection_limit | analysis_datetime | publication_date | sample_source | submitter | country | state | deposit_longitude_wgs84 | deposit_latitude_wgs84 | sample_longitude_wgs84 | sample_latitude_wgs84 | sample_easting | sample_northing | sample_utm_zone | sample_location_description | location_source | location_accuracy | comments | last_update
| Su-Cha | Su-Cha | Seafloor hydrothermal | Sedimentary Exhalative (SEDEX) | SEDEX zinc-lead | Pb, Zn | F, Cu, Ag | Pb, Zn, F, Cu, Ag | Jiang et al., 2023 |  | ZK0130-05-1 | ZK0130-05-1 | underground mine |  |  |  |  | ore material | drill core | drill core | mineral separate | [5 empty] | mineralisation |  |  |  | pyrite | [6 empty] | galena, chalcopyrite, arsenopyrite, bismuthite, cassiterite, freibergite, fluorite |  | LA-ICPMS | Thermo Element II single-receiver high-resolution magnetic sector ICP-MS coupled to a New Wave UP 213 | National Testing Centre of the Chinese Academy of Geological Sciences | 40 μm spot size with a repetition rate of 10 Hz, 10–30 J/cm2 laser flow and energy of 0.176 m J. During the analysis process, first 15 s of background value acquisition, then 45 s of sample denudation, and finally 15 s of cleaning the system. The exfoliated material was carried by Helium. | Mass-1 (Wilson et al., 2002) | 0.49 |  | 30.11 |  | 5884 | [5 empty] | 27.18 |  | 6.2 | [5 empty] | 698 | [7 empty] | 15.4 |  |  |  | 0.89 |  | 50.4 |  |  |  | 0.01 | [5 empty] | 606212 | [5 empty] | 0.72 |  | 0.01 | [5 empty] | 0.04 |  |  |  | 17.5 |  | 0.2 | [5 empty] | 130 |  | 28.6 |  | 1.59 |  | 276 |  | 0.03 |  |  |  | 579 | [5 empty] | 63.8 | [7 empty] | 0.51 | [7 empty] | 373801 |  | 2606 |  |  |  | 77.6 |  |  |  | 0.03 |  | 12.97 |  | 4.23 | [7 empty] | 0.01 |  |  |  | 0.3 | [7 empty] | 0.02 | [7 empty] | 0.01 |  |  | 2023 | Jiang B. et al. (2023), Applied Geochemistry, 158, 105801 |  | CHN | Inner Mongolia
| Su-Cha | Su-Cha | Seafloor hydrothermal | Sedimentary Exhalative (SEDEX) | SEDEX zinc-lead | Pb, Zn | F, Cu, Ag | Pb, Zn, F, Cu, Ag | Jiang et al., 2023 |  | ZK0130-05-2 | ZK0130-05-2 | underground mine |  |  |  |  | ore material | drill core | drill core | mineral separate | [5 empty] | mineralisation |  |  |  | pyrite | [6 empty] | galena, chalcopyrite, arsenopyrite, bismuthite, cassiterite, freibergite, fluorite |  | LA-ICPMS | Thermo Element II single-receiver high-resolution magnetic sector ICP-MS coupled to a New Wave UP 213 | National Testing Centre of the Chinese Academy of Geological Sciences | 40 μm spot size with a repetition rate of 10 Hz, 10–30 J/cm2 laser flow and energy of 0.176 m J. During the analysis process, first 15 s of background value acquisition, then 45 s of sample denudation, and finally 15 s of cleaning the system. The exfoliated material was carried by Helium. | Mass-1 (Wilson et al., 2002) | 0.42 |  | 631 |  | 7140 |  |  |  | 69.2 |  | 149 |  | 9.8 |  | 0.01 | [5 empty] | 0.16 |  | 0.12 |  |  |  | 9.3 |  | 5.3 |  | 5.79 |  | 5.8 |  | 0.01 |  | 0.01 | [5 empty] | 589075 |  | 1.08 |  |  |  | 0.68 |  | 0.04 |  |  |  | 0.03 |  | 0.16 |  |  |  | 3.6 |  | 0.23 | [5 empty] | 139 |  | 22 |  | 0.64 |  |  |  | 0.05 |  | 0.7 |  | 473 |  |  |  | 106 |  | 8.01 |  |  |  | 0.11 |  |  |  | 2.17 | [7 empty] | 378555 |  | 1538 |  |  |  | 13.2 |  | 3138 |  | 0.09 |  | 39.45 |  | 5.7 |  | 0.01 |  | 0.08 |  |  |  | 0.05 |  | 311 |  | 0.71 |  |  |  | 0.01 |  | 4.3 |  | 0.2 |  | 0.64 | [5 empty] | 1.44 |  |  | 2023 | Jiang B. et al. (2023), Applied Geochemistry, 158, 105801 |  | CHN | Inner Mongolia
| Su-Cha | Su-Cha | Seafloor hydrothermal | Sedimentary Exhalative (SEDEX) | SEDEX zinc-lead | Pb, Zn | F, Cu, Ag | Pb, Zn, F, Cu, Ag | Jiang et al., 2023 |  | ZK0132-21-1 | ZK0132-21-1 | underground mine |  |  |  |  | ore material | drill core | drill core | mineral separate | [5 empty] | mineralisation |  |  |  | pyrite | [6 empty] | galena, chalcopyrite, arsenopyrite, bismuthite, cassiterite, freibergite, fluorite |  | LA-ICPMS | Thermo Element II single-receiver high-resolution magnetic sector ICP-MS coupled to a New Wave UP 213 | National Testing Centre of the Chinese Academy of Geological Sciences | 40 μm spot size with a repetition rate of 10 Hz, 10–30 J/cm2 laser flow and energy of 0.176 m J. During the analysis process, first 15 s of background value acquisition, then 45 s of sample denudation, and finally 15 s of cleaning the system. The exfoliated material was carried by Helium. | Mass-1 (Wilson et al., 2002) | 2.85 |  | 4890 |  | 7202 |  | 0.21 |  | 6103 |  | 14.42 |  | 19.9 |  | 0.06 | [5 empty] | 0.13 |  | 5 |  |  |  | 15 |  | 29.2 |  | 0.24 |  | 105 |  | 0.31 |  | 0.54 |  | 0.04 |  |  |  | 925800 |  |  |  | 0.31 |  | 2.82 |  | 0.11 |  |  |  | 0.1 |  | 0.19 |  |  |  | 26.8 |  | 1.59 |  | 0.2 |  | 0.02 |  | 360 |  | 29.8 |  |  |  | 3795 |  | 0.04 |  | 7.18 |  | 425 | [5 empty] | 22.83 |  |  |  | 0.49 |  |  |  | 0.94 | [9 empty] | 18.62 |  | 1.8 | [5 empty] | 0.48 |  | 39.19 |  | 41.84 |  |  |  | 0.81 |  |  |  | 0.08 |  | 1648 |  | 0.04 |  | 0.05 |  | 0.02 |  | 4.4 |  | 0.04 |  | 8.04 |  | 0.36 |  |  |  | 5.98 |  |  | 2023 | Jiang B. et al. (2023), Applied Geochemistry, 158, 105801 |  | CHN | Inner Mongolia
| Su-Cha | Su-Cha | Seafloor hydrothermal | Sedimentary Exhalative (SEDEX) | SEDEX zinc-lead | Pb, Zn | F, Cu, Ag | Pb, Zn, F, Cu, Ag | Jiang et al., 2023 |  | ZK0132-21-2 | ZK0132-21-2 | underground mine |  |  |  |  | ore material | drill core | drill core | mineral separate | [5 empty] | mineralisation |  |  |  | pyrite | [6 empty] | galena, chalcopyrite, arsenopyrite, bismuthite, cassiterite, freibergite, fluorite |  | LA-ICPMS | Thermo Element II single-receiver high-resolution magnetic sector ICP-MS coupled to a New Wave UP 213 | National Testing Centre of the Chinese Academy of Geological Sciences | 40 μm spot size with a repetition rate of 10 Hz, 10–30 J/cm2 laser flow and energy of 0.176 m J. During the analysis process, first 15 s of background value acquisition, then 45 s of sample denudation, and finally 15 s of cleaning the system. The exfoliated material was carried by Helium. | Mass-1 (Wilson et al., 2002) | 7.5 |  | 5110 |  | 22605 |  | 0.35 |  | 2534 |  | 33.5 |  | 24.1 |  | 0.16 | [7 empty] | 125.69 | [5 empty] | 21.4 |  | 0.48 |  | 41.6 |  | 10.62 |  | 2.46 |  | 0.46 |  |  |  | 660313 |  | 0.15 |  | 7.57 |  |  |  | 0.36 |  |  |  | 1.52 |  | 0.21 |  |  |  | 55.3 |  | 25.76 |  |  |  | 0.23 |  | 245 |  | 19.6 |  |  |  | 4046 |  | 0.23 |  | 116 |  | 493 |  |  |  | 1354 |  | 82.27 |  |  |  | 9.48 |  |  |  | 2.09 | [7 empty] | 249226 |  | 70.34 |  | 3.6 |  | 22.8 |  |  |  | 4.11 |  | 68.4 |  | 65.1 |  | 0.01 |  | 11.55 |  |  |  | 0.55 |  | 544 |  | 0.09 |  | 0.5 |  | 0.15 |  | 3.1 |  | 0.09 |  | 32.55 |  | 1.47 |  |  |  | 7.53 |  |  | 2023 | Jiang B. et al. (2023), Applied Geochemistry, 158, 105801 |  | CHN | Inner Mongolia
| Su-Cha | Su-Cha | Seafloor hydrothermal | Sedimentary Exhalative (SEDEX) | SEDEX zinc-lead | Pb, Zn | F, Cu, Ag | Pb, Zn, F, Cu, Ag | Jiang et al., 2023 |  | ZK0431-27-1 | ZK0431-27-1 | underground mine |  |  |  |  | ore material | drill core | drill core | mineral separate | [5 empty] | mineralisation |  |  |  | pyrite | [6 empty] | galena, chalcopyrite, arsenopyrite, bismuthite, cassiterite, freibergite, fluorite |  | LA-ICPMS | Thermo Element II single-receiver high-resolution magnetic sector ICP-MS coupled to a New Wave UP 213 | National Testing Centre of the Chinese Academy of Geological Sciences | 40 μm spot size with a repetition rate of 10 Hz, 10–30 J/cm2 laser flow and energy of 0.176 m J. During the analysis process, first 15 s of background value acquisition, then 45 s of sample denudation, and finally 15 s of cleaning the system. The exfoliated material was carried by Helium. | Mass-1 (Wilson et al., 2002) | 0.24 |  | 688 |  | 169 |  |  |  | 1.2 |  | 2.86 |  | 0.3 |  | 0.04 | [5 empty] | 0.16 | [5 empty] | 55.8 |  | 14.9 |  | 0.05 |  | 34.1 | [9 empty] | 770323 |  | 0.83 |  |  |  | 2.45 | [7 empty] | 0.02 |  |  |  | 44.3 |  |  |  | 0.8 |  |  |  | 68.5 |  |  |  | 181.27 |  | 7299 |  | 0.01 |  | 0.04 |  | 717 | [5 empty] | 5.31 |  |  |  | 0.01 |  |  |  | 0.89 | [7 empty] | 213047 |  | 0.76 |  |  |  | 16.9 | [5 empty] | 0.29 |  | 0.78 |  |  |  | 0.02 | [5 empty] | 22.8 |  | 0.01 | [7 empty] | 0.84 |  | 0.02 | [5 empty] | 0.41 |  |  | 2023 | Jiang B. et al. (2023), Applied Geochemistry, 158, 105801 |  | CHN | Inner Mongolia
| Su-Cha | Su-Cha | Seafloor hydrothermal | Sedimentary Exhalative (SEDEX) | SEDEX zinc-lead | Pb, Zn | F, Cu, Ag | Pb, Zn, F, Cu, Ag | Jiang et al., 2023 |  | ZK0431-27-2 | ZK0431-27-2 | underground mine |  |  |  |  | ore material | drill core | drill core | mineral separate | [5 empty] | mineralisation |  |  |  | pyrite | [6 empty] | galena, chalcopyrite, arsenopyrite, bismuthite, cassiterite, freibergite, fluorite |  | LA-ICPMS | Thermo Element II single-receiver high-resolution magnetic sector ICP-MS coupled to a New Wave UP 213 | National Testing Centre of the Chinese Academy of Geological Sciences | 40 μm spot size with a repetition rate of 10 Hz, 10–30 J/cm2 laser flow and energy of 0.176 m J. During the analysis process, first 15 s of background value acquisition, then 45 s of sample denudation, and finally 15 s of cleaning the system. The exfoliated material was carried by Helium. | Mass-1 (Wilson et al., 2002) | 2.41 |  | 1290 |  | 374 |  | 0.01 |  |  |  | 8.98 |  |  |  | 0.43 | [5 empty] | 0.41 |  | 0.02 |  |  |  | 16.4 |  | 11.3 |  |  |  | 52.6 |  | 0.02 |  | 0.01 |  | 0.02 |  |  |  | 976658 |  | 3.81 |  | 0.02 |  | 5.75 |  | 0.04 | [9 empty] | 94.7 | [7 empty] | 143 |  | 2.5 |  |  |  | 10003 |  | 0.14 |  |  |  | 808 | [5 empty] | 84.05 |  |  |  | 0.11 |  |  |  | 1.81 | [9 empty] | 7.77 |  | 6.2 | [7 empty] | 0.77 | [13 empty] | 0.02 |  | 0.01 |  |  |  | 0.8 |  | 0.01 | [10 empty] | 2023 | Jiang B. et al. (2023), Applied Geochemistry, 158, 105801 |  | CHN | Inner Mongolia
| Su-Cha | Su-Cha | Seafloor hydrothermal | Sedimentary Exhalative (SEDEX) | SEDEX zinc-lead | Pb, Zn | F, Cu, Ag | Pb, Zn, F, Cu, Ag | Jiang et al., 2023 |  | ZK1330-19-1 | ZK1330-19-1 | underground mine |  |  |  |  | ore material | drill core | drill core | mineral separate | [5 empty] | mineralisation |  |  |  | pyrite | [6 empty] | galena, chalcopyrite, arsenopyrite, bismuthite, cassiterite, freibergite, fluorite |  | LA-ICPMS | Thermo Element II single-receiver high-resolution magnetic sector ICP-MS coupled to a New Wave UP 213 | National Testing Centre of the Chinese Academy of Geological Sciences | 40 μm spot size with a repetition rate of 10 Hz, 10–30 J/cm2 laser flow and energy of 0.176 m J. During the analysis process, first 15 s of background value acquisition, then 45 s of sample denudation, and finally 15 s of cleaning the system. The exfoliated material was carried by Helium. | Mass-1 (Wilson et al., 2002) | 8.44 |  | 12176 |  | 26.5 |  |  |  | 1.8 |  | 1.78 |  | 27 |  | 0.21 | [7 empty] | 0.24 |  |  |  | 170 |  | 38.4 |  | 0.58 |  | 65.9 |  | 0.03 |  | 0.02 |  | 0.03 |  |  |  | 868010 |  | 0.59 |  | 0.2 |  | 21.63 |  | 0.12 |  |  |  | 0.03 |  | 0.05 |  |  |  | 482 |  | 0.06 |  | 4 |  | 0.01 |  | 720 |  | 5713 |  | 1.38 |  | 44337 |  | 0.13 |  | 0.07 |  | 6251 | [5 empty] | 10.57 |  |  |  | 0.08 |  |  |  | 13.28 |  | 0.01 | [7 empty] | 0.92 |  |  |  | 20.9 |  |  |  | 0.1 |  | 1.68 |  | 3.13 | [7 empty] | 0.03 |  | 408 |  | 10.39 |  | 0.02 |  | 0.04 |  | 0.2 |  | 3.89 |  | 0.5 |  |  |  | 13.7 |  | 11.46 |  |  | 2023 | Jiang B. et al. (2023), Applied Geochemistry, 158, 105801 |  | CHN | Inner Mongolia
| Su-Cha | Su-Cha | Seafloor hydrothermal | Sedimentary Exhalative (SEDEX) | SEDEX zinc-lead | Pb, Zn | F, Cu, Ag | Pb, Zn, F, Cu, Ag | Jiang et al., 2023 |  | ZK1330-19-2 | ZK1330-19-2 | underground mine |  |  |  |  | ore material | drill core | drill core | mineral separate | [5 empty] | mineralisation |  |  |  | pyrite | [6 empty] | galena, chalcopyrite, arsenopyrite, bismuthite, cassiterite, freibergite, fluorite |  | LA-ICPMS | Thermo Element II single-receiver high-resolution magnetic sector ICP-MS coupled to a New Wave UP 213 | National Testing Centre of the Chinese Academy of Geological Sciences | 40 μm spot size with a repetition rate of 10 Hz, 10–30 J/cm2 laser flow and energy of 0.176 m J. During the analysis process, first 15 s of background value acquisition, then 45 s of sample denudation, and finally 15 s of cleaning the system. The exfoliated material was carried by Helium. | Mass-1 (Wilson et al., 2002) | 16 |  | 23794 |  | 121 | [5 empty] | 7.7 |  | 382 |  | 1.35 | [7 empty] | 0.79 |  |  |  | 196 |  | 98.8 |  | 1.35 | [11 empty] | 706747 | [5 empty] | 23.22 |  | 0.6 |  |  |  | 0.07 | [5 empty] | 837 |  | 0.36 |  |  |  | 0.05 |  | 1088 |  | 4.8 |  | 0.8 |  | 51183 |  | 0.03 |  | 0.07 |  | 4589 | [5 empty] | 56.14 |  |  |  | 0.15 |  |  |  | 39.09 | [7 empty] | 125042 |  | 9.38 |  |  |  | 737 | [5 empty] | 12.06 |  | 29.61 |  | 0.03 |  | 0.22 |  |  |  | 0.21 |  |  |  | 2.5 |  | 0.04 |  | 0.2 |  | 3 |  | 8.82 |  | 1.13 |  |  |  | 36.3 |  | 66.16 |  |  | 2023 | Jiang B. et al. (2023), Applied Geochemistry, 158, 105801 |  | CHN | Inner Mongolia
| Su-Cha | Su-Cha | Seafloor hydrothermal | Sedimentary Exhalative (SEDEX) | SEDEX zinc-lead | Pb, Zn | F, Cu, Ag | Pb, Zn, F, Cu, Ag | Jiang et al., 2023 |  | ZK0530-1-36-1 | ZK0530-1-36-1 | underground mine |  |  |  |  | ore material | drill core | drill core | mineral separate | [5 empty] | mineralisation |  |  |  | pyrite | [6 empty] | galena, chalcopyrite, arsenopyrite, bismuthite, cassiterite, freibergite, fluorite |  | LA-ICPMS | Thermo Element II single-receiver high-resolution magnetic sector ICP-MS coupled to a New Wave UP 213 | National Testing Centre of the Chinese Academy of Geological Sciences | 40 μm spot size with a repetition rate of 10 Hz, 10–30 J/cm2 laser flow and energy of 0.176 m J. During the analysis process, first 15 s of background value acquisition, then 45 s of sample denudation, and finally 15 s of cleaning the system. The exfoliated material was carried by Helium. | Mass-1 (Wilson et al., 2002) | 0.03 |  | 797 |  | 1.9 |  |  |  | 7 |  | 1.15 |  | 3.4 | [9 empty] | 0.01 |  |  |  | 0.4 |  | 14 |  | 0.07 |  | 11.5 |  | 0.01 | [7 empty] | 352776 |  | 0.56 |  |  |  | 2.08 | [7 empty] | 0.03 |  |  |  | 48.7 |  | 0.06 |  | 0.6 |  |  |  | 44.3 |  | 19.4 |  | 0.29 |  | 6092 |  | 0.05 |  |  |  | 558 | [5 empty] | 0.03 |  |  |  | 0.01 |  |  |  | 1.24 | [7 empty] | 303616 |  | 1.26 |  | 3 |  | 35.9 |  | 100423 |  |  |  | 4.32 |  | 0.42 |  |  |  | 0.04 | [5 empty] | 27.3 |  | 0.02 | [9 empty] | 0.02 | [5 empty] | 0.22 |  |  | 2023 | Jiang B. et al. (2023), Applied Geochemistry, 158, 105801 |  | CHN | Inner Mongolia
| Su-Cha | Su-Cha | Seafloor hydrothermal | Sedimentary Exhalative (SEDEX) | SEDEX zinc-lead | Pb, Zn | F, Cu, Ag | Pb, Zn, F, Cu, Ag | Jiang et al., 2023 |  | ZK0530-1-36-2 | ZK0530-1-36-2 | underground mine |  |  |  |  | ore material | drill core | drill core | mineral separate | [5 empty] | mineralisation |  |  |  | pyrite | [6 empty] | galena, chalcopyrite, arsenopyrite, bismuthite, cassiterite, freibergite, fluorite |  | LA-ICPMS | Thermo Element II single-receiver high-resolution magnetic sector ICP-MS coupled to a New Wave UP 213 | National Testing Centre of the Chinese Academy of Geological Sciences | 40 μm spot size with a repetition rate of 10 Hz, 10–30 J/cm2 laser flow and energy of 0.176 m J. During the analysis process, first 15 s of background value acquisition, then 45 s of sample denudation, and finally 15 s of cleaning the system. The exfoliated material was carried by Helium. | Mass-1 (Wilson et al., 2002) |  |  | 4526 |  | 374 |  |  |  | 181 |  | 8.02 |  | 63.1 | [7 empty] | 0.32 |  | 18.83 | [5 empty] | 160.1 |  | 0.18 |  | 52.6 |  | 1.43 |  | 1.27 |  | 0.69 |  |  |  | 934906 |  |  |  | 3.76 |  | 9.43 |  | 0.06 |  |  |  | 0.51 |  | 0.51 |  |  |  | 180 |  | 22.59 |  | 0.4 |  | 0.13 |  | 1090 |  | 2381 |  | 48.4 |  | 24155 |  | 1.73 |  | 14.6 |  | 920 | [5 empty] | 4.08 |  |  |  | 8.69 |  |  |  | 3.01 | [9 empty] | 50.33 | [7 empty] | 1.96 |  | 138.27 |  | 24.22 |  |  |  | 7.32 |  |  |  | 0.03 |  | 61.4 |  | 0.01 |  | 0.41 |  | 83.8 |  | 0.5 |  | 5.89 |  | 36.9 |  | 0.69 |  |  |  | 1.56 |  |  | 2023 | Jiang B. et al. (2023), Applied Geochemistry, 158, 105801 |  | CHN | Inner Mongolia
| Su-Cha | Su-Cha | Seafloor hydrothermal | Sedimentary Exhalative (SEDEX) | SEDEX zinc-lead | Pb, Zn | F, Cu, Ag | Pb, Zn, F, Cu, Ag | Jiang et al., 2023 |  | ZK0932-33-1 | ZK0932-33-1 | underground mine |  |  |  |  | ore material | drill core | drill core | mineral separate | [5 empty] | mineralisation |  |  |  | pyrite | [6 empty] | galena, chalcopyrite, arsenopyrite, bismuthite, cassiterite, freibergite, fluorite |  | LA-ICPMS | Thermo Element II single-receiver high-resolution magnetic sector ICP-MS coupled to a New Wave UP 213 | National Testing Centre of the Chinese Academy of Geological Sciences | 40 μm spot size with a repetition rate of 10 Hz, 10–30 J/cm2 laser flow and energy of 0.176 m J. During the analysis process, first 15 s of background value acquisition, then 45 s of sample denudation, and finally 15 s of cleaning the system. The exfoliated material was carried by Helium. | Mass-1 (Wilson et al., 2002) | 0.24 |  |  |  | 129 |  | 0.04 |  | 5.4 |  | 3.15 |  |  |  | 0.24 |  |  |  | 12072 |  | 2.55 |  | 1.05 |  |  |  | 232 |  | 191.4 |  | 1.3 |  |  |  | 0.05 |  |  |  | 0.16 |  |  |  | 470422 | [5 empty] | 41.45 |  | 0.22 |  |  |  | 0.02 |  | 0.09 |  |  |  | 290 |  | 2.49 |  |  |  | 0.02 |  | 1804 |  | 10.8 |  | 1.51 |  | 38718 |  | 0.34 |  | 0.1 |  | 11465 |  |  |  | 129 |  | 5.65 |  |  |  | 0.25 |  |  |  | 8.04 |  | 0.02 | [5 empty] | 274394 |  | 8.09 |  |  |  | 901 |  | 42539 |  | 0.1 |  | 16.49 |  | 20.72 | [7 empty] | 0.19 |  | 991 |  | 0.13 |  | 0.05 |  | 0.57 |  |  |  | 1.21 |  |  |  | 0.07 |  |  |  | 13.34 |  |  | 2023 | Jiang B. et al. (2023), Applied Geochemistry, 158, 105801 |  | CHN | Inner Mongolia
| Su-Cha | Su-Cha | Seafloor hydrothermal | Sedimentary Exhalative (SEDEX) | SEDEX zinc-lead | Pb, Zn | F, Cu, Ag | Pb, Zn, F, Cu, Ag | Jiang et al., 2023 |  | ZK0933-03-1 | ZK0933-03-1 | underground mine |  |  |  |  | ore material | drill core | drill core | mineral separate | [5 empty] | mineralisation |  |  |  | pyrite | [6 empty] | galena, chalcopyrite, arsenopyrite, bismuthite, cassiterite, freibergite, fluorite |  | LA-ICPMS | Thermo Element II single-receiver high-resolution magnetic sector ICP-MS coupled to a New Wave UP 213 | National Testing Centre of the Chinese Academy of Geological Sciences | 40 μm spot size with a repetition rate of 10 Hz, 10–30 J/cm2 laser flow and energy of 0.176 m J. During the analysis process, first 15 s of background value acquisition, then 45 s of sample denudation, and finally 15 s of cleaning the system. The exfoliated material was carried by Helium. | Mass-1 (Wilson et al., 2002) | 0.56 |  | 3852 |  | 214 |  |  |  | 16.3 |  | 14.17 |  |  |  | 0.56 |  |  |  | 14944 |  | 0.73 |  | 1.06 |  |  |  | 223 |  | 180.8 |  | 0.62 |  | 9.8 |  | 0.1 |  |  |  | 0.12 |  |  |  | 475577 |  | 3.79 |  | 0.33 |  | 13.52 |  | 0.17 |  |  |  | 0.08 |  | 0.15 |  |  |  | 628 |  | 0.81 |  |  |  | 0.02 |  | 1446 |  | 22.8 |  |  |  | 90134 |  |  |  | 0.41 |  | 5911 |  |  |  | 60.7 |  | 13.19 | [7 empty] | 20.83 | [7 empty] | 192586 |  | 6.33 |  |  |  | 631 |  | 38039 |  |  |  | 20.5 |  | 44.66 |  | 0.05 | [5 empty] | 0.19 |  |  |  | 0.12 |  |  |  | 0.26 |  | 2.2 |  | 0.99 |  | 1.41 | [5 empty] | 21.74 |  |  | 2023 | Jiang B. et al. (2023), Applied Geochemistry, 158, 105801 |  | CHN | Inner Mongolia
| Su-Cha | Su-Cha | Seafloor hydrothermal | Sedimentary Exhalative (SEDEX) | SEDEX zinc-lead | Pb, Zn | F, Cu, Ag | Pb, Zn, F, Cu, Ag | Jiang et al., 2023 |  | ZK0933-05-1 | ZK0933-05-1 | underground mine |  |  |  |  | ore material | drill core | drill core | mineral separate | [5 empty] | mineralisation |  |  |  | pyrite | [6 empty] | galena, chalcopyrite, arsenopyrite, bismuthite, cassiterite, freibergite, fluorite |  | LA-ICPMS | Thermo Element II single-receiver high-resolution magnetic sector ICP-MS coupled to a New Wave UP 213 | National Testing Centre of the Chinese Academy of Geological Sciences | 40 μm spot size with a repetition rate of 10 Hz, 10–30 J/cm2 laser flow and energy of 0.176 m J. During the analysis process, first 15 s of background value acquisition, then 45 s of sample denudation, and finally 15 s of cleaning the system. The exfoliated material was carried by Helium. | Mass-1 (Wilson et al., 2002) | 3.74 |  | 16038 |  | 72604 |  | 3.16 |  | 34.5 |  | 0.94 |  | 11.5 |  | 0.14 | [7 empty] | 0.15 |  |  |  | 61.5 |  | 90.7 |  | 0.41 |  | 78.8 |  | 0.1 |  | 0.07 | [5 empty] | 727603 |  | 1.29 |  | 0.04 |  | 14.44 |  | 0.64 |  |  |  | 0.03 |  | 0.09 |  |  |  | 353 |  | 0.41 |  | 4.2 |  | 0.01 |  | 602 |  | 32 |  | 2.16 |  | 35773 |  | 1.86 |  |  |  | 3567 | [5 empty] | 43.11 |  |  |  | 0.06 |  |  |  | 16.47 | [9 empty] | 13.15 | [9 empty] | 0.85 |  | 3.34 |  | 0.04 |  | 0.07 |  |  |  | 0.13 |  | 3591 |  | 0.04 |  | 0.06 |  | 0.08 |  | 2.3 |  | 0.61 |  | 1.69 |  | 0.15 |  |  |  | 60.24 |  |  | 2023 | Jiang B. et al. (2023), Applied Geochemistry, 158, 105801 |  | CHN | Inner Mongolia
| Su-Cha | Su-Cha | Seafloor hydrothermal | Sedimentary Exhalative (SEDEX) | SEDEX zinc-lead | Pb, Zn | F, Cu, Ag | Pb, Zn, F, Cu, Ag | Jiang et al., 2023 |  | ZK0933-05-2 | ZK0933-05-2 | underground mine |  |  |  |  | ore material | drill core | drill core | mineral separate | [5 empty] | mineralisation |  |  |  | pyrite | [6 empty] | galena, chalcopyrite, arsenopyrite, bismuthite, cassiterite, freibergite, fluorite |  | LA-ICPMS | Thermo Element II single-receiver high-resolution magnetic sector ICP-MS coupled to a New Wave UP 213 | National Testing Centre of the Chinese Academy of Geological Sciences | 40 μm spot size with a repetition rate of 10 Hz, 10–30 J/cm2 laser flow and energy of 0.176 m J. During the analysis process, first 15 s of background value acquisition, then 45 s of sample denudation, and finally 15 s of cleaning the system. The exfoliated material was carried by Helium. | Mass-1 (Wilson et al., 2002) | 33.9 |  | 18841 |  | 66870 |  | 9.54 |  |  |  | 9.69 |  | 103.5 |  | 0.66 | [7 empty] | 1.08 | [5 empty] | 32.2 |  | 3.34 |  | 49 |  | 0.21 |  | 0.43 |  | 0.08 |  |  |  | 549144 | [5 empty] | 35.78 |  | 0.57 |  |  |  | 0.09 |  | 0.08 |  |  |  | 1192 |  | 0.06 |  | 2 |  | 0.04 |  | 734 |  | 11.5 |  |  |  | 35083 |  | 0.58 |  | 0.9 |  | 4494 |  |  |  | 311 |  | 422 |  |  |  | 0.37 |  |  |  | 301.45 | [7 empty] | 181744 |  | 134 | [7 empty] | 0.68 |  | 3.28 |  | 8.09 |  | 0.21 |  | 0.92 |  |  |  | 0.28 |  | 2285 |  | 0.51 |  | 0.1 |  | 0.27 |  | 4.8 |  | 5.12 |  | 1.72 |  | 0.29 |  |  |  | 23.91 |  |  | 2023 | Jiang B. et al. (2023), Applied Geochemistry, 158, 105801 |  | CHN | Inner Mongolia
| Su-Cha | Su-Cha | Seafloor hydrothermal | Sedimentary Exhalative (SEDEX) | SEDEX zinc-lead | Pb, Zn | F, Cu, Ag | Pb, Zn, F, Cu, Ag | Jiang et al., 2023 |  | ZK1530-65-1 | ZK1530-65-1 | underground mine |  |  |  |  | ore material | drill core | drill core | mineral separate | [5 empty] | mineralisation |  |  |  | pyrite | [6 empty] | galena, chalcopyrite, arsenopyrite, bismuthite, cassiterite, freibergite, fluorite |  | LA-ICPMS | Thermo Element II single-receiver high-resolution magnetic sector ICP-MS coupled to a New Wave UP 213 | National Testing Centre of the Chinese Academy of Geological Sciences | 40 μm spot size with a repetition rate of 10 Hz, 10–30 J/cm2 laser flow and energy of 0.176 m J. During the analysis process, first 15 s of background value acquisition, then 45 s of sample denudation, and finally 15 s of cleaning the system. The exfoliated material was carried by Helium. | Mass-1 (Wilson et al., 2002) | 7.17 |  | 35195 |  | 34.4 |  | 0.02 |  | 16.1 |  | 0.26 |  | 4.1 |  | 0.19 | [5 empty] | 0.85 |  | 0.06 |  |  |  | 476 |  | 49.8 |  | 1.52 |  | 52 | [9 empty] | 830170 |  | 0.9 |  | 0.04 |  | 22.77 | [5 empty] | 0.01 |  | 0.11 |  |  |  | 419 |  |  |  | 2.8 |  | 0.01 |  | 3440 |  | 89.1 |  | 0.91 |  | 31095 |  | 0.05 |  | 0.12 |  | 5604 | [5 empty] | 8.93 |  |  |  | 0.03 |  |  |  | 11.28 |  | 0.01 | [7 empty] | 1.18 |  | 5 |  | 60 | [5 empty] | 1.17 |  | 36.66 |  |  |  | 0.03 |  |  |  | 0.04 |  | 51 |  | 0.07 |  | 0.02 |  |  |  | 8.2 |  | 87.52 |  | 0.26 |  | 0.04 |  | 4.1 |  | 1.87 |  |  | 2023 | Jiang B. et al. (2023), Applied Geochemistry, 158, 105801 |  | CHN | Inner Mongolia
| Su-Cha | Su-Cha | Seafloor hydrothermal | Sedimentary Exhalative (SEDEX) | SEDEX zinc-lead | Pb, Zn | F, Cu, Ag | Pb, Zn, F, Cu, Ag | Jiang et al., 2023 |  | ZK1530-65-2 | ZK1530-65-2 | underground mine |  |  |  |  | ore material | drill core | drill core | mineral separate | [5 empty] | mineralisation |  |  |  | pyrite | [6 empty] | galena, chalcopyrite, arsenopyrite, bismuthite, cassiterite, freibergite, fluorite |  | LA-ICPMS | Thermo Element II single-receiver high-resolution magnetic sector ICP-MS coupled to a New Wave UP 213 | National Testing Centre of the Chinese Academy of Geological Sciences | 40 μm spot size with a repetition rate of 10 Hz, 10–30 J/cm2 laser flow and energy of 0.176 m J. During the analysis process, first 15 s of background value acquisition, then 45 s of sample denudation, and finally 15 s of cleaning the system. The exfoliated material was carried by Helium. | Mass-1 (Wilson et al., 2002) | 3.29 |  | 9425 |  | 54.1 | [5 empty] | 4.68 |  | 257 | [5 empty] | 15642 |  | 0.11 |  | 2.72 |  |  |  | 255 |  |  |  | 6 |  | 103 |  |  |  | 0.13 | [5 empty] | 628289 |  |  |  | 0.85 |  | 9.69 |  | 1.28 |  |  |  | 0.04 |  | 3.95 |  |  |  | 846 | [5 empty] | 0.12 |  | 2608 |  |  |  | 2.33 |  | 63147 |  | 0.22 |  | 0.38 |  | 4451 |  |  |  | 219 |  | 17.28 |  |  |  | 0.37 |  |  |  | 16.96 | [7 empty] | 157047 |  | 22.18 |  | 0.3 |  | 300 |  | 9502 |  | 1.01 |  | 1153 |  | 51.64 |  | 0.05 |  | 0.29 |  |  |  | 0.21 |  | 1027 |  | 59.99 |  | 0.05 |  | 0.12 |  | 5.8 |  | 1.29 |  | 0.65 |  | 0.13 |  | 37.8 |  | 45.47 |  |  | 2023 | Jiang B. et al. (2023), Applied Geochemistry, 158, 105801 |  | CHN | Inner Mongolia
| Su-Cha | Su-Cha | Seafloor hydrothermal | Sedimentary Exhalative (SEDEX) | SEDEX zinc-lead | Pb, Zn | F, Cu, Ag | Pb, Zn, F, Cu, Ag | Jiang et al., 2023 |  | ZK1530-65-3 | ZK1530-65-3 | underground mine |  |  |  |  | ore material | drill core | drill core | mineral separate | [5 empty] | mineralisation |  |  |  | pyrite | [6 empty] | galena, chalcopyrite, arsenopyrite, bismuthite, cassiterite, freibergite, fluorite |  | LA-ICPMS | Thermo Element II single-receiver high-resolution magnetic sector ICP-MS coupled to a New Wave UP 213 | National Testing Centre of the Chinese Academy of Geological Sciences | 40 μm spot size with a repetition rate of 10 Hz, 10–30 J/cm2 laser flow and energy of 0.176 m J. During the analysis process, first 15 s of background value acquisition, then 45 s of sample denudation, and finally 15 s of cleaning the system. The exfoliated material was carried by Helium. | Mass-1 (Wilson et al., 2002) | 8.84 |  | 4705 |  | 49.9 |  |  |  | 0.6 |  | 11.65 |  | 42.4 |  | 0.01 |  |  |  | 11761 |  | 2.89 |  | 1.34 |  |  |  | 399 |  |  |  | 18.46 |  | 178 | [5 empty] | 0.04 |  |  |  | 715465 | [5 empty] | 12.1 |  | 0.34 |  |  |  | 0.08 |  | 1.99 |  |  |  | 492 | [7 empty] | 2249 |  | 0.9 |  | 12.24 |  | 32292 |  | 2.23 |  |  |  | 5614 | [5 empty] | 78.29 |  |  |  | 0.29 |  |  |  | 37.75 |  | 0.07 | [5 empty] | 172613 |  | 61.86 |  |  |  | 557 |  | 732.7 |  |  |  | 527 |  | 23.14 | [7 empty] | 0.15 |  | 721 |  | 578.17 |  |  |  | 0.09 |  |  |  | 0.18 |  | 2.24 |  |  |  | 19.8 |  | 12.55 |  |  | 2023 | Jiang B. et al. (2023), Applied Geochemistry, 158, 105801 |  | CHN | Inner Mongolia
| Su-Cha | Su-Cha | Seafloor hydrothermal | Sedimentary Exhalative (SEDEX) | SEDEX zinc-lead | Pb, Zn | F, Cu, Ag | Pb, Zn, F, Cu, Ag | Jiang et al., 2023 |  | ZK1730-04-1 | ZK1730-04-1 | underground mine |  |  |  |  | ore material | drill core | drill core | mineral separate | [5 empty] | mineralisation |  |  |  | pyrite | [6 empty] | galena, chalcopyrite, arsenopyrite, bismuthite, cassiterite, freibergite, fluorite |  | LA-ICPMS | Thermo Element II single-receiver high-resolution magnetic sector ICP-MS coupled to a New Wave UP 213 | National Testing Centre of the Chinese Academy of Geological Sciences | 40 μm spot size with a repetition rate of 10 Hz, 10–30 J/cm2 laser flow and energy of 0.176 m J. During the analysis process, first 15 s of background value acquisition, then 45 s of sample denudation, and finally 15 s of cleaning the system. The exfoliated material was carried by Helium. | Mass-1 (Wilson et al., 2002) | 4.51 |  | 7687 |  | 13.1 |  |  |  | 10.5 |  | 1.41 |  | 4 |  | 1.57 | [7 empty] | 0.22 |  |  |  | 315 |  | 49.5 |  | 0.22 |  | 94.7 |  | 0.06 |  | 0.02 |  | 0.04 |  |  |  | 918825 |  | 0.59 |  |  |  | 15.01 |  | 0.04 |  |  |  | 0.01 |  | 0.7 |  |  |  | 291 |  |  |  | 3.2 |  |  |  | 1789 |  | 162 |  | 1.05 |  | 27676 |  | 0.58 |  |  |  | 4209 | [5 empty] | 33.18 |  |  |  | 0.02 |  |  |  | 7.77 | [9 empty] | 2.5 |  |  |  | 81.7 |  |  |  | 0.09 |  | 157 |  | 11.66 | [7 empty] | 0.02 |  | 30.5 |  | 0.66 |  | 0.02 |  | 0.01 |  | 1.4 |  | 0.12 |  | 0.14 |  | 0.02 |  | 16.9 |  | 6.92 |  |  | 2023 | Jiang B. et al. (2023), Applied Geochemistry, 158, 105801 |  | CHN | Inner Mongolia
| Su-Cha | Su-Cha | Seafloor hydrothermal | Sedimentary Exhalative (SEDEX) | SEDEX zinc-lead | Pb, Zn | F, Cu, Ag | Pb, Zn, F, Cu, Ag | Jiang et al., 2023 |  | ZK1730-04-2 | ZK1730-04-2 | underground mine |  |  |  |  | ore material | drill core | drill core | mineral separate | [5 empty] | mineralisation |  |  |  | pyrite | [6 empty] | galena, chalcopyrite, arsenopyrite, bismuthite, cassiterite, freibergite, fluorite |  | LA-ICPMS | Thermo Element II single-receiver high-resolution magnetic sector ICP-MS coupled to a New Wave UP 213 | National Testing Centre of the Chinese Academy of Geological Sciences | 40 μm spot size with a repetition rate of 10 Hz, 10–30 J/cm2 laser flow and energy of 0.176 m J. During the analysis process, first 15 s of background value acquisition, then 45 s of sample denudation, and finally 15 s of cleaning the system. The exfoliated material was carried by Helium. | Mass-1 (Wilson et al., 2002) | 4.77 |  | 14893 |  | 9.2 |  | 0.07 |  | 6.2 |  | 1.86 |  | 218.5 |  | 1.11 | [5 empty] | 0.05 | [5 empty] | 49.9 |  | 59.3 |  |  |  | 66.1 | [5 empty] | 0.02 |  |  |  | 901496 |  | 0.1 |  | 0.12 |  | 19.09 |  | 0.24 | [5 empty] | 0.77 |  |  |  | 412 |  | 0.14 | [5 empty] | 888 |  | 76.4 |  |  |  | 19760 |  |  |  | 0.09 |  | 2632 | [5 empty] | 226 |  |  |  | 0.05 |  |  |  | 2.6 | [7 empty] | 13628 |  | 17.7 |  |  |  | 201 | [5 empty] | 147 |  | 56.49 |  |  |  | 0.2 |  |  |  | 0.1 |  | 295 |  | 0.44 |  | 0.09 |  | 0.02 |  | 2.1 |  | 1.06 |  | 0.82 |  |  |  | 16.5 |  | 11.61 |  |  | 2023 | Jiang B. et al. (2023), Applied Geochemistry, 158, 105801 |  | CHN | Inner Mongolia
| Su-Cha | Su-Cha | Seafloor hydrothermal | Sedimentary Exhalative (SEDEX) | SEDEX zinc-lead | Pb, Zn | F, Cu, Ag | Pb, Zn, F, Cu, Ag | Jiang et al., 2023 |  | ZK1730-30-1 | ZK1730-30-1 | underground mine |  |  |  |  | ore material | drill core | drill core | mineral separate | [5 empty] | mineralisation |  |  |  | pyrite | [6 empty] | galena, chalcopyrite, arsenopyrite, bismuthite, cassiterite, freibergite, fluorite |  | LA-ICPMS | Thermo Element II single-receiver high-resolution magnetic sector ICP-MS coupled to a New Wave UP 213 | National Testing Centre of the Chinese Academy of Geological Sciences | 40 μm spot size with a repetition rate of 10 Hz, 10–30 J/cm2 laser flow and energy of 0.176 m J. During the analysis process, first 15 s of background value acquisition, then 45 s of sample denudation, and finally 15 s of cleaning the system. The exfoliated material was carried by Helium. | Mass-1 (Wilson et al., 2002) | 13.93 |  | 5271 |  | 15739 | [5 empty] | 2.96 |  |  |  | 0.42 | [5 empty] | 0.27 |  | 0.05 |  |  |  | 170 |  | 30.8 |  | 4.93 |  | 1407 |  | 0.59 |  | 0.07 |  | 0.01 |  |  |  | 908830 |  |  |  | 0.15 |  | 9.55 |  | 0.31 |  |  |  | 0.01 |  | 0.42 |  |  |  | 204 |  | 0.23 |  | 2.6 |  | 0.05 |  | 551 |  | 91.8 |  | 2.33 |  | 17881 |  | 1.15 |  | 0.24 |  | 2249 | [5 empty] | 14.4 | [7 empty] | 5.24 | [9 empty] | 1664 |  |  |  | 11.6 | [5 empty] | 64.11 |  | 3.05 |  | 0.02 | [5 empty] | 0.14 |  | 1523 |  | 19.2 |  | 0.07 |  | 0.05 |  | 1.2 |  | 0.16 |  | 0.47 |  | 0.16 |  | 22.2 |  | 13.71 |  |  | 2023 | Jiang B. et al. (2023), Applied Geochemistry, 158, 105801 |  | CHN | Inner Mongolia
| Su-Cha | Su-Cha | Seafloor hydrothermal | Sedimentary Exhalative (SEDEX) | SEDEX zinc-lead | Pb, Zn | F, Cu, Ag | Pb, Zn, F, Cu, Ag | Jiang et al., 2023 |  | ZK1730-30-2 | ZK1730-30-2 | underground mine |  |  |  |  | ore material | drill core | drill core | mineral separate | [5 empty] | mineralisation |  |  |  | pyrite | [6 empty] | galena, chalcopyrite, arsenopyrite, bismuthite, cassiterite, freibergite, fluorite |  | LA-ICPMS | Thermo Element II single-receiver high-resolution magnetic sector ICP-MS coupled to a New Wave UP 213 | National Testing Centre of the Chinese Academy of Geological Sciences | 40 μm spot size with a repetition rate of 10 Hz, 10–30 J/cm2 laser flow and energy of 0.176 m J. During the analysis process, first 15 s of background value acquisition, then 45 s of sample denudation, and finally 15 s of cleaning the system. The exfoliated material was carried by Helium. | Mass-1 (Wilson et al., 2002) | 23.97 |  | 12303 |  | 9238 |  | 0.09 |  |  |  | 24.11 |  | 53.3 |  | 3.73 | [5 empty] | 3.34 |  | 0.25 |  |  |  | 312 |  | 17.8 |  | 11 |  | 348 |  | 0.3 |  | 0.04 |  | 0.1 |  |  |  | 815843 |  |  |  | 0.19 |  |  |  | 0.15 | [5 empty] | 0.68 |  |  |  | 441 |  | 0.7 |  | 0.1 |  | 0.06 |  | 1517 |  | 59.8 |  |  |  | 20149 |  | 4.58 |  |  |  | 4910 | [5 empty] | 86.77 | [7 empty] | 30.04 | [7 empty] | 73259 |  | 2980 |  | 32.8 |  | 183 |  |  |  | 0.1 |  | 135.5 |  | 7.96 |  | 0.07 | [5 empty] | 0.15 |  | 1827 |  | 111.48 |  | 0.09 |  | 0.04 |  | 16.1 |  | 5.5 |  | 0.85 |  | 0.41 |  | 48.9 |  | 10.49 |  |  | 2023 | Jiang B. et al. (2023), Applied Geochemistry, 158, 105801 |  | CHN | Inner Mongolia
| Su-Cha | Su-Cha | Seafloor hydrothermal | Sedimentary Exhalative (SEDEX) | SEDEX zinc-lead | Pb, Zn | F, Cu, Ag | Pb, Zn, F, Cu, Ag | Jiang et al., 2023 |  | 645-01-1 | 645-01-1 | underground mine |  |  |  |  | ore material | drill core | drill core | mineral separate | [5 empty] | mineralisation |  |  |  | pyrite | [6 empty] | galena, chalcopyrite, arsenopyrite, bismuthite, cassiterite, freibergite, fluorite |  | LA-ICPMS | Thermo Element II single-receiver high-resolution magnetic sector ICP-MS coupled to a New Wave UP 213 | National Testing Centre of the Chinese Academy of Geological Sciences | 40 μm spot size with a repetition rate of 10 Hz, 10–30 J/cm2 laser flow and energy of 0.176 m J. During the analysis process, first 15 s of background value acquisition, then 45 s of sample denudation, and finally 15 s of cleaning the system. The exfoliated material was carried by Helium. | Mass-1 (Wilson et al., 2002) | 1.31 |  | 2541 |  | 1937 |  | 0.1 |  | 2.8 |  | 0.67 |  | 36.9 | [7 empty] | 0.19 |  | 0.08 |  |  |  | 0.6 |  | 14.6 |  | 0.46 |  | 65.9 |  | 0.08 |  | 0.01 |  | 0.01 |  |  |  | 929601 |  | 0.61 |  | 0.1 |  | 8.73 | [7 empty] | 0.19 |  |  |  | 155 |  | 0.1 |  | 2.8 |  |  |  | 300 |  |  |  | 0.76 |  | 15022 |  |  |  | 0.07 |  | 1369 | [5 empty] | 10.07 | [7 empty] | 3.61 | [7 empty] | 30294 |  | 22.21 | [7 empty] | 0.07 |  | 15.73 |  | 0.88 |  |  |  | 0.05 |  |  |  | 0.05 |  | 39 |  | 0.44 | [5 empty] | 0.1 |  |  |  | 0.11 |  |  |  | 8.8 |  | 0.57 |  |  | 2023 | Jiang B. et al. (2023), Applied Geochemistry, 158, 105801 |  | CHN | Inner Mongolia
| Su-Cha | Su-Cha | Seafloor hydrothermal | Sedimentary Exhalative (SEDEX) | SEDEX zinc-lead | Pb, Zn | F, Cu, Ag | Pb, Zn, F, Cu, Ag | Jiang et al., 2023 |  | 645-08-1-1 | 645-08-1-1 | underground mine |  |  |  |  | ore material | drill core | drill core | mineral separate | [5 empty] | mineralisation |  |  |  | pyrite | [6 empty] | galena, chalcopyrite, arsenopyrite, bismuthite, cassiterite, freibergite, fluorite |  | LA-ICPMS | Thermo Element II single-receiver high-resolution magnetic sector ICP-MS coupled to a New Wave UP 213 | National Testing Centre of the Chinese Academy of Geological Sciences | 40 μm spot size with a repetition rate of 10 Hz, 10–30 J/cm2 laser flow and energy of 0.176 m J. During the analysis process, first 15 s of background value acquisition, then 45 s of sample denudation, and finally 15 s of cleaning the system. The exfoliated material was carried by Helium. | Mass-1 (Wilson et al., 2002) | 16.26 |  |  |  | 27299 | [5 empty] | 1.61 |  | 109 | [7 empty] | 1.79 | [5 empty] | 4.6 |  | 17.9 |  | 42.37 |  | 575 |  | 1.71 |  |  |  | 0.05 |  |  |  | 889083 |  | 0.09 |  | 0.36 |  | 3.72 | [5 empty] | 0.02 | [5 empty] | 127 |  | 0.11 |  | 0.5 |  | 0.02 |  | 162 |  | 37.8 |  | 1.99 |  | 7460 |  | 2.18 |  | 1.37 |  | 1056 | [5 empty] | 11.34 |  |  |  | 0.02 |  |  |  | 5.56 | [7 empty] | 29604 |  | 4205 |  | 21.6 |  | 4.7 | [5 empty] | 4.64 |  | 1.65 |  |  |  | 0.47 |  |  |  | 0.01 |  |  |  | 1311 | [5 empty] | 0.9 |  | 1.37 | [7 empty] | 3.04 |  |  | 2023 | Jiang B. et al. (2023), Applied Geochemistry, 158, 105801 |  | CHN | Inner Mongolia
| Su-Cha | Su-Cha | Seafloor hydrothermal | Sedimentary Exhalative (SEDEX) | SEDEX zinc-lead | Pb, Zn | F, Cu, Ag | Pb, Zn, F, Cu, Ag | Jiang et al., 2023 |  | 645-09-1 | 645-09-1 | underground mine |  |  |  |  | ore material | drill core | drill core | mineral separate | [5 empty] | mineralisation |  |  |  | pyrite | [6 empty] | galena, chalcopyrite, arsenopyrite, bismuthite, cassiterite, freibergite, fluorite |  | LA-ICPMS | Thermo Element II single-receiver high-resolution magnetic sector ICP-MS coupled to a New Wave UP 213 | National Testing Centre of the Chinese Academy of Geological Sciences | 40 μm spot size with a repetition rate of 10 Hz, 10–30 J/cm2 laser flow and energy of 0.176 m J. During the analysis process, first 15 s of background value acquisition, then 45 s of sample denudation, and finally 15 s of cleaning the system. The exfoliated material was carried by Helium. | Mass-1 (Wilson et al., 2002) | 3.4 |  | 9787 |  | 888 |  | 0.01 |  | 28.6 |  | 8.79 |  | 64.66 |  | 0.03 |  |  |  | 5315 |  | 6461 |  | 0.05 |  |  |  | 462 |  | 65.7 |  | 0.41 |  | 40.3 |  | 0.54 |  |  |  | 0.04 |  |  |  | 732094 | [5 empty] | 7.2 |  | 0.99 | [5 empty] | 0.04 |  |  |  | 4093 |  | 0.16 | [5 empty] | 62.2 |  | 149 |  | 0.84 |  | 30581 |  | 0.21 |  |  |  | 14616 |  |  |  | 8.2 |  | 3.55 |  |  |  | 0.01 |  |  |  | 5.52 |  | 0.01 | [5 empty] | 155695 |  | 76.72 |  | 12.1 |  | 89.8 |  |  |  | 0.1 |  | 1.27 |  | 0.78 |  | 0.05 |  | 0.06 |  |  |  | 0.13 |  | 389 |  | 4.34 |  | 0.1 |  | 0.12 |  | 0.8 |  | 8.14 |  | 1.02 |  | 0.07 |  | 698843 |  | 10.69 |  |  | 2023 | Jiang B. et al. (2023), Applied Geochemistry, 158, 105801 |  | CHN | Inner Mongolia
| Su-Cha | Su-Cha | Seafloor hydrothermal | Sedimentary Exhalative (SEDEX) | SEDEX zinc-lead | Pb, Zn | F, Cu, Ag | Pb, Zn, F, Cu, Ag | Jiang et al., 2023 |  | 670-13-1 | 670-13-1 | underground mine |  |  |  |  | ore material | drill core | drill core | mineral separate | [5 empty] | mineralisation |  |  |  | pyrite | [6 empty] | galena, chalcopyrite, arsenopyrite, bismuthite, cassiterite, freibergite, fluorite |  | LA-ICPMS | Thermo Element II single-receiver high-resolution magnetic sector ICP-MS coupled to a New Wave UP 213 | National Testing Centre of the Chinese Academy of Geological Sciences | 40 μm spot size with a repetition rate of 10 Hz, 10–30 J/cm2 laser flow and energy of 0.176 m J. During the analysis process, first 15 s of background value acquisition, then 45 s of sample denudation, and finally 15 s of cleaning the system. The exfoliated material was carried by Helium. | Mass-1 (Wilson et al., 2002) | 0.2 |  | 3905 |  | 29669 |  | 0.02 |  | 3.4 |  | 1.66 |  | 53.4 |  | 0.16 | [5 empty] | 0.7 |  | 0.26 |  |  |  | 1.6 |  | 13.9 |  | 0.55 |  | 137 |  |  |  | 0.01 |  | 0.03 |  |  |  | 892109 |  | 0.56 |  |  |  | 8.69 |  | 0.07 |  |  |  | 0.01 |  | 0.23 |  |  |  | 193 |  | 0.1 |  | 3.5 |  | 0.01 |  | 1173 |  | 0.5 |  | 0.24 |  | 16644 |  | 0.8 |  | 0.26 |  | 1414 | [5 empty] | 6.61 |  |  |  | 0.01 |  |  |  | 3.88 | [7 empty] | 5.18 |  | 667 |  | 1.23 |  | 41.43 |  | 336 |  | 0.09 |  | 3.57 |  | 4.08 |  | 0.01 | [5 empty] | 0.02 |  | 220 |  | 43.34 |  | 0.01 |  | 0.02 |  | 0.3 |  | 0.15 |  | 0.03 |  | 0.02 |  | 23.1 |  | 4.78 |  |  | 2023 | Jiang B. et al. (2023), Applied Geochemistry, 158, 105801 |  | CHN | Inner Mongolia
| Su-Cha | Su-Cha | Seafloor hydrothermal | Sedimentary Exhalative (SEDEX) | SEDEX zinc-lead | Pb, Zn | F, Cu, Ag | Pb, Zn, F, Cu, Ag | Jiang et al., 2023 |  | ZK0532-35-1 | ZK0532-35-1 | underground mine |  |  |  |  | ore material | drill core | drill core | mineral separate | [5 empty] | mineralisation |  |  |  | pyrite | [6 empty] | galena, chalcopyrite, arsenopyrite, bismuthite, cassiterite, freibergite, fluorite |  | LA-ICPMS | Thermo Element II single-receiver high-resolution magnetic sector ICP-MS coupled to a New Wave UP 213 | National Testing Centre of the Chinese Academy of Geological Sciences | 40 μm spot size with a repetition rate of 10 Hz, 10–30 J/cm2 laser flow and energy of 0.176 m J. During the analysis process, first 15 s of background value acquisition, then 45 s of sample denudation, and finally 15 s of cleaning the system. The exfoliated material was carried by Helium. | Mass-1 (Wilson et al., 2002) | 1.87 |  | 1900 |  | 12.1 | [5 empty] | 6.79 |  | 6 |  | 0.01 | [5 empty] | 0.05 |  | 0.05 |  |  |  | 490 |  | 11.3 |  | 0.62 |  | 46.1 |  | 0.02 |  | 0.01 | [5 empty] | 960813 |  |  |  | 0.02 |  | 4.56 |  | 0.02 | [5 empty] | 0.02 |  |  |  | 118 |  | 0.05 |  | 1.1 |  |  |  | 277 |  |  |  | 1.27 |  | 15555 |  |  |  | 0.04 |  | 3518 | [5 empty] | 0.53 | [7 empty] | 2.01 | [9 empty] | 2.9 |  |  |  | 98.1 |  |  |  | 0.03 |  | 1.14 |  | 4.36 | [7 empty] | 0.01 |  |  |  | 0.02 |  | 0.01 |  |  |  | 0.4 |  | 3.01 |  | 0.06 |  | 0.01 |  |  |  | 1.05 |  |  | 2023 | Jiang B. et al. (2023), Applied Geochemistry, 158, 105801 |  | CHN | Inner Mongolia
| Su-Cha | Su-Cha | Seafloor hydrothermal | Sedimentary Exhalative (SEDEX) | SEDEX zinc-lead | Pb, Zn | F, Cu, Ag | Pb, Zn, F, Cu, Ag | Jiang et al., 2023 |  | ZK1330-07-1 | ZK1330-07-1 | underground mine |  |  |  |  | ore material | drill core | drill core | mineral separate | [5 empty] | mineralisation |  |  |  | pyrite | [6 empty] | galena, chalcopyrite, arsenopyrite, bismuthite, cassiterite, freibergite, fluorite |  | LA-ICPMS | Thermo Element II single-receiver high-resolution magnetic sector ICP-MS coupled to a New Wave UP 213 | National Testing Centre of the Chinese Academy of Geological Sciences | 40 μm spot size with a repetition rate of 10 Hz, 10–30 J/cm2 laser flow and energy of 0.176 m J. During the analysis process, first 15 s of background value acquisition, then 45 s of sample denudation, and finally 15 s of cleaning the system. The exfoliated material was carried by Helium. | Mass-1 (Wilson et al., 2002) | 2.67 |  | 8070 |  | 376 | [5 empty] | 1.8 |  | 10.5 | [7 empty] | 0.26 |  | 0.1 |  |  |  | 1.9 |  | 41.3 |  | 0.33 |  | 47.1 |  | 0.01 | [7 empty] | 714959 |  | 0.36 |  | 0.02 |  | 16.54 | [5 empty] | 0.01 |  | 0.23 |  |  |  | 365 |  | 0.42 |  | 3.5 |  | 0.01 |  | 681 |  | 4.9 |  | 1.28 |  | 46025 |  |  |  | 0.05 |  | 3885 | [5 empty] | 5.4 |  |  |  | 0.05 |  |  |  | 4.07 | [7 empty] | 174860 |  | 13.44 |  |  |  | 41.1 |  |  |  | 0.04 |  | 84.18 |  | 2.74 |  | 0.01 |  | 0.14 |  |  |  | 0.01 |  | 98.4 |  | 0.08 |  | 0.01 |  | 0.02 |  | 2.1 |  | 0.09 |  | 0.37 | [5 empty] | 1.96 |  |  | 2023 | Jiang B. et al. (2023), Applied Geochemistry, 158, 105801 |  | CHN | Inner Mongolia
| Su-Cha | Su-Cha | Seafloor hydrothermal | Sedimentary Exhalative (SEDEX) | SEDEX zinc-lead | Pb, Zn | F, Cu, Ag | Pb, Zn, F, Cu, Ag | Jiang et al., 2023 |  | ZK1330-07-2 | ZK1330-07-2 | underground mine |  |  |  |  | ore material | drill core | drill core | mineral separate | [5 empty] | mineralisation |  |  |  | pyrite | [6 empty] | galena, chalcopyrite, arsenopyrite, bismuthite, cassiterite, freibergite, fluorite |  | LA-ICPMS | Thermo Element II single-receiver high-resolution magnetic sector ICP-MS coupled to a New Wave UP 213 | National Testing Centre of the Chinese Academy of Geological Sciences | 40 μm spot size with a repetition rate of 10 Hz, 10–30 J/cm2 laser flow and energy of 0.176 m J. During the analysis process, first 15 s of background value acquisition, then 45 s of sample denudation, and finally 15 s of cleaning the system. The exfoliated material was carried by Helium. | Mass-1 (Wilson et al., 2002) | 0.28 |  | 4103 |  | 14460 |  | 0.03 | [13 empty] | 2.26 |  | 1 |  |  |  | 4.5 |  | 17.2 |  |  |  | 94.5 |  |  |  | 0.13 | [5 empty] | 560885 |  |  |  | 0.14 |  | 34.09 | [5 empty] | 0.03 |  | 0.35 |  |  |  | 526 |  | 2.34 |  |  |  | 0.04 |  | 419 |  | 9.6 |  |  |  | 30132 |  | 0.84 |  | 0.81 |  | 3605 | [5 empty] | 3.65 | [7 empty] | 21.02 | [7 empty] | 66134 |  | 1420 | [7 empty] | 0.3 |  | 86.36 |  | 1.12 |  |  |  | 0.24 |  |  |  | 0.32 |  | 374 |  | 118.38 |  |  |  | 0.02 |  | 0.9 |  | 0.54 | [7 empty] | 0.75 |  |  | 2023 | Jiang B. et al. (2023), Applied Geochemistry, 158, 105801 |  | CHN | Inner Mongolia
| Su-Cha | Su-Cha | Seafloor hydrothermal | Sedimentary Exhalative (SEDEX) | SEDEX zinc-lead | Pb, Zn | F, Cu, Ag | Pb, Zn, F, Cu, Ag | Jiang et al., 2023 |  | 645-08-2-1 | 645-08-2-1 | underground mine |  |  |  |  | ore material | drill core | drill core | mineral separate | [5 empty] | mineralisation |  |  |  | pyrite | [6 empty] | galena, chalcopyrite, arsenopyrite, bismuthite, cassiterite, freibergite, fluorite |  | LA-ICPMS | Thermo Element II single-receiver high-resolution magnetic sector ICP-MS coupled to a New Wave UP 213 | National Testing Centre of the Chinese Academy of Geological Sciences | 40 μm spot size with a repetition rate of 10 Hz, 10–30 J/cm2 laser flow and energy of 0.176 m J. During the analysis process, first 15 s of background value acquisition, then 45 s of sample denudation, and finally 15 s of cleaning the system. The exfoliated material was carried by Helium. | Mass-1 (Wilson et al., 2002) |  |  | 2374 |  | 10777 |  |  |  | 2.1 |  | 63.77 |  | 0.1 | [7 empty] | 0.38 |  | 0.58 |  |  |  | 0.3 |  | 3 |  | 2.49 |  | 1.9 |  | 0.18 |  | 0.17 |  | 0.01 |  |  |  | 618763 |  | 0.13 |  |  |  | 0.49 |  | 0.6 |  |  |  | 0.06 |  | 0.01 |  |  |  | 3079 |  | 0.39 |  | 2.5 |  | 0.05 |  | 48 |  | 1 |  | 0.17 |  | 2211 |  | 0.69 |  | 0.42 |  | 26 |  |  |  | 125 |  | 3.16 |  |  |  | 0.06 |  |  |  | 6.5 | [7 empty] | 92151 |  | 804 |  | 0.7 |  | 1.9 |  | 5226 |  | 0.17 |  | 0.15 |  | 4.52 |  | 0.04 |  | 0.02 |  |  |  | 0.29 |  | 142 |  | 89.94 |  | 0.05 |  | 0.76 |  | 0.9 |  | 9.78 |  | 1.18 |  | 0.24 |  | 0.5 |  | 13.11 |  |  | 2023 | Jiang B. et al. (2023), Applied Geochemistry, 158, 105801 |  | CHN | Inner Mongolia
| Su-Cha | Su-Cha | Seafloor hydrothermal | Sedimentary Exhalative (SEDEX) | SEDEX zinc-lead | Pb, Zn | F, Cu, Ag | Pb, Zn, F, Cu, Ag | Jiang et al., 2023 |  | 670-09-1 | 670-09-1 | underground mine |  |  |  |  | ore material | drill core | drill core | mineral separate | [5 empty] | mineralisation |  |  |  | pyrite | [6 empty] | galena, chalcopyrite, arsenopyrite, bismuthite, cassiterite, freibergite, fluorite |  | LA-ICPMS | Thermo Element II single-receiver high-resolution magnetic sector ICP-MS coupled to a New Wave UP 213 | National Testing Centre of the Chinese Academy of Geological Sciences | 40 μm spot size with a repetition rate of 10 Hz, 10–30 J/cm2 laser flow and energy of 0.176 m J. During the analysis process, first 15 s of background value acquisition, then 45 s of sample denudation, and finally 15 s of cleaning the system. The exfoliated material was carried by Helium. | Mass-1 (Wilson et al., 2002) | 0.51 |  | 9327 |  | 6273 |  |  |  | 1.79 |  | 0.87 |  | 3.1 |  | 0.1 | [5 empty] | 0.13 |  | 0.01 |  |  |  | 5.6 |  | 23 |  | 0.2 |  | 27.3 |  | 0.06 |  |  |  | 0.01 |  |  |  | 534783 |  | 0.53 |  | 0.01 |  | 5.07 | [7 empty] | 0.25 |  |  |  | 947 |  | 0.08 |  | 0.6 |  |  |  | 257 |  | 11.3 |  | 0.18 |  | 21496 |  | 0.22 |  | 0.05 |  | 3856 |  |  |  | 7.69 |  | 1.39 |  |  |  | 0.01 |  |  |  | 1.09 | [7 empty] | 170264 |  | 134 |  | 3.1 |  | 3.5 |  | 64300 |  | 0.01 |  | 17.48 |  | 2.35 |  |  |  | 0.03 | [5 empty] | 32.9 |  | 16.51 | [5 empty] | 0.1 |  | 0.01 |  | 0.1 |  |  |  | 15 |  | 0.5 |  |  | 2023 | Jiang B. et al. (2023), Applied Geochemistry, 158, 105801 |  | CHN | Inner Mongolia
| Su-Cha | Su-Cha | Seafloor hydrothermal | Sedimentary Exhalative (SEDEX) | SEDEX zinc-lead | Pb, Zn | F, Cu, Ag | Pb, Zn, F, Cu, Ag | Jiang et al., 2023 |  | 670-10-1 | 670-10-1 | underground mine |  |  |  |  | ore material | drill core | drill core | mineral separate | [5 empty] | mineralisation |  |  |  | pyrite | [6 empty] | galena, chalcopyrite, arsenopyrite, bismuthite, cassiterite, freibergite, fluorite |  | LA-ICPMS | Thermo Element II single-receiver high-resolution magnetic sector ICP-MS coupled to a New Wave UP 213 | National Testing Centre of the Chinese Academy of Geological Sciences | 40 μm spot size with a repetition rate of 10 Hz, 10–30 J/cm2 laser flow and energy of 0.176 m J. During the analysis process, first 15 s of background value acquisition, then 45 s of sample denudation, and finally 15 s of cleaning the system. The exfoliated material was carried by Helium. | Mass-1 (Wilson et al., 2002) | 11.18 |  | 14267 |  | 18192 |  | 0.02 |  | 5.9 |  | 3.65 |  | 5.5 |  | 0.04 |  |  |  | 912 |  | 0.51 |  | 0.07 |  |  |  | 22.6 |  | 49 |  | 0.96 |  | 29.8 |  | 0.39 |  | 0.02 |  | 0.01 |  |  |  | 856182 |  | 0.8 |  | 0.1 |  | 8.81 |  | 0.01 |  |  |  | 0.01 |  | 2.92 |  |  |  | 1626 |  | 0.23 |  | 0.5 |  | 0.01 |  | 221 |  | 6.3 |  | 3.66 |  | 27305 |  | 0.56 |  | 0.36 |  | 7675 |  |  |  | 62.71 |  | 7.16 |  |  |  | 0.01 |  |  |  | 2.49 | [7 empty] | 5.57 |  | 1668 |  | 1.07 |  | 99 |  | 3524 |  | 0.04 |  | 73.33 |  | 6.98 |  |  |  | 0.09 |  |  |  | 0.01 |  | 51.7 |  | 379.35 |  | 0.01 |  | 0.02 |  | 0.2 |  | 0.52 |  | 0.59 |  | 0.03 |  | 20 |  | 1.04 |  |  | 2023 | Jiang B. et al. (2023), Applied Geochemistry, 158, 105801 |  | CHN | Inner Mongolia
| Su-Cha | Su-Cha | Seafloor hydrothermal | Sedimentary Exhalative (SEDEX) | SEDEX zinc-lead | Pb, Zn | F, Cu, Ag | Pb, Zn, F, Cu, Ag | Jiang et al., 2023 |  | 645-09-2 | 645-09-2 | underground mine |  |  |  |  | ore material | drill core | drill core | mineral separate | [5 empty] | mineralisation |  |  |  | sphalerite | [6 empty] | galena, chalcopyrite, arsenopyrite, bismuthite, cassiterite, freibergite, fluorite |  | LA-ICPMS | Thermo Element II single-receiver high-resolution magnetic sector ICP-MS coupled to a New Wave UP 213 | National Testing Centre of the Chinese Academy of Geological Sciences | 40 μm spot size with a repetition rate of 10 Hz, 10–30 J/cm2 laser flow and energy of 0.176 m J. During the analysis process, first 15 s of background value acquisition, then 45 s of sample denudation, and finally 15 s of cleaning the system. The exfoliated material was carried by Helium. | Mass-1 (Wilson et al., 2002) | 4.58 |  |  |  | 14.5 |  |  |  | 2.94 |  | 0.89 |  | 5.88 | [7 empty] | 3323 | [5 empty] | 1.58 |  | 9.81 |  | 0.14 |  | 234 | [9 empty] | 141023 |  | 0.54 | [11 empty] | 348 |  |  |  | 531 | [7 empty] | 12.55 |  | 32514 |  | 1.19 |  | 909 |  | 0.09 |  | 0.08 |  | 68.76 |  |  |  | 15.78 |  | 616 |  |  |  | 0.01 | [5 empty] | 0.01 | [5 empty] | 6.12 |  | 11.42 |  |  |  | 0.32 |  | 92.71 |  | 0.02 |  | 5.13 |  | 0.47 |  |  |  | 0.01 | [5 empty] | 0.37 |  | 0.11 | [5 empty] | 0.3 |  | 0.3 |  | 0.02 |  | 0.01 |  | 387205 |  | 0.23 |  |  | 2023 | Jiang B. et al. (2023), Applied Geochemistry, 158, 105801 |  | CHN | Inner Mongolia
| Su-Cha | Su-Cha | Seafloor hydrothermal | Sedimentary Exhalative (SEDEX) | SEDEX zinc-lead | Pb, Zn | F, Cu, Ag | Pb, Zn, F, Cu, Ag | Jiang et al., 2023 |  | 645-09-3 | 645-09-3 | underground mine |  |  |  |  | ore material | drill core | drill core | mineral separate | [5 empty] | mineralisation |  |  |  | sphalerite | [6 empty] | galena, chalcopyrite, arsenopyrite, bismuthite, cassiterite, freibergite, fluorite |  | LA-ICPMS | Thermo Element II single-receiver high-resolution magnetic sector ICP-MS coupled to a New Wave UP 213 | National Testing Centre of the Chinese Academy of Geological Sciences | 40 μm spot size with a repetition rate of 10 Hz, 10–30 J/cm2 laser flow and energy of 0.176 m J. During the analysis process, first 15 s of background value acquisition, then 45 s of sample denudation, and finally 15 s of cleaning the system. The exfoliated material was carried by Helium. | Mass-1 (Wilson et al., 2002) | 4.44 |  |  |  | 5.92 |  | 0.01 |  | 1.07 | [11 empty] | 3286 |  | 0.01 |  |  |  | 0.35 |  | 3.14 |  |  |  | 193 |  | 0.01 |  | 0.01 | [5 empty] | 133241 |  |  |  | 0.04 | [9 empty] | 337 |  |  |  | 385 |  | 0.01 |  | 0.35 |  |  |  | 57.89 |  | 34718 |  | 1.6 |  | 656 |  | 0.07 |  |  |  | 67.43 | [5 empty] | 67.88 |  |  |  | 0.02 |  |  |  | 0.2 | [7 empty] | 6.26 |  | 6.53 |  |  |  | 5.16 |  |  |  | 0.05 |  | 8.73 |  | 0.28 |  | 0.01 | [7 empty] | 4.05 |  | 0.12 | [7 empty] | 0.11 |  | 0.01 |  |  |  | 392971 |  | 0.28 |  |  | 2023 | Jiang B. et al. (2023), Applied Geochemistry, 158, 105801 |  | CHN | Inner Mongolia
| Su-Cha | Su-Cha | Seafloor hydrothermal | Sedimentary Exhalative (SEDEX) | SEDEX zinc-lead | Pb, Zn | F, Cu, Ag | Pb, Zn, F, Cu, Ag | Jiang et al., 2023 |  | 645-09-4 | 645-09-4 | underground mine |  |  |  |  | ore material | drill core | drill core | mineral separate | [5 empty] | mineralisation |  |  |  | sphalerite | [6 empty] | galena, chalcopyrite, arsenopyrite, bismuthite, cassiterite, freibergite, fluorite |  | LA-ICPMS | Thermo Element II single-receiver high-resolution magnetic sector ICP-MS coupled to a New Wave UP 213 | National Testing Centre of the Chinese Academy of Geological Sciences | 40 μm spot size with a repetition rate of 10 Hz, 10–30 J/cm2 laser flow and energy of 0.176 m J. During the analysis process, first 15 s of background value acquisition, then 45 s of sample denudation, and finally 15 s of cleaning the system. The exfoliated material was carried by Helium. | Mass-1 (Wilson et al., 2002) | 4.85 |  | 40 | [7 empty] | 1.43 |  | 6.62 |  | 0.01 | [5 empty] | 3113 |  | 0.01 | [7 empty] | 0.02 |  | 223 |  |  |  | 0.02 |  | 0.01 |  |  |  | 154039 |  |  |  | 0.09 |  | 0.52 |  | 0.05 | [5 empty] | 294 |  |  |  | 210 |  | 0.01 |  | 3.79 |  |  |  | 16.13 |  | 27572 |  | 0.56 |  | 378 |  | 0.03 |  | 0.06 |  | 51.72 | [5 empty] | 26.09 | [9 empty] | 0.01 | [5 empty] | 6.48 |  | 4.97 |  | 2.22 |  | 1.96 |  | 1049 |  | 0.03 |  | 3 |  | 0.24 |  |  |  | 0.01 | [7 empty] | 0.08 | [7 empty] | 0.14 | [5 empty] | 370446 |  | 0.14 |  |  | 2023 | Jiang B. et al. (2023), Applied Geochemistry, 158, 105801 |  | CHN | Inner Mongolia
| Su-Cha | Su-Cha | Seafloor hydrothermal | Sedimentary Exhalative (SEDEX) | SEDEX zinc-lead | Pb, Zn | F, Cu, Ag | Pb, Zn, F, Cu, Ag | Jiang et al., 2023 |  | 645-09-5 | 645-09-5 | underground mine |  |  |  |  | ore material | drill core | drill core | mineral separate | [5 empty] | mineralisation |  |  |  | sphalerite | [6 empty] | galena, chalcopyrite, arsenopyrite, bismuthite, cassiterite, freibergite, fluorite |  | LA-ICPMS | Thermo Element II single-receiver high-resolution magnetic sector ICP-MS coupled to a New Wave UP 213 | National Testing Centre of the Chinese Academy of Geological Sciences | 40 μm spot size with a repetition rate of 10 Hz, 10–30 J/cm2 laser flow and energy of 0.176 m J. During the analysis process, first 15 s of background value acquisition, then 45 s of sample denudation, and finally 15 s of cleaning the system. The exfoliated material was carried by Helium. | Mass-1 (Wilson et al., 2002) | 3.13 |  | 9.35 |  |  |  | 0.02 |  | 2.47 |  | 0.61 | [9 empty] | 3275 |  | 0.03 |  |  |  | 2.74 |  |  |  | 0.16 |  | 426 |  | 0.03 | [7 empty] | 161179 |  |  |  | 0.08 |  | 3.95 | [7 empty] | 298 |  |  |  | 283 |  | 0.05 |  | 3.87 | [5 empty] | 27739 |  | 0.44 | [7 empty] | 55.13 | [5 empty] | 80.69 |  |  |  | 0.01 |  |  |  | 1.05 | [7 empty] | 6.11 |  | 5.63 |  |  |  | 3.29 |  |  |  | 0.05 |  | 4.51 |  | 0.53 |  |  |  | 0.01 | [7 empty] | 0.12 |  | 0.01 |  |  |  | 0.77 |  | 0.02 |  |  |  | 0.01 |  | 364973 |  |  |  |  | 2023 | Jiang B. et al. (2023), Applied Geochemistry, 158, 105801 |  | CHN | Inner Mongolia
| Su-Cha | Su-Cha | Seafloor hydrothermal | Sedimentary Exhalative (SEDEX) | SEDEX zinc-lead | Pb, Zn | F, Cu, Ag | Pb, Zn, F, Cu, Ag | Jiang et al., 2023 |  | 670-04-1 | 670-04-1 | underground mine |  |  |  |  | ore material | drill core | drill core | mineral separate | [5 empty] | mineralisation |  |  |  | sphalerite | [6 empty] | galena, chalcopyrite, arsenopyrite, bismuthite, cassiterite, freibergite, fluorite |  | LA-ICPMS | Thermo Element II single-receiver high-resolution magnetic sector ICP-MS coupled to a New Wave UP 213 | National Testing Centre of the Chinese Academy of Geological Sciences | 40 μm spot size with a repetition rate of 10 Hz, 10–30 J/cm2 laser flow and energy of 0.176 m J. During the analysis process, first 15 s of background value acquisition, then 45 s of sample denudation, and finally 15 s of cleaning the system. The exfoliated material was carried by Helium. | Mass-1 (Wilson et al., 2002) | 0.44 |  | 23.12 |  | 9.71 |  |  |  | 1.28 | [5 empty] | 0.1 |  |  |  | 269 |  | 3786 |  | 0.05 |  |  |  | 45.34 |  | 10.63 |  | 0.11 |  | 71.9 |  | 0.02 |  |  |  | 0.02 |  |  |  | 103016 |  | 5.34 |  |  |  | 3.49 |  | 0.03 | [5 empty] | 10.62 |  |  |  | 361 | [5 empty] | 0.01 |  | 241 |  | 2671 |  | 1.39 |  | 960 |  | 0.02 |  | 0.02 |  | 51.32 |  |  |  | 52.01 |  | 6.96 | [15 empty] | 6.28 |  | 0.22 |  | 0.64 |  | 16.02 |  | 1873 |  | 0.02 |  | 38.93 |  | 0.99 |  |  |  | 0.01 | [7 empty] | 0.03 |  |  |  | 0.01 |  | 0.03 |  | 0.01 |  | 0.19 |  |  |  | 467852 |  | 1.06 |  |  | 2023 | Jiang B. et al. (2023), Applied Geochemistry, 158, 105801 |  | CHN | Inner Mongolia
| Su-Cha | Su-Cha | Seafloor hydrothermal | Sedimentary Exhalative (SEDEX) | SEDEX zinc-lead | Pb, Zn | F, Cu, Ag | Pb, Zn, F, Cu, Ag | Jiang et al., 2023 |  | 670-04-2 | 670-04-2 | underground mine |  |  |  |  | ore material | drill core | drill core | mineral separate | [5 empty] | mineralisation |  |  |  | sphalerite | [6 empty] | galena, chalcopyrite, arsenopyrite, bismuthite, cassiterite, freibergite, fluorite |  | LA-ICPMS | Thermo Element II single-receiver high-resolution magnetic sector ICP-MS coupled to a New Wave UP 213 | National Testing Centre of the Chinese Academy of Geological Sciences | 40 μm spot size with a repetition rate of 10 Hz, 10–30 J/cm2 laser flow and energy of 0.176 m J. During the analysis process, first 15 s of background value acquisition, then 45 s of sample denudation, and finally 15 s of cleaning the system. The exfoliated material was carried by Helium. | Mass-1 (Wilson et al., 2002) | 0.82 |  | 180 |  | 4.4 |  | 0.04 |  |  |  | 2.03 |  | 2.02 |  | 0.37 |  |  |  | 4686 |  | 3370 |  | 0.26 |  |  |  | 40.19 |  | 30.61 |  | 0.01 |  | 47.63 |  | 0.01 |  |  |  | 0.03 |  |  |  | 93191 |  | 5.11 |  |  |  | 0.49 |  | 0.21 |  |  |  | 0.03 |  | 9.91 |  |  |  | 341 |  | 0.11 |  | 3.08 |  |  |  | 1292 |  | 2448 |  | 0.21 |  | 5333 |  | 0.08 |  | 0.02 |  | 49.24 | [5 empty] | 20.1 |  |  |  | 0.01 |  |  |  | 0.04 | [7 empty] | 6.07 |  | 1.54 |  | 2.19 |  | 12.28 |  | 19733 |  | 0.03 |  | 23.77 |  | 4.38 | [7 empty] | 0.06 |  | 0.69 |  | 0.06 |  |  |  | 0.03 |  |  |  | 0.04 |  | 0.05 |  |  |  | 431814 |  | 5.26 |  |  | 2023 | Jiang B. et al. (2023), Applied Geochemistry, 158, 105801 |  | CHN | Inner Mongolia
| Su-Cha | Su-Cha | Seafloor hydrothermal | Sedimentary Exhalative (SEDEX) | SEDEX zinc-lead | Pb, Zn | F, Cu, Ag | Pb, Zn, F, Cu, Ag | Jiang et al., 2023 |  | 670-04-3 | 670-04-3 | underground mine |  |  |  |  | ore material | drill core | drill core | mineral separate | [5 empty] | mineralisation |  |  |  | sphalerite | [6 empty] | galena, chalcopyrite, arsenopyrite, bismuthite, cassiterite, freibergite, fluorite |  | LA-ICPMS | Thermo Element II single-receiver high-resolution magnetic sector ICP-MS coupled to a New Wave UP 213 | National Testing Centre of the Chinese Academy of Geological Sciences | 40 μm spot size with a repetition rate of 10 Hz, 10–30 J/cm2 laser flow and energy of 0.176 m J. During the analysis process, first 15 s of background value acquisition, then 45 s of sample denudation, and finally 15 s of cleaning the system. The exfoliated material was carried by Helium. | Mass-1 (Wilson et al., 2002) | 0.93 |  | 108 |  | 2.65 | [5 empty] | 0.69 |  |  |  | 0.21 |  |  |  | 2002 |  | 3971 |  | 0.16 |  |  |  | 39.89 |  | 3.48 |  | 0.13 |  | 47.66 |  |  |  | 0.03 | [5 empty] | 94002 |  | 4.1 |  |  |  | 1.34 |  | 0.11 | [5 empty] | 10.1 |  |  |  | 298 |  | 0.01 |  |  |  | 0.01 |  | 633 |  | 2513 |  |  |  | 2733 |  | 0.07 |  | 0.02 |  | 36.58 |  |  |  | 9.79 |  | 10.61 |  |  |  | 0.03 |  |  |  | 0.04 | [7 empty] | 6.24 |  | 0.35 |  |  |  | 16.42 |  | 9689 |  |  |  | 15.64 |  | 2.7 | [7 empty] | 0.02 |  |  |  | 0.04 |  |  |  | 0.01 |  | 0.67 |  | 0.03 |  | 0.12 |  | 0.02 |  | 458225 |  | 2.66 |  |  | 2023 | Jiang B. et al. (2023), Applied Geochemistry, 158, 105801 |  | CHN | Inner Mongolia
| Su-Cha | Su-Cha | Seafloor hydrothermal | Sedimentary Exhalative (SEDEX) | SEDEX zinc-lead | Pb, Zn | F, Cu, Ag | Pb, Zn, F, Cu, Ag | Jiang et al., 2023 |  | 670-04-4 | 670-04-4 | underground mine |  |  |  |  | ore material | drill core | drill core | mineral separate | [5 empty] | mineralisation |  |  |  | sphalerite | [6 empty] | galena, chalcopyrite, arsenopyrite, bismuthite, cassiterite, freibergite, fluorite |  | LA-ICPMS | Thermo Element II single-receiver high-resolution magnetic sector ICP-MS coupled to a New Wave UP 213 | National Testing Centre of the Chinese Academy of Geological Sciences | 40 μm spot size with a repetition rate of 10 Hz, 10–30 J/cm2 laser flow and energy of 0.176 m J. During the analysis process, first 15 s of background value acquisition, then 45 s of sample denudation, and finally 15 s of cleaning the system. The exfoliated material was carried by Helium. | Mass-1 (Wilson et al., 2002) | 0.55 |  | 73.01 |  | 0.65 | [5 empty] | 1.09 |  |  |  | 0.32 |  |  |  | 379 |  | 4060 |  | 0.07 |  |  |  | 44.52 |  | 10.49 |  | 0.28 |  | 71.64 |  | 0.04 |  |  |  | 0.02 |  |  |  | 102400 |  | 5.46 |  |  |  | 3.32 |  | 0.01 | [5 empty] | 10.79 |  |  |  | 415 |  | 0.01 |  | 0.17 |  |  |  | 232 |  | 2652 |  | 0.4 |  | 1231 |  |  |  | 0.04 |  | 61.71 |  |  |  | 47.83 |  | 17.08 | [7 empty] | 0.74 |  | 0.01 | [5 empty] | 6.28 |  | 0.27 |  |  |  | 22.87 |  | 1606 |  | 0.05 |  | 28.9 |  | 0.96 |  |  |  | 0.01 | [5 empty] | 7.52 |  | 0.01 | [5 empty] | 0.67 |  | 0.09 |  | 0.01 |  | 0.05 |  | 468453 |  | 1.17 |  |  | 2023 | Jiang B. et al. (2023), Applied Geochemistry, 158, 105801 |  | CHN | Inner Mongolia
| Su-Cha | Su-Cha | Seafloor hydrothermal | Sedimentary Exhalative (SEDEX) | SEDEX zinc-lead | Pb, Zn | F, Cu, Ag | Pb, Zn, F, Cu, Ag | Jiang et al., 2023 |  | 670-04-5 | 670-04-5 | underground mine |  |  |  |  | ore material | drill core | drill core | mineral separate | [5 empty] | mineralisation |  |  |  | sphalerite | [6 empty] | galena, chalcopyrite, arsenopyrite, bismuthite, cassiterite, freibergite, fluorite |  | LA-ICPMS | Thermo Element II single-receiver high-resolution magnetic sector ICP-MS coupled to a New Wave UP 213 | National Testing Centre of the Chinese Academy of Geological Sciences | 40 μm spot size with a repetition rate of 10 Hz, 10–30 J/cm2 laser flow and energy of 0.176 m J. During the analysis process, first 15 s of background value acquisition, then 45 s of sample denudation, and finally 15 s of cleaning the system. The exfoliated material was carried by Helium. | Mass-1 (Wilson et al., 2002) | 2.15 |  | 132 |  | 1.21 |  | 0.01 |  | 1.99 |  | 0.78 |  |  |  | 2.76 |  |  |  | 2217 |  | 4142 |  | 0.17 |  |  |  | 40.1 |  | 20.43 |  | 0.19 |  | 89.37 |  | 0.03 |  | 0.02 | [5 empty] | 90293 |  | 2.81 |  |  |  | 1.22 |  | 0.07 | [5 empty] | 10.39 |  |  |  | 220 |  | 0.1 |  | 2.06 |  |  |  | 635 |  | 2716 |  | 0.11 |  | 2642 |  |  |  | 0.05 |  | 34.97 | [5 empty] | 213 |  |  |  | 0.03 | [11 empty] | 6.14 |  | 1.24 |  | 1.47 |  | 8.35 |  | 10769 |  |  |  | 30.96 |  | 2.31 | [7 empty] | 0.03 |  |  |  | 0.13 |  |  |  | 0.02 |  |  |  | 0.11 |  |  |  | 0.02 |  | 463017 |  | 2.82 |  |  | 2023 | Jiang B. et al. (2023), Applied Geochemistry, 158, 105801 |  | CHN | Inner Mongolia
| Su-Cha | Su-Cha | Seafloor hydrothermal | Sedimentary Exhalative (SEDEX) | SEDEX zinc-lead | Pb, Zn | F, Cu, Ag | Pb, Zn, F, Cu, Ag | Jiang et al., 2023 |  | 670-04-6 | 670-04-6 | underground mine |  |  |  |  | ore material | drill core | drill core | mineral separate | [5 empty] | mineralisation |  |  |  | sphalerite | [6 empty] | galena, chalcopyrite, arsenopyrite, bismuthite, cassiterite, freibergite, fluorite |  | LA-ICPMS | Thermo Element II single-receiver high-resolution magnetic sector ICP-MS coupled to a New Wave UP 213 | National Testing Centre of the Chinese Academy of Geological Sciences | 40 μm spot size with a repetition rate of 10 Hz, 10–30 J/cm2 laser flow and energy of 0.176 m J. During the analysis process, first 15 s of background value acquisition, then 45 s of sample denudation, and finally 15 s of cleaning the system. The exfoliated material was carried by Helium. | Mass-1 (Wilson et al., 2002) | 5.06 |  | 5660 |  | 17.43 |  | 0.02 |  |  |  | 3.72 |  | 90.29 |  | 0.53 |  |  |  | 15950 |  | 6375 |  | 1.65 |  |  |  | 16.8 |  | 36.92 |  |  |  | 196 |  | 1.35 |  | 0.08 | [5 empty] | 75278 |  | 1.37 |  | 0.13 |  | 5.31 |  | 0.63 |  |  |  | 0.01 |  | 8.03 |  |  |  | 782 |  | 0.69 |  | 0.31 |  |  |  | 1373 |  | 1009 |  |  |  | 17309 |  | 1.88 |  | 2.4 |  | 3313 |  |  |  | 40.94 |  | 159 | [7 empty] | 1.13 | [7 empty] | 4.29 |  | 2.33 |  | 4.96 |  | 11.38 |  | 66095 |  | 0.12 |  | 9.59 |  | 18.63 |  | 0.02 |  | 0.27 |  |  |  | 0.17 |  | 189 |  | 0.51 |  | 0.03 |  | 0.16 |  | 1.9 |  | 0.15 |  | 0.69 |  |  |  | 570102 |  | 23.62 |  |  | 2023 | Jiang B. et al. (2023), Applied Geochemistry, 158, 105801 |  | CHN | Inner Mongolia
| Su-Cha | Su-Cha | Seafloor hydrothermal | Sedimentary Exhalative (SEDEX) | SEDEX zinc-lead | Pb, Zn | F, Cu, Ag | Pb, Zn, F, Cu, Ag | Jiang et al., 2023 |  | 670-09-2 | 670-09-2 | underground mine |  |  |  |  | ore material | drill core | drill core | mineral separate | [5 empty] | mineralisation |  |  |  | sphalerite | [6 empty] | galena, chalcopyrite, arsenopyrite, bismuthite, cassiterite, freibergite, fluorite |  | LA-ICPMS | Thermo Element II single-receiver high-resolution magnetic sector ICP-MS coupled to a New Wave UP 213 | National Testing Centre of the Chinese Academy of Geological Sciences | 40 μm spot size with a repetition rate of 10 Hz, 10–30 J/cm2 laser flow and energy of 0.176 m J. During the analysis process, first 15 s of background value acquisition, then 45 s of sample denudation, and finally 15 s of cleaning the system. The exfoliated material was carried by Helium. | Mass-1 (Wilson et al., 2002) | 2.23 |  | 15.3 |  | 9.73 |  |  |  | 0.13 |  | 0.34 |  |  |  | 0.2 | [5 empty] | 2641 | [5 empty] | 454 |  |  |  | 0.21 |  | 122 | [5 empty] | 0.04 |  |  |  | 88100 |  | 0.77 |  |  |  | 1.91 | [7 empty] | 192 |  |  |  | 207 |  | 0.01 | [7 empty] | 4411 | [7 empty] | 0.05 |  | 44.33 | [5 empty] | 0.42 | [15 empty] | 6.31 |  | 0.02 |  |  |  | 84.26 | [5 empty] | 1.44 | [5 empty] | 0.01 | [5 empty] | 0.12 |  | 0.03 | [7 empty] | 0.02 |  | 0.03 |  |  |  | 493586 |  |  |  |  | 2023 | Jiang B. et al. (2023), Applied Geochemistry, 158, 105801 |  | CHN | Inner Mongolia
| Su-Cha | Su-Cha | Seafloor hydrothermal | Sedimentary Exhalative (SEDEX) | SEDEX zinc-lead | Pb, Zn | F, Cu, Ag | Pb, Zn, F, Cu, Ag | Jiang et al., 2023 |  | 670-09-3 | 670-09-3 | underground mine |  |  |  |  | ore material | drill core | drill core | mineral separate | [5 empty] | mineralisation |  |  |  | sphalerite | [6 empty] | galena, chalcopyrite, arsenopyrite, bismuthite, cassiterite, freibergite, fluorite |  | LA-ICPMS | Thermo Element II single-receiver high-resolution magnetic sector ICP-MS coupled to a New Wave UP 213 | National Testing Centre of the Chinese Academy of Geological Sciences | 40 μm spot size with a repetition rate of 10 Hz, 10–30 J/cm2 laser flow and energy of 0.176 m J. During the analysis process, first 15 s of background value acquisition, then 45 s of sample denudation, and finally 15 s of cleaning the system. The exfoliated material was carried by Helium. | Mass-1 (Wilson et al., 2002) | 1.74 |  | 1.79 | [11 empty] | 0.03 | [5 empty] | 2676 |  | 0.03 |  |  |  | 471 |  | 1.73 |  | 0.1 |  | 131 |  |  |  | 0.01 |  | 0.01 |  |  |  | 91148 |  | 0.21 |  |  |  | 0.22 |  | 0.01 | [5 empty] | 195 |  |  |  | 95.39 | [9 empty] | 4046 |  | 1.1 |  |  |  | 0.03 |  | 0.01 |  | 46.88 |  |  |  | 6.73 |  | 1.55 | [15 empty] | 6.45 |  | 0.07 |  |  |  | 90.41 | [5 empty] | 1.13 | [13 empty] | 0.03 | [5 empty] | 0.19 |  | 0.02 | [5 empty] | 489334 |  | 0.13 |  |  | 2023 | Jiang B. et al. (2023), Applied Geochemistry, 158, 105801 |  | CHN | Inner Mongolia
| Su-Cha | Su-Cha | Seafloor hydrothermal | Sedimentary Exhalative (SEDEX) | SEDEX zinc-lead | Pb, Zn | F, Cu, Ag | Pb, Zn, F, Cu, Ag | Jiang et al., 2023 |  | 670-09-4 | 670-09-4 | underground mine |  |  |  |  | ore material | drill core | drill core | mineral separate | [5 empty] | mineralisation |  |  |  | sphalerite | [6 empty] | galena, chalcopyrite, arsenopyrite, bismuthite, cassiterite, freibergite, fluorite |  | LA-ICPMS | Thermo Element II single-receiver high-resolution magnetic sector ICP-MS coupled to a New Wave UP 213 | National Testing Centre of the Chinese Academy of Geological Sciences | 40 μm spot size with a repetition rate of 10 Hz, 10–30 J/cm2 laser flow and energy of 0.176 m J. During the analysis process, first 15 s of background value acquisition, then 45 s of sample denudation, and finally 15 s of cleaning the system. The exfoliated material was carried by Helium. | Mass-1 (Wilson et al., 2002) | 3.12 |  | 14929 |  | 28.4 |  |  |  | 15.68 |  | 10.33 |  | 15.12 |  | 0.08 |  |  |  | 6949 |  | 4340 |  | 0.69 |  |  |  | 437 |  | 90.09 |  | 0.55 |  | 188 |  | 0.63 |  |  |  | 0.1 |  |  |  | 134687 |  | 1.03 |  |  |  | 2.6 |  | 0.22 |  |  |  | 0.03 |  | 137 |  |  |  | 3039 |  | 0.26 | [5 empty] | 868 |  | 7118 |  | 1.46 |  | 61581 |  |  |  | 1.58 |  | 3880 | [5 empty] | 1.72 |  |  |  | 0.09 |  |  |  | 4.69 |  | 0.01 | [7 empty] | 0.44 |  | 4.03 |  | 49.39 |  |  |  | 0.25 |  | 330 |  | 36.04 |  | 0.01 | [5 empty] | 0.1 |  | 256 |  | 0.2 |  |  |  | 0.05 | [5 empty] | 0.37 |  | 0.03 |  | 674704 |  | 14.11 |  |  | 2023 | Jiang B. et al. (2023), Applied Geochemistry, 158, 105801 |  | CHN | Inner Mongolia
| Su-Cha | Su-Cha | Seafloor hydrothermal | Sedimentary Exhalative (SEDEX) | SEDEX zinc-lead | Pb, Zn | F, Cu, Ag | Pb, Zn, F, Cu, Ag | Jiang et al., 2023 |  | 670-10-2 | 670-10-2 | underground mine |  |  |  |  | ore material | drill core | drill core | mineral separate | [5 empty] | mineralisation |  |  |  | sphalerite | [6 empty] | galena, chalcopyrite, arsenopyrite, bismuthite, cassiterite, freibergite, fluorite |  | LA-ICPMS | Thermo Element II single-receiver high-resolution magnetic sector ICP-MS coupled to a New Wave UP 213 | National Testing Centre of the Chinese Academy of Geological Sciences | 40 μm spot size with a repetition rate of 10 Hz, 10–30 J/cm2 laser flow and energy of 0.176 m J. During the analysis process, first 15 s of background value acquisition, then 45 s of sample denudation, and finally 15 s of cleaning the system. The exfoliated material was carried by Helium. | Mass-1 (Wilson et al., 2002) | 0.91 |  |  |  | 2.19 |  | 0.03 | [5 empty] | 2.95 |  | 6.21 | [5 empty] | 2452 | [5 empty] | 351 |  | 0.17 |  | 0.03 |  | 273 |  | 0.01 | [7 empty] | 105099 |  | 0.34 |  |  |  | 1.79 |  | 0.01 |  |  |  | 0.01 |  | 151 |  |  |  | 355 | [7 empty] | 68.31 |  | 8247 |  | 0.54 |  | 318 |  |  |  | 0.06 |  | 43.06 | [5 empty] | 1.76 | [7 empty] | 0.97 |  | 0.01 | [5 empty] | 5.64 |  | 0.31 |  |  |  | 63.64 |  | 375 |  | 0.07 |  | 1.91 |  | 0.12 |  |  |  | 0.01 | [7 empty] | 0.25 | [7 empty] | 0.04 |  |  |  | 0.01 |  | 469492 |  | 0.2 |  |  | 2023 | Jiang B. et al. (2023), Applied Geochemistry, 158, 105801 |  | CHN | Inner Mongolia
| Su-Cha | Su-Cha | Seafloor hydrothermal | Sedimentary Exhalative (SEDEX) | SEDEX zinc-lead | Pb, Zn | F, Cu, Ag | Pb, Zn, F, Cu, Ag | Jiang et al., 2023 |  | 670-10-3 | 670-10-3 | underground mine |  |  |  |  | ore material | drill core | drill core | mineral separate | [5 empty] | mineralisation |  |  |  | sphalerite | [6 empty] | galena, chalcopyrite, arsenopyrite, bismuthite, cassiterite, freibergite, fluorite |  | LA-ICPMS | Thermo Element II single-receiver high-resolution magnetic sector ICP-MS coupled to a New Wave UP 213 | National Testing Centre of the Chinese Academy of Geological Sciences | 40 μm spot size with a repetition rate of 10 Hz, 10–30 J/cm2 laser flow and energy of 0.176 m J. During the analysis process, first 15 s of background value acquisition, then 45 s of sample denudation, and finally 15 s of cleaning the system. The exfoliated material was carried by Helium. | Mass-1 (Wilson et al., 2002) | 1.33 |  | 2.25 |  | 8.72 | [9 empty] | 0.87 | [5 empty] | 2495 | [5 empty] | 372 |  | 1.91 |  | 0.13 |  | 109 |  |  |  | 0.02 | [5 empty] | 99092 |  | 0.8 |  | 0.02 |  | 1.78 | [7 empty] | 154 |  |  |  | 278 |  |  |  | 2.87 |  |  |  | 33.72 |  | 6930 |  |  |  | 642 |  |  |  | 0.02 |  | 56.81 |  |  |  | 1.5 |  | 0.53 | [7 empty] | 0.13 | [7 empty] | 5.54 |  | 0.48 |  |  |  | 92.63 |  |  |  | 0.05 |  | 1.69 |  | 0.06 | [9 empty] | 5.18 |  | 0.08 |  | 0.01 | [7 empty] | 0.12 |  |  |  | 482380 |  | 0.04 |  |  | 2023 | Jiang B. et al. (2023), Applied Geochemistry, 158, 105801 |  | CHN | Inner Mongolia
| Su-Cha | Su-Cha | Seafloor hydrothermal | Sedimentary Exhalative (SEDEX) | SEDEX zinc-lead | Pb, Zn | F, Cu, Ag | Pb, Zn, F, Cu, Ag | Jiang et al., 2023 |  | 670-10-4 | 670-10-4 | underground mine |  |  |  |  | ore material | drill core | drill core | mineral separate | [5 empty] | mineralisation |  |  |  | sphalerite | [6 empty] | galena, chalcopyrite, arsenopyrite, bismuthite, cassiterite, freibergite, fluorite |  | LA-ICPMS | Thermo Element II single-receiver high-resolution magnetic sector ICP-MS coupled to a New Wave UP 213 | National Testing Centre of the Chinese Academy of Geological Sciences | 40 μm spot size with a repetition rate of 10 Hz, 10–30 J/cm2 laser flow and energy of 0.176 m J. During the analysis process, first 15 s of background value acquisition, then 45 s of sample denudation, and finally 15 s of cleaning the system. The exfoliated material was carried by Helium. | Mass-1 (Wilson et al., 2002) | 3.38 |  | 2976 |  | 20.31 |  |  |  | 7.31 | [5 empty] | 0.16 |  |  |  | 1818 |  | 4878 |  | 0.16 |  |  |  | 333 |  | 45.77 |  | 0.3 |  | 181 | [9 empty] | 132153 | [7 empty] | 0.14 | [5 empty] | 107 |  |  |  | 2627 |  | 0.6 | [5 empty] | 64.35 |  | 6707 |  |  |  | 28274 | [5 empty] | 914 | [5 empty] | 1.85 |  |  |  | 0.03 | [11 empty] | 6.64 |  | 0.05 |  | 13.72 |  | 112 |  |  |  | 0.25 |  | 2.53 |  | 11.44 |  | 0.01 | [5 empty] | 0.03 |  | 185 |  | 0.1 |  |  |  | 0.02 |  | 6.43 |  | 0.01 | [5 empty] | 717913 |  | 2.3 |  |  | 2023 | Jiang B. et al. (2023), Applied Geochemistry, 158, 105801 |  | CHN | Inner Mongolia
| Su-Cha | Su-Cha | Seafloor hydrothermal | Sedimentary Exhalative (SEDEX) | SEDEX zinc-lead | Pb, Zn | F, Cu, Ag | Pb, Zn, F, Cu, Ag | Jiang et al., 2023 |  | 670-11-1 | 670-11-1 | underground mine |  |  |  |  | ore material | drill core | drill core | mineral separate | [5 empty] | mineralisation |  |  |  | sphalerite | [6 empty] | galena, chalcopyrite, arsenopyrite, bismuthite, cassiterite, freibergite, fluorite |  | LA-ICPMS | Thermo Element II single-receiver high-resolution magnetic sector ICP-MS coupled to a New Wave UP 213 | National Testing Centre of the Chinese Academy of Geological Sciences | 40 μm spot size with a repetition rate of 10 Hz, 10–30 J/cm2 laser flow and energy of 0.176 m J. During the analysis process, first 15 s of background value acquisition, then 45 s of sample denudation, and finally 15 s of cleaning the system. The exfoliated material was carried by Helium. | Mass-1 (Wilson et al., 2002) | 0.76 |  | 10.87 |  | 6.34 |  | 0.01 |  |  |  | 0.19 |  |  |  | 0.11 | [5 empty] | 2557 |  | 1.06 |  |  |  | 474 | [5 empty] | 117 | [9 empty] | 129984 |  | 0.39 |  |  |  | 2.01 | [7 empty] | 52.44 |  |  |  | 167 |  | 1.14 |  | 3.51 |  | 0.01 |  | 3.31 |  | 2756 |  |  |  | 314 |  | 0.01 |  | 0.34 |  | 33.88 |  |  |  | 3.81 |  | 1.55 |  |  |  | 0.12 |  |  |  | 0.57 | [7 empty] | 6.16 |  | 0.03 |  |  |  | 39.73 |  |  |  | 0.1 |  | 3.61 | [5 empty] | 0.01 |  |  |  | 0.01 |  | 1.18 |  | 0.02 | [5 empty] | 0.53 |  |  |  | 0.07 |  |  |  | 438022 |  | 0.03 |  |  | 2023 | Jiang B. et al. (2023), Applied Geochemistry, 158, 105801 |  | CHN | Inner Mongolia
| Su-Cha | Su-Cha | Seafloor hydrothermal | Sedimentary Exhalative (SEDEX) | SEDEX zinc-lead | Pb, Zn | F, Cu, Ag | Pb, Zn, F, Cu, Ag | Jiang et al., 2023 |  | 670-11-2 | 670-11-2 | underground mine |  |  |  |  | ore material | drill core | drill core | mineral separate | [5 empty] | mineralisation |  |  |  | sphalerite | [6 empty] | galena, chalcopyrite, arsenopyrite, bismuthite, cassiterite, freibergite, fluorite |  | LA-ICPMS | Thermo Element II single-receiver high-resolution magnetic sector ICP-MS coupled to a New Wave UP 213 | National Testing Centre of the Chinese Academy of Geological Sciences | 40 μm spot size with a repetition rate of 10 Hz, 10–30 J/cm2 laser flow and energy of 0.176 m J. During the analysis process, first 15 s of background value acquisition, then 45 s of sample denudation, and finally 15 s of cleaning the system. The exfoliated material was carried by Helium. | Mass-1 (Wilson et al., 2002) | 0.82 |  | 26.99 |  | 2.57 |  |  |  | 1.01 |  | 0.39 |  | 1.73 |  | 0.22 | [5 empty] | 2593 |  | 0.02 |  |  |  | 481 |  | 2.57 |  |  |  | 91.22 |  |  |  | 0.01 | [5 empty] | 133797 |  | 0.41 |  | 0.02 |  | 3.93 |  | 0.01 |  |  |  | 0.01 |  | 54.39 |  |  |  | 469 | [7 empty] | 49.62 |  | 3105 |  | 0.25 |  | 1067 |  |  |  | 0.01 |  | 51.8 |  |  |  | 15.87 |  | 1.75 |  |  |  | 0.02 | [5 empty] | 0.02 | [5 empty] | 6.42 |  | 0.64 |  |  |  | 60.72 |  | 221 |  | 0.03 |  | 121 |  | 0.32 | [9 empty] | 6.46 |  | 0.01 |  | 0.01 |  | 0.02 |  | 0.54 |  | 0.01 |  |  |  | 0.01 |  | 429506 |  | 0.5 |  |  | 2023 | Jiang B. et al. (2023), Applied Geochemistry, 158, 105801 |  | CHN | Inner Mongolia
| Su-Cha | Su-Cha | Seafloor hydrothermal | Sedimentary Exhalative (SEDEX) | SEDEX zinc-lead | Pb, Zn | F, Cu, Ag | Pb, Zn, F, Cu, Ag | Jiang et al., 2023 |  | 670-11-3 | 670-11-3 | underground mine |  |  |  |  | ore material | drill core | drill core | mineral separate | [5 empty] | mineralisation |  |  |  | sphalerite | [6 empty] | galena, chalcopyrite, arsenopyrite, bismuthite, cassiterite, freibergite, fluorite |  | LA-ICPMS | Thermo Element II single-receiver high-resolution magnetic sector ICP-MS coupled to a New Wave UP 213 | National Testing Centre of the Chinese Academy of Geological Sciences | 40 μm spot size with a repetition rate of 10 Hz, 10–30 J/cm2 laser flow and energy of 0.176 m J. During the analysis process, first 15 s of background value acquisition, then 45 s of sample denudation, and finally 15 s of cleaning the system. The exfoliated material was carried by Helium. | Mass-1 (Wilson et al., 2002) | 2.42 |  | 33426 |  | 18.8 |  |  |  | 45.55 |  | 2.77 |  | 11.15 |  | 0.01 | [5 empty] | 1762 |  | 0.14 |  |  |  | 708 |  | 82.07 |  | 0.18 |  | 175 |  | 0.17 |  | 0.01 |  | 0.01 |  |  |  | 274558 |  | 0.29 |  |  |  | 7.2 |  | 0.03 | [5 empty] | 20.62 |  |  |  | 3556 |  | 0.34 |  | 0.88 |  |  |  | 764 |  | 5047 |  |  |  | 81484 |  | 0.17 |  |  |  | 12259 | [5 empty] | 0.89 |  |  |  | 0.01 |  |  |  | 3.7 | [9 empty] | 0.11 |  |  |  | 14.52 |  |  |  | 0.03 |  | 147 |  | 16.81 |  |  |  | 0.04 |  |  |  | 0.01 |  | 47.58 |  |  |  | 0.01 |  | 0.01 |  | 0.6 |  |  |  | 0.11 |  | 0.01 |  | 455707 |  | 3.86 |  |  | 2023 | Jiang B. et al. (2023), Applied Geochemistry, 158, 105801 |  | CHN | Inner Mongolia
| Su-Cha | Su-Cha | Seafloor hydrothermal | Sedimentary Exhalative (SEDEX) | SEDEX zinc-lead | Pb, Zn | F, Cu, Ag | Pb, Zn, F, Cu, Ag | Jiang et al., 2023 |  | 670-13-2 | 670-13-2 | underground mine |  |  |  |  | ore material | drill core | drill core | mineral separate | [5 empty] | mineralisation |  |  |  | sphalerite | [6 empty] | galena, chalcopyrite, arsenopyrite, bismuthite, cassiterite, freibergite, fluorite |  | LA-ICPMS | Thermo Element II single-receiver high-resolution magnetic sector ICP-MS coupled to a New Wave UP 213 | National Testing Centre of the Chinese Academy of Geological Sciences | 40 μm spot size with a repetition rate of 10 Hz, 10–30 J/cm2 laser flow and energy of 0.176 m J. During the analysis process, first 15 s of background value acquisition, then 45 s of sample denudation, and finally 15 s of cleaning the system. The exfoliated material was carried by Helium. | Mass-1 (Wilson et al., 2002) | 3.26 |  |  |  | 6.58 |  |  |  | 4.34 |  |  |  | 8.89 |  | 3.56 | [5 empty] | 3944 | [5 empty] | 230 |  | 0.05 |  | 0.02 |  | 7200 |  | 0.02 | [7 empty] | 142998 | [5 empty] | 4.14 | [7 empty] | 56.86 |  |  |  | 272 |  |  |  | 2.58 |  | 0.01 |  |  |  | 16444 |  | 0.09 |  | 94.6 |  |  |  | 0.04 |  | 50.35 | [5 empty] | 3.74 | [7 empty] | 0.13 |  | 0.01 | [5 empty] | 5.34 |  | 0.59 |  |  |  | 45.86 | [5 empty] | 1.07 |  | 0.15 | [11 empty] | 0.07 | [5 empty] | 0.83 | [7 empty] | 401601 |  | 0.14 |  |  | 2023 | Jiang B. et al. (2023), Applied Geochemistry, 158, 105801 |  | CHN | Inner Mongolia
| Su-Cha | Su-Cha | Seafloor hydrothermal | Sedimentary Exhalative (SEDEX) | SEDEX zinc-lead | Pb, Zn | F, Cu, Ag | Pb, Zn, F, Cu, Ag | Jiang et al., 2023 |  | 670-13-3 | 670-13-3 | underground mine |  |  |  |  | ore material | drill core | drill core | mineral separate | [5 empty] | mineralisation |  |  |  | sphalerite | [6 empty] | galena, chalcopyrite, arsenopyrite, bismuthite, cassiterite, freibergite, fluorite |  | LA-ICPMS | Thermo Element II single-receiver high-resolution magnetic sector ICP-MS coupled to a New Wave UP 213 | National Testing Centre of the Chinese Academy of Geological Sciences | 40 μm spot size with a repetition rate of 10 Hz, 10–30 J/cm2 laser flow and energy of 0.176 m J. During the analysis process, first 15 s of background value acquisition, then 45 s of sample denudation, and finally 15 s of cleaning the system. The exfoliated material was carried by Helium. | Mass-1 (Wilson et al., 2002) | 5.38 |  | 35420 |  | 22.15 |  |  |  | 3.97 |  | 1.91 |  | 11.73 |  | 0.02 | [5 empty] | 2761 |  | 0.08 |  |  |  | 279 |  | 217.6 |  | 0.12 |  | 5345 |  |  |  | 0.01 | [5 empty] | 244286 | [5 empty] | 16.1 |  | 0.02 |  |  |  | 0.01 |  | 18.72 |  |  |  | 4109 |  | 0.26 |  | 0.88 |  |  |  | 367 |  | 29914 |  | 0.74 |  | 76310 |  | 0.46 |  | 0.02 |  | 11997 | [5 empty] | 1.49 |  |  |  | 0.02 |  |  |  | 4.55 | [9 empty] | 0.16 | [9 empty] | 98.57 |  | 13.83 |  |  |  | 0.03 |  |  |  | 0.01 |  | 137 |  | 0.03 |  |  |  | 0.01 |  | 0.86 |  | 0.01 |  | 0.1 |  |  |  | 444537 |  | 2.69 |  |  | 2023 | Jiang B. et al. (2023), Applied Geochemistry, 158, 105801 |  | CHN | Inner Mongolia