## Sheet1
Uploaded | deposit_name | deposit_local_id | deposit_environment | deposit_group | deposit_type | primary_commodities | secondary_commodities | all_commodities | deposit_source | sample_uid | sample_name | sample_local_id | feature_type | feature_name | feature_uid | top_depth_m | bottom_depth_m | sample_deposit_relation | sample_type | sampling_method | material_class | material_class_comments | province | strat_unit_name | strat_unit_uid | strat_grouping | earth_material_group | earth_material_qualifier | earth_material | metamorphic_grade | mineral | paragenetic_stage | mode_of_occurrence | texture | color | alteration | sample_description | associated_minerals | sample_preparation | analytical_method | instrument_type_model | laboratory_location/if reported | operating_conditions/if reported | standards_used/if reported | ag_ppm | ag_detection_limit | al_ppm | al_detection_limit | as_ppm | as_detection_limit | au_ppm | au_detection_limit | b_ppm | b_detection_limit | ba_ppm | ba_detection_limit | be_ppm | be_detection_limit | bi_ppm | bi_detection_limit | br_ppm | br_detection_limit | ca_ppm | ca_detection_limit | cd_ppm | cd_detection_limit | ce_ppm | ce_detection_limit | cl_ppm | cl_detection_limit | co_ppm | co_detection_limit | cr_ppm | cr_detection_limit | cs_ppm | cs_detection_limit | cu_ppm | cu_detection_limit | dy_ppm | dy_detection_limit | er_ppm | er_detection_limit | eu_ppm | eu_detection_limit | f_ppm | f_detection_limit | fe_ppm | fe_detection_limit | ga_ppm | ga_detection_limit | gd_ppm | gd_detection_limit | ge_ppm | ge_detection_limit | hf_ppm | hf_detection_limit | hg_ppm | hg_detection_limit | ho_ppm | ho_detection_limit | in_ppm | in_detection_limit | ir_ppm | ir_detection_limit | k_ppm | k_detection_limit | la_ppm | la_detection_limit | li_ppm | li_detection_limit | lu_ppm | lu_detection_limit | mg_ppm | mg_detection_limit | mn_ppm | mn_detection_limit | mo_ppm | mo_detection_limit | na_ppm | na_detection_limit | nb_ppm | nb_detection_limit | nd_ppm | nd_detection_limit | ni_ppm | ni_detection_limit | os_ppm | os_detection_limit | p_ppm | p_detection_limit | pb_ppm | pb_detection_limit | pd_ppm | pd_detection_limit | pr_ppm | pr_detection_limit | pt_ppm | pt_detection_limit | rb_ppm | rb_detection_limit | re_ppm | re_detection_limit | rh_ppm | rh_detection_limit | ru_ppm | ru_detection_limit | s_ppm | s_detection_limit | sb_ppm | sb_detection_limit | sc_ppm | sc_detection_limit | se_ppm | se_detection_limit | si_ppm | si_detection_limit | sm_ppm | sm_detection_limit | sn_ppm | sn_detection_limit | sr_ppm | sr_detection_limit | ta_ppm | ta_detection_limit | tb_ppm | tb_detection_limit | te_ppm | te_detection_limit | th_ppm | th_detection_limit | ti_ppm | ti_detection_limit | tl_ppm | tl_detection_limit | tm_ppm | tm_detection_limit | u_ppm | u_detection_limit | v_ppm | v_detection_limit | w_ppm | w_detection_limit | y_ppm | y_detection_limit | yb_ppm | yb_detection_limit | zn_ppm | zn_detection_limit | zr_ppm | zr_detection_limit | analysis_datetime | publication_date | sample_source | submitter | country | state | deposit_longitude_wgs84 | deposit_latitude_wgs84 | sample_longitude_wgs84 | sample_latitude_wgs84 | sample_easting | sample_northing | sample_utm_zone | sample_location_description | location_source | location_accuracy | comments | last_update
| Lawu |  | Magmatic hydrothermal | Skarn | Cu-Pb-Zn skarn | Cu, Pb, Zn | In, Sn | Cu, Pb, Zn, In, Sn |  |  | lw-31 a1 sp - 01 | lw-31 a1 sp - 01-1 | underground mine |  |  |  |  | ore material | drill core | underground mining tunnels and drill cores | mineral separate | [5 empty] | mineralisation |  |  |  | sphalerite, chalcopyrite, pyrrhotite, pyrite, arsenopyrite | [6 empty] | galena, bismuthinite, marcasite, iron oxides, pyroxene, actinolite, quartz | thin sections and polished blocks examined using optical microscope, BSE detector, and EDS prior to analysis | EMPA, LA-ICPMS | JEOL JXA-8230 electron probe microanalyzer; RESOlution-LR 193 nm ArF excimer laser ablation system coupled to an Agilent 7700x ICP-MS | Laboratory of Mineral Resources Research Center, Fuzhou University; Adelaide Microscopy, the University of Adelaide | EPMA point analysis: accelerating voltage 15 kV, beam current 20 nA, beam diameter ~5 μm; EPMA mapping: accelerating voltage 20 kV, working current 50 nA, dwell time ~10 ms; BSE imaging: accelerating voltage 20 kV, beam current 10 nA; LA-ICP-MS: energy density 3~3.5 J/cm2, spot sizes 29 to 51 μm, repetition rates 5 Hz (polished thin-section) and 10 Hz (polished blocks), ~30 s background acquisition, ~40 s sample data acquisition | STDGL3 (Danyushevsky et al. 2011) and GSD-1G (USGS) | 4.60225 | [13 empty] | 1.175725 | [5 empty] | 8817.94017 | [5 empty] | 817.610499 | [15 empty] | 70091.32 |  | 1.456446 |  |  |  | 0.20084 | [7 empty] | 668.295539 | [13 empty] | 1986.042273 |  | 0.024798 | [7 empty] | 1.546239 | [5 empty] | 0.932849 | [17 empty] | 0.242876 |  |  |  | 116.62437 | [5 empty] | 4.055231 | [13 empty] | 0.006345 | [13 empty] | 616307.6 |  |  |  |  | 2025 |  |  | CHN | Tibet
| Lawu |  | Magmatic hydrothermal | Skarn | Cu-Pb-Zn skarn | Cu, Pb, Zn | In, Sn | Cu, Pb, Zn, In, Sn |  |  | lw-31 a1 sp - 02 | lw-31 a1 sp - 02-1 | underground mine |  |  |  |  | ore material | drill core | underground mining tunnels and drill cores | mineral separate | [5 empty] | mineralisation |  |  |  | sphalerite, chalcopyrite, pyrrhotite, pyrite, arsenopyrite | [6 empty] | galena, bismuthinite, marcasite, iron oxides, pyroxene, actinolite, quartz | thin sections and polished blocks examined using optical microscope, BSE detector, and EDS prior to analysis | EMPA, LA-ICPMS | JEOL JXA-8230 electron probe microanalyzer; RESOlution-LR 193 nm ArF excimer laser ablation system coupled to an Agilent 7700x ICP-MS | Laboratory of Mineral Resources Research Center, Fuzhou University; Adelaide Microscopy, the University of Adelaide | EPMA point analysis: accelerating voltage 15 kV, beam current 20 nA, beam diameter ~5 μm; EPMA mapping: accelerating voltage 20 kV, working current 50 nA, dwell time ~10 ms; BSE imaging: accelerating voltage 20 kV, beam current 10 nA; LA-ICP-MS: energy density 3~3.5 J/cm2, spot sizes 29 to 51 μm, repetition rates 5 Hz (polished thin-section) and 10 Hz (polished blocks), ~30 s background acquisition, ~40 s sample data acquisition | STDGL3 (Danyushevsky et al. 2011) and GSD-1G (USGS) | 4.159613 | [13 empty] | 0.759223 | [5 empty] | 8744.930974 | [5 empty] | 639.531162 | [15 empty] | 72025.01 |  | 1.592502 |  |  |  | 0.2048 | [7 empty] | 725.625457 | [13 empty] | 2705.622284 |  | 0.017988 | [7 empty] | 0.577099 | [5 empty] | 0.657294 | [17 empty] | 0.052464 |  |  |  | 117.818234 | [5 empty] | 6.572938 | [13 empty] | 0.005996 | [13 empty] | 615073.1 |  |  |  |  | 2025 |  |  | CHN | Tibet
| Lawu |  | Magmatic hydrothermal | Skarn | Cu-Pb-Zn skarn | Cu, Pb, Zn | In, Sn | Cu, Pb, Zn, In, Sn |  |  | lw-31 a1 sp - 03 | lw-31 a1 sp - 03-1 | underground mine |  |  |  |  | ore material | drill core | underground mining tunnels and drill cores | mineral separate | [5 empty] | mineralisation |  |  |  | sphalerite, chalcopyrite, pyrrhotite, pyrite, arsenopyrite | [6 empty] | galena, bismuthinite, marcasite, iron oxides, pyroxene, actinolite, quartz | thin sections and polished blocks examined using optical microscope, BSE detector, and EDS prior to analysis | EMPA, LA-ICPMS | JEOL JXA-8230 electron probe microanalyzer; RESOlution-LR 193 nm ArF excimer laser ablation system coupled to an Agilent 7700x ICP-MS | Laboratory of Mineral Resources Research Center, Fuzhou University; Adelaide Microscopy, the University of Adelaide | EPMA point analysis: accelerating voltage 15 kV, beam current 20 nA, beam diameter ~5 μm; EPMA mapping: accelerating voltage 20 kV, working current 50 nA, dwell time ~10 ms; BSE imaging: accelerating voltage 20 kV, beam current 10 nA; LA-ICP-MS: energy density 3~3.5 J/cm2, spot sizes 29 to 51 μm, repetition rates 5 Hz (polished thin-section) and 10 Hz (polished blocks), ~30 s background acquisition, ~40 s sample data acquisition | STDGL3 (Danyushevsky et al. 2011) and GSD-1G (USGS) | 3.994067 | [13 empty] | 1 | [5 empty] | 8799.687048 | [5 empty] | 689.48242 | [15 empty] | 72013.11 |  | 1.58363 |  |  |  | 0.24605 | [7 empty] | 701.521263 | [13 empty] | 2255.561442 |  | 0.014238 | [7 empty] | 0.494575 | [5 empty] | 1 | [21 empty] | 110.754811 | [5 empty] | 1.940832 | [27 empty] | 615033.9 |  |  |  |  | 2025 |  |  | CHN | Tibet
| Lawu |  | Magmatic hydrothermal | Skarn | Cu-Pb-Zn skarn | Cu, Pb, Zn | In, Sn | Cu, Pb, Zn, In, Sn |  |  | lw-31 a1 sp - 04 | lw-31 a1 sp - 04-1 | underground mine |  |  |  |  | ore material | drill core | underground mining tunnels and drill cores | mineral separate | [5 empty] | mineralisation |  |  |  | sphalerite, chalcopyrite, pyrrhotite, pyrite, arsenopyrite | [6 empty] | galena, bismuthinite, marcasite, iron oxides, pyroxene, actinolite, quartz | thin sections and polished blocks examined using optical microscope, BSE detector, and EDS prior to analysis | EMPA, LA-ICPMS | JEOL JXA-8230 electron probe microanalyzer; RESOlution-LR 193 nm ArF excimer laser ablation system coupled to an Agilent 7700x ICP-MS | Laboratory of Mineral Resources Research Center, Fuzhou University; Adelaide Microscopy, the University of Adelaide | EPMA point analysis: accelerating voltage 15 kV, beam current 20 nA, beam diameter ~5 μm; EPMA mapping: accelerating voltage 20 kV, working current 50 nA, dwell time ~10 ms; BSE imaging: accelerating voltage 20 kV, beam current 10 nA; LA-ICP-MS: energy density 3~3.5 J/cm2, spot sizes 29 to 51 μm, repetition rates 5 Hz (polished thin-section) and 10 Hz (polished blocks), ~30 s background acquisition, ~40 s sample data acquisition | STDGL3 (Danyushevsky et al. 2011) and GSD-1G (USGS) | 5.796195 | [13 empty] | 1.184569 | [5 empty] | 8651.08151 | [5 empty] | 631.099823 | [15 empty] | 71595.67 |  | 1.833976 |  |  |  | 0.24769 | [7 empty] | 720.340765 | [13 empty] | 2780.38548 |  | 0.02682 | [7 empty] | 1.341022 | [5 empty] | 0.886565 | [17 empty] | 0.026075 |  |  |  | 113.837862 | [5 empty] | 2.294638 | [27 empty] | 615442.2 |  |  |  |  | 2025 |  |  | CHN | Tibet
| Lawu |  | Magmatic hydrothermal | Skarn | Cu-Pb-Zn skarn | Cu, Pb, Zn | In, Sn | Cu, Pb, Zn, In, Sn |  |  | lw-31 a1 sp - 05 | lw-31 a1 sp - 05-1 | underground mine |  |  |  |  | ore material | drill core | underground mining tunnels and drill cores | mineral separate | [5 empty] | mineralisation |  |  |  | sphalerite, chalcopyrite, pyrrhotite, pyrite, arsenopyrite | [6 empty] | galena, bismuthinite, marcasite, iron oxides, pyroxene, actinolite, quartz | thin sections and polished blocks examined using optical microscope, BSE detector, and EDS prior to analysis | EMPA, LA-ICPMS | JEOL JXA-8230 electron probe microanalyzer; RESOlution-LR 193 nm ArF excimer laser ablation system coupled to an Agilent 7700x ICP-MS | Laboratory of Mineral Resources Research Center, Fuzhou University; Adelaide Microscopy, the University of Adelaide | EPMA point analysis: accelerating voltage 15 kV, beam current 20 nA, beam diameter ~5 μm; EPMA mapping: accelerating voltage 20 kV, working current 50 nA, dwell time ~10 ms; BSE imaging: accelerating voltage 20 kV, beam current 10 nA; LA-ICP-MS: energy density 3~3.5 J/cm2, spot sizes 29 to 51 μm, repetition rates 5 Hz (polished thin-section) and 10 Hz (polished blocks), ~30 s background acquisition, ~40 s sample data acquisition | STDGL3 (Danyushevsky et al. 2011) and GSD-1G (USGS) | [14 empty] | 1.288836 | [5 empty] | 8688.403575 | [5 empty] | 628.457445 | [15 empty] | 72009.97 |  | 1.710232 |  |  |  | 0.25925 | [7 empty] | 746.85001 | [13 empty] | 2795.725204 |  | 0.026226 | [7 empty] | 0.53202 | [5 empty] | 1.043058 | [17 empty] | 0.035218 |  |  |  | 107.827622 | [5 empty] | 2.869908 | [27 empty] | 615132 |  |  |  |  | 2025 |  |  | CHN | Tibet
| Lawu |  | Magmatic hydrothermal | Skarn | Cu-Pb-Zn skarn | Cu, Pb, Zn | In, Sn | Cu, Pb, Zn, In, Sn |  |  | lw-31 a1 sp - 06 | lw-31 a1 sp - 06-1 | underground mine |  |  |  |  | ore material | drill core | underground mining tunnels and drill cores | mineral separate | [5 empty] | mineralisation |  |  |  | sphalerite, chalcopyrite, pyrrhotite, pyrite, arsenopyrite | [6 empty] | galena, bismuthinite, marcasite, iron oxides, pyroxene, actinolite, quartz | thin sections and polished blocks examined using optical microscope, BSE detector, and EDS prior to analysis | EMPA, LA-ICPMS | JEOL JXA-8230 electron probe microanalyzer; RESOlution-LR 193 nm ArF excimer laser ablation system coupled to an Agilent 7700x ICP-MS | Laboratory of Mineral Resources Research Center, Fuzhou University; Adelaide Microscopy, the University of Adelaide | EPMA point analysis: accelerating voltage 15 kV, beam current 20 nA, beam diameter ~5 μm; EPMA mapping: accelerating voltage 20 kV, working current 50 nA, dwell time ~10 ms; BSE imaging: accelerating voltage 20 kV, beam current 10 nA; LA-ICP-MS: energy density 3~3.5 J/cm2, spot sizes 29 to 51 μm, repetition rates 5 Hz (polished thin-section) and 10 Hz (polished blocks), ~30 s background acquisition, ~40 s sample data acquisition | STDGL3 (Danyushevsky et al. 2011) and GSD-1G (USGS) | 4.652653 | [19 empty] | 8730.176891 | [5 empty] | 721.566816 | [5 empty] | 423.162882 | [9 empty] | 70858.95 |  | 1.507357 |  |  |  | 0.23248 | [7 empty] | 677.990326 | [13 empty] | 2069.730282 |  | 0.026544 | [7 empty] | 0.435034 | [5 empty] | 0.797071 | [17 empty] | 0.026544 |  |  |  | 108.979742 | [5 empty] | 1.718016 | [13 empty] | 0.007079 | [13 empty] | 615868.3 |  |  |  |  | 2025 |  |  | CHN | Tibet
| Lawu |  | Magmatic hydrothermal | Skarn | Cu-Pb-Zn skarn | Cu, Pb, Zn | In, Sn | Cu, Pb, Zn, In, Sn |  |  | lw-31 a1 sp - 07 | lw-31 a1 sp - 07-1 | underground mine |  |  |  |  | ore material | drill core | underground mining tunnels and drill cores | mineral separate | [5 empty] | mineralisation |  |  |  | sphalerite, chalcopyrite, pyrrhotite, pyrite, arsenopyrite | [6 empty] | galena, bismuthinite, marcasite, iron oxides, pyroxene, actinolite, quartz | thin sections and polished blocks examined using optical microscope, BSE detector, and EDS prior to analysis | EMPA, LA-ICPMS | JEOL JXA-8230 electron probe microanalyzer; RESOlution-LR 193 nm ArF excimer laser ablation system coupled to an Agilent 7700x ICP-MS | Laboratory of Mineral Resources Research Center, Fuzhou University; Adelaide Microscopy, the University of Adelaide | EPMA point analysis: accelerating voltage 15 kV, beam current 20 nA, beam diameter ~5 μm; EPMA mapping: accelerating voltage 20 kV, working current 50 nA, dwell time ~10 ms; BSE imaging: accelerating voltage 20 kV, beam current 10 nA; LA-ICP-MS: energy density 3~3.5 J/cm2, spot sizes 29 to 51 μm, repetition rates 5 Hz (polished thin-section) and 10 Hz (polished blocks), ~30 s background acquisition, ~40 s sample data acquisition | STDGL3 (Danyushevsky et al. 2011) and GSD-1G (USGS) | 4.178863 | [13 empty] | 0.981124 | [5 empty] | 8750.17568 | [5 empty] | 861.93591 | [5 empty] | 462.945341 | [9 empty] | 69841.52 |  | 1.393551 |  |  |  | 0.14361 | [7 empty] | 707.65147 | [13 empty] | 1733.319684 |  | 0.018169 | [7 empty] | 0.457858 | [5 empty] | 0.857575 | [21 empty] | 118.389005 | [5 empty] | 2.899768 | [27 empty] | 616533.7 |  |  |  |  | 2025 |  |  | CHN | Tibet
| Lawu |  | Magmatic hydrothermal | Skarn | Cu-Pb-Zn skarn | Cu, Pb, Zn | In, Sn | Cu, Pb, Zn, In, Sn |  |  | lw-31 a1 sp - 08 | lw-31 a1 sp - 08-1 | underground mine |  |  |  |  | ore material | drill core | underground mining tunnels and drill cores | mineral separate | [5 empty] | mineralisation |  |  |  | sphalerite, chalcopyrite, pyrrhotite, pyrite, arsenopyrite | [6 empty] | galena, bismuthinite, marcasite, iron oxides, pyroxene, actinolite, quartz | thin sections and polished blocks examined using optical microscope, BSE detector, and EDS prior to analysis | EMPA, LA-ICPMS | JEOL JXA-8230 electron probe microanalyzer; RESOlution-LR 193 nm ArF excimer laser ablation system coupled to an Agilent 7700x ICP-MS | Laboratory of Mineral Resources Research Center, Fuzhou University; Adelaide Microscopy, the University of Adelaide | EPMA point analysis: accelerating voltage 15 kV, beam current 20 nA, beam diameter ~5 μm; EPMA mapping: accelerating voltage 20 kV, working current 50 nA, dwell time ~10 ms; BSE imaging: accelerating voltage 20 kV, beam current 10 nA; LA-ICP-MS: energy density 3~3.5 J/cm2, spot sizes 29 to 51 μm, repetition rates 5 Hz (polished thin-section) and 10 Hz (polished blocks), ~30 s background acquisition, ~40 s sample data acquisition | STDGL3 (Danyushevsky et al. 2011) and GSD-1G (USGS) | 5.783225 |  |  |  | 0.081252 | [9 empty] | 0.387141 | [5 empty] | 8306.813464 | [5 empty] | 628.985415 | [15 empty] | 91862.4596 |  | 1.775217 |  |  |  | 0.17936 | [7 empty] | 618.764077 | [13 empty] | 2664.106919 |  | 0.019883 | [7 empty] | 1.089732 | [5 empty] | 0.249491 | [17 empty] | 0.02103 |  |  |  | 115.090948 | [5 empty] | 6.395004 | [27 empty] | 602140.4 |  |  |  |  | 2025 |  |  | CHN | Tibet
| Lawu |  | Magmatic hydrothermal | Skarn | Cu-Pb-Zn skarn | Cu, Pb, Zn | In, Sn | Cu, Pb, Zn, In, Sn |  |  | lw-31 a1 sp - 09 | lw-31 a1 sp - 09-1 | underground mine |  |  |  |  | ore material | drill core | underground mining tunnels and drill cores | mineral separate | [5 empty] | mineralisation |  |  |  | sphalerite, chalcopyrite, pyrrhotite, pyrite, arsenopyrite | [6 empty] | galena, bismuthinite, marcasite, iron oxides, pyroxene, actinolite, quartz | thin sections and polished blocks examined using optical microscope, BSE detector, and EDS prior to analysis | EMPA, LA-ICPMS | JEOL JXA-8230 electron probe microanalyzer; RESOlution-LR 193 nm ArF excimer laser ablation system coupled to an Agilent 7700x ICP-MS | Laboratory of Mineral Resources Research Center, Fuzhou University; Adelaide Microscopy, the University of Adelaide | EPMA point analysis: accelerating voltage 15 kV, beam current 20 nA, beam diameter ~5 μm; EPMA mapping: accelerating voltage 20 kV, working current 50 nA, dwell time ~10 ms; BSE imaging: accelerating voltage 20 kV, beam current 10 nA; LA-ICP-MS: energy density 3~3.5 J/cm2, spot sizes 29 to 51 μm, repetition rates 5 Hz (polished thin-section) and 10 Hz (polished blocks), ~30 s background acquisition, ~40 s sample data acquisition | STDGL3 (Danyushevsky et al. 2011) and GSD-1G (USGS) | 4.358053 | [13 empty] | 0.547975 | [5 empty] | 8543.25468 | [5 empty] | 774.152006 | [15 empty] | 88356.3 |  | 1.662443 |  |  |  | 0.18836 | [7 empty] | 611.219611 | [13 empty] | 1975.834514 | [9 empty] | 0.542458 | [5 empty] | 0.318119 | [21 empty] | 112.353177 | [5 empty] | 2.684708 | [27 empty] | 604289.1 |  |  |  |  | 2025 |  |  | CHN | Tibet
| Lawu |  | Magmatic hydrothermal | Skarn | Cu-Pb-Zn skarn | Cu, Pb, Zn | In, Sn | Cu, Pb, Zn, In, Sn |  |  | lw-31 a1 sp - 10 | lw-31 a1 sp - 10-1 | underground mine |  |  |  |  | ore material | drill core | underground mining tunnels and drill cores | mineral separate | [5 empty] | mineralisation |  |  |  | sphalerite, chalcopyrite, pyrrhotite, pyrite, arsenopyrite | [6 empty] | galena, bismuthinite, marcasite, iron oxides, pyroxene, actinolite, quartz | thin sections and polished blocks examined using optical microscope, BSE detector, and EDS prior to analysis | EMPA, LA-ICPMS | JEOL JXA-8230 electron probe microanalyzer; RESOlution-LR 193 nm ArF excimer laser ablation system coupled to an Agilent 7700x ICP-MS | Laboratory of Mineral Resources Research Center, Fuzhou University; Adelaide Microscopy, the University of Adelaide | EPMA point analysis: accelerating voltage 15 kV, beam current 20 nA, beam diameter ~5 μm; EPMA mapping: accelerating voltage 20 kV, working current 50 nA, dwell time ~10 ms; BSE imaging: accelerating voltage 20 kV, beam current 10 nA; LA-ICP-MS: energy density 3~3.5 J/cm2, spot sizes 29 to 51 μm, repetition rates 5 Hz (polished thin-section) and 10 Hz (polished blocks), ~30 s background acquisition, ~40 s sample data acquisition | STDGL3 (Danyushevsky et al. 2011) and GSD-1G (USGS) | [20 empty] | 8603.515601 | [5 empty] | 831.054789 | [15 empty] | 88257.67 |  | 1.715395 |  |  |  | 0.16341 | [7 empty] | 658.848866 | [13 empty] | 2059.039494 |  | 0.020205 | [7 empty] | 1.092889 | [5 empty] | 0.714511 | [17 empty] | 0.024797 |  |  |  | 109.93177 | [5 empty] | 2.938861 | [27 empty] | 604303.3 |  |  |  |  | 2025 |  |  | CHN | Tibet
| Lawu |  | Magmatic hydrothermal | Skarn | Cu-Pb-Zn skarn | Cu, Pb, Zn | In, Sn | Cu, Pb, Zn, In, Sn |  |  | lw-31 a1 sp - 11 | lw-31 a1 sp - 11-1 | underground mine |  |  |  |  | ore material | drill core | underground mining tunnels and drill cores | mineral separate | [5 empty] | mineralisation |  |  |  | sphalerite, chalcopyrite, pyrrhotite, pyrite, arsenopyrite | [6 empty] | galena, bismuthinite, marcasite, iron oxides, pyroxene, actinolite, quartz | thin sections and polished blocks examined using optical microscope, BSE detector, and EDS prior to analysis | EMPA, LA-ICPMS | JEOL JXA-8230 electron probe microanalyzer; RESOlution-LR 193 nm ArF excimer laser ablation system coupled to an Agilent 7700x ICP-MS | Laboratory of Mineral Resources Research Center, Fuzhou University; Adelaide Microscopy, the University of Adelaide | EPMA point analysis: accelerating voltage 15 kV, beam current 20 nA, beam diameter ~5 μm; EPMA mapping: accelerating voltage 20 kV, working current 50 nA, dwell time ~10 ms; BSE imaging: accelerating voltage 20 kV, beam current 10 nA; LA-ICP-MS: energy density 3~3.5 J/cm2, spot sizes 29 to 51 μm, repetition rates 5 Hz (polished thin-section) and 10 Hz (polished blocks), ~30 s background acquisition, ~40 s sample data acquisition | STDGL3 (Danyushevsky et al. 2011) and GSD-1G (USGS) | 7.986797 | [19 empty] | 8352.150579 | [5 empty] | 639.69902 | [15 empty] | 90724.73 |  | 1.83915 |  |  |  | 0.17243 | [7 empty] | 653.004171 | [13 empty] | 2562.194718 |  | 0.018504 | [7 empty] | 0.436158 | [23 empty] | 0.050035 |  |  |  | 116.875352 | [5 empty] | 2.5773 | [13 empty] | 0.014067 | [13 empty] | 602864.7 |  |  |  |  | 2025 |  |  | CHN | Tibet
| Lawu |  | Magmatic hydrothermal | Skarn | Cu-Pb-Zn skarn | Cu, Pb, Zn | In, Sn | Cu, Pb, Zn, In, Sn |  |  | lw-31 a1 sp - 12 | lw-31 a1 sp - 12-1 | underground mine |  |  |  |  | ore material | drill core | underground mining tunnels and drill cores | mineral separate | [5 empty] | mineralisation |  |  |  | sphalerite, chalcopyrite, pyrrhotite, pyrite, arsenopyrite | [6 empty] | galena, bismuthinite, marcasite, iron oxides, pyroxene, actinolite, quartz | thin sections and polished blocks examined using optical microscope, BSE detector, and EDS prior to analysis | EMPA, LA-ICPMS | JEOL JXA-8230 electron probe microanalyzer; RESOlution-LR 193 nm ArF excimer laser ablation system coupled to an Agilent 7700x ICP-MS | Laboratory of Mineral Resources Research Center, Fuzhou University; Adelaide Microscopy, the University of Adelaide | EPMA point analysis: accelerating voltage 15 kV, beam current 20 nA, beam diameter ~5 μm; EPMA mapping: accelerating voltage 20 kV, working current 50 nA, dwell time ~10 ms; BSE imaging: accelerating voltage 20 kV, beam current 10 nA; LA-ICP-MS: energy density 3~3.5 J/cm2, spot sizes 29 to 51 μm, repetition rates 5 Hz (polished thin-section) and 10 Hz (polished blocks), ~30 s background acquisition, ~40 s sample data acquisition | STDGL3 (Danyushevsky et al. 2011) and GSD-1G (USGS) | 8.640592 | [19 empty] | 8520.966831 | [5 empty] | 792.284281 | [15 empty] | 88430.34 |  | 1.715265 |  |  |  | 0.14031 | [7 empty] | 658.57251 | [13 empty] | 1886.391145 |  | 0.012883 | [7 empty] | 0.377278 | [23 empty] | 0.053371 |  |  |  | 112.355297 | [5 empty] | 1.269863 | [27 empty] | 604258.6 |  |  |  |  | 2025 |  |  | CHN | Tibet
| Lawu |  | Magmatic hydrothermal | Skarn | Cu-Pb-Zn skarn | Cu, Pb, Zn | In, Sn | Cu, Pb, Zn, In, Sn |  |  | lw-31 a1 sp - 13 | lw-31 a1 sp - 13-1 | underground mine |  |  |  |  | ore material | drill core | underground mining tunnels and drill cores | mineral separate | [5 empty] | mineralisation |  |  |  | sphalerite, chalcopyrite, pyrrhotite, pyrite, arsenopyrite | [6 empty] | galena, bismuthinite, marcasite, iron oxides, pyroxene, actinolite, quartz | thin sections and polished blocks examined using optical microscope, BSE detector, and EDS prior to analysis | EMPA, LA-ICPMS | JEOL JXA-8230 electron probe microanalyzer; RESOlution-LR 193 nm ArF excimer laser ablation system coupled to an Agilent 7700x ICP-MS | Laboratory of Mineral Resources Research Center, Fuzhou University; Adelaide Microscopy, the University of Adelaide | EPMA point analysis: accelerating voltage 15 kV, beam current 20 nA, beam diameter ~5 μm; EPMA mapping: accelerating voltage 20 kV, working current 50 nA, dwell time ~10 ms; BSE imaging: accelerating voltage 20 kV, beam current 10 nA; LA-ICP-MS: energy density 3~3.5 J/cm2, spot sizes 29 to 51 μm, repetition rates 5 Hz (polished thin-section) and 10 Hz (polished blocks), ~30 s background acquisition, ~40 s sample data acquisition | STDGL3 (Danyushevsky et al. 2011) and GSD-1G (USGS) |  |  |  |  | 0.065036 | [15 empty] | 8739.705492 | [21 empty] | 85615.26 |  | 1.113309 |  |  |  | 0.19734 | [7 empty] | 714.967018 | [13 empty] | 1486.908101 |  | 0.022272 | [7 empty] | 0.596901 | [23 empty] | 0.13898 |  |  |  | 112.431278 | [5 empty] | 3.011234 | [13 empty] | 0.026549 | [13 empty] | 605958.9 |  |  |  |  | 2025 |  |  | CHN | Tibet
| Lawu |  | Magmatic hydrothermal | Skarn | Cu-Pb-Zn skarn | Cu, Pb, Zn | In, Sn | Cu, Pb, Zn, In, Sn |  |  | lw-31 a1 sp - 14 | lw-31 a1 sp - 14-1 | underground mine |  |  |  |  | ore material | drill core | underground mining tunnels and drill cores | mineral separate | [5 empty] | mineralisation |  |  |  | sphalerite, chalcopyrite, pyrrhotite, pyrite, arsenopyrite | [6 empty] | galena, bismuthinite, marcasite, iron oxides, pyroxene, actinolite, quartz | thin sections and polished blocks examined using optical microscope, BSE detector, and EDS prior to analysis | EMPA, LA-ICPMS | JEOL JXA-8230 electron probe microanalyzer; RESOlution-LR 193 nm ArF excimer laser ablation system coupled to an Agilent 7700x ICP-MS | Laboratory of Mineral Resources Research Center, Fuzhou University; Adelaide Microscopy, the University of Adelaide | EPMA point analysis: accelerating voltage 15 kV, beam current 20 nA, beam diameter ~5 μm; EPMA mapping: accelerating voltage 20 kV, working current 50 nA, dwell time ~10 ms; BSE imaging: accelerating voltage 20 kV, beam current 10 nA; LA-ICP-MS: energy density 3~3.5 J/cm2, spot sizes 29 to 51 μm, repetition rates 5 Hz (polished thin-section) and 10 Hz (polished blocks), ~30 s background acquisition, ~40 s sample data acquisition | STDGL3 (Danyushevsky et al. 2011) and GSD-1G (USGS) | 2.799804 | [13 empty] | 0.182883 | [5 empty] | 8376.785958 | [5 empty] | 668.37061 | [15 empty] | 90592.97 |  | 1.584365 |  |  |  | 0.21068 | [7 empty] | 682.519717 | [13 empty] | 2368.992023 |  | 0.014046 | [7 empty] | 0.499628 | [5 empty] | 0.196081 | [21 empty] | 112.180681 | [5 empty] | 5.788146 | [27 empty] | 602931.9 |  |  |  |  | 2025 |  |  | CHN | Tibet
| Lawu |  | Magmatic hydrothermal | Skarn | Cu-Pb-Zn skarn | Cu, Pb, Zn | In, Sn | Cu, Pb, Zn, In, Sn |  |  | lw-31 a1 sp - 15 | lw-31 a1 sp - 15-1 | underground mine |  |  |  |  | ore material | drill core | underground mining tunnels and drill cores | mineral separate | [5 empty] | mineralisation |  |  |  | sphalerite, chalcopyrite, pyrrhotite, pyrite, arsenopyrite | [6 empty] | galena, bismuthinite, marcasite, iron oxides, pyroxene, actinolite, quartz | thin sections and polished blocks examined using optical microscope, BSE detector, and EDS prior to analysis | EMPA, LA-ICPMS | JEOL JXA-8230 electron probe microanalyzer; RESOlution-LR 193 nm ArF excimer laser ablation system coupled to an Agilent 7700x ICP-MS | Laboratory of Mineral Resources Research Center, Fuzhou University; Adelaide Microscopy, the University of Adelaide | EPMA point analysis: accelerating voltage 15 kV, beam current 20 nA, beam diameter ~5 μm; EPMA mapping: accelerating voltage 20 kV, working current 50 nA, dwell time ~10 ms; BSE imaging: accelerating voltage 20 kV, beam current 10 nA; LA-ICP-MS: energy density 3~3.5 J/cm2, spot sizes 29 to 51 μm, repetition rates 5 Hz (polished thin-section) and 10 Hz (polished blocks), ~30 s background acquisition, ~40 s sample data acquisition | STDGL3 (Danyushevsky et al. 2011) and GSD-1G (USGS) | 5.545707 | [13 empty] | 0.848775 | [5 empty] | 8346.758259 | [5 empty] | 644.89987 | [5 empty] | 435.478953 | [9 empty] | 90329.22 |  | 1.798336 |  |  |  | 0.15097 | [7 empty] | 711.779828 | [13 empty] | 2717.396185 |  | 0.028199 | [7 empty] | 0.402299 | [5 empty] | 0.56491 | [21 empty] | 112.60604 | [5 empty] | 1.623294 | [27 empty] | 603134.7 |  |  |  |  | 2025 |  |  | CHN | Tibet
| Lawu |  | Magmatic hydrothermal | Skarn | Cu-Pb-Zn skarn | Cu, Pb, Zn | In, Sn | Cu, Pb, Zn, In, Sn |  |  | lw-31 a1 sp - 16 | lw-31 a1 sp - 16-1 | underground mine |  |  |  |  | ore material | drill core | underground mining tunnels and drill cores | mineral separate | [5 empty] | mineralisation |  |  |  | sphalerite, chalcopyrite, pyrrhotite, pyrite, arsenopyrite | [6 empty] | galena, bismuthinite, marcasite, iron oxides, pyroxene, actinolite, quartz | thin sections and polished blocks examined using optical microscope, BSE detector, and EDS prior to analysis | EMPA, LA-ICPMS | JEOL JXA-8230 electron probe microanalyzer; RESOlution-LR 193 nm ArF excimer laser ablation system coupled to an Agilent 7700x ICP-MS | Laboratory of Mineral Resources Research Center, Fuzhou University; Adelaide Microscopy, the University of Adelaide | EPMA point analysis: accelerating voltage 15 kV, beam current 20 nA, beam diameter ~5 μm; EPMA mapping: accelerating voltage 20 kV, working current 50 nA, dwell time ~10 ms; BSE imaging: accelerating voltage 20 kV, beam current 10 nA; LA-ICP-MS: energy density 3~3.5 J/cm2, spot sizes 29 to 51 μm, repetition rates 5 Hz (polished thin-section) and 10 Hz (polished blocks), ~30 s background acquisition, ~40 s sample data acquisition | STDGL3 (Danyushevsky et al. 2011) and GSD-1G (USGS) | 5.424735 | [13 empty] | 1.096288 | [5 empty] | 8350.689855 | [5 empty] | 667.885075 | [5 empty] | 430.293016 | [9 empty] | 90821.79 |  | 1.79814 |  |  |  | 0.1755 | [7 empty] | 709.204456 | [13 empty] | 2373.085358 |  | 0.022682 | [7 empty] | 0.392206 | [5 empty] | 0.736214 | [17 empty] | 0.031188 |  |  |  | 116.338832 | [5 empty] | 3.251061 | [27 empty] | 602800.9 |  |  |  |  | 2025 |  |  | CHN | Tibet
| Lawu |  | Magmatic hydrothermal | Skarn | Cu-Pb-Zn skarn | Cu, Pb, Zn | In, Sn | Cu, Pb, Zn, In, Sn |  |  | lw-31 a1 sp - 17 | lw-31 a1 sp - 17-1 | underground mine |  |  |  |  | ore material | drill core | underground mining tunnels and drill cores | mineral separate | [5 empty] | mineralisation |  |  |  | sphalerite, chalcopyrite, pyrrhotite, pyrite, arsenopyrite | [6 empty] | galena, bismuthinite, marcasite, iron oxides, pyroxene, actinolite, quartz | thin sections and polished blocks examined using optical microscope, BSE detector, and EDS prior to analysis | EMPA, LA-ICPMS | JEOL JXA-8230 electron probe microanalyzer; RESOlution-LR 193 nm ArF excimer laser ablation system coupled to an Agilent 7700x ICP-MS | Laboratory of Mineral Resources Research Center, Fuzhou University; Adelaide Microscopy, the University of Adelaide | EPMA point analysis: accelerating voltage 15 kV, beam current 20 nA, beam diameter ~5 μm; EPMA mapping: accelerating voltage 20 kV, working current 50 nA, dwell time ~10 ms; BSE imaging: accelerating voltage 20 kV, beam current 10 nA; LA-ICP-MS: energy density 3~3.5 J/cm2, spot sizes 29 to 51 μm, repetition rates 5 Hz (polished thin-section) and 10 Hz (polished blocks), ~30 s background acquisition, ~40 s sample data acquisition | STDGL3 (Danyushevsky et al. 2011) and GSD-1G (USGS) | 7.290486 | [13 empty] | 1.769096 | [5 empty] | 8262.24287 | [5 empty] | 662.880493 | [15 empty] | 88685.53 |  | 1.517865 |  |  |  | 0.23817 | [7 empty] | 722.350328 | [13 empty] | 2059.792928 |  | 0.016519 | [7 empty] | 0.37929 | [5 empty] | 1.400881 | [17 empty] | 0.341453 |  |  |  | 111.479832 | [5 empty] | 4.761887 | [13 empty] | 0.03756 | [13 empty] | 604310.5 |  |  |  |  | 2025 |  |  | CHN | Tibet
| Lawu |  | Magmatic hydrothermal | Skarn | Cu-Pb-Zn skarn | Cu, Pb, Zn | In, Sn | Cu, Pb, Zn, In, Sn |  |  | lw-31 a1 sp - 18 | lw-31 a1 sp - 18-1 | underground mine |  |  |  |  | ore material | drill core | underground mining tunnels and drill cores | mineral separate | [5 empty] | mineralisation |  |  |  | sphalerite, chalcopyrite, pyrrhotite, pyrite, arsenopyrite | [6 empty] | galena, bismuthinite, marcasite, iron oxides, pyroxene, actinolite, quartz | thin sections and polished blocks examined using optical microscope, BSE detector, and EDS prior to analysis | EMPA, LA-ICPMS | JEOL JXA-8230 electron probe microanalyzer; RESOlution-LR 193 nm ArF excimer laser ablation system coupled to an Agilent 7700x ICP-MS | Laboratory of Mineral Resources Research Center, Fuzhou University; Adelaide Microscopy, the University of Adelaide | EPMA point analysis: accelerating voltage 15 kV, beam current 20 nA, beam diameter ~5 μm; EPMA mapping: accelerating voltage 20 kV, working current 50 nA, dwell time ~10 ms; BSE imaging: accelerating voltage 20 kV, beam current 10 nA; LA-ICP-MS: energy density 3~3.5 J/cm2, spot sizes 29 to 51 μm, repetition rates 5 Hz (polished thin-section) and 10 Hz (polished blocks), ~30 s background acquisition, ~40 s sample data acquisition | STDGL3 (Danyushevsky et al. 2011) and GSD-1G (USGS) | 4.593409 | [13 empty] | 1.068977 | [5 empty] | 8386.494123 | [5 empty] | 645.801379 | [5 empty] | 451.826128 | [9 empty] | 90271.29 |  | 1.492924 |  |  |  | 0.16074 | [7 empty] | 711.980915 | [13 empty] | 2295.765192 |  | 0.017942 | [7 empty] | 0.433979 | [5 empty] | 0.63406 | [17 empty] | 0.177537 |  |  |  | 114.882194 | [5 empty] | 2.46109 | [13 empty] | 0.007139 | [13 empty] | 603139.3 |  |  |  |  | 2025 |  |  | CHN | Tibet
| Lawu |  | Magmatic hydrothermal | Skarn | Cu-Pb-Zn skarn | Cu, Pb, Zn | In, Sn | Cu, Pb, Zn, In, Sn |  |  | lw-31 a1 sp - 19 | lw-31 a1 sp - 19-1 | underground mine |  |  |  |  | ore material | drill core | underground mining tunnels and drill cores | mineral separate | [5 empty] | mineralisation |  |  |  | sphalerite, chalcopyrite, pyrrhotite, pyrite, arsenopyrite | [6 empty] | galena, bismuthinite, marcasite, iron oxides, pyroxene, actinolite, quartz | thin sections and polished blocks examined using optical microscope, BSE detector, and EDS prior to analysis | EMPA, LA-ICPMS | JEOL JXA-8230 electron probe microanalyzer; RESOlution-LR 193 nm ArF excimer laser ablation system coupled to an Agilent 7700x ICP-MS | Laboratory of Mineral Resources Research Center, Fuzhou University; Adelaide Microscopy, the University of Adelaide | EPMA point analysis: accelerating voltage 15 kV, beam current 20 nA, beam diameter ~5 μm; EPMA mapping: accelerating voltage 20 kV, working current 50 nA, dwell time ~10 ms; BSE imaging: accelerating voltage 20 kV, beam current 10 nA; LA-ICP-MS: energy density 3~3.5 J/cm2, spot sizes 29 to 51 μm, repetition rates 5 Hz (polished thin-section) and 10 Hz (polished blocks), ~30 s background acquisition, ~40 s sample data acquisition | STDGL3 (Danyushevsky et al. 2011) and GSD-1G (USGS) | 5.68604 | [19 empty] | 8249.030023 | [5 empty] | 656.789859 | [15 empty] | 91223.45 |  | 2.010658 |  |  |  | 0.18455 | [7 empty] | 703.098291 | [13 empty] | 2263.974293 |  | 0.026579 | [7 empty] | 1.290987 | [23 empty] | 0.056006 |  |  |  | 133.845021 | [5 empty] | 2.819289 | [13 empty] | 0.014524 | [13 empty] | 602619 |  |  |  |  | 2025 |  |  | CHN | Tibet
| Lawu |  | Magmatic hydrothermal | Skarn | Cu-Pb-Zn skarn | Cu, Pb, Zn | In, Sn | Cu, Pb, Zn, In, Sn |  |  | lw-31 a1 sp - 20 | lw-31 a1 sp - 20-1 | underground mine |  |  |  |  | ore material | drill core | underground mining tunnels and drill cores | mineral separate | [5 empty] | mineralisation |  |  |  | sphalerite, chalcopyrite, pyrrhotite, pyrite, arsenopyrite | [6 empty] | galena, bismuthinite, marcasite, iron oxides, pyroxene, actinolite, quartz | thin sections and polished blocks examined using optical microscope, BSE detector, and EDS prior to analysis | EMPA, LA-ICPMS | JEOL JXA-8230 electron probe microanalyzer; RESOlution-LR 193 nm ArF excimer laser ablation system coupled to an Agilent 7700x ICP-MS | Laboratory of Mineral Resources Research Center, Fuzhou University; Adelaide Microscopy, the University of Adelaide | EPMA point analysis: accelerating voltage 15 kV, beam current 20 nA, beam diameter ~5 μm; EPMA mapping: accelerating voltage 20 kV, working current 50 nA, dwell time ~10 ms; BSE imaging: accelerating voltage 20 kV, beam current 10 nA; LA-ICP-MS: energy density 3~3.5 J/cm2, spot sizes 29 to 51 μm, repetition rates 5 Hz (polished thin-section) and 10 Hz (polished blocks), ~30 s background acquisition, ~40 s sample data acquisition | STDGL3 (Danyushevsky et al. 2011) and GSD-1G (USGS) | 4.168792 | [13 empty] | 0.682675 | [5 empty] | 8134.273904 | [5 empty] | 614.407206 | [5 empty] | 430.77518 | [9 empty] | 89624.37 |  | 1.784948 |  |  |  | 0.1512 | [7 empty] | 709.032333 | [13 empty] | 2379.102583 |  | 0.023315 | [7 empty] | 0.378642 | [5 empty] | 0.491488 | [21 empty] | 116.110651 | [5 empty] | 2.339 | [27 empty] | 603790.9 |  |  |  |  | 2025 |  |  | CHN | Tibet
| Lawu |  | Magmatic hydrothermal | Skarn | Cu-Pb-Zn skarn | Cu, Pb, Zn | In, Sn | Cu, Pb, Zn, In, Sn |  |  | lw-01 a1 sp - 01 | lw-01 a1 sp - 01-1 | underground mine |  |  |  |  | ore material | drill core | underground mining tunnels and drill cores | mineral separate | [5 empty] | mineralisation |  |  |  | sphalerite, chalcopyrite, pyrrhotite, pyrite, arsenopyrite | [6 empty] | galena, bismuthinite, marcasite, iron oxides, pyroxene, actinolite, quartz | thin sections and polished blocks examined using optical microscope, BSE detector, and EDS prior to analysis | EMPA, LA-ICPMS | JEOL JXA-8230 electron probe microanalyzer; RESOlution-LR 193 nm ArF excimer laser ablation system coupled to an Agilent 7700x ICP-MS | Laboratory of Mineral Resources Research Center, Fuzhou University; Adelaide Microscopy, the University of Adelaide | EPMA point analysis: accelerating voltage 15 kV, beam current 20 nA, beam diameter ~5 μm; EPMA mapping: accelerating voltage 20 kV, working current 50 nA, dwell time ~10 ms; BSE imaging: accelerating voltage 20 kV, beam current 10 nA; LA-ICP-MS: energy density 3~3.5 J/cm2, spot sizes 29 to 51 μm, repetition rates 5 Hz (polished thin-section) and 10 Hz (polished blocks), ~30 s background acquisition, ~40 s sample data acquisition | STDGL3 (Danyushevsky et al. 2011) and GSD-1G (USGS) | 6.068119 | [13 empty] | 0.359515 | [5 empty] | 8720.843557 | [5 empty] | 542.286221 | [5 empty] | 259.349762 | [9 empty] | 99853.81 |  | 0.965691 |  |  |  | 0.13788 | [7 empty] | 402.627579 | [13 empty] | 3870.50426 |  | 0.037406 | [7 empty] | 0.08832 | [5 empty] | 0.234828 | [21 empty] | 22.96326 | [5 empty] | 7.42929 | [27 empty] | 596421.3 |  |  |  |  | 2025 |  |  | CHN | Tibet
| Lawu |  | Magmatic hydrothermal | Skarn | Cu-Pb-Zn skarn | Cu, Pb, Zn | In, Sn | Cu, Pb, Zn, In, Sn |  |  | lw-01 a1 sp - 02 | lw-01 a1 sp - 02-1 | underground mine |  |  |  |  | ore material | drill core | underground mining tunnels and drill cores | mineral separate | [5 empty] | mineralisation |  |  |  | sphalerite, chalcopyrite, pyrrhotite, pyrite, arsenopyrite | [6 empty] | galena, bismuthinite, marcasite, iron oxides, pyroxene, actinolite, quartz | thin sections and polished blocks examined using optical microscope, BSE detector, and EDS prior to analysis | EMPA, LA-ICPMS | JEOL JXA-8230 electron probe microanalyzer; RESOlution-LR 193 nm ArF excimer laser ablation system coupled to an Agilent 7700x ICP-MS | Laboratory of Mineral Resources Research Center, Fuzhou University; Adelaide Microscopy, the University of Adelaide | EPMA point analysis: accelerating voltage 15 kV, beam current 20 nA, beam diameter ~5 μm; EPMA mapping: accelerating voltage 20 kV, working current 50 nA, dwell time ~10 ms; BSE imaging: accelerating voltage 20 kV, beam current 10 nA; LA-ICP-MS: energy density 3~3.5 J/cm2, spot sizes 29 to 51 μm, repetition rates 5 Hz (polished thin-section) and 10 Hz (polished blocks), ~30 s background acquisition, ~40 s sample data acquisition | STDGL3 (Danyushevsky et al. 2011) and GSD-1G (USGS) | 5.774727 | [13 empty] | 0.680181 | [5 empty] | 8652.658799 | [5 empty] | 539.428717 | [5 empty] | 254.046087 | [9 empty] | 100717.1 |  | 1.259307 |  |  |  | 0.17287 | [7 empty] | 395.578245 | [13 empty] | 4350.434432 |  | 0.052402 | [13 empty] | 0.450659 | [17 empty] | 0.031441 |  |  |  | 22.260474 | [5 empty] | 10.354684 | [27 empty] | 595900.9 |  |  |  |  | 2025 |  |  | CHN | Tibet
| Lawu |  | Magmatic hydrothermal | Skarn | Cu-Pb-Zn skarn | Cu, Pb, Zn | In, Sn | Cu, Pb, Zn, In, Sn |  |  | lw-01 a1 sp - 03 | lw-01 a1 sp - 03-1 | underground mine |  |  |  |  | ore material | drill core | underground mining tunnels and drill cores | mineral separate | [5 empty] | mineralisation |  |  |  | sphalerite, chalcopyrite, pyrrhotite, pyrite, arsenopyrite | [6 empty] | galena, bismuthinite, marcasite, iron oxides, pyroxene, actinolite, quartz | thin sections and polished blocks examined using optical microscope, BSE detector, and EDS prior to analysis | EMPA, LA-ICPMS | JEOL JXA-8230 electron probe microanalyzer; RESOlution-LR 193 nm ArF excimer laser ablation system coupled to an Agilent 7700x ICP-MS | Laboratory of Mineral Resources Research Center, Fuzhou University; Adelaide Microscopy, the University of Adelaide | EPMA point analysis: accelerating voltage 15 kV, beam current 20 nA, beam diameter ~5 μm; EPMA mapping: accelerating voltage 20 kV, working current 50 nA, dwell time ~10 ms; BSE imaging: accelerating voltage 20 kV, beam current 10 nA; LA-ICP-MS: energy density 3~3.5 J/cm2, spot sizes 29 to 51 μm, repetition rates 5 Hz (polished thin-section) and 10 Hz (polished blocks), ~30 s background acquisition, ~40 s sample data acquisition | STDGL3 (Danyushevsky et al. 2011) and GSD-1G (USGS) | [20 empty] | 8704.39136 | [5 empty] | 544.363579 | [15 empty] | 100274.8 |  | 0.955949 |  |  |  | 0.15865 | [7 empty] | 408.208075 | [13 empty] | 3670.828195 |  | 0.029216 | [7 empty] | 0.080345 | [23 empty] | 0.323467 |  |  |  | 22.22531 | [5 empty] | 5.415463 | [27 empty] | 596153.1 |  |  |  |  | 2025 |  |  | CHN | Tibet
| Lawu |  | Magmatic hydrothermal | Skarn | Cu-Pb-Zn skarn | Cu, Pb, Zn | In, Sn | Cu, Pb, Zn, In, Sn |  |  | lw-01 a1 sp - 04 | lw-01 a1 sp - 04-1 | underground mine |  |  |  |  | ore material | drill core | underground mining tunnels and drill cores | mineral separate | [5 empty] | mineralisation |  |  |  | sphalerite, chalcopyrite, pyrrhotite, pyrite, arsenopyrite | [6 empty] | galena, bismuthinite, marcasite, iron oxides, pyroxene, actinolite, quartz | thin sections and polished blocks examined using optical microscope, BSE detector, and EDS prior to analysis | EMPA, LA-ICPMS | JEOL JXA-8230 electron probe microanalyzer; RESOlution-LR 193 nm ArF excimer laser ablation system coupled to an Agilent 7700x ICP-MS | Laboratory of Mineral Resources Research Center, Fuzhou University; Adelaide Microscopy, the University of Adelaide | EPMA point analysis: accelerating voltage 15 kV, beam current 20 nA, beam diameter ~5 μm; EPMA mapping: accelerating voltage 20 kV, working current 50 nA, dwell time ~10 ms; BSE imaging: accelerating voltage 20 kV, beam current 10 nA; LA-ICP-MS: energy density 3~3.5 J/cm2, spot sizes 29 to 51 μm, repetition rates 5 Hz (polished thin-section) and 10 Hz (polished blocks), ~30 s background acquisition, ~40 s sample data acquisition | STDGL3 (Danyushevsky et al. 2011) and GSD-1G (USGS) | 5.743645 | [13 empty] | 0.076059 | [5 empty] | 8691.839777 | [5 empty] | 551.348046 | [5 empty] | 257.888602 | [9 empty] | 100539.9 |  | 1.207714 |  |  |  | 0.16664 | [7 empty] | 402.132116 | [13 empty] | 4004.858289 |  | 0.028247 | [7 empty] | 0.119267 | [5 empty] | 0.03578 | [17 empty] | 0.026155 |  |  |  | 21.342505 | [5 empty] | 9.635513 | [27 empty] | 595986 |  |  |  |  | 2025 |  |  | CHN | Tibet
| Lawu |  | Magmatic hydrothermal | Skarn | Cu-Pb-Zn skarn | Cu, Pb, Zn | In, Sn | Cu, Pb, Zn, In, Sn |  |  | lw-01 a1 sp - 05 | lw-01 a1 sp - 05-1 | underground mine |  |  |  |  | ore material | drill core | underground mining tunnels and drill cores | mineral separate | [5 empty] | mineralisation |  |  |  | sphalerite, chalcopyrite, pyrrhotite, pyrite, arsenopyrite | [6 empty] | galena, bismuthinite, marcasite, iron oxides, pyroxene, actinolite, quartz | thin sections and polished blocks examined using optical microscope, BSE detector, and EDS prior to analysis | EMPA, LA-ICPMS | JEOL JXA-8230 electron probe microanalyzer; RESOlution-LR 193 nm ArF excimer laser ablation system coupled to an Agilent 7700x ICP-MS | Laboratory of Mineral Resources Research Center, Fuzhou University; Adelaide Microscopy, the University of Adelaide | EPMA point analysis: accelerating voltage 15 kV, beam current 20 nA, beam diameter ~5 μm; EPMA mapping: accelerating voltage 20 kV, working current 50 nA, dwell time ~10 ms; BSE imaging: accelerating voltage 20 kV, beam current 10 nA; LA-ICP-MS: energy density 3~3.5 J/cm2, spot sizes 29 to 51 μm, repetition rates 5 Hz (polished thin-section) and 10 Hz (polished blocks), ~30 s background acquisition, ~40 s sample data acquisition | STDGL3 (Danyushevsky et al. 2011) and GSD-1G (USGS) | 5.841744 | [13 empty] | 0.106025 | [5 empty] | 8629.565111 | [5 empty] | 551.951226 | [5 empty] | 253.107577 | [9 empty] | 99891.74 |  | 1.011255 |  |  |  | 0.18087 | [7 empty] | 396.09056 | [13 empty] | 4024.774285 |  | 0.053012 | [7 empty] | 0.189181 | [5 empty] | 0.066525 | [21 empty] | 21.620688 | [5 empty] | 11.174154 | [27 empty] | 596474.6 |  |  |  |  | 2025 |  |  | CHN | Tibet
| Lawu |  | Magmatic hydrothermal | Skarn | Cu-Pb-Zn skarn | Cu, Pb, Zn | In, Sn | Cu, Pb, Zn, In, Sn |  |  | lw-01 a1 sp - 06 | lw-01 a1 sp - 06-1 | underground mine |  |  |  |  | ore material | drill core | underground mining tunnels and drill cores | mineral separate | [5 empty] | mineralisation |  |  |  | sphalerite, chalcopyrite, pyrrhotite, pyrite, arsenopyrite | [6 empty] | galena, bismuthinite, marcasite, iron oxides, pyroxene, actinolite, quartz | thin sections and polished blocks examined using optical microscope, BSE detector, and EDS prior to analysis | EMPA, LA-ICPMS | JEOL JXA-8230 electron probe microanalyzer; RESOlution-LR 193 nm ArF excimer laser ablation system coupled to an Agilent 7700x ICP-MS | Laboratory of Mineral Resources Research Center, Fuzhou University; Adelaide Microscopy, the University of Adelaide | EPMA point analysis: accelerating voltage 15 kV, beam current 20 nA, beam diameter ~5 μm; EPMA mapping: accelerating voltage 20 kV, working current 50 nA, dwell time ~10 ms; BSE imaging: accelerating voltage 20 kV, beam current 10 nA; LA-ICP-MS: energy density 3~3.5 J/cm2, spot sizes 29 to 51 μm, repetition rates 5 Hz (polished thin-section) and 10 Hz (polished blocks), ~30 s background acquisition, ~40 s sample data acquisition | STDGL3 (Danyushevsky et al. 2011) and GSD-1G (USGS) | 8.952561 | [13 empty] | 1.611671 | [5 empty] | 8693.768047 | [5 empty] | 525.686822 | [5 empty] | 285.093313 | [9 empty] | 101097.7 |  | 1.50896 |  |  |  | 0.12163 | [7 empty] | 385.45109 | [13 empty] | 4346.884024 |  | 0.035768 | [13 empty] | 2.115582 | [17 empty] | 0.170425 |  |  |  | 21.208418 | [5 empty] | 11.824534 | [27 empty] | 595610.1 |  |  |  |  | 2025 |  |  | CHN | Tibet
| Lawu |  | Magmatic hydrothermal | Skarn | Cu-Pb-Zn skarn | Cu, Pb, Zn | In, Sn | Cu, Pb, Zn, In, Sn |  |  | lw-01 a1 sp - 07 | lw-01 a1 sp - 07-1 | underground mine |  |  |  |  | ore material | drill core | underground mining tunnels and drill cores | mineral separate | [5 empty] | mineralisation |  |  |  | sphalerite, chalcopyrite, pyrrhotite, pyrite, arsenopyrite | [6 empty] | galena, bismuthinite, marcasite, iron oxides, pyroxene, actinolite, quartz | thin sections and polished blocks examined using optical microscope, BSE detector, and EDS prior to analysis | EMPA, LA-ICPMS | JEOL JXA-8230 electron probe microanalyzer; RESOlution-LR 193 nm ArF excimer laser ablation system coupled to an Agilent 7700x ICP-MS | Laboratory of Mineral Resources Research Center, Fuzhou University; Adelaide Microscopy, the University of Adelaide | EPMA point analysis: accelerating voltage 15 kV, beam current 20 nA, beam diameter ~5 μm; EPMA mapping: accelerating voltage 20 kV, working current 50 nA, dwell time ~10 ms; BSE imaging: accelerating voltage 20 kV, beam current 10 nA; LA-ICP-MS: energy density 3~3.5 J/cm2, spot sizes 29 to 51 μm, repetition rates 5 Hz (polished thin-section) and 10 Hz (polished blocks), ~30 s background acquisition, ~40 s sample data acquisition | STDGL3 (Danyushevsky et al. 2011) and GSD-1G (USGS) | 7.293664 | [13 empty] | 1.198392 | [5 empty] | 8544.74412 | [5 empty] | 541.136135 | [15 empty] | 99280.60814 |  | 0.909856 |  |  |  | 0.17551 | [7 empty] | 387.247845 | [13 empty] | 3967.091938 |  | 0.048556 | [7 empty] | 0.045456 | [5 empty] | 1.549645 | [17 empty] | 0.081615 |  |  |  | 22.211582 | [5 empty] | 7.087044 | [27 empty] | 596957.8 |  |  |  |  | 2025 |  |  | CHN | Tibet
| Lawu |  | Magmatic hydrothermal | Skarn | Cu-Pb-Zn skarn | Cu, Pb, Zn | In, Sn | Cu, Pb, Zn, In, Sn |  |  | lw-01 a1 sp - 08 | lw-01 a1 sp - 08-1 | underground mine |  |  |  |  | ore material | drill core | underground mining tunnels and drill cores | mineral separate | [5 empty] | mineralisation |  |  |  | sphalerite, chalcopyrite, pyrrhotite, pyrite, arsenopyrite | [6 empty] | galena, bismuthinite, marcasite, iron oxides, pyroxene, actinolite, quartz | thin sections and polished blocks examined using optical microscope, BSE detector, and EDS prior to analysis | EMPA, LA-ICPMS | JEOL JXA-8230 electron probe microanalyzer; RESOlution-LR 193 nm ArF excimer laser ablation system coupled to an Agilent 7700x ICP-MS | Laboratory of Mineral Resources Research Center, Fuzhou University; Adelaide Microscopy, the University of Adelaide | EPMA point analysis: accelerating voltage 15 kV, beam current 20 nA, beam diameter ~5 μm; EPMA mapping: accelerating voltage 20 kV, working current 50 nA, dwell time ~10 ms; BSE imaging: accelerating voltage 20 kV, beam current 10 nA; LA-ICP-MS: energy density 3~3.5 J/cm2, spot sizes 29 to 51 μm, repetition rates 5 Hz (polished thin-section) and 10 Hz (polished blocks), ~30 s background acquisition, ~40 s sample data acquisition | STDGL3 (Danyushevsky et al. 2011) and GSD-1G (USGS) | 4.90623 |  |  |  | 0.070788 | [9 empty] | 0.092649 | [5 empty] | 8694.42695 | [5 empty] | 517.0644 | [5 empty] | 244.426658 | [9 empty] | 100040 |  | 1.209841 |  |  |  | 0.12219 | [7 empty] | 370.036301 | [13 empty] | 4025.544662 |  | 0.05205 | [7 empty] | 0.042681 | [5 empty] | 0.077034 | [21 empty] | 24.359386 | [5 empty] | 8.817265 | [27 empty] | 596319.2 |  |  |  |  | 2025 |  |  | CHN | Tibet
| Lawu |  | Magmatic hydrothermal | Skarn | Cu-Pb-Zn skarn | Cu, Pb, Zn | In, Sn | Cu, Pb, Zn, In, Sn |  |  | lw-01 a1 sp - 09 | lw-01 a1 sp - 09-1 | underground mine |  |  |  |  | ore material | drill core | underground mining tunnels and drill cores | mineral separate | [5 empty] | mineralisation |  |  |  | sphalerite, chalcopyrite, pyrrhotite, pyrite, arsenopyrite | [6 empty] | galena, bismuthinite, marcasite, iron oxides, pyroxene, actinolite, quartz | thin sections and polished blocks examined using optical microscope, BSE detector, and EDS prior to analysis | EMPA, LA-ICPMS | JEOL JXA-8230 electron probe microanalyzer; RESOlution-LR 193 nm ArF excimer laser ablation system coupled to an Agilent 7700x ICP-MS | Laboratory of Mineral Resources Research Center, Fuzhou University; Adelaide Microscopy, the University of Adelaide | EPMA point analysis: accelerating voltage 15 kV, beam current 20 nA, beam diameter ~5 μm; EPMA mapping: accelerating voltage 20 kV, working current 50 nA, dwell time ~10 ms; BSE imaging: accelerating voltage 20 kV, beam current 10 nA; LA-ICP-MS: energy density 3~3.5 J/cm2, spot sizes 29 to 51 μm, repetition rates 5 Hz (polished thin-section) and 10 Hz (polished blocks), ~30 s background acquisition, ~40 s sample data acquisition | STDGL3 (Danyushevsky et al. 2011) and GSD-1G (USGS) | 4.997988 | [13 empty] | 0.251412 | [5 empty] | 8678.410469 | [5 empty] | 521.288822 | [5 empty] | 241.397305 | [9 empty] | 100251.9 |  | 2.221551 |  |  |  | 0.14499 | [7 empty] | 370.390892 | [13 empty] | 4148.820584 |  | 0.043815 | [13 empty] | 0.212814 | [17 empty] | 0.02608 |  |  |  | 21.698634 | [5 empty] | 12.028137 | [27 empty] | 596190.8 |  |  |  |  | 2025 |  |  | CHN | Tibet
| Lawu |  | Magmatic hydrothermal | Skarn | Cu-Pb-Zn skarn | Cu, Pb, Zn | In, Sn | Cu, Pb, Zn, In, Sn |  |  | lw-01 a1 sp - 10 | lw-01 a1 sp - 10-1 | underground mine |  |  |  |  | ore material | drill core | underground mining tunnels and drill cores | mineral separate | [5 empty] | mineralisation |  |  |  | sphalerite, chalcopyrite, pyrrhotite, pyrite, arsenopyrite | [6 empty] | galena, bismuthinite, marcasite, iron oxides, pyroxene, actinolite, quartz | thin sections and polished blocks examined using optical microscope, BSE detector, and EDS prior to analysis | EMPA, LA-ICPMS | JEOL JXA-8230 electron probe microanalyzer; RESOlution-LR 193 nm ArF excimer laser ablation system coupled to an Agilent 7700x ICP-MS | Laboratory of Mineral Resources Research Center, Fuzhou University; Adelaide Microscopy, the University of Adelaide | EPMA point analysis: accelerating voltage 15 kV, beam current 20 nA, beam diameter ~5 μm; EPMA mapping: accelerating voltage 20 kV, working current 50 nA, dwell time ~10 ms; BSE imaging: accelerating voltage 20 kV, beam current 10 nA; LA-ICP-MS: energy density 3~3.5 J/cm2, spot sizes 29 to 51 μm, repetition rates 5 Hz (polished thin-section) and 10 Hz (polished blocks), ~30 s background acquisition, ~40 s sample data acquisition | STDGL3 (Danyushevsky et al. 2011) and GSD-1G (USGS) | 5.330111 |  |  |  | 0.07377 | [9 empty] | 0.076575 | [5 empty] | 8660.131172 | [5 empty] | 532.491569 | [5 empty] | 245.725378 | [9 empty] | 99848.66 |  | 1.339264 |  |  |  | 0.16951 | [7 empty] | 372.130212 | [13 empty] | 4110.315407 |  | 0.027014 | [7 empty] | 0.107018 | [5 empty] | 0.044677 | [21 empty] | 22.858175 | [5 empty] | 13.444763 | [27 empty] | 596477.1 |  |  |  |  | 2025 |  |  | CHN | Tibet
| Lawu |  | Magmatic hydrothermal | Skarn | Cu-Pb-Zn skarn | Cu, Pb, Zn | In, Sn | Cu, Pb, Zn, In, Sn |  |  | lw-01 a3 sp - 01 | lw-01 a3 sp - 01-1 | underground mine |  |  |  |  | ore material | drill core | underground mining tunnels and drill cores | mineral separate | [5 empty] | mineralisation |  |  |  | sphalerite, chalcopyrite, pyrrhotite, pyrite, arsenopyrite | [6 empty] | galena, bismuthinite, marcasite, iron oxides, pyroxene, actinolite, quartz | thin sections and polished blocks examined using optical microscope, BSE detector, and EDS prior to analysis | EMPA, LA-ICPMS | JEOL JXA-8230 electron probe microanalyzer; RESOlution-LR 193 nm ArF excimer laser ablation system coupled to an Agilent 7700x ICP-MS | Laboratory of Mineral Resources Research Center, Fuzhou University; Adelaide Microscopy, the University of Adelaide | EPMA point analysis: accelerating voltage 15 kV, beam current 20 nA, beam diameter ~5 μm; EPMA mapping: accelerating voltage 20 kV, working current 50 nA, dwell time ~10 ms; BSE imaging: accelerating voltage 20 kV, beam current 10 nA; LA-ICP-MS: energy density 3~3.5 J/cm2, spot sizes 29 to 51 μm, repetition rates 5 Hz (polished thin-section) and 10 Hz (polished blocks), ~30 s background acquisition, ~40 s sample data acquisition | STDGL3 (Danyushevsky et al. 2011) and GSD-1G (USGS) | 8.187447 | [13 empty] | 0.086041 | [5 empty] | 8508.278012 | [5 empty] | 511.559174 | [5 empty] | 202.082019 | [9 empty] | 100103.5 |  | 0.426774 |  |  |  | 0.13482 | [7 empty] | 284.722531 | [13 empty] | 4593.720131 |  | 0.053125 | [7 empty] | 0.235415 | [5 empty] | 0.070833 | [21 empty] | 18.854044 | [5 empty] | 11.124928 | [27 empty] | 596437.1 |  |  |  |  | 2025 |  |  | CHN | Tibet
| Lawu |  | Magmatic hydrothermal | Skarn | Cu-Pb-Zn skarn | Cu, Pb, Zn | In, Sn | Cu, Pb, Zn, In, Sn |  |  | lw-01 a3 sp - 02 | lw-01 a3 sp - 02-1 | underground mine |  |  |  |  | ore material | drill core | underground mining tunnels and drill cores | mineral separate | [5 empty] | mineralisation |  |  |  | sphalerite, chalcopyrite, pyrrhotite, pyrite, arsenopyrite | [6 empty] | galena, bismuthinite, marcasite, iron oxides, pyroxene, actinolite, quartz | thin sections and polished blocks examined using optical microscope, BSE detector, and EDS prior to analysis | EMPA, LA-ICPMS | JEOL JXA-8230 electron probe microanalyzer; RESOlution-LR 193 nm ArF excimer laser ablation system coupled to an Agilent 7700x ICP-MS | Laboratory of Mineral Resources Research Center, Fuzhou University; Adelaide Microscopy, the University of Adelaide | EPMA point analysis: accelerating voltage 15 kV, beam current 20 nA, beam diameter ~5 μm; EPMA mapping: accelerating voltage 20 kV, working current 50 nA, dwell time ~10 ms; BSE imaging: accelerating voltage 20 kV, beam current 10 nA; LA-ICP-MS: energy density 3~3.5 J/cm2, spot sizes 29 to 51 μm, repetition rates 5 Hz (polished thin-section) and 10 Hz (polished blocks), ~30 s background acquisition, ~40 s sample data acquisition | STDGL3 (Danyushevsky et al. 2011) and GSD-1G (USGS) | 5.098449 | [13 empty] | 0.062581 | [5 empty] | 8335.128955 | [5 empty] | 508.800176 | [5 empty] | 194.848527 | [9 empty] | 100401.8 |  | 0.443587 |  |  |  | 0.13483 | [7 empty] | 284.417529 | [13 empty] | 5201.881056 |  | 0.04597 | [7 empty] | 0.435667 | [5 empty] | 0.058507 | [21 empty] | 19.014709 | [5 empty] | 10.8551 | [27 empty] | 596386.2 |  |  |  |  | 2025 |  |  | CHN | Tibet
| Lawu |  | Magmatic hydrothermal | Skarn | Cu-Pb-Zn skarn | Cu, Pb, Zn | In, Sn | Cu, Pb, Zn, In, Sn |  |  | lw-01 a3 sp - 03 | lw-01 a3 sp - 03-1 | underground mine |  |  |  |  | ore material | drill core | underground mining tunnels and drill cores | mineral separate | [5 empty] | mineralisation |  |  |  | sphalerite, chalcopyrite, pyrrhotite, pyrite, arsenopyrite | [6 empty] | galena, bismuthinite, marcasite, iron oxides, pyroxene, actinolite, quartz | thin sections and polished blocks examined using optical microscope, BSE detector, and EDS prior to analysis | EMPA, LA-ICPMS | JEOL JXA-8230 electron probe microanalyzer; RESOlution-LR 193 nm ArF excimer laser ablation system coupled to an Agilent 7700x ICP-MS | Laboratory of Mineral Resources Research Center, Fuzhou University; Adelaide Microscopy, the University of Adelaide | EPMA point analysis: accelerating voltage 15 kV, beam current 20 nA, beam diameter ~5 μm; EPMA mapping: accelerating voltage 20 kV, working current 50 nA, dwell time ~10 ms; BSE imaging: accelerating voltage 20 kV, beam current 10 nA; LA-ICP-MS: energy density 3~3.5 J/cm2, spot sizes 29 to 51 μm, repetition rates 5 Hz (polished thin-section) and 10 Hz (polished blocks), ~30 s background acquisition, ~40 s sample data acquisition | STDGL3 (Danyushevsky et al. 2011) and GSD-1G (USGS) | 5.218124 |  |  |  | 0.076799 | [15 empty] | 8260.626551 | [5 empty] | 505.610942 | [5 empty] | 196.100457 | [9 empty] | 101101.1 |  | 0.462263 |  |  |  | 0.16181 | [7 empty] | 286.80733 | [13 empty] | 5229.696203 |  | 0.066279 | [7 empty] | 0.563894 | [23 empty] | 0.031561 |  |  |  | 18.515923 | [5 empty] | 15.380841 | [27 empty] | 595981.3 |  |  |  |  | 2025 |  |  | CHN | Tibet
| Lawu |  | Magmatic hydrothermal | Skarn | Cu-Pb-Zn skarn | Cu, Pb, Zn | In, Sn | Cu, Pb, Zn, In, Sn |  |  | lw-01 a3 sp - 04 | lw-01 a3 sp - 04-1 | underground mine |  |  |  |  | ore material | drill core | underground mining tunnels and drill cores | mineral separate | [5 empty] | mineralisation |  |  |  | sphalerite, chalcopyrite, pyrrhotite, pyrite, arsenopyrite | [6 empty] | galena, bismuthinite, marcasite, iron oxides, pyroxene, actinolite, quartz | thin sections and polished blocks examined using optical microscope, BSE detector, and EDS prior to analysis | EMPA, LA-ICPMS | JEOL JXA-8230 electron probe microanalyzer; RESOlution-LR 193 nm ArF excimer laser ablation system coupled to an Agilent 7700x ICP-MS | Laboratory of Mineral Resources Research Center, Fuzhou University; Adelaide Microscopy, the University of Adelaide | EPMA point analysis: accelerating voltage 15 kV, beam current 20 nA, beam diameter ~5 μm; EPMA mapping: accelerating voltage 20 kV, working current 50 nA, dwell time ~10 ms; BSE imaging: accelerating voltage 20 kV, beam current 10 nA; LA-ICP-MS: energy density 3~3.5 J/cm2, spot sizes 29 to 51 μm, repetition rates 5 Hz (polished thin-section) and 10 Hz (polished blocks), ~30 s background acquisition, ~40 s sample data acquisition | STDGL3 (Danyushevsky et al. 2011) and GSD-1G (USGS) | 4.614356 | [13 empty] | 0.093174 | [5 empty] | 8352.633926 | [5 empty] | 513.072701 | [5 empty] | 207.372896 | [9 empty] | 99048.39 |  | 0.675594 |  |  |  | 0.16935 | [7 empty] | 301.792653 | [13 empty] | 4848.320581 |  | 0.050503 | [7 empty] | 0.430824 | [5 empty] | 0.117498 | [21 empty] | 18.160589 | [5 empty] | 11.687916 | [27 empty] | 597279.3 |  |  |  |  | 2025 |  |  | CHN | Tibet
| Lawu |  | Magmatic hydrothermal | Skarn | Cu-Pb-Zn skarn | Cu, Pb, Zn | In, Sn | Cu, Pb, Zn, In, Sn |  |  | lw-01 a3 sp - 05 | lw-01 a3 sp - 05-1 | underground mine |  |  |  |  | ore material | drill core | underground mining tunnels and drill cores | mineral separate | [5 empty] | mineralisation |  |  |  | sphalerite, chalcopyrite, pyrrhotite, pyrite, arsenopyrite | [6 empty] | galena, bismuthinite, marcasite, iron oxides, pyroxene, actinolite, quartz | thin sections and polished blocks examined using optical microscope, BSE detector, and EDS prior to analysis | EMPA, LA-ICPMS | JEOL JXA-8230 electron probe microanalyzer; RESOlution-LR 193 nm ArF excimer laser ablation system coupled to an Agilent 7700x ICP-MS | Laboratory of Mineral Resources Research Center, Fuzhou University; Adelaide Microscopy, the University of Adelaide | EPMA point analysis: accelerating voltage 15 kV, beam current 20 nA, beam diameter ~5 μm; EPMA mapping: accelerating voltage 20 kV, working current 50 nA, dwell time ~10 ms; BSE imaging: accelerating voltage 20 kV, beam current 10 nA; LA-ICP-MS: energy density 3~3.5 J/cm2, spot sizes 29 to 51 μm, repetition rates 5 Hz (polished thin-section) and 10 Hz (polished blocks), ~30 s background acquisition, ~40 s sample data acquisition | STDGL3 (Danyushevsky et al. 2011) and GSD-1G (USGS) | 5.08476 | [13 empty] | 0.069526 | [5 empty] | 8621.263214 | [5 empty] | 542.82412 | [5 empty] | 225.078478 | [9 empty] | 99723.57 |  | 0.225255 |  |  |  | 0.14968 | [7 empty] | 332.914121 | [13 empty] | 4223.464285 |  | 0.033207 | [7 empty] | 0.372537 | [5 empty] | 0.048772 | [21 empty] | 25.838885 | [5 empty] | 12.244933 | [27 empty] | 596594.6 |  |  |  |  | 2025 |  |  | CHN | Tibet
| Lawu |  | Magmatic hydrothermal | Skarn | Cu-Pb-Zn skarn | Cu, Pb, Zn | In, Sn | Cu, Pb, Zn, In, Sn |  |  | lw-01 a3 sp - 06 | lw-01 a3 sp - 06-1 | underground mine |  |  |  |  | ore material | drill core | underground mining tunnels and drill cores | mineral separate | [5 empty] | mineralisation |  |  |  | sphalerite, chalcopyrite, pyrrhotite, pyrite, arsenopyrite | [6 empty] | galena, bismuthinite, marcasite, iron oxides, pyroxene, actinolite, quartz | thin sections and polished blocks examined using optical microscope, BSE detector, and EDS prior to analysis | EMPA, LA-ICPMS | JEOL JXA-8230 electron probe microanalyzer; RESOlution-LR 193 nm ArF excimer laser ablation system coupled to an Agilent 7700x ICP-MS | Laboratory of Mineral Resources Research Center, Fuzhou University; Adelaide Microscopy, the University of Adelaide | EPMA point analysis: accelerating voltage 15 kV, beam current 20 nA, beam diameter ~5 μm; EPMA mapping: accelerating voltage 20 kV, working current 50 nA, dwell time ~10 ms; BSE imaging: accelerating voltage 20 kV, beam current 10 nA; LA-ICP-MS: energy density 3~3.5 J/cm2, spot sizes 29 to 51 μm, repetition rates 5 Hz (polished thin-section) and 10 Hz (polished blocks), ~30 s background acquisition, ~40 s sample data acquisition | STDGL3 (Danyushevsky et al. 2011) and GSD-1G (USGS) | 3.751257 | [13 empty] | 0.116803 | [5 empty] | 8308.665034 | [5 empty] | 505.903528 | [5 empty] | 197.522425 | [9 empty] | 100221.3 |  | 0.348303 |  |  |  | 0.18 | [7 empty] | 301.282466 | [13 empty] | 5189.395909 |  | 0.06153 | [7 empty] | 0.280536 | [5 empty] | 0.091774 | [21 empty] | 22.734894 | [5 empty] | 12.212184 | [27 empty] | 596530.2 |  |  |  |  | 2025 |  |  | CHN | Tibet
| Lawu |  | Magmatic hydrothermal | Skarn | Cu-Pb-Zn skarn | Cu, Pb, Zn | In, Sn | Cu, Pb, Zn, In, Sn |  |  | lw-01 a3 sp - 07 | lw-01 a3 sp - 07-1 | underground mine |  |  |  |  | ore material | drill core | underground mining tunnels and drill cores | mineral separate | [5 empty] | mineralisation |  |  |  | sphalerite, chalcopyrite, pyrrhotite, pyrite, arsenopyrite | [6 empty] | galena, bismuthinite, marcasite, iron oxides, pyroxene, actinolite, quartz | thin sections and polished blocks examined using optical microscope, BSE detector, and EDS prior to analysis | EMPA, LA-ICPMS | JEOL JXA-8230 electron probe microanalyzer; RESOlution-LR 193 nm ArF excimer laser ablation system coupled to an Agilent 7700x ICP-MS | Laboratory of Mineral Resources Research Center, Fuzhou University; Adelaide Microscopy, the University of Adelaide | EPMA point analysis: accelerating voltage 15 kV, beam current 20 nA, beam diameter ~5 μm; EPMA mapping: accelerating voltage 20 kV, working current 50 nA, dwell time ~10 ms; BSE imaging: accelerating voltage 20 kV, beam current 10 nA; LA-ICP-MS: energy density 3~3.5 J/cm2, spot sizes 29 to 51 μm, repetition rates 5 Hz (polished thin-section) and 10 Hz (polished blocks), ~30 s background acquisition, ~40 s sample data acquisition | STDGL3 (Danyushevsky et al. 2011) and GSD-1G (USGS) | 3.931586 | [13 empty] | 0.09871 | [5 empty] | 8258.010332 | [5 empty] | 506.884739 | [5 empty] | 200.14964 | [9 empty] | 100914.9 |  | 0.525978 |  |  |  | 0.14886 | [7 empty] | 294.832126 | [13 empty] | 5316.671708 |  | 0.050405 | [7 empty] | 0.437893 | [5 empty] | 0.074557 | [21 empty] | 22.997257 | [5 empty] | 11.057585 | [27 empty] | 596108.5 |  |  |  |  | 2025 |  |  | CHN | Tibet
| Lawu |  | Magmatic hydrothermal | Skarn | Cu-Pb-Zn skarn | Cu, Pb, Zn | In, Sn | Cu, Pb, Zn, In, Sn |  |  | lw-01 a3 sp - 08 | lw-01 a3 sp - 08-1 | underground mine |  |  |  |  | ore material | drill core | underground mining tunnels and drill cores | mineral separate | [5 empty] | mineralisation |  |  |  | sphalerite, chalcopyrite, pyrrhotite, pyrite, arsenopyrite | [6 empty] | galena, bismuthinite, marcasite, iron oxides, pyroxene, actinolite, quartz | thin sections and polished blocks examined using optical microscope, BSE detector, and EDS prior to analysis | EMPA, LA-ICPMS | JEOL JXA-8230 electron probe microanalyzer; RESOlution-LR 193 nm ArF excimer laser ablation system coupled to an Agilent 7700x ICP-MS | Laboratory of Mineral Resources Research Center, Fuzhou University; Adelaide Microscopy, the University of Adelaide | EPMA point analysis: accelerating voltage 15 kV, beam current 20 nA, beam diameter ~5 μm; EPMA mapping: accelerating voltage 20 kV, working current 50 nA, dwell time ~10 ms; BSE imaging: accelerating voltage 20 kV, beam current 10 nA; LA-ICP-MS: energy density 3~3.5 J/cm2, spot sizes 29 to 51 μm, repetition rates 5 Hz (polished thin-section) and 10 Hz (polished blocks), ~30 s background acquisition, ~40 s sample data acquisition | STDGL3 (Danyushevsky et al. 2011) and GSD-1G (USGS) | 8.532521 | [13 empty] | 0.099459 | [5 empty] | 8354.541862 | [5 empty] | 514.254507 | [5 empty] | 233.15244 | [9 empty] | 100610.5 |  | 0.344025 |  |  |  | 0.15437 | [7 empty] | 296.255609 | [13 empty] | 5104.855403 |  | 0.04083 | [7 empty] | 0.213575 | [5 empty] | 1.727443 | [21 empty] | 18.740138 | [5 empty] | 10.982349 | [27 empty] | 596229.5 |  |  |  |  | 2025 |  |  | CHN | Tibet
| Lawu |  | Magmatic hydrothermal | Skarn | Cu-Pb-Zn skarn | Cu, Pb, Zn | In, Sn | Cu, Pb, Zn, In, Sn |  |  | lw-01 a3 sp - 09 | lw-01 a3 sp - 09-1 | underground mine |  |  |  |  | ore material | drill core | underground mining tunnels and drill cores | mineral separate | [5 empty] | mineralisation |  |  |  | sphalerite, chalcopyrite, pyrrhotite, pyrite, arsenopyrite | [6 empty] | galena, bismuthinite, marcasite, iron oxides, pyroxene, actinolite, quartz | thin sections and polished blocks examined using optical microscope, BSE detector, and EDS prior to analysis | EMPA, LA-ICPMS | JEOL JXA-8230 electron probe microanalyzer; RESOlution-LR 193 nm ArF excimer laser ablation system coupled to an Agilent 7700x ICP-MS | Laboratory of Mineral Resources Research Center, Fuzhou University; Adelaide Microscopy, the University of Adelaide | EPMA point analysis: accelerating voltage 15 kV, beam current 20 nA, beam diameter ~5 μm; EPMA mapping: accelerating voltage 20 kV, working current 50 nA, dwell time ~10 ms; BSE imaging: accelerating voltage 20 kV, beam current 10 nA; LA-ICP-MS: energy density 3~3.5 J/cm2, spot sizes 29 to 51 μm, repetition rates 5 Hz (polished thin-section) and 10 Hz (polished blocks), ~30 s background acquisition, ~40 s sample data acquisition | STDGL3 (Danyushevsky et al. 2011) and GSD-1G (USGS) | 5.70098 | [13 empty] | 0.096927 | [5 empty] | 8593.158752 | [5 empty] | 531.952484 | [5 empty] | 224.704066 | [9 empty] | 100158 |  | 0.339095 |  |  |  | 0.10791 | [7 empty] | 346.927205 | [13 empty] | 4390.900888 |  | 0.02616 | [7 empty] | 0.136532 | [5 empty] | 0.060449 | [21 empty] | 24.492326 | [5 empty] | 9.890731 | [27 empty] | 596327.3 |  |  |  |  | 2025 |  |  | CHN | Tibet
| Lawu |  | Magmatic hydrothermal | Skarn | Cu-Pb-Zn skarn | Cu, Pb, Zn | In, Sn | Cu, Pb, Zn, In, Sn |  |  | lw-01 a3 sp - 10 | lw-01 a3 sp - 10-1 | underground mine |  |  |  |  | ore material | drill core | underground mining tunnels and drill cores | mineral separate | [5 empty] | mineralisation |  |  |  | sphalerite, chalcopyrite, pyrrhotite, pyrite, arsenopyrite | [6 empty] | galena, bismuthinite, marcasite, iron oxides, pyroxene, actinolite, quartz | thin sections and polished blocks examined using optical microscope, BSE detector, and EDS prior to analysis | EMPA, LA-ICPMS | JEOL JXA-8230 electron probe microanalyzer; RESOlution-LR 193 nm ArF excimer laser ablation system coupled to an Agilent 7700x ICP-MS | Laboratory of Mineral Resources Research Center, Fuzhou University; Adelaide Microscopy, the University of Adelaide | EPMA point analysis: accelerating voltage 15 kV, beam current 20 nA, beam diameter ~5 μm; EPMA mapping: accelerating voltage 20 kV, working current 50 nA, dwell time ~10 ms; BSE imaging: accelerating voltage 20 kV, beam current 10 nA; LA-ICP-MS: energy density 3~3.5 J/cm2, spot sizes 29 to 51 μm, repetition rates 5 Hz (polished thin-section) and 10 Hz (polished blocks), ~30 s background acquisition, ~40 s sample data acquisition | STDGL3 (Danyushevsky et al. 2011) and GSD-1G (USGS) | 5.126612 | [13 empty] | 0.247028 | [5 empty] | 8675.964265 | [5 empty] | 542.118568 | [5 empty] | 241.343538 | [9 empty] | 99328.11 |  | 0.204426 |  |  |  | 0.13917 | [7 empty] | 373.531576 | [13 empty] | 3675.450194 |  | 0.029974 | [7 empty] | 0.088889 | [5 empty] | 0.439276 | [17 empty] | 0.023256 |  |  |  | 23.255801 | [5 empty] | 6.676999 | [27 empty] | 596812.8 |  |  |  |  | 2025 |  |  | CHN | Tibet
| Lawu |  | Magmatic hydrothermal | Skarn | Cu-Pb-Zn skarn | Cu, Pb, Zn | In, Sn | Cu, Pb, Zn, In, Sn |  |  | lw-08 a3 sp - 01 | lw-08 a3 sp - 01-1 | underground mine |  |  |  |  | ore material | drill core | underground mining tunnels and drill cores | mineral separate | [5 empty] | mineralisation |  |  |  | sphalerite, chalcopyrite, pyrrhotite, pyrite, arsenopyrite | [6 empty] | galena, bismuthinite, marcasite, iron oxides, pyroxene, actinolite, quartz | thin sections and polished blocks examined using optical microscope, BSE detector, and EDS prior to analysis | EMPA, LA-ICPMS | JEOL JXA-8230 electron probe microanalyzer; RESOlution-LR 193 nm ArF excimer laser ablation system coupled to an Agilent 7700x ICP-MS | Laboratory of Mineral Resources Research Center, Fuzhou University; Adelaide Microscopy, the University of Adelaide | EPMA point analysis: accelerating voltage 15 kV, beam current 20 nA, beam diameter ~5 μm; EPMA mapping: accelerating voltage 20 kV, working current 50 nA, dwell time ~10 ms; BSE imaging: accelerating voltage 20 kV, beam current 10 nA; LA-ICP-MS: energy density 3~3.5 J/cm2, spot sizes 29 to 51 μm, repetition rates 5 Hz (polished thin-section) and 10 Hz (polished blocks), ~30 s background acquisition, ~40 s sample data acquisition | STDGL3 (Danyushevsky et al. 2011) and GSD-1G (USGS) | 2.401231 | [13 empty] | 0.055891 | [5 empty] | 8917.674007 | [5 empty] | 553.214573 | [5 empty] | 228.116916 | [9 empty] | 99464.77 |  | 0.60298 |  |  |  | 0.14995 | [7 empty] | 366.476855 | [13 empty] | 3778.83331 |  | 0.030015 | [7 empty] | 2.059676 | [5 empty] | 0.068311 | [17 empty] | 0.02691 |  |  |  | 10.515734 | [5 empty] | 1.243051 | [27 empty] | 596512.6 |  |  |  |  | 2025 |  |  | CHN | Tibet
| Lawu |  | Magmatic hydrothermal | Skarn | Cu-Pb-Zn skarn | Cu, Pb, Zn | In, Sn | Cu, Pb, Zn, In, Sn |  |  | lw-08 a3 sp - 02 | lw-08 a3 sp - 02-1 | underground mine |  |  |  |  | ore material | drill core | underground mining tunnels and drill cores | mineral separate | [5 empty] | mineralisation |  |  |  | sphalerite, chalcopyrite, pyrrhotite, pyrite, arsenopyrite | [6 empty] | galena, bismuthinite, marcasite, iron oxides, pyroxene, actinolite, quartz | thin sections and polished blocks examined using optical microscope, BSE detector, and EDS prior to analysis | EMPA, LA-ICPMS | JEOL JXA-8230 electron probe microanalyzer; RESOlution-LR 193 nm ArF excimer laser ablation system coupled to an Agilent 7700x ICP-MS | Laboratory of Mineral Resources Research Center, Fuzhou University; Adelaide Microscopy, the University of Adelaide | EPMA point analysis: accelerating voltage 15 kV, beam current 20 nA, beam diameter ~5 μm; EPMA mapping: accelerating voltage 20 kV, working current 50 nA, dwell time ~10 ms; BSE imaging: accelerating voltage 20 kV, beam current 10 nA; LA-ICP-MS: energy density 3~3.5 J/cm2, spot sizes 29 to 51 μm, repetition rates 5 Hz (polished thin-section) and 10 Hz (polished blocks), ~30 s background acquisition, ~40 s sample data acquisition | STDGL3 (Danyushevsky et al. 2011) and GSD-1G (USGS) | 2.442496 |  |  |  | 0.066351 | [9 empty] | 0.280791 | [5 empty] | 8728.559273 | [5 empty] | 571.967286 | [5 empty] | 221.170941 | [9 empty] | 92410.99 |  | 0.687095 |  |  |  | 0.17912 | [7 empty] | 366.00918 | [13 empty] | 3264.675414 |  | 0.02404 | [7 empty] | 1.942458 | [5 empty] | 0.291369 | [17 empty] | 0.040388 |  |  |  | 11.135476 | [33 empty] | 601408.7 |  |  |  |  | 2025 |  |  | CHN | Tibet
| Lawu |  | Magmatic hydrothermal | Skarn | Cu-Pb-Zn skarn | Cu, Pb, Zn | In, Sn | Cu, Pb, Zn, In, Sn |  |  | lw-08 a3 sp - 03 | lw-08 a3 sp - 03-1 | underground mine |  |  |  |  | ore material | drill core | underground mining tunnels and drill cores | mineral separate | [5 empty] | mineralisation |  |  |  | sphalerite, chalcopyrite, pyrrhotite, pyrite, arsenopyrite | [6 empty] | galena, bismuthinite, marcasite, iron oxides, pyroxene, actinolite, quartz | thin sections and polished blocks examined using optical microscope, BSE detector, and EDS prior to analysis | EMPA, LA-ICPMS | JEOL JXA-8230 electron probe microanalyzer; RESOlution-LR 193 nm ArF excimer laser ablation system coupled to an Agilent 7700x ICP-MS | Laboratory of Mineral Resources Research Center, Fuzhou University; Adelaide Microscopy, the University of Adelaide | EPMA point analysis: accelerating voltage 15 kV, beam current 20 nA, beam diameter ~5 μm; EPMA mapping: accelerating voltage 20 kV, working current 50 nA, dwell time ~10 ms; BSE imaging: accelerating voltage 20 kV, beam current 10 nA; LA-ICP-MS: energy density 3~3.5 J/cm2, spot sizes 29 to 51 μm, repetition rates 5 Hz (polished thin-section) and 10 Hz (polished blocks), ~30 s background acquisition, ~40 s sample data acquisition | STDGL3 (Danyushevsky et al. 2011) and GSD-1G (USGS) | [20 empty] | 8890.946993 | [5 empty] | 544.812394 | [15 empty] | 102178.9 |  | 0.482343 |  |  |  | 0.131 | [7 empty] | 344.560509 | [13 empty] | 4139.255757 |  | 0.031898 | [31 empty] | 0.081871 |  |  |  | 13.046152 | [5 empty] | 1.509824 | [27 empty] | 594714.5 |  |  |  |  | 2025 |  |  | CHN | Tibet
| Lawu |  | Magmatic hydrothermal | Skarn | Cu-Pb-Zn skarn | Cu, Pb, Zn | In, Sn | Cu, Pb, Zn, In, Sn |  |  | lw-08 a3 sp - 04 | lw-08 a3 sp - 04-1 | underground mine |  |  |  |  | ore material | drill core | underground mining tunnels and drill cores | mineral separate | [5 empty] | mineralisation |  |  |  | sphalerite, chalcopyrite, pyrrhotite, pyrite, arsenopyrite | [6 empty] | galena, bismuthinite, marcasite, iron oxides, pyroxene, actinolite, quartz | thin sections and polished blocks examined using optical microscope, BSE detector, and EDS prior to analysis | EMPA, LA-ICPMS | JEOL JXA-8230 electron probe microanalyzer; RESOlution-LR 193 nm ArF excimer laser ablation system coupled to an Agilent 7700x ICP-MS | Laboratory of Mineral Resources Research Center, Fuzhou University; Adelaide Microscopy, the University of Adelaide | EPMA point analysis: accelerating voltage 15 kV, beam current 20 nA, beam diameter ~5 μm; EPMA mapping: accelerating voltage 20 kV, working current 50 nA, dwell time ~10 ms; BSE imaging: accelerating voltage 20 kV, beam current 10 nA; LA-ICP-MS: energy density 3~3.5 J/cm2, spot sizes 29 to 51 μm, repetition rates 5 Hz (polished thin-section) and 10 Hz (polished blocks), ~30 s background acquisition, ~40 s sample data acquisition | STDGL3 (Danyushevsky et al. 2011) and GSD-1G (USGS) | 2.226471 | [13 empty] | 0.258917 | [5 empty] | 8837.411979 | [5 empty] | 539.231917 | [5 empty] | 211.948101 | [9 empty] | 102817.8 |  | 0.748898 |  |  |  | 0.17514 | [7 empty] | 328.123727 | [13 empty] | 4222.913448 |  | 0.035307 | [7 empty] | 2.35379 | [5 empty] | 0.234309 | [21 empty] | 5.959369 | [5 empty] | 4.4829 | [27 empty] | 594332 |  |  |  |  | 2025 |  |  | CHN | Tibet
| Lawu |  | Magmatic hydrothermal | Skarn | Cu-Pb-Zn skarn | Cu, Pb, Zn | In, Sn | Cu, Pb, Zn, In, Sn |  |  | lw-08 a3 sp - 05 | lw-08 a3 sp - 05-1 | underground mine |  |  |  |  | ore material | drill core | underground mining tunnels and drill cores | mineral separate | [5 empty] | mineralisation |  |  |  | sphalerite, chalcopyrite, pyrrhotite, pyrite, arsenopyrite | [6 empty] | galena, bismuthinite, marcasite, iron oxides, pyroxene, actinolite, quartz | thin sections and polished blocks examined using optical microscope, BSE detector, and EDS prior to analysis | EMPA, LA-ICPMS | JEOL JXA-8230 electron probe microanalyzer; RESOlution-LR 193 nm ArF excimer laser ablation system coupled to an Agilent 7700x ICP-MS | Laboratory of Mineral Resources Research Center, Fuzhou University; Adelaide Microscopy, the University of Adelaide | EPMA point analysis: accelerating voltage 15 kV, beam current 20 nA, beam diameter ~5 μm; EPMA mapping: accelerating voltage 20 kV, working current 50 nA, dwell time ~10 ms; BSE imaging: accelerating voltage 20 kV, beam current 10 nA; LA-ICP-MS: energy density 3~3.5 J/cm2, spot sizes 29 to 51 μm, repetition rates 5 Hz (polished thin-section) and 10 Hz (polished blocks), ~30 s background acquisition, ~40 s sample data acquisition | STDGL3 (Danyushevsky et al. 2011) and GSD-1G (USGS) | 2.107513 | [13 empty] | 0.194687 | [5 empty] | 8863.04336 | [5 empty] | 538.101948 | [5 empty] | 222.240998 | [9 empty] | 102237.2 |  | 0.723071 |  |  |  | 0.15714 | [7 empty] | 345.599925 | [13 empty] | 4141.618989 |  | 0.030852 | [7 empty] | 2.404331 | [5 empty] | 0.329798 | [21 empty] | 5.042711 | [5 empty] | 5.319315 | [27 empty] | 594699.5 |  |  |  |  | 2025 |  |  | CHN | Tibet
| Lawu |  | Magmatic hydrothermal | Skarn | Cu-Pb-Zn skarn | Cu, Pb, Zn | In, Sn | Cu, Pb, Zn, In, Sn |  |  | lw-08 a3 sp - 06 | lw-08 a3 sp - 06-1 | underground mine |  |  |  |  | ore material | drill core | underground mining tunnels and drill cores | mineral separate | [5 empty] | mineralisation |  |  |  | sphalerite, chalcopyrite, pyrrhotite, pyrite, arsenopyrite | [6 empty] | galena, bismuthinite, marcasite, iron oxides, pyroxene, actinolite, quartz | thin sections and polished blocks examined using optical microscope, BSE detector, and EDS prior to analysis | EMPA, LA-ICPMS | JEOL JXA-8230 electron probe microanalyzer; RESOlution-LR 193 nm ArF excimer laser ablation system coupled to an Agilent 7700x ICP-MS | Laboratory of Mineral Resources Research Center, Fuzhou University; Adelaide Microscopy, the University of Adelaide | EPMA point analysis: accelerating voltage 15 kV, beam current 20 nA, beam diameter ~5 μm; EPMA mapping: accelerating voltage 20 kV, working current 50 nA, dwell time ~10 ms; BSE imaging: accelerating voltage 20 kV, beam current 10 nA; LA-ICP-MS: energy density 3~3.5 J/cm2, spot sizes 29 to 51 μm, repetition rates 5 Hz (polished thin-section) and 10 Hz (polished blocks), ~30 s background acquisition, ~40 s sample data acquisition | STDGL3 (Danyushevsky et al. 2011) and GSD-1G (USGS) | 2.532912 | [13 empty] | 0.027357 | [5 empty] | 8745.836299 | [5 empty] | 537.742181 | [5 empty] | 229.102886 | [9 empty] | 101506.6 |  | 0.88151 |  |  |  | 0.15153 | [7 empty] | 361.158859 | [13 empty] | 4049.70246 |  | 0.025667 | [7 empty] | 2.197022 | [5 empty] | 0.039082 | [21 empty] | 6.231936 | [5 empty] | 4.689796 | [27 empty] | 595290.8 |  |  |  |  | 2025 |  |  | CHN | Tibet
| Lawu |  | Magmatic hydrothermal | Skarn | Cu-Pb-Zn skarn | Cu, Pb, Zn | In, Sn | Cu, Pb, Zn, In, Sn |  |  | lw-08 a3 sp - 07 | lw-08 a3 sp - 07-1 | underground mine |  |  |  |  | ore material | drill core | underground mining tunnels and drill cores | mineral separate | [5 empty] | mineralisation |  |  |  | sphalerite, chalcopyrite, pyrrhotite, pyrite, arsenopyrite | [6 empty] | galena, bismuthinite, marcasite, iron oxides, pyroxene, actinolite, quartz | thin sections and polished blocks examined using optical microscope, BSE detector, and EDS prior to analysis | EMPA, LA-ICPMS | JEOL JXA-8230 electron probe microanalyzer; RESOlution-LR 193 nm ArF excimer laser ablation system coupled to an Agilent 7700x ICP-MS | Laboratory of Mineral Resources Research Center, Fuzhou University; Adelaide Microscopy, the University of Adelaide | EPMA point analysis: accelerating voltage 15 kV, beam current 20 nA, beam diameter ~5 μm; EPMA mapping: accelerating voltage 20 kV, working current 50 nA, dwell time ~10 ms; BSE imaging: accelerating voltage 20 kV, beam current 10 nA; LA-ICP-MS: energy density 3~3.5 J/cm2, spot sizes 29 to 51 μm, repetition rates 5 Hz (polished thin-section) and 10 Hz (polished blocks), ~30 s background acquisition, ~40 s sample data acquisition | STDGL3 (Danyushevsky et al. 2011) and GSD-1G (USGS) | 2.682289 | [13 empty] | 0.02427 | [5 empty] | 8841.929562 | [5 empty] | 543.257693 | [5 empty] | 233.1834 | [9 empty] | 100533.5 |  | 0.837437 |  |  |  | 0.21567 | [7 empty] | 371.565908 | [13 empty] | 3933.466062 |  | 0.036615 | [7 empty] | 2.4898 | [5 empty] | 0.027199 | [21 empty] | 6.538341 | [5 empty] | 2.599644 | [27 empty] | 595860.8 |  |  |  |  | 2025 |  |  | CHN | Tibet
| Lawu |  | Magmatic hydrothermal | Skarn | Cu-Pb-Zn skarn | Cu, Pb, Zn | In, Sn | Cu, Pb, Zn, In, Sn |  |  | lw-08 a3 sp - 08 | lw-08 a3 sp - 08-1 | underground mine |  |  |  |  | ore material | drill core | underground mining tunnels and drill cores | mineral separate | [5 empty] | mineralisation |  |  |  | sphalerite, chalcopyrite, pyrrhotite, pyrite, arsenopyrite | [6 empty] | galena, bismuthinite, marcasite, iron oxides, pyroxene, actinolite, quartz | thin sections and polished blocks examined using optical microscope, BSE detector, and EDS prior to analysis | EMPA, LA-ICPMS | JEOL JXA-8230 electron probe microanalyzer; RESOlution-LR 193 nm ArF excimer laser ablation system coupled to an Agilent 7700x ICP-MS | Laboratory of Mineral Resources Research Center, Fuzhou University; Adelaide Microscopy, the University of Adelaide | EPMA point analysis: accelerating voltage 15 kV, beam current 20 nA, beam diameter ~5 μm; EPMA mapping: accelerating voltage 20 kV, working current 50 nA, dwell time ~10 ms; BSE imaging: accelerating voltage 20 kV, beam current 10 nA; LA-ICP-MS: energy density 3~3.5 J/cm2, spot sizes 29 to 51 μm, repetition rates 5 Hz (polished thin-section) and 10 Hz (polished blocks), ~30 s background acquisition, ~40 s sample data acquisition | STDGL3 (Danyushevsky et al. 2011) and GSD-1G (USGS) | 1.01672 | [13 empty] | 0.044006 | [5 empty] | 8681.225383 | [5 empty] | 562.168 | [5 empty] | 174.354461 | [9 empty] | 100212.1 |  | 1.456167 |  |  |  | 0.1603 | [7 empty] | 272.682475 | [13 empty] | 3895.862826 |  | 0.030241 | [7 empty] | 2.408845 | [5 empty] | 0.035455 | [21 empty] | 9.134839 | [5 empty] | 9.687518 | [27 empty] | 596215.1 |  |  |  |  | 2025 |  |  | CHN | Tibet
| Lawu |  | Magmatic hydrothermal | Skarn | Cu-Pb-Zn skarn | Cu, Pb, Zn | In, Sn | Cu, Pb, Zn, In, Sn |  |  | lw-08 a3 sp - 09 | lw-08 a3 sp - 09-1 | underground mine |  |  |  |  | ore material | drill core | underground mining tunnels and drill cores | mineral separate | [5 empty] | mineralisation |  |  |  | sphalerite, chalcopyrite, pyrrhotite, pyrite, arsenopyrite | [6 empty] | galena, bismuthinite, marcasite, iron oxides, pyroxene, actinolite, quartz | thin sections and polished blocks examined using optical microscope, BSE detector, and EDS prior to analysis | EMPA, LA-ICPMS | JEOL JXA-8230 electron probe microanalyzer; RESOlution-LR 193 nm ArF excimer laser ablation system coupled to an Agilent 7700x ICP-MS | Laboratory of Mineral Resources Research Center, Fuzhou University; Adelaide Microscopy, the University of Adelaide | EPMA point analysis: accelerating voltage 15 kV, beam current 20 nA, beam diameter ~5 μm; EPMA mapping: accelerating voltage 20 kV, working current 50 nA, dwell time ~10 ms; BSE imaging: accelerating voltage 20 kV, beam current 10 nA; LA-ICP-MS: energy density 3~3.5 J/cm2, spot sizes 29 to 51 μm, repetition rates 5 Hz (polished thin-section) and 10 Hz (polished blocks), ~30 s background acquisition, ~40 s sample data acquisition | STDGL3 (Danyushevsky et al. 2011) and GSD-1G (USGS) | 2.220918 |  |  |  | 0.087627 | [9 empty] | 0.181512 | [5 empty] | 8700.072769 | [5 empty] | 546.10169 | [5 empty] | 167.951045 | [9 empty] | 100249 |  | 0.635851 |  |  |  | 0.15324 | [7 empty] | 262.206597 | [13 empty] | 4133.056152 |  | 0.031295 | [7 empty] | 2.81657 | [5 empty] | 0.363025 | [17 empty] | 0.049029 |  |  |  | 5.685299 | [5 empty] | 9.46159 | [27 empty] | 596174.1 |  |  |  |  | 2025 |  |  | CHN | Tibet
| Lawu |  | Magmatic hydrothermal | Skarn | Cu-Pb-Zn skarn | Cu, Pb, Zn | In, Sn | Cu, Pb, Zn, In, Sn |  |  | lw-08 a3 sp - 10 | lw-08 a3 sp - 10-1 | underground mine |  |  |  |  | ore material | drill core | underground mining tunnels and drill cores | mineral separate | [5 empty] | mineralisation |  |  |  | sphalerite, chalcopyrite, pyrrhotite, pyrite, arsenopyrite | [6 empty] | galena, bismuthinite, marcasite, iron oxides, pyroxene, actinolite, quartz | thin sections and polished blocks examined using optical microscope, BSE detector, and EDS prior to analysis | EMPA, LA-ICPMS | JEOL JXA-8230 electron probe microanalyzer; RESOlution-LR 193 nm ArF excimer laser ablation system coupled to an Agilent 7700x ICP-MS | Laboratory of Mineral Resources Research Center, Fuzhou University; Adelaide Microscopy, the University of Adelaide | EPMA point analysis: accelerating voltage 15 kV, beam current 20 nA, beam diameter ~5 μm; EPMA mapping: accelerating voltage 20 kV, working current 50 nA, dwell time ~10 ms; BSE imaging: accelerating voltage 20 kV, beam current 10 nA; LA-ICP-MS: energy density 3~3.5 J/cm2, spot sizes 29 to 51 μm, repetition rates 5 Hz (polished thin-section) and 10 Hz (polished blocks), ~30 s background acquisition, ~40 s sample data acquisition | STDGL3 (Danyushevsky et al. 2011) and GSD-1G (USGS) | 1.841733 |  |  |  | 0.063942 | [9 empty] | 0.180295 | [5 empty] | 8722.288772 | [5 empty] | 548.431857 | [5 empty] | 175.158569 | [9 empty] | 100734.5 |  | 0.850951 |  |  |  | 0.15101 | [7 empty] | 264.946537 | [13 empty] | 4187.662978 |  | 0.038784 | [7 empty] | 2.578636 | [5 empty] | 0.204404 | [21 empty] | 8.30195 | [5 empty] | 10.220204 | [27 empty] | 595829.1 |  |  |  |  | 2025 |  |  | CHN | Tibet
| Lawu |  | Magmatic hydrothermal | Skarn | Cu-Pb-Zn skarn | Cu, Pb, Zn | In, Sn | Cu, Pb, Zn, In, Sn |  |  | lw-08 a3 sp - 11 | lw-08 a3 sp - 11-1 | underground mine |  |  |  |  | ore material | drill core | underground mining tunnels and drill cores | mineral separate | [5 empty] | mineralisation |  |  |  | sphalerite, chalcopyrite, pyrrhotite, pyrite, arsenopyrite | [6 empty] | galena, bismuthinite, marcasite, iron oxides, pyroxene, actinolite, quartz | thin sections and polished blocks examined using optical microscope, BSE detector, and EDS prior to analysis | EMPA, LA-ICPMS | JEOL JXA-8230 electron probe microanalyzer; RESOlution-LR 193 nm ArF excimer laser ablation system coupled to an Agilent 7700x ICP-MS | Laboratory of Mineral Resources Research Center, Fuzhou University; Adelaide Microscopy, the University of Adelaide | EPMA point analysis: accelerating voltage 15 kV, beam current 20 nA, beam diameter ~5 μm; EPMA mapping: accelerating voltage 20 kV, working current 50 nA, dwell time ~10 ms; BSE imaging: accelerating voltage 20 kV, beam current 10 nA; LA-ICP-MS: energy density 3~3.5 J/cm2, spot sizes 29 to 51 μm, repetition rates 5 Hz (polished thin-section) and 10 Hz (polished blocks), ~30 s background acquisition, ~40 s sample data acquisition | STDGL3 (Danyushevsky et al. 2011) and GSD-1G (USGS) | 3.079207 | [13 empty] | 0.165403 | [5 empty] | 8728.927361 | [5 empty] | 554.881403 | [5 empty] | 195.675275 | [9 empty] | 99970.2 |  | 0.739668 |  |  |  | 0.1444 | [7 empty] | 313.917136 | [13 empty] | 4024.814678 |  | 0.033289 | [7 empty] | 2.548668 | [5 empty] | 0.146678 | [21 empty] | 13.024213 | [5 empty] | 4.878878 | [27 empty] | 596336.3 |  |  |  |  | 2025 |  |  | CHN | Tibet
| Lawu |  | Magmatic hydrothermal | Skarn | Cu-Pb-Zn skarn | Cu, Pb, Zn | In, Sn | Cu, Pb, Zn, In, Sn |  |  | lw-08 a3 sp - 12 | lw-08 a3 sp - 12-1 | underground mine |  |  |  |  | ore material | drill core | underground mining tunnels and drill cores | mineral separate | [5 empty] | mineralisation |  |  |  | sphalerite, chalcopyrite, pyrrhotite, pyrite, arsenopyrite | [6 empty] | galena, bismuthinite, marcasite, iron oxides, pyroxene, actinolite, quartz | thin sections and polished blocks examined using optical microscope, BSE detector, and EDS prior to analysis | EMPA, LA-ICPMS | JEOL JXA-8230 electron probe microanalyzer; RESOlution-LR 193 nm ArF excimer laser ablation system coupled to an Agilent 7700x ICP-MS | Laboratory of Mineral Resources Research Center, Fuzhou University; Adelaide Microscopy, the University of Adelaide | EPMA point analysis: accelerating voltage 15 kV, beam current 20 nA, beam diameter ~5 μm; EPMA mapping: accelerating voltage 20 kV, working current 50 nA, dwell time ~10 ms; BSE imaging: accelerating voltage 20 kV, beam current 10 nA; LA-ICP-MS: energy density 3~3.5 J/cm2, spot sizes 29 to 51 μm, repetition rates 5 Hz (polished thin-section) and 10 Hz (polished blocks), ~30 s background acquisition, ~40 s sample data acquisition | STDGL3 (Danyushevsky et al. 2011) and GSD-1G (USGS) | 1.116074 | [13 empty] | 0.130368 | [5 empty] | 8553.391327 | [5 empty] | 533.871526 | [5 empty] | 142.874492 | [9 empty] | 101856.4 |  | 0.769034 |  |  |  | 0.18136 | [7 empty] | 191.995004 | [13 empty] | 4553.329509 |  | 0.051935 | [7 empty] | 2.33178 | [5 empty] | 0.112349 | [21 empty] | 11.913274 | [5 empty] | 22.501673 | [27 empty] | 595222.1 |  |  |  |  | 2025 |  |  | CHN | Tibet
| Lawu |  | Magmatic hydrothermal | Skarn | Cu-Pb-Zn skarn | Cu, Pb, Zn | In, Sn | Cu, Pb, Zn, In, Sn |  |  | lw-08 a3 sp - 13 | lw-08 a3 sp - 13-1 | underground mine |  |  |  |  | ore material | drill core | underground mining tunnels and drill cores | mineral separate | [5 empty] | mineralisation |  |  |  | sphalerite, chalcopyrite, pyrrhotite, pyrite, arsenopyrite | [6 empty] | galena, bismuthinite, marcasite, iron oxides, pyroxene, actinolite, quartz | thin sections and polished blocks examined using optical microscope, BSE detector, and EDS prior to analysis | EMPA, LA-ICPMS | JEOL JXA-8230 electron probe microanalyzer; RESOlution-LR 193 nm ArF excimer laser ablation system coupled to an Agilent 7700x ICP-MS | Laboratory of Mineral Resources Research Center, Fuzhou University; Adelaide Microscopy, the University of Adelaide | EPMA point analysis: accelerating voltage 15 kV, beam current 20 nA, beam diameter ~5 μm; EPMA mapping: accelerating voltage 20 kV, working current 50 nA, dwell time ~10 ms; BSE imaging: accelerating voltage 20 kV, beam current 10 nA; LA-ICP-MS: energy density 3~3.5 J/cm2, spot sizes 29 to 51 μm, repetition rates 5 Hz (polished thin-section) and 10 Hz (polished blocks), ~30 s background acquisition, ~40 s sample data acquisition | STDGL3 (Danyushevsky et al. 2011) and GSD-1G (USGS) | 0.920253 | [13 empty] | 0.042126 | [5 empty] | 8563.812779 | [5 empty] | 531.56149 | [5 empty] | 125.431703 | [9 empty] | 100954.7 |  | 1.243043 |  |  |  | 0.10046 | [7 empty] | 166.989296 | [13 empty] | 4586.556255 |  | 0.058829 | [7 empty] | 2.405683 | [5 empty] | 0.048324 | [21 empty] | 14.150461 | [5 empty] | 21.335996 | [27 empty] | 595818.1 |  |  |  |  | 2025 |  |  | CHN | Tibet
| Lawu |  | Magmatic hydrothermal | Skarn | Cu-Pb-Zn skarn | Cu, Pb, Zn | In, Sn | Cu, Pb, Zn, In, Sn |  |  | lw-08 a3 sp - 14 | lw-08 a3 sp - 14-1 | underground mine |  |  |  |  | ore material | drill core | underground mining tunnels and drill cores | mineral separate | [5 empty] | mineralisation |  |  |  | sphalerite, chalcopyrite, pyrrhotite, pyrite, arsenopyrite | [6 empty] | galena, bismuthinite, marcasite, iron oxides, pyroxene, actinolite, quartz | thin sections and polished blocks examined using optical microscope, BSE detector, and EDS prior to analysis | EMPA, LA-ICPMS | JEOL JXA-8230 electron probe microanalyzer; RESOlution-LR 193 nm ArF excimer laser ablation system coupled to an Agilent 7700x ICP-MS | Laboratory of Mineral Resources Research Center, Fuzhou University; Adelaide Microscopy, the University of Adelaide | EPMA point analysis: accelerating voltage 15 kV, beam current 20 nA, beam diameter ~5 μm; EPMA mapping: accelerating voltage 20 kV, working current 50 nA, dwell time ~10 ms; BSE imaging: accelerating voltage 20 kV, beam current 10 nA; LA-ICP-MS: energy density 3~3.5 J/cm2, spot sizes 29 to 51 μm, repetition rates 5 Hz (polished thin-section) and 10 Hz (polished blocks), ~30 s background acquisition, ~40 s sample data acquisition | STDGL3 (Danyushevsky et al. 2011) and GSD-1G (USGS) | 1.00162 | [13 empty] | 0.070628 | [5 empty] | 8501.681268 | [5 empty] | 540.643447 | [5 empty] | 131.902707 | [9 empty] | 101002.8 |  | 1.283387 |  |  |  | 0.12672 | [7 empty] | 186.49409 | [13 empty] | 4495.202223 |  | 0.039939 | [7 empty] | 2.40683 | [5 empty] | 0.055704 | [21 empty] | 9.080792 | [5 empty] | 17.594034 | [27 empty] | 595839.4 |  |  |  |  | 2025 |  |  | CHN | Tibet
| Lawu |  | Magmatic hydrothermal | Skarn | Cu-Pb-Zn skarn | Cu, Pb, Zn | In, Sn | Cu, Pb, Zn, In, Sn |  |  | lw-08 a3 sp - 15 | lw-08 a3 sp - 15-1 | underground mine |  |  |  |  | ore material | drill core | underground mining tunnels and drill cores | mineral separate | [5 empty] | mineralisation |  |  |  | sphalerite, chalcopyrite, pyrrhotite, pyrite, arsenopyrite | [6 empty] | galena, bismuthinite, marcasite, iron oxides, pyroxene, actinolite, quartz | thin sections and polished blocks examined using optical microscope, BSE detector, and EDS prior to analysis | EMPA, LA-ICPMS | JEOL JXA-8230 electron probe microanalyzer; RESOlution-LR 193 nm ArF excimer laser ablation system coupled to an Agilent 7700x ICP-MS | Laboratory of Mineral Resources Research Center, Fuzhou University; Adelaide Microscopy, the University of Adelaide | EPMA point analysis: accelerating voltage 15 kV, beam current 20 nA, beam diameter ~5 μm; EPMA mapping: accelerating voltage 20 kV, working current 50 nA, dwell time ~10 ms; BSE imaging: accelerating voltage 20 kV, beam current 10 nA; LA-ICP-MS: energy density 3~3.5 J/cm2, spot sizes 29 to 51 μm, repetition rates 5 Hz (polished thin-section) and 10 Hz (polished blocks), ~30 s background acquisition, ~40 s sample data acquisition | STDGL3 (Danyushevsky et al. 2011) and GSD-1G (USGS) | 1.469465 | [13 empty] | 0.147052 | [5 empty] | 8672.887431 | [5 empty] | 550.602833 | [5 empty] | 191.271988 | [9 empty] | 100940.4 |  | 0.658497 |  |  |  | 0.144 | [7 empty] | 287.505657 | [13 empty] | 4161.557467 |  | 0.037813 | [7 empty] | 2.783475 | [5 empty] | 0.111339 | [21 empty] | 11.343973 | [5 empty] | 17.289055 | [27 empty] | 595733.6 |  |  |  |  | 2025 |  |  | CHN | Tibet
| Lawu |  | Magmatic hydrothermal | Skarn | Cu-Pb-Zn skarn | Cu, Pb, Zn | In, Sn | Cu, Pb, Zn, In, Sn |  |  | lw-08 a3 sp - 16 | lw-08 a3 sp - 16-1 | underground mine |  |  |  |  | ore material | drill core | underground mining tunnels and drill cores | mineral separate | [5 empty] | mineralisation |  |  |  | sphalerite, chalcopyrite, pyrrhotite, pyrite, arsenopyrite | [6 empty] | galena, bismuthinite, marcasite, iron oxides, pyroxene, actinolite, quartz | thin sections and polished blocks examined using optical microscope, BSE detector, and EDS prior to analysis | EMPA, LA-ICPMS | JEOL JXA-8230 electron probe microanalyzer; RESOlution-LR 193 nm ArF excimer laser ablation system coupled to an Agilent 7700x ICP-MS | Laboratory of Mineral Resources Research Center, Fuzhou University; Adelaide Microscopy, the University of Adelaide | EPMA point analysis: accelerating voltage 15 kV, beam current 20 nA, beam diameter ~5 μm; EPMA mapping: accelerating voltage 20 kV, working current 50 nA, dwell time ~10 ms; BSE imaging: accelerating voltage 20 kV, beam current 10 nA; LA-ICP-MS: energy density 3~3.5 J/cm2, spot sizes 29 to 51 μm, repetition rates 5 Hz (polished thin-section) and 10 Hz (polished blocks), ~30 s background acquisition, ~40 s sample data acquisition | STDGL3 (Danyushevsky et al. 2011) and GSD-1G (USGS) | 1.502082 | [13 empty] | 0.121933 | [5 empty] | 8715.021638 | [5 empty] | 554.057159 | [5 empty] | 187.839147 | [9 empty] | 101014.8 |  | 0.415119 |  |  |  | 0.14267 | [7 empty] | 287.304385 | [13 empty] | 4146.756768 |  | 0.039943 | [7 empty] | 2.417628 | [5 empty] | 0.120881 | [21 empty] | 11.562566 | [5 empty] | 14.221957 | [27 empty] | 595647.4 |  |  |  |  | 2025 |  |  | CHN | Tibet
| Lawu |  | Magmatic hydrothermal | Skarn | Cu-Pb-Zn skarn | Cu, Pb, Zn | In, Sn | Cu, Pb, Zn, In, Sn |  |  | lw-08 a3 sp - 17 | lw-08 a3 sp - 17-1 | underground mine |  |  |  |  | ore material | drill core | underground mining tunnels and drill cores | mineral separate | [5 empty] | mineralisation |  |  |  | sphalerite, chalcopyrite, pyrrhotite, pyrite, arsenopyrite | [6 empty] | galena, bismuthinite, marcasite, iron oxides, pyroxene, actinolite, quartz | thin sections and polished blocks examined using optical microscope, BSE detector, and EDS prior to analysis | EMPA, LA-ICPMS | JEOL JXA-8230 electron probe microanalyzer; RESOlution-LR 193 nm ArF excimer laser ablation system coupled to an Agilent 7700x ICP-MS | Laboratory of Mineral Resources Research Center, Fuzhou University; Adelaide Microscopy, the University of Adelaide | EPMA point analysis: accelerating voltage 15 kV, beam current 20 nA, beam diameter ~5 μm; EPMA mapping: accelerating voltage 20 kV, working current 50 nA, dwell time ~10 ms; BSE imaging: accelerating voltage 20 kV, beam current 10 nA; LA-ICP-MS: energy density 3~3.5 J/cm2, spot sizes 29 to 51 μm, repetition rates 5 Hz (polished thin-section) and 10 Hz (polished blocks), ~30 s background acquisition, ~40 s sample data acquisition | STDGL3 (Danyushevsky et al. 2011) and GSD-1G (USGS) | 8.148329 |  |  |  | 0.072476 | [9 empty] | 1.625524 | [5 empty] | 8655.658415 | [5 empty] | 586.741821 | [15 empty] | 99498.66 |  | 0.850784 |  |  |  | 0.19963 | [7 empty] | 369.822699 | [15 empty] | 0.050733 | [7 empty] | 1.946488 | [5 empty] | 1.677293 | [17 empty] | 0.056945 |  |  |  | 16.762573 | [5 empty] | 1.729061 | [27 empty] | 596715.8 |  |  |  |  | 2025 |  |  | CHN | Tibet
| Lawu |  | Magmatic hydrothermal | Skarn | Cu-Pb-Zn skarn | Cu, Pb, Zn | In, Sn | Cu, Pb, Zn, In, Sn |  |  | lw-08 a3 sp - 18 | lw-08 a3 sp - 18-1 | underground mine |  |  |  |  | ore material | drill core | underground mining tunnels and drill cores | mineral separate | [5 empty] | mineralisation |  |  |  | sphalerite, chalcopyrite, pyrrhotite, pyrite, arsenopyrite | [6 empty] | galena, bismuthinite, marcasite, iron oxides, pyroxene, actinolite, quartz | thin sections and polished blocks examined using optical microscope, BSE detector, and EDS prior to analysis | EMPA, LA-ICPMS | JEOL JXA-8230 electron probe microanalyzer; RESOlution-LR 193 nm ArF excimer laser ablation system coupled to an Agilent 7700x ICP-MS | Laboratory of Mineral Resources Research Center, Fuzhou University; Adelaide Microscopy, the University of Adelaide | EPMA point analysis: accelerating voltage 15 kV, beam current 20 nA, beam diameter ~5 μm; EPMA mapping: accelerating voltage 20 kV, working current 50 nA, dwell time ~10 ms; BSE imaging: accelerating voltage 20 kV, beam current 10 nA; LA-ICP-MS: energy density 3~3.5 J/cm2, spot sizes 29 to 51 μm, repetition rates 5 Hz (polished thin-section) and 10 Hz (polished blocks), ~30 s background acquisition, ~40 s sample data acquisition | STDGL3 (Danyushevsky et al. 2011) and GSD-1G (USGS) |  |  |  |  | 0.166694 | [15 empty] | 7729.435611 | [5 empty] | 604.265249 | [15 empty] | 95352.86 | [5 empty] | 0.22478 | [7 empty] | 413.950269 | [13 empty] | 4911.515568 |  | 0.049611 | [69 empty] | 600296.3 |  |  |  |  | 2025 |  |  | CHN | Tibet
| Lawu |  | Magmatic hydrothermal | Skarn | Cu-Pb-Zn skarn | Cu, Pb, Zn | In, Sn | Cu, Pb, Zn, In, Sn |  |  | lw-08 a3 sp - 19 | lw-08 a3 sp - 19-1 | underground mine |  |  |  |  | ore material | drill core | underground mining tunnels and drill cores | mineral separate | [5 empty] | mineralisation |  |  |  | sphalerite, chalcopyrite, pyrrhotite, pyrite, arsenopyrite | [6 empty] | galena, bismuthinite, marcasite, iron oxides, pyroxene, actinolite, quartz | thin sections and polished blocks examined using optical microscope, BSE detector, and EDS prior to analysis | EMPA, LA-ICPMS | JEOL JXA-8230 electron probe microanalyzer; RESOlution-LR 193 nm ArF excimer laser ablation system coupled to an Agilent 7700x ICP-MS | Laboratory of Mineral Resources Research Center, Fuzhou University; Adelaide Microscopy, the University of Adelaide | EPMA point analysis: accelerating voltage 15 kV, beam current 20 nA, beam diameter ~5 μm; EPMA mapping: accelerating voltage 20 kV, working current 50 nA, dwell time ~10 ms; BSE imaging: accelerating voltage 20 kV, beam current 10 nA; LA-ICP-MS: energy density 3~3.5 J/cm2, spot sizes 29 to 51 μm, repetition rates 5 Hz (polished thin-section) and 10 Hz (polished blocks), ~30 s background acquisition, ~40 s sample data acquisition | STDGL3 (Danyushevsky et al. 2011) and GSD-1G (USGS) |  |  |  |  | 0.055245 | [15 empty] | 9002.909068 | [5 empty] | 587.84904 | [15 empty] | 98315.86 |  | 0.707304 |  |  |  | 0.1314 | [7 empty] | 410.926224 | [13 empty] | 3568.425776 |  | 0.025576 | [35 empty] | 6.199731 | [5 empty] | 1.381128 | [27 empty] | 597210 |  |  |  |  | 2025 |  |  | CHN | Tibet
| Lawu |  | Magmatic hydrothermal | Skarn | Cu-Pb-Zn skarn | Cu, Pb, Zn | In, Sn | Cu, Pb, Zn, In, Sn |  |  | lw-08 a3 sp - 20 | lw-08 a3 sp - 20-1 | underground mine |  |  |  |  | ore material | drill core | underground mining tunnels and drill cores | mineral separate | [5 empty] | mineralisation |  |  |  | sphalerite, chalcopyrite, pyrrhotite, pyrite, arsenopyrite | [6 empty] | galena, bismuthinite, marcasite, iron oxides, pyroxene, actinolite, quartz | thin sections and polished blocks examined using optical microscope, BSE detector, and EDS prior to analysis | EMPA, LA-ICPMS | JEOL JXA-8230 electron probe microanalyzer; RESOlution-LR 193 nm ArF excimer laser ablation system coupled to an Agilent 7700x ICP-MS | Laboratory of Mineral Resources Research Center, Fuzhou University; Adelaide Microscopy, the University of Adelaide | EPMA point analysis: accelerating voltage 15 kV, beam current 20 nA, beam diameter ~5 μm; EPMA mapping: accelerating voltage 20 kV, working current 50 nA, dwell time ~10 ms; BSE imaging: accelerating voltage 20 kV, beam current 10 nA; LA-ICP-MS: energy density 3~3.5 J/cm2, spot sizes 29 to 51 μm, repetition rates 5 Hz (polished thin-section) and 10 Hz (polished blocks), ~30 s background acquisition, ~40 s sample data acquisition | STDGL3 (Danyushevsky et al. 2011) and GSD-1G (USGS) | 1.606417 | [13 empty] | 0.107233 | [5 empty] | 8922.223131 | [5 empty] | 579.684229 | [5 empty] | 255.589939 | [9 empty] | 100049.7 |  | 0.537824 |  |  |  | 0.13334 | [7 empty] | 419.949744 | [13 empty] | 3831.246339 |  | 0.043726 | [7 empty] | 2.394529 | [5 empty] | 0.097863 | [21 empty] | 6.184131 | [5 empty] | 1.464827 | [27 empty] | 596116.2 |  |  |  |  | 2025 |  |  | CHN | Tibet
| Lawu |  | Magmatic hydrothermal | Skarn | Cu-Pb-Zn skarn | Cu, Pb, Zn | In, Sn | Cu, Pb, Zn, In, Sn |  |  | lw-13 a3 sp - 01 | lw-13 a3 sp - 01-1 | underground mine |  |  |  |  | ore material | drill core | underground mining tunnels and drill cores | mineral separate | [5 empty] | mineralisation |  |  |  | sphalerite, chalcopyrite, pyrrhotite, pyrite, arsenopyrite | [6 empty] | galena, bismuthinite, marcasite, iron oxides, pyroxene, actinolite, quartz | thin sections and polished blocks examined using optical microscope, BSE detector, and EDS prior to analysis | EMPA, LA-ICPMS | JEOL JXA-8230 electron probe microanalyzer; RESOlution-LR 193 nm ArF excimer laser ablation system coupled to an Agilent 7700x ICP-MS | Laboratory of Mineral Resources Research Center, Fuzhou University; Adelaide Microscopy, the University of Adelaide | EPMA point analysis: accelerating voltage 15 kV, beam current 20 nA, beam diameter ~5 μm; EPMA mapping: accelerating voltage 20 kV, working current 50 nA, dwell time ~10 ms; BSE imaging: accelerating voltage 20 kV, beam current 10 nA; LA-ICP-MS: energy density 3~3.5 J/cm2, spot sizes 29 to 51 μm, repetition rates 5 Hz (polished thin-section) and 10 Hz (polished blocks), ~30 s background acquisition, ~40 s sample data acquisition | STDGL3 (Danyushevsky et al. 2011) and GSD-1G (USGS) | 2.633809 | [13 empty] | 0.137488 | [5 empty] | 9151.128419 | [5 empty] | 609.459612 | [5 empty] | 285.850922 | [9 empty] | 98601.13 |  | 1.282768 |  |  |  | 0.17376 | [7 empty] | 468.456767 | [13 empty] | 2891.342066 |  | 0.023188 | [7 empty] | 0.086186 | [5 empty] | 0.096446 | [21 empty] | 15.687942 | [5 empty] | 3.280206 | [27 empty] | 596890.8 |  |  |  |  | 2025 |  |  | CHN | Tibet
| Lawu |  | Magmatic hydrothermal | Skarn | Cu-Pb-Zn skarn | Cu, Pb, Zn | In, Sn | Cu, Pb, Zn, In, Sn |  |  | lw-13 a3 sp - 02 | lw-13 a3 sp - 02-1 | underground mine |  |  |  |  | ore material | drill core | underground mining tunnels and drill cores | mineral separate | [5 empty] | mineralisation |  |  |  | sphalerite, chalcopyrite, pyrrhotite, pyrite, arsenopyrite | [6 empty] | galena, bismuthinite, marcasite, iron oxides, pyroxene, actinolite, quartz | thin sections and polished blocks examined using optical microscope, BSE detector, and EDS prior to analysis | EMPA, LA-ICPMS | JEOL JXA-8230 electron probe microanalyzer; RESOlution-LR 193 nm ArF excimer laser ablation system coupled to an Agilent 7700x ICP-MS | Laboratory of Mineral Resources Research Center, Fuzhou University; Adelaide Microscopy, the University of Adelaide | EPMA point analysis: accelerating voltage 15 kV, beam current 20 nA, beam diameter ~5 μm; EPMA mapping: accelerating voltage 20 kV, working current 50 nA, dwell time ~10 ms; BSE imaging: accelerating voltage 20 kV, beam current 10 nA; LA-ICP-MS: energy density 3~3.5 J/cm2, spot sizes 29 to 51 μm, repetition rates 5 Hz (polished thin-section) and 10 Hz (polished blocks), ~30 s background acquisition, ~40 s sample data acquisition | STDGL3 (Danyushevsky et al. 2011) and GSD-1G (USGS) | 2.657216 |  |  |  | 0.061549 | [9 empty] | 0.048178 | [5 empty] | 9155.935107 | [5 empty] | 613.473121 | [5 empty] | 286.627037 | [9 empty] | 101980.2 |  | 1.140166 |  |  |  | 0.15204 | [7 empty] | 469.061466 | [13 empty] | 3462.658351 |  | 0.039264 | [7 empty] | 0.203748 | [5 empty] | 0.028652 | [21 empty] | 16.130066 | [5 empty] | 3.939132 | [27 empty] | 594619.3 |  |  |  |  | 2025 |  |  | CHN | Tibet
| Lawu |  | Magmatic hydrothermal | Skarn | Cu-Pb-Zn skarn | Cu, Pb, Zn | In, Sn | Cu, Pb, Zn, In, Sn |  |  | lw-13 a3 sp - 03 | lw-13 a3 sp - 03-1 | underground mine |  |  |  |  | ore material | drill core | underground mining tunnels and drill cores | mineral separate | [5 empty] | mineralisation |  |  |  | sphalerite, chalcopyrite, pyrrhotite, pyrite, arsenopyrite | [6 empty] | galena, bismuthinite, marcasite, iron oxides, pyroxene, actinolite, quartz | thin sections and polished blocks examined using optical microscope, BSE detector, and EDS prior to analysis | EMPA, LA-ICPMS | JEOL JXA-8230 electron probe microanalyzer; RESOlution-LR 193 nm ArF excimer laser ablation system coupled to an Agilent 7700x ICP-MS | Laboratory of Mineral Resources Research Center, Fuzhou University; Adelaide Microscopy, the University of Adelaide | EPMA point analysis: accelerating voltage 15 kV, beam current 20 nA, beam diameter ~5 μm; EPMA mapping: accelerating voltage 20 kV, working current 50 nA, dwell time ~10 ms; BSE imaging: accelerating voltage 20 kV, beam current 10 nA; LA-ICP-MS: energy density 3~3.5 J/cm2, spot sizes 29 to 51 μm, repetition rates 5 Hz (polished thin-section) and 10 Hz (polished blocks), ~30 s background acquisition, ~40 s sample data acquisition | STDGL3 (Danyushevsky et al. 2011) and GSD-1G (USGS) |  |  |  |  | 0.133415 | [15 empty] | 9090.002183 | [5 empty] | 616.278034 | [15 empty] | 94971.65 |  | 0.295097 |  |  |  | 0.16151 | [7 empty] | 492.094478 | [13 empty] | 2324.38412 |  | 0.028659 | [7 empty] | 0.229276 | [23 empty] | 0.350832 |  |  |  | 43.681028 | [5 empty] | 1.41321 | [13 empty] | 0.03953 | [13 empty] | 599378.8 |  |  |  |  | 2025 |  |  | CHN | Tibet
| Lawu |  | Magmatic hydrothermal | Skarn | Cu-Pb-Zn skarn | Cu, Pb, Zn | In, Sn | Cu, Pb, Zn, In, Sn |  |  | lw-13 a3 sp - 04 | lw-13 a3 sp - 04-1 | underground mine |  |  |  |  | ore material | drill core | underground mining tunnels and drill cores | mineral separate | [5 empty] | mineralisation |  |  |  | sphalerite, chalcopyrite, pyrrhotite, pyrite, arsenopyrite | [6 empty] | galena, bismuthinite, marcasite, iron oxides, pyroxene, actinolite, quartz | thin sections and polished blocks examined using optical microscope, BSE detector, and EDS prior to analysis | EMPA, LA-ICPMS | JEOL JXA-8230 electron probe microanalyzer; RESOlution-LR 193 nm ArF excimer laser ablation system coupled to an Agilent 7700x ICP-MS | Laboratory of Mineral Resources Research Center, Fuzhou University; Adelaide Microscopy, the University of Adelaide | EPMA point analysis: accelerating voltage 15 kV, beam current 20 nA, beam diameter ~5 μm; EPMA mapping: accelerating voltage 20 kV, working current 50 nA, dwell time ~10 ms; BSE imaging: accelerating voltage 20 kV, beam current 10 nA; LA-ICP-MS: energy density 3~3.5 J/cm2, spot sizes 29 to 51 μm, repetition rates 5 Hz (polished thin-section) and 10 Hz (polished blocks), ~30 s background acquisition, ~40 s sample data acquisition | STDGL3 (Danyushevsky et al. 2011) and GSD-1G (USGS) | 10.570078 | [13 empty] | 0.336031 | [5 empty] | 9103.66582 | [5 empty] | 611.129161 | [5 empty] | 310.934691 | [9 empty] | 102191.6 |  | 1.265039 |  |  |  | 0.13791 | [7 empty] | 479.006884 | [13 empty] | 3486.849693 |  | 0.024458 | [7 empty] | 0.103149 | [5 empty] | 0.37963 | [21 empty] | 16.588855 | [5 empty] | 2.146981 | [27 empty] | 594522.6 |  |  |  |  | 2025 |  |  | CHN | Tibet
| Lawu |  | Magmatic hydrothermal | Skarn | Cu-Pb-Zn skarn | Cu, Pb, Zn | In, Sn | Cu, Pb, Zn, In, Sn |  |  | lw-13 a3 sp - 05 | lw-13 a3 sp - 05-1 | underground mine |  |  |  |  | ore material | drill core | underground mining tunnels and drill cores | mineral separate | [5 empty] | mineralisation |  |  |  | sphalerite, chalcopyrite, pyrrhotite, pyrite, arsenopyrite | [6 empty] | galena, bismuthinite, marcasite, iron oxides, pyroxene, actinolite, quartz | thin sections and polished blocks examined using optical microscope, BSE detector, and EDS prior to analysis | EMPA, LA-ICPMS | JEOL JXA-8230 electron probe microanalyzer; RESOlution-LR 193 nm ArF excimer laser ablation system coupled to an Agilent 7700x ICP-MS | Laboratory of Mineral Resources Research Center, Fuzhou University; Adelaide Microscopy, the University of Adelaide | EPMA point analysis: accelerating voltage 15 kV, beam current 20 nA, beam diameter ~5 μm; EPMA mapping: accelerating voltage 20 kV, working current 50 nA, dwell time ~10 ms; BSE imaging: accelerating voltage 20 kV, beam current 10 nA; LA-ICP-MS: energy density 3~3.5 J/cm2, spot sizes 29 to 51 μm, repetition rates 5 Hz (polished thin-section) and 10 Hz (polished blocks), ~30 s background acquisition, ~40 s sample data acquisition | STDGL3 (Danyushevsky et al. 2011) and GSD-1G (USGS) | 12.875671 |  |  |  | 0.195311 | [9 empty] | 1.180358 | [5 empty] | 9052.244061 | [5 empty] | 613.95614 | [15 empty] | 102007.6 |  | 0.523477 |  |  |  | 0.18745 | [7 empty] | 481.444086 | [13 empty] | 3327.718707 |  | 0.028766 | [7 empty] | 0.141176 | [5 empty] | 1.77266 | [17 empty] | 0.995662 |  |  |  | 20.221066 | [5 empty] | 3.343641 | [27 empty] | 594690.4 |  |  |  |  | 2025 |  |  | CHN | Tibet
| Lawu |  | Magmatic hydrothermal | Skarn | Cu-Pb-Zn skarn | Cu, Pb, Zn | In, Sn | Cu, Pb, Zn, In, Sn |  |  | lw-13 a3 sp - 06 | lw-13 a3 sp - 06-1 | underground mine |  |  |  |  | ore material | drill core | underground mining tunnels and drill cores | mineral separate | [5 empty] | mineralisation |  |  |  | sphalerite, chalcopyrite, pyrrhotite, pyrite, arsenopyrite | [6 empty] | galena, bismuthinite, marcasite, iron oxides, pyroxene, actinolite, quartz | thin sections and polished blocks examined using optical microscope, BSE detector, and EDS prior to analysis | EMPA, LA-ICPMS | JEOL JXA-8230 electron probe microanalyzer; RESOlution-LR 193 nm ArF excimer laser ablation system coupled to an Agilent 7700x ICP-MS | Laboratory of Mineral Resources Research Center, Fuzhou University; Adelaide Microscopy, the University of Adelaide | EPMA point analysis: accelerating voltage 15 kV, beam current 20 nA, beam diameter ~5 μm; EPMA mapping: accelerating voltage 20 kV, working current 50 nA, dwell time ~10 ms; BSE imaging: accelerating voltage 20 kV, beam current 10 nA; LA-ICP-MS: energy density 3~3.5 J/cm2, spot sizes 29 to 51 μm, repetition rates 5 Hz (polished thin-section) and 10 Hz (polished blocks), ~30 s background acquisition, ~40 s sample data acquisition | STDGL3 (Danyushevsky et al. 2011) and GSD-1G (USGS) | 12.209837 | [13 empty] | 0.622503 | [5 empty] | 9057.630877 | [5 empty] | 616.758652 | [5 empty] | 324.516365 | [9 empty] | 100373.4 |  | 1.057946 |  |  |  | 0.1573 | [7 empty] | 485.373649 | [13 empty] | 2916.156066 |  | 0.025903 | [7 empty] | 0.153537 | [5 empty] | 0.737395 | [17 empty] | 0.442855 |  |  |  | 17.547071 | [5 empty] | 2.266497 | [13 empty] | 0.005118 | [13 empty] | 595782.2 |  |  |  |  | 2025 |  |  | CHN | Tibet
| Lawu |  | Magmatic hydrothermal | Skarn | Cu-Pb-Zn skarn | Cu, Pb, Zn | In, Sn | Cu, Pb, Zn, In, Sn |  |  | lw-13 a3 sp - 07 | lw-13 a3 sp - 07-1 | underground mine |  |  |  |  | ore material | drill core | underground mining tunnels and drill cores | mineral separate | [5 empty] | mineralisation |  |  |  | sphalerite, chalcopyrite, pyrrhotite, pyrite, arsenopyrite | [6 empty] | galena, bismuthinite, marcasite, iron oxides, pyroxene, actinolite, quartz | thin sections and polished blocks examined using optical microscope, BSE detector, and EDS prior to analysis | EMPA, LA-ICPMS | JEOL JXA-8230 electron probe microanalyzer; RESOlution-LR 193 nm ArF excimer laser ablation system coupled to an Agilent 7700x ICP-MS | Laboratory of Mineral Resources Research Center, Fuzhou University; Adelaide Microscopy, the University of Adelaide | EPMA point analysis: accelerating voltage 15 kV, beam current 20 nA, beam diameter ~5 μm; EPMA mapping: accelerating voltage 20 kV, working current 50 nA, dwell time ~10 ms; BSE imaging: accelerating voltage 20 kV, beam current 10 nA; LA-ICP-MS: energy density 3~3.5 J/cm2, spot sizes 29 to 51 μm, repetition rates 5 Hz (polished thin-section) and 10 Hz (polished blocks), ~30 s background acquisition, ~40 s sample data acquisition | STDGL3 (Danyushevsky et al. 2011) and GSD-1G (USGS) | 6.679036 | [13 empty] | 1.362565 | [5 empty] | 9015.155409 | [5 empty] | 614.594841 | [5 empty] | 344.757655 | [9 empty] | 98899.14 |  | 0.843093 |  |  |  | 0.14279 | [7 empty] | 482.069634 | [13 empty] | 2716.896151 |  | 0.030874 | [7 empty] | 0.091592 | [5 empty] | 1.154681 | [17 empty] | 0.121437 |  |  |  | 16.815941 | [5 empty] | 1.394468 | [27 empty] | 596808.1 |  |  |  |  | 2025 |  |  | CHN | Tibet
| Lawu |  | Magmatic hydrothermal | Skarn | Cu-Pb-Zn skarn | Cu, Pb, Zn | In, Sn | Cu, Pb, Zn, In, Sn |  |  | lw-13 a3 sp - 08 | lw-13 a3 sp - 08-1 | underground mine |  |  |  |  | ore material | drill core | underground mining tunnels and drill cores | mineral separate | [5 empty] | mineralisation |  |  |  | sphalerite, chalcopyrite, pyrrhotite, pyrite, arsenopyrite | [6 empty] | galena, bismuthinite, marcasite, iron oxides, pyroxene, actinolite, quartz | thin sections and polished blocks examined using optical microscope, BSE detector, and EDS prior to analysis | EMPA, LA-ICPMS | JEOL JXA-8230 electron probe microanalyzer; RESOlution-LR 193 nm ArF excimer laser ablation system coupled to an Agilent 7700x ICP-MS | Laboratory of Mineral Resources Research Center, Fuzhou University; Adelaide Microscopy, the University of Adelaide | EPMA point analysis: accelerating voltage 15 kV, beam current 20 nA, beam diameter ~5 μm; EPMA mapping: accelerating voltage 20 kV, working current 50 nA, dwell time ~10 ms; BSE imaging: accelerating voltage 20 kV, beam current 10 nA; LA-ICP-MS: energy density 3~3.5 J/cm2, spot sizes 29 to 51 μm, repetition rates 5 Hz (polished thin-section) and 10 Hz (polished blocks), ~30 s background acquisition, ~40 s sample data acquisition | STDGL3 (Danyushevsky et al. 2011) and GSD-1G (USGS) | 5.022735 |  |  |  | 0.454775 | [9 empty] | 1.111672 | [5 empty] | 8105.098261 | [5 empty] | 603.334621 | [5 empty] | 302.374738 | [9 empty] | 97119.69 |  | 1.156574 |  |  |  | 0.20738 | [7 empty] | 477.922006 | [15 empty] | 0.027286 | [7 empty] | 0.404244 | [5 empty] | 1.859524 | [17 empty] | 0.889337 |  |  |  | 23.244047 | [33 empty] | 598786.9 |  |  |  |  | 2025 |  |  | CHN | Tibet
| Lawu |  | Magmatic hydrothermal | Skarn | Cu-Pb-Zn skarn | Cu, Pb, Zn | In, Sn | Cu, Pb, Zn, In, Sn |  |  | lw-13 a3 sp - 09 | lw-13 a3 sp - 09-1 | underground mine |  |  |  |  | ore material | drill core | underground mining tunnels and drill cores | mineral separate | [5 empty] | mineralisation |  |  |  | sphalerite, chalcopyrite, pyrrhotite, pyrite, arsenopyrite | [6 empty] | galena, bismuthinite, marcasite, iron oxides, pyroxene, actinolite, quartz | thin sections and polished blocks examined using optical microscope, BSE detector, and EDS prior to analysis | EMPA, LA-ICPMS | JEOL JXA-8230 electron probe microanalyzer; RESOlution-LR 193 nm ArF excimer laser ablation system coupled to an Agilent 7700x ICP-MS | Laboratory of Mineral Resources Research Center, Fuzhou University; Adelaide Microscopy, the University of Adelaide | EPMA point analysis: accelerating voltage 15 kV, beam current 20 nA, beam diameter ~5 μm; EPMA mapping: accelerating voltage 20 kV, working current 50 nA, dwell time ~10 ms; BSE imaging: accelerating voltage 20 kV, beam current 10 nA; LA-ICP-MS: energy density 3~3.5 J/cm2, spot sizes 29 to 51 μm, repetition rates 5 Hz (polished thin-section) and 10 Hz (polished blocks), ~30 s background acquisition, ~40 s sample data acquisition | STDGL3 (Danyushevsky et al. 2011) and GSD-1G (USGS) | 10.024095 | [19 empty] | 9019.776476 | [5 empty] | 610.228739 | [15 empty] | 91744.33947 |  | 0.698641 |  |  |  | 0.12006 | [7 empty] | 475.661646 | [13 empty] | 1851.40268 |  | 0.013747 | [31 empty] | 0.417193 |  |  |  | 19.952723 | [5 empty] | 0.646315 | [13 empty] | 0.040669 | [13 empty] | 601604.8 |  |  |  |  | 2025 |  |  | CHN | Tibet
| Lawu |  | Magmatic hydrothermal | Skarn | Cu-Pb-Zn skarn | Cu, Pb, Zn | In, Sn | Cu, Pb, Zn, In, Sn |  |  | lw-13 a3 sp - 10 | lw-13 a3 sp - 10-1 | underground mine |  |  |  |  | ore material | drill core | underground mining tunnels and drill cores | mineral separate | [5 empty] | mineralisation |  |  |  | sphalerite, chalcopyrite, pyrrhotite, pyrite, arsenopyrite | [6 empty] | galena, bismuthinite, marcasite, iron oxides, pyroxene, actinolite, quartz | thin sections and polished blocks examined using optical microscope, BSE detector, and EDS prior to analysis | EMPA, LA-ICPMS | JEOL JXA-8230 electron probe microanalyzer; RESOlution-LR 193 nm ArF excimer laser ablation system coupled to an Agilent 7700x ICP-MS | Laboratory of Mineral Resources Research Center, Fuzhou University; Adelaide Microscopy, the University of Adelaide | EPMA point analysis: accelerating voltage 15 kV, beam current 20 nA, beam diameter ~5 μm; EPMA mapping: accelerating voltage 20 kV, working current 50 nA, dwell time ~10 ms; BSE imaging: accelerating voltage 20 kV, beam current 10 nA; LA-ICP-MS: energy density 3~3.5 J/cm2, spot sizes 29 to 51 μm, repetition rates 5 Hz (polished thin-section) and 10 Hz (polished blocks), ~30 s background acquisition, ~40 s sample data acquisition | STDGL3 (Danyushevsky et al. 2011) and GSD-1G (USGS) | 3.072128 | [13 empty] | 0.310348 | [5 empty] | 9214.293959 | [5 empty] | 609.932341 | [5 empty] | 287.985872 | [9 empty] | 100418.9 |  | 1.165965 |  |  |  | 0.1607 | [7 empty] | 472.169663 | [13 empty] | 3078.397596 |  | 0.026124 | [7 empty] | 0.102404 | [5 empty] | 0.241381 | [21 empty] | 21.212312 | [5 empty] | 0.956121 | [27 empty] | 595616.6 |  |  |  |  | 2025 |  |  | CHN | Tibet
| Lawu |  | Magmatic hydrothermal | Skarn | Cu-Pb-Zn skarn | Cu, Pb, Zn | In, Sn | Cu, Pb, Zn, In, Sn |  |  | lw-13 a3 sp - 11 | lw-13 a3 sp - 11-1 | underground mine |  |  |  |  | ore material | drill core | underground mining tunnels and drill cores | mineral separate | [5 empty] | mineralisation |  |  |  | sphalerite, chalcopyrite, pyrrhotite, pyrite, arsenopyrite | [6 empty] | galena, bismuthinite, marcasite, iron oxides, pyroxene, actinolite, quartz | thin sections and polished blocks examined using optical microscope, BSE detector, and EDS prior to analysis | EMPA, LA-ICPMS | JEOL JXA-8230 electron probe microanalyzer; RESOlution-LR 193 nm ArF excimer laser ablation system coupled to an Agilent 7700x ICP-MS | Laboratory of Mineral Resources Research Center, Fuzhou University; Adelaide Microscopy, the University of Adelaide | EPMA point analysis: accelerating voltage 15 kV, beam current 20 nA, beam diameter ~5 μm; EPMA mapping: accelerating voltage 20 kV, working current 50 nA, dwell time ~10 ms; BSE imaging: accelerating voltage 20 kV, beam current 10 nA; LA-ICP-MS: energy density 3~3.5 J/cm2, spot sizes 29 to 51 μm, repetition rates 5 Hz (polished thin-section) and 10 Hz (polished blocks), ~30 s background acquisition, ~40 s sample data acquisition | STDGL3 (Danyushevsky et al. 2011) and GSD-1G (USGS) | 3.678977 |  |  |  | 0.067007 | [9 empty] | 0.268026 | [5 empty] | 9056.515525 | [5 empty] | 611.141964 | [5 empty] | 290.255207 | [9 empty] | 102211.5 |  | 0.744204 |  |  |  | 0.17738 | [7 empty] | 482.625649 | [13 empty] | 3530.073403 |  | 0.028717 | [7 empty] | 0.175493 | [5 empty] | 0.170175 | [21 empty] | 24.356337 | [5 empty] | 1.543277 | [27 empty] | 594549.9 |  |  |  |  | 2025 |  |  | CHN | Tibet
| Lawu |  | Magmatic hydrothermal | Skarn | Cu-Pb-Zn skarn | Cu, Pb, Zn | In, Sn | Cu, Pb, Zn, In, Sn |  |  | lw-13 a3 sp - 12 | lw-13 a3 sp - 12-1 | underground mine |  |  |  |  | ore material | drill core | underground mining tunnels and drill cores | mineral separate | [5 empty] | mineralisation |  |  |  | sphalerite, chalcopyrite, pyrrhotite, pyrite, arsenopyrite | [6 empty] | galena, bismuthinite, marcasite, iron oxides, pyroxene, actinolite, quartz | thin sections and polished blocks examined using optical microscope, BSE detector, and EDS prior to analysis | EMPA, LA-ICPMS | JEOL JXA-8230 electron probe microanalyzer; RESOlution-LR 193 nm ArF excimer laser ablation system coupled to an Agilent 7700x ICP-MS | Laboratory of Mineral Resources Research Center, Fuzhou University; Adelaide Microscopy, the University of Adelaide | EPMA point analysis: accelerating voltage 15 kV, beam current 20 nA, beam diameter ~5 μm; EPMA mapping: accelerating voltage 20 kV, working current 50 nA, dwell time ~10 ms; BSE imaging: accelerating voltage 20 kV, beam current 10 nA; LA-ICP-MS: energy density 3~3.5 J/cm2, spot sizes 29 to 51 μm, repetition rates 5 Hz (polished thin-section) and 10 Hz (polished blocks), ~30 s background acquisition, ~40 s sample data acquisition | STDGL3 (Danyushevsky et al. 2011) and GSD-1G (USGS) | 3.772295 | [13 empty] | 0.334227 | [5 empty] | 9079.479794 | [5 empty] | 608.953152 | [5 empty] | 290.905255 | [9 empty] | 102290.5 |  | 0.66698 |  |  |  | 0.15121 | [7 empty] | 480.326837 | [13 empty] | 3479.58024 |  | 0.027356 | [7 empty] | 0.097926 | [5 empty] | 0.230979 | [21 empty] | 30.548777 | [5 empty] | 1.66262 | [27 empty] | 594477.1 |  |  |  |  | 2025 |  |  | CHN | Tibet
| Lawu |  | Magmatic hydrothermal | Skarn | Cu-Pb-Zn skarn | Cu, Pb, Zn | In, Sn | Cu, Pb, Zn, In, Sn |  |  | lw-13 a3 sp - 13 | lw-13 a3 sp - 13-1 | underground mine |  |  |  |  | ore material | drill core | underground mining tunnels and drill cores | mineral separate | [5 empty] | mineralisation |  |  |  | sphalerite, chalcopyrite, pyrrhotite, pyrite, arsenopyrite | [6 empty] | galena, bismuthinite, marcasite, iron oxides, pyroxene, actinolite, quartz | thin sections and polished blocks examined using optical microscope, BSE detector, and EDS prior to analysis | EMPA, LA-ICPMS | JEOL JXA-8230 electron probe microanalyzer; RESOlution-LR 193 nm ArF excimer laser ablation system coupled to an Agilent 7700x ICP-MS | Laboratory of Mineral Resources Research Center, Fuzhou University; Adelaide Microscopy, the University of Adelaide | EPMA point analysis: accelerating voltage 15 kV, beam current 20 nA, beam diameter ~5 μm; EPMA mapping: accelerating voltage 20 kV, working current 50 nA, dwell time ~10 ms; BSE imaging: accelerating voltage 20 kV, beam current 10 nA; LA-ICP-MS: energy density 3~3.5 J/cm2, spot sizes 29 to 51 μm, repetition rates 5 Hz (polished thin-section) and 10 Hz (polished blocks), ~30 s background acquisition, ~40 s sample data acquisition | STDGL3 (Danyushevsky et al. 2011) and GSD-1G (USGS) | 4.604607 | [13 empty] | 0.739433 | [5 empty] | 9190.545946 | [5 empty] | 609.799257 | [5 empty] | 290.588013 | [9 empty] | 99662.77 |  | 0.844527 |  |  |  | 0.15192 | [7 empty] | 475.590478 | [13 empty] | 2869.997388 |  | 0.028001 | [7 empty] | 0.077781 | [5 empty] | 0.692765 | [21 empty] | 26.756498 | [5 empty] | 0.805806 | [27 empty] | 596144.5 |  |  |  |  | 2025 |  |  | CHN | Tibet
| Lawu |  | Magmatic hydrothermal | Skarn | Cu-Pb-Zn skarn | Cu, Pb, Zn | In, Sn | Cu, Pb, Zn, In, Sn |  |  | lw-13 a3 sp - 14 | lw-13 a3 sp - 14-1 | underground mine |  |  |  |  | ore material | drill core | underground mining tunnels and drill cores | mineral separate | [5 empty] | mineralisation |  |  |  | sphalerite, chalcopyrite, pyrrhotite, pyrite, arsenopyrite | [6 empty] | galena, bismuthinite, marcasite, iron oxides, pyroxene, actinolite, quartz | thin sections and polished blocks examined using optical microscope, BSE detector, and EDS prior to analysis | EMPA, LA-ICPMS | JEOL JXA-8230 electron probe microanalyzer; RESOlution-LR 193 nm ArF excimer laser ablation system coupled to an Agilent 7700x ICP-MS | Laboratory of Mineral Resources Research Center, Fuzhou University; Adelaide Microscopy, the University of Adelaide | EPMA point analysis: accelerating voltage 15 kV, beam current 20 nA, beam diameter ~5 μm; EPMA mapping: accelerating voltage 20 kV, working current 50 nA, dwell time ~10 ms; BSE imaging: accelerating voltage 20 kV, beam current 10 nA; LA-ICP-MS: energy density 3~3.5 J/cm2, spot sizes 29 to 51 μm, repetition rates 5 Hz (polished thin-section) and 10 Hz (polished blocks), ~30 s background acquisition, ~40 s sample data acquisition | STDGL3 (Danyushevsky et al. 2011) and GSD-1G (USGS) | 5.933442 | [13 empty] | 1.461863 | [5 empty] | 8937.426316 | [5 empty] | 603.94988 | [5 empty] | 313.201662 | [9 empty] | 91820.26 |  | 0.574849 |  |  |  | 0.15687 | [7 empty] | 486.41431 | [13 empty] | 1824.65288 |  | 0.019109 | [13 empty] | 1.146559 | [21 empty] | 15.803403 | [5 empty] | 0.777749 | [27 empty] | 601624.9 |  |  |  |  | 2025 |  |  | CHN | Tibet
| Lawu |  | Magmatic hydrothermal | Skarn | Cu-Pb-Zn skarn | Cu, Pb, Zn | In, Sn | Cu, Pb, Zn, In, Sn |  |  | lw-13 a3 sp - 15 | lw-13 a3 sp - 15-1 | underground mine |  |  |  |  | ore material | drill core | underground mining tunnels and drill cores | mineral separate | [5 empty] | mineralisation |  |  |  | sphalerite, chalcopyrite, pyrrhotite, pyrite, arsenopyrite | [6 empty] | galena, bismuthinite, marcasite, iron oxides, pyroxene, actinolite, quartz | thin sections and polished blocks examined using optical microscope, BSE detector, and EDS prior to analysis | EMPA, LA-ICPMS | JEOL JXA-8230 electron probe microanalyzer; RESOlution-LR 193 nm ArF excimer laser ablation system coupled to an Agilent 7700x ICP-MS | Laboratory of Mineral Resources Research Center, Fuzhou University; Adelaide Microscopy, the University of Adelaide | EPMA point analysis: accelerating voltage 15 kV, beam current 20 nA, beam diameter ~5 μm; EPMA mapping: accelerating voltage 20 kV, working current 50 nA, dwell time ~10 ms; BSE imaging: accelerating voltage 20 kV, beam current 10 nA; LA-ICP-MS: energy density 3~3.5 J/cm2, spot sizes 29 to 51 μm, repetition rates 5 Hz (polished thin-section) and 10 Hz (polished blocks), ~30 s background acquisition, ~40 s sample data acquisition | STDGL3 (Danyushevsky et al. 2011) and GSD-1G (USGS) | 7.997281 |  |  |  | 1.016282 | [15 empty] | 8728.623994 | [5 empty] | 597.23164 | [15 empty] | 91275.38 |  | 0.873315 |  |  |  | 0.18364 | [7 empty] | 494.776193 | [13 empty] | 1992.671724 |  | 0.019946 | [7 empty] | 0.221302 | [23 empty] | 0.275441 |  |  |  | 18.615999 | [5 empty] | 1.852102 | [27 empty] | 602170.6 |  |  |  |  | 2025 |  |  | CHN | Tibet
| Lawu |  | Magmatic hydrothermal | Skarn | Cu-Pb-Zn skarn | Cu, Pb, Zn | In, Sn | Cu, Pb, Zn, In, Sn |  |  | lw-13 a3 sp - 16 | lw-13 a3 sp - 16-1 | underground mine |  |  |  |  | ore material | drill core | underground mining tunnels and drill cores | mineral separate | [5 empty] | mineralisation |  |  |  | sphalerite, chalcopyrite, pyrrhotite, pyrite, arsenopyrite | [6 empty] | galena, bismuthinite, marcasite, iron oxides, pyroxene, actinolite, quartz | thin sections and polished blocks examined using optical microscope, BSE detector, and EDS prior to analysis | EMPA, LA-ICPMS | JEOL JXA-8230 electron probe microanalyzer; RESOlution-LR 193 nm ArF excimer laser ablation system coupled to an Agilent 7700x ICP-MS | Laboratory of Mineral Resources Research Center, Fuzhou University; Adelaide Microscopy, the University of Adelaide | EPMA point analysis: accelerating voltage 15 kV, beam current 20 nA, beam diameter ~5 μm; EPMA mapping: accelerating voltage 20 kV, working current 50 nA, dwell time ~10 ms; BSE imaging: accelerating voltage 20 kV, beam current 10 nA; LA-ICP-MS: energy density 3~3.5 J/cm2, spot sizes 29 to 51 μm, repetition rates 5 Hz (polished thin-section) and 10 Hz (polished blocks), ~30 s background acquisition, ~40 s sample data acquisition | STDGL3 (Danyushevsky et al. 2011) and GSD-1G (USGS) | 9.676879 |  |  |  | 0.207216 | [9 empty] | 0.453221 | [5 empty] | 9146.079361 | [5 empty] | 615.216745 | [5 empty] | 312.252866 | [9 empty] | 98095.78 |  | 0.967523 |  |  |  | 0.13638 | [7 empty] | 475.79619 | [13 empty] | 2580.500963 |  | 0.020415 | [7 empty] | 0.087786 | [5 empty] | 0.536924 | [17 empty] | 0.609398 |  |  |  | 34.501951 | [5 empty] | 1.588315 | [27 empty] | 597234.2 |  |  |  |  | 2025 |  |  | CHN | Tibet
| Lawu |  | Magmatic hydrothermal | Skarn | Cu-Pb-Zn skarn | Cu, Pb, Zn | In, Sn | Cu, Pb, Zn, In, Sn |  |  | lw-13 a3 sp - 17 | lw-13 a3 sp - 17-1 | underground mine |  |  |  |  | ore material | drill core | underground mining tunnels and drill cores | mineral separate | [5 empty] | mineralisation |  |  |  | sphalerite, chalcopyrite, pyrrhotite, pyrite, arsenopyrite | [6 empty] | galena, bismuthinite, marcasite, iron oxides, pyroxene, actinolite, quartz | thin sections and polished blocks examined using optical microscope, BSE detector, and EDS prior to analysis | EMPA, LA-ICPMS | JEOL JXA-8230 electron probe microanalyzer; RESOlution-LR 193 nm ArF excimer laser ablation system coupled to an Agilent 7700x ICP-MS | Laboratory of Mineral Resources Research Center, Fuzhou University; Adelaide Microscopy, the University of Adelaide | EPMA point analysis: accelerating voltage 15 kV, beam current 20 nA, beam diameter ~5 μm; EPMA mapping: accelerating voltage 20 kV, working current 50 nA, dwell time ~10 ms; BSE imaging: accelerating voltage 20 kV, beam current 10 nA; LA-ICP-MS: energy density 3~3.5 J/cm2, spot sizes 29 to 51 μm, repetition rates 5 Hz (polished thin-section) and 10 Hz (polished blocks), ~30 s background acquisition, ~40 s sample data acquisition | STDGL3 (Danyushevsky et al. 2011) and GSD-1G (USGS) | 8.666064 | [13 empty] | 0.61271 | [5 empty] | 9151.825424 | [5 empty] | 604.945837 | [5 empty] | 294.814048 | [9 empty] | 100824.3 |  | 0.567692 |  |  |  | 0.14275 | [7 empty] | 474.07546 | [13 empty] | 3312.199113 |  | 0.017836 | [7 empty] | 0.095474 | [5 empty] | 0.425959 | [21 empty] | 30.635481 | [5 empty] | 1.155126 | [27 empty] | 595398.5 |  |  |  |  | 2025 |  |  | CHN | Tibet
| Lawu |  | Magmatic hydrothermal | Skarn | Cu-Pb-Zn skarn | Cu, Pb, Zn | In, Sn | Cu, Pb, Zn, In, Sn |  |  | lw-13 a3 sp - 18 | lw-13 a3 sp - 18-1 | underground mine |  |  |  |  | ore material | drill core | underground mining tunnels and drill cores | mineral separate | [5 empty] | mineralisation |  |  |  | sphalerite, chalcopyrite, pyrrhotite, pyrite, arsenopyrite | [6 empty] | galena, bismuthinite, marcasite, iron oxides, pyroxene, actinolite, quartz | thin sections and polished blocks examined using optical microscope, BSE detector, and EDS prior to analysis | EMPA, LA-ICPMS | JEOL JXA-8230 electron probe microanalyzer; RESOlution-LR 193 nm ArF excimer laser ablation system coupled to an Agilent 7700x ICP-MS | Laboratory of Mineral Resources Research Center, Fuzhou University; Adelaide Microscopy, the University of Adelaide | EPMA point analysis: accelerating voltage 15 kV, beam current 20 nA, beam diameter ~5 μm; EPMA mapping: accelerating voltage 20 kV, working current 50 nA, dwell time ~10 ms; BSE imaging: accelerating voltage 20 kV, beam current 10 nA; LA-ICP-MS: energy density 3~3.5 J/cm2, spot sizes 29 to 51 μm, repetition rates 5 Hz (polished thin-section) and 10 Hz (polished blocks), ~30 s background acquisition, ~40 s sample data acquisition | STDGL3 (Danyushevsky et al. 2011) and GSD-1G (USGS) | 4.9983 | [13 empty] | 0.237763 | [5 empty] | 9123.746286 | [5 empty] | 609.200803 | [5 empty] | 287.322981 | [9 empty] | 101551.1 |  | 0.107415 |  |  |  | 0.13949 | [7 empty] | 473.778905 | [13 empty] | 3396.307686 |  | 0.025784 | [7 empty] | 0.117296 | [5 empty] | 0.085595 | [21 empty] | 81.261998 | [5 empty] | 1.417066 | [27 empty] | 594935 |  |  |  |  | 2025 |  |  | CHN | Tibet
| Lawu |  | Magmatic hydrothermal | Skarn | Cu-Pb-Zn skarn | Cu, Pb, Zn | In, Sn | Cu, Pb, Zn, In, Sn |  |  | lw-13 a3 sp - 19 | lw-13 a3 sp - 19-1 | underground mine |  |  |  |  | ore material | drill core | underground mining tunnels and drill cores | mineral separate | [5 empty] | mineralisation |  |  |  | sphalerite, chalcopyrite, pyrrhotite, pyrite, arsenopyrite | [6 empty] | galena, bismuthinite, marcasite, iron oxides, pyroxene, actinolite, quartz | thin sections and polished blocks examined using optical microscope, BSE detector, and EDS prior to analysis | EMPA, LA-ICPMS | JEOL JXA-8230 electron probe microanalyzer; RESOlution-LR 193 nm ArF excimer laser ablation system coupled to an Agilent 7700x ICP-MS | Laboratory of Mineral Resources Research Center, Fuzhou University; Adelaide Microscopy, the University of Adelaide | EPMA point analysis: accelerating voltage 15 kV, beam current 20 nA, beam diameter ~5 μm; EPMA mapping: accelerating voltage 20 kV, working current 50 nA, dwell time ~10 ms; BSE imaging: accelerating voltage 20 kV, beam current 10 nA; LA-ICP-MS: energy density 3~3.5 J/cm2, spot sizes 29 to 51 μm, repetition rates 5 Hz (polished thin-section) and 10 Hz (polished blocks), ~30 s background acquisition, ~40 s sample data acquisition | STDGL3 (Danyushevsky et al. 2011) and GSD-1G (USGS) | 4.74983 | [13 empty] | 0.514221 | [5 empty] | 8935.875694 | [5 empty] | 601.266515 | [5 empty] | 286.125625 | [9 empty] | 99230.14 |  | 0.148718 |  |  |  | 0.16434 | [7 empty] | 467.822688 | [13 empty] | 3221.623777 |  | 0.027879 | [7 empty] | 0.071247 | [5 empty] | 0.360368 | [17 empty] | 0.022717 |  |  |  | 64.019447 | [5 empty] | 1.467284 | [27 empty] | 596654.4 |  |  |  |  | 2025 |  |  | CHN | Tibet
| Lawu |  | Magmatic hydrothermal | Skarn | Cu-Pb-Zn skarn | Cu, Pb, Zn | In, Sn | Cu, Pb, Zn, In, Sn |  |  | lw-13 a3 sp - 20 | lw-13 a3 sp - 20-1 | underground mine |  |  |  |  | ore material | drill core | underground mining tunnels and drill cores | mineral separate | [5 empty] | mineralisation |  |  |  | sphalerite, chalcopyrite, pyrrhotite, pyrite, arsenopyrite | [6 empty] | galena, bismuthinite, marcasite, iron oxides, pyroxene, actinolite, quartz | thin sections and polished blocks examined using optical microscope, BSE detector, and EDS prior to analysis | EMPA, LA-ICPMS | JEOL JXA-8230 electron probe microanalyzer; RESOlution-LR 193 nm ArF excimer laser ablation system coupled to an Agilent 7700x ICP-MS | Laboratory of Mineral Resources Research Center, Fuzhou University; Adelaide Microscopy, the University of Adelaide | EPMA point analysis: accelerating voltage 15 kV, beam current 20 nA, beam diameter ~5 μm; EPMA mapping: accelerating voltage 20 kV, working current 50 nA, dwell time ~10 ms; BSE imaging: accelerating voltage 20 kV, beam current 10 nA; LA-ICP-MS: energy density 3~3.5 J/cm2, spot sizes 29 to 51 μm, repetition rates 5 Hz (polished thin-section) and 10 Hz (polished blocks), ~30 s background acquisition, ~40 s sample data acquisition | STDGL3 (Danyushevsky et al. 2011) and GSD-1G (USGS) | 5.615061 | [13 empty] | 0.76607 | [5 empty] | 8923.563872 | [5 empty] | 615.98683 | [5 empty] | 284.82346 | [9 empty] | 100298.8 |  | 0.203351 |  |  |  | 0.1633 | [7 empty] | 471.080301 | [13 empty] | 3100.807984 |  | 0.022752 | [7 empty] | 0.052185 | [5 empty] | 0.487404 | [21 empty] | 60.847225 | [5 empty] | 1.188765 | [27 empty] | 595947.9 |  |  |  |  | 2025 |  |  | CHN | Tibet
| Lawu |  | Magmatic hydrothermal | Skarn | Cu-Pb-Zn skarn | Cu, Pb, Zn | In, Sn | Cu, Pb, Zn, In, Sn |  |  | lw-107 a5 sp - 01 | lw-107 a5 sp - 01-1 | underground mine |  |  |  |  | ore material | drill core | underground mining tunnels and drill cores | mineral separate | [5 empty] | mineralisation |  |  |  | sphalerite, chalcopyrite, pyrrhotite, pyrite, arsenopyrite | [6 empty] | galena, bismuthinite, marcasite, iron oxides, pyroxene, actinolite, quartz | thin sections and polished blocks examined using optical microscope, BSE detector, and EDS prior to analysis | EMPA, LA-ICPMS | JEOL JXA-8230 electron probe microanalyzer; RESOlution-LR 193 nm ArF excimer laser ablation system coupled to an Agilent 7700x ICP-MS | Laboratory of Mineral Resources Research Center, Fuzhou University; Adelaide Microscopy, the University of Adelaide | EPMA point analysis: accelerating voltage 15 kV, beam current 20 nA, beam diameter ~5 μm; EPMA mapping: accelerating voltage 20 kV, working current 50 nA, dwell time ~10 ms; BSE imaging: accelerating voltage 20 kV, beam current 10 nA; LA-ICP-MS: energy density 3~3.5 J/cm2, spot sizes 29 to 51 μm, repetition rates 5 Hz (polished thin-section) and 10 Hz (polished blocks), ~30 s background acquisition, ~40 s sample data acquisition | STDGL3 (Danyushevsky et al. 2011) and GSD-1G (USGS) | 4.151007 |  |  |  | 0.068534 | [9 empty] | 0.235198 | [5 empty] | 8527.087628 | [5 empty] | 350.538144 | [5 empty] | 376.316444 | [9 empty] | 74842.73642 |  | 0.594243 |  |  |  | 0.167 | [7 empty] | 635.872177 | [13 empty] | 2252.291298 |  | 0.018691 | [7 empty] | 0.197815 | [5 empty] | 0.192364 | [21 empty] | 72.039054 | [5 empty] | 6.978053 | [27 empty] | 613370.4 |  |  |  |  | 2025 |  |  | CHN | Tibet
| Lawu |  | Magmatic hydrothermal | Skarn | Cu-Pb-Zn skarn | Cu, Pb, Zn | In, Sn | Cu, Pb, Zn, In, Sn |  |  | lw-107 a5 sp - 02 | lw-107 a5 sp - 02-1 | underground mine |  |  |  |  | ore material | drill core | underground mining tunnels and drill cores | mineral separate | [5 empty] | mineralisation |  |  |  | sphalerite, chalcopyrite, pyrrhotite, pyrite, arsenopyrite | [6 empty] | galena, bismuthinite, marcasite, iron oxides, pyroxene, actinolite, quartz | thin sections and polished blocks examined using optical microscope, BSE detector, and EDS prior to analysis | EMPA, LA-ICPMS | JEOL JXA-8230 electron probe microanalyzer; RESOlution-LR 193 nm ArF excimer laser ablation system coupled to an Agilent 7700x ICP-MS | Laboratory of Mineral Resources Research Center, Fuzhou University; Adelaide Microscopy, the University of Adelaide | EPMA point analysis: accelerating voltage 15 kV, beam current 20 nA, beam diameter ~5 μm; EPMA mapping: accelerating voltage 20 kV, working current 50 nA, dwell time ~10 ms; BSE imaging: accelerating voltage 20 kV, beam current 10 nA; LA-ICP-MS: energy density 3~3.5 J/cm2, spot sizes 29 to 51 μm, repetition rates 5 Hz (polished thin-section) and 10 Hz (polished blocks), ~30 s background acquisition, ~40 s sample data acquisition | STDGL3 (Danyushevsky et al. 2011) and GSD-1G (USGS) | 5.935044 | [13 empty] | 0.065777 | [5 empty] | 8569.901248 | [5 empty] | 317.846183 | [5 empty] | 388.159444 | [9 empty] | 72657.03661 |  | 0.617092 |  |  |  | 0.25614 | [7 empty] | 645.7569 | [13 empty] | 3309.259617 |  | 0.02495 | [7 empty] | 0.355347 | [5 empty] | 0.039315 | [21 empty] | 26.688797 | [5 empty] | 9.715327 | [27 empty] | 614800 |  |  |  |  | 2025 |  |  | CHN | Tibet
| Lawu |  | Magmatic hydrothermal | Skarn | Cu-Pb-Zn skarn | Cu, Pb, Zn | In, Sn | Cu, Pb, Zn, In, Sn |  |  | lw-107 a5 sp - 03 | lw-107 a5 sp - 03-1 | underground mine |  |  |  |  | ore material | drill core | underground mining tunnels and drill cores | mineral separate | [5 empty] | mineralisation |  |  |  | sphalerite, chalcopyrite, pyrrhotite, pyrite, arsenopyrite | [6 empty] | galena, bismuthinite, marcasite, iron oxides, pyroxene, actinolite, quartz | thin sections and polished blocks examined using optical microscope, BSE detector, and EDS prior to analysis | EMPA, LA-ICPMS | JEOL JXA-8230 electron probe microanalyzer; RESOlution-LR 193 nm ArF excimer laser ablation system coupled to an Agilent 7700x ICP-MS | Laboratory of Mineral Resources Research Center, Fuzhou University; Adelaide Microscopy, the University of Adelaide | EPMA point analysis: accelerating voltage 15 kV, beam current 20 nA, beam diameter ~5 μm; EPMA mapping: accelerating voltage 20 kV, working current 50 nA, dwell time ~10 ms; BSE imaging: accelerating voltage 20 kV, beam current 10 nA; LA-ICP-MS: energy density 3~3.5 J/cm2, spot sizes 29 to 51 μm, repetition rates 5 Hz (polished thin-section) and 10 Hz (polished blocks), ~30 s background acquisition, ~40 s sample data acquisition | STDGL3 (Danyushevsky et al. 2011) and GSD-1G (USGS) | 5.565506 |  |  |  | 0.092633 | [9 empty] | 0.054224 | [5 empty] | 8581.72378 | [5 empty] | 316.081568 | [5 empty] | 381.677719 | [9 empty] | 72374.16896 |  | 0.560599 |  |  |  | 0.26527 | [7 empty] | 648.763473 | [13 empty] | 3707.575794 |  | 0.035396 | [7 empty] | 0.324592 | [5 empty] | 0.038409 | [21 empty] | 18.752516 | [5 empty] | 9.353665 | [27 empty] | 614979.606 |  |  |  |  | 2025 |  |  | CHN | Tibet
| Lawu |  | Magmatic hydrothermal | Skarn | Cu-Pb-Zn skarn | Cu, Pb, Zn | In, Sn | Cu, Pb, Zn, In, Sn |  |  | lw-107 a5 sp - 04 | lw-107 a5 sp - 04-1 | underground mine |  |  |  |  | ore material | drill core | underground mining tunnels and drill cores | mineral separate | [5 empty] | mineralisation |  |  |  | sphalerite, chalcopyrite, pyrrhotite, pyrite, arsenopyrite | [6 empty] | galena, bismuthinite, marcasite, iron oxides, pyroxene, actinolite, quartz | thin sections and polished blocks examined using optical microscope, BSE detector, and EDS prior to analysis | EMPA, LA-ICPMS | JEOL JXA-8230 electron probe microanalyzer; RESOlution-LR 193 nm ArF excimer laser ablation system coupled to an Agilent 7700x ICP-MS | Laboratory of Mineral Resources Research Center, Fuzhou University; Adelaide Microscopy, the University of Adelaide | EPMA point analysis: accelerating voltage 15 kV, beam current 20 nA, beam diameter ~5 μm; EPMA mapping: accelerating voltage 20 kV, working current 50 nA, dwell time ~10 ms; BSE imaging: accelerating voltage 20 kV, beam current 10 nA; LA-ICP-MS: energy density 3~3.5 J/cm2, spot sizes 29 to 51 μm, repetition rates 5 Hz (polished thin-section) and 10 Hz (polished blocks), ~30 s background acquisition, ~40 s sample data acquisition | STDGL3 (Danyushevsky et al. 2011) and GSD-1G (USGS) | 5.114875 | [13 empty] | 0.114697 | [5 empty] | 8556.565559 | [5 empty] | 322.934595 | [5 empty] | 386.328044 | [9 empty] | 74475.67704 |  | 0.642683 |  |  |  | 0.22045 | [7 empty] | 651.112082 | [13 empty] | 3623.811299 |  | 0.027899 | [7 empty] | 0.495988 | [5 empty] | 0.065098 | [21 empty] | 15.499621 | [5 empty] | 7.943556 | [27 empty] | 613591.2 |  |  |  |  | 2025 |  |  | CHN | Tibet
| Lawu |  | Magmatic hydrothermal | Skarn | Cu-Pb-Zn skarn | Cu, Pb, Zn | In, Sn | Cu, Pb, Zn, In, Sn |  |  | lw-107 a5 sp - 05 | lw-107 a5 sp - 05-1 | underground mine |  |  |  |  | ore material | drill core | underground mining tunnels and drill cores | mineral separate | [5 empty] | mineralisation |  |  |  | sphalerite, chalcopyrite, pyrrhotite, pyrite, arsenopyrite | [6 empty] | galena, bismuthinite, marcasite, iron oxides, pyroxene, actinolite, quartz | thin sections and polished blocks examined using optical microscope, BSE detector, and EDS prior to analysis | EMPA, LA-ICPMS | JEOL JXA-8230 electron probe microanalyzer; RESOlution-LR 193 nm ArF excimer laser ablation system coupled to an Agilent 7700x ICP-MS | Laboratory of Mineral Resources Research Center, Fuzhou University; Adelaide Microscopy, the University of Adelaide | EPMA point analysis: accelerating voltage 15 kV, beam current 20 nA, beam diameter ~5 μm; EPMA mapping: accelerating voltage 20 kV, working current 50 nA, dwell time ~10 ms; BSE imaging: accelerating voltage 20 kV, beam current 10 nA; LA-ICP-MS: energy density 3~3.5 J/cm2, spot sizes 29 to 51 μm, repetition rates 5 Hz (polished thin-section) and 10 Hz (polished blocks), ~30 s background acquisition, ~40 s sample data acquisition | STDGL3 (Danyushevsky et al. 2011) and GSD-1G (USGS) | 4.742478 | [13 empty] | 0.072784 | [5 empty] | 8587.026375 | [5 empty] | 322.090104 | [5 empty] | 382.845921 | [9 empty] | 73627.16226 |  | 0.641702 |  |  |  | 0.25196 | [7 empty] | 648.229276 | [13 empty] | 3318.968438 |  | 0.039074 | [7 empty] | 0.276581 | [5 empty] | 0.063591 | [21 empty] | 19.843325 | [5 empty] | 8.826066 | [27 empty] | 614134.3 |  |  |  |  | 2025 |  |  | CHN | Tibet
| Lawu |  | Magmatic hydrothermal | Skarn | Cu-Pb-Zn skarn | Cu, Pb, Zn | In, Sn | Cu, Pb, Zn, In, Sn |  |  | lw-107 a5 sp - 06 | lw-107 a5 sp - 06-1 | underground mine |  |  |  |  | ore material | drill core | underground mining tunnels and drill cores | mineral separate | [5 empty] | mineralisation |  |  |  | sphalerite, chalcopyrite, pyrrhotite, pyrite, arsenopyrite | [6 empty] | galena, bismuthinite, marcasite, iron oxides, pyroxene, actinolite, quartz | thin sections and polished blocks examined using optical microscope, BSE detector, and EDS prior to analysis | EMPA, LA-ICPMS | JEOL JXA-8230 electron probe microanalyzer; RESOlution-LR 193 nm ArF excimer laser ablation system coupled to an Agilent 7700x ICP-MS | Laboratory of Mineral Resources Research Center, Fuzhou University; Adelaide Microscopy, the University of Adelaide | EPMA point analysis: accelerating voltage 15 kV, beam current 20 nA, beam diameter ~5 μm; EPMA mapping: accelerating voltage 20 kV, working current 50 nA, dwell time ~10 ms; BSE imaging: accelerating voltage 20 kV, beam current 10 nA; LA-ICP-MS: energy density 3~3.5 J/cm2, spot sizes 29 to 51 μm, repetition rates 5 Hz (polished thin-section) and 10 Hz (polished blocks), ~30 s background acquisition, ~40 s sample data acquisition | STDGL3 (Danyushevsky et al. 2011) and GSD-1G (USGS) | 5.132584 | [13 empty] | 0.04296 | [5 empty] | 8654.546371 | [5 empty] | 316.999234 | [5 empty] | 380.760849 | [9 empty] | 72428.97381 |  | 0.593405 |  |  |  | 0.19884 | [7 empty] | 656.822153 | [13 empty] | 3981.709351 |  | 0.038438 | [7 empty] | 0.316547 | [5 empty] | 0.049743 | [21 empty] | 23.891763 | [5 empty] | 9.089422 | [27 empty] | 614880 |  |  |  |  | 2025 |  |  | CHN | Tibet
| Lawu |  | Magmatic hydrothermal | Skarn | Cu-Pb-Zn skarn | Cu, Pb, Zn | In, Sn | Cu, Pb, Zn, In, Sn |  |  | lw-107 a5 sp - 07 | lw-107 a5 sp - 07-1 | underground mine |  |  |  |  | ore material | drill core | underground mining tunnels and drill cores | mineral separate | [5 empty] | mineralisation |  |  |  | sphalerite, chalcopyrite, pyrrhotite, pyrite, arsenopyrite | [6 empty] | galena, bismuthinite, marcasite, iron oxides, pyroxene, actinolite, quartz | thin sections and polished blocks examined using optical microscope, BSE detector, and EDS prior to analysis | EMPA, LA-ICPMS | JEOL JXA-8230 electron probe microanalyzer; RESOlution-LR 193 nm ArF excimer laser ablation system coupled to an Agilent 7700x ICP-MS | Laboratory of Mineral Resources Research Center, Fuzhou University; Adelaide Microscopy, the University of Adelaide | EPMA point analysis: accelerating voltage 15 kV, beam current 20 nA, beam diameter ~5 μm; EPMA mapping: accelerating voltage 20 kV, working current 50 nA, dwell time ~10 ms; BSE imaging: accelerating voltage 20 kV, beam current 10 nA; LA-ICP-MS: energy density 3~3.5 J/cm2, spot sizes 29 to 51 μm, repetition rates 5 Hz (polished thin-section) and 10 Hz (polished blocks), ~30 s background acquisition, ~40 s sample data acquisition | STDGL3 (Danyushevsky et al. 2011) and GSD-1G (USGS) | 5.375165 | [13 empty] | 0.070964 | [5 empty] | 8613.097878 | [5 empty] | 315.715447 | [5 empty] | 382.603033 | [9 empty] | 72549.62802 |  | 0.501727 |  |  |  | 0.2378 | [7 empty] | 652.988458 | [13 empty] | 3798.85253 |  | 0.025668 | [7 empty] | 0.382754 | [5 empty] | 0.052091 | [21 empty] | 31.405458 | [5 empty] | 9.406539 | [27 empty] | 614834.8 |  |  |  |  | 2025 |  |  | CHN | Tibet
| Lawu |  | Magmatic hydrothermal | Skarn | Cu-Pb-Zn skarn | Cu, Pb, Zn | In, Sn | Cu, Pb, Zn, In, Sn |  |  | lw-107 a5 sp - 08 | lw-107 a5 sp - 08-1 | underground mine |  |  |  |  | ore material | drill core | underground mining tunnels and drill cores | mineral separate | [5 empty] | mineralisation |  |  |  | sphalerite, chalcopyrite, pyrrhotite, pyrite, arsenopyrite | [6 empty] | galena, bismuthinite, marcasite, iron oxides, pyroxene, actinolite, quartz | thin sections and polished blocks examined using optical microscope, BSE detector, and EDS prior to analysis | EMPA, LA-ICPMS | JEOL JXA-8230 electron probe microanalyzer; RESOlution-LR 193 nm ArF excimer laser ablation system coupled to an Agilent 7700x ICP-MS | Laboratory of Mineral Resources Research Center, Fuzhou University; Adelaide Microscopy, the University of Adelaide | EPMA point analysis: accelerating voltage 15 kV, beam current 20 nA, beam diameter ~5 μm; EPMA mapping: accelerating voltage 20 kV, working current 50 nA, dwell time ~10 ms; BSE imaging: accelerating voltage 20 kV, beam current 10 nA; LA-ICP-MS: energy density 3~3.5 J/cm2, spot sizes 29 to 51 μm, repetition rates 5 Hz (polished thin-section) and 10 Hz (polished blocks), ~30 s background acquisition, ~40 s sample data acquisition | STDGL3 (Danyushevsky et al. 2011) and GSD-1G (USGS) | 5.142524 |  |  |  | 0.053568 | [9 empty] | 0.087239 | [5 empty] | 8598.422957 | [5 empty] | 319.7242 | [5 empty] | 392.500101 | [9 empty] | 73541.15754 |  | 0.640607 |  |  |  | 0.21781 | [7 empty] | 655.463276 | [13 empty] | 4211.206971 |  | 0.044385 | [7 empty] | 0.374976 | [5 empty] | 0.04362 | [21 empty] | 100.784292 | [5 empty] | 8.310686 | [27 empty] | 614182.2 |  |  |  |  | 2025 |  |  | CHN | Tibet
| Lawu |  | Magmatic hydrothermal | Skarn | Cu-Pb-Zn skarn | Cu, Pb, Zn | In, Sn | Cu, Pb, Zn, In, Sn |  |  | lw-107 a5 sp - 09 | lw-107 a5 sp - 09-1 | underground mine |  |  |  |  | ore material | drill core | underground mining tunnels and drill cores | mineral separate | [5 empty] | mineralisation |  |  |  | sphalerite, chalcopyrite, pyrrhotite, pyrite, arsenopyrite | [6 empty] | galena, bismuthinite, marcasite, iron oxides, pyroxene, actinolite, quartz | thin sections and polished blocks examined using optical microscope, BSE detector, and EDS prior to analysis | EMPA, LA-ICPMS | JEOL JXA-8230 electron probe microanalyzer; RESOlution-LR 193 nm ArF excimer laser ablation system coupled to an Agilent 7700x ICP-MS | Laboratory of Mineral Resources Research Center, Fuzhou University; Adelaide Microscopy, the University of Adelaide | EPMA point analysis: accelerating voltage 15 kV, beam current 20 nA, beam diameter ~5 μm; EPMA mapping: accelerating voltage 20 kV, working current 50 nA, dwell time ~10 ms; BSE imaging: accelerating voltage 20 kV, beam current 10 nA; LA-ICP-MS: energy density 3~3.5 J/cm2, spot sizes 29 to 51 μm, repetition rates 5 Hz (polished thin-section) and 10 Hz (polished blocks), ~30 s background acquisition, ~40 s sample data acquisition | STDGL3 (Danyushevsky et al. 2011) and GSD-1G (USGS) | 4.655014 | [13 empty] | 0.092945 | [5 empty] | 8465.774567 | [5 empty] | 329.104082 | [5 empty] | 392.5393 | [9 empty] | 74433.75442 |  | 0.869757 |  |  |  | 0.23152 | [7 empty] | 656.570079 | [13 empty] | 3627.967802 |  | 0.045698 | [7 empty] | 0.239334 | [5 empty] | 0.130124 | [17 empty] | 0.039502 |  |  |  | 111.53445 | [5 empty] | 10.316937 | [27 empty] | 613697.7 |  |  |  |  | 2025 |  |  | CHN | Tibet
| Lawu |  | Magmatic hydrothermal | Skarn | Cu-Pb-Zn skarn | Cu, Pb, Zn | In, Sn | Cu, Pb, Zn, In, Sn |  |  | lw-107 a5 sp - 10 | lw-107 a5 sp - 10-1 | underground mine |  |  |  |  | ore material | drill core | underground mining tunnels and drill cores | mineral separate | [5 empty] | mineralisation |  |  |  | sphalerite, chalcopyrite, pyrrhotite, pyrite, arsenopyrite | [6 empty] | galena, bismuthinite, marcasite, iron oxides, pyroxene, actinolite, quartz | thin sections and polished blocks examined using optical microscope, BSE detector, and EDS prior to analysis | EMPA, LA-ICPMS | JEOL JXA-8230 electron probe microanalyzer; RESOlution-LR 193 nm ArF excimer laser ablation system coupled to an Agilent 7700x ICP-MS | Laboratory of Mineral Resources Research Center, Fuzhou University; Adelaide Microscopy, the University of Adelaide | EPMA point analysis: accelerating voltage 15 kV, beam current 20 nA, beam diameter ~5 μm; EPMA mapping: accelerating voltage 20 kV, working current 50 nA, dwell time ~10 ms; BSE imaging: accelerating voltage 20 kV, beam current 10 nA; LA-ICP-MS: energy density 3~3.5 J/cm2, spot sizes 29 to 51 μm, repetition rates 5 Hz (polished thin-section) and 10 Hz (polished blocks), ~30 s background acquisition, ~40 s sample data acquisition | STDGL3 (Danyushevsky et al. 2011) and GSD-1G (USGS) | 4.842956 | [13 empty] | 0.274592 | [5 empty] | 8685.667139 | [5 empty] | 352.696961 | [15 empty] | 76047.06742 |  | 0.816924 |  |  |  | 0.22959 | [7 empty] | 649.265326 | [13 empty] | 3306.187801 |  | 0.026905 | [7 empty] | 0.193876 | [5 empty] | 0.329194 | [21 empty] | 100.34098 | [33 empty] | 612425.5 |  |  |  |  | 2025 |  |  | CHN | Tibet
| Lawu |  | Magmatic hydrothermal | Skarn | Cu-Pb-Zn skarn | Cu, Pb, Zn | In, Sn | Cu, Pb, Zn, In, Sn |  |  | lw-107 a5 sp - 11 | lw-107 a5 sp - 11-1 | underground mine |  |  |  |  | ore material | drill core | underground mining tunnels and drill cores | mineral separate | [5 empty] | mineralisation |  |  |  | sphalerite, chalcopyrite, pyrrhotite, pyrite, arsenopyrite | [6 empty] | galena, bismuthinite, marcasite, iron oxides, pyroxene, actinolite, quartz | thin sections and polished blocks examined using optical microscope, BSE detector, and EDS prior to analysis | EMPA, LA-ICPMS | JEOL JXA-8230 electron probe microanalyzer; RESOlution-LR 193 nm ArF excimer laser ablation system coupled to an Agilent 7700x ICP-MS | Laboratory of Mineral Resources Research Center, Fuzhou University; Adelaide Microscopy, the University of Adelaide | EPMA point analysis: accelerating voltage 15 kV, beam current 20 nA, beam diameter ~5 μm; EPMA mapping: accelerating voltage 20 kV, working current 50 nA, dwell time ~10 ms; BSE imaging: accelerating voltage 20 kV, beam current 10 nA; LA-ICP-MS: energy density 3~3.5 J/cm2, spot sizes 29 to 51 μm, repetition rates 5 Hz (polished thin-section) and 10 Hz (polished blocks), ~30 s background acquisition, ~40 s sample data acquisition | STDGL3 (Danyushevsky et al. 2011) and GSD-1G (USGS) | 4.855804 | [13 empty] | 0.042356 | [5 empty] | 8630.776482 | [5 empty] | 318.955257 | [5 empty] | 388.918173 | [9 empty] | 72685.79616 |  | 0.730994 |  |  |  | 0.25153 | [7 empty] | 648.139636 | [13 empty] | 3896.745284 |  | 0.027229 | [7 empty] | 0.393305 | [5 empty] | 0.040843 | [21 empty] | 99.612064 | [5 empty] | 9.439321 | [27 empty] | 614728.2 |  |  |  |  | 2025 |  |  | CHN | Tibet
| Lawu |  | Magmatic hydrothermal | Skarn | Cu-Pb-Zn skarn | Cu, Pb, Zn | In, Sn | Cu, Pb, Zn, In, Sn |  |  | lw-107 a5 sp - 12 | lw-107 a5 sp - 12-1 | underground mine |  |  |  |  | ore material | drill core | underground mining tunnels and drill cores | mineral separate | [5 empty] | mineralisation |  |  |  | sphalerite, chalcopyrite, pyrrhotite, pyrite, arsenopyrite | [6 empty] | galena, bismuthinite, marcasite, iron oxides, pyroxene, actinolite, quartz | thin sections and polished blocks examined using optical microscope, BSE detector, and EDS prior to analysis | EMPA, LA-ICPMS | JEOL JXA-8230 electron probe microanalyzer; RESOlution-LR 193 nm ArF excimer laser ablation system coupled to an Agilent 7700x ICP-MS | Laboratory of Mineral Resources Research Center, Fuzhou University; Adelaide Microscopy, the University of Adelaide | EPMA point analysis: accelerating voltage 15 kV, beam current 20 nA, beam diameter ~5 μm; EPMA mapping: accelerating voltage 20 kV, working current 50 nA, dwell time ~10 ms; BSE imaging: accelerating voltage 20 kV, beam current 10 nA; LA-ICP-MS: energy density 3~3.5 J/cm2, spot sizes 29 to 51 μm, repetition rates 5 Hz (polished thin-section) and 10 Hz (polished blocks), ~30 s background acquisition, ~40 s sample data acquisition | STDGL3 (Danyushevsky et al. 2011) and GSD-1G (USGS) | 4.693432 | [13 empty] | 0.016235 | [5 empty] | 8506.65236 | [5 empty] | 319.614996 | [5 empty] | 378.013595 | [9 empty] | 73940.78254 |  | 0.638793 |  |  |  | 0.22245 | [7 empty] | 642.265415 | [13 empty] | 3442.362758 |  | 0.033854 | [7 empty] | 0.490117 | [27 empty] | 97.869589 | [5 empty] | 7.524879 | [27 empty] | 613993.2 |  |  |  |  | 2025 |  |  | CHN | Tibet
| Lawu |  | Magmatic hydrothermal | Skarn | Cu-Pb-Zn skarn | Cu, Pb, Zn | In, Sn | Cu, Pb, Zn, In, Sn |  |  | lw-107 a5 sp - 13 | lw-107 a5 sp - 13-1 | underground mine |  |  |  |  | ore material | drill core | underground mining tunnels and drill cores | mineral separate | [5 empty] | mineralisation |  |  |  | sphalerite, chalcopyrite, pyrrhotite, pyrite, arsenopyrite | [6 empty] | galena, bismuthinite, marcasite, iron oxides, pyroxene, actinolite, quartz | thin sections and polished blocks examined using optical microscope, BSE detector, and EDS prior to analysis | EMPA, LA-ICPMS | JEOL JXA-8230 electron probe microanalyzer; RESOlution-LR 193 nm ArF excimer laser ablation system coupled to an Agilent 7700x ICP-MS | Laboratory of Mineral Resources Research Center, Fuzhou University; Adelaide Microscopy, the University of Adelaide | EPMA point analysis: accelerating voltage 15 kV, beam current 20 nA, beam diameter ~5 μm; EPMA mapping: accelerating voltage 20 kV, working current 50 nA, dwell time ~10 ms; BSE imaging: accelerating voltage 20 kV, beam current 10 nA; LA-ICP-MS: energy density 3~3.5 J/cm2, spot sizes 29 to 51 μm, repetition rates 5 Hz (polished thin-section) and 10 Hz (polished blocks), ~30 s background acquisition, ~40 s sample data acquisition | STDGL3 (Danyushevsky et al. 2011) and GSD-1G (USGS) | 4.514886 | [13 empty] | 0.063839 | [5 empty] | 8552.901537 | [5 empty] | 325.194853 | [15 empty] | 73914.91346 |  | 0.537938 |  |  |  | 0.23675 | [7 empty] | 645.040408 | [13 empty] | 3746.509297 |  | 0.026151 | [7 empty] | 0.361499 | [5 empty] | 0.101527 | [21 empty] | 25.458727 | [33 empty] | 613970.7 |  |  |  |  | 2025 |  |  | CHN | Tibet
| Lawu |  | Magmatic hydrothermal | Skarn | Cu-Pb-Zn skarn | Cu, Pb, Zn | In, Sn | Cu, Pb, Zn, In, Sn |  |  | lw-107 a5 sp - 14 | lw-107 a5 sp - 14-1 | underground mine |  |  |  |  | ore material | drill core | underground mining tunnels and drill cores | mineral separate | [5 empty] | mineralisation |  |  |  | sphalerite, chalcopyrite, pyrrhotite, pyrite, arsenopyrite | [6 empty] | galena, bismuthinite, marcasite, iron oxides, pyroxene, actinolite, quartz | thin sections and polished blocks examined using optical microscope, BSE detector, and EDS prior to analysis | EMPA, LA-ICPMS | JEOL JXA-8230 electron probe microanalyzer; RESOlution-LR 193 nm ArF excimer laser ablation system coupled to an Agilent 7700x ICP-MS | Laboratory of Mineral Resources Research Center, Fuzhou University; Adelaide Microscopy, the University of Adelaide | EPMA point analysis: accelerating voltage 15 kV, beam current 20 nA, beam diameter ~5 μm; EPMA mapping: accelerating voltage 20 kV, working current 50 nA, dwell time ~10 ms; BSE imaging: accelerating voltage 20 kV, beam current 10 nA; LA-ICP-MS: energy density 3~3.5 J/cm2, spot sizes 29 to 51 μm, repetition rates 5 Hz (polished thin-section) and 10 Hz (polished blocks), ~30 s background acquisition, ~40 s sample data acquisition | STDGL3 (Danyushevsky et al. 2011) and GSD-1G (USGS) | 4.318399 | [13 empty] | 0.126373 | [5 empty] | 8468.558621 | [5 empty] | 339.734724 | [5 empty] | 382.531065 | [9 empty] | 74505.94924 |  | 0.720919 |  |  |  | 0.18794 | [7 empty] | 633.009418 | [13 empty] | 2717.412613 |  | 0.024809 | [7 empty] | 0.244994 | [5 empty] | 0.327175 | [21 empty] | 23.41394 | [5 empty] | 7.342053 | [27 empty] | 613646.8 |  |  |  |  | 2025 |  |  | CHN | Tibet
| Lawu |  | Magmatic hydrothermal | Skarn | Cu-Pb-Zn skarn | Cu, Pb, Zn | In, Sn | Cu, Pb, Zn, In, Sn |  |  | lw-107 a5 sp - 15 | lw-107 a5 sp - 15-1 | underground mine |  |  |  |  | ore material | drill core | underground mining tunnels and drill cores | mineral separate | [5 empty] | mineralisation |  |  |  | sphalerite, chalcopyrite, pyrrhotite, pyrite, arsenopyrite | [6 empty] | galena, bismuthinite, marcasite, iron oxides, pyroxene, actinolite, quartz | thin sections and polished blocks examined using optical microscope, BSE detector, and EDS prior to analysis | EMPA, LA-ICPMS | JEOL JXA-8230 electron probe microanalyzer; RESOlution-LR 193 nm ArF excimer laser ablation system coupled to an Agilent 7700x ICP-MS | Laboratory of Mineral Resources Research Center, Fuzhou University; Adelaide Microscopy, the University of Adelaide | EPMA point analysis: accelerating voltage 15 kV, beam current 20 nA, beam diameter ~5 μm; EPMA mapping: accelerating voltage 20 kV, working current 50 nA, dwell time ~10 ms; BSE imaging: accelerating voltage 20 kV, beam current 10 nA; LA-ICP-MS: energy density 3~3.5 J/cm2, spot sizes 29 to 51 μm, repetition rates 5 Hz (polished thin-section) and 10 Hz (polished blocks), ~30 s background acquisition, ~40 s sample data acquisition | STDGL3 (Danyushevsky et al. 2011) and GSD-1G (USGS) | [20 empty] | 8401.344855 | [5 empty] | 329.046185 | [15 empty] | 74825.69421 |  | 0.600661 |  |  |  | 0.2017 | [7 empty] | 646.443163 | [13 empty] | 3230.507859 |  | 0.021801 | [31 empty] | 0.031145 |  |  |  | 18.297646 | [33 empty] | 613490.2 |  |  |  |  | 2025 |  |  | CHN | Tibet
| Lawu |  | Magmatic hydrothermal | Skarn | Cu-Pb-Zn skarn | Cu, Pb, Zn | In, Sn | Cu, Pb, Zn, In, Sn |  |  | lw-107 a5 sp - 16 | lw-107 a5 sp - 16-1 | underground mine |  |  |  |  | ore material | drill core | underground mining tunnels and drill cores | mineral separate | [5 empty] | mineralisation |  |  |  | sphalerite, chalcopyrite, pyrrhotite, pyrite, arsenopyrite | [6 empty] | galena, bismuthinite, marcasite, iron oxides, pyroxene, actinolite, quartz | thin sections and polished blocks examined using optical microscope, BSE detector, and EDS prior to analysis | EMPA, LA-ICPMS | JEOL JXA-8230 electron probe microanalyzer; RESOlution-LR 193 nm ArF excimer laser ablation system coupled to an Agilent 7700x ICP-MS | Laboratory of Mineral Resources Research Center, Fuzhou University; Adelaide Microscopy, the University of Adelaide | EPMA point analysis: accelerating voltage 15 kV, beam current 20 nA, beam diameter ~5 μm; EPMA mapping: accelerating voltage 20 kV, working current 50 nA, dwell time ~10 ms; BSE imaging: accelerating voltage 20 kV, beam current 10 nA; LA-ICP-MS: energy density 3~3.5 J/cm2, spot sizes 29 to 51 μm, repetition rates 5 Hz (polished thin-section) and 10 Hz (polished blocks), ~30 s background acquisition, ~40 s sample data acquisition | STDGL3 (Danyushevsky et al. 2011) and GSD-1G (USGS) | 5.026956 | [13 empty] | 0.025783 | [5 empty] | 8472.594422 | [5 empty] | 318.323008 | [5 empty] | 378.051481 | [9 empty] | 73306.5926 |  | 0.494509 |  |  |  | 0.26268 | [7 empty] | 642.652023 | [13 empty] | 3086.352483 |  | 0.025173 | [7 empty] | 0.270037 | [27 empty] | 105.192291 | [5 empty] | 8.047706 | [27 empty] | 614448.1 |  |  |  |  | 2025 |  |  | CHN | Tibet
| Lawu |  | Magmatic hydrothermal | Skarn | Cu-Pb-Zn skarn | Cu, Pb, Zn | In, Sn | Cu, Pb, Zn, In, Sn |  |  | lw-107 a5 sp - 17 | lw-107 a5 sp - 17-1 | underground mine |  |  |  |  | ore material | drill core | underground mining tunnels and drill cores | mineral separate | [5 empty] | mineralisation |  |  |  | sphalerite, chalcopyrite, pyrrhotite, pyrite, arsenopyrite | [6 empty] | galena, bismuthinite, marcasite, iron oxides, pyroxene, actinolite, quartz | thin sections and polished blocks examined using optical microscope, BSE detector, and EDS prior to analysis | EMPA, LA-ICPMS | JEOL JXA-8230 electron probe microanalyzer; RESOlution-LR 193 nm ArF excimer laser ablation system coupled to an Agilent 7700x ICP-MS | Laboratory of Mineral Resources Research Center, Fuzhou University; Adelaide Microscopy, the University of Adelaide | EPMA point analysis: accelerating voltage 15 kV, beam current 20 nA, beam diameter ~5 μm; EPMA mapping: accelerating voltage 20 kV, working current 50 nA, dwell time ~10 ms; BSE imaging: accelerating voltage 20 kV, beam current 10 nA; LA-ICP-MS: energy density 3~3.5 J/cm2, spot sizes 29 to 51 μm, repetition rates 5 Hz (polished thin-section) and 10 Hz (polished blocks), ~30 s background acquisition, ~40 s sample data acquisition | STDGL3 (Danyushevsky et al. 2011) and GSD-1G (USGS) | 4.740832 | [19 empty] | 8439.757365 | [5 empty] | 373.119645 | [5 empty] | 382.647411 | [9 empty] | 73840.19326 |  | 0.576435 |  |  |  | 0.28305 | [7 empty] | 615.096304 | [13 empty] | 2315.862045 |  | 0.024588 | [7 empty] | 0.191324 | [23 empty] | 0.041492 |  |  |  | 70.997231 | [5 empty] | 4.763883 | [13 empty] | 0.015828 | [13 empty] | 614118.4 |  |  |  |  | 2025 |  |  | CHN | Tibet
| Lawu |  | Magmatic hydrothermal | Skarn | Cu-Pb-Zn skarn | Cu, Pb, Zn | In, Sn | Cu, Pb, Zn, In, Sn |  |  | lw-107 a5 sp - 18 | lw-107 a5 sp - 18-1 | underground mine |  |  |  |  | ore material | drill core | underground mining tunnels and drill cores | mineral separate | [5 empty] | mineralisation |  |  |  | sphalerite, chalcopyrite, pyrrhotite, pyrite, arsenopyrite | [6 empty] | galena, bismuthinite, marcasite, iron oxides, pyroxene, actinolite, quartz | thin sections and polished blocks examined using optical microscope, BSE detector, and EDS prior to analysis | EMPA, LA-ICPMS | JEOL JXA-8230 electron probe microanalyzer; RESOlution-LR 193 nm ArF excimer laser ablation system coupled to an Agilent 7700x ICP-MS | Laboratory of Mineral Resources Research Center, Fuzhou University; Adelaide Microscopy, the University of Adelaide | EPMA point analysis: accelerating voltage 15 kV, beam current 20 nA, beam diameter ~5 μm; EPMA mapping: accelerating voltage 20 kV, working current 50 nA, dwell time ~10 ms; BSE imaging: accelerating voltage 20 kV, beam current 10 nA; LA-ICP-MS: energy density 3~3.5 J/cm2, spot sizes 29 to 51 μm, repetition rates 5 Hz (polished thin-section) and 10 Hz (polished blocks), ~30 s background acquisition, ~40 s sample data acquisition | STDGL3 (Danyushevsky et al. 2011) and GSD-1G (USGS) | 5.0691 | [13 empty] | 0.051524 | [5 empty] | 8568.218274 | [5 empty] | 317.405963 | [5 empty] | 385.372817 | [9 empty] | 72816.21649 |  | 0.512954 |  |  |  | 0.26548 | [7 empty] | 641.697238 | [13 empty] | 3700.670149 |  | 0.033339 | [7 empty] | 0.431896 | [5 empty] | 0.056071 | [21 empty] | 39.855702 | [5 empty] | 8.865242 | [27 empty] | 614694.6 |  |  |  |  | 2025 |  |  | CHN | Tibet
| Lawu |  | Magmatic hydrothermal | Skarn | Cu-Pb-Zn skarn | Cu, Pb, Zn | In, Sn | Cu, Pb, Zn, In, Sn |  |  | lw-107 a5 sp - 19 | lw-107 a5 sp - 19-1 | underground mine |  |  |  |  | ore material | drill core | underground mining tunnels and drill cores | mineral separate | [5 empty] | mineralisation |  |  |  | sphalerite, chalcopyrite, pyrrhotite, pyrite, arsenopyrite | [6 empty] | galena, bismuthinite, marcasite, iron oxides, pyroxene, actinolite, quartz | thin sections and polished blocks examined using optical microscope, BSE detector, and EDS prior to analysis | EMPA, LA-ICPMS | JEOL JXA-8230 electron probe microanalyzer; RESOlution-LR 193 nm ArF excimer laser ablation system coupled to an Agilent 7700x ICP-MS | Laboratory of Mineral Resources Research Center, Fuzhou University; Adelaide Microscopy, the University of Adelaide | EPMA point analysis: accelerating voltage 15 kV, beam current 20 nA, beam diameter ~5 μm; EPMA mapping: accelerating voltage 20 kV, working current 50 nA, dwell time ~10 ms; BSE imaging: accelerating voltage 20 kV, beam current 10 nA; LA-ICP-MS: energy density 3~3.5 J/cm2, spot sizes 29 to 51 μm, repetition rates 5 Hz (polished thin-section) and 10 Hz (polished blocks), ~30 s background acquisition, ~40 s sample data acquisition | STDGL3 (Danyushevsky et al. 2011) and GSD-1G (USGS) | 4.994526 | [19 empty] | 8452.857385 | [5 empty] | 318.363214 | [5 empty] | 390.556822 | [9 empty] | 72723.32987 |  | 0.566157 |  |  |  | 0.30408 | [7 empty] | 643.386342 | [13 empty] | 3425.034246 |  | 0.034054 | [7 empty] | 0.31405 | [27 empty] | 97.99866 | [5 empty] | 8.823663 | [27 empty] | 614856.5 |  |  |  |  | 2025 |  |  | CHN | Tibet
| Lawu |  | Magmatic hydrothermal | Skarn | Cu-Pb-Zn skarn | Cu, Pb, Zn | In, Sn | Cu, Pb, Zn, In, Sn |  |  | lw-107 a5 sp - 20 | lw-107 a5 sp - 20-1 | underground mine |  |  |  |  | ore material | drill core | underground mining tunnels and drill cores | mineral separate | [5 empty] | mineralisation |  |  |  | sphalerite, chalcopyrite, pyrrhotite, pyrite, arsenopyrite | [6 empty] | galena, bismuthinite, marcasite, iron oxides, pyroxene, actinolite, quartz | thin sections and polished blocks examined using optical microscope, BSE detector, and EDS prior to analysis | EMPA, LA-ICPMS | JEOL JXA-8230 electron probe microanalyzer; RESOlution-LR 193 nm ArF excimer laser ablation system coupled to an Agilent 7700x ICP-MS | Laboratory of Mineral Resources Research Center, Fuzhou University; Adelaide Microscopy, the University of Adelaide | EPMA point analysis: accelerating voltage 15 kV, beam current 20 nA, beam diameter ~5 μm; EPMA mapping: accelerating voltage 20 kV, working current 50 nA, dwell time ~10 ms; BSE imaging: accelerating voltage 20 kV, beam current 10 nA; LA-ICP-MS: energy density 3~3.5 J/cm2, spot sizes 29 to 51 μm, repetition rates 5 Hz (polished thin-section) and 10 Hz (polished blocks), ~30 s background acquisition, ~40 s sample data acquisition | STDGL3 (Danyushevsky et al. 2011) and GSD-1G (USGS) | 4.509424 | [13 empty] | 0.037707 | [5 empty] | 8544.050742 | [5 empty] | 322.277623 | [5 empty] | 380.530766 | [9 empty] | 73951.47945 |  | 0.527471 |  |  |  | 0.22611 | [7 empty] | 640.194358 | [13 empty] | 3288.18597 |  | 0.031551 | [7 empty] | 0.29319 | [5 empty] | 0.035398 | [21 empty] | 42.170042 | [5 empty] | 7.864559 | [27 empty] | 613953.7 |  |  |  |  | 2025 |  |  | CHN | Tibet
| Lawu |  | Magmatic hydrothermal | Skarn | Cu-Pb-Zn skarn | Cu, Pb, Zn | In, Sn | Cu, Pb, Zn, In, Sn |  |  | lw14-29 a3 sp - 01 | lw14-29 a3 sp - 01-1 | underground mine |  |  |  |  | ore material | drill core | underground mining tunnels and drill cores | mineral separate | [5 empty] | mineralisation |  |  |  | sphalerite, chalcopyrite, pyrrhotite, pyrite, arsenopyrite | [6 empty] | galena, bismuthinite, marcasite, iron oxides, pyroxene, actinolite, quartz | thin sections and polished blocks examined using optical microscope, BSE detector, and EDS prior to analysis | EMPA, LA-ICPMS | JEOL JXA-8230 electron probe microanalyzer; RESOlution-LR 193 nm ArF excimer laser ablation system coupled to an Agilent 7700x ICP-MS | Laboratory of Mineral Resources Research Center, Fuzhou University; Adelaide Microscopy, the University of Adelaide | EPMA point analysis: accelerating voltage 15 kV, beam current 20 nA, beam diameter ~5 μm; EPMA mapping: accelerating voltage 20 kV, working current 50 nA, dwell time ~10 ms; BSE imaging: accelerating voltage 20 kV, beam current 10 nA; LA-ICP-MS: energy density 3~3.5 J/cm2, spot sizes 29 to 51 μm, repetition rates 5 Hz (polished thin-section) and 10 Hz (polished blocks), ~30 s background acquisition, ~40 s sample data acquisition | STDGL3 (Danyushevsky et al. 2011) and GSD-1G (USGS) | 1.409428 | [13 empty] | 0.251648 | [5 empty] | 9878.92881 | [5 empty] | 518.116595 | [5 empty] | 38.125185 | [9 empty] | 95586.49 |  | 1.871631 |  |  |  | 0.1706 | [7 empty] | 19.909476 | [13 empty] | 2212.116157 |  | 0.013428 | [7 empty] | 0.212857 | [5 empty] | 0.096482 | [21 empty] | 177.247796 | [5 empty] | 0.571928 | [27 empty] | 598285.9 |  |  |  |  | 2025 |  |  | CHN | Tibet
| Lawu |  | Magmatic hydrothermal | Skarn | Cu-Pb-Zn skarn | Cu, Pb, Zn | In, Sn | Cu, Pb, Zn, In, Sn |  |  | lw14-29 a3 sp - 02 | lw14-29 a3 sp - 02-1 | underground mine |  |  |  |  | ore material | drill core | underground mining tunnels and drill cores | mineral separate | [5 empty] | mineralisation |  |  |  | sphalerite, chalcopyrite, pyrrhotite, pyrite, arsenopyrite | [6 empty] | galena, bismuthinite, marcasite, iron oxides, pyroxene, actinolite, quartz | thin sections and polished blocks examined using optical microscope, BSE detector, and EDS prior to analysis | EMPA, LA-ICPMS | JEOL JXA-8230 electron probe microanalyzer; RESOlution-LR 193 nm ArF excimer laser ablation system coupled to an Agilent 7700x ICP-MS | Laboratory of Mineral Resources Research Center, Fuzhou University; Adelaide Microscopy, the University of Adelaide | EPMA point analysis: accelerating voltage 15 kV, beam current 20 nA, beam diameter ~5 μm; EPMA mapping: accelerating voltage 20 kV, working current 50 nA, dwell time ~10 ms; BSE imaging: accelerating voltage 20 kV, beam current 10 nA; LA-ICP-MS: energy density 3~3.5 J/cm2, spot sizes 29 to 51 μm, repetition rates 5 Hz (polished thin-section) and 10 Hz (polished blocks), ~30 s background acquisition, ~40 s sample data acquisition | STDGL3 (Danyushevsky et al. 2011) and GSD-1G (USGS) | 1.131891 | [19 empty] | 9638.409458 | [5 empty] | 471.621284 | [15 empty] | 97995.25 |  | 1.844895 |  |  |  | 0.16655 | [7 empty] | 20.093833 | [13 empty] | 2363.714888 |  | 0.027532 | [7 empty] | 0.198846 | [27 empty] | 178.451297 | [5 empty] | 0.577162 | [27 empty] | 596877.1 |  |  |  |  | 2025 |  |  | CHN | Tibet
| Lawu |  | Magmatic hydrothermal | Skarn | Cu-Pb-Zn skarn | Cu, Pb, Zn | In, Sn | Cu, Pb, Zn, In, Sn |  |  | lw14-29 a3 sp - 03 | lw14-29 a3 sp - 03-1 | underground mine |  |  |  |  | ore material | drill core | underground mining tunnels and drill cores | mineral separate | [5 empty] | mineralisation |  |  |  | sphalerite, chalcopyrite, pyrrhotite, pyrite, arsenopyrite | [6 empty] | galena, bismuthinite, marcasite, iron oxides, pyroxene, actinolite, quartz | thin sections and polished blocks examined using optical microscope, BSE detector, and EDS prior to analysis | EMPA, LA-ICPMS | JEOL JXA-8230 electron probe microanalyzer; RESOlution-LR 193 nm ArF excimer laser ablation system coupled to an Agilent 7700x ICP-MS | Laboratory of Mineral Resources Research Center, Fuzhou University; Adelaide Microscopy, the University of Adelaide | EPMA point analysis: accelerating voltage 15 kV, beam current 20 nA, beam diameter ~5 μm; EPMA mapping: accelerating voltage 20 kV, working current 50 nA, dwell time ~10 ms; BSE imaging: accelerating voltage 20 kV, beam current 10 nA; LA-ICP-MS: energy density 3~3.5 J/cm2, spot sizes 29 to 51 μm, repetition rates 5 Hz (polished thin-section) and 10 Hz (polished blocks), ~30 s background acquisition, ~40 s sample data acquisition | STDGL3 (Danyushevsky et al. 2011) and GSD-1G (USGS) | 0.916766 | [13 empty] | 0.3449 | [5 empty] | 9765.118069 | [5 empty] | 455.712927 | [5 empty] | 31.319138 | [9 empty] | 106919 |  | 1.76913 |  |  |  | 0.1272 | [7 empty] | 20.281548 | [13 empty] | 2508.868776 |  | 0.017134 | [7 empty] | 0.162437 | [5 empty] | 0.146861 | [21 empty] | 177.679088 | [5 empty] | 0.706489 | [27 empty] | 590780.2 |  |  |  |  | 2025 |  |  | CHN | Tibet
| Lawu |  | Magmatic hydrothermal | Skarn | Cu-Pb-Zn skarn | Cu, Pb, Zn | In, Sn | Cu, Pb, Zn, In, Sn |  |  | lw14-29 a3 sp - 04 | lw14-29 a3 sp - 04-1 | underground mine |  |  |  |  | ore material | drill core | underground mining tunnels and drill cores | mineral separate | [5 empty] | mineralisation |  |  |  | sphalerite, chalcopyrite, pyrrhotite, pyrite, arsenopyrite | [6 empty] | galena, bismuthinite, marcasite, iron oxides, pyroxene, actinolite, quartz | thin sections and polished blocks examined using optical microscope, BSE detector, and EDS prior to analysis | EMPA, LA-ICPMS | JEOL JXA-8230 electron probe microanalyzer; RESOlution-LR 193 nm ArF excimer laser ablation system coupled to an Agilent 7700x ICP-MS | Laboratory of Mineral Resources Research Center, Fuzhou University; Adelaide Microscopy, the University of Adelaide | EPMA point analysis: accelerating voltage 15 kV, beam current 20 nA, beam diameter ~5 μm; EPMA mapping: accelerating voltage 20 kV, working current 50 nA, dwell time ~10 ms; BSE imaging: accelerating voltage 20 kV, beam current 10 nA; LA-ICP-MS: energy density 3~3.5 J/cm2, spot sizes 29 to 51 μm, repetition rates 5 Hz (polished thin-section) and 10 Hz (polished blocks), ~30 s background acquisition, ~40 s sample data acquisition | STDGL3 (Danyushevsky et al. 2011) and GSD-1G (USGS) |  |  |  |  | 0.315227 | [15 empty] | 9466.646813 | [5 empty] | 525.049194 | [15 empty] | 94666.47 |  | 1.854502 |  |  |  | 0.17298 | [7 empty] | 20.988733 | [13 empty] | 2239.093466 |  | 0.029552 | [7 empty] | 1.320011 | [23 empty] | 0.41078 |  |  |  | 179.482107 | [5 empty] | 2.147481 | [13 empty] | 0.020194 | [13 empty] | 599258.7733 |  |  |  |  | 2025 |  |  | CHN | Tibet
| Lawu |  | Magmatic hydrothermal | Skarn | Cu-Pb-Zn skarn | Cu, Pb, Zn | In, Sn | Cu, Pb, Zn, In, Sn |  |  | lw14-29 a3 sp - 05 | lw14-29 a3 sp - 05-1 | underground mine |  |  |  |  | ore material | drill core | underground mining tunnels and drill cores | mineral separate | [5 empty] | mineralisation |  |  |  | sphalerite, chalcopyrite, pyrrhotite, pyrite, arsenopyrite | [6 empty] | galena, bismuthinite, marcasite, iron oxides, pyroxene, actinolite, quartz | thin sections and polished blocks examined using optical microscope, BSE detector, and EDS prior to analysis | EMPA, LA-ICPMS | JEOL JXA-8230 electron probe microanalyzer; RESOlution-LR 193 nm ArF excimer laser ablation system coupled to an Agilent 7700x ICP-MS | Laboratory of Mineral Resources Research Center, Fuzhou University; Adelaide Microscopy, the University of Adelaide | EPMA point analysis: accelerating voltage 15 kV, beam current 20 nA, beam diameter ~5 μm; EPMA mapping: accelerating voltage 20 kV, working current 50 nA, dwell time ~10 ms; BSE imaging: accelerating voltage 20 kV, beam current 10 nA; LA-ICP-MS: energy density 3~3.5 J/cm2, spot sizes 29 to 51 μm, repetition rates 5 Hz (polished thin-section) and 10 Hz (polished blocks), ~30 s background acquisition, ~40 s sample data acquisition | STDGL3 (Danyushevsky et al. 2011) and GSD-1G (USGS) | [20 empty] | 9706.384883 | [5 empty] | 545.884699 | [15 empty] | 95572.09 |  | 1.831701 |  |  |  | 0.16514 | [7 empty] | 20.741916 | [13 empty] | 2135.205773 |  | 0.016807 | [7 empty] | 4.922808 | [23 empty] | 0.219786 |  |  |  | 180.602407 | [5 empty] | 8.453307 | [13 empty] | 0.011835 | [13 empty] | 598444.4 |  |  |  |  | 2025 |  |  | CHN | Tibet
| Lawu |  | Magmatic hydrothermal | Skarn | Cu-Pb-Zn skarn | Cu, Pb, Zn | In, Sn | Cu, Pb, Zn, In, Sn |  |  | lw14-29 a3 sp - 06 | lw14-29 a3 sp - 06-1 | underground mine |  |  |  |  | ore material | drill core | underground mining tunnels and drill cores | mineral separate | [5 empty] | mineralisation |  |  |  | sphalerite, chalcopyrite, pyrrhotite, pyrite, arsenopyrite | [6 empty] | galena, bismuthinite, marcasite, iron oxides, pyroxene, actinolite, quartz | thin sections and polished blocks examined using optical microscope, BSE detector, and EDS prior to analysis | EMPA, LA-ICPMS | JEOL JXA-8230 electron probe microanalyzer; RESOlution-LR 193 nm ArF excimer laser ablation system coupled to an Agilent 7700x ICP-MS | Laboratory of Mineral Resources Research Center, Fuzhou University; Adelaide Microscopy, the University of Adelaide | EPMA point analysis: accelerating voltage 15 kV, beam current 20 nA, beam diameter ~5 μm; EPMA mapping: accelerating voltage 20 kV, working current 50 nA, dwell time ~10 ms; BSE imaging: accelerating voltage 20 kV, beam current 10 nA; LA-ICP-MS: energy density 3~3.5 J/cm2, spot sizes 29 to 51 μm, repetition rates 5 Hz (polished thin-section) and 10 Hz (polished blocks), ~30 s background acquisition, ~40 s sample data acquisition | STDGL3 (Danyushevsky et al. 2011) and GSD-1G (USGS) | [14 empty] | 1.366127 | [5 empty] | 9825.994452 | [5 empty] | 498.990511 | [15 empty] | 97248 |  | 1.866681 |  |  |  | 0.19647 | [7 empty] | 19.787571 | [13 empty] | 2253.603465 | [9 empty] | 0.384539 | [5 empty] | 0.468531 | [17 empty] | 0.021251 |  |  |  | 181.138312 | [5 empty] | 0.828784 | [27 empty] | 597216.7 |  |  |  |  | 2025 |  |  | CHN | Tibet
| Lawu |  | Magmatic hydrothermal | Skarn | Cu-Pb-Zn skarn | Cu, Pb, Zn | In, Sn | Cu, Pb, Zn, In, Sn |  |  | lw14-29 a3 sp - 07 | lw14-29 a3 sp - 07-1 | underground mine |  |  |  |  | ore material | drill core | underground mining tunnels and drill cores | mineral separate | [5 empty] | mineralisation |  |  |  | sphalerite, chalcopyrite, pyrrhotite, pyrite, arsenopyrite | [6 empty] | galena, bismuthinite, marcasite, iron oxides, pyroxene, actinolite, quartz | thin sections and polished blocks examined using optical microscope, BSE detector, and EDS prior to analysis | EMPA, LA-ICPMS | JEOL JXA-8230 electron probe microanalyzer; RESOlution-LR 193 nm ArF excimer laser ablation system coupled to an Agilent 7700x ICP-MS | Laboratory of Mineral Resources Research Center, Fuzhou University; Adelaide Microscopy, the University of Adelaide | EPMA point analysis: accelerating voltage 15 kV, beam current 20 nA, beam diameter ~5 μm; EPMA mapping: accelerating voltage 20 kV, working current 50 nA, dwell time ~10 ms; BSE imaging: accelerating voltage 20 kV, beam current 10 nA; LA-ICP-MS: energy density 3~3.5 J/cm2, spot sizes 29 to 51 μm, repetition rates 5 Hz (polished thin-section) and 10 Hz (polished blocks), ~30 s background acquisition, ~40 s sample data acquisition | STDGL3 (Danyushevsky et al. 2011) and GSD-1G (USGS) | 1.639145 | [19 empty] | 9824.878047 | [5 empty] | 523.327177 | [15 empty] | 96049.93 |  | 1.786746 |  |  |  | 0.16477 | [7 empty] | 20.327315 | [13 empty] | 2312.794283 |  | 0.020489 | [7 empty] | 0.156918 | [23 empty] | 0.049974 |  |  |  | 187.802094 | [5 empty] | 0.501738 | [27 empty] | 598021.6 |  |  |  |  | 2025 |  |  | CHN | Tibet
| Lawu |  | Magmatic hydrothermal | Skarn | Cu-Pb-Zn skarn | Cu, Pb, Zn | In, Sn | Cu, Pb, Zn, In, Sn |  |  | lw14-29 a3 sp - 08 | lw14-29 a3 sp - 08-1 | underground mine |  |  |  |  | ore material | drill core | underground mining tunnels and drill cores | mineral separate | [5 empty] | mineralisation |  |  |  | sphalerite, chalcopyrite, pyrrhotite, pyrite, arsenopyrite | [6 empty] | galena, bismuthinite, marcasite, iron oxides, pyroxene, actinolite, quartz | thin sections and polished blocks examined using optical microscope, BSE detector, and EDS prior to analysis | EMPA, LA-ICPMS | JEOL JXA-8230 electron probe microanalyzer; RESOlution-LR 193 nm ArF excimer laser ablation system coupled to an Agilent 7700x ICP-MS | Laboratory of Mineral Resources Research Center, Fuzhou University; Adelaide Microscopy, the University of Adelaide | EPMA point analysis: accelerating voltage 15 kV, beam current 20 nA, beam diameter ~5 μm; EPMA mapping: accelerating voltage 20 kV, working current 50 nA, dwell time ~10 ms; BSE imaging: accelerating voltage 20 kV, beam current 10 nA; LA-ICP-MS: energy density 3~3.5 J/cm2, spot sizes 29 to 51 μm, repetition rates 5 Hz (polished thin-section) and 10 Hz (polished blocks), ~30 s background acquisition, ~40 s sample data acquisition | STDGL3 (Danyushevsky et al. 2011) and GSD-1G (USGS) | [20 empty] | 9647.220447 | [5 empty] | 477.284607 | [15 empty] | 97568.71 |  | 1.807713 |  |  |  | 0.14888 | [7 empty] | 20.351934 | [13 empty] | 2396.068223 | [9 empty] | 0.497489 | [23 empty] | 0.039596 |  |  |  | 183.563193 | [5 empty] | 4.66015 | [27 empty] | 597155.7 |  |  |  |  | 2025 |  |  | CHN | Tibet
| Lawu |  | Magmatic hydrothermal | Skarn | Cu-Pb-Zn skarn | Cu, Pb, Zn | In, Sn | Cu, Pb, Zn, In, Sn |  |  | lw14-29 a3 sp - 09 | lw14-29 a3 sp - 09-1 | underground mine |  |  |  |  | ore material | drill core | underground mining tunnels and drill cores | mineral separate | [5 empty] | mineralisation |  |  |  | sphalerite, chalcopyrite, pyrrhotite, pyrite, arsenopyrite | [6 empty] | galena, bismuthinite, marcasite, iron oxides, pyroxene, actinolite, quartz | thin sections and polished blocks examined using optical microscope, BSE detector, and EDS prior to analysis | EMPA, LA-ICPMS | JEOL JXA-8230 electron probe microanalyzer; RESOlution-LR 193 nm ArF excimer laser ablation system coupled to an Agilent 7700x ICP-MS | Laboratory of Mineral Resources Research Center, Fuzhou University; Adelaide Microscopy, the University of Adelaide | EPMA point analysis: accelerating voltage 15 kV, beam current 20 nA, beam diameter ~5 μm; EPMA mapping: accelerating voltage 20 kV, working current 50 nA, dwell time ~10 ms; BSE imaging: accelerating voltage 20 kV, beam current 10 nA; LA-ICP-MS: energy density 3~3.5 J/cm2, spot sizes 29 to 51 μm, repetition rates 5 Hz (polished thin-section) and 10 Hz (polished blocks), ~30 s background acquisition, ~40 s sample data acquisition | STDGL3 (Danyushevsky et al. 2011) and GSD-1G (USGS) | [20 empty] | 9522.729811 | [5 empty] | 485.75946 | [15 empty] | 96329.93 |  | 1.895213 |  |  |  | 0.16609 | [7 empty] | 20.667565 | [13 empty] | 2352.61546 |  | 0.032077 | [7 empty] | 0.56134 | [23 empty] | 0.059141 |  |  |  | 183.638326 | [5 empty] | 0.771842 | [27 empty] | 598094.3 |  |  |  |  | 2025 |  |  | CHN | Tibet
| Lawu |  | Magmatic hydrothermal | Skarn | Cu-Pb-Zn skarn | Cu, Pb, Zn | In, Sn | Cu, Pb, Zn, In, Sn |  |  | lw14-29 a3 sp - 10 | lw14-29 a3 sp - 10-1 | underground mine |  |  |  |  | ore material | drill core | underground mining tunnels and drill cores | mineral separate | [5 empty] | mineralisation |  |  |  | sphalerite, chalcopyrite, pyrrhotite, pyrite, arsenopyrite | [6 empty] | galena, bismuthinite, marcasite, iron oxides, pyroxene, actinolite, quartz | thin sections and polished blocks examined using optical microscope, BSE detector, and EDS prior to analysis | EMPA, LA-ICPMS | JEOL JXA-8230 electron probe microanalyzer; RESOlution-LR 193 nm ArF excimer laser ablation system coupled to an Agilent 7700x ICP-MS | Laboratory of Mineral Resources Research Center, Fuzhou University; Adelaide Microscopy, the University of Adelaide | EPMA point analysis: accelerating voltage 15 kV, beam current 20 nA, beam diameter ~5 μm; EPMA mapping: accelerating voltage 20 kV, working current 50 nA, dwell time ~10 ms; BSE imaging: accelerating voltage 20 kV, beam current 10 nA; LA-ICP-MS: energy density 3~3.5 J/cm2, spot sizes 29 to 51 μm, repetition rates 5 Hz (polished thin-section) and 10 Hz (polished blocks), ~30 s background acquisition, ~40 s sample data acquisition | STDGL3 (Danyushevsky et al. 2011) and GSD-1G (USGS) | 1.252352 | [13 empty] | 0.620896 | [5 empty] | 9689.357236 | [5 empty] | 486.368564 | [15 empty] | 101476.4 |  | 1.808331 |  |  |  | 0.17936 | [7 empty] | 20.351925 | [13 empty] | 2381.051834 |  | 0.021964 | [7 empty] | 0.171063 | [5 empty] | 0.362189 | [17 empty] | 0.025343 |  |  |  | 179.616354 | [5 empty] | 0.570211 | [27 empty] | 594497.4 |  |  |  |  | 2025 |  |  | CHN | Tibet
| Lawu |  | Magmatic hydrothermal | Skarn | Cu-Pb-Zn skarn | Cu, Pb, Zn | In, Sn | Cu, Pb, Zn, In, Sn |  |  | lw14-29 a3 sp - 11 | lw14-29 a3 sp - 11-1 | underground mine |  |  |  |  | ore material | drill core | underground mining tunnels and drill cores | mineral separate | [5 empty] | mineralisation |  |  |  | sphalerite, chalcopyrite, pyrrhotite, pyrite, arsenopyrite | [6 empty] | galena, bismuthinite, marcasite, iron oxides, pyroxene, actinolite, quartz | thin sections and polished blocks examined using optical microscope, BSE detector, and EDS prior to analysis | EMPA, LA-ICPMS | JEOL JXA-8230 electron probe microanalyzer; RESOlution-LR 193 nm ArF excimer laser ablation system coupled to an Agilent 7700x ICP-MS | Laboratory of Mineral Resources Research Center, Fuzhou University; Adelaide Microscopy, the University of Adelaide | EPMA point analysis: accelerating voltage 15 kV, beam current 20 nA, beam diameter ~5 μm; EPMA mapping: accelerating voltage 20 kV, working current 50 nA, dwell time ~10 ms; BSE imaging: accelerating voltage 20 kV, beam current 10 nA; LA-ICP-MS: energy density 3~3.5 J/cm2, spot sizes 29 to 51 μm, repetition rates 5 Hz (polished thin-section) and 10 Hz (polished blocks), ~30 s background acquisition, ~40 s sample data acquisition | STDGL3 (Danyushevsky et al. 2011) and GSD-1G (USGS) |  |  |  |  | 0.062743 | [15 empty] | 9547.467003 | [5 empty] | 471.412719 | [15 empty] | 100494.1 |  | 1.874229 |  |  |  | 0.16359 | [7 empty] | 20.322347 | [13 empty] | 2386.343888 |  | 0.015686 | [7 empty] | 0.366004 | [27 empty] | 179.864658 | [5 empty] | 0.763379 | [27 empty] | 595278.8 |  |  |  |  | 2025 |  |  | CHN | Tibet
| Lawu |  | Magmatic hydrothermal | Skarn | Cu-Pb-Zn skarn | Cu, Pb, Zn | In, Sn | Cu, Pb, Zn, In, Sn |  |  | lw14-29 a3 sp - 12 | lw14-29 a3 sp - 12-1 | underground mine |  |  |  |  | ore material | drill core | underground mining tunnels and drill cores | mineral separate | [5 empty] | mineralisation |  |  |  | sphalerite, chalcopyrite, pyrrhotite, pyrite, arsenopyrite | [6 empty] | galena, bismuthinite, marcasite, iron oxides, pyroxene, actinolite, quartz | thin sections and polished blocks examined using optical microscope, BSE detector, and EDS prior to analysis | EMPA, LA-ICPMS | JEOL JXA-8230 electron probe microanalyzer; RESOlution-LR 193 nm ArF excimer laser ablation system coupled to an Agilent 7700x ICP-MS | Laboratory of Mineral Resources Research Center, Fuzhou University; Adelaide Microscopy, the University of Adelaide | EPMA point analysis: accelerating voltage 15 kV, beam current 20 nA, beam diameter ~5 μm; EPMA mapping: accelerating voltage 20 kV, working current 50 nA, dwell time ~10 ms; BSE imaging: accelerating voltage 20 kV, beam current 10 nA; LA-ICP-MS: energy density 3~3.5 J/cm2, spot sizes 29 to 51 μm, repetition rates 5 Hz (polished thin-section) and 10 Hz (polished blocks), ~30 s background acquisition, ~40 s sample data acquisition | STDGL3 (Danyushevsky et al. 2011) and GSD-1G (USGS) | [20 empty] | 9692.001913 | [5 empty] | 542.357251 | [5 empty] | 60.747049 | [9 empty] | 91215.49 |  | 1.791771 |  |  |  | 0.18323 | [7 empty] | 20.18095 | [13 empty] | 2151.869311 |  | 0.018604 | [7 empty] | 0.238242 | [27 empty] | 178.159706 | [5 empty] | 0.444213 | [27 empty] | 601380 |  |  |  |  | 2025 |  |  | CHN | Tibet
| Lawu |  | Magmatic hydrothermal | Skarn | Cu-Pb-Zn skarn | Cu, Pb, Zn | In, Sn | Cu, Pb, Zn, In, Sn |  |  | lw14-29 a3 sp - 13 | lw14-29 a3 sp - 13-1 | underground mine |  |  |  |  | ore material | drill core | underground mining tunnels and drill cores | mineral separate | [5 empty] | mineralisation |  |  |  | sphalerite, chalcopyrite, pyrrhotite, pyrite, arsenopyrite | [6 empty] | galena, bismuthinite, marcasite, iron oxides, pyroxene, actinolite, quartz | thin sections and polished blocks examined using optical microscope, BSE detector, and EDS prior to analysis | EMPA, LA-ICPMS | JEOL JXA-8230 electron probe microanalyzer; RESOlution-LR 193 nm ArF excimer laser ablation system coupled to an Agilent 7700x ICP-MS | Laboratory of Mineral Resources Research Center, Fuzhou University; Adelaide Microscopy, the University of Adelaide | EPMA point analysis: accelerating voltage 15 kV, beam current 20 nA, beam diameter ~5 μm; EPMA mapping: accelerating voltage 20 kV, working current 50 nA, dwell time ~10 ms; BSE imaging: accelerating voltage 20 kV, beam current 10 nA; LA-ICP-MS: energy density 3~3.5 J/cm2, spot sizes 29 to 51 μm, repetition rates 5 Hz (polished thin-section) and 10 Hz (polished blocks), ~30 s background acquisition, ~40 s sample data acquisition | STDGL3 (Danyushevsky et al. 2011) and GSD-1G (USGS) | 1.499641 | [13 empty] | 0.869133 | [5 empty] | 9935.89159 | [5 empty] | 501.320244 | [15 empty] | 98844.64 |  | 1.843619 |  |  |  | 0.18406 | [7 empty] | 20.278618 | [13 empty] | 2325.163202 |  | 0.024685 | [7 empty] | 0.248912 | [5 empty] | 0.52148 | [21 empty] | 184.832269 | [5 empty] | 0.509137 | [27 empty] | 596050.6 |  |  |  |  | 2025 |  |  | CHN | Tibet
| Lawu |  | Magmatic hydrothermal | Skarn | Cu-Pb-Zn skarn | Cu, Pb, Zn | In, Sn | Cu, Pb, Zn, In, Sn |  |  | lw14-29 a4 sp - 01 | lw14-29 a4 sp - 01-1 | underground mine |  |  |  |  | ore material | drill core | underground mining tunnels and drill cores | mineral separate | [5 empty] | mineralisation |  |  |  | sphalerite, chalcopyrite, pyrrhotite, pyrite, arsenopyrite | [6 empty] | galena, bismuthinite, marcasite, iron oxides, pyroxene, actinolite, quartz | thin sections and polished blocks examined using optical microscope, BSE detector, and EDS prior to analysis | EMPA, LA-ICPMS | JEOL JXA-8230 electron probe microanalyzer; RESOlution-LR 193 nm ArF excimer laser ablation system coupled to an Agilent 7700x ICP-MS | Laboratory of Mineral Resources Research Center, Fuzhou University; Adelaide Microscopy, the University of Adelaide | EPMA point analysis: accelerating voltage 15 kV, beam current 20 nA, beam diameter ~5 μm; EPMA mapping: accelerating voltage 20 kV, working current 50 nA, dwell time ~10 ms; BSE imaging: accelerating voltage 20 kV, beam current 10 nA; LA-ICP-MS: energy density 3~3.5 J/cm2, spot sizes 29 to 51 μm, repetition rates 5 Hz (polished thin-section) and 10 Hz (polished blocks), ~30 s background acquisition, ~40 s sample data acquisition | STDGL3 (Danyushevsky et al. 2011) and GSD-1G (USGS) | 7.715695 | [19 empty] | 9447.021894 | [5 empty] | 571.996475 | [15 empty] | 90424.18 |  | 1.734043 |  |  |  | 0.14024 | [7 empty] | 19.674067 | [13 empty] | 2038.072652 |  | 0.01976 | [7 empty] | 1.336133 | [23 empty] | 0.089389 |  |  |  | 178.590115 | [5 empty] | 3.641432 | [13 empty] | 0.009033 | [13 empty] | 602122.2 |  |  |  |  | 2025 |  |  | CHN | Tibet
| Lawu |  | Magmatic hydrothermal | Skarn | Cu-Pb-Zn skarn | Cu, Pb, Zn | In, Sn | Cu, Pb, Zn, In, Sn |  |  | lw14-29 a4 sp - 02 | lw14-29 a4 sp - 02-1 | underground mine |  |  |  |  | ore material | drill core | underground mining tunnels and drill cores | mineral separate | [5 empty] | mineralisation |  |  |  | sphalerite, chalcopyrite, pyrrhotite, pyrite, arsenopyrite | [6 empty] | galena, bismuthinite, marcasite, iron oxides, pyroxene, actinolite, quartz | thin sections and polished blocks examined using optical microscope, BSE detector, and EDS prior to analysis | EMPA, LA-ICPMS | JEOL JXA-8230 electron probe microanalyzer; RESOlution-LR 193 nm ArF excimer laser ablation system coupled to an Agilent 7700x ICP-MS | Laboratory of Mineral Resources Research Center, Fuzhou University; Adelaide Microscopy, the University of Adelaide | EPMA point analysis: accelerating voltage 15 kV, beam current 20 nA, beam diameter ~5 μm; EPMA mapping: accelerating voltage 20 kV, working current 50 nA, dwell time ~10 ms; BSE imaging: accelerating voltage 20 kV, beam current 10 nA; LA-ICP-MS: energy density 3~3.5 J/cm2, spot sizes 29 to 51 μm, repetition rates 5 Hz (polished thin-section) and 10 Hz (polished blocks), ~30 s background acquisition, ~40 s sample data acquisition | STDGL3 (Danyushevsky et al. 2011) and GSD-1G (USGS) | 5.160044 | [19 empty] | 9399.068466 | [5 empty] | 546.477846 | [15 empty] | 93562.3 |  | 1.833262 |  |  |  | 0.14621 | [7 empty] | 19.29758 | [13 empty] | 2129.248263 |  | 0.034076 | [7 empty] | 0.554948 | [23 empty] | 0.027261 |  |  |  | 174.857333 | [5 empty] | 5.7442 | [27 empty] | 600057.9 |  |  |  |  | 2025 |  |  | CHN | Tibet
| Lawu |  | Magmatic hydrothermal | Skarn | Cu-Pb-Zn skarn | Cu, Pb, Zn | In, Sn | Cu, Pb, Zn, In, Sn |  |  | lw14-29 a4 sp - 03 | lw14-29 a4 sp - 03-1 | underground mine |  |  |  |  | ore material | drill core | underground mining tunnels and drill cores | mineral separate | [5 empty] | mineralisation |  |  |  | sphalerite, chalcopyrite, pyrrhotite, pyrite, arsenopyrite | [6 empty] | galena, bismuthinite, marcasite, iron oxides, pyroxene, actinolite, quartz | thin sections and polished blocks examined using optical microscope, BSE detector, and EDS prior to analysis | EMPA, LA-ICPMS | JEOL JXA-8230 electron probe microanalyzer; RESOlution-LR 193 nm ArF excimer laser ablation system coupled to an Agilent 7700x ICP-MS | Laboratory of Mineral Resources Research Center, Fuzhou University; Adelaide Microscopy, the University of Adelaide | EPMA point analysis: accelerating voltage 15 kV, beam current 20 nA, beam diameter ~5 μm; EPMA mapping: accelerating voltage 20 kV, working current 50 nA, dwell time ~10 ms; BSE imaging: accelerating voltage 20 kV, beam current 10 nA; LA-ICP-MS: energy density 3~3.5 J/cm2, spot sizes 29 to 51 μm, repetition rates 5 Hz (polished thin-section) and 10 Hz (polished blocks), ~30 s background acquisition, ~40 s sample data acquisition | STDGL3 (Danyushevsky et al. 2011) and GSD-1G (USGS) | [20 empty] | 9444.562391 | [5 empty] | 505.692311 | [15 empty] | 96864.72 |  | 1.770155 |  |  |  | 0.14851 | [7 empty] | 19.4801 | [13 empty] | 2309.230783 |  | 0.019756 | [7 empty] | 0.816446 | [23 empty] | 0.057454 |  |  |  | 180.122017 | [5 empty] | 3.144828 | [13 empty] | 0.006451 | [13 empty] | 597802.8 |  |  |  |  | 2025 |  |  | CHN | Tibet
| Lawu |  | Magmatic hydrothermal | Skarn | Cu-Pb-Zn skarn | Cu, Pb, Zn | In, Sn | Cu, Pb, Zn, In, Sn |  |  | lw14-29 a4 sp - 04 | lw14-29 a4 sp - 04-1 | underground mine |  |  |  |  | ore material | drill core | underground mining tunnels and drill cores | mineral separate | [5 empty] | mineralisation |  |  |  | sphalerite, chalcopyrite, pyrrhotite, pyrite, arsenopyrite | [6 empty] | galena, bismuthinite, marcasite, iron oxides, pyroxene, actinolite, quartz | thin sections and polished blocks examined using optical microscope, BSE detector, and EDS prior to analysis | EMPA, LA-ICPMS | JEOL JXA-8230 electron probe microanalyzer; RESOlution-LR 193 nm ArF excimer laser ablation system coupled to an Agilent 7700x ICP-MS | Laboratory of Mineral Resources Research Center, Fuzhou University; Adelaide Microscopy, the University of Adelaide | EPMA point analysis: accelerating voltage 15 kV, beam current 20 nA, beam diameter ~5 μm; EPMA mapping: accelerating voltage 20 kV, working current 50 nA, dwell time ~10 ms; BSE imaging: accelerating voltage 20 kV, beam current 10 nA; LA-ICP-MS: energy density 3~3.5 J/cm2, spot sizes 29 to 51 μm, repetition rates 5 Hz (polished thin-section) and 10 Hz (polished blocks), ~30 s background acquisition, ~40 s sample data acquisition | STDGL3 (Danyushevsky et al. 2011) and GSD-1G (USGS) | 1.273243 | [13 empty] | 0.568469 | [5 empty] | 9903.822856 | [5 empty] | 482.564376 | [15 empty] | 101542.4 |  | 1.802519 |  |  |  | 0.18166 | [7 empty] | 19.442476 | [13 empty] | 2411.236931 |  | 0.009827 | [7 empty] | 0.225063 | [5 empty] | 0.324386 | [21 empty] | 182.903205 | [5 empty] | 0.492391 | [27 empty] | 594268.1 |  |  |  |  | 2025 |  |  | CHN | Tibet
| Lawu |  | Magmatic hydrothermal | Skarn | Cu-Pb-Zn skarn | Cu, Pb, Zn | In, Sn | Cu, Pb, Zn, In, Sn |  |  | lw14-29 a4 sp - 05 | lw14-29 a4 sp - 05-1 | underground mine |  |  |  |  | ore material | drill core | underground mining tunnels and drill cores | mineral separate | [5 empty] | mineralisation |  |  |  | sphalerite, chalcopyrite, pyrrhotite, pyrite, arsenopyrite | [6 empty] | galena, bismuthinite, marcasite, iron oxides, pyroxene, actinolite, quartz | thin sections and polished blocks examined using optical microscope, BSE detector, and EDS prior to analysis | EMPA, LA-ICPMS | JEOL JXA-8230 electron probe microanalyzer; RESOlution-LR 193 nm ArF excimer laser ablation system coupled to an Agilent 7700x ICP-MS | Laboratory of Mineral Resources Research Center, Fuzhou University; Adelaide Microscopy, the University of Adelaide | EPMA point analysis: accelerating voltage 15 kV, beam current 20 nA, beam diameter ~5 μm; EPMA mapping: accelerating voltage 20 kV, working current 50 nA, dwell time ~10 ms; BSE imaging: accelerating voltage 20 kV, beam current 10 nA; LA-ICP-MS: energy density 3~3.5 J/cm2, spot sizes 29 to 51 μm, repetition rates 5 Hz (polished thin-section) and 10 Hz (polished blocks), ~30 s background acquisition, ~40 s sample data acquisition | STDGL3 (Danyushevsky et al. 2011) and GSD-1G (USGS) | 2.138478 | [19 empty] | 9819.266436 | [5 empty] | 482.148619 | [15 empty] | 100247.7 |  | 1.756005 |  |  |  | 0.15722 | [7 empty] | 19.843527 | [13 empty] | 2331.462922 |  | 0.019194 | [7 empty] | 0.563306 | [27 empty] | 184.847978 | [5 empty] | 0.621723 | [27 empty] | 595209.8 |  |  |  |  | 2025 |  |  | CHN | Tibet
| Lawu |  | Magmatic hydrothermal | Skarn | Cu-Pb-Zn skarn | Cu, Pb, Zn | In, Sn | Cu, Pb, Zn, In, Sn |  |  | lw14-29 a4 sp - 06 | lw14-29 a4 sp - 06-1 | underground mine |  |  |  |  | ore material | drill core | underground mining tunnels and drill cores | mineral separate | [5 empty] | mineralisation |  |  |  | sphalerite, chalcopyrite, pyrrhotite, pyrite, arsenopyrite | [6 empty] | galena, bismuthinite, marcasite, iron oxides, pyroxene, actinolite, quartz | thin sections and polished blocks examined using optical microscope, BSE detector, and EDS prior to analysis | EMPA, LA-ICPMS | JEOL JXA-8230 electron probe microanalyzer; RESOlution-LR 193 nm ArF excimer laser ablation system coupled to an Agilent 7700x ICP-MS | Laboratory of Mineral Resources Research Center, Fuzhou University; Adelaide Microscopy, the University of Adelaide | EPMA point analysis: accelerating voltage 15 kV, beam current 20 nA, beam diameter ~5 μm; EPMA mapping: accelerating voltage 20 kV, working current 50 nA, dwell time ~10 ms; BSE imaging: accelerating voltage 20 kV, beam current 10 nA; LA-ICP-MS: energy density 3~3.5 J/cm2, spot sizes 29 to 51 μm, repetition rates 5 Hz (polished thin-section) and 10 Hz (polished blocks), ~30 s background acquisition, ~40 s sample data acquisition | STDGL3 (Danyushevsky et al. 2011) and GSD-1G (USGS) | 0.747247 | [19 empty] | 10158.46471 | [5 empty] | 500.962578 | [15 empty] | 98370.46 |  | 1.871562 |  |  |  | 0.17434 | [7 empty] | 19.791063 | [13 empty] | 2298.040435 |  | 0.026614 | [7 empty] | 0.167875 | [27 empty] | 177.394391 | [5 empty] | 0.425828 | [27 empty] | 596176.9 |  |  |  |  | 2025 |  |  | CHN | Tibet
| Lawu |  | Magmatic hydrothermal | Skarn | Cu-Pb-Zn skarn | Cu, Pb, Zn | In, Sn | Cu, Pb, Zn, In, Sn |  |  | lw14-29 a4 sp - 07 | lw14-29 a4 sp - 07-1 | underground mine |  |  |  |  | ore material | drill core | underground mining tunnels and drill cores | mineral separate | [5 empty] | mineralisation |  |  |  | sphalerite, chalcopyrite, pyrrhotite, pyrite, arsenopyrite | [6 empty] | galena, bismuthinite, marcasite, iron oxides, pyroxene, actinolite, quartz | thin sections and polished blocks examined using optical microscope, BSE detector, and EDS prior to analysis | EMPA, LA-ICPMS | JEOL JXA-8230 electron probe microanalyzer; RESOlution-LR 193 nm ArF excimer laser ablation system coupled to an Agilent 7700x ICP-MS | Laboratory of Mineral Resources Research Center, Fuzhou University; Adelaide Microscopy, the University of Adelaide | EPMA point analysis: accelerating voltage 15 kV, beam current 20 nA, beam diameter ~5 μm; EPMA mapping: accelerating voltage 20 kV, working current 50 nA, dwell time ~10 ms; BSE imaging: accelerating voltage 20 kV, beam current 10 nA; LA-ICP-MS: energy density 3~3.5 J/cm2, spot sizes 29 to 51 μm, repetition rates 5 Hz (polished thin-section) and 10 Hz (polished blocks), ~30 s background acquisition, ~40 s sample data acquisition | STDGL3 (Danyushevsky et al. 2011) and GSD-1G (USGS) | 3.619373 | [19 empty] | 9604.921758 | [5 empty] | 607.318502 | [15 empty] | 84218.34 |  | 1.609566 |  |  |  | 0.21981 | [7 empty] | 20.103986 | [13 empty] | 1949.027919 |  | 0.017615 | [7 empty] | 0.473235 | [23 empty] | 0.081502 |  |  |  | 163.79196 | [5 empty] | 2.970865 | [13 empty] | 0.047324 | [13 empty] | 606150 |  |  |  |  | 2025 |  |  | CHN | Tibet
| Lawu |  | Magmatic hydrothermal | Skarn | Cu-Pb-Zn skarn | Cu, Pb, Zn | In, Sn | Cu, Pb, Zn, In, Sn |  |  | lw782-3-260 a1 sp - 01 | lw782-3-260 a1 sp - 01-1 | underground mine |  |  |  |  | ore material | drill core | underground mining tunnels and drill cores | mineral separate | [5 empty] | mineralisation |  |  |  | sphalerite, chalcopyrite, pyrrhotite, pyrite, arsenopyrite | [6 empty] | galena, bismuthinite, marcasite, iron oxides, pyroxene, actinolite, quartz | thin sections and polished blocks examined using optical microscope, BSE detector, and EDS prior to analysis | EMPA, LA-ICPMS | JEOL JXA-8230 electron probe microanalyzer; RESOlution-LR 193 nm ArF excimer laser ablation system coupled to an Agilent 7700x ICP-MS | Laboratory of Mineral Resources Research Center, Fuzhou University; Adelaide Microscopy, the University of Adelaide | EPMA point analysis: accelerating voltage 15 kV, beam current 20 nA, beam diameter ~5 μm; EPMA mapping: accelerating voltage 20 kV, working current 50 nA, dwell time ~10 ms; BSE imaging: accelerating voltage 20 kV, beam current 10 nA; LA-ICP-MS: energy density 3~3.5 J/cm2, spot sizes 29 to 51 μm, repetition rates 5 Hz (polished thin-section) and 10 Hz (polished blocks), ~30 s background acquisition, ~40 s sample data acquisition | STDGL3 (Danyushevsky et al. 2011) and GSD-1G (USGS) | 0.312886 | [13 empty] | 0.093988 | [5 empty] | 8430.430102 | [5 empty] | 325.092358 | [5 empty] | 37.473099 | [9 empty] | 39100.6 |  | 1.530262 |  |  |  | 0.48199 | [7 empty] | 35.082378 | [13 empty] | 2481.931642 |  | 0.023599 | [7 empty] | 8.210718 | [5 empty] | 0.096429 | [21 empty] | 356.828533 | [5 empty] | 4.540714 | [27 empty] | 637436 |  |  |  |  | 2025 |  |  | CHN | Tibet
| Lawu |  | Magmatic hydrothermal | Skarn | Cu-Pb-Zn skarn | Cu, Pb, Zn | In, Sn | Cu, Pb, Zn, In, Sn |  |  | lw782-3-260 a1 sp - 02 | lw782-3-260 a1 sp - 02-1 | underground mine |  |  |  |  | ore material | drill core | underground mining tunnels and drill cores | mineral separate | [5 empty] | mineralisation |  |  |  | sphalerite, chalcopyrite, pyrrhotite, pyrite, arsenopyrite | [6 empty] | galena, bismuthinite, marcasite, iron oxides, pyroxene, actinolite, quartz | thin sections and polished blocks examined using optical microscope, BSE detector, and EDS prior to analysis | EMPA, LA-ICPMS | JEOL JXA-8230 electron probe microanalyzer; RESOlution-LR 193 nm ArF excimer laser ablation system coupled to an Agilent 7700x ICP-MS | Laboratory of Mineral Resources Research Center, Fuzhou University; Adelaide Microscopy, the University of Adelaide | EPMA point analysis: accelerating voltage 15 kV, beam current 20 nA, beam diameter ~5 μm; EPMA mapping: accelerating voltage 20 kV, working current 50 nA, dwell time ~10 ms; BSE imaging: accelerating voltage 20 kV, beam current 10 nA; LA-ICP-MS: energy density 3~3.5 J/cm2, spot sizes 29 to 51 μm, repetition rates 5 Hz (polished thin-section) and 10 Hz (polished blocks), ~30 s background acquisition, ~40 s sample data acquisition | STDGL3 (Danyushevsky et al. 2011) and GSD-1G (USGS) | 0.22688 | [13 empty] | 0.137648 | [5 empty] | 8406.949177 | [5 empty] | 307.827987 | [5 empty] | 38.013335 | [9 empty] | 38453.49 |  | 2.268323 |  |  |  | 0.44774 | [7 empty] | 35.889242 | [13 empty] | 2470.466645 |  | 0.031211 | [7 empty] | 8.887118 | [5 empty] | 0.088031 | [21 empty] | 382.934334 | [5 empty] | 3.96139 | [27 empty] | 637890.4 |  |  |  |  | 2025 |  |  | CHN | Tibet
| Lawu |  | Magmatic hydrothermal | Skarn | Cu-Pb-Zn skarn | Cu, Pb, Zn | In, Sn | Cu, Pb, Zn, In, Sn |  |  | lw782-3-260 a1 sp - 03 | lw782-3-260 a1 sp - 03-1 | underground mine |  |  |  |  | ore material | drill core | underground mining tunnels and drill cores | mineral separate | [5 empty] | mineralisation |  |  |  | sphalerite, chalcopyrite, pyrrhotite, pyrite, arsenopyrite | [6 empty] | galena, bismuthinite, marcasite, iron oxides, pyroxene, actinolite, quartz | thin sections and polished blocks examined using optical microscope, BSE detector, and EDS prior to analysis | EMPA, LA-ICPMS | JEOL JXA-8230 electron probe microanalyzer; RESOlution-LR 193 nm ArF excimer laser ablation system coupled to an Agilent 7700x ICP-MS | Laboratory of Mineral Resources Research Center, Fuzhou University; Adelaide Microscopy, the University of Adelaide | EPMA point analysis: accelerating voltage 15 kV, beam current 20 nA, beam diameter ~5 μm; EPMA mapping: accelerating voltage 20 kV, working current 50 nA, dwell time ~10 ms; BSE imaging: accelerating voltage 20 kV, beam current 10 nA; LA-ICP-MS: energy density 3~3.5 J/cm2, spot sizes 29 to 51 μm, repetition rates 5 Hz (polished thin-section) and 10 Hz (polished blocks), ~30 s background acquisition, ~40 s sample data acquisition | STDGL3 (Danyushevsky et al. 2011) and GSD-1G (USGS) | 0.252745 | [13 empty] | 0.174238 | [5 empty] | 8359.42505 | [5 empty] | 301.411948 | [5 empty] | 37.971897 | [9 empty] | 38492.61 |  | 1.64875 |  |  |  | 0.4862 | [7 empty] | 37.052216 | [13 empty] | 2471.377698 |  | 0.020027 | [7 empty] | 8.53166 | [5 empty] | 0.120565 | [21 empty] | 386.528279 | [5 empty] | 3.845255 | [27 empty] | 637905.2 |  |  |  |  | 2025 |  |  | CHN | Tibet
| Lawu |  | Magmatic hydrothermal | Skarn | Cu-Pb-Zn skarn | Cu, Pb, Zn | In, Sn | Cu, Pb, Zn, In, Sn |  |  | lw782-3-260 a1 sp - 04 | lw782-3-260 a1 sp - 04-1 | underground mine |  |  |  |  | ore material | drill core | underground mining tunnels and drill cores | mineral separate | [5 empty] | mineralisation |  |  |  | sphalerite, chalcopyrite, pyrrhotite, pyrite, arsenopyrite | [6 empty] | galena, bismuthinite, marcasite, iron oxides, pyroxene, actinolite, quartz | thin sections and polished blocks examined using optical microscope, BSE detector, and EDS prior to analysis | EMPA, LA-ICPMS | JEOL JXA-8230 electron probe microanalyzer; RESOlution-LR 193 nm ArF excimer laser ablation system coupled to an Agilent 7700x ICP-MS | Laboratory of Mineral Resources Research Center, Fuzhou University; Adelaide Microscopy, the University of Adelaide | EPMA point analysis: accelerating voltage 15 kV, beam current 20 nA, beam diameter ~5 μm; EPMA mapping: accelerating voltage 20 kV, working current 50 nA, dwell time ~10 ms; BSE imaging: accelerating voltage 20 kV, beam current 10 nA; LA-ICP-MS: energy density 3~3.5 J/cm2, spot sizes 29 to 51 μm, repetition rates 5 Hz (polished thin-section) and 10 Hz (polished blocks), ~30 s background acquisition, ~40 s sample data acquisition | STDGL3 (Danyushevsky et al. 2011) and GSD-1G (USGS) | 0.2913 | [13 empty] | 0.127061 | [5 empty] | 8408.075621 | [5 empty] | 333.258857 | [5 empty] | 35.503487 | [9 empty] | 39262.19957 |  | 1.990121 |  |  |  | 0.36279 | [7 empty] | 34.655682 | [13 empty] | 2440.302997 |  | 0.030233 | [7 empty] | 8.363134 | [5 empty] | 0.072723 | [17 empty] | 0.020428 |  |  |  | 275.775075 | [5 empty] | 3.799568 | [27 empty] | 637346.8 |  |  |  |  | 2025 |  |  | CHN | Tibet
| Lawu |  | Magmatic hydrothermal | Skarn | Cu-Pb-Zn skarn | Cu, Pb, Zn | In, Sn | Cu, Pb, Zn, In, Sn |  |  | lw782-3-260 a1 sp - 05 | lw782-3-260 a1 sp - 05-1 | underground mine |  |  |  |  | ore material | drill core | underground mining tunnels and drill cores | mineral separate | [5 empty] | mineralisation |  |  |  | sphalerite, chalcopyrite, pyrrhotite, pyrite, arsenopyrite | [6 empty] | galena, bismuthinite, marcasite, iron oxides, pyroxene, actinolite, quartz | thin sections and polished blocks examined using optical microscope, BSE detector, and EDS prior to analysis | EMPA, LA-ICPMS | JEOL JXA-8230 electron probe microanalyzer; RESOlution-LR 193 nm ArF excimer laser ablation system coupled to an Agilent 7700x ICP-MS | Laboratory of Mineral Resources Research Center, Fuzhou University; Adelaide Microscopy, the University of Adelaide | EPMA point analysis: accelerating voltage 15 kV, beam current 20 nA, beam diameter ~5 μm; EPMA mapping: accelerating voltage 20 kV, working current 50 nA, dwell time ~10 ms; BSE imaging: accelerating voltage 20 kV, beam current 10 nA; LA-ICP-MS: energy density 3~3.5 J/cm2, spot sizes 29 to 51 μm, repetition rates 5 Hz (polished thin-section) and 10 Hz (polished blocks), ~30 s background acquisition, ~40 s sample data acquisition | STDGL3 (Danyushevsky et al. 2011) and GSD-1G (USGS) | 0.302084 | [13 empty] | 0.058762 | [5 empty] | 8499.739719 | [5 empty] | 336.513551 | [5 empty] | 42.871131 | [9 empty] | 39767.53 |  | 1.849911 |  |  |  | 0.45473 | [7 empty] | 34.877121 | [13 empty] | 2451.847996 |  | 0.016966 | [7 empty] | 8.201794 | [5 empty] | 0.052968 | [21 empty] | 315.740088 | [5 empty] | 3.873299 | [27 empty] | 636928.7 |  |  |  |  | 2025 |  |  | CHN | Tibet
| Lawu |  | Magmatic hydrothermal | Skarn | Cu-Pb-Zn skarn | Cu, Pb, Zn | In, Sn | Cu, Pb, Zn, In, Sn |  |  | lw782-3-260 a1 sp - 06 | lw782-3-260 a1 sp - 06-1 | underground mine |  |  |  |  | ore material | drill core | underground mining tunnels and drill cores | mineral separate | [5 empty] | mineralisation |  |  |  | sphalerite, chalcopyrite, pyrrhotite, pyrite, arsenopyrite | [6 empty] | galena, bismuthinite, marcasite, iron oxides, pyroxene, actinolite, quartz | thin sections and polished blocks examined using optical microscope, BSE detector, and EDS prior to analysis | EMPA, LA-ICPMS | JEOL JXA-8230 electron probe microanalyzer; RESOlution-LR 193 nm ArF excimer laser ablation system coupled to an Agilent 7700x ICP-MS | Laboratory of Mineral Resources Research Center, Fuzhou University; Adelaide Microscopy, the University of Adelaide | EPMA point analysis: accelerating voltage 15 kV, beam current 20 nA, beam diameter ~5 μm; EPMA mapping: accelerating voltage 20 kV, working current 50 nA, dwell time ~10 ms; BSE imaging: accelerating voltage 20 kV, beam current 10 nA; LA-ICP-MS: energy density 3~3.5 J/cm2, spot sizes 29 to 51 μm, repetition rates 5 Hz (polished thin-section) and 10 Hz (polished blocks), ~30 s background acquisition, ~40 s sample data acquisition | STDGL3 (Danyushevsky et al. 2011) and GSD-1G (USGS) | 0.228906 | [13 empty] | 0.1237 | [5 empty] | 8441.169694 | [5 empty] | 330.783714 | [5 empty] | 34.84962 | [9 empty] | 39493.5 |  | 1.955636 |  |  |  | 0.3301 | [7 empty] | 36.225618 | [13 empty] | 2453.035146 |  | 0.024658 | [7 empty] | 8.054865 | [5 empty] | 0.078905 | [21 empty] | 270.002361 | [5 empty] | 3.710991 | [27 empty] | 637163.1 |  |  |  |  | 2025 |  |  | CHN | Tibet
| Lawu |  | Magmatic hydrothermal | Skarn | Cu-Pb-Zn skarn | Cu, Pb, Zn | In, Sn | Cu, Pb, Zn, In, Sn |  |  | lw782-3-260 a1 sp - 07 | lw782-3-260 a1 sp - 07-1 | underground mine |  |  |  |  | ore material | drill core | underground mining tunnels and drill cores | mineral separate | [5 empty] | mineralisation |  |  |  | sphalerite, chalcopyrite, pyrrhotite, pyrite, arsenopyrite | [6 empty] | galena, bismuthinite, marcasite, iron oxides, pyroxene, actinolite, quartz | thin sections and polished blocks examined using optical microscope, BSE detector, and EDS prior to analysis | EMPA, LA-ICPMS | JEOL JXA-8230 electron probe microanalyzer; RESOlution-LR 193 nm ArF excimer laser ablation system coupled to an Agilent 7700x ICP-MS | Laboratory of Mineral Resources Research Center, Fuzhou University; Adelaide Microscopy, the University of Adelaide | EPMA point analysis: accelerating voltage 15 kV, beam current 20 nA, beam diameter ~5 μm; EPMA mapping: accelerating voltage 20 kV, working current 50 nA, dwell time ~10 ms; BSE imaging: accelerating voltage 20 kV, beam current 10 nA; LA-ICP-MS: energy density 3~3.5 J/cm2, spot sizes 29 to 51 μm, repetition rates 5 Hz (polished thin-section) and 10 Hz (polished blocks), ~30 s background acquisition, ~40 s sample data acquisition | STDGL3 (Danyushevsky et al. 2011) and GSD-1G (USGS) | 0.762185 | [13 empty] | 0.113899 | [5 empty] | 8448.259707 | [5 empty] | 325.170219 | [5 empty] | 33.013726 | [9 empty] | 41149.4 |  | 0.930159 |  |  |  | 0.37029 | [7 empty] | 35.744628 | [13 empty] | 2392.317637 |  | 0.017128 | [7 empty] | 8.234163 | [5 empty] | 0.099769 | [21 empty] | 339.985718 | [5 empty] | 4.097813 | [13 empty] | 0.007108 | [13 empty] | 636045.9 |  |  |  |  | 2025 |  |  | CHN | Tibet
| Lawu |  | Magmatic hydrothermal | Skarn | Cu-Pb-Zn skarn | Cu, Pb, Zn | In, Sn | Cu, Pb, Zn, In, Sn |  |  | lw782-3-260 a1 sp - 08 | lw782-3-260 a1 sp - 08-1 | underground mine |  |  |  |  | ore material | drill core | underground mining tunnels and drill cores | mineral separate | [5 empty] | mineralisation |  |  |  | sphalerite, chalcopyrite, pyrrhotite, pyrite, arsenopyrite | [6 empty] | galena, bismuthinite, marcasite, iron oxides, pyroxene, actinolite, quartz | thin sections and polished blocks examined using optical microscope, BSE detector, and EDS prior to analysis | EMPA, LA-ICPMS | JEOL JXA-8230 electron probe microanalyzer; RESOlution-LR 193 nm ArF excimer laser ablation system coupled to an Agilent 7700x ICP-MS | Laboratory of Mineral Resources Research Center, Fuzhou University; Adelaide Microscopy, the University of Adelaide | EPMA point analysis: accelerating voltage 15 kV, beam current 20 nA, beam diameter ~5 μm; EPMA mapping: accelerating voltage 20 kV, working current 50 nA, dwell time ~10 ms; BSE imaging: accelerating voltage 20 kV, beam current 10 nA; LA-ICP-MS: energy density 3~3.5 J/cm2, spot sizes 29 to 51 μm, repetition rates 5 Hz (polished thin-section) and 10 Hz (polished blocks), ~30 s background acquisition, ~40 s sample data acquisition | STDGL3 (Danyushevsky et al. 2011) and GSD-1G (USGS) | 0.840005 | [13 empty] | 0.496169 | [5 empty] | 8534.976978 | [5 empty] | 317.330531 | [5 empty] | 43.436548 | [9 empty] | 41826.17 |  | 2.162631 |  |  |  | 0.50764 | [7 empty] | 35.340133 | [13 empty] | 2415.994758 |  | 0.030031 | [7 empty] | 8.069275 | [5 empty] | 0.705082 | [17 empty] | 0.146675 |  |  |  | 333.390738 | [5 empty] | 7.446887 | [27 empty] | 635517 |  |  |  |  | 2025 |  |  | CHN | Tibet
| Lawu |  | Magmatic hydrothermal | Skarn | Cu-Pb-Zn skarn | Cu, Pb, Zn | In, Sn | Cu, Pb, Zn, In, Sn |  |  | lw782-3-260 a1 sp - 09 | lw782-3-260 a1 sp - 09-1 | underground mine |  |  |  |  | ore material | drill core | underground mining tunnels and drill cores | mineral separate | [5 empty] | mineralisation |  |  |  | sphalerite, chalcopyrite, pyrrhotite, pyrite, arsenopyrite | [6 empty] | galena, bismuthinite, marcasite, iron oxides, pyroxene, actinolite, quartz | thin sections and polished blocks examined using optical microscope, BSE detector, and EDS prior to analysis | EMPA, LA-ICPMS | JEOL JXA-8230 electron probe microanalyzer; RESOlution-LR 193 nm ArF excimer laser ablation system coupled to an Agilent 7700x ICP-MS | Laboratory of Mineral Resources Research Center, Fuzhou University; Adelaide Microscopy, the University of Adelaide | EPMA point analysis: accelerating voltage 15 kV, beam current 20 nA, beam diameter ~5 μm; EPMA mapping: accelerating voltage 20 kV, working current 50 nA, dwell time ~10 ms; BSE imaging: accelerating voltage 20 kV, beam current 10 nA; LA-ICP-MS: energy density 3~3.5 J/cm2, spot sizes 29 to 51 μm, repetition rates 5 Hz (polished thin-section) and 10 Hz (polished blocks), ~30 s background acquisition, ~40 s sample data acquisition | STDGL3 (Danyushevsky et al. 2011) and GSD-1G (USGS) | 0.595339 | [13 empty] | 0.095167 | [5 empty] | 8565.057194 | [5 empty] | 338.647847 | [5 empty] | 39.240216 | [9 empty] | 41760.63 |  | 1.712256 |  |  |  | 0.32924 | [7 empty] | 35.395381 | [13 empty] | 2433.50179 |  | 0.033895 | [7 empty] | 8.343435 | [5 empty] | 0.119937 | [21 empty] | 312.009694 | [5 empty] | 3.928367 | [27 empty] | 635535.1 |  |  |  |  | 2025 |  |  | CHN | Tibet
| Lawu |  | Magmatic hydrothermal | Skarn | Cu-Pb-Zn skarn | Cu, Pb, Zn | In, Sn | Cu, Pb, Zn, In, Sn |  |  | lw782-3-260 a1 sp - 10 | lw782-3-260 a1 sp - 10-1 | underground mine |  |  |  |  | ore material | drill core | underground mining tunnels and drill cores | mineral separate | [5 empty] | mineralisation |  |  |  | sphalerite, chalcopyrite, pyrrhotite, pyrite, arsenopyrite | [6 empty] | galena, bismuthinite, marcasite, iron oxides, pyroxene, actinolite, quartz | thin sections and polished blocks examined using optical microscope, BSE detector, and EDS prior to analysis | EMPA, LA-ICPMS | JEOL JXA-8230 electron probe microanalyzer; RESOlution-LR 193 nm ArF excimer laser ablation system coupled to an Agilent 7700x ICP-MS | Laboratory of Mineral Resources Research Center, Fuzhou University; Adelaide Microscopy, the University of Adelaide | EPMA point analysis: accelerating voltage 15 kV, beam current 20 nA, beam diameter ~5 μm; EPMA mapping: accelerating voltage 20 kV, working current 50 nA, dwell time ~10 ms; BSE imaging: accelerating voltage 20 kV, beam current 10 nA; LA-ICP-MS: energy density 3~3.5 J/cm2, spot sizes 29 to 51 μm, repetition rates 5 Hz (polished thin-section) and 10 Hz (polished blocks), ~30 s background acquisition, ~40 s sample data acquisition | STDGL3 (Danyushevsky et al. 2011) and GSD-1G (USGS) | 1.054128 |  |  |  | 0.108841 | [9 empty] | 0.213397 | [5 empty] | 8505.866709 | [5 empty] | 350.56169 | [5 empty] | 44.864697 | [9 empty] | 41179.54 |  | 2.218966 |  |  |  | 0.45582 | [7 empty] | 34.894077 | [13 empty] | 2449.775314 |  | 0.029138 | [7 empty] | 8.664414 | [5 empty] | 0.985566 | [17 empty] | 0.048421 |  |  |  | 328.236468 | [5 empty] | 3.882275 | [27 empty] | 635976 |  |  |  |  | 2025 |  |  | CHN | Tibet
| Lawu |  | Magmatic hydrothermal | Skarn | Cu-Pb-Zn skarn | Cu, Pb, Zn | In, Sn | Cu, Pb, Zn, In, Sn |  |  | lw782-3-260 a1 sp - 11 | lw782-3-260 a1 sp - 11-1 | underground mine |  |  |  |  | ore material | drill core | underground mining tunnels and drill cores | mineral separate | [5 empty] | mineralisation |  |  |  | sphalerite, chalcopyrite, pyrrhotite, pyrite, arsenopyrite | [6 empty] | galena, bismuthinite, marcasite, iron oxides, pyroxene, actinolite, quartz | thin sections and polished blocks examined using optical microscope, BSE detector, and EDS prior to analysis | EMPA, LA-ICPMS | JEOL JXA-8230 electron probe microanalyzer; RESOlution-LR 193 nm ArF excimer laser ablation system coupled to an Agilent 7700x ICP-MS | Laboratory of Mineral Resources Research Center, Fuzhou University; Adelaide Microscopy, the University of Adelaide | EPMA point analysis: accelerating voltage 15 kV, beam current 20 nA, beam diameter ~5 μm; EPMA mapping: accelerating voltage 20 kV, working current 50 nA, dwell time ~10 ms; BSE imaging: accelerating voltage 20 kV, beam current 10 nA; LA-ICP-MS: energy density 3~3.5 J/cm2, spot sizes 29 to 51 μm, repetition rates 5 Hz (polished thin-section) and 10 Hz (polished blocks), ~30 s background acquisition, ~40 s sample data acquisition | STDGL3 (Danyushevsky et al. 2011) and GSD-1G (USGS) | 0.668163 |  |  |  | 0.108362 | [9 empty] | 0.358495 | [5 empty] | 8446.270253 | [5 empty] | 355.325852 | [5 empty] | 42.231351 | [9 empty] | 41160.58 |  | 1.271855 |  |  |  | 0.39799 | [7 empty] | 34.996959 | [13 empty] | 2405.388121 |  | 0.021415 | [7 empty] | 7.78239 | [5 empty] | 0.2814 | [17 empty] | 0.038976 |  |  |  | 334.938303 | [5 empty] | 4.390176 | [27 empty] | 636040.1 |  |  |  |  | 2025 |  |  | CHN | Tibet
| Lawu |  | Magmatic hydrothermal | Skarn | Cu-Pb-Zn skarn | Cu, Pb, Zn | In, Sn | Cu, Pb, Zn, In, Sn |  |  | lw782-3-260 a1 sp - 12 | lw782-3-260 a1 sp - 12-1 | underground mine |  |  |  |  | ore material | drill core | underground mining tunnels and drill cores | mineral separate | [5 empty] | mineralisation |  |  |  | sphalerite, chalcopyrite, pyrrhotite, pyrite, arsenopyrite | [6 empty] | galena, bismuthinite, marcasite, iron oxides, pyroxene, actinolite, quartz | thin sections and polished blocks examined using optical microscope, BSE detector, and EDS prior to analysis | EMPA, LA-ICPMS | JEOL JXA-8230 electron probe microanalyzer; RESOlution-LR 193 nm ArF excimer laser ablation system coupled to an Agilent 7700x ICP-MS | Laboratory of Mineral Resources Research Center, Fuzhou University; Adelaide Microscopy, the University of Adelaide | EPMA point analysis: accelerating voltage 15 kV, beam current 20 nA, beam diameter ~5 μm; EPMA mapping: accelerating voltage 20 kV, working current 50 nA, dwell time ~10 ms; BSE imaging: accelerating voltage 20 kV, beam current 10 nA; LA-ICP-MS: energy density 3~3.5 J/cm2, spot sizes 29 to 51 μm, repetition rates 5 Hz (polished thin-section) and 10 Hz (polished blocks), ~30 s background acquisition, ~40 s sample data acquisition | STDGL3 (Danyushevsky et al. 2011) and GSD-1G (USGS) | 0.341151 | [13 empty] | 0.130428 | [5 empty] | 8471.422877 | [5 empty] | 356.530495 | [5 empty] | 39.850525 | [9 empty] | 40827.67 |  | 1.352291 |  |  |  | 0.35425 | [7 empty] | 34.514948 | [13 empty] | 2476.000628 |  | 0.020817 | [7 empty] | 8.577634 | [5 empty] | 0.088368 | [21 empty] | 344.974693 | [5 empty] | 3.861847 | [27 empty] | 636241.8 |  |  |  |  | 2025 |  |  | CHN | Tibet
| Lawu |  | Magmatic hydrothermal | Skarn | Cu-Pb-Zn skarn | Cu, Pb, Zn | In, Sn | Cu, Pb, Zn, In, Sn |  |  | lw782-3-260 a1 sp - 13 | lw782-3-260 a1 sp - 13-1 | underground mine |  |  |  |  | ore material | drill core | underground mining tunnels and drill cores | mineral separate | [5 empty] | mineralisation |  |  |  | sphalerite, chalcopyrite, pyrrhotite, pyrite, arsenopyrite | [6 empty] | galena, bismuthinite, marcasite, iron oxides, pyroxene, actinolite, quartz | thin sections and polished blocks examined using optical microscope, BSE detector, and EDS prior to analysis | EMPA, LA-ICPMS | JEOL JXA-8230 electron probe microanalyzer; RESOlution-LR 193 nm ArF excimer laser ablation system coupled to an Agilent 7700x ICP-MS | Laboratory of Mineral Resources Research Center, Fuzhou University; Adelaide Microscopy, the University of Adelaide | EPMA point analysis: accelerating voltage 15 kV, beam current 20 nA, beam diameter ~5 μm; EPMA mapping: accelerating voltage 20 kV, working current 50 nA, dwell time ~10 ms; BSE imaging: accelerating voltage 20 kV, beam current 10 nA; LA-ICP-MS: energy density 3~3.5 J/cm2, spot sizes 29 to 51 μm, repetition rates 5 Hz (polished thin-section) and 10 Hz (polished blocks), ~30 s background acquisition, ~40 s sample data acquisition | STDGL3 (Danyushevsky et al. 2011) and GSD-1G (USGS) | 0.439192 | [13 empty] | 0.155967 | [5 empty] | 8471.057691 | [5 empty] | 360.694809 | [5 empty] | 40.619943 | [9 empty] | 41176.97 |  | 1.36304 |  |  |  | 0.4244 | [7 empty] | 34.947794 | [13 empty] | 2458.192108 |  | 0.015854 | [7 empty] | 9.118063 | [5 empty] | 0.250661 | [21 empty] | 363.779867 | [5 empty] | 3.946305 | [27 empty] | 636007.8 |  |  |  |  | 2025 |  |  | CHN | Tibet
| Lawu |  | Magmatic hydrothermal | Skarn | Cu-Pb-Zn skarn | Cu, Pb, Zn | In, Sn | Cu, Pb, Zn, In, Sn |  |  | lw782-3-260 a1 sp - 14 | lw782-3-260 a1 sp - 14-1 | underground mine |  |  |  |  | ore material | drill core | underground mining tunnels and drill cores | mineral separate | [5 empty] | mineralisation |  |  |  | sphalerite, chalcopyrite, pyrrhotite, pyrite, arsenopyrite | [6 empty] | galena, bismuthinite, marcasite, iron oxides, pyroxene, actinolite, quartz | thin sections and polished blocks examined using optical microscope, BSE detector, and EDS prior to analysis | EMPA, LA-ICPMS | JEOL JXA-8230 electron probe microanalyzer; RESOlution-LR 193 nm ArF excimer laser ablation system coupled to an Agilent 7700x ICP-MS | Laboratory of Mineral Resources Research Center, Fuzhou University; Adelaide Microscopy, the University of Adelaide | EPMA point analysis: accelerating voltage 15 kV, beam current 20 nA, beam diameter ~5 μm; EPMA mapping: accelerating voltage 20 kV, working current 50 nA, dwell time ~10 ms; BSE imaging: accelerating voltage 20 kV, beam current 10 nA; LA-ICP-MS: energy density 3~3.5 J/cm2, spot sizes 29 to 51 μm, repetition rates 5 Hz (polished thin-section) and 10 Hz (polished blocks), ~30 s background acquisition, ~40 s sample data acquisition | STDGL3 (Danyushevsky et al. 2011) and GSD-1G (USGS) | 0.533128 | [13 empty] | 0.467804 | [5 empty] | 8441.537652 | [5 empty] | 353.128527 | [5 empty] | 46.864652 | [9 empty] | 40500.84 |  | 1.29932 |  |  |  | 0.36997 | [7 empty] | 35.089794 | [13 empty] | 2448.172352 |  | 0.028237 | [7 empty] | 8.719691 | [5 empty] | 0.379722 | [17 empty] | 0.059424 |  |  |  | 413.015821 | [5 empty] | 4.95619 | [27 empty] | 636486.9 |  |  |  |  | 2025 |  |  | CHN | Tibet
| Lawu |  | Magmatic hydrothermal | Skarn | Cu-Pb-Zn skarn | Cu, Pb, Zn | In, Sn | Cu, Pb, Zn, In, Sn |  |  | lw782-3-260 a1 sp - 15 | lw782-3-260 a1 sp - 15-1 | underground mine |  |  |  |  | ore material | drill core | underground mining tunnels and drill cores | mineral separate | [5 empty] | mineralisation |  |  |  | sphalerite, chalcopyrite, pyrrhotite, pyrite, arsenopyrite | [6 empty] | galena, bismuthinite, marcasite, iron oxides, pyroxene, actinolite, quartz | thin sections and polished blocks examined using optical microscope, BSE detector, and EDS prior to analysis | EMPA, LA-ICPMS | JEOL JXA-8230 electron probe microanalyzer; RESOlution-LR 193 nm ArF excimer laser ablation system coupled to an Agilent 7700x ICP-MS | Laboratory of Mineral Resources Research Center, Fuzhou University; Adelaide Microscopy, the University of Adelaide | EPMA point analysis: accelerating voltage 15 kV, beam current 20 nA, beam diameter ~5 μm; EPMA mapping: accelerating voltage 20 kV, working current 50 nA, dwell time ~10 ms; BSE imaging: accelerating voltage 20 kV, beam current 10 nA; LA-ICP-MS: energy density 3~3.5 J/cm2, spot sizes 29 to 51 μm, repetition rates 5 Hz (polished thin-section) and 10 Hz (polished blocks), ~30 s background acquisition, ~40 s sample data acquisition | STDGL3 (Danyushevsky et al. 2011) and GSD-1G (USGS) | 0.220725 | [13 empty] | 0.104068 | [5 empty] | 8514.25988 | [5 empty] | 346.906784 | [5 empty] | 34.829156 | [9 empty] | 40326.29 |  | 1.423823 |  |  |  | 0.34162 | [7 empty] | 34.781935 | [13 empty] | 2474.128943 |  | 0.021821 | [7 empty] | 8.770233 | [5 empty] | 0.080988 | [21 empty] | 344.93453 | [5 empty] | 3.8396 | [27 empty] | 636541.3 |  |  |  |  | 2025 |  |  | CHN | Tibet
| Lawu |  | Magmatic hydrothermal | Skarn | Cu-Pb-Zn skarn | Cu, Pb, Zn | In, Sn | Cu, Pb, Zn, In, Sn |  |  | lw782-3-260 a1 sp - 16 | lw782-3-260 a1 sp - 16-1 | underground mine |  |  |  |  | ore material | drill core | underground mining tunnels and drill cores | mineral separate | [5 empty] | mineralisation |  |  |  | sphalerite, chalcopyrite, pyrrhotite, pyrite, arsenopyrite | [6 empty] | galena, bismuthinite, marcasite, iron oxides, pyroxene, actinolite, quartz | thin sections and polished blocks examined using optical microscope, BSE detector, and EDS prior to analysis | EMPA, LA-ICPMS | JEOL JXA-8230 electron probe microanalyzer; RESOlution-LR 193 nm ArF excimer laser ablation system coupled to an Agilent 7700x ICP-MS | Laboratory of Mineral Resources Research Center, Fuzhou University; Adelaide Microscopy, the University of Adelaide | EPMA point analysis: accelerating voltage 15 kV, beam current 20 nA, beam diameter ~5 μm; EPMA mapping: accelerating voltage 20 kV, working current 50 nA, dwell time ~10 ms; BSE imaging: accelerating voltage 20 kV, beam current 10 nA; LA-ICP-MS: energy density 3~3.5 J/cm2, spot sizes 29 to 51 μm, repetition rates 5 Hz (polished thin-section) and 10 Hz (polished blocks), ~30 s background acquisition, ~40 s sample data acquisition | STDGL3 (Danyushevsky et al. 2011) and GSD-1G (USGS) | 0.229284 | [13 empty] | 0.114227 | [5 empty] | 8415.402017 | [5 empty] | 341.725135 | [5 empty] | 38.754048 | [9 empty] | 39917.08 |  | 1.787408 |  |  |  | 0.40014 | [7 empty] | 34.850268 | [13 empty] | 2495.544685 |  | 0.02243 | [7 empty] | 8.797543 | [5 empty] | 0.091381 | [21 empty] | 311.943086 | [5 empty] | 3.759101 | [27 empty] | 636901.1 |  |  |  |  | 2025 |  |  | CHN | Tibet
| Lawu |  | Magmatic hydrothermal | Skarn | Cu-Pb-Zn skarn | Cu, Pb, Zn | In, Sn | Cu, Pb, Zn, In, Sn |  |  | lw782-3-260 a1 sp - 17 | lw782-3-260 a1 sp - 17-1 | underground mine |  |  |  |  | ore material | drill core | underground mining tunnels and drill cores | mineral separate | [5 empty] | mineralisation |  |  |  | sphalerite, chalcopyrite, pyrrhotite, pyrite, arsenopyrite | [6 empty] | galena, bismuthinite, marcasite, iron oxides, pyroxene, actinolite, quartz | thin sections and polished blocks examined using optical microscope, BSE detector, and EDS prior to analysis | EMPA, LA-ICPMS | JEOL JXA-8230 electron probe microanalyzer; RESOlution-LR 193 nm ArF excimer laser ablation system coupled to an Agilent 7700x ICP-MS | Laboratory of Mineral Resources Research Center, Fuzhou University; Adelaide Microscopy, the University of Adelaide | EPMA point analysis: accelerating voltage 15 kV, beam current 20 nA, beam diameter ~5 μm; EPMA mapping: accelerating voltage 20 kV, working current 50 nA, dwell time ~10 ms; BSE imaging: accelerating voltage 20 kV, beam current 10 nA; LA-ICP-MS: energy density 3~3.5 J/cm2, spot sizes 29 to 51 μm, repetition rates 5 Hz (polished thin-section) and 10 Hz (polished blocks), ~30 s background acquisition, ~40 s sample data acquisition | STDGL3 (Danyushevsky et al. 2011) and GSD-1G (USGS) | 0.246746 | [13 empty] | 0.125402 | [5 empty] | 8441.297741 | [5 empty] | 333.634177 | [5 empty] | 31.086702 | [9 empty] | 39000.42 |  | 2.594451 |  |  |  | 0.29395 | [7 empty] | 35.080605 | [13 empty] | 2484.501191 |  | 0.017857 | [7 empty] | 9.390944 | [5 empty] | 0.08076 | [21 empty] | 387.569199 | [5 empty] | 3.652485 | [27 empty] | 637493.8 |  |  |  |  | 2025 |  |  | CHN | Tibet
| Lawu |  | Magmatic hydrothermal | Skarn | Cu-Pb-Zn skarn | Cu, Pb, Zn | In, Sn | Cu, Pb, Zn, In, Sn |  |  | lw782-3-260 a1 sp - 18 | lw782-3-260 a1 sp - 18-1 | underground mine |  |  |  |  | ore material | drill core | underground mining tunnels and drill cores | mineral separate | [5 empty] | mineralisation |  |  |  | sphalerite, chalcopyrite, pyrrhotite, pyrite, arsenopyrite | [6 empty] | galena, bismuthinite, marcasite, iron oxides, pyroxene, actinolite, quartz | thin sections and polished blocks examined using optical microscope, BSE detector, and EDS prior to analysis | EMPA, LA-ICPMS | JEOL JXA-8230 electron probe microanalyzer; RESOlution-LR 193 nm ArF excimer laser ablation system coupled to an Agilent 7700x ICP-MS | Laboratory of Mineral Resources Research Center, Fuzhou University; Adelaide Microscopy, the University of Adelaide | EPMA point analysis: accelerating voltage 15 kV, beam current 20 nA, beam diameter ~5 μm; EPMA mapping: accelerating voltage 20 kV, working current 50 nA, dwell time ~10 ms; BSE imaging: accelerating voltage 20 kV, beam current 10 nA; LA-ICP-MS: energy density 3~3.5 J/cm2, spot sizes 29 to 51 μm, repetition rates 5 Hz (polished thin-section) and 10 Hz (polished blocks), ~30 s background acquisition, ~40 s sample data acquisition | STDGL3 (Danyushevsky et al. 2011) and GSD-1G (USGS) | 0.215834 | [13 empty] | 0.246726 | [5 empty] | 8413.876689 | [5 empty] | 332.612333 | [5 empty] | 34.183914 | [9 empty] | 39061.52 |  | 3.111729 |  |  |  | 0.38519 | [7 empty] | 34.980657 | [13 empty] | 2488.393869 |  | 0.023982 | [7 empty] | 9.470692 | [5 empty] | 0.194291 | [17 empty] | 0.04146 |  |  |  | 386.957034 | [5 empty] | 3.674466 | [27 empty] | 637476.5 |  |  |  |  | 2025 |  |  | CHN | Tibet
| Lawu |  | Magmatic hydrothermal | Skarn | Cu-Pb-Zn skarn | Cu, Pb, Zn | In, Sn | Cu, Pb, Zn, In, Sn |  |  | lw782-3-260 a1 sp - 19 | lw782-3-260 a1 sp - 19-1 | underground mine |  |  |  |  | ore material | drill core | underground mining tunnels and drill cores | mineral separate | [5 empty] | mineralisation |  |  |  | sphalerite, chalcopyrite, pyrrhotite, pyrite, arsenopyrite | [6 empty] | galena, bismuthinite, marcasite, iron oxides, pyroxene, actinolite, quartz | thin sections and polished blocks examined using optical microscope, BSE detector, and EDS prior to analysis | EMPA, LA-ICPMS | JEOL JXA-8230 electron probe microanalyzer; RESOlution-LR 193 nm ArF excimer laser ablation system coupled to an Agilent 7700x ICP-MS | Laboratory of Mineral Resources Research Center, Fuzhou University; Adelaide Microscopy, the University of Adelaide | EPMA point analysis: accelerating voltage 15 kV, beam current 20 nA, beam diameter ~5 μm; EPMA mapping: accelerating voltage 20 kV, working current 50 nA, dwell time ~10 ms; BSE imaging: accelerating voltage 20 kV, beam current 10 nA; LA-ICP-MS: energy density 3~3.5 J/cm2, spot sizes 29 to 51 μm, repetition rates 5 Hz (polished thin-section) and 10 Hz (polished blocks), ~30 s background acquisition, ~40 s sample data acquisition | STDGL3 (Danyushevsky et al. 2011) and GSD-1G (USGS) | 0.381762 | [13 empty] | 0.555253 | [5 empty] | 8403.61746 | [5 empty] | 331.049146 | [5 empty] | 53.179774 | [9 empty] | 38863.7 |  | 2.652445 |  |  |  | 0.32179 | [7 empty] | 34.693292 | [13 empty] | 2481.048754 |  | 0.026691 | [7 empty] | 9.604712 | [5 empty] | 0.62279 | [17 empty] | 0.031948 |  |  |  | 399.556018 | [5 empty] | 3.821664 | [27 empty] | 637618.1 |  |  |  |  | 2025 |  |  | CHN | Tibet
| Lawu |  | Magmatic hydrothermal | Skarn | Cu-Pb-Zn skarn | Cu, Pb, Zn | In, Sn | Cu, Pb, Zn, In, Sn |  |  | lw782-3-260 a1 sp - 20 | lw782-3-260 a1 sp - 20-1 | underground mine |  |  |  |  | ore material | drill core | underground mining tunnels and drill cores | mineral separate | [5 empty] | mineralisation |  |  |  | sphalerite, chalcopyrite, pyrrhotite, pyrite, arsenopyrite | [6 empty] | galena, bismuthinite, marcasite, iron oxides, pyroxene, actinolite, quartz | thin sections and polished blocks examined using optical microscope, BSE detector, and EDS prior to analysis | EMPA, LA-ICPMS | JEOL JXA-8230 electron probe microanalyzer; RESOlution-LR 193 nm ArF excimer laser ablation system coupled to an Agilent 7700x ICP-MS | Laboratory of Mineral Resources Research Center, Fuzhou University; Adelaide Microscopy, the University of Adelaide | EPMA point analysis: accelerating voltage 15 kV, beam current 20 nA, beam diameter ~5 μm; EPMA mapping: accelerating voltage 20 kV, working current 50 nA, dwell time ~10 ms; BSE imaging: accelerating voltage 20 kV, beam current 10 nA; LA-ICP-MS: energy density 3~3.5 J/cm2, spot sizes 29 to 51 μm, repetition rates 5 Hz (polished thin-section) and 10 Hz (polished blocks), ~30 s background acquisition, ~40 s sample data acquisition | STDGL3 (Danyushevsky et al. 2011) and GSD-1G (USGS) | 0.248739 | [13 empty] | 0.110824 | [5 empty] | 8389.810587 | [5 empty] | 337.193219 | [5 empty] | 39.240014 | [9 empty] | 39445.24449 |  | 2.083725 |  |  |  | 0.48837 | [7 empty] | 35.19633 | [13 empty] | 2492.726012 |  | 0.028732 | [7 empty] | 9.108116 | [5 empty] | 0.080861 | [21 empty] | 306.203459 | [5 empty] | 3.768026 | [27 empty] | 637239.7718 |  |  |  |  | 2025 |  |  | CHN | Tibet
| Lawu |  | Magmatic hydrothermal | Skarn | Cu-Pb-Zn skarn | Cu, Pb, Zn | In, Sn | Cu, Pb, Zn, In, Sn |  |  | lw782-3-260 a1 sp - 21 | lw782-3-260 a1 sp - 21-1 | underground mine |  |  |  |  | ore material | drill core | underground mining tunnels and drill cores | mineral separate | [5 empty] | mineralisation |  |  |  | sphalerite, chalcopyrite, pyrrhotite, pyrite, arsenopyrite | [6 empty] | galena, bismuthinite, marcasite, iron oxides, pyroxene, actinolite, quartz | thin sections and polished blocks examined using optical microscope, BSE detector, and EDS prior to analysis | EMPA, LA-ICPMS | JEOL JXA-8230 electron probe microanalyzer; RESOlution-LR 193 nm ArF excimer laser ablation system coupled to an Agilent 7700x ICP-MS | Laboratory of Mineral Resources Research Center, Fuzhou University; Adelaide Microscopy, the University of Adelaide | EPMA point analysis: accelerating voltage 15 kV, beam current 20 nA, beam diameter ~5 μm; EPMA mapping: accelerating voltage 20 kV, working current 50 nA, dwell time ~10 ms; BSE imaging: accelerating voltage 20 kV, beam current 10 nA; LA-ICP-MS: energy density 3~3.5 J/cm2, spot sizes 29 to 51 μm, repetition rates 5 Hz (polished thin-section) and 10 Hz (polished blocks), ~30 s background acquisition, ~40 s sample data acquisition | STDGL3 (Danyushevsky et al. 2011) and GSD-1G (USGS) | 0.280769 | [13 empty] | 0.090716 | [5 empty] | 8390.238326 | [5 empty] | 334.665426 | [5 empty] | 41.007085 | [9 empty] | 39447.26 |  | 2.579453 |  |  |  | 0.37098 | [7 empty] | 34.742654 | [13 empty] | 2513.787647 |  | 0.025039 | [7 empty] | 8.57085 | [5 empty] | 0.085791 | [21 empty] | 315.660141 | [5 empty] | 4.50298 | [27 empty] | 637238.1 |  |  |  |  | 2025 |  |  | CHN | Tibet
| Lawu |  | Magmatic hydrothermal | Skarn | Cu-Pb-Zn skarn | Cu, Pb, Zn | In, Sn | Cu, Pb, Zn, In, Sn |  |  | lw782-3-260 a1 sp - 22 | lw782-3-260 a1 sp - 22-1 | underground mine |  |  |  |  | ore material | drill core | underground mining tunnels and drill cores | mineral separate | [5 empty] | mineralisation |  |  |  | sphalerite, chalcopyrite, pyrrhotite, pyrite, arsenopyrite | [6 empty] | galena, bismuthinite, marcasite, iron oxides, pyroxene, actinolite, quartz | thin sections and polished blocks examined using optical microscope, BSE detector, and EDS prior to analysis | EMPA, LA-ICPMS | JEOL JXA-8230 electron probe microanalyzer; RESOlution-LR 193 nm ArF excimer laser ablation system coupled to an Agilent 7700x ICP-MS | Laboratory of Mineral Resources Research Center, Fuzhou University; Adelaide Microscopy, the University of Adelaide | EPMA point analysis: accelerating voltage 15 kV, beam current 20 nA, beam diameter ~5 μm; EPMA mapping: accelerating voltage 20 kV, working current 50 nA, dwell time ~10 ms; BSE imaging: accelerating voltage 20 kV, beam current 10 nA; LA-ICP-MS: energy density 3~3.5 J/cm2, spot sizes 29 to 51 μm, repetition rates 5 Hz (polished thin-section) and 10 Hz (polished blocks), ~30 s background acquisition, ~40 s sample data acquisition | STDGL3 (Danyushevsky et al. 2011) and GSD-1G (USGS) | 0.306389 | [13 empty] | 0.057955 | [5 empty] | 8397.329977 | [5 empty] | 322.23538 | [5 empty] | 40.08185 | [9 empty] | 38947.08 |  | 2.524276 |  |  |  | 0.42789 | [7 empty] | 35.144515 | [13 empty] | 2508.661803 |  | 0.021885 | [7 empty] | 8.137953 | [5 empty] | 0.051875 | [21 empty] | 341.242849 | [5 empty] | 4.417514 | [27 empty] | 637567.5 |  |  |  |  | 2025 |  |  | CHN | Tibet
| Lawu |  | Magmatic hydrothermal | Skarn | Cu-Pb-Zn skarn | Cu, Pb, Zn | In, Sn | Cu, Pb, Zn, In, Sn |  |  | Majdanpek MD-20-1 | Majdanpek MD-20-1 | underground mine |  |  |  |  | ore material | drill core | underground mining tunnels and drill cores | mineral separate | [5 empty] | mineralisation |  |  |  | sphalerite, chalcopyrite, pyrrhotite, pyrite, arsenopyrite |  |  | Sn-poor Skarn |  |  |  | galena, bismuthinite, marcasite, iron oxides, pyroxene, actinolite, quartz | thin sections and polished blocks examined using optical microscope, BSE detector, and EDS prior to analysis | EMPA, LA-ICPMS | JEOL JXA-8230 electron probe microanalyzer; RESOlution-LR 193 nm ArF excimer laser ablation system coupled to an Agilent 7700x ICP-MS | Laboratory of Mineral Resources Research Center, Fuzhou University; Adelaide Microscopy, the University of Adelaide | EPMA point analysis: accelerating voltage 15 kV, beam current 20 nA, beam diameter ~5 μm; EPMA mapping: accelerating voltage 20 kV, working current 50 nA, dwell time ~10 ms; BSE imaging: accelerating voltage 20 kV, beam current 10 nA; LA-ICP-MS: energy density 3~3.5 J/cm2, spot sizes 29 to 51 μm, repetition rates 5 Hz (polished thin-section) and 10 Hz (polished blocks), ~30 s background acquisition, ~40 s sample data acquisition | STDGL3 (Danyushevsky et al. 2011) and GSD-1G (USGS) | 1.95 | [19 empty] | 2823 | [5 empty] | 33.74 | [5 empty] | 541 | [9 empty] | 92590 |  | 0.59 |  |  |  | 1 | [7 empty] | 50.2 | [13 empty] | 4345 | [15 empty] | 0.63 | [17 empty] | 0.1 | [9 empty] | 0.13 | [32 empty] | 2025 |  |  | CHN | Tibet
| Lawu |  | Magmatic hydrothermal | Skarn | Cu-Pb-Zn skarn | Cu, Pb, Zn | In, Sn | Cu, Pb, Zn, In, Sn |  |  | Majdanpek MD-20-2 | Majdanpek MD-20-2 | underground mine |  |  |  |  | ore material | drill core | underground mining tunnels and drill cores | mineral separate | [5 empty] | mineralisation |  |  |  | sphalerite, chalcopyrite, pyrrhotite, pyrite, arsenopyrite |  |  | Sn-poor Skarn |  |  |  | galena, bismuthinite, marcasite, iron oxides, pyroxene, actinolite, quartz | thin sections and polished blocks examined using optical microscope, BSE detector, and EDS prior to analysis | EMPA, LA-ICPMS | JEOL JXA-8230 electron probe microanalyzer; RESOlution-LR 193 nm ArF excimer laser ablation system coupled to an Agilent 7700x ICP-MS | Laboratory of Mineral Resources Research Center, Fuzhou University; Adelaide Microscopy, the University of Adelaide | EPMA point analysis: accelerating voltage 15 kV, beam current 20 nA, beam diameter ~5 μm; EPMA mapping: accelerating voltage 20 kV, working current 50 nA, dwell time ~10 ms; BSE imaging: accelerating voltage 20 kV, beam current 10 nA; LA-ICP-MS: energy density 3~3.5 J/cm2, spot sizes 29 to 51 μm, repetition rates 5 Hz (polished thin-section) and 10 Hz (polished blocks), ~30 s background acquisition, ~40 s sample data acquisition | STDGL3 (Danyushevsky et al. 2011) and GSD-1G (USGS) | 1.53 | [19 empty] | 3256 | [5 empty] | 33.98 | [5 empty] | 165 | [9 empty] | 92222 |  | 0.46 |  |  |  | 1 | [7 empty] | 98.9 | [13 empty] | 2545 | [15 empty] | 0.12 | [17 empty] | 0.02 | [9 empty] | 0.14 | [32 empty] | 2025 |  |  | CHN | Tibet
| Lawu |  | Magmatic hydrothermal | Skarn | Cu-Pb-Zn skarn | Cu, Pb, Zn | In, Sn | Cu, Pb, Zn, In, Sn |  |  | Majdanpek MD-20-3 | Majdanpek MD-20-3 | underground mine |  |  |  |  | ore material | drill core | underground mining tunnels and drill cores | mineral separate | [5 empty] | mineralisation |  |  |  | sphalerite, chalcopyrite, pyrrhotite, pyrite, arsenopyrite |  |  | Sn-poor Skarn |  |  |  | galena, bismuthinite, marcasite, iron oxides, pyroxene, actinolite, quartz | thin sections and polished blocks examined using optical microscope, BSE detector, and EDS prior to analysis | EMPA, LA-ICPMS | JEOL JXA-8230 electron probe microanalyzer; RESOlution-LR 193 nm ArF excimer laser ablation system coupled to an Agilent 7700x ICP-MS | Laboratory of Mineral Resources Research Center, Fuzhou University; Adelaide Microscopy, the University of Adelaide | EPMA point analysis: accelerating voltage 15 kV, beam current 20 nA, beam diameter ~5 μm; EPMA mapping: accelerating voltage 20 kV, working current 50 nA, dwell time ~10 ms; BSE imaging: accelerating voltage 20 kV, beam current 10 nA; LA-ICP-MS: energy density 3~3.5 J/cm2, spot sizes 29 to 51 μm, repetition rates 5 Hz (polished thin-section) and 10 Hz (polished blocks), ~30 s background acquisition, ~40 s sample data acquisition | STDGL3 (Danyushevsky et al. 2011) and GSD-1G (USGS) | 1.79 | [19 empty] | 2800 | [5 empty] | 34.82 | [5 empty] | 129 | [9 empty] | 87931 |  | 0.7 |  |  |  | 1.1 | [7 empty] | 63.6 | [13 empty] | 3745 | [15 empty] | 0.23 | [17 empty] | 0.02 | [9 empty] | 0.47 | [32 empty] | 2025 |  |  | CHN | Tibet
| Lawu |  | Magmatic hydrothermal | Skarn | Cu-Pb-Zn skarn | Cu, Pb, Zn | In, Sn | Cu, Pb, Zn, In, Sn |  |  | Majdanpek MD-20-4 | Majdanpek MD-20-4 | underground mine |  |  |  |  | ore material | drill core | underground mining tunnels and drill cores | mineral separate | [5 empty] | mineralisation |  |  |  | sphalerite, chalcopyrite, pyrrhotite, pyrite, arsenopyrite |  |  | Sn-poor Skarn |  |  |  | galena, bismuthinite, marcasite, iron oxides, pyroxene, actinolite, quartz | thin sections and polished blocks examined using optical microscope, BSE detector, and EDS prior to analysis | EMPA, LA-ICPMS | JEOL JXA-8230 electron probe microanalyzer; RESOlution-LR 193 nm ArF excimer laser ablation system coupled to an Agilent 7700x ICP-MS | Laboratory of Mineral Resources Research Center, Fuzhou University; Adelaide Microscopy, the University of Adelaide | EPMA point analysis: accelerating voltage 15 kV, beam current 20 nA, beam diameter ~5 μm; EPMA mapping: accelerating voltage 20 kV, working current 50 nA, dwell time ~10 ms; BSE imaging: accelerating voltage 20 kV, beam current 10 nA; LA-ICP-MS: energy density 3~3.5 J/cm2, spot sizes 29 to 51 μm, repetition rates 5 Hz (polished thin-section) and 10 Hz (polished blocks), ~30 s background acquisition, ~40 s sample data acquisition | STDGL3 (Danyushevsky et al. 2011) and GSD-1G (USGS) | 1.7 | [19 empty] | 2944 | [5 empty] | 33.81 | [5 empty] | 143 | [9 empty] | 91453 |  | 0.8 |  |  |  | 1.1 | [7 empty] | 57 | [13 empty] | 4202 | [15 empty] | 0.21 | [17 empty] | 0.05 | [9 empty] | 0.17 | [32 empty] | 2025 |  |  | CHN | Tibet
| Lawu |  | Magmatic hydrothermal | Skarn | Cu-Pb-Zn skarn | Cu, Pb, Zn | In, Sn | Cu, Pb, Zn, In, Sn |  |  | Majdanpek MD-20-5 | Majdanpek MD-20-5 | underground mine |  |  |  |  | ore material | drill core | underground mining tunnels and drill cores | mineral separate | [5 empty] | mineralisation |  |  |  | sphalerite, chalcopyrite, pyrrhotite, pyrite, arsenopyrite |  |  | Sn-poor Skarn |  |  |  | galena, bismuthinite, marcasite, iron oxides, pyroxene, actinolite, quartz | thin sections and polished blocks examined using optical microscope, BSE detector, and EDS prior to analysis | EMPA, LA-ICPMS | JEOL JXA-8230 electron probe microanalyzer; RESOlution-LR 193 nm ArF excimer laser ablation system coupled to an Agilent 7700x ICP-MS | Laboratory of Mineral Resources Research Center, Fuzhou University; Adelaide Microscopy, the University of Adelaide | EPMA point analysis: accelerating voltage 15 kV, beam current 20 nA, beam diameter ~5 μm; EPMA mapping: accelerating voltage 20 kV, working current 50 nA, dwell time ~10 ms; BSE imaging: accelerating voltage 20 kV, beam current 10 nA; LA-ICP-MS: energy density 3~3.5 J/cm2, spot sizes 29 to 51 μm, repetition rates 5 Hz (polished thin-section) and 10 Hz (polished blocks), ~30 s background acquisition, ~40 s sample data acquisition | STDGL3 (Danyushevsky et al. 2011) and GSD-1G (USGS) | 2.06 | [19 empty] | 2850 | [5 empty] | 31.96 | [5 empty] | 328 | [9 empty] | 85805 |  | 1.2 |  |  |  | 1.2 | [7 empty] | 46.9 | [13 empty] | 3570 | [15 empty] | 1.2 | [17 empty] | 0.15 | [9 empty] | 0.53 | [32 empty] | 2025 |  |  | CHN | Tibet
| Lawu |  | Magmatic hydrothermal | Skarn | Cu-Pb-Zn skarn | Cu, Pb, Zn | In, Sn | Cu, Pb, Zn, In, Sn |  |  | Majdanpek MD-20-6 | Majdanpek MD-20-6 | underground mine |  |  |  |  | ore material | drill core | underground mining tunnels and drill cores | mineral separate | [5 empty] | mineralisation |  |  |  | sphalerite, chalcopyrite, pyrrhotite, pyrite, arsenopyrite |  |  | Sn-poor Skarn |  |  |  | galena, bismuthinite, marcasite, iron oxides, pyroxene, actinolite, quartz | thin sections and polished blocks examined using optical microscope, BSE detector, and EDS prior to analysis | EMPA, LA-ICPMS | JEOL JXA-8230 electron probe microanalyzer; RESOlution-LR 193 nm ArF excimer laser ablation system coupled to an Agilent 7700x ICP-MS | Laboratory of Mineral Resources Research Center, Fuzhou University; Adelaide Microscopy, the University of Adelaide | EPMA point analysis: accelerating voltage 15 kV, beam current 20 nA, beam diameter ~5 μm; EPMA mapping: accelerating voltage 20 kV, working current 50 nA, dwell time ~10 ms; BSE imaging: accelerating voltage 20 kV, beam current 10 nA; LA-ICP-MS: energy density 3~3.5 J/cm2, spot sizes 29 to 51 μm, repetition rates 5 Hz (polished thin-section) and 10 Hz (polished blocks), ~30 s background acquisition, ~40 s sample data acquisition | STDGL3 (Danyushevsky et al. 2011) and GSD-1G (USGS) | 1.99 | [19 empty] | 2867 | [5 empty] | 34.92 | [5 empty] | 463 | [9 empty] | 89874 |  | 0.85 |  |  |  | 1.1 | [7 empty] | 44.4 | [13 empty] | 4066 | [15 empty] | 0.8 | [17 empty] | 0.05 | [9 empty] | 0.15 | [32 empty] | 2025 |  |  | CHN | Tibet
| Lawu |  | Magmatic hydrothermal | Skarn | Cu-Pb-Zn skarn | Cu, Pb, Zn | In, Sn | Cu, Pb, Zn, In, Sn |  |  | Majdanpek MD-20-7 | Majdanpek MD-20-7 | underground mine |  |  |  |  | ore material | drill core | underground mining tunnels and drill cores | mineral separate | [5 empty] | mineralisation |  |  |  | sphalerite, chalcopyrite, pyrrhotite, pyrite, arsenopyrite |  |  | Sn-poor Skarn |  |  |  | galena, bismuthinite, marcasite, iron oxides, pyroxene, actinolite, quartz | thin sections and polished blocks examined using optical microscope, BSE detector, and EDS prior to analysis | EMPA, LA-ICPMS | JEOL JXA-8230 electron probe microanalyzer; RESOlution-LR 193 nm ArF excimer laser ablation system coupled to an Agilent 7700x ICP-MS | Laboratory of Mineral Resources Research Center, Fuzhou University; Adelaide Microscopy, the University of Adelaide | EPMA point analysis: accelerating voltage 15 kV, beam current 20 nA, beam diameter ~5 μm; EPMA mapping: accelerating voltage 20 kV, working current 50 nA, dwell time ~10 ms; BSE imaging: accelerating voltage 20 kV, beam current 10 nA; LA-ICP-MS: energy density 3~3.5 J/cm2, spot sizes 29 to 51 μm, repetition rates 5 Hz (polished thin-section) and 10 Hz (polished blocks), ~30 s background acquisition, ~40 s sample data acquisition | STDGL3 (Danyushevsky et al. 2011) and GSD-1G (USGS) | 1.62 | [19 empty] | 2869 | [5 empty] | 35.06 | [5 empty] | 171 | [9 empty] | 91608 |  | 1.3 |  |  |  | 1.2 | [7 empty] | 38.6 | [13 empty] | 4405 | [15 empty] | 0.84 | [17 empty] | 0.32 | [9 empty] | 1.52 | [32 empty] | 2025 |  |  | CHN | Tibet
| Lawu |  | Magmatic hydrothermal | Skarn | Cu-Pb-Zn skarn | Cu, Pb, Zn | In, Sn | Cu, Pb, Zn, In, Sn |  |  | Majdanpek MD-20-8 | Majdanpek MD-20-8 | underground mine |  |  |  |  | ore material | drill core | underground mining tunnels and drill cores | mineral separate | [5 empty] | mineralisation |  |  |  | sphalerite, chalcopyrite, pyrrhotite, pyrite, arsenopyrite |  |  | Sn-poor Skarn |  |  |  | galena, bismuthinite, marcasite, iron oxides, pyroxene, actinolite, quartz | thin sections and polished blocks examined using optical microscope, BSE detector, and EDS prior to analysis | EMPA, LA-ICPMS | JEOL JXA-8230 electron probe microanalyzer; RESOlution-LR 193 nm ArF excimer laser ablation system coupled to an Agilent 7700x ICP-MS | Laboratory of Mineral Resources Research Center, Fuzhou University; Adelaide Microscopy, the University of Adelaide | EPMA point analysis: accelerating voltage 15 kV, beam current 20 nA, beam diameter ~5 μm; EPMA mapping: accelerating voltage 20 kV, working current 50 nA, dwell time ~10 ms; BSE imaging: accelerating voltage 20 kV, beam current 10 nA; LA-ICP-MS: energy density 3~3.5 J/cm2, spot sizes 29 to 51 μm, repetition rates 5 Hz (polished thin-section) and 10 Hz (polished blocks), ~30 s background acquisition, ~40 s sample data acquisition | STDGL3 (Danyushevsky et al. 2011) and GSD-1G (USGS) | 1.5 | [19 empty] | 2773 | [5 empty] | 36.28 | [5 empty] | 69 | [9 empty] | 91815 |  | 1 |  |  |  | 1 | [7 empty] | 44 | [13 empty] | 4476 | [15 empty] | 0.12 | [17 empty] | 0.02 | [9 empty] | 0.07 | [32 empty] | 2025 |  |  | CHN | Tibet
| Lawu |  | Magmatic hydrothermal | Skarn | Cu-Pb-Zn skarn | Cu, Pb, Zn | In, Sn | Cu, Pb, Zn, In, Sn |  |  | Ocna de Fier P43-1 | Ocna de Fier P43-1 | underground mine |  |  |  |  | ore material | drill core | underground mining tunnels and drill cores | mineral separate | [5 empty] | mineralisation |  |  |  | sphalerite, chalcopyrite, pyrrhotite, pyrite, arsenopyrite |  |  | Sn-poor Skarn |  |  |  | galena, bismuthinite, marcasite, iron oxides, pyroxene, actinolite, quartz | thin sections and polished blocks examined using optical microscope, BSE detector, and EDS prior to analysis | EMPA, LA-ICPMS | JEOL JXA-8230 electron probe microanalyzer; RESOlution-LR 193 nm ArF excimer laser ablation system coupled to an Agilent 7700x ICP-MS | Laboratory of Mineral Resources Research Center, Fuzhou University; Adelaide Microscopy, the University of Adelaide | EPMA point analysis: accelerating voltage 15 kV, beam current 20 nA, beam diameter ~5 μm; EPMA mapping: accelerating voltage 20 kV, working current 50 nA, dwell time ~10 ms; BSE imaging: accelerating voltage 20 kV, beam current 10 nA; LA-ICP-MS: energy density 3~3.5 J/cm2, spot sizes 29 to 51 μm, repetition rates 5 Hz (polished thin-section) and 10 Hz (polished blocks), ~30 s background acquisition, ~40 s sample data acquisition | STDGL3 (Danyushevsky et al. 2011) and GSD-1G (USGS) | 1.6 | [19 empty] | 6126 | [5 empty] | 139 | [5 empty] | 59.6 | [9 empty] | 15937 |  | 0.07 |  |  |  | 0.73 | [7 empty] | 0.1 | [13 empty] | 2562 | [15 empty] | 3.2 | [17 empty] | 0.02 | [9 empty] | 0.06 | [32 empty] | 2025 |  |  | CHN | Tibet
| Lawu |  | Magmatic hydrothermal | Skarn | Cu-Pb-Zn skarn | Cu, Pb, Zn | In, Sn | Cu, Pb, Zn, In, Sn |  |  | Ocna de Fier P43-2 | Ocna de Fier P43-2 | underground mine |  |  |  |  | ore material | drill core | underground mining tunnels and drill cores | mineral separate | [5 empty] | mineralisation |  |  |  | sphalerite, chalcopyrite, pyrrhotite, pyrite, arsenopyrite |  |  | Sn-poor Skarn |  |  |  | galena, bismuthinite, marcasite, iron oxides, pyroxene, actinolite, quartz | thin sections and polished blocks examined using optical microscope, BSE detector, and EDS prior to analysis | EMPA, LA-ICPMS | JEOL JXA-8230 electron probe microanalyzer; RESOlution-LR 193 nm ArF excimer laser ablation system coupled to an Agilent 7700x ICP-MS | Laboratory of Mineral Resources Research Center, Fuzhou University; Adelaide Microscopy, the University of Adelaide | EPMA point analysis: accelerating voltage 15 kV, beam current 20 nA, beam diameter ~5 μm; EPMA mapping: accelerating voltage 20 kV, working current 50 nA, dwell time ~10 ms; BSE imaging: accelerating voltage 20 kV, beam current 10 nA; LA-ICP-MS: energy density 3~3.5 J/cm2, spot sizes 29 to 51 μm, repetition rates 5 Hz (polished thin-section) and 10 Hz (polished blocks), ~30 s background acquisition, ~40 s sample data acquisition | STDGL3 (Danyushevsky et al. 2011) and GSD-1G (USGS) | 1.6 | [19 empty] | 6354 | [5 empty] | 150 | [5 empty] | 17 | [9 empty] | 18063 |  | 0.64 |  |  |  | 0.75 | [7 empty] | 0.03 | [13 empty] | 2917 | [15 empty] | 2.2 | [17 empty] | 0.01 | [9 empty] | 0.1 | [32 empty] | 2025 |  |  | CHN | Tibet
| Lawu |  | Magmatic hydrothermal | Skarn | Cu-Pb-Zn skarn | Cu, Pb, Zn | In, Sn | Cu, Pb, Zn, In, Sn |  |  | Ocna de Fier P43-3 | Ocna de Fier P43-3 | underground mine |  |  |  |  | ore material | drill core | underground mining tunnels and drill cores | mineral separate | [5 empty] | mineralisation |  |  |  | sphalerite, chalcopyrite, pyrrhotite, pyrite, arsenopyrite |  |  | Sn-poor Skarn |  |  |  | galena, bismuthinite, marcasite, iron oxides, pyroxene, actinolite, quartz | thin sections and polished blocks examined using optical microscope, BSE detector, and EDS prior to analysis | EMPA, LA-ICPMS | JEOL JXA-8230 electron probe microanalyzer; RESOlution-LR 193 nm ArF excimer laser ablation system coupled to an Agilent 7700x ICP-MS | Laboratory of Mineral Resources Research Center, Fuzhou University; Adelaide Microscopy, the University of Adelaide | EPMA point analysis: accelerating voltage 15 kV, beam current 20 nA, beam diameter ~5 μm; EPMA mapping: accelerating voltage 20 kV, working current 50 nA, dwell time ~10 ms; BSE imaging: accelerating voltage 20 kV, beam current 10 nA; LA-ICP-MS: energy density 3~3.5 J/cm2, spot sizes 29 to 51 μm, repetition rates 5 Hz (polished thin-section) and 10 Hz (polished blocks), ~30 s background acquisition, ~40 s sample data acquisition | STDGL3 (Danyushevsky et al. 2011) and GSD-1G (USGS) | 1.5 | [19 empty] | 5890 | [5 empty] | 139 | [5 empty] | 13.8 | [9 empty] | 16959 |  | 0.06 |  |  |  | 0.75 | [7 empty] | 0.12 | [13 empty] | 2475 | [15 empty] | 1.2 | [17 empty] | 0.05 | [9 empty] | 0.08 | [32 empty] | 2025 |  |  | CHN | Tibet
| Lawu |  | Magmatic hydrothermal | Skarn | Cu-Pb-Zn skarn | Cu, Pb, Zn | In, Sn | Cu, Pb, Zn, In, Sn |  |  | Ocna de Fier P43-4 | Ocna de Fier P43-4 | underground mine |  |  |  |  | ore material | drill core | underground mining tunnels and drill cores | mineral separate | [5 empty] | mineralisation |  |  |  | sphalerite, chalcopyrite, pyrrhotite, pyrite, arsenopyrite |  |  | Sn-poor Skarn |  |  |  | galena, bismuthinite, marcasite, iron oxides, pyroxene, actinolite, quartz | thin sections and polished blocks examined using optical microscope, BSE detector, and EDS prior to analysis | EMPA, LA-ICPMS | JEOL JXA-8230 electron probe microanalyzer; RESOlution-LR 193 nm ArF excimer laser ablation system coupled to an Agilent 7700x ICP-MS | Laboratory of Mineral Resources Research Center, Fuzhou University; Adelaide Microscopy, the University of Adelaide | EPMA point analysis: accelerating voltage 15 kV, beam current 20 nA, beam diameter ~5 μm; EPMA mapping: accelerating voltage 20 kV, working current 50 nA, dwell time ~10 ms; BSE imaging: accelerating voltage 20 kV, beam current 10 nA; LA-ICP-MS: energy density 3~3.5 J/cm2, spot sizes 29 to 51 μm, repetition rates 5 Hz (polished thin-section) and 10 Hz (polished blocks), ~30 s background acquisition, ~40 s sample data acquisition | STDGL3 (Danyushevsky et al. 2011) and GSD-1G (USGS) | 1.5 | [19 empty] | 6451 | [5 empty] | 157 | [5 empty] | 4.6 | [9 empty] | 17561 |  | 0.08 |  |  |  | 0.72 | [7 empty] | 0.09 | [13 empty] | 2446 | [15 empty] | 0.3 | [17 empty] | 0.05 | [9 empty] | 0.06 | [32 empty] | 2025 |  |  | CHN | Tibet
| Lawu |  | Magmatic hydrothermal | Skarn | Cu-Pb-Zn skarn | Cu, Pb, Zn | In, Sn | Cu, Pb, Zn, In, Sn |  |  | Ocna de Fier P43-5 | Ocna de Fier P43-5 | underground mine |  |  |  |  | ore material | drill core | underground mining tunnels and drill cores | mineral separate | [5 empty] | mineralisation |  |  |  | sphalerite, chalcopyrite, pyrrhotite, pyrite, arsenopyrite |  |  | Sn-poor Skarn |  |  |  | galena, bismuthinite, marcasite, iron oxides, pyroxene, actinolite, quartz | thin sections and polished blocks examined using optical microscope, BSE detector, and EDS prior to analysis | EMPA, LA-ICPMS | JEOL JXA-8230 electron probe microanalyzer; RESOlution-LR 193 nm ArF excimer laser ablation system coupled to an Agilent 7700x ICP-MS | Laboratory of Mineral Resources Research Center, Fuzhou University; Adelaide Microscopy, the University of Adelaide | EPMA point analysis: accelerating voltage 15 kV, beam current 20 nA, beam diameter ~5 μm; EPMA mapping: accelerating voltage 20 kV, working current 50 nA, dwell time ~10 ms; BSE imaging: accelerating voltage 20 kV, beam current 10 nA; LA-ICP-MS: energy density 3~3.5 J/cm2, spot sizes 29 to 51 μm, repetition rates 5 Hz (polished thin-section) and 10 Hz (polished blocks), ~30 s background acquisition, ~40 s sample data acquisition | STDGL3 (Danyushevsky et al. 2011) and GSD-1G (USGS) | 1.7 | [19 empty] | 6137 | [5 empty] | 165 | [5 empty] | 325 | [9 empty] | 99262 |  | 0.29 |  |  |  | 1.01 | [7 empty] | 0.11 | [13 empty] | 3752 | [15 empty] | 8.4 | [17 empty] | 0.26 | [9 empty] | 0.08 | [32 empty] | 2025 |  |  | CHN | Tibet
| Lawu |  | Magmatic hydrothermal | Skarn | Cu-Pb-Zn skarn | Cu, Pb, Zn | In, Sn | Cu, Pb, Zn, In, Sn |  |  | Ocna de Fier P43-6 | Ocna de Fier P43-6 | underground mine |  |  |  |  | ore material | drill core | underground mining tunnels and drill cores | mineral separate | [5 empty] | mineralisation |  |  |  | sphalerite, chalcopyrite, pyrrhotite, pyrite, arsenopyrite |  |  | Sn-poor Skarn |  |  |  | galena, bismuthinite, marcasite, iron oxides, pyroxene, actinolite, quartz | thin sections and polished blocks examined using optical microscope, BSE detector, and EDS prior to analysis | EMPA, LA-ICPMS | JEOL JXA-8230 electron probe microanalyzer; RESOlution-LR 193 nm ArF excimer laser ablation system coupled to an Agilent 7700x ICP-MS | Laboratory of Mineral Resources Research Center, Fuzhou University; Adelaide Microscopy, the University of Adelaide | EPMA point analysis: accelerating voltage 15 kV, beam current 20 nA, beam diameter ~5 μm; EPMA mapping: accelerating voltage 20 kV, working current 50 nA, dwell time ~10 ms; BSE imaging: accelerating voltage 20 kV, beam current 10 nA; LA-ICP-MS: energy density 3~3.5 J/cm2, spot sizes 29 to 51 μm, repetition rates 5 Hz (polished thin-section) and 10 Hz (polished blocks), ~30 s background acquisition, ~40 s sample data acquisition | STDGL3 (Danyushevsky et al. 2011) and GSD-1G (USGS) | 1.6 | [19 empty] | 6476 | [5 empty] | 147 | [5 empty] | 16 | [9 empty] | 17831 |  | 0.3 |  |  |  | 0.83 | [7 empty] | 0.12 | [13 empty] | 2961 | [15 empty] | 85 | [17 empty] | 0.14 | [9 empty] | 0.07 | [32 empty] | 2025 |  |  | CHN | Tibet
| Lawu |  | Magmatic hydrothermal | Skarn | Cu-Pb-Zn skarn | Cu, Pb, Zn | In, Sn | Cu, Pb, Zn, In, Sn |  |  | Ocna de Fier P43-7 | Ocna de Fier P43-7 | underground mine |  |  |  |  | ore material | drill core | underground mining tunnels and drill cores | mineral separate | [5 empty] | mineralisation |  |  |  | sphalerite, chalcopyrite, pyrrhotite, pyrite, arsenopyrite |  |  | Sn-poor Skarn |  |  |  | galena, bismuthinite, marcasite, iron oxides, pyroxene, actinolite, quartz | thin sections and polished blocks examined using optical microscope, BSE detector, and EDS prior to analysis | EMPA, LA-ICPMS | JEOL JXA-8230 electron probe microanalyzer; RESOlution-LR 193 nm ArF excimer laser ablation system coupled to an Agilent 7700x ICP-MS | Laboratory of Mineral Resources Research Center, Fuzhou University; Adelaide Microscopy, the University of Adelaide | EPMA point analysis: accelerating voltage 15 kV, beam current 20 nA, beam diameter ~5 μm; EPMA mapping: accelerating voltage 20 kV, working current 50 nA, dwell time ~10 ms; BSE imaging: accelerating voltage 20 kV, beam current 10 nA; LA-ICP-MS: energy density 3~3.5 J/cm2, spot sizes 29 to 51 μm, repetition rates 5 Hz (polished thin-section) and 10 Hz (polished blocks), ~30 s background acquisition, ~40 s sample data acquisition | STDGL3 (Danyushevsky et al. 2011) and GSD-1G (USGS) | 1.5 | [19 empty] | 6009 | [5 empty] | 157 | [5 empty] | 38.2 | [9 empty] | 15505 |  | 0.13 |  |  |  | 0.79 | [7 empty] | 0.15 | [13 empty] | 2350 | [15 empty] | 20.1 | [17 empty] | 0.05 | [9 empty] | 0.05 | [32 empty] | 2025 |  |  | CHN | Tibet
| Lawu |  | Magmatic hydrothermal | Skarn | Cu-Pb-Zn skarn | Cu, Pb, Zn | In, Sn | Cu, Pb, Zn, In, Sn |  |  | Ocna de Fier P43-8 | Ocna de Fier P43-8 | underground mine |  |  |  |  | ore material | drill core | underground mining tunnels and drill cores | mineral separate | [5 empty] | mineralisation |  |  |  | sphalerite, chalcopyrite, pyrrhotite, pyrite, arsenopyrite |  |  | Sn-poor Skarn |  |  |  | galena, bismuthinite, marcasite, iron oxides, pyroxene, actinolite, quartz | thin sections and polished blocks examined using optical microscope, BSE detector, and EDS prior to analysis | EMPA, LA-ICPMS | JEOL JXA-8230 electron probe microanalyzer; RESOlution-LR 193 nm ArF excimer laser ablation system coupled to an Agilent 7700x ICP-MS | Laboratory of Mineral Resources Research Center, Fuzhou University; Adelaide Microscopy, the University of Adelaide | EPMA point analysis: accelerating voltage 15 kV, beam current 20 nA, beam diameter ~5 μm; EPMA mapping: accelerating voltage 20 kV, working current 50 nA, dwell time ~10 ms; BSE imaging: accelerating voltage 20 kV, beam current 10 nA; LA-ICP-MS: energy density 3~3.5 J/cm2, spot sizes 29 to 51 μm, repetition rates 5 Hz (polished thin-section) and 10 Hz (polished blocks), ~30 s background acquisition, ~40 s sample data acquisition | STDGL3 (Danyushevsky et al. 2011) and GSD-1G (USGS) | 1.6 | [19 empty] | 6326 | [5 empty] | 158 | [5 empty] | 7.4 | [9 empty] | 16631 |  | 0.13 |  |  |  | 0.78 | [7 empty] | 0.08 | [13 empty] | 2667 | [15 empty] | 2.2 | [17 empty] | 0.05 | [9 empty] | 0.06 | [32 empty] | 2025 |  |  | CHN | Tibet
| Lawu |  | Magmatic hydrothermal | Skarn | Cu-Pb-Zn skarn | Cu, Pb, Zn | In, Sn | Cu, Pb, Zn, In, Sn |  |  | Ocna de Fier P43-9 | Ocna de Fier P43-9 | underground mine |  |  |  |  | ore material | drill core | underground mining tunnels and drill cores | mineral separate | [5 empty] | mineralisation |  |  |  | sphalerite, chalcopyrite, pyrrhotite, pyrite, arsenopyrite |  |  | Sn-poor Skarn |  |  |  | galena, bismuthinite, marcasite, iron oxides, pyroxene, actinolite, quartz | thin sections and polished blocks examined using optical microscope, BSE detector, and EDS prior to analysis | EMPA, LA-ICPMS | JEOL JXA-8230 electron probe microanalyzer; RESOlution-LR 193 nm ArF excimer laser ablation system coupled to an Agilent 7700x ICP-MS | Laboratory of Mineral Resources Research Center, Fuzhou University; Adelaide Microscopy, the University of Adelaide | EPMA point analysis: accelerating voltage 15 kV, beam current 20 nA, beam diameter ~5 μm; EPMA mapping: accelerating voltage 20 kV, working current 50 nA, dwell time ~10 ms; BSE imaging: accelerating voltage 20 kV, beam current 10 nA; LA-ICP-MS: energy density 3~3.5 J/cm2, spot sizes 29 to 51 μm, repetition rates 5 Hz (polished thin-section) and 10 Hz (polished blocks), ~30 s background acquisition, ~40 s sample data acquisition | STDGL3 (Danyushevsky et al. 2011) and GSD-1G (USGS) | 1.9 | [19 empty] | 6101 | [5 empty] | 153 | [5 empty] | 1080 | [9 empty] | 17143 |  | 0.08 |  |  |  | 0.74 | [7 empty] | 0.25 | [13 empty] | 2577 | [15 empty] | 255 | [17 empty] | 0.31 | [9 empty] | 0.06 | [32 empty] | 2025 |  |  | CHN | Tibet
| Lawu |  | Magmatic hydrothermal | Skarn | Cu-Pb-Zn skarn | Cu, Pb, Zn | In, Sn | Cu, Pb, Zn, In, Sn |  |  | Ocna de Fier Stef-1-1 | Ocna de Fier Stef-1-1 | underground mine |  |  |  |  | ore material | drill core | underground mining tunnels and drill cores | mineral separate | [5 empty] | mineralisation |  |  |  | sphalerite, chalcopyrite, pyrrhotite, pyrite, arsenopyrite |  |  | Sn-poor Skarn |  |  |  | galena, bismuthinite, marcasite, iron oxides, pyroxene, actinolite, quartz | thin sections and polished blocks examined using optical microscope, BSE detector, and EDS prior to analysis | EMPA, LA-ICPMS | JEOL JXA-8230 electron probe microanalyzer; RESOlution-LR 193 nm ArF excimer laser ablation system coupled to an Agilent 7700x ICP-MS | Laboratory of Mineral Resources Research Center, Fuzhou University; Adelaide Microscopy, the University of Adelaide | EPMA point analysis: accelerating voltage 15 kV, beam current 20 nA, beam diameter ~5 μm; EPMA mapping: accelerating voltage 20 kV, working current 50 nA, dwell time ~10 ms; BSE imaging: accelerating voltage 20 kV, beam current 10 nA; LA-ICP-MS: energy density 3~3.5 J/cm2, spot sizes 29 to 51 μm, repetition rates 5 Hz (polished thin-section) and 10 Hz (polished blocks), ~30 s background acquisition, ~40 s sample data acquisition | STDGL3 (Danyushevsky et al. 2011) and GSD-1G (USGS) | 2 | [19 empty] | 6009 | [5 empty] | 5.9 | [5 empty] | 1629 | [9 empty] | 65915 |  | 0.67 |  |  |  | 1.43 | [7 empty] | 62.8 | [13 empty] | 5681 | [15 empty] | 1.96 | [17 empty] | 0.18 | [9 empty] | 0.15 | [32 empty] | 2025 |  |  | CHN | Tibet
| Lawu |  | Magmatic hydrothermal | Skarn | Cu-Pb-Zn skarn | Cu, Pb, Zn | In, Sn | Cu, Pb, Zn, In, Sn |  |  | Ocna de Fier Stef-2-1 | Ocna de Fier Stef-2-1 | underground mine |  |  |  |  | ore material | drill core | underground mining tunnels and drill cores | mineral separate | [5 empty] | mineralisation |  |  |  | sphalerite, chalcopyrite, pyrrhotite, pyrite, arsenopyrite |  |  | Sn-poor Skarn |  |  |  | galena, bismuthinite, marcasite, iron oxides, pyroxene, actinolite, quartz | thin sections and polished blocks examined using optical microscope, BSE detector, and EDS prior to analysis | EMPA, LA-ICPMS | JEOL JXA-8230 electron probe microanalyzer; RESOlution-LR 193 nm ArF excimer laser ablation system coupled to an Agilent 7700x ICP-MS | Laboratory of Mineral Resources Research Center, Fuzhou University; Adelaide Microscopy, the University of Adelaide | EPMA point analysis: accelerating voltage 15 kV, beam current 20 nA, beam diameter ~5 μm; EPMA mapping: accelerating voltage 20 kV, working current 50 nA, dwell time ~10 ms; BSE imaging: accelerating voltage 20 kV, beam current 10 nA; LA-ICP-MS: energy density 3~3.5 J/cm2, spot sizes 29 to 51 μm, repetition rates 5 Hz (polished thin-section) and 10 Hz (polished blocks), ~30 s background acquisition, ~40 s sample data acquisition | STDGL3 (Danyushevsky et al. 2011) and GSD-1G (USGS) | 2.67 | [19 empty] | 5896 | [5 empty] | 12.3 | [5 empty] | 107 | [9 empty] | 68680 |  | 0.76 |  |  |  | 1.47 | [7 empty] | 37.7 | [13 empty] | 5300 | [15 empty] | 85 | [17 empty] | 0.03 | [9 empty] | 0.07 | [32 empty] | 2025 |  |  | CHN | Tibet
| Lawu |  | Magmatic hydrothermal | Skarn | Cu-Pb-Zn skarn | Cu, Pb, Zn | In, Sn | Cu, Pb, Zn, In, Sn |  |  | Ocna de Fier Stef-3-1 | Ocna de Fier Stef-3-1 | underground mine |  |  |  |  | ore material | drill core | underground mining tunnels and drill cores | mineral separate | [5 empty] | mineralisation |  |  |  | sphalerite, chalcopyrite, pyrrhotite, pyrite, arsenopyrite |  |  | Sn-poor Skarn |  |  |  | galena, bismuthinite, marcasite, iron oxides, pyroxene, actinolite, quartz | thin sections and polished blocks examined using optical microscope, BSE detector, and EDS prior to analysis | EMPA, LA-ICPMS | JEOL JXA-8230 electron probe microanalyzer; RESOlution-LR 193 nm ArF excimer laser ablation system coupled to an Agilent 7700x ICP-MS | Laboratory of Mineral Resources Research Center, Fuzhou University; Adelaide Microscopy, the University of Adelaide | EPMA point analysis: accelerating voltage 15 kV, beam current 20 nA, beam diameter ~5 μm; EPMA mapping: accelerating voltage 20 kV, working current 50 nA, dwell time ~10 ms; BSE imaging: accelerating voltage 20 kV, beam current 10 nA; LA-ICP-MS: energy density 3~3.5 J/cm2, spot sizes 29 to 51 μm, repetition rates 5 Hz (polished thin-section) and 10 Hz (polished blocks), ~30 s background acquisition, ~40 s sample data acquisition | STDGL3 (Danyushevsky et al. 2011) and GSD-1G (USGS) | 6.82 | [19 empty] | 5962 | [5 empty] | 30.9 | [5 empty] | 251 | [9 empty] | 70619 |  | 1.55 |  |  |  | 1.63 | [7 empty] | 127 | [13 empty] | 5275 | [15 empty] | 210 | [17 empty] | 3.04 | [9 empty] | 0.68 | [32 empty] | 2025 |  |  | CHN | Tibet
| Lawu |  | Magmatic hydrothermal | Skarn | Cu-Pb-Zn skarn | Cu, Pb, Zn | In, Sn | Cu, Pb, Zn, In, Sn |  |  | Ocna de Fier Stef-4-1 | Ocna de Fier Stef-4-1 | underground mine |  |  |  |  | ore material | drill core | underground mining tunnels and drill cores | mineral separate | [5 empty] | mineralisation |  |  |  | sphalerite, chalcopyrite, pyrrhotite, pyrite, arsenopyrite |  |  | Sn-poor Skarn |  |  |  | galena, bismuthinite, marcasite, iron oxides, pyroxene, actinolite, quartz | thin sections and polished blocks examined using optical microscope, BSE detector, and EDS prior to analysis | EMPA, LA-ICPMS | JEOL JXA-8230 electron probe microanalyzer; RESOlution-LR 193 nm ArF excimer laser ablation system coupled to an Agilent 7700x ICP-MS | Laboratory of Mineral Resources Research Center, Fuzhou University; Adelaide Microscopy, the University of Adelaide | EPMA point analysis: accelerating voltage 15 kV, beam current 20 nA, beam diameter ~5 μm; EPMA mapping: accelerating voltage 20 kV, working current 50 nA, dwell time ~10 ms; BSE imaging: accelerating voltage 20 kV, beam current 10 nA; LA-ICP-MS: energy density 3~3.5 J/cm2, spot sizes 29 to 51 μm, repetition rates 5 Hz (polished thin-section) and 10 Hz (polished blocks), ~30 s background acquisition, ~40 s sample data acquisition | STDGL3 (Danyushevsky et al. 2011) and GSD-1G (USGS) | 5.33 | [19 empty] | 5804 | [5 empty] | 68.2 | [5 empty] | 527 | [9 empty] | 78640 |  | 1.87 |  |  |  | 1.69 | [7 empty] | 175 | [13 empty] | 3797 | [15 empty] | 240 | [17 empty] | 1.42 | [9 empty] | 0.56 | [32 empty] | 2025 |  |  | CHN | Tibet
| Lawu |  | Magmatic hydrothermal | Skarn | Cu-Pb-Zn skarn | Cu, Pb, Zn | In, Sn | Cu, Pb, Zn, In, Sn |  |  | Ocna de Fier Stef-5-1 | Ocna de Fier Stef-5-1 | underground mine |  |  |  |  | ore material | drill core | underground mining tunnels and drill cores | mineral separate | [5 empty] | mineralisation |  |  |  | sphalerite, chalcopyrite, pyrrhotite, pyrite, arsenopyrite |  |  | Sn-poor Skarn |  |  |  | galena, bismuthinite, marcasite, iron oxides, pyroxene, actinolite, quartz | thin sections and polished blocks examined using optical microscope, BSE detector, and EDS prior to analysis | EMPA, LA-ICPMS | JEOL JXA-8230 electron probe microanalyzer; RESOlution-LR 193 nm ArF excimer laser ablation system coupled to an Agilent 7700x ICP-MS | Laboratory of Mineral Resources Research Center, Fuzhou University; Adelaide Microscopy, the University of Adelaide | EPMA point analysis: accelerating voltage 15 kV, beam current 20 nA, beam diameter ~5 μm; EPMA mapping: accelerating voltage 20 kV, working current 50 nA, dwell time ~10 ms; BSE imaging: accelerating voltage 20 kV, beam current 10 nA; LA-ICP-MS: energy density 3~3.5 J/cm2, spot sizes 29 to 51 μm, repetition rates 5 Hz (polished thin-section) and 10 Hz (polished blocks), ~30 s background acquisition, ~40 s sample data acquisition | STDGL3 (Danyushevsky et al. 2011) and GSD-1G (USGS) | 4.01 | [19 empty] | 5821 | [5 empty] | 8.3 | [5 empty] | 120 | [9 empty] | 60411 |  | 3.88 |  |  |  | 1.76 | [7 empty] | 54.1 | [13 empty] | 4803 | [15 empty] | 31 | [17 empty] | 0.86 | [9 empty] | 4.83 | [32 empty] | 2025 |  |  | CHN | Tibet
| Lawu |  | Magmatic hydrothermal | Skarn | Cu-Pb-Zn skarn | Cu, Pb, Zn | In, Sn | Cu, Pb, Zn, In, Sn |  |  | Ocna de Fier Stef-6-1 | Ocna de Fier Stef-6-1 | underground mine |  |  |  |  | ore material | drill core | underground mining tunnels and drill cores | mineral separate | [5 empty] | mineralisation |  |  |  | sphalerite, chalcopyrite, pyrrhotite, pyrite, arsenopyrite |  |  | Sn-poor Skarn |  |  |  | galena, bismuthinite, marcasite, iron oxides, pyroxene, actinolite, quartz | thin sections and polished blocks examined using optical microscope, BSE detector, and EDS prior to analysis | EMPA, LA-ICPMS | JEOL JXA-8230 electron probe microanalyzer; RESOlution-LR 193 nm ArF excimer laser ablation system coupled to an Agilent 7700x ICP-MS | Laboratory of Mineral Resources Research Center, Fuzhou University; Adelaide Microscopy, the University of Adelaide | EPMA point analysis: accelerating voltage 15 kV, beam current 20 nA, beam diameter ~5 μm; EPMA mapping: accelerating voltage 20 kV, working current 50 nA, dwell time ~10 ms; BSE imaging: accelerating voltage 20 kV, beam current 10 nA; LA-ICP-MS: energy density 3~3.5 J/cm2, spot sizes 29 to 51 μm, repetition rates 5 Hz (polished thin-section) and 10 Hz (polished blocks), ~30 s background acquisition, ~40 s sample data acquisition | STDGL3 (Danyushevsky et al. 2011) and GSD-1G (USGS) | 4.67 | [19 empty] | 5577 | [5 empty] | 23.2 | [5 empty] | 285 | [9 empty] | 71029 |  | 1.7 |  |  |  | 1.72 | [7 empty] | 57.4 | [13 empty] | 2909 | [15 empty] | 1526 | [17 empty] | 0.9 | [9 empty] | 3.31 | [32 empty] | 2025 |  |  | CHN | Tibet
| Lawu |  | Magmatic hydrothermal | Skarn | Cu-Pb-Zn skarn | Cu, Pb, Zn | In, Sn | Cu, Pb, Zn, In, Sn |  |  | Ocna de Fier 3910b-1 | Ocna de Fier 3910b-1 | underground mine |  |  |  |  | ore material | drill core | underground mining tunnels and drill cores | mineral separate | [5 empty] | mineralisation |  |  |  | sphalerite, chalcopyrite, pyrrhotite, pyrite, arsenopyrite |  |  | Sn-poor Skarn |  |  |  | galena, bismuthinite, marcasite, iron oxides, pyroxene, actinolite, quartz | thin sections and polished blocks examined using optical microscope, BSE detector, and EDS prior to analysis | EMPA, LA-ICPMS | JEOL JXA-8230 electron probe microanalyzer; RESOlution-LR 193 nm ArF excimer laser ablation system coupled to an Agilent 7700x ICP-MS | Laboratory of Mineral Resources Research Center, Fuzhou University; Adelaide Microscopy, the University of Adelaide | EPMA point analysis: accelerating voltage 15 kV, beam current 20 nA, beam diameter ~5 μm; EPMA mapping: accelerating voltage 20 kV, working current 50 nA, dwell time ~10 ms; BSE imaging: accelerating voltage 20 kV, beam current 10 nA; LA-ICP-MS: energy density 3~3.5 J/cm2, spot sizes 29 to 51 μm, repetition rates 5 Hz (polished thin-section) and 10 Hz (polished blocks), ~30 s background acquisition, ~40 s sample data acquisition | STDGL3 (Danyushevsky et al. 2011) and GSD-1G (USGS) | 1.58 | [19 empty] | 4825 | [5 empty] | 289 | [5 empty] | 38 | [9 empty] | 28566 |  | 0.33 |  |  |  | 0.89 | [7 empty] | 13 | [13 empty] | 3991 | [15 empty] | 0.89 | [17 empty] | 0.5 | [9 empty] | 0.07 | [32 empty] | 2025 |  |  | CHN | Tibet
| Lawu |  | Magmatic hydrothermal | Skarn | Cu-Pb-Zn skarn | Cu, Pb, Zn | In, Sn | Cu, Pb, Zn, In, Sn |  |  | Ocna de Fier 3910b-2 | Ocna de Fier 3910b-2 | underground mine |  |  |  |  | ore material | drill core | underground mining tunnels and drill cores | mineral separate | [5 empty] | mineralisation |  |  |  | sphalerite, chalcopyrite, pyrrhotite, pyrite, arsenopyrite |  |  | Sn-poor Skarn |  |  |  | galena, bismuthinite, marcasite, iron oxides, pyroxene, actinolite, quartz | thin sections and polished blocks examined using optical microscope, BSE detector, and EDS prior to analysis | EMPA, LA-ICPMS | JEOL JXA-8230 electron probe microanalyzer; RESOlution-LR 193 nm ArF excimer laser ablation system coupled to an Agilent 7700x ICP-MS | Laboratory of Mineral Resources Research Center, Fuzhou University; Adelaide Microscopy, the University of Adelaide | EPMA point analysis: accelerating voltage 15 kV, beam current 20 nA, beam diameter ~5 μm; EPMA mapping: accelerating voltage 20 kV, working current 50 nA, dwell time ~10 ms; BSE imaging: accelerating voltage 20 kV, beam current 10 nA; LA-ICP-MS: energy density 3~3.5 J/cm2, spot sizes 29 to 51 μm, repetition rates 5 Hz (polished thin-section) and 10 Hz (polished blocks), ~30 s background acquisition, ~40 s sample data acquisition | STDGL3 (Danyushevsky et al. 2011) and GSD-1G (USGS) | 1.56 | [19 empty] | 4952 | [5 empty] | 324 | [5 empty] | 32 | [9 empty] | 30266 |  | 0.26 |  |  |  | 1.1 | [7 empty] | 16.6 | [13 empty] | 4093 | [15 empty] | 15 | [17 empty] | 0.44 | [9 empty] | 0.07 | [32 empty] | 2025 |  |  | CHN | Tibet
| Lawu |  | Magmatic hydrothermal | Skarn | Cu-Pb-Zn skarn | Cu, Pb, Zn | In, Sn | Cu, Pb, Zn, In, Sn |  |  | Ocna de Fier 3910b-3 | Ocna de Fier 3910b-3 | underground mine |  |  |  |  | ore material | drill core | underground mining tunnels and drill cores | mineral separate | [5 empty] | mineralisation |  |  |  | sphalerite, chalcopyrite, pyrrhotite, pyrite, arsenopyrite |  |  | Sn-poor Skarn |  |  |  | galena, bismuthinite, marcasite, iron oxides, pyroxene, actinolite, quartz | thin sections and polished blocks examined using optical microscope, BSE detector, and EDS prior to analysis | EMPA, LA-ICPMS | JEOL JXA-8230 electron probe microanalyzer; RESOlution-LR 193 nm ArF excimer laser ablation system coupled to an Agilent 7700x ICP-MS | Laboratory of Mineral Resources Research Center, Fuzhou University; Adelaide Microscopy, the University of Adelaide | EPMA point analysis: accelerating voltage 15 kV, beam current 20 nA, beam diameter ~5 μm; EPMA mapping: accelerating voltage 20 kV, working current 50 nA, dwell time ~10 ms; BSE imaging: accelerating voltage 20 kV, beam current 10 nA; LA-ICP-MS: energy density 3~3.5 J/cm2, spot sizes 29 to 51 μm, repetition rates 5 Hz (polished thin-section) and 10 Hz (polished blocks), ~30 s background acquisition, ~40 s sample data acquisition | STDGL3 (Danyushevsky et al. 2011) and GSD-1G (USGS) | 2.23 | [19 empty] | 5104 | [5 empty] | 309 | [5 empty] | 19 | [9 empty] | 31452 |  | 0.59 |  |  |  | 1.59 | [7 empty] | 17.1 | [13 empty] | 4769 | [15 empty] | 12.52 | [17 empty] | 1.23 | [9 empty] | 0.31 | [32 empty] | 2025 |  |  | CHN | Tibet
| Lawu |  | Magmatic hydrothermal | Skarn | Cu-Pb-Zn skarn | Cu, Pb, Zn | In, Sn | Cu, Pb, Zn, In, Sn |  |  | Ocna de Fier 3910b-4 | Ocna de Fier 3910b-4 | underground mine |  |  |  |  | ore material | drill core | underground mining tunnels and drill cores | mineral separate | [5 empty] | mineralisation |  |  |  | sphalerite, chalcopyrite, pyrrhotite, pyrite, arsenopyrite |  |  | Sn-poor Skarn |  |  |  | galena, bismuthinite, marcasite, iron oxides, pyroxene, actinolite, quartz | thin sections and polished blocks examined using optical microscope, BSE detector, and EDS prior to analysis | EMPA, LA-ICPMS | JEOL JXA-8230 electron probe microanalyzer; RESOlution-LR 193 nm ArF excimer laser ablation system coupled to an Agilent 7700x ICP-MS | Laboratory of Mineral Resources Research Center, Fuzhou University; Adelaide Microscopy, the University of Adelaide | EPMA point analysis: accelerating voltage 15 kV, beam current 20 nA, beam diameter ~5 μm; EPMA mapping: accelerating voltage 20 kV, working current 50 nA, dwell time ~10 ms; BSE imaging: accelerating voltage 20 kV, beam current 10 nA; LA-ICP-MS: energy density 3~3.5 J/cm2, spot sizes 29 to 51 μm, repetition rates 5 Hz (polished thin-section) and 10 Hz (polished blocks), ~30 s background acquisition, ~40 s sample data acquisition | STDGL3 (Danyushevsky et al. 2011) and GSD-1G (USGS) | 1.5 | [19 empty] | 4968 | [5 empty] | 278 | [5 empty] | 19 | [9 empty] | 28702 |  | 0.39 |  |  |  | 0.98 | [7 empty] | 20.9 | [13 empty] | 4071 | [15 empty] | 5.77 | [17 empty] | 0.2 | [9 empty] | 0.19 | [32 empty] | 2025 |  |  | CHN | Tibet
| Lawu |  | Magmatic hydrothermal | Skarn | Cu-Pb-Zn skarn | Cu, Pb, Zn | In, Sn | Cu, Pb, Zn, In, Sn |  |  | Ocna de Fier 3910b-5 | Ocna de Fier 3910b-5 | underground mine |  |  |  |  | ore material | drill core | underground mining tunnels and drill cores | mineral separate | [5 empty] | mineralisation |  |  |  | sphalerite, chalcopyrite, pyrrhotite, pyrite, arsenopyrite |  |  | Sn-poor Skarn |  |  |  | galena, bismuthinite, marcasite, iron oxides, pyroxene, actinolite, quartz | thin sections and polished blocks examined using optical microscope, BSE detector, and EDS prior to analysis | EMPA, LA-ICPMS | JEOL JXA-8230 electron probe microanalyzer; RESOlution-LR 193 nm ArF excimer laser ablation system coupled to an Agilent 7700x ICP-MS | Laboratory of Mineral Resources Research Center, Fuzhou University; Adelaide Microscopy, the University of Adelaide | EPMA point analysis: accelerating voltage 15 kV, beam current 20 nA, beam diameter ~5 μm; EPMA mapping: accelerating voltage 20 kV, working current 50 nA, dwell time ~10 ms; BSE imaging: accelerating voltage 20 kV, beam current 10 nA; LA-ICP-MS: energy density 3~3.5 J/cm2, spot sizes 29 to 51 μm, repetition rates 5 Hz (polished thin-section) and 10 Hz (polished blocks), ~30 s background acquisition, ~40 s sample data acquisition | STDGL3 (Danyushevsky et al. 2011) and GSD-1G (USGS) | 2.43 | [19 empty] | 5362 | [5 empty] | 273 | [5 empty] | 166 | [9 empty] | 25413 |  | 0.14 |  |  |  | 1.13 | [7 empty] | 13 | [13 empty] | 4217 | [15 empty] | 34.97 | [17 empty] | 0.46 | [9 empty] | 0.63 | [32 empty] | 2025 |  |  | CHN | Tibet
| Lawu |  | Magmatic hydrothermal | Skarn | Cu-Pb-Zn skarn | Cu, Pb, Zn | In, Sn | Cu, Pb, Zn, In, Sn |  |  | Ocna de Fier 54G-1 | Ocna de Fier 54G-1 | underground mine |  |  |  |  | ore material | drill core | underground mining tunnels and drill cores | mineral separate | [5 empty] | mineralisation |  |  |  | sphalerite, chalcopyrite, pyrrhotite, pyrite, arsenopyrite |  |  | Sn-poor Skarn |  |  |  | galena, bismuthinite, marcasite, iron oxides, pyroxene, actinolite, quartz | thin sections and polished blocks examined using optical microscope, BSE detector, and EDS prior to analysis | EMPA, LA-ICPMS | JEOL JXA-8230 electron probe microanalyzer; RESOlution-LR 193 nm ArF excimer laser ablation system coupled to an Agilent 7700x ICP-MS | Laboratory of Mineral Resources Research Center, Fuzhou University; Adelaide Microscopy, the University of Adelaide | EPMA point analysis: accelerating voltage 15 kV, beam current 20 nA, beam diameter ~5 μm; EPMA mapping: accelerating voltage 20 kV, working current 50 nA, dwell time ~10 ms; BSE imaging: accelerating voltage 20 kV, beam current 10 nA; LA-ICP-MS: energy density 3~3.5 J/cm2, spot sizes 29 to 51 μm, repetition rates 5 Hz (polished thin-section) and 10 Hz (polished blocks), ~30 s background acquisition, ~40 s sample data acquisition | STDGL3 (Danyushevsky et al. 2011) and GSD-1G (USGS) | 2.44 | [19 empty] | 5159 | [5 empty] | 682 | [5 empty] | 2590 | [9 empty] | 20797 |  | 0.26 |  |  |  | 0.99 | [7 empty] | 20.8 | [13 empty] | 3374 | [15 empty] | 0.21 | [17 empty] | 0.03 | [9 empty] | 0.03 | [32 empty] | 2025 |  |  | CHN | Tibet
| Lawu |  | Magmatic hydrothermal | Skarn | Cu-Pb-Zn skarn | Cu, Pb, Zn | In, Sn | Cu, Pb, Zn, In, Sn |  |  | Ocna de Fier 54G-2 | Ocna de Fier 54G-2 | underground mine |  |  |  |  | ore material | drill core | underground mining tunnels and drill cores | mineral separate | [5 empty] | mineralisation |  |  |  | sphalerite, chalcopyrite, pyrrhotite, pyrite, arsenopyrite |  |  | Sn-poor Skarn |  |  |  | galena, bismuthinite, marcasite, iron oxides, pyroxene, actinolite, quartz | thin sections and polished blocks examined using optical microscope, BSE detector, and EDS prior to analysis | EMPA, LA-ICPMS | JEOL JXA-8230 electron probe microanalyzer; RESOlution-LR 193 nm ArF excimer laser ablation system coupled to an Agilent 7700x ICP-MS | Laboratory of Mineral Resources Research Center, Fuzhou University; Adelaide Microscopy, the University of Adelaide | EPMA point analysis: accelerating voltage 15 kV, beam current 20 nA, beam diameter ~5 μm; EPMA mapping: accelerating voltage 20 kV, working current 50 nA, dwell time ~10 ms; BSE imaging: accelerating voltage 20 kV, beam current 10 nA; LA-ICP-MS: energy density 3~3.5 J/cm2, spot sizes 29 to 51 μm, repetition rates 5 Hz (polished thin-section) and 10 Hz (polished blocks), ~30 s background acquisition, ~40 s sample data acquisition | STDGL3 (Danyushevsky et al. 2011) and GSD-1G (USGS) | 5.74 | [19 empty] | 5338 | [5 empty] | 523 | [5 empty] | 4134 | [9 empty] | 19997 |  | 0.12 |  |  |  | 1.19 | [7 empty] | 9.4 | [13 empty] | 2758 | [15 empty] | 575 | [17 empty] | 0.08 | [9 empty] | 0.06 | [32 empty] | 2025 |  |  | CHN | Tibet
| Lawu |  | Magmatic hydrothermal | Skarn | Cu-Pb-Zn skarn | Cu, Pb, Zn | In, Sn | Cu, Pb, Zn, In, Sn |  |  | Ocna de Fier 54G-3 | Ocna de Fier 54G-3 | underground mine |  |  |  |  | ore material | drill core | underground mining tunnels and drill cores | mineral separate | [5 empty] | mineralisation |  |  |  | sphalerite, chalcopyrite, pyrrhotite, pyrite, arsenopyrite |  |  | Sn-poor Skarn |  |  |  | galena, bismuthinite, marcasite, iron oxides, pyroxene, actinolite, quartz | thin sections and polished blocks examined using optical microscope, BSE detector, and EDS prior to analysis | EMPA, LA-ICPMS | JEOL JXA-8230 electron probe microanalyzer; RESOlution-LR 193 nm ArF excimer laser ablation system coupled to an Agilent 7700x ICP-MS | Laboratory of Mineral Resources Research Center, Fuzhou University; Adelaide Microscopy, the University of Adelaide | EPMA point analysis: accelerating voltage 15 kV, beam current 20 nA, beam diameter ~5 μm; EPMA mapping: accelerating voltage 20 kV, working current 50 nA, dwell time ~10 ms; BSE imaging: accelerating voltage 20 kV, beam current 10 nA; LA-ICP-MS: energy density 3~3.5 J/cm2, spot sizes 29 to 51 μm, repetition rates 5 Hz (polished thin-section) and 10 Hz (polished blocks), ~30 s background acquisition, ~40 s sample data acquisition | STDGL3 (Danyushevsky et al. 2011) and GSD-1G (USGS) | 1.87 | [19 empty] | 5640 | [5 empty] | 575 | [5 empty] | 567 | [9 empty] | 18055 |  | 0.12 |  |  |  | 1.02 | [7 empty] | 34.3 | [13 empty] | 2346 | [15 empty] | 23.6 | [17 empty] | 0.04 | [9 empty] | 0.03 | [32 empty] | 2025 |  |  | CHN | Tibet
| Lawu |  | Magmatic hydrothermal | Skarn | Cu-Pb-Zn skarn | Cu, Pb, Zn | In, Sn | Cu, Pb, Zn, In, Sn |  |  | Ocna de Fier 54G-4 | Ocna de Fier 54G-4 | underground mine |  |  |  |  | ore material | drill core | underground mining tunnels and drill cores | mineral separate | [5 empty] | mineralisation |  |  |  | sphalerite, chalcopyrite, pyrrhotite, pyrite, arsenopyrite |  |  | Sn-poor Skarn |  |  |  | galena, bismuthinite, marcasite, iron oxides, pyroxene, actinolite, quartz | thin sections and polished blocks examined using optical microscope, BSE detector, and EDS prior to analysis | EMPA, LA-ICPMS | JEOL JXA-8230 electron probe microanalyzer; RESOlution-LR 193 nm ArF excimer laser ablation system coupled to an Agilent 7700x ICP-MS | Laboratory of Mineral Resources Research Center, Fuzhou University; Adelaide Microscopy, the University of Adelaide | EPMA point analysis: accelerating voltage 15 kV, beam current 20 nA, beam diameter ~5 μm; EPMA mapping: accelerating voltage 20 kV, working current 50 nA, dwell time ~10 ms; BSE imaging: accelerating voltage 20 kV, beam current 10 nA; LA-ICP-MS: energy density 3~3.5 J/cm2, spot sizes 29 to 51 μm, repetition rates 5 Hz (polished thin-section) and 10 Hz (polished blocks), ~30 s background acquisition, ~40 s sample data acquisition | STDGL3 (Danyushevsky et al. 2011) and GSD-1G (USGS) | 1.6 | [19 empty] | 5205 | [5 empty] | 573 | [5 empty] | 24 | [9 empty] | 18584 |  | 0.12 |  |  |  | 1.1 | [7 empty] | 10.3 | [13 empty] | 2651 | [15 empty] | 7.96 | [17 empty] | 0.02 | [9 empty] | 0.03 | [32 empty] | 2025 |  |  | CHN | Tibet
| Lawu |  | Magmatic hydrothermal | Skarn | Cu-Pb-Zn skarn | Cu, Pb, Zn | In, Sn | Cu, Pb, Zn, In, Sn |  |  | Ocna de Fier 54G-5 | Ocna de Fier 54G-5 | underground mine |  |  |  |  | ore material | drill core | underground mining tunnels and drill cores | mineral separate | [5 empty] | mineralisation |  |  |  | sphalerite, chalcopyrite, pyrrhotite, pyrite, arsenopyrite |  |  | Sn-poor Skarn |  |  |  | galena, bismuthinite, marcasite, iron oxides, pyroxene, actinolite, quartz | thin sections and polished blocks examined using optical microscope, BSE detector, and EDS prior to analysis | EMPA, LA-ICPMS | JEOL JXA-8230 electron probe microanalyzer; RESOlution-LR 193 nm ArF excimer laser ablation system coupled to an Agilent 7700x ICP-MS | Laboratory of Mineral Resources Research Center, Fuzhou University; Adelaide Microscopy, the University of Adelaide | EPMA point analysis: accelerating voltage 15 kV, beam current 20 nA, beam diameter ~5 μm; EPMA mapping: accelerating voltage 20 kV, working current 50 nA, dwell time ~10 ms; BSE imaging: accelerating voltage 20 kV, beam current 10 nA; LA-ICP-MS: energy density 3~3.5 J/cm2, spot sizes 29 to 51 μm, repetition rates 5 Hz (polished thin-section) and 10 Hz (polished blocks), ~30 s background acquisition, ~40 s sample data acquisition | STDGL3 (Danyushevsky et al. 2011) and GSD-1G (USGS) | 17.3 | [19 empty] | 5664 | [5 empty] | 541 | [5 empty] | 2001 | [9 empty] | 15734 |  | 0.12 |  |  |  | 1.5 | [7 empty] | 10.1 | [13 empty] | 2152 | [15 empty] | 1848 | [17 empty] | 1.53 | [9 empty] | 0.12 | [32 empty] | 2025 |  |  | CHN | Tibet
| Lawu |  | Magmatic hydrothermal | Skarn | Cu-Pb-Zn skarn | Cu, Pb, Zn | In, Sn | Cu, Pb, Zn, In, Sn |  |  | Ocna de Fier 3375-1 | Ocna de Fier 3375-1 | underground mine |  |  |  |  | ore material | drill core | underground mining tunnels and drill cores | mineral separate | [5 empty] | mineralisation |  |  |  | sphalerite, chalcopyrite, pyrrhotite, pyrite, arsenopyrite |  |  | Sn-poor Skarn |  |  |  | galena, bismuthinite, marcasite, iron oxides, pyroxene, actinolite, quartz | thin sections and polished blocks examined using optical microscope, BSE detector, and EDS prior to analysis | EMPA, LA-ICPMS | JEOL JXA-8230 electron probe microanalyzer; RESOlution-LR 193 nm ArF excimer laser ablation system coupled to an Agilent 7700x ICP-MS | Laboratory of Mineral Resources Research Center, Fuzhou University; Adelaide Microscopy, the University of Adelaide | EPMA point analysis: accelerating voltage 15 kV, beam current 20 nA, beam diameter ~5 μm; EPMA mapping: accelerating voltage 20 kV, working current 50 nA, dwell time ~10 ms; BSE imaging: accelerating voltage 20 kV, beam current 10 nA; LA-ICP-MS: energy density 3~3.5 J/cm2, spot sizes 29 to 51 μm, repetition rates 5 Hz (polished thin-section) and 10 Hz (polished blocks), ~30 s background acquisition, ~40 s sample data acquisition | STDGL3 (Danyushevsky et al. 2011) and GSD-1G (USGS) | 14.7 | [19 empty] | 6897 | [5 empty] | 2498 | [5 empty] | 10 | [9 empty] | 2866 |  | 0.63 |  |  |  | 0.58 | [7 empty] | 2.1 | [13 empty] | 1713 | [15 empty] | 5540 | [17 empty] | 0.07 | [9 empty] | 0.02 | [32 empty] | 2025 |  |  | CHN | Tibet
| Lawu |  | Magmatic hydrothermal | Skarn | Cu-Pb-Zn skarn | Cu, Pb, Zn | In, Sn | Cu, Pb, Zn, In, Sn |  |  | Ocna de Fier 3375-2 | Ocna de Fier 3375-2 | underground mine |  |  |  |  | ore material | drill core | underground mining tunnels and drill cores | mineral separate | [5 empty] | mineralisation |  |  |  | sphalerite, chalcopyrite, pyrrhotite, pyrite, arsenopyrite |  |  | Sn-poor Skarn |  |  |  | galena, bismuthinite, marcasite, iron oxides, pyroxene, actinolite, quartz | thin sections and polished blocks examined using optical microscope, BSE detector, and EDS prior to analysis | EMPA, LA-ICPMS | JEOL JXA-8230 electron probe microanalyzer; RESOlution-LR 193 nm ArF excimer laser ablation system coupled to an Agilent 7700x ICP-MS | Laboratory of Mineral Resources Research Center, Fuzhou University; Adelaide Microscopy, the University of Adelaide | EPMA point analysis: accelerating voltage 15 kV, beam current 20 nA, beam diameter ~5 μm; EPMA mapping: accelerating voltage 20 kV, working current 50 nA, dwell time ~10 ms; BSE imaging: accelerating voltage 20 kV, beam current 10 nA; LA-ICP-MS: energy density 3~3.5 J/cm2, spot sizes 29 to 51 μm, repetition rates 5 Hz (polished thin-section) and 10 Hz (polished blocks), ~30 s background acquisition, ~40 s sample data acquisition | STDGL3 (Danyushevsky et al. 2011) and GSD-1G (USGS) | 3.79 | [19 empty] | 7146 | [5 empty] | 2828 | [5 empty] | 20 | [9 empty] | 4422 |  | 0.45 |  |  |  | 0.67 | [7 empty] | 2.1 | [13 empty] | 905 | [15 empty] | 507 | [17 empty] | 0.02 | [9 empty] | 0.09 | [32 empty] | 2025 |  |  | CHN | Tibet
| Lawu |  | Magmatic hydrothermal | Skarn | Cu-Pb-Zn skarn | Cu, Pb, Zn | In, Sn | Cu, Pb, Zn, In, Sn |  |  | Baita Bihor 16C-1 | Baita Bihor 16C-1 | underground mine |  |  |  |  | ore material | drill core | underground mining tunnels and drill cores | mineral separate | [5 empty] | mineralisation |  |  |  | sphalerite, chalcopyrite, pyrrhotite, pyrite, arsenopyrite |  |  | Sn-poor Skarn |  |  |  | galena, bismuthinite, marcasite, iron oxides, pyroxene, actinolite, quartz | thin sections and polished blocks examined using optical microscope, BSE detector, and EDS prior to analysis | EMPA, LA-ICPMS | JEOL JXA-8230 electron probe microanalyzer; RESOlution-LR 193 nm ArF excimer laser ablation system coupled to an Agilent 7700x ICP-MS | Laboratory of Mineral Resources Research Center, Fuzhou University; Adelaide Microscopy, the University of Adelaide | EPMA point analysis: accelerating voltage 15 kV, beam current 20 nA, beam diameter ~5 μm; EPMA mapping: accelerating voltage 20 kV, working current 50 nA, dwell time ~10 ms; BSE imaging: accelerating voltage 20 kV, beam current 10 nA; LA-ICP-MS: energy density 3~3.5 J/cm2, spot sizes 29 to 51 μm, repetition rates 5 Hz (polished thin-section) and 10 Hz (polished blocks), ~30 s background acquisition, ~40 s sample data acquisition | STDGL3 (Danyushevsky et al. 2011) and GSD-1G (USGS) | 1.34 | [19 empty] | 7662 | [5 empty] | 491 | [5 empty] | 18 | [9 empty] | 12053 |  | 0.7 |  |  |  | 0.86 | [7 empty] | 25.8 | [13 empty] | 3355 | [15 empty] | 0.35 | [17 empty] | 0.02 | [9 empty] | 0.09 | [32 empty] | 2025 |  |  | CHN | Tibet
| Lawu |  | Magmatic hydrothermal | Skarn | Cu-Pb-Zn skarn | Cu, Pb, Zn | In, Sn | Cu, Pb, Zn, In, Sn |  |  | Baita Bihor 16C-2 | Baita Bihor 16C-2 | underground mine |  |  |  |  | ore material | drill core | underground mining tunnels and drill cores | mineral separate | [5 empty] | mineralisation |  |  |  | sphalerite, chalcopyrite, pyrrhotite, pyrite, arsenopyrite |  |  | Sn-poor Skarn |  |  |  | galena, bismuthinite, marcasite, iron oxides, pyroxene, actinolite, quartz | thin sections and polished blocks examined using optical microscope, BSE detector, and EDS prior to analysis | EMPA, LA-ICPMS | JEOL JXA-8230 electron probe microanalyzer; RESOlution-LR 193 nm ArF excimer laser ablation system coupled to an Agilent 7700x ICP-MS | Laboratory of Mineral Resources Research Center, Fuzhou University; Adelaide Microscopy, the University of Adelaide | EPMA point analysis: accelerating voltage 15 kV, beam current 20 nA, beam diameter ~5 μm; EPMA mapping: accelerating voltage 20 kV, working current 50 nA, dwell time ~10 ms; BSE imaging: accelerating voltage 20 kV, beam current 10 nA; LA-ICP-MS: energy density 3~3.5 J/cm2, spot sizes 29 to 51 μm, repetition rates 5 Hz (polished thin-section) and 10 Hz (polished blocks), ~30 s background acquisition, ~40 s sample data acquisition | STDGL3 (Danyushevsky et al. 2011) and GSD-1G (USGS) | 1.59 | [19 empty] | 7823 | [5 empty] | 484 | [5 empty] | 173 | [9 empty] | 15554 |  | 4.5 |  |  |  | 0.75 | [7 empty] | 24.9 | [13 empty] | 3054 | [15 empty] | 3.79 | [17 empty] | 0.02 | [9 empty] | 0.08 | [32 empty] | 2025 |  |  | CHN | Tibet
| Lawu |  | Magmatic hydrothermal | Skarn | Cu-Pb-Zn skarn | Cu, Pb, Zn | In, Sn | Cu, Pb, Zn, In, Sn |  |  | Baita Bihor 16C-3 | Baita Bihor 16C-3 | underground mine |  |  |  |  | ore material | drill core | underground mining tunnels and drill cores | mineral separate | [5 empty] | mineralisation |  |  |  | sphalerite, chalcopyrite, pyrrhotite, pyrite, arsenopyrite |  |  | Sn-poor Skarn |  |  |  | galena, bismuthinite, marcasite, iron oxides, pyroxene, actinolite, quartz | thin sections and polished blocks examined using optical microscope, BSE detector, and EDS prior to analysis | EMPA, LA-ICPMS | JEOL JXA-8230 electron probe microanalyzer; RESOlution-LR 193 nm ArF excimer laser ablation system coupled to an Agilent 7700x ICP-MS | Laboratory of Mineral Resources Research Center, Fuzhou University; Adelaide Microscopy, the University of Adelaide | EPMA point analysis: accelerating voltage 15 kV, beam current 20 nA, beam diameter ~5 μm; EPMA mapping: accelerating voltage 20 kV, working current 50 nA, dwell time ~10 ms; BSE imaging: accelerating voltage 20 kV, beam current 10 nA; LA-ICP-MS: energy density 3~3.5 J/cm2, spot sizes 29 to 51 μm, repetition rates 5 Hz (polished thin-section) and 10 Hz (polished blocks), ~30 s background acquisition, ~40 s sample data acquisition | STDGL3 (Danyushevsky et al. 2011) and GSD-1G (USGS) | 1.31 | [19 empty] | 7793 | [5 empty] | 496 | [5 empty] | 22 | [9 empty] | 11898 |  | 1.8 |  |  |  | 0.79 | [7 empty] | 34 | [13 empty] | 3423 | [15 empty] | 0.27 | [17 empty] | 0.02 | [9 empty] | 0.07 | [32 empty] | 2025 |  |  | CHN | Tibet
| Lawu |  | Magmatic hydrothermal | Skarn | Cu-Pb-Zn skarn | Cu, Pb, Zn | In, Sn | Cu, Pb, Zn, In, Sn |  |  | Baita Bihor 16C-4 | Baita Bihor 16C-4 | underground mine |  |  |  |  | ore material | drill core | underground mining tunnels and drill cores | mineral separate | [5 empty] | mineralisation |  |  |  | sphalerite, chalcopyrite, pyrrhotite, pyrite, arsenopyrite |  |  | Sn-poor Skarn |  |  |  | galena, bismuthinite, marcasite, iron oxides, pyroxene, actinolite, quartz | thin sections and polished blocks examined using optical microscope, BSE detector, and EDS prior to analysis | EMPA, LA-ICPMS | JEOL JXA-8230 electron probe microanalyzer; RESOlution-LR 193 nm ArF excimer laser ablation system coupled to an Agilent 7700x ICP-MS | Laboratory of Mineral Resources Research Center, Fuzhou University; Adelaide Microscopy, the University of Adelaide | EPMA point analysis: accelerating voltage 15 kV, beam current 20 nA, beam diameter ~5 μm; EPMA mapping: accelerating voltage 20 kV, working current 50 nA, dwell time ~10 ms; BSE imaging: accelerating voltage 20 kV, beam current 10 nA; LA-ICP-MS: energy density 3~3.5 J/cm2, spot sizes 29 to 51 μm, repetition rates 5 Hz (polished thin-section) and 10 Hz (polished blocks), ~30 s background acquisition, ~40 s sample data acquisition | STDGL3 (Danyushevsky et al. 2011) and GSD-1G (USGS) | 1.33 | [19 empty] | 7833 | [5 empty] | 524 | [5 empty] | 15 | [9 empty] | 11462 |  | 0.17 |  |  |  | 0.72 | [7 empty] | 22.1 | [13 empty] | 3601 | [15 empty] | 2.68 | [17 empty] | 0.1 | [9 empty] | 0.02 | [32 empty] | 2025 |  |  | CHN | Tibet
| Lawu |  | Magmatic hydrothermal | Skarn | Cu-Pb-Zn skarn | Cu, Pb, Zn | In, Sn | Cu, Pb, Zn, In, Sn |  |  | Baita Bihor 16C-5 | Baita Bihor 16C-5 | underground mine |  |  |  |  | ore material | drill core | underground mining tunnels and drill cores | mineral separate | [5 empty] | mineralisation |  |  |  | sphalerite, chalcopyrite, pyrrhotite, pyrite, arsenopyrite |  |  | Sn-poor Skarn |  |  |  | galena, bismuthinite, marcasite, iron oxides, pyroxene, actinolite, quartz | thin sections and polished blocks examined using optical microscope, BSE detector, and EDS prior to analysis | EMPA, LA-ICPMS | JEOL JXA-8230 electron probe microanalyzer; RESOlution-LR 193 nm ArF excimer laser ablation system coupled to an Agilent 7700x ICP-MS | Laboratory of Mineral Resources Research Center, Fuzhou University; Adelaide Microscopy, the University of Adelaide | EPMA point analysis: accelerating voltage 15 kV, beam current 20 nA, beam diameter ~5 μm; EPMA mapping: accelerating voltage 20 kV, working current 50 nA, dwell time ~10 ms; BSE imaging: accelerating voltage 20 kV, beam current 10 nA; LA-ICP-MS: energy density 3~3.5 J/cm2, spot sizes 29 to 51 μm, repetition rates 5 Hz (polished thin-section) and 10 Hz (polished blocks), ~30 s background acquisition, ~40 s sample data acquisition | STDGL3 (Danyushevsky et al. 2011) and GSD-1G (USGS) | 1.43 | [19 empty] | 7909 | [5 empty] | 507 | [5 empty] | 40 | [9 empty] | 13887 |  | 0.78 |  |  |  | 0.84 | [7 empty] | 21.7 | [13 empty] | 3295 | [15 empty] | 0.92 | [17 empty] | 1.16 | [9 empty] | 0.02 | [32 empty] | 2025 |  |  | CHN | Tibet
| Lawu |  | Magmatic hydrothermal | Skarn | Cu-Pb-Zn skarn | Cu, Pb, Zn | In, Sn | Cu, Pb, Zn, In, Sn |  |  | Baita Bihor 16C-6 | Baita Bihor 16C-6 | underground mine |  |  |  |  | ore material | drill core | underground mining tunnels and drill cores | mineral separate | [5 empty] | mineralisation |  |  |  | sphalerite, chalcopyrite, pyrrhotite, pyrite, arsenopyrite |  |  | Sn-poor Skarn |  |  |  | galena, bismuthinite, marcasite, iron oxides, pyroxene, actinolite, quartz | thin sections and polished blocks examined using optical microscope, BSE detector, and EDS prior to analysis | EMPA, LA-ICPMS | JEOL JXA-8230 electron probe microanalyzer; RESOlution-LR 193 nm ArF excimer laser ablation system coupled to an Agilent 7700x ICP-MS | Laboratory of Mineral Resources Research Center, Fuzhou University; Adelaide Microscopy, the University of Adelaide | EPMA point analysis: accelerating voltage 15 kV, beam current 20 nA, beam diameter ~5 μm; EPMA mapping: accelerating voltage 20 kV, working current 50 nA, dwell time ~10 ms; BSE imaging: accelerating voltage 20 kV, beam current 10 nA; LA-ICP-MS: energy density 3~3.5 J/cm2, spot sizes 29 to 51 μm, repetition rates 5 Hz (polished thin-section) and 10 Hz (polished blocks), ~30 s background acquisition, ~40 s sample data acquisition | STDGL3 (Danyushevsky et al. 2011) and GSD-1G (USGS) | 1.45 | [19 empty] | 7833 | [5 empty] | 510 | [5 empty] | 14 | [9 empty] | 11883 |  | 3.5 |  |  |  | 0.9 | [7 empty] | 16.8 | [13 empty] | 3421 | [15 empty] | 0.65 | [17 empty] | 0.13 | [9 empty] | 0.02 | [32 empty] | 2025 |  |  | CHN | Tibet
| Lawu |  | Magmatic hydrothermal | Skarn | Cu-Pb-Zn skarn | Cu, Pb, Zn | In, Sn | Cu, Pb, Zn, In, Sn |  |  | Baita Bihor 19CB-1 | Baita Bihor 19CB-1 | underground mine |  |  |  |  | ore material | drill core | underground mining tunnels and drill cores | mineral separate | [5 empty] | mineralisation |  |  |  | sphalerite, chalcopyrite, pyrrhotite, pyrite, arsenopyrite |  |  | Sn-poor Skarn |  |  |  | galena, bismuthinite, marcasite, iron oxides, pyroxene, actinolite, quartz | thin sections and polished blocks examined using optical microscope, BSE detector, and EDS prior to analysis | EMPA, LA-ICPMS | JEOL JXA-8230 electron probe microanalyzer; RESOlution-LR 193 nm ArF excimer laser ablation system coupled to an Agilent 7700x ICP-MS | Laboratory of Mineral Resources Research Center, Fuzhou University; Adelaide Microscopy, the University of Adelaide | EPMA point analysis: accelerating voltage 15 kV, beam current 20 nA, beam diameter ~5 μm; EPMA mapping: accelerating voltage 20 kV, working current 50 nA, dwell time ~10 ms; BSE imaging: accelerating voltage 20 kV, beam current 10 nA; LA-ICP-MS: energy density 3~3.5 J/cm2, spot sizes 29 to 51 μm, repetition rates 5 Hz (polished thin-section) and 10 Hz (polished blocks), ~30 s background acquisition, ~40 s sample data acquisition | STDGL3 (Danyushevsky et al. 2011) and GSD-1G (USGS) | 121 | [19 empty] | 5726 | [5 empty] | 1405 | [5 empty] | 7724 | [9 empty] | 2782 |  | 0.95 |  |  |  | 0.69 | [7 empty] | 824 | [13 empty] | 1142 | [15 empty] | 56.7 | [17 empty] | 0.06 | [9 empty] | 0.75 | [32 empty] | 2025 |  |  | CHN | Tibet
| Lawu |  | Magmatic hydrothermal | Skarn | Cu-Pb-Zn skarn | Cu, Pb, Zn | In, Sn | Cu, Pb, Zn, In, Sn |  |  | Baita Bihor 19CB-2 | Baita Bihor 19CB-2 | underground mine |  |  |  |  | ore material | drill core | underground mining tunnels and drill cores | mineral separate | [5 empty] | mineralisation |  |  |  | sphalerite, chalcopyrite, pyrrhotite, pyrite, arsenopyrite |  |  | Sn-poor Skarn |  |  |  | galena, bismuthinite, marcasite, iron oxides, pyroxene, actinolite, quartz | thin sections and polished blocks examined using optical microscope, BSE detector, and EDS prior to analysis | EMPA, LA-ICPMS | JEOL JXA-8230 electron probe microanalyzer; RESOlution-LR 193 nm ArF excimer laser ablation system coupled to an Agilent 7700x ICP-MS | Laboratory of Mineral Resources Research Center, Fuzhou University; Adelaide Microscopy, the University of Adelaide | EPMA point analysis: accelerating voltage 15 kV, beam current 20 nA, beam diameter ~5 μm; EPMA mapping: accelerating voltage 20 kV, working current 50 nA, dwell time ~10 ms; BSE imaging: accelerating voltage 20 kV, beam current 10 nA; LA-ICP-MS: energy density 3~3.5 J/cm2, spot sizes 29 to 51 μm, repetition rates 5 Hz (polished thin-section) and 10 Hz (polished blocks), ~30 s background acquisition, ~40 s sample data acquisition | STDGL3 (Danyushevsky et al. 2011) and GSD-1G (USGS) | 22.9 | [19 empty] | 5691 | [5 empty] | 1458 | [5 empty] | 3464 | [9 empty] | 1723 |  | 0.22 |  |  |  | 0.72 | [7 empty] | 867 | [13 empty] | 1115 | [15 empty] | 10.26 | [17 empty] | 0.02 | [9 empty] | 0.4 | [32 empty] | 2025 |  |  | CHN | Tibet
| Lawu |  | Magmatic hydrothermal | Skarn | Cu-Pb-Zn skarn | Cu, Pb, Zn | In, Sn | Cu, Pb, Zn, In, Sn |  |  | Baita Bihor 19CB-3 | Baita Bihor 19CB-3 | underground mine |  |  |  |  | ore material | drill core | underground mining tunnels and drill cores | mineral separate | [5 empty] | mineralisation |  |  |  | sphalerite, chalcopyrite, pyrrhotite, pyrite, arsenopyrite |  |  | Sn-poor Skarn |  |  |  | galena, bismuthinite, marcasite, iron oxides, pyroxene, actinolite, quartz | thin sections and polished blocks examined using optical microscope, BSE detector, and EDS prior to analysis | EMPA, LA-ICPMS | JEOL JXA-8230 electron probe microanalyzer; RESOlution-LR 193 nm ArF excimer laser ablation system coupled to an Agilent 7700x ICP-MS | Laboratory of Mineral Resources Research Center, Fuzhou University; Adelaide Microscopy, the University of Adelaide | EPMA point analysis: accelerating voltage 15 kV, beam current 20 nA, beam diameter ~5 μm; EPMA mapping: accelerating voltage 20 kV, working current 50 nA, dwell time ~10 ms; BSE imaging: accelerating voltage 20 kV, beam current 10 nA; LA-ICP-MS: energy density 3~3.5 J/cm2, spot sizes 29 to 51 μm, repetition rates 5 Hz (polished thin-section) and 10 Hz (polished blocks), ~30 s background acquisition, ~40 s sample data acquisition | STDGL3 (Danyushevsky et al. 2011) and GSD-1G (USGS) | 8.33 | [19 empty] | 5780 | [5 empty] | 1176 | [5 empty] | 2664 | [9 empty] | 1220 |  | 0.83 |  |  |  | 0.8 | [7 empty] | 817 | [13 empty] | 952 | [15 empty] | 0.89 | [17 empty] | 0.02 | [9 empty] | 0.62 | [32 empty] | 2025 |  |  | CHN | Tibet
| Lawu |  | Magmatic hydrothermal | Skarn | Cu-Pb-Zn skarn | Cu, Pb, Zn | In, Sn | Cu, Pb, Zn, In, Sn |  |  | Baita Bihor 19CB-4 | Baita Bihor 19CB-4 | underground mine |  |  |  |  | ore material | drill core | underground mining tunnels and drill cores | mineral separate | [5 empty] | mineralisation |  |  |  | sphalerite, chalcopyrite, pyrrhotite, pyrite, arsenopyrite |  |  | Sn-poor Skarn |  |  |  | galena, bismuthinite, marcasite, iron oxides, pyroxene, actinolite, quartz | thin sections and polished blocks examined using optical microscope, BSE detector, and EDS prior to analysis | EMPA, LA-ICPMS | JEOL JXA-8230 electron probe microanalyzer; RESOlution-LR 193 nm ArF excimer laser ablation system coupled to an Agilent 7700x ICP-MS | Laboratory of Mineral Resources Research Center, Fuzhou University; Adelaide Microscopy, the University of Adelaide | EPMA point analysis: accelerating voltage 15 kV, beam current 20 nA, beam diameter ~5 μm; EPMA mapping: accelerating voltage 20 kV, working current 50 nA, dwell time ~10 ms; BSE imaging: accelerating voltage 20 kV, beam current 10 nA; LA-ICP-MS: energy density 3~3.5 J/cm2, spot sizes 29 to 51 μm, repetition rates 5 Hz (polished thin-section) and 10 Hz (polished blocks), ~30 s background acquisition, ~40 s sample data acquisition | STDGL3 (Danyushevsky et al. 2011) and GSD-1G (USGS) | 15.3 | [19 empty] | 5889 | [5 empty] | 1010 | [5 empty] | 2031 | [9 empty] | 919 |  | 0.18 |  |  |  | 0.92 | [7 empty] | 770 | [13 empty] | 841 | [15 empty] | 2.98 | [17 empty] | 0.02 | [9 empty] | 0.16 | [32 empty] | 2025 |  |  | CHN | Tibet
| Lawu |  | Magmatic hydrothermal | Skarn | Cu-Pb-Zn skarn | Cu, Pb, Zn | In, Sn | Cu, Pb, Zn, In, Sn |  |  | Baita Bihor 19CB-5 | Baita Bihor 19CB-5 | underground mine |  |  |  |  | ore material | drill core | underground mining tunnels and drill cores | mineral separate | [5 empty] | mineralisation |  |  |  | sphalerite, chalcopyrite, pyrrhotite, pyrite, arsenopyrite |  |  | Sn-poor Skarn |  |  |  | galena, bismuthinite, marcasite, iron oxides, pyroxene, actinolite, quartz | thin sections and polished blocks examined using optical microscope, BSE detector, and EDS prior to analysis | EMPA, LA-ICPMS | JEOL JXA-8230 electron probe microanalyzer; RESOlution-LR 193 nm ArF excimer laser ablation system coupled to an Agilent 7700x ICP-MS | Laboratory of Mineral Resources Research Center, Fuzhou University; Adelaide Microscopy, the University of Adelaide | EPMA point analysis: accelerating voltage 15 kV, beam current 20 nA, beam diameter ~5 μm; EPMA mapping: accelerating voltage 20 kV, working current 50 nA, dwell time ~10 ms; BSE imaging: accelerating voltage 20 kV, beam current 10 nA; LA-ICP-MS: energy density 3~3.5 J/cm2, spot sizes 29 to 51 μm, repetition rates 5 Hz (polished thin-section) and 10 Hz (polished blocks), ~30 s background acquisition, ~40 s sample data acquisition | STDGL3 (Danyushevsky et al. 2011) and GSD-1G (USGS) | 7.36 | [19 empty] | 5631 | [5 empty] | 1237 | [5 empty] | 2799 | [9 empty] | 1446 |  | 0.18 |  |  |  | 0.82 | [7 empty] | 795 | [13 empty] | 1048 | [15 empty] | 0.15 | [17 empty] | 0.02 | [9 empty] | 0.22 | [32 empty] | 2025 |  |  | CHN | Tibet
| Lawu |  | Magmatic hydrothermal | Skarn | Cu-Pb-Zn skarn | Cu, Pb, Zn | In, Sn | Cu, Pb, Zn, In, Sn |  |  | Baita Bihor 19CB-6 | Baita Bihor 19CB-6 | underground mine |  |  |  |  | ore material | drill core | underground mining tunnels and drill cores | mineral separate | [5 empty] | mineralisation |  |  |  | sphalerite, chalcopyrite, pyrrhotite, pyrite, arsenopyrite |  |  | Sn-poor Skarn |  |  |  | galena, bismuthinite, marcasite, iron oxides, pyroxene, actinolite, quartz | thin sections and polished blocks examined using optical microscope, BSE detector, and EDS prior to analysis | EMPA, LA-ICPMS | JEOL JXA-8230 electron probe microanalyzer; RESOlution-LR 193 nm ArF excimer laser ablation system coupled to an Agilent 7700x ICP-MS | Laboratory of Mineral Resources Research Center, Fuzhou University; Adelaide Microscopy, the University of Adelaide | EPMA point analysis: accelerating voltage 15 kV, beam current 20 nA, beam diameter ~5 μm; EPMA mapping: accelerating voltage 20 kV, working current 50 nA, dwell time ~10 ms; BSE imaging: accelerating voltage 20 kV, beam current 10 nA; LA-ICP-MS: energy density 3~3.5 J/cm2, spot sizes 29 to 51 μm, repetition rates 5 Hz (polished thin-section) and 10 Hz (polished blocks), ~30 s background acquisition, ~40 s sample data acquisition | STDGL3 (Danyushevsky et al. 2011) and GSD-1G (USGS) | 44.5 | [19 empty] | 5852 | [5 empty] | 1037 | [5 empty] | 3509 | [9 empty] | 1352 |  | 0.41 |  |  |  | 0.92 | [7 empty] | 811 | [13 empty] | 883 | [15 empty] | 46.6 | [17 empty] | 0.02 | [9 empty] | 0.37 | [32 empty] | 2025 |  |  | CHN | Tibet
| Lawu |  | Magmatic hydrothermal | Skarn | Cu-Pb-Zn skarn | Cu, Pb, Zn | In, Sn | Cu, Pb, Zn, In, Sn |  |  | Baita Bihor BB6-1 | Baita Bihor BB6-1 | underground mine |  |  |  |  | ore material | drill core | underground mining tunnels and drill cores | mineral separate | [5 empty] | mineralisation |  |  |  | sphalerite, chalcopyrite, pyrrhotite, pyrite, arsenopyrite |  |  | Sn-poor Skarn |  |  |  | galena, bismuthinite, marcasite, iron oxides, pyroxene, actinolite, quartz | thin sections and polished blocks examined using optical microscope, BSE detector, and EDS prior to analysis | EMPA, LA-ICPMS | JEOL JXA-8230 electron probe microanalyzer; RESOlution-LR 193 nm ArF excimer laser ablation system coupled to an Agilent 7700x ICP-MS | Laboratory of Mineral Resources Research Center, Fuzhou University; Adelaide Microscopy, the University of Adelaide | EPMA point analysis: accelerating voltage 15 kV, beam current 20 nA, beam diameter ~5 μm; EPMA mapping: accelerating voltage 20 kV, working current 50 nA, dwell time ~10 ms; BSE imaging: accelerating voltage 20 kV, beam current 10 nA; LA-ICP-MS: energy density 3~3.5 J/cm2, spot sizes 29 to 51 μm, repetition rates 5 Hz (polished thin-section) and 10 Hz (polished blocks), ~30 s background acquisition, ~40 s sample data acquisition | STDGL3 (Danyushevsky et al. 2011) and GSD-1G (USGS) | 1.63 | [19 empty] | 7310 | [5 empty] | 591 | [5 empty] | 161 | [9 empty] | 13943 |  | 0.38 |  |  |  | 0.88 | [7 empty] | 250 | [13 empty] | 4300 | [15 empty] | 0.92 | [17 empty] | 0.02 | [9 empty] | 2.64 | [32 empty] | 2025 |  |  | CHN | Tibet
| Lawu |  | Magmatic hydrothermal | Skarn | Cu-Pb-Zn skarn | Cu, Pb, Zn | In, Sn | Cu, Pb, Zn, In, Sn |  |  | Baita Bihor BB6-2 | Baita Bihor BB6-2 | underground mine |  |  |  |  | ore material | drill core | underground mining tunnels and drill cores | mineral separate | [5 empty] | mineralisation |  |  |  | sphalerite, chalcopyrite, pyrrhotite, pyrite, arsenopyrite |  |  | Sn-poor Skarn |  |  |  | galena, bismuthinite, marcasite, iron oxides, pyroxene, actinolite, quartz | thin sections and polished blocks examined using optical microscope, BSE detector, and EDS prior to analysis | EMPA, LA-ICPMS | JEOL JXA-8230 electron probe microanalyzer; RESOlution-LR 193 nm ArF excimer laser ablation system coupled to an Agilent 7700x ICP-MS | Laboratory of Mineral Resources Research Center, Fuzhou University; Adelaide Microscopy, the University of Adelaide | EPMA point analysis: accelerating voltage 15 kV, beam current 20 nA, beam diameter ~5 μm; EPMA mapping: accelerating voltage 20 kV, working current 50 nA, dwell time ~10 ms; BSE imaging: accelerating voltage 20 kV, beam current 10 nA; LA-ICP-MS: energy density 3~3.5 J/cm2, spot sizes 29 to 51 μm, repetition rates 5 Hz (polished thin-section) and 10 Hz (polished blocks), ~30 s background acquisition, ~40 s sample data acquisition | STDGL3 (Danyushevsky et al. 2011) and GSD-1G (USGS) | 1.91 | [19 empty] | 7118 | [5 empty] | 584 | [5 empty] | 163 | [9 empty] | 10100 |  | 0.56 |  |  |  | 0.8 | [7 empty] | 245 | [13 empty] | 3240 | [15 empty] | 0.02 | [17 empty] | 0.02 | [9 empty] | 4.02 | [32 empty] | 2025 |  |  | CHN | Tibet
| Lawu |  | Magmatic hydrothermal | Skarn | Cu-Pb-Zn skarn | Cu, Pb, Zn | In, Sn | Cu, Pb, Zn, In, Sn |  |  | Baita Bihor BB6-3 | Baita Bihor BB6-3 | underground mine |  |  |  |  | ore material | drill core | underground mining tunnels and drill cores | mineral separate | [5 empty] | mineralisation |  |  |  | sphalerite, chalcopyrite, pyrrhotite, pyrite, arsenopyrite |  |  | Sn-poor Skarn |  |  |  | galena, bismuthinite, marcasite, iron oxides, pyroxene, actinolite, quartz | thin sections and polished blocks examined using optical microscope, BSE detector, and EDS prior to analysis | EMPA, LA-ICPMS | JEOL JXA-8230 electron probe microanalyzer; RESOlution-LR 193 nm ArF excimer laser ablation system coupled to an Agilent 7700x ICP-MS | Laboratory of Mineral Resources Research Center, Fuzhou University; Adelaide Microscopy, the University of Adelaide | EPMA point analysis: accelerating voltage 15 kV, beam current 20 nA, beam diameter ~5 μm; EPMA mapping: accelerating voltage 20 kV, working current 50 nA, dwell time ~10 ms; BSE imaging: accelerating voltage 20 kV, beam current 10 nA; LA-ICP-MS: energy density 3~3.5 J/cm2, spot sizes 29 to 51 μm, repetition rates 5 Hz (polished thin-section) and 10 Hz (polished blocks), ~30 s background acquisition, ~40 s sample data acquisition | STDGL3 (Danyushevsky et al. 2011) and GSD-1G (USGS) | 9.03 | [19 empty] | 7601 | [5 empty] | 620 | [5 empty] | 215 | [9 empty] | 10869 |  | 0.81 |  |  |  | 1.06 | [7 empty] | 235 | [13 empty] | 3182 | [15 empty] | 114 | [17 empty] | 2.22 | [9 empty] | 4.31 | [32 empty] | 2025 |  |  | CHN | Tibet
| Lawu |  | Magmatic hydrothermal | Skarn | Cu-Pb-Zn skarn | Cu, Pb, Zn | In, Sn | Cu, Pb, Zn, In, Sn |  |  | Baita Bihor BB6-4 | Baita Bihor BB6-4 | underground mine |  |  |  |  | ore material | drill core | underground mining tunnels and drill cores | mineral separate | [5 empty] | mineralisation |  |  |  | sphalerite, chalcopyrite, pyrrhotite, pyrite, arsenopyrite |  |  | Sn-poor Skarn |  |  |  | galena, bismuthinite, marcasite, iron oxides, pyroxene, actinolite, quartz | thin sections and polished blocks examined using optical microscope, BSE detector, and EDS prior to analysis | EMPA, LA-ICPMS | JEOL JXA-8230 electron probe microanalyzer; RESOlution-LR 193 nm ArF excimer laser ablation system coupled to an Agilent 7700x ICP-MS | Laboratory of Mineral Resources Research Center, Fuzhou University; Adelaide Microscopy, the University of Adelaide | EPMA point analysis: accelerating voltage 15 kV, beam current 20 nA, beam diameter ~5 μm; EPMA mapping: accelerating voltage 20 kV, working current 50 nA, dwell time ~10 ms; BSE imaging: accelerating voltage 20 kV, beam current 10 nA; LA-ICP-MS: energy density 3~3.5 J/cm2, spot sizes 29 to 51 μm, repetition rates 5 Hz (polished thin-section) and 10 Hz (polished blocks), ~30 s background acquisition, ~40 s sample data acquisition | STDGL3 (Danyushevsky et al. 2011) and GSD-1G (USGS) | 1.76 | [19 empty] | 7119 | [5 empty] | 589 | [5 empty] | 112 | [9 empty] | 12931 |  | 1.27 |  |  |  | 1.04 | [7 empty] | 137 | [13 empty] | 3777 | [15 empty] | 0.46 | [17 empty] | 0.02 | [9 empty] | 8.81 | [32 empty] | 2025 |  |  | CHN | Tibet
| Lawu |  | Magmatic hydrothermal | Skarn | Cu-Pb-Zn skarn | Cu, Pb, Zn | In, Sn | Cu, Pb, Zn, In, Sn |  |  | Baita Bihor BB6-5 | Baita Bihor BB6-5 | underground mine |  |  |  |  | ore material | drill core | underground mining tunnels and drill cores | mineral separate | [5 empty] | mineralisation |  |  |  | sphalerite, chalcopyrite, pyrrhotite, pyrite, arsenopyrite |  |  | Sn-poor Skarn |  |  |  | galena, bismuthinite, marcasite, iron oxides, pyroxene, actinolite, quartz | thin sections and polished blocks examined using optical microscope, BSE detector, and EDS prior to analysis | EMPA, LA-ICPMS | JEOL JXA-8230 electron probe microanalyzer; RESOlution-LR 193 nm ArF excimer laser ablation system coupled to an Agilent 7700x ICP-MS | Laboratory of Mineral Resources Research Center, Fuzhou University; Adelaide Microscopy, the University of Adelaide | EPMA point analysis: accelerating voltage 15 kV, beam current 20 nA, beam diameter ~5 μm; EPMA mapping: accelerating voltage 20 kV, working current 50 nA, dwell time ~10 ms; BSE imaging: accelerating voltage 20 kV, beam current 10 nA; LA-ICP-MS: energy density 3~3.5 J/cm2, spot sizes 29 to 51 μm, repetition rates 5 Hz (polished thin-section) and 10 Hz (polished blocks), ~30 s background acquisition, ~40 s sample data acquisition | STDGL3 (Danyushevsky et al. 2011) and GSD-1G (USGS) | 12.3 | [19 empty] | 7218 | [5 empty] | 600 | [5 empty] | 217 | [9 empty] | 12961 |  | 1.15 |  |  |  | 1.31 | [7 empty] | 225 | [13 empty] | 3729 | [15 empty] | 130 | [17 empty] | 1.23 | [9 empty] | 3.22 | [32 empty] | 2025 |  |  | CHN | Tibet
| Lawu |  | Magmatic hydrothermal | Skarn | Cu-Pb-Zn skarn | Cu, Pb, Zn | In, Sn | Cu, Pb, Zn, In, Sn |  |  | Baita Bihor BB6-6 | Baita Bihor BB6-6 | underground mine |  |  |  |  | ore material | drill core | underground mining tunnels and drill cores | mineral separate | [5 empty] | mineralisation |  |  |  | sphalerite, chalcopyrite, pyrrhotite, pyrite, arsenopyrite |  |  | Sn-poor Skarn |  |  |  | galena, bismuthinite, marcasite, iron oxides, pyroxene, actinolite, quartz | thin sections and polished blocks examined using optical microscope, BSE detector, and EDS prior to analysis | EMPA, LA-ICPMS | JEOL JXA-8230 electron probe microanalyzer; RESOlution-LR 193 nm ArF excimer laser ablation system coupled to an Agilent 7700x ICP-MS | Laboratory of Mineral Resources Research Center, Fuzhou University; Adelaide Microscopy, the University of Adelaide | EPMA point analysis: accelerating voltage 15 kV, beam current 20 nA, beam diameter ~5 μm; EPMA mapping: accelerating voltage 20 kV, working current 50 nA, dwell time ~10 ms; BSE imaging: accelerating voltage 20 kV, beam current 10 nA; LA-ICP-MS: energy density 3~3.5 J/cm2, spot sizes 29 to 51 μm, repetition rates 5 Hz (polished thin-section) and 10 Hz (polished blocks), ~30 s background acquisition, ~40 s sample data acquisition | STDGL3 (Danyushevsky et al. 2011) and GSD-1G (USGS) | 35 | [19 empty] | 7892 | [5 empty] | 610 | [5 empty] | 722 | [9 empty] | 16482 |  | 0.73 |  |  |  | 1.23 | [7 empty] | 265 | [13 empty] | 4575 | [15 empty] | 89.6 | [17 empty] | 0.1 | [9 empty] | 1.24 | [32 empty] | 2025 |  |  | CHN | Tibet
| Lawu |  | Magmatic hydrothermal | Skarn | Cu-Pb-Zn skarn | Cu, Pb, Zn | In, Sn | Cu, Pb, Zn, In, Sn |  |  | Baita Bihor BB6-7 | Baita Bihor BB6-7 | underground mine |  |  |  |  | ore material | drill core | underground mining tunnels and drill cores | mineral separate | [5 empty] | mineralisation |  |  |  | sphalerite, chalcopyrite, pyrrhotite, pyrite, arsenopyrite |  |  | Sn-poor Skarn |  |  |  | galena, bismuthinite, marcasite, iron oxides, pyroxene, actinolite, quartz | thin sections and polished blocks examined using optical microscope, BSE detector, and EDS prior to analysis | EMPA, LA-ICPMS | JEOL JXA-8230 electron probe microanalyzer; RESOlution-LR 193 nm ArF excimer laser ablation system coupled to an Agilent 7700x ICP-MS | Laboratory of Mineral Resources Research Center, Fuzhou University; Adelaide Microscopy, the University of Adelaide | EPMA point analysis: accelerating voltage 15 kV, beam current 20 nA, beam diameter ~5 μm; EPMA mapping: accelerating voltage 20 kV, working current 50 nA, dwell time ~10 ms; BSE imaging: accelerating voltage 20 kV, beam current 10 nA; LA-ICP-MS: energy density 3~3.5 J/cm2, spot sizes 29 to 51 μm, repetition rates 5 Hz (polished thin-section) and 10 Hz (polished blocks), ~30 s background acquisition, ~40 s sample data acquisition | STDGL3 (Danyushevsky et al. 2011) and GSD-1G (USGS) | 2.83 | [19 empty] | 7415 | [5 empty] | 600 | [5 empty] | 207 | [9 empty] | 15679 |  | 1.22 |  |  |  | 1.09 | [7 empty] | 248 | [13 empty] | 4382 | [15 empty] | 61.4 | [17 empty] | 0.07 | [9 empty] | 3.39 | [32 empty] | 2025 |  |  | CHN | Tibet
| Lawu |  | Magmatic hydrothermal | Skarn | Cu-Pb-Zn skarn | Cu, Pb, Zn | In, Sn | Cu, Pb, Zn, In, Sn |  |  | Baita Bihor BB6-8 | Baita Bihor BB6-8 | underground mine |  |  |  |  | ore material | drill core | underground mining tunnels and drill cores | mineral separate | [5 empty] | mineralisation |  |  |  | sphalerite, chalcopyrite, pyrrhotite, pyrite, arsenopyrite |  |  | Sn-poor Skarn |  |  |  | galena, bismuthinite, marcasite, iron oxides, pyroxene, actinolite, quartz | thin sections and polished blocks examined using optical microscope, BSE detector, and EDS prior to analysis | EMPA, LA-ICPMS | JEOL JXA-8230 electron probe microanalyzer; RESOlution-LR 193 nm ArF excimer laser ablation system coupled to an Agilent 7700x ICP-MS | Laboratory of Mineral Resources Research Center, Fuzhou University; Adelaide Microscopy, the University of Adelaide | EPMA point analysis: accelerating voltage 15 kV, beam current 20 nA, beam diameter ~5 μm; EPMA mapping: accelerating voltage 20 kV, working current 50 nA, dwell time ~10 ms; BSE imaging: accelerating voltage 20 kV, beam current 10 nA; LA-ICP-MS: energy density 3~3.5 J/cm2, spot sizes 29 to 51 μm, repetition rates 5 Hz (polished thin-section) and 10 Hz (polished blocks), ~30 s background acquisition, ~40 s sample data acquisition | STDGL3 (Danyushevsky et al. 2011) and GSD-1G (USGS) | 3.89 | [19 empty] | 7148 | [5 empty] | 595 | [5 empty] | 157 | [9 empty] | 11274 |  | 2.06 |  |  |  | 1.1 | [7 empty] | 182 | [13 empty] | 3431 | [15 empty] | 0.02 | [17 empty] | 0.22 | [9 empty] | 15.8 | [32 empty] | 2025 |  |  | CHN | Tibet
| Lawu |  | Magmatic hydrothermal | Skarn | Cu-Pb-Zn skarn | Cu, Pb, Zn | In, Sn | Cu, Pb, Zn, In, Sn |  |  | Baita Bihor BB23-1 | Baita Bihor BB23-1 | underground mine |  |  |  |  | ore material | drill core | underground mining tunnels and drill cores | mineral separate | [5 empty] | mineralisation |  |  |  | sphalerite, chalcopyrite, pyrrhotite, pyrite, arsenopyrite |  |  | Sn-poor Skarn |  |  |  | galena, bismuthinite, marcasite, iron oxides, pyroxene, actinolite, quartz | thin sections and polished blocks examined using optical microscope, BSE detector, and EDS prior to analysis | EMPA, LA-ICPMS | JEOL JXA-8230 electron probe microanalyzer; RESOlution-LR 193 nm ArF excimer laser ablation system coupled to an Agilent 7700x ICP-MS | Laboratory of Mineral Resources Research Center, Fuzhou University; Adelaide Microscopy, the University of Adelaide | EPMA point analysis: accelerating voltage 15 kV, beam current 20 nA, beam diameter ~5 μm; EPMA mapping: accelerating voltage 20 kV, working current 50 nA, dwell time ~10 ms; BSE imaging: accelerating voltage 20 kV, beam current 10 nA; LA-ICP-MS: energy density 3~3.5 J/cm2, spot sizes 29 to 51 μm, repetition rates 5 Hz (polished thin-section) and 10 Hz (polished blocks), ~30 s background acquisition, ~40 s sample data acquisition | STDGL3 (Danyushevsky et al. 2011) and GSD-1G (USGS) | 1.4 | [19 empty] | 7999 | [5 empty] | 583 | [5 empty] | 10.7 | [9 empty] | 10665 |  | 0.58 |  |  |  | 0.77 | [7 empty] | 10.3 | [13 empty] | 3602 | [15 empty] | 0.1 | [17 empty] | 0.02 | [9 empty] | 0.07 | [32 empty] | 2025 |  |  | CHN | Tibet
| Lawu |  | Magmatic hydrothermal | Skarn | Cu-Pb-Zn skarn | Cu, Pb, Zn | In, Sn | Cu, Pb, Zn, In, Sn |  |  | Baita Bihor BB23-2 | Baita Bihor BB23-2 | underground mine |  |  |  |  | ore material | drill core | underground mining tunnels and drill cores | mineral separate | [5 empty] | mineralisation |  |  |  | sphalerite, chalcopyrite, pyrrhotite, pyrite, arsenopyrite |  |  | Sn-poor Skarn |  |  |  | galena, bismuthinite, marcasite, iron oxides, pyroxene, actinolite, quartz | thin sections and polished blocks examined using optical microscope, BSE detector, and EDS prior to analysis | EMPA, LA-ICPMS | JEOL JXA-8230 electron probe microanalyzer; RESOlution-LR 193 nm ArF excimer laser ablation system coupled to an Agilent 7700x ICP-MS | Laboratory of Mineral Resources Research Center, Fuzhou University; Adelaide Microscopy, the University of Adelaide | EPMA point analysis: accelerating voltage 15 kV, beam current 20 nA, beam diameter ~5 μm; EPMA mapping: accelerating voltage 20 kV, working current 50 nA, dwell time ~10 ms; BSE imaging: accelerating voltage 20 kV, beam current 10 nA; LA-ICP-MS: energy density 3~3.5 J/cm2, spot sizes 29 to 51 μm, repetition rates 5 Hz (polished thin-section) and 10 Hz (polished blocks), ~30 s background acquisition, ~40 s sample data acquisition | STDGL3 (Danyushevsky et al. 2011) and GSD-1G (USGS) | 1.5 | [19 empty] | 7865 | [5 empty] | 568 | [5 empty] | 29.8 | [9 empty] | 10258 |  | 0.75 |  |  |  | 0.74 | [7 empty] | 11.2 | [13 empty] | 3811 | [15 empty] | 0.08 | [17 empty] | 0.02 | [9 empty] | 0.07 | [32 empty] | 2025 |  |  | CHN | Tibet
| Lawu |  | Magmatic hydrothermal | Skarn | Cu-Pb-Zn skarn | Cu, Pb, Zn | In, Sn | Cu, Pb, Zn, In, Sn |  |  | Baita Bihor BB23-3 | Baita Bihor BB23-3 | underground mine |  |  |  |  | ore material | drill core | underground mining tunnels and drill cores | mineral separate | [5 empty] | mineralisation |  |  |  | sphalerite, chalcopyrite, pyrrhotite, pyrite, arsenopyrite |  |  | Sn-poor Skarn |  |  |  | galena, bismuthinite, marcasite, iron oxides, pyroxene, actinolite, quartz | thin sections and polished blocks examined using optical microscope, BSE detector, and EDS prior to analysis | EMPA, LA-ICPMS | JEOL JXA-8230 electron probe microanalyzer; RESOlution-LR 193 nm ArF excimer laser ablation system coupled to an Agilent 7700x ICP-MS | Laboratory of Mineral Resources Research Center, Fuzhou University; Adelaide Microscopy, the University of Adelaide | EPMA point analysis: accelerating voltage 15 kV, beam current 20 nA, beam diameter ~5 μm; EPMA mapping: accelerating voltage 20 kV, working current 50 nA, dwell time ~10 ms; BSE imaging: accelerating voltage 20 kV, beam current 10 nA; LA-ICP-MS: energy density 3~3.5 J/cm2, spot sizes 29 to 51 μm, repetition rates 5 Hz (polished thin-section) and 10 Hz (polished blocks), ~30 s background acquisition, ~40 s sample data acquisition | STDGL3 (Danyushevsky et al. 2011) and GSD-1G (USGS) | 1.4 | [19 empty] | 7502 | [5 empty] | 565 | [5 empty] | 43.7 | [9 empty] | 12013 |  | 1.3 |  |  |  | 0.72 | [7 empty] | 12.6 | [13 empty] | 4924 | [15 empty] | 0.1 | [17 empty] | 0.02 | [9 empty] | 0.06 | [32 empty] | 2025 |  |  | CHN | Tibet
| Lawu |  | Magmatic hydrothermal | Skarn | Cu-Pb-Zn skarn | Cu, Pb, Zn | In, Sn | Cu, Pb, Zn, In, Sn |  |  | Baita Bihor BB23-4 | Baita Bihor BB23-4 | underground mine |  |  |  |  | ore material | drill core | underground mining tunnels and drill cores | mineral separate | [5 empty] | mineralisation |  |  |  | sphalerite, chalcopyrite, pyrrhotite, pyrite, arsenopyrite |  |  | Sn-poor Skarn |  |  |  | galena, bismuthinite, marcasite, iron oxides, pyroxene, actinolite, quartz | thin sections and polished blocks examined using optical microscope, BSE detector, and EDS prior to analysis | EMPA, LA-ICPMS | JEOL JXA-8230 electron probe microanalyzer; RESOlution-LR 193 nm ArF excimer laser ablation system coupled to an Agilent 7700x ICP-MS | Laboratory of Mineral Resources Research Center, Fuzhou University; Adelaide Microscopy, the University of Adelaide | EPMA point analysis: accelerating voltage 15 kV, beam current 20 nA, beam diameter ~5 μm; EPMA mapping: accelerating voltage 20 kV, working current 50 nA, dwell time ~10 ms; BSE imaging: accelerating voltage 20 kV, beam current 10 nA; LA-ICP-MS: energy density 3~3.5 J/cm2, spot sizes 29 to 51 μm, repetition rates 5 Hz (polished thin-section) and 10 Hz (polished blocks), ~30 s background acquisition, ~40 s sample data acquisition | STDGL3 (Danyushevsky et al. 2011) and GSD-1G (USGS) | 1.4 | [19 empty] | 7741 | [5 empty] | 548 | [5 empty] | 23.9 | [9 empty] | 10616 |  | 0.76 |  |  |  | 0.87 | [7 empty] | 12.4 | [13 empty] | 3529 | [15 empty] | 0.09 | [17 empty] | 0.42 | [9 empty] | 0.08 | [32 empty] | 2025 |  |  | CHN | Tibet
| Lawu |  | Magmatic hydrothermal | Skarn | Cu-Pb-Zn skarn | Cu, Pb, Zn | In, Sn | Cu, Pb, Zn, In, Sn |  |  | Baita Bihor BB23-5 | Baita Bihor BB23-5 | underground mine |  |  |  |  | ore material | drill core | underground mining tunnels and drill cores | mineral separate | [5 empty] | mineralisation |  |  |  | sphalerite, chalcopyrite, pyrrhotite, pyrite, arsenopyrite |  |  | Sn-poor Skarn |  |  |  | galena, bismuthinite, marcasite, iron oxides, pyroxene, actinolite, quartz | thin sections and polished blocks examined using optical microscope, BSE detector, and EDS prior to analysis | EMPA, LA-ICPMS | JEOL JXA-8230 electron probe microanalyzer; RESOlution-LR 193 nm ArF excimer laser ablation system coupled to an Agilent 7700x ICP-MS | Laboratory of Mineral Resources Research Center, Fuzhou University; Adelaide Microscopy, the University of Adelaide | EPMA point analysis: accelerating voltage 15 kV, beam current 20 nA, beam diameter ~5 μm; EPMA mapping: accelerating voltage 20 kV, working current 50 nA, dwell time ~10 ms; BSE imaging: accelerating voltage 20 kV, beam current 10 nA; LA-ICP-MS: energy density 3~3.5 J/cm2, spot sizes 29 to 51 μm, repetition rates 5 Hz (polished thin-section) and 10 Hz (polished blocks), ~30 s background acquisition, ~40 s sample data acquisition | STDGL3 (Danyushevsky et al. 2011) and GSD-1G (USGS) | 1.4 | [19 empty] | 7530 | [5 empty] | 551 | [5 empty] | 10.5 | [9 empty] | 10567 |  | 1.3 |  |  |  | 0.79 | [7 empty] | 12.5 | [13 empty] | 4562 | [15 empty] | 0.23 | [17 empty] | 0.55 | [9 empty] | 0.05 | [32 empty] | 2025 |  |  | CHN | Tibet
| Lawu |  | Magmatic hydrothermal | Skarn | Cu-Pb-Zn skarn | Cu, Pb, Zn | In, Sn | Cu, Pb, Zn, In, Sn |  |  | Baita Bihor BB23-6 | Baita Bihor BB23-6 | underground mine |  |  |  |  | ore material | drill core | underground mining tunnels and drill cores | mineral separate | [5 empty] | mineralisation |  |  |  | sphalerite, chalcopyrite, pyrrhotite, pyrite, arsenopyrite |  |  | Sn-poor Skarn |  |  |  | galena, bismuthinite, marcasite, iron oxides, pyroxene, actinolite, quartz | thin sections and polished blocks examined using optical microscope, BSE detector, and EDS prior to analysis | EMPA, LA-ICPMS | JEOL JXA-8230 electron probe microanalyzer; RESOlution-LR 193 nm ArF excimer laser ablation system coupled to an Agilent 7700x ICP-MS | Laboratory of Mineral Resources Research Center, Fuzhou University; Adelaide Microscopy, the University of Adelaide | EPMA point analysis: accelerating voltage 15 kV, beam current 20 nA, beam diameter ~5 μm; EPMA mapping: accelerating voltage 20 kV, working current 50 nA, dwell time ~10 ms; BSE imaging: accelerating voltage 20 kV, beam current 10 nA; LA-ICP-MS: energy density 3~3.5 J/cm2, spot sizes 29 to 51 μm, repetition rates 5 Hz (polished thin-section) and 10 Hz (polished blocks), ~30 s background acquisition, ~40 s sample data acquisition | STDGL3 (Danyushevsky et al. 2011) and GSD-1G (USGS) | 1.3 | [19 empty] | 7278 | [5 empty] | 559 | [5 empty] | 13.7 | [9 empty] | 11839 |  | 0.81 |  |  |  | 0.88 | [7 empty] | 12.3 | [13 empty] | 4900 | [15 empty] | 0.08 | [17 empty] | 0.02 | [9 empty] | 0.07 | [32 empty] | 2025 |  |  | CHN | Tibet
| Lawu |  | Magmatic hydrothermal | Skarn | Cu-Pb-Zn skarn | Cu, Pb, Zn | In, Sn | Cu, Pb, Zn, In, Sn |  |  | Baita Bihor BB23-7 | Baita Bihor BB23-7 | underground mine |  |  |  |  | ore material | drill core | underground mining tunnels and drill cores | mineral separate | [5 empty] | mineralisation |  |  |  | sphalerite, chalcopyrite, pyrrhotite, pyrite, arsenopyrite |  |  | Sn-poor Skarn |  |  |  | galena, bismuthinite, marcasite, iron oxides, pyroxene, actinolite, quartz | thin sections and polished blocks examined using optical microscope, BSE detector, and EDS prior to analysis | EMPA, LA-ICPMS | JEOL JXA-8230 electron probe microanalyzer; RESOlution-LR 193 nm ArF excimer laser ablation system coupled to an Agilent 7700x ICP-MS | Laboratory of Mineral Resources Research Center, Fuzhou University; Adelaide Microscopy, the University of Adelaide | EPMA point analysis: accelerating voltage 15 kV, beam current 20 nA, beam diameter ~5 μm; EPMA mapping: accelerating voltage 20 kV, working current 50 nA, dwell time ~10 ms; BSE imaging: accelerating voltage 20 kV, beam current 10 nA; LA-ICP-MS: energy density 3~3.5 J/cm2, spot sizes 29 to 51 μm, repetition rates 5 Hz (polished thin-section) and 10 Hz (polished blocks), ~30 s background acquisition, ~40 s sample data acquisition | STDGL3 (Danyushevsky et al. 2011) and GSD-1G (USGS) | 1.4 | [19 empty] | 7521 | [5 empty] | 553 | [5 empty] | 32 | [9 empty] | 10290 |  | 3.4 |  |  |  | 0.78 | [7 empty] | 12.5 | [13 empty] | 4161 | [15 empty] | 8.71 | [17 empty] | 0.04 | [9 empty] | 0.06 | [32 empty] | 2025 |  |  | CHN | Tibet
| Lawu |  | Magmatic hydrothermal | Skarn | Cu-Pb-Zn skarn | Cu, Pb, Zn | In, Sn | Cu, Pb, Zn, In, Sn |  |  | Baita Bihor BB23-8 | Baita Bihor BB23-8 | underground mine |  |  |  |  | ore material | drill core | underground mining tunnels and drill cores | mineral separate | [5 empty] | mineralisation |  |  |  | sphalerite, chalcopyrite, pyrrhotite, pyrite, arsenopyrite |  |  | Sn-poor Skarn |  |  |  | galena, bismuthinite, marcasite, iron oxides, pyroxene, actinolite, quartz | thin sections and polished blocks examined using optical microscope, BSE detector, and EDS prior to analysis | EMPA, LA-ICPMS | JEOL JXA-8230 electron probe microanalyzer; RESOlution-LR 193 nm ArF excimer laser ablation system coupled to an Agilent 7700x ICP-MS | Laboratory of Mineral Resources Research Center, Fuzhou University; Adelaide Microscopy, the University of Adelaide | EPMA point analysis: accelerating voltage 15 kV, beam current 20 nA, beam diameter ~5 μm; EPMA mapping: accelerating voltage 20 kV, working current 50 nA, dwell time ~10 ms; BSE imaging: accelerating voltage 20 kV, beam current 10 nA; LA-ICP-MS: energy density 3~3.5 J/cm2, spot sizes 29 to 51 μm, repetition rates 5 Hz (polished thin-section) and 10 Hz (polished blocks), ~30 s background acquisition, ~40 s sample data acquisition | STDGL3 (Danyushevsky et al. 2011) and GSD-1G (USGS) | 1.3 | [19 empty] | 7681 | [5 empty] | 566 | [5 empty] | 9 | [9 empty] | 10260 |  | 1.3 |  |  |  | 0.74 | [7 empty] | 11.6 | [13 empty] | 4108 | [15 empty] | 0.09 | [17 empty] | 0.02 | [9 empty] | 0.06 | [32 empty] | 2025 |  |  | CHN | Tibet
| Lawu |  | Magmatic hydrothermal | Skarn | Cu-Pb-Zn skarn | Cu, Pb, Zn | In, Sn | Cu, Pb, Zn, In, Sn |  |  | Baita Bihor BB23-9 | Baita Bihor BB23-9 | underground mine |  |  |  |  | ore material | drill core | underground mining tunnels and drill cores | mineral separate | [5 empty] | mineralisation |  |  |  | sphalerite, chalcopyrite, pyrrhotite, pyrite, arsenopyrite |  |  | Sn-poor Skarn |  |  |  | galena, bismuthinite, marcasite, iron oxides, pyroxene, actinolite, quartz | thin sections and polished blocks examined using optical microscope, BSE detector, and EDS prior to analysis | EMPA, LA-ICPMS | JEOL JXA-8230 electron probe microanalyzer; RESOlution-LR 193 nm ArF excimer laser ablation system coupled to an Agilent 7700x ICP-MS | Laboratory of Mineral Resources Research Center, Fuzhou University; Adelaide Microscopy, the University of Adelaide | EPMA point analysis: accelerating voltage 15 kV, beam current 20 nA, beam diameter ~5 μm; EPMA mapping: accelerating voltage 20 kV, working current 50 nA, dwell time ~10 ms; BSE imaging: accelerating voltage 20 kV, beam current 10 nA; LA-ICP-MS: energy density 3~3.5 J/cm2, spot sizes 29 to 51 μm, repetition rates 5 Hz (polished thin-section) and 10 Hz (polished blocks), ~30 s background acquisition, ~40 s sample data acquisition | STDGL3 (Danyushevsky et al. 2011) and GSD-1G (USGS) | 1.4 | [19 empty] | 7668 | [5 empty] | 572 | [5 empty] | 9.7 | [9 empty] | 10464 |  | 1.2 |  |  |  | 0.85 | [7 empty] | 11.1 | [13 empty] | 4183 | [15 empty] | 0.07 | [17 empty] | 0.02 | [9 empty] | 0.06 | [32 empty] | 2025 |  |  | CHN | Tibet
| Lawu |  | Magmatic hydrothermal | Skarn | Cu-Pb-Zn skarn | Cu, Pb, Zn | In, Sn | Cu, Pb, Zn, In, Sn |  |  | Baita Bihor BB23-10 | Baita Bihor BB23-10 | underground mine |  |  |  |  | ore material | drill core | underground mining tunnels and drill cores | mineral separate | [5 empty] | mineralisation |  |  |  | sphalerite, chalcopyrite, pyrrhotite, pyrite, arsenopyrite |  |  | Sn-poor Skarn |  |  |  | galena, bismuthinite, marcasite, iron oxides, pyroxene, actinolite, quartz | thin sections and polished blocks examined using optical microscope, BSE detector, and EDS prior to analysis | EMPA, LA-ICPMS | JEOL JXA-8230 electron probe microanalyzer; RESOlution-LR 193 nm ArF excimer laser ablation system coupled to an Agilent 7700x ICP-MS | Laboratory of Mineral Resources Research Center, Fuzhou University; Adelaide Microscopy, the University of Adelaide | EPMA point analysis: accelerating voltage 15 kV, beam current 20 nA, beam diameter ~5 μm; EPMA mapping: accelerating voltage 20 kV, working current 50 nA, dwell time ~10 ms; BSE imaging: accelerating voltage 20 kV, beam current 10 nA; LA-ICP-MS: energy density 3~3.5 J/cm2, spot sizes 29 to 51 μm, repetition rates 5 Hz (polished thin-section) and 10 Hz (polished blocks), ~30 s background acquisition, ~40 s sample data acquisition | STDGL3 (Danyushevsky et al. 2011) and GSD-1G (USGS) | 1.3 | [19 empty] | 7500 | [5 empty] | 567 | [5 empty] | 51.2 | [9 empty] | 11050 |  | 3 |  |  |  | 0.78 | [7 empty] | 13 | [13 empty] | 4294 | [15 empty] | 0.29 | [17 empty] | 0.03 | [9 empty] | 0.1 | [32 empty] | 2025 |  |  | CHN | Tibet
| Lawu |  | Magmatic hydrothermal | Skarn | Cu-Pb-Zn skarn | Cu, Pb, Zn | In, Sn | Cu, Pb, Zn, In, Sn |  |  | Valea Seaca VS1b-1 | Valea Seaca VS1b-1 | underground mine |  |  |  |  | ore material | drill core | underground mining tunnels and drill cores | mineral separate | [5 empty] | mineralisation |  |  |  | sphalerite, chalcopyrite, pyrrhotite, pyrite, arsenopyrite |  |  | Sn-poor Skarn |  |  |  | galena, bismuthinite, marcasite, iron oxides, pyroxene, actinolite, quartz | thin sections and polished blocks examined using optical microscope, BSE detector, and EDS prior to analysis | EMPA, LA-ICPMS | JEOL JXA-8230 electron probe microanalyzer; RESOlution-LR 193 nm ArF excimer laser ablation system coupled to an Agilent 7700x ICP-MS | Laboratory of Mineral Resources Research Center, Fuzhou University; Adelaide Microscopy, the University of Adelaide | EPMA point analysis: accelerating voltage 15 kV, beam current 20 nA, beam diameter ~5 μm; EPMA mapping: accelerating voltage 20 kV, working current 50 nA, dwell time ~10 ms; BSE imaging: accelerating voltage 20 kV, beam current 10 nA; LA-ICP-MS: energy density 3~3.5 J/cm2, spot sizes 29 to 51 μm, repetition rates 5 Hz (polished thin-section) and 10 Hz (polished blocks), ~30 s background acquisition, ~40 s sample data acquisition | STDGL3 (Danyushevsky et al. 2011) and GSD-1G (USGS) | 4.94 | [19 empty] | 5349 | [5 empty] | 2.4 | [5 empty] | 6205 | [9 empty] | 27758 |  | 3.68 |  |  |  | 1.51 | [7 empty] | 59.2 | [13 empty] | 2109 | [15 empty] | 49.4 | [17 empty] | 0.07 | [9 empty] | 18.3 | [32 empty] | 2025 |  |  | CHN | Tibet
| Lawu |  | Magmatic hydrothermal | Skarn | Cu-Pb-Zn skarn | Cu, Pb, Zn | In, Sn | Cu, Pb, Zn, In, Sn |  |  | Valea Seaca VS1b-2 | Valea Seaca VS1b-2 | underground mine |  |  |  |  | ore material | drill core | underground mining tunnels and drill cores | mineral separate | [5 empty] | mineralisation |  |  |  | sphalerite, chalcopyrite, pyrrhotite, pyrite, arsenopyrite |  |  | Sn-poor Skarn |  |  |  | galena, bismuthinite, marcasite, iron oxides, pyroxene, actinolite, quartz | thin sections and polished blocks examined using optical microscope, BSE detector, and EDS prior to analysis | EMPA, LA-ICPMS | JEOL JXA-8230 electron probe microanalyzer; RESOlution-LR 193 nm ArF excimer laser ablation system coupled to an Agilent 7700x ICP-MS | Laboratory of Mineral Resources Research Center, Fuzhou University; Adelaide Microscopy, the University of Adelaide | EPMA point analysis: accelerating voltage 15 kV, beam current 20 nA, beam diameter ~5 μm; EPMA mapping: accelerating voltage 20 kV, working current 50 nA, dwell time ~10 ms; BSE imaging: accelerating voltage 20 kV, beam current 10 nA; LA-ICP-MS: energy density 3~3.5 J/cm2, spot sizes 29 to 51 μm, repetition rates 5 Hz (polished thin-section) and 10 Hz (polished blocks), ~30 s background acquisition, ~40 s sample data acquisition | STDGL3 (Danyushevsky et al. 2011) and GSD-1G (USGS) | 7.11 | [19 empty] | 5559 | [5 empty] | 8.7 | [5 empty] | 9967 | [9 empty] | 28477 |  | 1.34 |  |  |  | 1.5 | [7 empty] | 21.3 | [13 empty] | 1699 | [15 empty] | 1.32 | [17 empty] | 1.33 | [9 empty] | 2.7 | [32 empty] | 2025 |  |  | CHN | Tibet
| Lawu |  | Magmatic hydrothermal | Skarn | Cu-Pb-Zn skarn | Cu, Pb, Zn | In, Sn | Cu, Pb, Zn, In, Sn |  |  | Valea Seaca VS1b-3 | Valea Seaca VS1b-3 | underground mine |  |  |  |  | ore material | drill core | underground mining tunnels and drill cores | mineral separate | [5 empty] | mineralisation |  |  |  | sphalerite, chalcopyrite, pyrrhotite, pyrite, arsenopyrite |  |  | Sn-poor Skarn |  |  |  | galena, bismuthinite, marcasite, iron oxides, pyroxene, actinolite, quartz | thin sections and polished blocks examined using optical microscope, BSE detector, and EDS prior to analysis | EMPA, LA-ICPMS | JEOL JXA-8230 electron probe microanalyzer; RESOlution-LR 193 nm ArF excimer laser ablation system coupled to an Agilent 7700x ICP-MS | Laboratory of Mineral Resources Research Center, Fuzhou University; Adelaide Microscopy, the University of Adelaide | EPMA point analysis: accelerating voltage 15 kV, beam current 20 nA, beam diameter ~5 μm; EPMA mapping: accelerating voltage 20 kV, working current 50 nA, dwell time ~10 ms; BSE imaging: accelerating voltage 20 kV, beam current 10 nA; LA-ICP-MS: energy density 3~3.5 J/cm2, spot sizes 29 to 51 μm, repetition rates 5 Hz (polished thin-section) and 10 Hz (polished blocks), ~30 s background acquisition, ~40 s sample data acquisition | STDGL3 (Danyushevsky et al. 2011) and GSD-1G (USGS) | 6.91 | [19 empty] | 5315 | [5 empty] | 5.8 | [5 empty] | 9770 | [9 empty] | 27339 |  | 2.41 |  |  |  | 1.3 | [7 empty] | 40.4 | [13 empty] | 1580 | [15 empty] | 13.5 | [17 empty] | 0.1 | [9 empty] | 13.3 | [32 empty] | 2025 |  |  | CHN | Tibet
| Lawu |  | Magmatic hydrothermal | Skarn | Cu-Pb-Zn skarn | Cu, Pb, Zn | In, Sn | Cu, Pb, Zn, In, Sn |  |  | Baisoara Bs7a-1 | Baisoara Bs7a-1 | underground mine |  |  |  |  | ore material | drill core | underground mining tunnels and drill cores | mineral separate | [5 empty] | mineralisation |  |  |  | sphalerite, chalcopyrite, pyrrhotite, pyrite, arsenopyrite |  |  | Sn-poor Skarn |  |  |  | galena, bismuthinite, marcasite, iron oxides, pyroxene, actinolite, quartz | thin sections and polished blocks examined using optical microscope, BSE detector, and EDS prior to analysis | EMPA, LA-ICPMS | JEOL JXA-8230 electron probe microanalyzer; RESOlution-LR 193 nm ArF excimer laser ablation system coupled to an Agilent 7700x ICP-MS | Laboratory of Mineral Resources Research Center, Fuzhou University; Adelaide Microscopy, the University of Adelaide | EPMA point analysis: accelerating voltage 15 kV, beam current 20 nA, beam diameter ~5 μm; EPMA mapping: accelerating voltage 20 kV, working current 50 nA, dwell time ~10 ms; BSE imaging: accelerating voltage 20 kV, beam current 10 nA; LA-ICP-MS: energy density 3~3.5 J/cm2, spot sizes 29 to 51 μm, repetition rates 5 Hz (polished thin-section) and 10 Hz (polished blocks), ~30 s background acquisition, ~40 s sample data acquisition | STDGL3 (Danyushevsky et al. 2011) and GSD-1G (USGS) | 56.4 | [19 empty] | 74844 | [5 empty] | 9.6 | [5 empty] | 1666 | [9 empty] | 1576 |  | 11.8 |  |  |  | 0.9 | [7 empty] | 6.3 | [13 empty] | 6.5 | [15 empty] | 439 | [17 empty] | 19.8 | [9 empty] | 36.3 | [32 empty] | 2025 |  |  | CHN | Tibet
| Lawu |  | Magmatic hydrothermal | Skarn | Cu-Pb-Zn skarn | Cu, Pb, Zn | In, Sn | Cu, Pb, Zn, In, Sn |  |  | Baisoara Bs7a-2 | Baisoara Bs7a-2 | underground mine |  |  |  |  | ore material | drill core | underground mining tunnels and drill cores | mineral separate | [5 empty] | mineralisation |  |  |  | sphalerite, chalcopyrite, pyrrhotite, pyrite, arsenopyrite |  |  | Sn-poor Skarn |  |  |  | galena, bismuthinite, marcasite, iron oxides, pyroxene, actinolite, quartz | thin sections and polished blocks examined using optical microscope, BSE detector, and EDS prior to analysis | EMPA, LA-ICPMS | JEOL JXA-8230 electron probe microanalyzer; RESOlution-LR 193 nm ArF excimer laser ablation system coupled to an Agilent 7700x ICP-MS | Laboratory of Mineral Resources Research Center, Fuzhou University; Adelaide Microscopy, the University of Adelaide | EPMA point analysis: accelerating voltage 15 kV, beam current 20 nA, beam diameter ~5 μm; EPMA mapping: accelerating voltage 20 kV, working current 50 nA, dwell time ~10 ms; BSE imaging: accelerating voltage 20 kV, beam current 10 nA; LA-ICP-MS: energy density 3~3.5 J/cm2, spot sizes 29 to 51 μm, repetition rates 5 Hz (polished thin-section) and 10 Hz (polished blocks), ~30 s background acquisition, ~40 s sample data acquisition | STDGL3 (Danyushevsky et al. 2011) and GSD-1G (USGS) | 58.2 | [19 empty] | 23353 | [5 empty] | 12 | [5 empty] | 2119 | [9 empty] | 3450 |  | 28.2 |  |  |  | 1.04 | [7 empty] | 3.2 | [13 empty] | 1191 | [15 empty] | 906 | [17 empty] | 37.5 | [9 empty] | 26.1 | [32 empty] | 2025 |  |  | CHN | Tibet
| Lawu |  | Magmatic hydrothermal | Skarn | Cu-Pb-Zn skarn | Cu, Pb, Zn | In, Sn | Cu, Pb, Zn, In, Sn |  |  | Baisoara Bs7a-3 | Baisoara Bs7a-3 | underground mine |  |  |  |  | ore material | drill core | underground mining tunnels and drill cores | mineral separate | [5 empty] | mineralisation |  |  |  | sphalerite, chalcopyrite, pyrrhotite, pyrite, arsenopyrite |  |  | Sn-poor Skarn |  |  |  | galena, bismuthinite, marcasite, iron oxides, pyroxene, actinolite, quartz | thin sections and polished blocks examined using optical microscope, BSE detector, and EDS prior to analysis | EMPA, LA-ICPMS | JEOL JXA-8230 electron probe microanalyzer; RESOlution-LR 193 nm ArF excimer laser ablation system coupled to an Agilent 7700x ICP-MS | Laboratory of Mineral Resources Research Center, Fuzhou University; Adelaide Microscopy, the University of Adelaide | EPMA point analysis: accelerating voltage 15 kV, beam current 20 nA, beam diameter ~5 μm; EPMA mapping: accelerating voltage 20 kV, working current 50 nA, dwell time ~10 ms; BSE imaging: accelerating voltage 20 kV, beam current 10 nA; LA-ICP-MS: energy density 3~3.5 J/cm2, spot sizes 29 to 51 μm, repetition rates 5 Hz (polished thin-section) and 10 Hz (polished blocks), ~30 s background acquisition, ~40 s sample data acquisition | STDGL3 (Danyushevsky et al. 2011) and GSD-1G (USGS) | 52.8 | [19 empty] | 33894 | [5 empty] | 9.9 | [5 empty] | 1719 | [9 empty] | 357 |  | 13.4 |  |  |  | 0.62 | [7 empty] | 0.48 | [13 empty] | 0.9 | [15 empty] | 515 | [17 empty] | 32.2 | [9 empty] | 6.3 | [32 empty] | 2025 |  |  | CHN | Tibet
| Lawu |  | Magmatic hydrothermal | Skarn | Cu-Pb-Zn skarn | Cu, Pb, Zn | In, Sn | Cu, Pb, Zn, In, Sn |  |  | Baisoara Bs7a-4 | Baisoara Bs7a-4 | underground mine |  |  |  |  | ore material | drill core | underground mining tunnels and drill cores | mineral separate | [5 empty] | mineralisation |  |  |  | sphalerite, chalcopyrite, pyrrhotite, pyrite, arsenopyrite |  |  | Sn-poor Skarn |  |  |  | galena, bismuthinite, marcasite, iron oxides, pyroxene, actinolite, quartz | thin sections and polished blocks examined using optical microscope, BSE detector, and EDS prior to analysis | EMPA, LA-ICPMS | JEOL JXA-8230 electron probe microanalyzer; RESOlution-LR 193 nm ArF excimer laser ablation system coupled to an Agilent 7700x ICP-MS | Laboratory of Mineral Resources Research Center, Fuzhou University; Adelaide Microscopy, the University of Adelaide | EPMA point analysis: accelerating voltage 15 kV, beam current 20 nA, beam diameter ~5 μm; EPMA mapping: accelerating voltage 20 kV, working current 50 nA, dwell time ~10 ms; BSE imaging: accelerating voltage 20 kV, beam current 10 nA; LA-ICP-MS: energy density 3~3.5 J/cm2, spot sizes 29 to 51 μm, repetition rates 5 Hz (polished thin-section) and 10 Hz (polished blocks), ~30 s background acquisition, ~40 s sample data acquisition | STDGL3 (Danyushevsky et al. 2011) and GSD-1G (USGS) | 42.8 | [19 empty] | 23539 | [5 empty] | 10.5 | [5 empty] | 1636 | [9 empty] | 2300 |  | 18.7 |  |  |  | 1.26 | [7 empty] | 2.3 | [13 empty] | 1242 | [15 empty] | 514 | [17 empty] | 30.4 | [9 empty] | 12.2 | [32 empty] | 2025 |  |  | CHN | Tibet
| Lawu |  | Magmatic hydrothermal | Skarn | Cu-Pb-Zn skarn | Cu, Pb, Zn | In, Sn | Cu, Pb, Zn, In, Sn |  |  | Baisoara Bs7a-5 | Baisoara Bs7a-5 | underground mine |  |  |  |  | ore material | drill core | underground mining tunnels and drill cores | mineral separate | [5 empty] | mineralisation |  |  |  | sphalerite, chalcopyrite, pyrrhotite, pyrite, arsenopyrite |  |  | Sn-poor Skarn |  |  |  | galena, bismuthinite, marcasite, iron oxides, pyroxene, actinolite, quartz | thin sections and polished blocks examined using optical microscope, BSE detector, and EDS prior to analysis | EMPA, LA-ICPMS | JEOL JXA-8230 electron probe microanalyzer; RESOlution-LR 193 nm ArF excimer laser ablation system coupled to an Agilent 7700x ICP-MS | Laboratory of Mineral Resources Research Center, Fuzhou University; Adelaide Microscopy, the University of Adelaide | EPMA point analysis: accelerating voltage 15 kV, beam current 20 nA, beam diameter ~5 μm; EPMA mapping: accelerating voltage 20 kV, working current 50 nA, dwell time ~10 ms; BSE imaging: accelerating voltage 20 kV, beam current 10 nA; LA-ICP-MS: energy density 3~3.5 J/cm2, spot sizes 29 to 51 μm, repetition rates 5 Hz (polished thin-section) and 10 Hz (polished blocks), ~30 s background acquisition, ~40 s sample data acquisition | STDGL3 (Danyushevsky et al. 2011) and GSD-1G (USGS) | 43.9 | [19 empty] | 34230 | [5 empty] | 10.5 | [5 empty] | 1585 | [9 empty] | 670 |  | 13 |  |  |  | 0.96 | [7 empty] | 1.8 | [13 empty] | 73 | [15 empty] | 488 | [17 empty] | 29.6 | [9 empty] | 11.1 | [32 empty] | 2025 |  |  | CHN | Tibet
| Lawu |  | Magmatic hydrothermal | Skarn | Cu-Pb-Zn skarn | Cu, Pb, Zn | In, Sn | Cu, Pb, Zn, In, Sn |  |  | Baisoara Bs7a-6 | Baisoara Bs7a-6 | underground mine |  |  |  |  | ore material | drill core | underground mining tunnels and drill cores | mineral separate | [5 empty] | mineralisation |  |  |  | sphalerite, chalcopyrite, pyrrhotite, pyrite, arsenopyrite |  |  | Sn-poor Skarn |  |  |  | galena, bismuthinite, marcasite, iron oxides, pyroxene, actinolite, quartz | thin sections and polished blocks examined using optical microscope, BSE detector, and EDS prior to analysis | EMPA, LA-ICPMS | JEOL JXA-8230 electron probe microanalyzer; RESOlution-LR 193 nm ArF excimer laser ablation system coupled to an Agilent 7700x ICP-MS | Laboratory of Mineral Resources Research Center, Fuzhou University; Adelaide Microscopy, the University of Adelaide | EPMA point analysis: accelerating voltage 15 kV, beam current 20 nA, beam diameter ~5 μm; EPMA mapping: accelerating voltage 20 kV, working current 50 nA, dwell time ~10 ms; BSE imaging: accelerating voltage 20 kV, beam current 10 nA; LA-ICP-MS: energy density 3~3.5 J/cm2, spot sizes 29 to 51 μm, repetition rates 5 Hz (polished thin-section) and 10 Hz (polished blocks), ~30 s background acquisition, ~40 s sample data acquisition | STDGL3 (Danyushevsky et al. 2011) and GSD-1G (USGS) | 55.3 | [19 empty] | 65948 | [5 empty] | 10.6 | [5 empty] | 1539 | [9 empty] | 237 |  | 7.2 |  |  |  | 0.68 | [7 empty] | 0.89 | [13 empty] | 0.43 | [15 empty] | 373 | [17 empty] | 20.5 | [9 empty] | 8 | [32 empty] | 2025 |  |  | CHN | Tibet
| Lawu |  | Magmatic hydrothermal | Skarn | Cu-Pb-Zn skarn | Cu, Pb, Zn | In, Sn | Cu, Pb, Zn, In, Sn |  |  | Baisoara Bs7a-7 | Baisoara Bs7a-7 | underground mine |  |  |  |  | ore material | drill core | underground mining tunnels and drill cores | mineral separate | [5 empty] | mineralisation |  |  |  | sphalerite, chalcopyrite, pyrrhotite, pyrite, arsenopyrite |  |  | Sn-poor Skarn |  |  |  | galena, bismuthinite, marcasite, iron oxides, pyroxene, actinolite, quartz | thin sections and polished blocks examined using optical microscope, BSE detector, and EDS prior to analysis | EMPA, LA-ICPMS | JEOL JXA-8230 electron probe microanalyzer; RESOlution-LR 193 nm ArF excimer laser ablation system coupled to an Agilent 7700x ICP-MS | Laboratory of Mineral Resources Research Center, Fuzhou University; Adelaide Microscopy, the University of Adelaide | EPMA point analysis: accelerating voltage 15 kV, beam current 20 nA, beam diameter ~5 μm; EPMA mapping: accelerating voltage 20 kV, working current 50 nA, dwell time ~10 ms; BSE imaging: accelerating voltage 20 kV, beam current 10 nA; LA-ICP-MS: energy density 3~3.5 J/cm2, spot sizes 29 to 51 μm, repetition rates 5 Hz (polished thin-section) and 10 Hz (polished blocks), ~30 s background acquisition, ~40 s sample data acquisition | STDGL3 (Danyushevsky et al. 2011) and GSD-1G (USGS) | 73.9 | [19 empty] | 63782 | [5 empty] | 11.8 | [5 empty] | 2969 | [9 empty] | 16654 |  | 12.2 |  |  |  | 0.81 | [7 empty] | 17.9 | [13 empty] | 222 | [15 empty] | 566 | [17 empty] | 25 | [9 empty] | 68.1 | [32 empty] | 2025 |  |  | CHN | Tibet
| Lawu |  | Magmatic hydrothermal | Skarn | Cu-Pb-Zn skarn | Cu, Pb, Zn | In, Sn | Cu, Pb, Zn, In, Sn |  |  | Baisoara Bs7g-1 | Baisoara Bs7g-1 | underground mine |  |  |  |  | ore material | drill core | underground mining tunnels and drill cores | mineral separate | [5 empty] | mineralisation |  |  |  | sphalerite, chalcopyrite, pyrrhotite, pyrite, arsenopyrite |  |  | Sn-poor Skarn |  |  |  | galena, bismuthinite, marcasite, iron oxides, pyroxene, actinolite, quartz | thin sections and polished blocks examined using optical microscope, BSE detector, and EDS prior to analysis | EMPA, LA-ICPMS | JEOL JXA-8230 electron probe microanalyzer; RESOlution-LR 193 nm ArF excimer laser ablation system coupled to an Agilent 7700x ICP-MS | Laboratory of Mineral Resources Research Center, Fuzhou University; Adelaide Microscopy, the University of Adelaide | EPMA point analysis: accelerating voltage 15 kV, beam current 20 nA, beam diameter ~5 μm; EPMA mapping: accelerating voltage 20 kV, working current 50 nA, dwell time ~10 ms; BSE imaging: accelerating voltage 20 kV, beam current 10 nA; LA-ICP-MS: energy density 3~3.5 J/cm2, spot sizes 29 to 51 μm, repetition rates 5 Hz (polished thin-section) and 10 Hz (polished blocks), ~30 s background acquisition, ~40 s sample data acquisition | STDGL3 (Danyushevsky et al. 2011) and GSD-1G (USGS) | 153 | [19 empty] | 9976 | [5 empty] | 19.8 | [5 empty] | 220 | [9 empty] | 345 |  | 5.8 |  |  |  | 1.9 | [7 empty] | 0.05 | [13 empty] | 15.5 | [15 empty] | 2832 | [17 empty] | 28.6 | [9 empty] | 0.92 | [32 empty] | 2025 |  |  | CHN | Tibet
| Lawu |  | Magmatic hydrothermal | Skarn | Cu-Pb-Zn skarn | Cu, Pb, Zn | In, Sn | Cu, Pb, Zn, In, Sn |  |  | Baisoara Bs7g-2 | Baisoara Bs7g-2 | underground mine |  |  |  |  | ore material | drill core | underground mining tunnels and drill cores | mineral separate | [5 empty] | mineralisation |  |  |  | sphalerite, chalcopyrite, pyrrhotite, pyrite, arsenopyrite |  |  | Sn-poor Skarn |  |  |  | galena, bismuthinite, marcasite, iron oxides, pyroxene, actinolite, quartz | thin sections and polished blocks examined using optical microscope, BSE detector, and EDS prior to analysis | EMPA, LA-ICPMS | JEOL JXA-8230 electron probe microanalyzer; RESOlution-LR 193 nm ArF excimer laser ablation system coupled to an Agilent 7700x ICP-MS | Laboratory of Mineral Resources Research Center, Fuzhou University; Adelaide Microscopy, the University of Adelaide | EPMA point analysis: accelerating voltage 15 kV, beam current 20 nA, beam diameter ~5 μm; EPMA mapping: accelerating voltage 20 kV, working current 50 nA, dwell time ~10 ms; BSE imaging: accelerating voltage 20 kV, beam current 10 nA; LA-ICP-MS: energy density 3~3.5 J/cm2, spot sizes 29 to 51 μm, repetition rates 5 Hz (polished thin-section) and 10 Hz (polished blocks), ~30 s background acquisition, ~40 s sample data acquisition | STDGL3 (Danyushevsky et al. 2011) and GSD-1G (USGS) | 250 | [19 empty] | 8956 | [5 empty] | 19.3 | [5 empty] | 679 | [9 empty] | 298 |  | 4.5 |  |  |  | 1.4 | [7 empty] | 0.03 | [13 empty] | 13.2 | [15 empty] | 2773 | [17 empty] | 19.2 | [9 empty] | 1.4 | [32 empty] | 2025 |  |  | CHN | Tibet
| Lawu |  | Magmatic hydrothermal | Skarn | Cu-Pb-Zn skarn | Cu, Pb, Zn | In, Sn | Cu, Pb, Zn, In, Sn |  |  | Baisoara Bs7g-3 | Baisoara Bs7g-3 | underground mine |  |  |  |  | ore material | drill core | underground mining tunnels and drill cores | mineral separate | [5 empty] | mineralisation |  |  |  | sphalerite, chalcopyrite, pyrrhotite, pyrite, arsenopyrite |  |  | Sn-poor Skarn |  |  |  | galena, bismuthinite, marcasite, iron oxides, pyroxene, actinolite, quartz | thin sections and polished blocks examined using optical microscope, BSE detector, and EDS prior to analysis | EMPA, LA-ICPMS | JEOL JXA-8230 electron probe microanalyzer; RESOlution-LR 193 nm ArF excimer laser ablation system coupled to an Agilent 7700x ICP-MS | Laboratory of Mineral Resources Research Center, Fuzhou University; Adelaide Microscopy, the University of Adelaide | EPMA point analysis: accelerating voltage 15 kV, beam current 20 nA, beam diameter ~5 μm; EPMA mapping: accelerating voltage 20 kV, working current 50 nA, dwell time ~10 ms; BSE imaging: accelerating voltage 20 kV, beam current 10 nA; LA-ICP-MS: energy density 3~3.5 J/cm2, spot sizes 29 to 51 μm, repetition rates 5 Hz (polished thin-section) and 10 Hz (polished blocks), ~30 s background acquisition, ~40 s sample data acquisition | STDGL3 (Danyushevsky et al. 2011) and GSD-1G (USGS) | 311 | [19 empty] | 34588 | [5 empty] | 8.3 | [5 empty] | 6879 | [9 empty] | 118 |  | 4.2 |  |  |  | 2.7 | [7 empty] | 0.11 | [13 empty] | 2.8 | [15 empty] | 5422 | [17 empty] | 47.2 | [9 empty] | 1.3 | [32 empty] | 2025 |  |  | CHN | Tibet
| Lawu |  | Magmatic hydrothermal | Skarn | Cu-Pb-Zn skarn | Cu, Pb, Zn | In, Sn | Cu, Pb, Zn, In, Sn |  |  | Baisoara Bs7g-4 | Baisoara Bs7g-4 | underground mine |  |  |  |  | ore material | drill core | underground mining tunnels and drill cores | mineral separate | [5 empty] | mineralisation |  |  |  | sphalerite, chalcopyrite, pyrrhotite, pyrite, arsenopyrite |  |  | Sn-poor Skarn |  |  |  | galena, bismuthinite, marcasite, iron oxides, pyroxene, actinolite, quartz | thin sections and polished blocks examined using optical microscope, BSE detector, and EDS prior to analysis | EMPA, LA-ICPMS | JEOL JXA-8230 electron probe microanalyzer; RESOlution-LR 193 nm ArF excimer laser ablation system coupled to an Agilent 7700x ICP-MS | Laboratory of Mineral Resources Research Center, Fuzhou University; Adelaide Microscopy, the University of Adelaide | EPMA point analysis: accelerating voltage 15 kV, beam current 20 nA, beam diameter ~5 μm; EPMA mapping: accelerating voltage 20 kV, working current 50 nA, dwell time ~10 ms; BSE imaging: accelerating voltage 20 kV, beam current 10 nA; LA-ICP-MS: energy density 3~3.5 J/cm2, spot sizes 29 to 51 μm, repetition rates 5 Hz (polished thin-section) and 10 Hz (polished blocks), ~30 s background acquisition, ~40 s sample data acquisition | STDGL3 (Danyushevsky et al. 2011) and GSD-1G (USGS) | 3.3 | [19 empty] | 1735 | [5 empty] | 2 | [5 empty] | 6 | [9 empty] | 30578 |  | 53.8 |  |  |  | 24.5 | [7 empty] | 0.05 | [13 empty] | 37.6 | [15 empty] | 1367 | [17 empty] | 886 | [9 empty] | 2.1 | [32 empty] | 2025 |  |  | CHN | Tibet
| Lawu |  | Magmatic hydrothermal | Skarn | Cu-Pb-Zn skarn | Cu, Pb, Zn | In, Sn | Cu, Pb, Zn, In, Sn |  |  | Baisoara Bs7g-5 | Baisoara Bs7g-5 | underground mine |  |  |  |  | ore material | drill core | underground mining tunnels and drill cores | mineral separate | [5 empty] | mineralisation |  |  |  | sphalerite, chalcopyrite, pyrrhotite, pyrite, arsenopyrite |  |  | Sn-poor Skarn |  |  |  | galena, bismuthinite, marcasite, iron oxides, pyroxene, actinolite, quartz | thin sections and polished blocks examined using optical microscope, BSE detector, and EDS prior to analysis | EMPA, LA-ICPMS | JEOL JXA-8230 electron probe microanalyzer; RESOlution-LR 193 nm ArF excimer laser ablation system coupled to an Agilent 7700x ICP-MS | Laboratory of Mineral Resources Research Center, Fuzhou University; Adelaide Microscopy, the University of Adelaide | EPMA point analysis: accelerating voltage 15 kV, beam current 20 nA, beam diameter ~5 μm; EPMA mapping: accelerating voltage 20 kV, working current 50 nA, dwell time ~10 ms; BSE imaging: accelerating voltage 20 kV, beam current 10 nA; LA-ICP-MS: energy density 3~3.5 J/cm2, spot sizes 29 to 51 μm, repetition rates 5 Hz (polished thin-section) and 10 Hz (polished blocks), ~30 s background acquisition, ~40 s sample data acquisition | STDGL3 (Danyushevsky et al. 2011) and GSD-1G (USGS) | 133 | [19 empty] | 8159 | [5 empty] | 23.5 | [5 empty] | 165 | [9 empty] | 14701 |  | 10.2 |  |  |  | 3.8 | [7 empty] | 0.8 | [13 empty] | 5263 | [15 empty] | 3368 | [17 empty] | 52.3 | [9 empty] | 9.6 | [32 empty] | 2025 |  |  | CHN | Tibet
| Lawu |  | Magmatic hydrothermal | Skarn | Cu-Pb-Zn skarn | Cu, Pb, Zn | In, Sn | Cu, Pb, Zn, In, Sn |  |  | Baisoara Bs7g-6 | Baisoara Bs7g-6 | underground mine |  |  |  |  | ore material | drill core | underground mining tunnels and drill cores | mineral separate | [5 empty] | mineralisation |  |  |  | sphalerite, chalcopyrite, pyrrhotite, pyrite, arsenopyrite |  |  | Sn-poor Skarn |  |  |  | galena, bismuthinite, marcasite, iron oxides, pyroxene, actinolite, quartz | thin sections and polished blocks examined using optical microscope, BSE detector, and EDS prior to analysis | EMPA, LA-ICPMS | JEOL JXA-8230 electron probe microanalyzer; RESOlution-LR 193 nm ArF excimer laser ablation system coupled to an Agilent 7700x ICP-MS | Laboratory of Mineral Resources Research Center, Fuzhou University; Adelaide Microscopy, the University of Adelaide | EPMA point analysis: accelerating voltage 15 kV, beam current 20 nA, beam diameter ~5 μm; EPMA mapping: accelerating voltage 20 kV, working current 50 nA, dwell time ~10 ms; BSE imaging: accelerating voltage 20 kV, beam current 10 nA; LA-ICP-MS: energy density 3~3.5 J/cm2, spot sizes 29 to 51 μm, repetition rates 5 Hz (polished thin-section) and 10 Hz (polished blocks), ~30 s background acquisition, ~40 s sample data acquisition | STDGL3 (Danyushevsky et al. 2011) and GSD-1G (USGS) | 65.6 | [19 empty] | 6762 | [5 empty] | 22.1 | [5 empty] | 62 | [9 empty] | 669 |  | 8.4 |  |  |  | 3.5 | [7 empty] | 0.05 | [13 empty] | 25.5 | [15 empty] | 3122 | [17 empty] | 41.8 | [9 empty] | 1.1 | [32 empty] | 2025 |  |  | CHN | Tibet
| Lawu |  | Magmatic hydrothermal | Skarn | Cu-Pb-Zn skarn | Cu, Pb, Zn | In, Sn | Cu, Pb, Zn, In, Sn |  |  | Baisoara Bs7g-7 | Baisoara Bs7g-7 | underground mine |  |  |  |  | ore material | drill core | underground mining tunnels and drill cores | mineral separate | [5 empty] | mineralisation |  |  |  | sphalerite, chalcopyrite, pyrrhotite, pyrite, arsenopyrite |  |  | Sn-poor Skarn |  |  |  | galena, bismuthinite, marcasite, iron oxides, pyroxene, actinolite, quartz | thin sections and polished blocks examined using optical microscope, BSE detector, and EDS prior to analysis | EMPA, LA-ICPMS | JEOL JXA-8230 electron probe microanalyzer; RESOlution-LR 193 nm ArF excimer laser ablation system coupled to an Agilent 7700x ICP-MS | Laboratory of Mineral Resources Research Center, Fuzhou University; Adelaide Microscopy, the University of Adelaide | EPMA point analysis: accelerating voltage 15 kV, beam current 20 nA, beam diameter ~5 μm; EPMA mapping: accelerating voltage 20 kV, working current 50 nA, dwell time ~10 ms; BSE imaging: accelerating voltage 20 kV, beam current 10 nA; LA-ICP-MS: energy density 3~3.5 J/cm2, spot sizes 29 to 51 μm, repetition rates 5 Hz (polished thin-section) and 10 Hz (polished blocks), ~30 s background acquisition, ~40 s sample data acquisition | STDGL3 (Danyushevsky et al. 2011) and GSD-1G (USGS) | 9 | [19 empty] | 3002 | [5 empty] | 5.9 | [5 empty] | 93 | [9 empty] | 25588 |  | 51.8 |  |  |  | 15.8 | [7 empty] | 0.19 | [13 empty] | 40.4 | [15 empty] | 5558 | [17 empty] | 440 | [9 empty] | 24.6 | [32 empty] | 2025 |  |  | CHN | Tibet
| Lawu |  | Magmatic hydrothermal | Skarn | Cu-Pb-Zn skarn | Cu, Pb, Zn | In, Sn | Cu, Pb, Zn, In, Sn |  |  | Baisoara Bs7g-8 | Baisoara Bs7g-8 | underground mine |  |  |  |  | ore material | drill core | underground mining tunnels and drill cores | mineral separate | [5 empty] | mineralisation |  |  |  | sphalerite, chalcopyrite, pyrrhotite, pyrite, arsenopyrite |  |  | Sn-poor Skarn |  |  |  | galena, bismuthinite, marcasite, iron oxides, pyroxene, actinolite, quartz | thin sections and polished blocks examined using optical microscope, BSE detector, and EDS prior to analysis | EMPA, LA-ICPMS | JEOL JXA-8230 electron probe microanalyzer; RESOlution-LR 193 nm ArF excimer laser ablation system coupled to an Agilent 7700x ICP-MS | Laboratory of Mineral Resources Research Center, Fuzhou University; Adelaide Microscopy, the University of Adelaide | EPMA point analysis: accelerating voltage 15 kV, beam current 20 nA, beam diameter ~5 μm; EPMA mapping: accelerating voltage 20 kV, working current 50 nA, dwell time ~10 ms; BSE imaging: accelerating voltage 20 kV, beam current 10 nA; LA-ICP-MS: energy density 3~3.5 J/cm2, spot sizes 29 to 51 μm, repetition rates 5 Hz (polished thin-section) and 10 Hz (polished blocks), ~30 s background acquisition, ~40 s sample data acquisition | STDGL3 (Danyushevsky et al. 2011) and GSD-1G (USGS) | 3 | [19 empty] | 423 | [5 empty] | 2.8 | [5 empty] | 11 | [9 empty] | 20716 |  | 82.2 |  |  |  | 47.9 | [7 empty] | 0.03 | [13 empty] | 23.2 | [15 empty] | 329 | [17 empty] | 54.2 | [9 empty] | 3.9 | [32 empty] | 2025 |  |  | CHN | Tibet
| Lawu |  | Magmatic hydrothermal | Skarn | Cu-Pb-Zn skarn | Cu, Pb, Zn | In, Sn | Cu, Pb, Zn, In, Sn |  |  | Lefevre L-12-1 | Lefevre L-12-1 | underground mine |  |  |  |  | ore material | drill core | underground mining tunnels and drill cores | mineral separate | [5 empty] | mineralisation |  |  |  | sphalerite, chalcopyrite, pyrrhotite, pyrite, arsenopyrite |  |  | Sn-poor Skarn |  |  |  | galena, bismuthinite, marcasite, iron oxides, pyroxene, actinolite, quartz | thin sections and polished blocks examined using optical microscope, BSE detector, and EDS prior to analysis | EMPA, LA-ICPMS | JEOL JXA-8230 electron probe microanalyzer; RESOlution-LR 193 nm ArF excimer laser ablation system coupled to an Agilent 7700x ICP-MS | Laboratory of Mineral Resources Research Center, Fuzhou University; Adelaide Microscopy, the University of Adelaide | EPMA point analysis: accelerating voltage 15 kV, beam current 20 nA, beam diameter ~5 μm; EPMA mapping: accelerating voltage 20 kV, working current 50 nA, dwell time ~10 ms; BSE imaging: accelerating voltage 20 kV, beam current 10 nA; LA-ICP-MS: energy density 3~3.5 J/cm2, spot sizes 29 to 51 μm, repetition rates 5 Hz (polished thin-section) and 10 Hz (polished blocks), ~30 s background acquisition, ~40 s sample data acquisition | STDGL3 (Danyushevsky et al. 2011) and GSD-1G (USGS) | 2.14 | [19 empty] | 10923 | [5 empty] | 332 | [5 empty] | 118 | [9 empty] | 109147 |  | 0.7 |  |  |  | 2.26 | [7 empty] | 186 | [13 empty] | 2819 | [15 empty] | 0.85 | [17 empty] | 0.03 | [9 empty] | 0.06 | [32 empty] | 2025 |  |  | CHN | Tibet
| Lawu |  | Magmatic hydrothermal | Skarn | Cu-Pb-Zn skarn | Cu, Pb, Zn | In, Sn | Cu, Pb, Zn, In, Sn |  |  | Lefevre L-12-2 | Lefevre L-12-2 | underground mine |  |  |  |  | ore material | drill core | underground mining tunnels and drill cores | mineral separate | [5 empty] | mineralisation |  |  |  | sphalerite, chalcopyrite, pyrrhotite, pyrite, arsenopyrite |  |  | Sn-poor Skarn |  |  |  | galena, bismuthinite, marcasite, iron oxides, pyroxene, actinolite, quartz | thin sections and polished blocks examined using optical microscope, BSE detector, and EDS prior to analysis | EMPA, LA-ICPMS | JEOL JXA-8230 electron probe microanalyzer; RESOlution-LR 193 nm ArF excimer laser ablation system coupled to an Agilent 7700x ICP-MS | Laboratory of Mineral Resources Research Center, Fuzhou University; Adelaide Microscopy, the University of Adelaide | EPMA point analysis: accelerating voltage 15 kV, beam current 20 nA, beam diameter ~5 μm; EPMA mapping: accelerating voltage 20 kV, working current 50 nA, dwell time ~10 ms; BSE imaging: accelerating voltage 20 kV, beam current 10 nA; LA-ICP-MS: energy density 3~3.5 J/cm2, spot sizes 29 to 51 μm, repetition rates 5 Hz (polished thin-section) and 10 Hz (polished blocks), ~30 s background acquisition, ~40 s sample data acquisition | STDGL3 (Danyushevsky et al. 2011) and GSD-1G (USGS) | 1.95 | [19 empty] | 10559 | [5 empty] | 311 | [5 empty] | 108 | [9 empty] | 102969 |  | 0.73 |  |  |  | 1.97 | [7 empty] | 180 | [13 empty] | 2663 | [15 empty] | 0.7 | [17 empty] | 0.02 | [9 empty] | 0.03 | [32 empty] | 2025 |  |  | CHN | Tibet
| Lawu |  | Magmatic hydrothermal | Skarn | Cu-Pb-Zn skarn | Cu, Pb, Zn | In, Sn | Cu, Pb, Zn, In, Sn |  |  | Lefevre L-12-3 | Lefevre L-12-3 | underground mine |  |  |  |  | ore material | drill core | underground mining tunnels and drill cores | mineral separate | [5 empty] | mineralisation |  |  |  | sphalerite, chalcopyrite, pyrrhotite, pyrite, arsenopyrite |  |  | Sn-poor Skarn |  |  |  | galena, bismuthinite, marcasite, iron oxides, pyroxene, actinolite, quartz | thin sections and polished blocks examined using optical microscope, BSE detector, and EDS prior to analysis | EMPA, LA-ICPMS | JEOL JXA-8230 electron probe microanalyzer; RESOlution-LR 193 nm ArF excimer laser ablation system coupled to an Agilent 7700x ICP-MS | Laboratory of Mineral Resources Research Center, Fuzhou University; Adelaide Microscopy, the University of Adelaide | EPMA point analysis: accelerating voltage 15 kV, beam current 20 nA, beam diameter ~5 μm; EPMA mapping: accelerating voltage 20 kV, working current 50 nA, dwell time ~10 ms; BSE imaging: accelerating voltage 20 kV, beam current 10 nA; LA-ICP-MS: energy density 3~3.5 J/cm2, spot sizes 29 to 51 μm, repetition rates 5 Hz (polished thin-section) and 10 Hz (polished blocks), ~30 s background acquisition, ~40 s sample data acquisition | STDGL3 (Danyushevsky et al. 2011) and GSD-1G (USGS) | 2.47 | [19 empty] | 10469 | [5 empty] | 300 | [5 empty] | 107 | [9 empty] | 92428 |  | 0.25 |  |  |  | 2.02 | [7 empty] | 172 | [13 empty] | 2396 | [15 empty] | 1.71 | [17 empty] | 0.04 | [9 empty] | 0.06 | [32 empty] | 2025 |  |  | CHN | Tibet
| Lawu |  | Magmatic hydrothermal | Skarn | Cu-Pb-Zn skarn | Cu, Pb, Zn | In, Sn | Cu, Pb, Zn, In, Sn |  |  | Lefevre L-12-4 | Lefevre L-12-4 | underground mine |  |  |  |  | ore material | drill core | underground mining tunnels and drill cores | mineral separate | [5 empty] | mineralisation |  |  |  | sphalerite, chalcopyrite, pyrrhotite, pyrite, arsenopyrite |  |  | Sn-poor Skarn |  |  |  | galena, bismuthinite, marcasite, iron oxides, pyroxene, actinolite, quartz | thin sections and polished blocks examined using optical microscope, BSE detector, and EDS prior to analysis | EMPA, LA-ICPMS | JEOL JXA-8230 electron probe microanalyzer; RESOlution-LR 193 nm ArF excimer laser ablation system coupled to an Agilent 7700x ICP-MS | Laboratory of Mineral Resources Research Center, Fuzhou University; Adelaide Microscopy, the University of Adelaide | EPMA point analysis: accelerating voltage 15 kV, beam current 20 nA, beam diameter ~5 μm; EPMA mapping: accelerating voltage 20 kV, working current 50 nA, dwell time ~10 ms; BSE imaging: accelerating voltage 20 kV, beam current 10 nA; LA-ICP-MS: energy density 3~3.5 J/cm2, spot sizes 29 to 51 μm, repetition rates 5 Hz (polished thin-section) and 10 Hz (polished blocks), ~30 s background acquisition, ~40 s sample data acquisition | STDGL3 (Danyushevsky et al. 2011) and GSD-1G (USGS) | 4.02 | [19 empty] | 10463 | [5 empty] | 337 | [5 empty] | 122 | [9 empty] | 98651 |  | 0.56 |  |  |  | 2.02 | [7 empty] | 160 | [13 empty] | 2609 | [15 empty] | 3.02 | [17 empty] | 0.08 | [9 empty] | 0.08 | [32 empty] | 2025 |  |  | CHN | Tibet
| Lawu |  | Magmatic hydrothermal | Skarn | Cu-Pb-Zn skarn | Cu, Pb, Zn | In, Sn | Cu, Pb, Zn, In, Sn |  |  | Lefevre L-12-5 | Lefevre L-12-5 | underground mine |  |  |  |  | ore material | drill core | underground mining tunnels and drill cores | mineral separate | [5 empty] | mineralisation |  |  |  | sphalerite, chalcopyrite, pyrrhotite, pyrite, arsenopyrite |  |  | Sn-poor Skarn |  |  |  | galena, bismuthinite, marcasite, iron oxides, pyroxene, actinolite, quartz | thin sections and polished blocks examined using optical microscope, BSE detector, and EDS prior to analysis | EMPA, LA-ICPMS | JEOL JXA-8230 electron probe microanalyzer; RESOlution-LR 193 nm ArF excimer laser ablation system coupled to an Agilent 7700x ICP-MS | Laboratory of Mineral Resources Research Center, Fuzhou University; Adelaide Microscopy, the University of Adelaide | EPMA point analysis: accelerating voltage 15 kV, beam current 20 nA, beam diameter ~5 μm; EPMA mapping: accelerating voltage 20 kV, working current 50 nA, dwell time ~10 ms; BSE imaging: accelerating voltage 20 kV, beam current 10 nA; LA-ICP-MS: energy density 3~3.5 J/cm2, spot sizes 29 to 51 μm, repetition rates 5 Hz (polished thin-section) and 10 Hz (polished blocks), ~30 s background acquisition, ~40 s sample data acquisition | STDGL3 (Danyushevsky et al. 2011) and GSD-1G (USGS) | 5.19 | [19 empty] | 10644 | [5 empty] | 330 | [5 empty] | 398 | [9 empty] | 99588 |  | 0.4 |  |  |  | 1.73 | [7 empty] | 139 | [13 empty] | 2762 | [15 empty] | 8.31 | [17 empty] | 0.22 | [9 empty] | 0.11 | [32 empty] | 2025 |  |  | CHN | Tibet
| Lawu |  | Magmatic hydrothermal | Skarn | Cu-Pb-Zn skarn | Cu, Pb, Zn | In, Sn | Cu, Pb, Zn, In, Sn |  |  | Lefevre L-12-6 | Lefevre L-12-6 | underground mine |  |  |  |  | ore material | drill core | underground mining tunnels and drill cores | mineral separate | [5 empty] | mineralisation |  |  |  | sphalerite, chalcopyrite, pyrrhotite, pyrite, arsenopyrite |  |  | Sn-poor Skarn |  |  |  | galena, bismuthinite, marcasite, iron oxides, pyroxene, actinolite, quartz | thin sections and polished blocks examined using optical microscope, BSE detector, and EDS prior to analysis | EMPA, LA-ICPMS | JEOL JXA-8230 electron probe microanalyzer; RESOlution-LR 193 nm ArF excimer laser ablation system coupled to an Agilent 7700x ICP-MS | Laboratory of Mineral Resources Research Center, Fuzhou University; Adelaide Microscopy, the University of Adelaide | EPMA point analysis: accelerating voltage 15 kV, beam current 20 nA, beam diameter ~5 μm; EPMA mapping: accelerating voltage 20 kV, working current 50 nA, dwell time ~10 ms; BSE imaging: accelerating voltage 20 kV, beam current 10 nA; LA-ICP-MS: energy density 3~3.5 J/cm2, spot sizes 29 to 51 μm, repetition rates 5 Hz (polished thin-section) and 10 Hz (polished blocks), ~30 s background acquisition, ~40 s sample data acquisition | STDGL3 (Danyushevsky et al. 2011) and GSD-1G (USGS) | 5.05 | [19 empty] | 10071 | [5 empty] | 355 | [5 empty] | 161 | [9 empty] | 119230 |  | 2.02 |  |  |  | 3.58 | [7 empty] | 192 | [13 empty] | 5186 | [15 empty] | 8.65 | [17 empty] | 0.41 | [9 empty] | 0.2 | [32 empty] | 2025 |  |  | CHN | Tibet
| Lawu |  | Magmatic hydrothermal | Skarn | Cu-Pb-Zn skarn | Cu, Pb, Zn | In, Sn | Cu, Pb, Zn, In, Sn |  |  | Lefevre L-12-7 | Lefevre L-12-7 | underground mine |  |  |  |  | ore material | drill core | underground mining tunnels and drill cores | mineral separate | [5 empty] | mineralisation |  |  |  | sphalerite, chalcopyrite, pyrrhotite, pyrite, arsenopyrite |  |  | Sn-poor Skarn |  |  |  | galena, bismuthinite, marcasite, iron oxides, pyroxene, actinolite, quartz | thin sections and polished blocks examined using optical microscope, BSE detector, and EDS prior to analysis | EMPA, LA-ICPMS | JEOL JXA-8230 electron probe microanalyzer; RESOlution-LR 193 nm ArF excimer laser ablation system coupled to an Agilent 7700x ICP-MS | Laboratory of Mineral Resources Research Center, Fuzhou University; Adelaide Microscopy, the University of Adelaide | EPMA point analysis: accelerating voltage 15 kV, beam current 20 nA, beam diameter ~5 μm; EPMA mapping: accelerating voltage 20 kV, working current 50 nA, dwell time ~10 ms; BSE imaging: accelerating voltage 20 kV, beam current 10 nA; LA-ICP-MS: energy density 3~3.5 J/cm2, spot sizes 29 to 51 μm, repetition rates 5 Hz (polished thin-section) and 10 Hz (polished blocks), ~30 s background acquisition, ~40 s sample data acquisition | STDGL3 (Danyushevsky et al. 2011) and GSD-1G (USGS) | 3.14 | [19 empty] | 11945 | [5 empty] | 325 | [5 empty] | 1268 | [9 empty] | 108884 |  | 0.8 |  |  |  | 2.29 | [7 empty] | 203 | [13 empty] | 3148 | [15 empty] | 1.62 | [17 empty] | 0.02 | [9 empty] | 0.04 | [32 empty] | 2025 |  |  | CHN | Tibet
| Lawu |  | Magmatic hydrothermal | Skarn | Cu-Pb-Zn skarn | Cu, Pb, Zn | In, Sn | Cu, Pb, Zn, In, Sn |  |  | Lefevre L-12-8 | Lefevre L-12-8 | underground mine |  |  |  |  | ore material | drill core | underground mining tunnels and drill cores | mineral separate | [5 empty] | mineralisation |  |  |  | sphalerite, chalcopyrite, pyrrhotite, pyrite, arsenopyrite |  |  | Sn-poor Skarn |  |  |  | galena, bismuthinite, marcasite, iron oxides, pyroxene, actinolite, quartz | thin sections and polished blocks examined using optical microscope, BSE detector, and EDS prior to analysis | EMPA, LA-ICPMS | JEOL JXA-8230 electron probe microanalyzer; RESOlution-LR 193 nm ArF excimer laser ablation system coupled to an Agilent 7700x ICP-MS | Laboratory of Mineral Resources Research Center, Fuzhou University; Adelaide Microscopy, the University of Adelaide | EPMA point analysis: accelerating voltage 15 kV, beam current 20 nA, beam diameter ~5 μm; EPMA mapping: accelerating voltage 20 kV, working current 50 nA, dwell time ~10 ms; BSE imaging: accelerating voltage 20 kV, beam current 10 nA; LA-ICP-MS: energy density 3~3.5 J/cm2, spot sizes 29 to 51 μm, repetition rates 5 Hz (polished thin-section) and 10 Hz (polished blocks), ~30 s background acquisition, ~40 s sample data acquisition | STDGL3 (Danyushevsky et al. 2011) and GSD-1G (USGS) | 3.04 | [19 empty] | 11359 | [5 empty] | 332 | [5 empty] | 166 | [9 empty] | 101065 |  | 0.52 |  |  |  | 2.16 | [7 empty] | 202 | [13 empty] | 2815 | [15 empty] | 5.78 | [17 empty] | 0.1 | [9 empty] | 0.03 | [32 empty] | 2025 |  |  | CHN | Tibet
| Lawu |  | Magmatic hydrothermal | Skarn | Cu-Pb-Zn skarn | Cu, Pb, Zn | In, Sn | Cu, Pb, Zn, In, Sn |  |  | Kamioka (Kam)-1 | Kamioka (Kam)-1 | underground mine |  |  |  |  | ore material | drill core | underground mining tunnels and drill cores | mineral separate | [5 empty] | mineralisation |  |  |  | sphalerite, chalcopyrite, pyrrhotite, pyrite, arsenopyrite |  |  | Sn-poor Skarn |  |  |  | galena, bismuthinite, marcasite, iron oxides, pyroxene, actinolite, quartz | thin sections and polished blocks examined using optical microscope, BSE detector, and EDS prior to analysis | EMPA, LA-ICPMS | JEOL JXA-8230 electron probe microanalyzer; RESOlution-LR 193 nm ArF excimer laser ablation system coupled to an Agilent 7700x ICP-MS | Laboratory of Mineral Resources Research Center, Fuzhou University; Adelaide Microscopy, the University of Adelaide | EPMA point analysis: accelerating voltage 15 kV, beam current 20 nA, beam diameter ~5 μm; EPMA mapping: accelerating voltage 20 kV, working current 50 nA, dwell time ~10 ms; BSE imaging: accelerating voltage 20 kV, beam current 10 nA; LA-ICP-MS: energy density 3~3.5 J/cm2, spot sizes 29 to 51 μm, repetition rates 5 Hz (polished thin-section) and 10 Hz (polished blocks), ~30 s background acquisition, ~40 s sample data acquisition | STDGL3 (Danyushevsky et al. 2011) and GSD-1G (USGS) | 2 | [19 empty] | 5521 | [5 empty] | 232 | [5 empty] | 3 | [9 empty] | 21013 |  | 0.17 |  |  |  | 0.86 | [7 empty] | 0.76 | [13 empty] | 1450 | [15 empty] | 1.7 | [17 empty] | 0.03 | [9 empty] | 0.11 | [32 empty] | 2025 |  |  | CHN | Tibet
| Lawu |  | Magmatic hydrothermal | Skarn | Cu-Pb-Zn skarn | Cu, Pb, Zn | In, Sn | Cu, Pb, Zn, In, Sn |  |  | Kamioka (Kam)-2 | Kamioka (Kam)-2 | underground mine |  |  |  |  | ore material | drill core | underground mining tunnels and drill cores | mineral separate | [5 empty] | mineralisation |  |  |  | sphalerite, chalcopyrite, pyrrhotite, pyrite, arsenopyrite |  |  | Sn-poor Skarn |  |  |  | galena, bismuthinite, marcasite, iron oxides, pyroxene, actinolite, quartz | thin sections and polished blocks examined using optical microscope, BSE detector, and EDS prior to analysis | EMPA, LA-ICPMS | JEOL JXA-8230 electron probe microanalyzer; RESOlution-LR 193 nm ArF excimer laser ablation system coupled to an Agilent 7700x ICP-MS | Laboratory of Mineral Resources Research Center, Fuzhou University; Adelaide Microscopy, the University of Adelaide | EPMA point analysis: accelerating voltage 15 kV, beam current 20 nA, beam diameter ~5 μm; EPMA mapping: accelerating voltage 20 kV, working current 50 nA, dwell time ~10 ms; BSE imaging: accelerating voltage 20 kV, beam current 10 nA; LA-ICP-MS: energy density 3~3.5 J/cm2, spot sizes 29 to 51 μm, repetition rates 5 Hz (polished thin-section) and 10 Hz (polished blocks), ~30 s background acquisition, ~40 s sample data acquisition | STDGL3 (Danyushevsky et al. 2011) and GSD-1G (USGS) | 1.8 | [19 empty] | 5334 | [5 empty] | 222 | [5 empty] | 3.8 | [9 empty] | 19912 |  | 0.14 |  |  |  | 0.84 | [7 empty] | 1.01 | [13 empty] | 1353 | [15 empty] | 2.1 | [17 empty] | 0.09 | [9 empty] | 0.2 | [32 empty] | 2025 |  |  | CHN | Tibet
| Lawu |  | Magmatic hydrothermal | Skarn | Cu-Pb-Zn skarn | Cu, Pb, Zn | In, Sn | Cu, Pb, Zn, In, Sn |  |  | Kamioka (Kam)-3 | Kamioka (Kam)-3 | underground mine |  |  |  |  | ore material | drill core | underground mining tunnels and drill cores | mineral separate | [5 empty] | mineralisation |  |  |  | sphalerite, chalcopyrite, pyrrhotite, pyrite, arsenopyrite |  |  | Sn-poor Skarn |  |  |  | galena, bismuthinite, marcasite, iron oxides, pyroxene, actinolite, quartz | thin sections and polished blocks examined using optical microscope, BSE detector, and EDS prior to analysis | EMPA, LA-ICPMS | JEOL JXA-8230 electron probe microanalyzer; RESOlution-LR 193 nm ArF excimer laser ablation system coupled to an Agilent 7700x ICP-MS | Laboratory of Mineral Resources Research Center, Fuzhou University; Adelaide Microscopy, the University of Adelaide | EPMA point analysis: accelerating voltage 15 kV, beam current 20 nA, beam diameter ~5 μm; EPMA mapping: accelerating voltage 20 kV, working current 50 nA, dwell time ~10 ms; BSE imaging: accelerating voltage 20 kV, beam current 10 nA; LA-ICP-MS: energy density 3~3.5 J/cm2, spot sizes 29 to 51 μm, repetition rates 5 Hz (polished thin-section) and 10 Hz (polished blocks), ~30 s background acquisition, ~40 s sample data acquisition | STDGL3 (Danyushevsky et al. 2011) and GSD-1G (USGS) | 2 | [19 empty] | 5452 | [5 empty] | 233 | [5 empty] | 2.8 | [9 empty] | 20901 |  | 0.06 |  |  |  | 0.84 | [7 empty] | 0.96 | [13 empty] | 1440 | [15 empty] | 10.7 | [17 empty] | 0.02 | [9 empty] | 0.29 | [32 empty] | 2025 |  |  | CHN | Tibet
| Lawu |  | Magmatic hydrothermal | Skarn | Cu-Pb-Zn skarn | Cu, Pb, Zn | In, Sn | Cu, Pb, Zn, In, Sn |  |  | Kamioka (Kam)-4 | Kamioka (Kam)-4 | underground mine |  |  |  |  | ore material | drill core | underground mining tunnels and drill cores | mineral separate | [5 empty] | mineralisation |  |  |  | sphalerite, chalcopyrite, pyrrhotite, pyrite, arsenopyrite |  |  | Sn-poor Skarn |  |  |  | galena, bismuthinite, marcasite, iron oxides, pyroxene, actinolite, quartz | thin sections and polished blocks examined using optical microscope, BSE detector, and EDS prior to analysis | EMPA, LA-ICPMS | JEOL JXA-8230 electron probe microanalyzer; RESOlution-LR 193 nm ArF excimer laser ablation system coupled to an Agilent 7700x ICP-MS | Laboratory of Mineral Resources Research Center, Fuzhou University; Adelaide Microscopy, the University of Adelaide | EPMA point analysis: accelerating voltage 15 kV, beam current 20 nA, beam diameter ~5 μm; EPMA mapping: accelerating voltage 20 kV, working current 50 nA, dwell time ~10 ms; BSE imaging: accelerating voltage 20 kV, beam current 10 nA; LA-ICP-MS: energy density 3~3.5 J/cm2, spot sizes 29 to 51 μm, repetition rates 5 Hz (polished thin-section) and 10 Hz (polished blocks), ~30 s background acquisition, ~40 s sample data acquisition | STDGL3 (Danyushevsky et al. 2011) and GSD-1G (USGS) | 4.1 | [19 empty] | 5483 | [5 empty] | 231 | [5 empty] | 3.5 | [9 empty] | 20064 |  | 0.14 |  |  |  | 0.86 | [7 empty] | 0.85 | [13 empty] | 1340 | [15 empty] | 16.9 | [17 empty] | 0.13 | [9 empty] | 0.38 | [32 empty] | 2025 |  |  | CHN | Tibet
| Lawu |  | Magmatic hydrothermal | Skarn | Cu-Pb-Zn skarn | Cu, Pb, Zn | In, Sn | Cu, Pb, Zn, In, Sn |  |  | HTP27-1-1 | HTP27-1-1 | underground mine |  |  |  |  | ore material | drill core | underground mining tunnels and drill cores | mineral separate | [5 empty] | mineralisation |  |  |  | sphalerite, chalcopyrite, pyrrhotite, pyrite, arsenopyrite |  |  | Sn-poor Skarn |  |  |  | galena, bismuthinite, marcasite, iron oxides, pyroxene, actinolite, quartz | thin sections and polished blocks examined using optical microscope, BSE detector, and EDS prior to analysis | EMPA, LA-ICPMS | JEOL JXA-8230 electron probe microanalyzer; RESOlution-LR 193 nm ArF excimer laser ablation system coupled to an Agilent 7700x ICP-MS | Laboratory of Mineral Resources Research Center, Fuzhou University; Adelaide Microscopy, the University of Adelaide | EPMA point analysis: accelerating voltage 15 kV, beam current 20 nA, beam diameter ~5 μm; EPMA mapping: accelerating voltage 20 kV, working current 50 nA, dwell time ~10 ms; BSE imaging: accelerating voltage 20 kV, beam current 10 nA; LA-ICP-MS: energy density 3~3.5 J/cm2, spot sizes 29 to 51 μm, repetition rates 5 Hz (polished thin-section) and 10 Hz (polished blocks), ~30 s background acquisition, ~40 s sample data acquisition | STDGL3 (Danyushevsky et al. 2011) and GSD-1G (USGS) | 5.9 | [19 empty] | 4170 | [5 empty] | 109 | [5 empty] | 9 | [9 empty] | 35051 |  | 0.87 |  |  |  | 2.61 | [7 empty] | 0.015 | [13 empty] | 2844 | [15 empty] | 1.9 | [17 empty] | 0.5 | [9 empty] | 0.11 | [32 empty] | 2025 |  |  | CHN | Tibet
| Lawu |  | Magmatic hydrothermal | Skarn | Cu-Pb-Zn skarn | Cu, Pb, Zn | In, Sn | Cu, Pb, Zn, In, Sn |  |  | HTP27-2-1 | HTP27-2-1 | underground mine |  |  |  |  | ore material | drill core | underground mining tunnels and drill cores | mineral separate | [5 empty] | mineralisation |  |  |  | sphalerite, chalcopyrite, pyrrhotite, pyrite, arsenopyrite |  |  | Sn-poor Skarn |  |  |  | galena, bismuthinite, marcasite, iron oxides, pyroxene, actinolite, quartz | thin sections and polished blocks examined using optical microscope, BSE detector, and EDS prior to analysis | EMPA, LA-ICPMS | JEOL JXA-8230 electron probe microanalyzer; RESOlution-LR 193 nm ArF excimer laser ablation system coupled to an Agilent 7700x ICP-MS | Laboratory of Mineral Resources Research Center, Fuzhou University; Adelaide Microscopy, the University of Adelaide | EPMA point analysis: accelerating voltage 15 kV, beam current 20 nA, beam diameter ~5 μm; EPMA mapping: accelerating voltage 20 kV, working current 50 nA, dwell time ~10 ms; BSE imaging: accelerating voltage 20 kV, beam current 10 nA; LA-ICP-MS: energy density 3~3.5 J/cm2, spot sizes 29 to 51 μm, repetition rates 5 Hz (polished thin-section) and 10 Hz (polished blocks), ~30 s background acquisition, ~40 s sample data acquisition | STDGL3 (Danyushevsky et al. 2011) and GSD-1G (USGS) | 5.1 | [19 empty] | 4244 | [5 empty] | 108 | [5 empty] | 8 | [9 empty] | 37358 |  | 0.43 |  |  |  | 2.6 | [7 empty] | 0.011 | [13 empty] | 2839 | [15 empty] | 2.8 | [17 empty] | 1.1 | [9 empty] | 0.11 | [32 empty] | 2025 |  |  | CHN | Tibet
| Lawu |  | Magmatic hydrothermal | Skarn | Cu-Pb-Zn skarn | Cu, Pb, Zn | In, Sn | Cu, Pb, Zn, In, Sn |  |  | HTP27-3-1 | HTP27-3-1 | underground mine |  |  |  |  | ore material | drill core | underground mining tunnels and drill cores | mineral separate | [5 empty] | mineralisation |  |  |  | sphalerite, chalcopyrite, pyrrhotite, pyrite, arsenopyrite |  |  | Sn-poor Skarn |  |  |  | galena, bismuthinite, marcasite, iron oxides, pyroxene, actinolite, quartz | thin sections and polished blocks examined using optical microscope, BSE detector, and EDS prior to analysis | EMPA, LA-ICPMS | JEOL JXA-8230 electron probe microanalyzer; RESOlution-LR 193 nm ArF excimer laser ablation system coupled to an Agilent 7700x ICP-MS | Laboratory of Mineral Resources Research Center, Fuzhou University; Adelaide Microscopy, the University of Adelaide | EPMA point analysis: accelerating voltage 15 kV, beam current 20 nA, beam diameter ~5 μm; EPMA mapping: accelerating voltage 20 kV, working current 50 nA, dwell time ~10 ms; BSE imaging: accelerating voltage 20 kV, beam current 10 nA; LA-ICP-MS: energy density 3~3.5 J/cm2, spot sizes 29 to 51 μm, repetition rates 5 Hz (polished thin-section) and 10 Hz (polished blocks), ~30 s background acquisition, ~40 s sample data acquisition | STDGL3 (Danyushevsky et al. 2011) and GSD-1G (USGS) | 4.5 | [19 empty] | 4314 | [5 empty] | 111 | [5 empty] | 7 | [9 empty] | 37927 |  | 0.49 |  |  |  | 2.83 | [7 empty] | 0.01 | [13 empty] | 2818 | [15 empty] | 0.2 | [17 empty] | 0 | [9 empty] | 0.1 | [32 empty] | 2025 |  |  | CHN | Tibet
| Lawu |  | Magmatic hydrothermal | Skarn | Cu-Pb-Zn skarn | Cu, Pb, Zn | In, Sn | Cu, Pb, Zn, In, Sn |  |  | HTP27-4-1 | HTP27-4-1 | underground mine |  |  |  |  | ore material | drill core | underground mining tunnels and drill cores | mineral separate | [5 empty] | mineralisation |  |  |  | sphalerite, chalcopyrite, pyrrhotite, pyrite, arsenopyrite |  |  | Sn-poor Skarn |  |  |  | galena, bismuthinite, marcasite, iron oxides, pyroxene, actinolite, quartz | thin sections and polished blocks examined using optical microscope, BSE detector, and EDS prior to analysis | EMPA, LA-ICPMS | JEOL JXA-8230 electron probe microanalyzer; RESOlution-LR 193 nm ArF excimer laser ablation system coupled to an Agilent 7700x ICP-MS | Laboratory of Mineral Resources Research Center, Fuzhou University; Adelaide Microscopy, the University of Adelaide | EPMA point analysis: accelerating voltage 15 kV, beam current 20 nA, beam diameter ~5 μm; EPMA mapping: accelerating voltage 20 kV, working current 50 nA, dwell time ~10 ms; BSE imaging: accelerating voltage 20 kV, beam current 10 nA; LA-ICP-MS: energy density 3~3.5 J/cm2, spot sizes 29 to 51 μm, repetition rates 5 Hz (polished thin-section) and 10 Hz (polished blocks), ~30 s background acquisition, ~40 s sample data acquisition | STDGL3 (Danyushevsky et al. 2011) and GSD-1G (USGS) | 6 | [19 empty] | 4328 | [5 empty] | 111 | [5 empty] | 9 | [9 empty] | 39021 |  | 0.33 |  |  |  | 2.64 | [7 empty] | 0.013 | [13 empty] | 2819 | [15 empty] | 6.4 | [17 empty] | 3.3 | [9 empty] | 0.1 | [32 empty] | 2025 |  |  | CHN | Tibet
| Lawu |  | Magmatic hydrothermal | Skarn | Cu-Pb-Zn skarn | Cu, Pb, Zn | In, Sn | Cu, Pb, Zn, In, Sn |  |  | HTP27-5-1 | HTP27-5-1 | underground mine |  |  |  |  | ore material | drill core | underground mining tunnels and drill cores | mineral separate | [5 empty] | mineralisation |  |  |  | sphalerite, chalcopyrite, pyrrhotite, pyrite, arsenopyrite |  |  | Sn-poor Skarn |  |  |  | galena, bismuthinite, marcasite, iron oxides, pyroxene, actinolite, quartz | thin sections and polished blocks examined using optical microscope, BSE detector, and EDS prior to analysis | EMPA, LA-ICPMS | JEOL JXA-8230 electron probe microanalyzer; RESOlution-LR 193 nm ArF excimer laser ablation system coupled to an Agilent 7700x ICP-MS | Laboratory of Mineral Resources Research Center, Fuzhou University; Adelaide Microscopy, the University of Adelaide | EPMA point analysis: accelerating voltage 15 kV, beam current 20 nA, beam diameter ~5 μm; EPMA mapping: accelerating voltage 20 kV, working current 50 nA, dwell time ~10 ms; BSE imaging: accelerating voltage 20 kV, beam current 10 nA; LA-ICP-MS: energy density 3~3.5 J/cm2, spot sizes 29 to 51 μm, repetition rates 5 Hz (polished thin-section) and 10 Hz (polished blocks), ~30 s background acquisition, ~40 s sample data acquisition | STDGL3 (Danyushevsky et al. 2011) and GSD-1G (USGS) | 6 | [19 empty] | 4242 | [5 empty] | 110 | [5 empty] | 13 | [9 empty] | 38631 |  | 1.43 |  |  |  | 2.75 | [7 empty] | 0.009 | [13 empty] | 2822 | [15 empty] | 3.4 | [17 empty] | 1.6 | [9 empty] | 0.11 | [32 empty] | 2025 |  |  | CHN | Tibet
| Lawu |  | Magmatic hydrothermal | Skarn | Cu-Pb-Zn skarn | Cu, Pb, Zn | In, Sn | Cu, Pb, Zn, In, Sn |  |  | HTP27-6-1 | HTP27-6-1 | underground mine |  |  |  |  | ore material | drill core | underground mining tunnels and drill cores | mineral separate | [5 empty] | mineralisation |  |  |  | sphalerite, chalcopyrite, pyrrhotite, pyrite, arsenopyrite |  |  | Sn-poor Skarn |  |  |  | galena, bismuthinite, marcasite, iron oxides, pyroxene, actinolite, quartz | thin sections and polished blocks examined using optical microscope, BSE detector, and EDS prior to analysis | EMPA, LA-ICPMS | JEOL JXA-8230 electron probe microanalyzer; RESOlution-LR 193 nm ArF excimer laser ablation system coupled to an Agilent 7700x ICP-MS | Laboratory of Mineral Resources Research Center, Fuzhou University; Adelaide Microscopy, the University of Adelaide | EPMA point analysis: accelerating voltage 15 kV, beam current 20 nA, beam diameter ~5 μm; EPMA mapping: accelerating voltage 20 kV, working current 50 nA, dwell time ~10 ms; BSE imaging: accelerating voltage 20 kV, beam current 10 nA; LA-ICP-MS: energy density 3~3.5 J/cm2, spot sizes 29 to 51 μm, repetition rates 5 Hz (polished thin-section) and 10 Hz (polished blocks), ~30 s background acquisition, ~40 s sample data acquisition | STDGL3 (Danyushevsky et al. 2011) and GSD-1G (USGS) | 8 | [19 empty] | 4237 | [5 empty] | 112 | [5 empty] | 16 | [9 empty] | 38555 |  | 1.02 |  |  |  | 2.7 | [7 empty] | 0.007 | [13 empty] | 2830 | [15 empty] | 6.6 | [17 empty] | 5.8 | [9 empty] | 0.1 | [32 empty] | 2025 |  |  | CHN | Tibet
| Lawu |  | Magmatic hydrothermal | Skarn | Cu-Pb-Zn skarn | Cu, Pb, Zn | In, Sn | Cu, Pb, Zn, In, Sn |  |  | HTP27-7-1 | HTP27-7-1 | underground mine |  |  |  |  | ore material | drill core | underground mining tunnels and drill cores | mineral separate | [5 empty] | mineralisation |  |  |  | sphalerite, chalcopyrite, pyrrhotite, pyrite, arsenopyrite |  |  | Sn-poor Skarn |  |  |  | galena, bismuthinite, marcasite, iron oxides, pyroxene, actinolite, quartz | thin sections and polished blocks examined using optical microscope, BSE detector, and EDS prior to analysis | EMPA, LA-ICPMS | JEOL JXA-8230 electron probe microanalyzer; RESOlution-LR 193 nm ArF excimer laser ablation system coupled to an Agilent 7700x ICP-MS | Laboratory of Mineral Resources Research Center, Fuzhou University; Adelaide Microscopy, the University of Adelaide | EPMA point analysis: accelerating voltage 15 kV, beam current 20 nA, beam diameter ~5 μm; EPMA mapping: accelerating voltage 20 kV, working current 50 nA, dwell time ~10 ms; BSE imaging: accelerating voltage 20 kV, beam current 10 nA; LA-ICP-MS: energy density 3~3.5 J/cm2, spot sizes 29 to 51 μm, repetition rates 5 Hz (polished thin-section) and 10 Hz (polished blocks), ~30 s background acquisition, ~40 s sample data acquisition | STDGL3 (Danyushevsky et al. 2011) and GSD-1G (USGS) | 5.5 | [19 empty] | 4259 | [5 empty] | 110 | [5 empty] | 9 | [9 empty] | 38187 |  | 0.58 |  |  |  | 2.8 | [7 empty] | 0.007 | [13 empty] | 2819 | [15 empty] | 5 | [17 empty] | 2.7 | [9 empty] | 0.09 | [32 empty] | 2025 |  |  | CHN | Tibet
| Lawu |  | Magmatic hydrothermal | Skarn | Cu-Pb-Zn skarn | Cu, Pb, Zn | In, Sn | Cu, Pb, Zn, In, Sn |  |  | HTP27-8-1 | HTP27-8-1 | underground mine |  |  |  |  | ore material | drill core | underground mining tunnels and drill cores | mineral separate | [5 empty] | mineralisation |  |  |  | sphalerite, chalcopyrite, pyrrhotite, pyrite, arsenopyrite |  |  | Sn-poor Skarn |  |  |  | galena, bismuthinite, marcasite, iron oxides, pyroxene, actinolite, quartz | thin sections and polished blocks examined using optical microscope, BSE detector, and EDS prior to analysis | EMPA, LA-ICPMS | JEOL JXA-8230 electron probe microanalyzer; RESOlution-LR 193 nm ArF excimer laser ablation system coupled to an Agilent 7700x ICP-MS | Laboratory of Mineral Resources Research Center, Fuzhou University; Adelaide Microscopy, the University of Adelaide | EPMA point analysis: accelerating voltage 15 kV, beam current 20 nA, beam diameter ~5 μm; EPMA mapping: accelerating voltage 20 kV, working current 50 nA, dwell time ~10 ms; BSE imaging: accelerating voltage 20 kV, beam current 10 nA; LA-ICP-MS: energy density 3~3.5 J/cm2, spot sizes 29 to 51 μm, repetition rates 5 Hz (polished thin-section) and 10 Hz (polished blocks), ~30 s background acquisition, ~40 s sample data acquisition | STDGL3 (Danyushevsky et al. 2011) and GSD-1G (USGS) | 5 | [19 empty] | 4128 | [5 empty] | 109 | [5 empty] | 8 | [9 empty] | 32878 |  | 1.84 |  |  |  | 2.64 | [7 empty] | 0.009 | [13 empty] | 2866 | [15 empty] | 2 | [17 empty] | 0.3 | [9 empty] | 0.12 | [32 empty] | 2025 |  |  | CHN | Tibet
| Lawu |  | Magmatic hydrothermal | Skarn | Cu-Pb-Zn skarn | Cu, Pb, Zn | In, Sn | Cu, Pb, Zn, In, Sn |  |  | 174HTP1-1 | 174HTP1-1 | underground mine |  |  |  |  | ore material | drill core | underground mining tunnels and drill cores | mineral separate | [5 empty] | mineralisation |  |  |  | sphalerite, chalcopyrite, pyrrhotite, pyrite, arsenopyrite |  |  | Sn-poor Skarn |  |  |  | galena, bismuthinite, marcasite, iron oxides, pyroxene, actinolite, quartz | thin sections and polished blocks examined using optical microscope, BSE detector, and EDS prior to analysis | EMPA, LA-ICPMS | JEOL JXA-8230 electron probe microanalyzer; RESOlution-LR 193 nm ArF excimer laser ablation system coupled to an Agilent 7700x ICP-MS | Laboratory of Mineral Resources Research Center, Fuzhou University; Adelaide Microscopy, the University of Adelaide | EPMA point analysis: accelerating voltage 15 kV, beam current 20 nA, beam diameter ~5 μm; EPMA mapping: accelerating voltage 20 kV, working current 50 nA, dwell time ~10 ms; BSE imaging: accelerating voltage 20 kV, beam current 10 nA; LA-ICP-MS: energy density 3~3.5 J/cm2, spot sizes 29 to 51 μm, repetition rates 5 Hz (polished thin-section) and 10 Hz (polished blocks), ~30 s background acquisition, ~40 s sample data acquisition | STDGL3 (Danyushevsky et al. 2011) and GSD-1G (USGS) | 4.7 | [19 empty] | 5532 | [5 empty] | 71 | [5 empty] | 33 | [9 empty] | 102151 |  | 0.1 |  |  |  | 3.11 | [7 empty] | 0.158 | [13 empty] | 5438 | [15 empty] | 0.9 | [17 empty] | 0.3 | [9 empty] | 0.23 | [32 empty] | 2025 |  |  | CHN | Tibet
| Lawu |  | Magmatic hydrothermal | Skarn | Cu-Pb-Zn skarn | Cu, Pb, Zn | In, Sn | Cu, Pb, Zn, In, Sn |  |  | 174HTP3-1 | 174HTP3-1 | underground mine |  |  |  |  | ore material | drill core | underground mining tunnels and drill cores | mineral separate | [5 empty] | mineralisation |  |  |  | sphalerite, chalcopyrite, pyrrhotite, pyrite, arsenopyrite |  |  | Sn-poor Skarn |  |  |  | galena, bismuthinite, marcasite, iron oxides, pyroxene, actinolite, quartz | thin sections and polished blocks examined using optical microscope, BSE detector, and EDS prior to analysis | EMPA, LA-ICPMS | JEOL JXA-8230 electron probe microanalyzer; RESOlution-LR 193 nm ArF excimer laser ablation system coupled to an Agilent 7700x ICP-MS | Laboratory of Mineral Resources Research Center, Fuzhou University; Adelaide Microscopy, the University of Adelaide | EPMA point analysis: accelerating voltage 15 kV, beam current 20 nA, beam diameter ~5 μm; EPMA mapping: accelerating voltage 20 kV, working current 50 nA, dwell time ~10 ms; BSE imaging: accelerating voltage 20 kV, beam current 10 nA; LA-ICP-MS: energy density 3~3.5 J/cm2, spot sizes 29 to 51 μm, repetition rates 5 Hz (polished thin-section) and 10 Hz (polished blocks), ~30 s background acquisition, ~40 s sample data acquisition | STDGL3 (Danyushevsky et al. 2011) and GSD-1G (USGS) | 7.5 | [19 empty] | 5892 | [5 empty] | 83 | [5 empty] | 41 | [9 empty] | 97556 |  | 0.06 |  |  |  | 3.03 | [7 empty] | 0.104 | [13 empty] | 5578 | [15 empty] | 6.6 | [17 empty] | 4.1 | [9 empty] | 0.07 | [32 empty] | 2025 |  |  | CHN | Tibet
| Lawu |  | Magmatic hydrothermal | Skarn | Cu-Pb-Zn skarn | Cu, Pb, Zn | In, Sn | Cu, Pb, Zn, In, Sn |  |  | 174HTP4-1 | 174HTP4-1 | underground mine |  |  |  |  | ore material | drill core | underground mining tunnels and drill cores | mineral separate | [5 empty] | mineralisation |  |  |  | sphalerite, chalcopyrite, pyrrhotite, pyrite, arsenopyrite |  |  | Sn-poor Skarn |  |  |  | galena, bismuthinite, marcasite, iron oxides, pyroxene, actinolite, quartz | thin sections and polished blocks examined using optical microscope, BSE detector, and EDS prior to analysis | EMPA, LA-ICPMS | JEOL JXA-8230 electron probe microanalyzer; RESOlution-LR 193 nm ArF excimer laser ablation system coupled to an Agilent 7700x ICP-MS | Laboratory of Mineral Resources Research Center, Fuzhou University; Adelaide Microscopy, the University of Adelaide | EPMA point analysis: accelerating voltage 15 kV, beam current 20 nA, beam diameter ~5 μm; EPMA mapping: accelerating voltage 20 kV, working current 50 nA, dwell time ~10 ms; BSE imaging: accelerating voltage 20 kV, beam current 10 nA; LA-ICP-MS: energy density 3~3.5 J/cm2, spot sizes 29 to 51 μm, repetition rates 5 Hz (polished thin-section) and 10 Hz (polished blocks), ~30 s background acquisition, ~40 s sample data acquisition | STDGL3 (Danyushevsky et al. 2011) and GSD-1G (USGS) | 6.5 | [19 empty] | 5486 | [5 empty] | 80 | [5 empty] | 12 | [9 empty] | 92512 |  | 0.46 |  |  |  | 2.76 | [7 empty] | 0.09 | [13 empty] | 5366 | [15 empty] | 3.2 | [17 empty] | 1.5 | [9 empty] | 0.09 | [32 empty] | 2025 |  |  | CHN | Tibet
| Lawu |  | Magmatic hydrothermal | Skarn | Cu-Pb-Zn skarn | Cu, Pb, Zn | In, Sn | Cu, Pb, Zn, In, Sn |  |  | 174HTP5-1 | 174HTP5-1 | underground mine |  |  |  |  | ore material | drill core | underground mining tunnels and drill cores | mineral separate | [5 empty] | mineralisation |  |  |  | sphalerite, chalcopyrite, pyrrhotite, pyrite, arsenopyrite |  |  | Sn-poor Skarn |  |  |  | galena, bismuthinite, marcasite, iron oxides, pyroxene, actinolite, quartz | thin sections and polished blocks examined using optical microscope, BSE detector, and EDS prior to analysis | EMPA, LA-ICPMS | JEOL JXA-8230 electron probe microanalyzer; RESOlution-LR 193 nm ArF excimer laser ablation system coupled to an Agilent 7700x ICP-MS | Laboratory of Mineral Resources Research Center, Fuzhou University; Adelaide Microscopy, the University of Adelaide | EPMA point analysis: accelerating voltage 15 kV, beam current 20 nA, beam diameter ~5 μm; EPMA mapping: accelerating voltage 20 kV, working current 50 nA, dwell time ~10 ms; BSE imaging: accelerating voltage 20 kV, beam current 10 nA; LA-ICP-MS: energy density 3~3.5 J/cm2, spot sizes 29 to 51 μm, repetition rates 5 Hz (polished thin-section) and 10 Hz (polished blocks), ~30 s background acquisition, ~40 s sample data acquisition | STDGL3 (Danyushevsky et al. 2011) and GSD-1G (USGS) | 14.5 | [19 empty] | 5756 | [5 empty] | 72 | [5 empty] | 2853 | [9 empty] | 102774 |  | 0.08 |  |  |  | 3.15 | [7 empty] | 0.136 | [13 empty] | 4840 | [15 empty] | 56 | [17 empty] | 10.5 | [9 empty] | 0.11 | [32 empty] | 2025 |  |  | CHN | Tibet
| Lawu |  | Magmatic hydrothermal | Skarn | Cu-Pb-Zn skarn | Cu, Pb, Zn | In, Sn | Cu, Pb, Zn, In, Sn |  |  | 174HTP6-1 | 174HTP6-1 | underground mine |  |  |  |  | ore material | drill core | underground mining tunnels and drill cores | mineral separate | [5 empty] | mineralisation |  |  |  | sphalerite, chalcopyrite, pyrrhotite, pyrite, arsenopyrite |  |  | Sn-poor Skarn |  |  |  | galena, bismuthinite, marcasite, iron oxides, pyroxene, actinolite, quartz | thin sections and polished blocks examined using optical microscope, BSE detector, and EDS prior to analysis | EMPA, LA-ICPMS | JEOL JXA-8230 electron probe microanalyzer; RESOlution-LR 193 nm ArF excimer laser ablation system coupled to an Agilent 7700x ICP-MS | Laboratory of Mineral Resources Research Center, Fuzhou University; Adelaide Microscopy, the University of Adelaide | EPMA point analysis: accelerating voltage 15 kV, beam current 20 nA, beam diameter ~5 μm; EPMA mapping: accelerating voltage 20 kV, working current 50 nA, dwell time ~10 ms; BSE imaging: accelerating voltage 20 kV, beam current 10 nA; LA-ICP-MS: energy density 3~3.5 J/cm2, spot sizes 29 to 51 μm, repetition rates 5 Hz (polished thin-section) and 10 Hz (polished blocks), ~30 s background acquisition, ~40 s sample data acquisition | STDGL3 (Danyushevsky et al. 2011) and GSD-1G (USGS) | 15.9 | [19 empty] | 5989 | [5 empty] | 70 | [5 empty] | 2180 | [9 empty] | 103733 |  | 0.08 |  |  |  | 3.26 | [7 empty] | 0.153 | [13 empty] | 5232 | [15 empty] | 22 | [17 empty] | 15.2 | [9 empty] | 0.06 | [32 empty] | 2025 |  |  | CHN | Tibet
| Lawu |  | Magmatic hydrothermal | Skarn | Cu-Pb-Zn skarn | Cu, Pb, Zn | In, Sn | Cu, Pb, Zn, In, Sn |  |  | 174HTP7-1 | 174HTP7-1 | underground mine |  |  |  |  | ore material | drill core | underground mining tunnels and drill cores | mineral separate | [5 empty] | mineralisation |  |  |  | sphalerite, chalcopyrite, pyrrhotite, pyrite, arsenopyrite |  |  | Sn-poor Skarn |  |  |  | galena, bismuthinite, marcasite, iron oxides, pyroxene, actinolite, quartz | thin sections and polished blocks examined using optical microscope, BSE detector, and EDS prior to analysis | EMPA, LA-ICPMS | JEOL JXA-8230 electron probe microanalyzer; RESOlution-LR 193 nm ArF excimer laser ablation system coupled to an Agilent 7700x ICP-MS | Laboratory of Mineral Resources Research Center, Fuzhou University; Adelaide Microscopy, the University of Adelaide | EPMA point analysis: accelerating voltage 15 kV, beam current 20 nA, beam diameter ~5 μm; EPMA mapping: accelerating voltage 20 kV, working current 50 nA, dwell time ~10 ms; BSE imaging: accelerating voltage 20 kV, beam current 10 nA; LA-ICP-MS: energy density 3~3.5 J/cm2, spot sizes 29 to 51 μm, repetition rates 5 Hz (polished thin-section) and 10 Hz (polished blocks), ~30 s background acquisition, ~40 s sample data acquisition | STDGL3 (Danyushevsky et al. 2011) and GSD-1G (USGS) | 16 | [19 empty] | 5420 | [5 empty] | 71 | [5 empty] | 533 | [9 empty] | 92567 |  | 0.14 |  |  |  | 2.85 | [7 empty] | 0.133 | [13 empty] | 4359 | [15 empty] | 18 | [17 empty] | 13.4 | [9 empty] | 0.09 | [32 empty] | 2025 |  |  | CHN | Tibet
| Lawu |  | Magmatic hydrothermal | Skarn | Cu-Pb-Zn skarn | Cu, Pb, Zn | In, Sn | Cu, Pb, Zn, In, Sn |  |  | 174HTP8-1 | 174HTP8-1 | underground mine |  |  |  |  | ore material | drill core | underground mining tunnels and drill cores | mineral separate | [5 empty] | mineralisation |  |  |  | sphalerite, chalcopyrite, pyrrhotite, pyrite, arsenopyrite |  |  | Sn-poor Skarn |  |  |  | galena, bismuthinite, marcasite, iron oxides, pyroxene, actinolite, quartz | thin sections and polished blocks examined using optical microscope, BSE detector, and EDS prior to analysis | EMPA, LA-ICPMS | JEOL JXA-8230 electron probe microanalyzer; RESOlution-LR 193 nm ArF excimer laser ablation system coupled to an Agilent 7700x ICP-MS | Laboratory of Mineral Resources Research Center, Fuzhou University; Adelaide Microscopy, the University of Adelaide | EPMA point analysis: accelerating voltage 15 kV, beam current 20 nA, beam diameter ~5 μm; EPMA mapping: accelerating voltage 20 kV, working current 50 nA, dwell time ~10 ms; BSE imaging: accelerating voltage 20 kV, beam current 10 nA; LA-ICP-MS: energy density 3~3.5 J/cm2, spot sizes 29 to 51 μm, repetition rates 5 Hz (polished thin-section) and 10 Hz (polished blocks), ~30 s background acquisition, ~40 s sample data acquisition | STDGL3 (Danyushevsky et al. 2011) and GSD-1G (USGS) | 11.5 | [19 empty] | 5705 | [5 empty] | 94 | [5 empty] | 35 | [9 empty] | 96416 |  | 0.28 |  |  |  | 2.85 | [7 empty] | 0.119 | [13 empty] | 5766 | [15 empty] | 17 | [17 empty] | 7.9 | [9 empty] | 0.11 | [32 empty] | 2025 |  |  | CHN | Tibet
| Lawu |  | Magmatic hydrothermal | Skarn | Cu-Pb-Zn skarn | Cu, Pb, Zn | In, Sn | Cu, Pb, Zn, In, Sn |  |  | 163HTP1-1 | 163HTP1-1 | underground mine |  |  |  |  | ore material | drill core | underground mining tunnels and drill cores | mineral separate | [5 empty] | mineralisation |  |  |  | sphalerite, chalcopyrite, pyrrhotite, pyrite, arsenopyrite |  |  | Sn-poor Skarn |  |  |  | galena, bismuthinite, marcasite, iron oxides, pyroxene, actinolite, quartz | thin sections and polished blocks examined using optical microscope, BSE detector, and EDS prior to analysis | EMPA, LA-ICPMS | JEOL JXA-8230 electron probe microanalyzer; RESOlution-LR 193 nm ArF excimer laser ablation system coupled to an Agilent 7700x ICP-MS | Laboratory of Mineral Resources Research Center, Fuzhou University; Adelaide Microscopy, the University of Adelaide | EPMA point analysis: accelerating voltage 15 kV, beam current 20 nA, beam diameter ~5 μm; EPMA mapping: accelerating voltage 20 kV, working current 50 nA, dwell time ~10 ms; BSE imaging: accelerating voltage 20 kV, beam current 10 nA; LA-ICP-MS: energy density 3~3.5 J/cm2, spot sizes 29 to 51 μm, repetition rates 5 Hz (polished thin-section) and 10 Hz (polished blocks), ~30 s background acquisition, ~40 s sample data acquisition | STDGL3 (Danyushevsky et al. 2011) and GSD-1G (USGS) | 8 | [19 empty] | 4091 | [5 empty] | 442 | [5 empty] | 12 | [9 empty] | 21160 |  | 0.32 |  |  |  | 3.1 | [7 empty] | 0.002 | [13 empty] | 1295 | [15 empty] | 78 | [17 empty] | 6.4 | [9 empty] | 0.23 | [32 empty] | 2025 |  |  | CHN | Tibet
| Lawu |  | Magmatic hydrothermal | Skarn | Cu-Pb-Zn skarn | Cu, Pb, Zn | In, Sn | Cu, Pb, Zn, In, Sn |  |  | 163HTP2-1 | 163HTP2-1 | underground mine |  |  |  |  | ore material | drill core | underground mining tunnels and drill cores | mineral separate | [5 empty] | mineralisation |  |  |  | sphalerite, chalcopyrite, pyrrhotite, pyrite, arsenopyrite |  |  | Sn-poor Skarn |  |  |  | galena, bismuthinite, marcasite, iron oxides, pyroxene, actinolite, quartz | thin sections and polished blocks examined using optical microscope, BSE detector, and EDS prior to analysis | EMPA, LA-ICPMS | JEOL JXA-8230 electron probe microanalyzer; RESOlution-LR 193 nm ArF excimer laser ablation system coupled to an Agilent 7700x ICP-MS | Laboratory of Mineral Resources Research Center, Fuzhou University; Adelaide Microscopy, the University of Adelaide | EPMA point analysis: accelerating voltage 15 kV, beam current 20 nA, beam diameter ~5 μm; EPMA mapping: accelerating voltage 20 kV, working current 50 nA, dwell time ~10 ms; BSE imaging: accelerating voltage 20 kV, beam current 10 nA; LA-ICP-MS: energy density 3~3.5 J/cm2, spot sizes 29 to 51 μm, repetition rates 5 Hz (polished thin-section) and 10 Hz (polished blocks), ~30 s background acquisition, ~40 s sample data acquisition | STDGL3 (Danyushevsky et al. 2011) and GSD-1G (USGS) | 7.6 | [19 empty] | 4237 | [5 empty] | 428 | [5 empty] | 9 | [9 empty] | 20311 |  | 0.45 |  |  |  | 2.62 | [7 empty] | 0.005 | [13 empty] | 1241 | [15 empty] | 364 | [17 empty] | 3.2 | [9 empty] | 0.08 | [32 empty] | 2025 |  |  | CHN | Tibet
| Lawu |  | Magmatic hydrothermal | Skarn | Cu-Pb-Zn skarn | Cu, Pb, Zn | In, Sn | Cu, Pb, Zn, In, Sn |  |  | 163HTP3-1 | 163HTP3-1 | underground mine |  |  |  |  | ore material | drill core | underground mining tunnels and drill cores | mineral separate | [5 empty] | mineralisation |  |  |  | sphalerite, chalcopyrite, pyrrhotite, pyrite, arsenopyrite |  |  | Sn-poor Skarn |  |  |  | galena, bismuthinite, marcasite, iron oxides, pyroxene, actinolite, quartz | thin sections and polished blocks examined using optical microscope, BSE detector, and EDS prior to analysis | EMPA, LA-ICPMS | JEOL JXA-8230 electron probe microanalyzer; RESOlution-LR 193 nm ArF excimer laser ablation system coupled to an Agilent 7700x ICP-MS | Laboratory of Mineral Resources Research Center, Fuzhou University; Adelaide Microscopy, the University of Adelaide | EPMA point analysis: accelerating voltage 15 kV, beam current 20 nA, beam diameter ~5 μm; EPMA mapping: accelerating voltage 20 kV, working current 50 nA, dwell time ~10 ms; BSE imaging: accelerating voltage 20 kV, beam current 10 nA; LA-ICP-MS: energy density 3~3.5 J/cm2, spot sizes 29 to 51 μm, repetition rates 5 Hz (polished thin-section) and 10 Hz (polished blocks), ~30 s background acquisition, ~40 s sample data acquisition | STDGL3 (Danyushevsky et al. 2011) and GSD-1G (USGS) | 5.4 | [19 empty] | 4179 | [5 empty] | 443 | [5 empty] | 6 | [9 empty] | 20417 |  | 0.74 |  |  |  | 2.78 | [7 empty] | 0.004 | [13 empty] | 1247 | [15 empty] | 1.5 | [17 empty] | 0.5 | [9 empty] | 0.09 | [32 empty] | 2025 |  |  | CHN | Tibet
| Lawu |  | Magmatic hydrothermal | Skarn | Cu-Pb-Zn skarn | Cu, Pb, Zn | In, Sn | Cu, Pb, Zn, In, Sn |  |  | 163HTP4-1 | 163HTP4-1 | underground mine |  |  |  |  | ore material | drill core | underground mining tunnels and drill cores | mineral separate | [5 empty] | mineralisation |  |  |  | sphalerite, chalcopyrite, pyrrhotite, pyrite, arsenopyrite |  |  | Sn-poor Skarn |  |  |  | galena, bismuthinite, marcasite, iron oxides, pyroxene, actinolite, quartz | thin sections and polished blocks examined using optical microscope, BSE detector, and EDS prior to analysis | EMPA, LA-ICPMS | JEOL JXA-8230 electron probe microanalyzer; RESOlution-LR 193 nm ArF excimer laser ablation system coupled to an Agilent 7700x ICP-MS | Laboratory of Mineral Resources Research Center, Fuzhou University; Adelaide Microscopy, the University of Adelaide | EPMA point analysis: accelerating voltage 15 kV, beam current 20 nA, beam diameter ~5 μm; EPMA mapping: accelerating voltage 20 kV, working current 50 nA, dwell time ~10 ms; BSE imaging: accelerating voltage 20 kV, beam current 10 nA; LA-ICP-MS: energy density 3~3.5 J/cm2, spot sizes 29 to 51 μm, repetition rates 5 Hz (polished thin-section) and 10 Hz (polished blocks), ~30 s background acquisition, ~40 s sample data acquisition | STDGL3 (Danyushevsky et al. 2011) and GSD-1G (USGS) | 6.1 | [19 empty] | 4218 | [5 empty] | 428 | [5 empty] | 9 | [9 empty] | 20852 |  | 0.35 |  |  |  | 2.51 | [7 empty] | 0.004 | [13 empty] | 1272 | [15 empty] | 7.2 | [17 empty] | 2.9 | [9 empty] | 0.07 | [32 empty] | 2025 |  |  | CHN | Tibet
| Lawu |  | Magmatic hydrothermal | Skarn | Cu-Pb-Zn skarn | Cu, Pb, Zn | In, Sn | Cu, Pb, Zn, In, Sn |  |  | 163HTP5-1 | 163HTP5-1 | underground mine |  |  |  |  | ore material | drill core | underground mining tunnels and drill cores | mineral separate | [5 empty] | mineralisation |  |  |  | sphalerite, chalcopyrite, pyrrhotite, pyrite, arsenopyrite |  |  | Sn-poor Skarn |  |  |  | galena, bismuthinite, marcasite, iron oxides, pyroxene, actinolite, quartz | thin sections and polished blocks examined using optical microscope, BSE detector, and EDS prior to analysis | EMPA, LA-ICPMS | JEOL JXA-8230 electron probe microanalyzer; RESOlution-LR 193 nm ArF excimer laser ablation system coupled to an Agilent 7700x ICP-MS | Laboratory of Mineral Resources Research Center, Fuzhou University; Adelaide Microscopy, the University of Adelaide | EPMA point analysis: accelerating voltage 15 kV, beam current 20 nA, beam diameter ~5 μm; EPMA mapping: accelerating voltage 20 kV, working current 50 nA, dwell time ~10 ms; BSE imaging: accelerating voltage 20 kV, beam current 10 nA; LA-ICP-MS: energy density 3~3.5 J/cm2, spot sizes 29 to 51 μm, repetition rates 5 Hz (polished thin-section) and 10 Hz (polished blocks), ~30 s background acquisition, ~40 s sample data acquisition | STDGL3 (Danyushevsky et al. 2011) and GSD-1G (USGS) | 4.9 | [19 empty] | 4192 | [5 empty] | 431 | [5 empty] | 6 | [9 empty] | 20684 |  | 0.6 |  |  |  | 2.79 | [7 empty] | 0.003 | [13 empty] | 1260 | [15 empty] | 60 | [17 empty] | 0.3 | [9 empty] | 0.09 | [32 empty] | 2025 |  |  | CHN | Tibet
| Lawu |  | Magmatic hydrothermal | Skarn | Cu-Pb-Zn skarn | Cu, Pb, Zn | In, Sn | Cu, Pb, Zn, In, Sn |  |  | 163HTP6-1 | 163HTP6-1 | underground mine |  |  |  |  | ore material | drill core | underground mining tunnels and drill cores | mineral separate | [5 empty] | mineralisation |  |  |  | sphalerite, chalcopyrite, pyrrhotite, pyrite, arsenopyrite |  |  | Sn-poor Skarn |  |  |  | galena, bismuthinite, marcasite, iron oxides, pyroxene, actinolite, quartz | thin sections and polished blocks examined using optical microscope, BSE detector, and EDS prior to analysis | EMPA, LA-ICPMS | JEOL JXA-8230 electron probe microanalyzer; RESOlution-LR 193 nm ArF excimer laser ablation system coupled to an Agilent 7700x ICP-MS | Laboratory of Mineral Resources Research Center, Fuzhou University; Adelaide Microscopy, the University of Adelaide | EPMA point analysis: accelerating voltage 15 kV, beam current 20 nA, beam diameter ~5 μm; EPMA mapping: accelerating voltage 20 kV, working current 50 nA, dwell time ~10 ms; BSE imaging: accelerating voltage 20 kV, beam current 10 nA; LA-ICP-MS: energy density 3~3.5 J/cm2, spot sizes 29 to 51 μm, repetition rates 5 Hz (polished thin-section) and 10 Hz (polished blocks), ~30 s background acquisition, ~40 s sample data acquisition | STDGL3 (Danyushevsky et al. 2011) and GSD-1G (USGS) | 5 | [19 empty] | 4004 | [5 empty] | 473 | [5 empty] | 7 | [9 empty] | 21359 |  | 0.85 |  |  |  | 2.88 | [7 empty] | 0.002 | [13 empty] | 1296 | [15 empty] | 2.1 | [17 empty] | 0.8 | [9 empty] | 0.07 | [32 empty] | 2025 |  |  | CHN | Tibet
| Lawu |  | Magmatic hydrothermal | Skarn | Cu-Pb-Zn skarn | Cu, Pb, Zn | In, Sn | Cu, Pb, Zn, In, Sn |  |  | 163HTP7-1 | 163HTP7-1 | underground mine |  |  |  |  | ore material | drill core | underground mining tunnels and drill cores | mineral separate | [5 empty] | mineralisation |  |  |  | sphalerite, chalcopyrite, pyrrhotite, pyrite, arsenopyrite |  |  | Sn-poor Skarn |  |  |  | galena, bismuthinite, marcasite, iron oxides, pyroxene, actinolite, quartz | thin sections and polished blocks examined using optical microscope, BSE detector, and EDS prior to analysis | EMPA, LA-ICPMS | JEOL JXA-8230 electron probe microanalyzer; RESOlution-LR 193 nm ArF excimer laser ablation system coupled to an Agilent 7700x ICP-MS | Laboratory of Mineral Resources Research Center, Fuzhou University; Adelaide Microscopy, the University of Adelaide | EPMA point analysis: accelerating voltage 15 kV, beam current 20 nA, beam diameter ~5 μm; EPMA mapping: accelerating voltage 20 kV, working current 50 nA, dwell time ~10 ms; BSE imaging: accelerating voltage 20 kV, beam current 10 nA; LA-ICP-MS: energy density 3~3.5 J/cm2, spot sizes 29 to 51 μm, repetition rates 5 Hz (polished thin-section) and 10 Hz (polished blocks), ~30 s background acquisition, ~40 s sample data acquisition | STDGL3 (Danyushevsky et al. 2011) and GSD-1G (USGS) | 4.4 | [19 empty] | 4092 | [5 empty] | 473 | [5 empty] | 7 | [9 empty] | 21367 |  | 0.87 |  |  |  | 2.95 | [7 empty] | 0.002 | [13 empty] | 1325 | [15 empty] | 0.5 | [17 empty] | 0.1 | [9 empty] | 0.1 | [32 empty] | 2025 |  |  | CHN | Tibet
| Lawu |  | Magmatic hydrothermal | Skarn | Cu-Pb-Zn skarn | Cu, Pb, Zn | In, Sn | Cu, Pb, Zn, In, Sn |  |  | 163HTP8-1 | 163HTP8-1 | underground mine |  |  |  |  | ore material | drill core | underground mining tunnels and drill cores | mineral separate | [5 empty] | mineralisation |  |  |  | sphalerite, chalcopyrite, pyrrhotite, pyrite, arsenopyrite |  |  | Sn-poor Skarn |  |  |  | galena, bismuthinite, marcasite, iron oxides, pyroxene, actinolite, quartz | thin sections and polished blocks examined using optical microscope, BSE detector, and EDS prior to analysis | EMPA, LA-ICPMS | JEOL JXA-8230 electron probe microanalyzer; RESOlution-LR 193 nm ArF excimer laser ablation system coupled to an Agilent 7700x ICP-MS | Laboratory of Mineral Resources Research Center, Fuzhou University; Adelaide Microscopy, the University of Adelaide | EPMA point analysis: accelerating voltage 15 kV, beam current 20 nA, beam diameter ~5 μm; EPMA mapping: accelerating voltage 20 kV, working current 50 nA, dwell time ~10 ms; BSE imaging: accelerating voltage 20 kV, beam current 10 nA; LA-ICP-MS: energy density 3~3.5 J/cm2, spot sizes 29 to 51 μm, repetition rates 5 Hz (polished thin-section) and 10 Hz (polished blocks), ~30 s background acquisition, ~40 s sample data acquisition | STDGL3 (Danyushevsky et al. 2011) and GSD-1G (USGS) | 10.1 | [19 empty] | 3991 | [5 empty] | 473 | [5 empty] | 778 | [9 empty] | 20646 |  | 0.35 |  |  |  | 2.73 | [7 empty] | 0.001 | [13 empty] | 1250 | [15 empty] | 169 | [17 empty] | 6.6 | [9 empty] | 0.1 | [32 empty] | 2025 |  |  | CHN | Tibet
| Lawu |  | Magmatic hydrothermal | Skarn | Cu-Pb-Zn skarn | Cu, Pb, Zn | In, Sn | Cu, Pb, Zn, In, Sn |  |  | 47LZY2-1 | 47LZY2-1 | underground mine |  |  |  |  | ore material | drill core | underground mining tunnels and drill cores | mineral separate | [5 empty] | mineralisation |  |  |  | sphalerite, chalcopyrite, pyrrhotite, pyrite, arsenopyrite |  |  | Sn-poor Skarn |  |  |  | galena, bismuthinite, marcasite, iron oxides, pyroxene, actinolite, quartz | thin sections and polished blocks examined using optical microscope, BSE detector, and EDS prior to analysis | EMPA, LA-ICPMS | JEOL JXA-8230 electron probe microanalyzer; RESOlution-LR 193 nm ArF excimer laser ablation system coupled to an Agilent 7700x ICP-MS | Laboratory of Mineral Resources Research Center, Fuzhou University; Adelaide Microscopy, the University of Adelaide | EPMA point analysis: accelerating voltage 15 kV, beam current 20 nA, beam diameter ~5 μm; EPMA mapping: accelerating voltage 20 kV, working current 50 nA, dwell time ~10 ms; BSE imaging: accelerating voltage 20 kV, beam current 10 nA; LA-ICP-MS: energy density 3~3.5 J/cm2, spot sizes 29 to 51 μm, repetition rates 5 Hz (polished thin-section) and 10 Hz (polished blocks), ~30 s background acquisition, ~40 s sample data acquisition | STDGL3 (Danyushevsky et al. 2011) and GSD-1G (USGS) | 4.4 | [19 empty] | 2290 | [5 empty] | 461 | [5 empty] | 194 | [9 empty] | 44682 |  | 0.19 |  |  |  | 2.9 | [7 empty] | 0.106 | [13 empty] | 1241 | [15 empty] | 62.5 | [17 empty] | 6.1 | [9 empty] | 0.03 | [32 empty] | 2025 |  |  | CHN | Tibet
| Lawu |  | Magmatic hydrothermal | Skarn | Cu-Pb-Zn skarn | Cu, Pb, Zn | In, Sn | Cu, Pb, Zn, In, Sn |  |  | 47LZY3-1 | 47LZY3-1 | underground mine |  |  |  |  | ore material | drill core | underground mining tunnels and drill cores | mineral separate | [5 empty] | mineralisation |  |  |  | sphalerite, chalcopyrite, pyrrhotite, pyrite, arsenopyrite |  |  | Sn-poor Skarn |  |  |  | galena, bismuthinite, marcasite, iron oxides, pyroxene, actinolite, quartz | thin sections and polished blocks examined using optical microscope, BSE detector, and EDS prior to analysis | EMPA, LA-ICPMS | JEOL JXA-8230 electron probe microanalyzer; RESOlution-LR 193 nm ArF excimer laser ablation system coupled to an Agilent 7700x ICP-MS | Laboratory of Mineral Resources Research Center, Fuzhou University; Adelaide Microscopy, the University of Adelaide | EPMA point analysis: accelerating voltage 15 kV, beam current 20 nA, beam diameter ~5 μm; EPMA mapping: accelerating voltage 20 kV, working current 50 nA, dwell time ~10 ms; BSE imaging: accelerating voltage 20 kV, beam current 10 nA; LA-ICP-MS: energy density 3~3.5 J/cm2, spot sizes 29 to 51 μm, repetition rates 5 Hz (polished thin-section) and 10 Hz (polished blocks), ~30 s background acquisition, ~40 s sample data acquisition | STDGL3 (Danyushevsky et al. 2011) and GSD-1G (USGS) | 3.8 | [19 empty] | 2299 | [5 empty] | 435 | [5 empty] | 5 | [9 empty] | 43179 |  | 0.26 |  |  |  | 2.82 | [7 empty] | 0.117 | [13 empty] | 1392 | [15 empty] | 1.1 | [17 empty] | 0.9 | [9 empty] | 0.09 | [32 empty] | 2025 |  |  | CHN | Tibet
| Lawu |  | Magmatic hydrothermal | Skarn | Cu-Pb-Zn skarn | Cu, Pb, Zn | In, Sn | Cu, Pb, Zn, In, Sn |  |  | 47LZY4-1 | 47LZY4-1 | underground mine |  |  |  |  | ore material | drill core | underground mining tunnels and drill cores | mineral separate | [5 empty] | mineralisation |  |  |  | sphalerite, chalcopyrite, pyrrhotite, pyrite, arsenopyrite |  |  | Sn-poor Skarn |  |  |  | galena, bismuthinite, marcasite, iron oxides, pyroxene, actinolite, quartz | thin sections and polished blocks examined using optical microscope, BSE detector, and EDS prior to analysis | EMPA, LA-ICPMS | JEOL JXA-8230 electron probe microanalyzer; RESOlution-LR 193 nm ArF excimer laser ablation system coupled to an Agilent 7700x ICP-MS | Laboratory of Mineral Resources Research Center, Fuzhou University; Adelaide Microscopy, the University of Adelaide | EPMA point analysis: accelerating voltage 15 kV, beam current 20 nA, beam diameter ~5 μm; EPMA mapping: accelerating voltage 20 kV, working current 50 nA, dwell time ~10 ms; BSE imaging: accelerating voltage 20 kV, beam current 10 nA; LA-ICP-MS: energy density 3~3.5 J/cm2, spot sizes 29 to 51 μm, repetition rates 5 Hz (polished thin-section) and 10 Hz (polished blocks), ~30 s background acquisition, ~40 s sample data acquisition | STDGL3 (Danyushevsky et al. 2011) and GSD-1G (USGS) | 3.9 | [19 empty] | 2323 | [5 empty] | 440 | [5 empty] | 8 | [9 empty] | 44123 |  | 0.22 |  |  |  | 2.69 | [7 empty] | 0.11 | [13 empty] | 1553 | [15 empty] | 0.6 | [17 empty] | 0.3 | [9 empty] | 0.1 | [32 empty] | 2025 |  |  | CHN | Tibet
| Lawu |  | Magmatic hydrothermal | Skarn | Cu-Pb-Zn skarn | Cu, Pb, Zn | In, Sn | Cu, Pb, Zn, In, Sn |  |  | 47LZY6-1 | 47LZY6-1 | underground mine |  |  |  |  | ore material | drill core | underground mining tunnels and drill cores | mineral separate | [5 empty] | mineralisation |  |  |  | sphalerite, chalcopyrite, pyrrhotite, pyrite, arsenopyrite |  |  | Sn-poor Skarn |  |  |  | galena, bismuthinite, marcasite, iron oxides, pyroxene, actinolite, quartz | thin sections and polished blocks examined using optical microscope, BSE detector, and EDS prior to analysis | EMPA, LA-ICPMS | JEOL JXA-8230 electron probe microanalyzer; RESOlution-LR 193 nm ArF excimer laser ablation system coupled to an Agilent 7700x ICP-MS | Laboratory of Mineral Resources Research Center, Fuzhou University; Adelaide Microscopy, the University of Adelaide | EPMA point analysis: accelerating voltage 15 kV, beam current 20 nA, beam diameter ~5 μm; EPMA mapping: accelerating voltage 20 kV, working current 50 nA, dwell time ~10 ms; BSE imaging: accelerating voltage 20 kV, beam current 10 nA; LA-ICP-MS: energy density 3~3.5 J/cm2, spot sizes 29 to 51 μm, repetition rates 5 Hz (polished thin-section) and 10 Hz (polished blocks), ~30 s background acquisition, ~40 s sample data acquisition | STDGL3 (Danyushevsky et al. 2011) and GSD-1G (USGS) | 3.8 | [19 empty] | 2168 | [5 empty] | 427 | [5 empty] | 11 | [9 empty] | 44768 |  | 1.03 |  |  |  | 2.9 | [7 empty] | 0.11 | [13 empty] | 2143 | [15 empty] | 5 | [17 empty] | 4 | [9 empty] | 0.14 | [32 empty] | 2025 |  |  | CHN | Tibet
| Lawu |  | Magmatic hydrothermal | Skarn | Cu-Pb-Zn skarn | Cu, Pb, Zn | In, Sn | Cu, Pb, Zn, In, Sn |  |  | 47LZY7-1 | 47LZY7-1 | underground mine |  |  |  |  | ore material | drill core | underground mining tunnels and drill cores | mineral separate | [5 empty] | mineralisation |  |  |  | sphalerite, chalcopyrite, pyrrhotite, pyrite, arsenopyrite |  |  | Sn-poor Skarn |  |  |  | galena, bismuthinite, marcasite, iron oxides, pyroxene, actinolite, quartz | thin sections and polished blocks examined using optical microscope, BSE detector, and EDS prior to analysis | EMPA, LA-ICPMS | JEOL JXA-8230 electron probe microanalyzer; RESOlution-LR 193 nm ArF excimer laser ablation system coupled to an Agilent 7700x ICP-MS | Laboratory of Mineral Resources Research Center, Fuzhou University; Adelaide Microscopy, the University of Adelaide | EPMA point analysis: accelerating voltage 15 kV, beam current 20 nA, beam diameter ~5 μm; EPMA mapping: accelerating voltage 20 kV, working current 50 nA, dwell time ~10 ms; BSE imaging: accelerating voltage 20 kV, beam current 10 nA; LA-ICP-MS: energy density 3~3.5 J/cm2, spot sizes 29 to 51 μm, repetition rates 5 Hz (polished thin-section) and 10 Hz (polished blocks), ~30 s background acquisition, ~40 s sample data acquisition | STDGL3 (Danyushevsky et al. 2011) and GSD-1G (USGS) | 4.4 | [19 empty] | 2235 | [5 empty] | 429 | [5 empty] | 13 | [9 empty] | 43310 |  | 0.26 |  |  |  | 2.7 | [7 empty] | 0.111 | [13 empty] | 1431 | [15 empty] | 10.9 | [17 empty] | 6.6 | [9 empty] | 0.13 | [32 empty] | 2025 |  |  | CHN | Tibet
| Lawu |  | Magmatic hydrothermal | Skarn | Cu-Pb-Zn skarn | Cu, Pb, Zn | In, Sn | Cu, Pb, Zn, In, Sn |  |  | 47LZY8-1 | 47LZY8-1 | underground mine |  |  |  |  | ore material | drill core | underground mining tunnels and drill cores | mineral separate | [5 empty] | mineralisation |  |  |  | sphalerite, chalcopyrite, pyrrhotite, pyrite, arsenopyrite |  |  | Sn-poor Skarn |  |  |  | galena, bismuthinite, marcasite, iron oxides, pyroxene, actinolite, quartz | thin sections and polished blocks examined using optical microscope, BSE detector, and EDS prior to analysis | EMPA, LA-ICPMS | JEOL JXA-8230 electron probe microanalyzer; RESOlution-LR 193 nm ArF excimer laser ablation system coupled to an Agilent 7700x ICP-MS | Laboratory of Mineral Resources Research Center, Fuzhou University; Adelaide Microscopy, the University of Adelaide | EPMA point analysis: accelerating voltage 15 kV, beam current 20 nA, beam diameter ~5 μm; EPMA mapping: accelerating voltage 20 kV, working current 50 nA, dwell time ~10 ms; BSE imaging: accelerating voltage 20 kV, beam current 10 nA; LA-ICP-MS: energy density 3~3.5 J/cm2, spot sizes 29 to 51 μm, repetition rates 5 Hz (polished thin-section) and 10 Hz (polished blocks), ~30 s background acquisition, ~40 s sample data acquisition | STDGL3 (Danyushevsky et al. 2011) and GSD-1G (USGS) | 4.6 | [19 empty] | 2303 | [5 empty] | 427 | [5 empty] | 13 | [9 empty] | 43040 |  | 0.21 |  |  |  | 2.77 | [7 empty] | 0.109 | [13 empty] | 1430 | [15 empty] | 13.9 | [17 empty] | 6.3 | [9 empty] | 0.1 | [32 empty] | 2025 |  |  | CHN | Tibet
| Lawu |  | Magmatic hydrothermal | Skarn | Cu-Pb-Zn skarn | Cu, Pb, Zn | In, Sn | Cu, Pb, Zn, In, Sn |  |  | 29LZY1-1 | 29LZY1-1 | underground mine |  |  |  |  | ore material | drill core | underground mining tunnels and drill cores | mineral separate | [5 empty] | mineralisation |  |  |  | sphalerite, chalcopyrite, pyrrhotite, pyrite, arsenopyrite |  |  | Sn-poor Skarn |  |  |  | galena, bismuthinite, marcasite, iron oxides, pyroxene, actinolite, quartz | thin sections and polished blocks examined using optical microscope, BSE detector, and EDS prior to analysis | EMPA, LA-ICPMS | JEOL JXA-8230 electron probe microanalyzer; RESOlution-LR 193 nm ArF excimer laser ablation system coupled to an Agilent 7700x ICP-MS | Laboratory of Mineral Resources Research Center, Fuzhou University; Adelaide Microscopy, the University of Adelaide | EPMA point analysis: accelerating voltage 15 kV, beam current 20 nA, beam diameter ~5 μm; EPMA mapping: accelerating voltage 20 kV, working current 50 nA, dwell time ~10 ms; BSE imaging: accelerating voltage 20 kV, beam current 10 nA; LA-ICP-MS: energy density 3~3.5 J/cm2, spot sizes 29 to 51 μm, repetition rates 5 Hz (polished thin-section) and 10 Hz (polished blocks), ~30 s background acquisition, ~40 s sample data acquisition | STDGL3 (Danyushevsky et al. 2011) and GSD-1G (USGS) | 5.4 | [19 empty] | 2091 | [5 empty] | 257 | [5 empty] | 111 | [9 empty] | 105858 |  | 0.62 |  |  |  | 2.8 | [7 empty] | 0.06 | [13 empty] | 601 | [15 empty] | 2.5 | [17 empty] | 4.1 | [9 empty] | 1.23 | [32 empty] | 2025 |  |  | CHN | Tibet
| Lawu |  | Magmatic hydrothermal | Skarn | Cu-Pb-Zn skarn | Cu, Pb, Zn | In, Sn | Cu, Pb, Zn, In, Sn |  |  | 29LZY2-1 | 29LZY2-1 | underground mine |  |  |  |  | ore material | drill core | underground mining tunnels and drill cores | mineral separate | [5 empty] | mineralisation |  |  |  | sphalerite, chalcopyrite, pyrrhotite, pyrite, arsenopyrite |  |  | Sn-poor Skarn |  |  |  | galena, bismuthinite, marcasite, iron oxides, pyroxene, actinolite, quartz | thin sections and polished blocks examined using optical microscope, BSE detector, and EDS prior to analysis | EMPA, LA-ICPMS | JEOL JXA-8230 electron probe microanalyzer; RESOlution-LR 193 nm ArF excimer laser ablation system coupled to an Agilent 7700x ICP-MS | Laboratory of Mineral Resources Research Center, Fuzhou University; Adelaide Microscopy, the University of Adelaide | EPMA point analysis: accelerating voltage 15 kV, beam current 20 nA, beam diameter ~5 μm; EPMA mapping: accelerating voltage 20 kV, working current 50 nA, dwell time ~10 ms; BSE imaging: accelerating voltage 20 kV, beam current 10 nA; LA-ICP-MS: energy density 3~3.5 J/cm2, spot sizes 29 to 51 μm, repetition rates 5 Hz (polished thin-section) and 10 Hz (polished blocks), ~30 s background acquisition, ~40 s sample data acquisition | STDGL3 (Danyushevsky et al. 2011) and GSD-1G (USGS) | 4.4 | [19 empty] | 2050 | [5 empty] | 228 | [5 empty] | 16 | [9 empty] | 97175 |  | 0.58 |  |  |  | 2.96 | [7 empty] | 0.047 | [13 empty] | 684 | [15 empty] | 0.6 | [17 empty] | 0.1 | [9 empty] | 0.14 | [32 empty] | 2025 |  |  | CHN | Tibet
| Lawu |  | Magmatic hydrothermal | Skarn | Cu-Pb-Zn skarn | Cu, Pb, Zn | In, Sn | Cu, Pb, Zn, In, Sn |  |  | 29LZY3-1 | 29LZY3-1 | underground mine |  |  |  |  | ore material | drill core | underground mining tunnels and drill cores | mineral separate | [5 empty] | mineralisation |  |  |  | sphalerite, chalcopyrite, pyrrhotite, pyrite, arsenopyrite |  |  | Sn-poor Skarn |  |  |  | galena, bismuthinite, marcasite, iron oxides, pyroxene, actinolite, quartz | thin sections and polished blocks examined using optical microscope, BSE detector, and EDS prior to analysis | EMPA, LA-ICPMS | JEOL JXA-8230 electron probe microanalyzer; RESOlution-LR 193 nm ArF excimer laser ablation system coupled to an Agilent 7700x ICP-MS | Laboratory of Mineral Resources Research Center, Fuzhou University; Adelaide Microscopy, the University of Adelaide | EPMA point analysis: accelerating voltage 15 kV, beam current 20 nA, beam diameter ~5 μm; EPMA mapping: accelerating voltage 20 kV, working current 50 nA, dwell time ~10 ms; BSE imaging: accelerating voltage 20 kV, beam current 10 nA; LA-ICP-MS: energy density 3~3.5 J/cm2, spot sizes 29 to 51 μm, repetition rates 5 Hz (polished thin-section) and 10 Hz (polished blocks), ~30 s background acquisition, ~40 s sample data acquisition | STDGL3 (Danyushevsky et al. 2011) and GSD-1G (USGS) | 5.3 | [19 empty] | 2068 | [5 empty] | 313 | [5 empty] | 56 | [9 empty] | 99246 |  | 0.54 |  |  |  | 3.19 | [7 empty] | 0.023 | [13 empty] | 658 | [15 empty] | 0.9 | [17 empty] | 0.7 | [9 empty] | 0.14 | [32 empty] | 2025 |  |  | CHN | Tibet
| Lawu |  | Magmatic hydrothermal | Skarn | Cu-Pb-Zn skarn | Cu, Pb, Zn | In, Sn | Cu, Pb, Zn, In, Sn |  |  | 29LZY4-1 | 29LZY4-1 | underground mine |  |  |  |  | ore material | drill core | underground mining tunnels and drill cores | mineral separate | [5 empty] | mineralisation |  |  |  | sphalerite, chalcopyrite, pyrrhotite, pyrite, arsenopyrite |  |  | Sn-poor Skarn |  |  |  | galena, bismuthinite, marcasite, iron oxides, pyroxene, actinolite, quartz | thin sections and polished blocks examined using optical microscope, BSE detector, and EDS prior to analysis | EMPA, LA-ICPMS | JEOL JXA-8230 electron probe microanalyzer; RESOlution-LR 193 nm ArF excimer laser ablation system coupled to an Agilent 7700x ICP-MS | Laboratory of Mineral Resources Research Center, Fuzhou University; Adelaide Microscopy, the University of Adelaide | EPMA point analysis: accelerating voltage 15 kV, beam current 20 nA, beam diameter ~5 μm; EPMA mapping: accelerating voltage 20 kV, working current 50 nA, dwell time ~10 ms; BSE imaging: accelerating voltage 20 kV, beam current 10 nA; LA-ICP-MS: energy density 3~3.5 J/cm2, spot sizes 29 to 51 μm, repetition rates 5 Hz (polished thin-section) and 10 Hz (polished blocks), ~30 s background acquisition, ~40 s sample data acquisition | STDGL3 (Danyushevsky et al. 2011) and GSD-1G (USGS) | 6.3 | [19 empty] | 2004 | [5 empty] | 220 | [5 empty] | 67 | [9 empty] | 93164 |  | 0.67 |  |  |  | 2.57 | [7 empty] | 0.069 | [13 empty] | 635 | [15 empty] | 3.4 | [17 empty] | 8.1 | [9 empty] | 9.11 | [32 empty] | 2025 |  |  | CHN | Tibet
| Lawu |  | Magmatic hydrothermal | Skarn | Cu-Pb-Zn skarn | Cu, Pb, Zn | In, Sn | Cu, Pb, Zn, In, Sn |  |  | 29LZY5-1 | 29LZY5-1 | underground mine |  |  |  |  | ore material | drill core | underground mining tunnels and drill cores | mineral separate | [5 empty] | mineralisation |  |  |  | sphalerite, chalcopyrite, pyrrhotite, pyrite, arsenopyrite |  |  | Sn-poor Skarn |  |  |  | galena, bismuthinite, marcasite, iron oxides, pyroxene, actinolite, quartz | thin sections and polished blocks examined using optical microscope, BSE detector, and EDS prior to analysis | EMPA, LA-ICPMS | JEOL JXA-8230 electron probe microanalyzer; RESOlution-LR 193 nm ArF excimer laser ablation system coupled to an Agilent 7700x ICP-MS | Laboratory of Mineral Resources Research Center, Fuzhou University; Adelaide Microscopy, the University of Adelaide | EPMA point analysis: accelerating voltage 15 kV, beam current 20 nA, beam diameter ~5 μm; EPMA mapping: accelerating voltage 20 kV, working current 50 nA, dwell time ~10 ms; BSE imaging: accelerating voltage 20 kV, beam current 10 nA; LA-ICP-MS: energy density 3~3.5 J/cm2, spot sizes 29 to 51 μm, repetition rates 5 Hz (polished thin-section) and 10 Hz (polished blocks), ~30 s background acquisition, ~40 s sample data acquisition | STDGL3 (Danyushevsky et al. 2011) and GSD-1G (USGS) | 5.3 | [19 empty] | 2020 | [5 empty] | 246 | [5 empty] | 40 | [9 empty] | 105621 |  | 0.47 |  |  |  | 3.73 | [7 empty] | 0.024 | [13 empty] | 737 | [15 empty] | 2.6 | [17 empty] | 2.9 | [9 empty] | 0.04 | [32 empty] | 2025 |  |  | CHN | Tibet
| Lawu |  | Magmatic hydrothermal | Skarn | Cu-Pb-Zn skarn | Cu, Pb, Zn | In, Sn | Cu, Pb, Zn, In, Sn |  |  | 29LZY6-1 | 29LZY6-1 | underground mine |  |  |  |  | ore material | drill core | underground mining tunnels and drill cores | mineral separate | [5 empty] | mineralisation |  |  |  | sphalerite, chalcopyrite, pyrrhotite, pyrite, arsenopyrite |  |  | Sn-poor Skarn |  |  |  | galena, bismuthinite, marcasite, iron oxides, pyroxene, actinolite, quartz | thin sections and polished blocks examined using optical microscope, BSE detector, and EDS prior to analysis | EMPA, LA-ICPMS | JEOL JXA-8230 electron probe microanalyzer; RESOlution-LR 193 nm ArF excimer laser ablation system coupled to an Agilent 7700x ICP-MS | Laboratory of Mineral Resources Research Center, Fuzhou University; Adelaide Microscopy, the University of Adelaide | EPMA point analysis: accelerating voltage 15 kV, beam current 20 nA, beam diameter ~5 μm; EPMA mapping: accelerating voltage 20 kV, working current 50 nA, dwell time ~10 ms; BSE imaging: accelerating voltage 20 kV, beam current 10 nA; LA-ICP-MS: energy density 3~3.5 J/cm2, spot sizes 29 to 51 μm, repetition rates 5 Hz (polished thin-section) and 10 Hz (polished blocks), ~30 s background acquisition, ~40 s sample data acquisition | STDGL3 (Danyushevsky et al. 2011) and GSD-1G (USGS) | 14.1 | [19 empty] | 1795 | [5 empty] | 245 | [5 empty] | 399 | [9 empty] | 94392 |  | 0.48 |  |  |  | 3.21 | [7 empty] | 0.071 | [13 empty] | 630 | [15 empty] | 30.8 | [17 empty] | 19.1 | [9 empty] | 4.7 | [32 empty] | 2025 |  |  | CHN | Tibet
| Lawu |  | Magmatic hydrothermal | Skarn | Cu-Pb-Zn skarn | Cu, Pb, Zn | In, Sn | Cu, Pb, Zn, In, Sn |  |  | 29LZY7-1 | 29LZY7-1 | underground mine |  |  |  |  | ore material | drill core | underground mining tunnels and drill cores | mineral separate | [5 empty] | mineralisation |  |  |  | sphalerite, chalcopyrite, pyrrhotite, pyrite, arsenopyrite |  |  | Sn-poor Skarn |  |  |  | galena, bismuthinite, marcasite, iron oxides, pyroxene, actinolite, quartz | thin sections and polished blocks examined using optical microscope, BSE detector, and EDS prior to analysis | EMPA, LA-ICPMS | JEOL JXA-8230 electron probe microanalyzer; RESOlution-LR 193 nm ArF excimer laser ablation system coupled to an Agilent 7700x ICP-MS | Laboratory of Mineral Resources Research Center, Fuzhou University; Adelaide Microscopy, the University of Adelaide | EPMA point analysis: accelerating voltage 15 kV, beam current 20 nA, beam diameter ~5 μm; EPMA mapping: accelerating voltage 20 kV, working current 50 nA, dwell time ~10 ms; BSE imaging: accelerating voltage 20 kV, beam current 10 nA; LA-ICP-MS: energy density 3~3.5 J/cm2, spot sizes 29 to 51 μm, repetition rates 5 Hz (polished thin-section) and 10 Hz (polished blocks), ~30 s background acquisition, ~40 s sample data acquisition | STDGL3 (Danyushevsky et al. 2011) and GSD-1G (USGS) | 17.2 | [19 empty] | 2017 | [5 empty] | 212 | [5 empty] | 873 | [9 empty] | 98574 |  | 0.52 |  |  |  | 3.63 | [7 empty] | 0.012 | [13 empty] | 642 | [15 empty] | 18.8 | [17 empty] | 21.5 | [9 empty] | 0.52 | [32 empty] | 2025 |  |  | CHN | Tibet
| Lawu |  | Magmatic hydrothermal | Skarn | Cu-Pb-Zn skarn | Cu, Pb, Zn | In, Sn | Cu, Pb, Zn, In, Sn |  |  | 29LZY8-1 | 29LZY8-1 | underground mine |  |  |  |  | ore material | drill core | underground mining tunnels and drill cores | mineral separate | [5 empty] | mineralisation |  |  |  | sphalerite, chalcopyrite, pyrrhotite, pyrite, arsenopyrite |  |  | Sn-poor Skarn |  |  |  | galena, bismuthinite, marcasite, iron oxides, pyroxene, actinolite, quartz | thin sections and polished blocks examined using optical microscope, BSE detector, and EDS prior to analysis | EMPA, LA-ICPMS | JEOL JXA-8230 electron probe microanalyzer; RESOlution-LR 193 nm ArF excimer laser ablation system coupled to an Agilent 7700x ICP-MS | Laboratory of Mineral Resources Research Center, Fuzhou University; Adelaide Microscopy, the University of Adelaide | EPMA point analysis: accelerating voltage 15 kV, beam current 20 nA, beam diameter ~5 μm; EPMA mapping: accelerating voltage 20 kV, working current 50 nA, dwell time ~10 ms; BSE imaging: accelerating voltage 20 kV, beam current 10 nA; LA-ICP-MS: energy density 3~3.5 J/cm2, spot sizes 29 to 51 μm, repetition rates 5 Hz (polished thin-section) and 10 Hz (polished blocks), ~30 s background acquisition, ~40 s sample data acquisition | STDGL3 (Danyushevsky et al. 2011) and GSD-1G (USGS) | 10.7 | [19 empty] | 1688 | [5 empty] | 231 | [5 empty] | 472 | [9 empty] | 99906 |  | 0.59 |  |  |  | 2.53 | [7 empty] | 0.053 | [13 empty] | 645 | [15 empty] | 63.7 | [17 empty] | 19.3 | [9 empty] | 8.1 | [32 empty] | 2025 |  |  | CHN | Tibet
| Lawu |  | Magmatic hydrothermal | Skarn | Cu-Pb-Zn skarn | Cu, Pb, Zn | In, Sn | Cu, Pb, Zn, In, Sn |  |  | LZY61-1-1 | LZY61-1-1 | underground mine |  |  |  |  | ore material | drill core | underground mining tunnels and drill cores | mineral separate | [5 empty] | mineralisation |  |  |  | sphalerite, chalcopyrite, pyrrhotite, pyrite, arsenopyrite |  |  | Sn-poor Skarn |  |  |  | galena, bismuthinite, marcasite, iron oxides, pyroxene, actinolite, quartz | thin sections and polished blocks examined using optical microscope, BSE detector, and EDS prior to analysis | EMPA, LA-ICPMS | JEOL JXA-8230 electron probe microanalyzer; RESOlution-LR 193 nm ArF excimer laser ablation system coupled to an Agilent 7700x ICP-MS | Laboratory of Mineral Resources Research Center, Fuzhou University; Adelaide Microscopy, the University of Adelaide | EPMA point analysis: accelerating voltage 15 kV, beam current 20 nA, beam diameter ~5 μm; EPMA mapping: accelerating voltage 20 kV, working current 50 nA, dwell time ~10 ms; BSE imaging: accelerating voltage 20 kV, beam current 10 nA; LA-ICP-MS: energy density 3~3.5 J/cm2, spot sizes 29 to 51 μm, repetition rates 5 Hz (polished thin-section) and 10 Hz (polished blocks), ~30 s background acquisition, ~40 s sample data acquisition | STDGL3 (Danyushevsky et al. 2011) and GSD-1G (USGS) | 4.7 | [19 empty] | 2160 | [5 empty] | 413 | [5 empty] | 12 | [9 empty] | 56786 |  | 0.12 |  |  |  | 2.93 | [7 empty] | 0.007 | [13 empty] | 1105 | [15 empty] | 1.6 | [17 empty] | 0.6 | [9 empty] | 0.12 | [32 empty] | 2025 |  |  | CHN | Tibet
| Lawu |  | Magmatic hydrothermal | Skarn | Cu-Pb-Zn skarn | Cu, Pb, Zn | In, Sn | Cu, Pb, Zn, In, Sn |  |  | LZY61-2-1 | LZY61-2-1 | underground mine |  |  |  |  | ore material | drill core | underground mining tunnels and drill cores | mineral separate | [5 empty] | mineralisation |  |  |  | sphalerite, chalcopyrite, pyrrhotite, pyrite, arsenopyrite |  |  | Sn-poor Skarn |  |  |  | galena, bismuthinite, marcasite, iron oxides, pyroxene, actinolite, quartz | thin sections and polished blocks examined using optical microscope, BSE detector, and EDS prior to analysis | EMPA, LA-ICPMS | JEOL JXA-8230 electron probe microanalyzer; RESOlution-LR 193 nm ArF excimer laser ablation system coupled to an Agilent 7700x ICP-MS | Laboratory of Mineral Resources Research Center, Fuzhou University; Adelaide Microscopy, the University of Adelaide | EPMA point analysis: accelerating voltage 15 kV, beam current 20 nA, beam diameter ~5 μm; EPMA mapping: accelerating voltage 20 kV, working current 50 nA, dwell time ~10 ms; BSE imaging: accelerating voltage 20 kV, beam current 10 nA; LA-ICP-MS: energy density 3~3.5 J/cm2, spot sizes 29 to 51 μm, repetition rates 5 Hz (polished thin-section) and 10 Hz (polished blocks), ~30 s background acquisition, ~40 s sample data acquisition | STDGL3 (Danyushevsky et al. 2011) and GSD-1G (USGS) | 4.8 | [19 empty] | 2181 | [5 empty] | 411 | [5 empty] | 17 | [9 empty] | 57485 |  | 0.12 |  |  |  | 2.93 | [7 empty] | 0.01 | [13 empty] | 1085 | [15 empty] | 3.4 | [17 empty] | 1.2 | [9 empty] | 0.15 | [32 empty] | 2025 |  |  | CHN | Tibet
| Lawu |  | Magmatic hydrothermal | Skarn | Cu-Pb-Zn skarn | Cu, Pb, Zn | In, Sn | Cu, Pb, Zn, In, Sn |  |  | LZY61-3-1 | LZY61-3-1 | underground mine |  |  |  |  | ore material | drill core | underground mining tunnels and drill cores | mineral separate | [5 empty] | mineralisation |  |  |  | sphalerite, chalcopyrite, pyrrhotite, pyrite, arsenopyrite |  |  | Sn-poor Skarn |  |  |  | galena, bismuthinite, marcasite, iron oxides, pyroxene, actinolite, quartz | thin sections and polished blocks examined using optical microscope, BSE detector, and EDS prior to analysis | EMPA, LA-ICPMS | JEOL JXA-8230 electron probe microanalyzer; RESOlution-LR 193 nm ArF excimer laser ablation system coupled to an Agilent 7700x ICP-MS | Laboratory of Mineral Resources Research Center, Fuzhou University; Adelaide Microscopy, the University of Adelaide | EPMA point analysis: accelerating voltage 15 kV, beam current 20 nA, beam diameter ~5 μm; EPMA mapping: accelerating voltage 20 kV, working current 50 nA, dwell time ~10 ms; BSE imaging: accelerating voltage 20 kV, beam current 10 nA; LA-ICP-MS: energy density 3~3.5 J/cm2, spot sizes 29 to 51 μm, repetition rates 5 Hz (polished thin-section) and 10 Hz (polished blocks), ~30 s background acquisition, ~40 s sample data acquisition | STDGL3 (Danyushevsky et al. 2011) and GSD-1G (USGS) | 4.4 | [19 empty] | 2184 | [5 empty] | 406 | [5 empty] | 10 | [9 empty] | 56723 |  | 0.11 |  |  |  | 3.15 | [7 empty] | 0.005 | [13 empty] | 1021 | [15 empty] | 2.6 | [17 empty] | 0.9 | [9 empty] | 0.09 | [32 empty] | 2025 |  |  | CHN | Tibet
| Lawu |  | Magmatic hydrothermal | Skarn | Cu-Pb-Zn skarn | Cu, Pb, Zn | In, Sn | Cu, Pb, Zn, In, Sn |  |  | LZY61-4-1 | LZY61-4-1 | underground mine |  |  |  |  | ore material | drill core | underground mining tunnels and drill cores | mineral separate | [5 empty] | mineralisation |  |  |  | sphalerite, chalcopyrite, pyrrhotite, pyrite, arsenopyrite |  |  | Sn-poor Skarn |  |  |  | galena, bismuthinite, marcasite, iron oxides, pyroxene, actinolite, quartz | thin sections and polished blocks examined using optical microscope, BSE detector, and EDS prior to analysis | EMPA, LA-ICPMS | JEOL JXA-8230 electron probe microanalyzer; RESOlution-LR 193 nm ArF excimer laser ablation system coupled to an Agilent 7700x ICP-MS | Laboratory of Mineral Resources Research Center, Fuzhou University; Adelaide Microscopy, the University of Adelaide | EPMA point analysis: accelerating voltage 15 kV, beam current 20 nA, beam diameter ~5 μm; EPMA mapping: accelerating voltage 20 kV, working current 50 nA, dwell time ~10 ms; BSE imaging: accelerating voltage 20 kV, beam current 10 nA; LA-ICP-MS: energy density 3~3.5 J/cm2, spot sizes 29 to 51 μm, repetition rates 5 Hz (polished thin-section) and 10 Hz (polished blocks), ~30 s background acquisition, ~40 s sample data acquisition | STDGL3 (Danyushevsky et al. 2011) and GSD-1G (USGS) | 4.2 | [19 empty] | 2099 | [5 empty] | 410 | [5 empty] | 8 | [9 empty] | 55373 |  | 0.11 |  |  |  | 3.06 | [7 empty] | 0.007 | [13 empty] | 1036 | [15 empty] | 0 | [17 empty] | 0.01 | [9 empty] | 0.1 | [32 empty] | 2025 |  |  | CHN | Tibet
| Lawu |  | Magmatic hydrothermal | Skarn | Cu-Pb-Zn skarn | Cu, Pb, Zn | In, Sn | Cu, Pb, Zn, In, Sn |  |  | LZY61-5-1 | LZY61-5-1 | underground mine |  |  |  |  | ore material | drill core | underground mining tunnels and drill cores | mineral separate | [5 empty] | mineralisation |  |  |  | sphalerite, chalcopyrite, pyrrhotite, pyrite, arsenopyrite |  |  | Sn-poor Skarn |  |  |  | galena, bismuthinite, marcasite, iron oxides, pyroxene, actinolite, quartz | thin sections and polished blocks examined using optical microscope, BSE detector, and EDS prior to analysis | EMPA, LA-ICPMS | JEOL JXA-8230 electron probe microanalyzer; RESOlution-LR 193 nm ArF excimer laser ablation system coupled to an Agilent 7700x ICP-MS | Laboratory of Mineral Resources Research Center, Fuzhou University; Adelaide Microscopy, the University of Adelaide | EPMA point analysis: accelerating voltage 15 kV, beam current 20 nA, beam diameter ~5 μm; EPMA mapping: accelerating voltage 20 kV, working current 50 nA, dwell time ~10 ms; BSE imaging: accelerating voltage 20 kV, beam current 10 nA; LA-ICP-MS: energy density 3~3.5 J/cm2, spot sizes 29 to 51 μm, repetition rates 5 Hz (polished thin-section) and 10 Hz (polished blocks), ~30 s background acquisition, ~40 s sample data acquisition | STDGL3 (Danyushevsky et al. 2011) and GSD-1G (USGS) | 4.7 | [19 empty] | 2111 | [5 empty] | 409 | [5 empty] | 15 | [9 empty] | 55462 |  | 0.11 |  |  |  | 2.98 | [7 empty] | 0.008 | [13 empty] | 996 | [15 empty] | 2.2 | [17 empty] | 0.5 | [9 empty] | 0.15 | [32 empty] | 2025 |  |  | CHN | Tibet
| Lawu |  | Magmatic hydrothermal | Skarn | Cu-Pb-Zn skarn | Cu, Pb, Zn | In, Sn | Cu, Pb, Zn, In, Sn |  |  | LZY61-6-1 | LZY61-6-1 | underground mine |  |  |  |  | ore material | drill core | underground mining tunnels and drill cores | mineral separate | [5 empty] | mineralisation |  |  |  | sphalerite, chalcopyrite, pyrrhotite, pyrite, arsenopyrite |  |  | Sn-poor Skarn |  |  |  | galena, bismuthinite, marcasite, iron oxides, pyroxene, actinolite, quartz | thin sections and polished blocks examined using optical microscope, BSE detector, and EDS prior to analysis | EMPA, LA-ICPMS | JEOL JXA-8230 electron probe microanalyzer; RESOlution-LR 193 nm ArF excimer laser ablation system coupled to an Agilent 7700x ICP-MS | Laboratory of Mineral Resources Research Center, Fuzhou University; Adelaide Microscopy, the University of Adelaide | EPMA point analysis: accelerating voltage 15 kV, beam current 20 nA, beam diameter ~5 μm; EPMA mapping: accelerating voltage 20 kV, working current 50 nA, dwell time ~10 ms; BSE imaging: accelerating voltage 20 kV, beam current 10 nA; LA-ICP-MS: energy density 3~3.5 J/cm2, spot sizes 29 to 51 μm, repetition rates 5 Hz (polished thin-section) and 10 Hz (polished blocks), ~30 s background acquisition, ~40 s sample data acquisition | STDGL3 (Danyushevsky et al. 2011) and GSD-1G (USGS) | 4.4 | [19 empty] | 2362 | [5 empty] | 413 | [5 empty] | 16 | [9 empty] | 60554 |  | 0.12 |  |  |  | 3.13 | [7 empty] | 0.008 | [13 empty] | 1008 | [15 empty] | 2.9 | [17 empty] | 1.3 | [9 empty] | 0.13 | [32 empty] | 2025 |  |  | CHN | Tibet
| Lawu |  | Magmatic hydrothermal | Skarn | Cu-Pb-Zn skarn | Cu, Pb, Zn | In, Sn | Cu, Pb, Zn, In, Sn |  |  | LZY61-7-1 | LZY61-7-1 | underground mine |  |  |  |  | ore material | drill core | underground mining tunnels and drill cores | mineral separate | [5 empty] | mineralisation |  |  |  | sphalerite, chalcopyrite, pyrrhotite, pyrite, arsenopyrite |  |  | Sn-poor Skarn |  |  |  | galena, bismuthinite, marcasite, iron oxides, pyroxene, actinolite, quartz | thin sections and polished blocks examined using optical microscope, BSE detector, and EDS prior to analysis | EMPA, LA-ICPMS | JEOL JXA-8230 electron probe microanalyzer; RESOlution-LR 193 nm ArF excimer laser ablation system coupled to an Agilent 7700x ICP-MS | Laboratory of Mineral Resources Research Center, Fuzhou University; Adelaide Microscopy, the University of Adelaide | EPMA point analysis: accelerating voltage 15 kV, beam current 20 nA, beam diameter ~5 μm; EPMA mapping: accelerating voltage 20 kV, working current 50 nA, dwell time ~10 ms; BSE imaging: accelerating voltage 20 kV, beam current 10 nA; LA-ICP-MS: energy density 3~3.5 J/cm2, spot sizes 29 to 51 μm, repetition rates 5 Hz (polished thin-section) and 10 Hz (polished blocks), ~30 s background acquisition, ~40 s sample data acquisition | STDGL3 (Danyushevsky et al. 2011) and GSD-1G (USGS) | 5.4 | [19 empty] | 2220 | [5 empty] | 412 | [5 empty] | 20 | [9 empty] | 57473 |  | 0.16 |  |  |  | 3.08 | [7 empty] | 0.01 | [13 empty] | 1223 | [15 empty] | 8.4 | [17 empty] | 3.5 | [9 empty] | 0.17 | [32 empty] | 2025 |  |  | CHN | Tibet
| Lawu |  | Magmatic hydrothermal | Skarn | Cu-Pb-Zn skarn | Cu, Pb, Zn | In, Sn | Cu, Pb, Zn, In, Sn |  |  | LZY61-8-1 | LZY61-8-1 | underground mine |  |  |  |  | ore material | drill core | underground mining tunnels and drill cores | mineral separate | [5 empty] | mineralisation |  |  |  | sphalerite, chalcopyrite, pyrrhotite, pyrite, arsenopyrite |  |  | Sn-poor Skarn |  |  |  | galena, bismuthinite, marcasite, iron oxides, pyroxene, actinolite, quartz | thin sections and polished blocks examined using optical microscope, BSE detector, and EDS prior to analysis | EMPA, LA-ICPMS | JEOL JXA-8230 electron probe microanalyzer; RESOlution-LR 193 nm ArF excimer laser ablation system coupled to an Agilent 7700x ICP-MS | Laboratory of Mineral Resources Research Center, Fuzhou University; Adelaide Microscopy, the University of Adelaide | EPMA point analysis: accelerating voltage 15 kV, beam current 20 nA, beam diameter ~5 μm; EPMA mapping: accelerating voltage 20 kV, working current 50 nA, dwell time ~10 ms; BSE imaging: accelerating voltage 20 kV, beam current 10 nA; LA-ICP-MS: energy density 3~3.5 J/cm2, spot sizes 29 to 51 μm, repetition rates 5 Hz (polished thin-section) and 10 Hz (polished blocks), ~30 s background acquisition, ~40 s sample data acquisition | STDGL3 (Danyushevsky et al. 2011) and GSD-1G (USGS) | 4.7 | [19 empty] | 2237 | [5 empty] | 413 | [5 empty] | 13 | [9 empty] | 58588 |  | 0.13 |  |  |  | 2.93 | [7 empty] | 0.006 | [13 empty] | 1270 | [15 empty] | 5.4 | [17 empty] | 1.9 | [9 empty] | 0.15 | [32 empty] | 2025 |  |  | CHN | Tibet
| Lawu |  | Magmatic hydrothermal | Skarn | Cu-Pb-Zn skarn | Cu, Pb, Zn | In, Sn | Cu, Pb, Zn, In, Sn |  |  | 4001-01-1 | 4001-01-1 | underground mine |  |  |  |  | ore material | drill core | underground mining tunnels and drill cores | mineral separate | [5 empty] | mineralisation |  |  |  | sphalerite, chalcopyrite, pyrrhotite, pyrite, arsenopyrite |  |  | Sn-poor Skarn |  |  |  | galena, bismuthinite, marcasite, iron oxides, pyroxene, actinolite, quartz | thin sections and polished blocks examined using optical microscope, BSE detector, and EDS prior to analysis | EMPA, LA-ICPMS | JEOL JXA-8230 electron probe microanalyzer; RESOlution-LR 193 nm ArF excimer laser ablation system coupled to an Agilent 7700x ICP-MS | Laboratory of Mineral Resources Research Center, Fuzhou University; Adelaide Microscopy, the University of Adelaide | EPMA point analysis: accelerating voltage 15 kV, beam current 20 nA, beam diameter ~5 μm; EPMA mapping: accelerating voltage 20 kV, working current 50 nA, dwell time ~10 ms; BSE imaging: accelerating voltage 20 kV, beam current 10 nA; LA-ICP-MS: energy density 3~3.5 J/cm2, spot sizes 29 to 51 μm, repetition rates 5 Hz (polished thin-section) and 10 Hz (polished blocks), ~30 s background acquisition, ~40 s sample data acquisition | STDGL3 (Danyushevsky et al. 2011) and GSD-1G (USGS) | 2.57 | [19 empty] | 2305.08 | [5 empty] | 2.88 | [5 empty] | 47.45 | [9 empty] | 10789.14 |  | 20.24 |  |  |  | 3.23 | [7 empty] | 0.03 | [13 empty] | 502.67 | [15 empty] | 3.49 | [17 empty] | 3.62 | [9 empty] | 3.07 | [32 empty] | 2025 |  |  | CHN | Tibet
| Lawu |  | Magmatic hydrothermal | Skarn | Cu-Pb-Zn skarn | Cu, Pb, Zn | In, Sn | Cu, Pb, Zn, In, Sn |  |  | 4001-02-1 | 4001-02-1 | underground mine |  |  |  |  | ore material | drill core | underground mining tunnels and drill cores | mineral separate | [5 empty] | mineralisation |  |  |  | sphalerite, chalcopyrite, pyrrhotite, pyrite, arsenopyrite |  |  | Sn-poor Skarn |  |  |  | galena, bismuthinite, marcasite, iron oxides, pyroxene, actinolite, quartz | thin sections and polished blocks examined using optical microscope, BSE detector, and EDS prior to analysis | EMPA, LA-ICPMS | JEOL JXA-8230 electron probe microanalyzer; RESOlution-LR 193 nm ArF excimer laser ablation system coupled to an Agilent 7700x ICP-MS | Laboratory of Mineral Resources Research Center, Fuzhou University; Adelaide Microscopy, the University of Adelaide | EPMA point analysis: accelerating voltage 15 kV, beam current 20 nA, beam diameter ~5 μm; EPMA mapping: accelerating voltage 20 kV, working current 50 nA, dwell time ~10 ms; BSE imaging: accelerating voltage 20 kV, beam current 10 nA; LA-ICP-MS: energy density 3~3.5 J/cm2, spot sizes 29 to 51 μm, repetition rates 5 Hz (polished thin-section) and 10 Hz (polished blocks), ~30 s background acquisition, ~40 s sample data acquisition | STDGL3 (Danyushevsky et al. 2011) and GSD-1G (USGS) | 0.37 | [19 empty] | 2303.28 | [5 empty] | 3.11 | [5 empty] | 11.77 | [9 empty] | 8046.5 |  | 9.23 |  |  |  | 0.93 | [7 empty] | 0.06 | [13 empty] | 352.03 | [15 empty] | 1.8 | [17 empty] | 0.15 | [9 empty] | 3.29 | [32 empty] | 2025 |  |  | CHN | Tibet
| Lawu |  | Magmatic hydrothermal | Skarn | Cu-Pb-Zn skarn | Cu, Pb, Zn | In, Sn | Cu, Pb, Zn, In, Sn |  |  | 4001-03-1 | 4001-03-1 | underground mine |  |  |  |  | ore material | drill core | underground mining tunnels and drill cores | mineral separate | [5 empty] | mineralisation |  |  |  | sphalerite, chalcopyrite, pyrrhotite, pyrite, arsenopyrite |  |  | Sn-poor Skarn |  |  |  | galena, bismuthinite, marcasite, iron oxides, pyroxene, actinolite, quartz | thin sections and polished blocks examined using optical microscope, BSE detector, and EDS prior to analysis | EMPA, LA-ICPMS | JEOL JXA-8230 electron probe microanalyzer; RESOlution-LR 193 nm ArF excimer laser ablation system coupled to an Agilent 7700x ICP-MS | Laboratory of Mineral Resources Research Center, Fuzhou University; Adelaide Microscopy, the University of Adelaide | EPMA point analysis: accelerating voltage 15 kV, beam current 20 nA, beam diameter ~5 μm; EPMA mapping: accelerating voltage 20 kV, working current 50 nA, dwell time ~10 ms; BSE imaging: accelerating voltage 20 kV, beam current 10 nA; LA-ICP-MS: energy density 3~3.5 J/cm2, spot sizes 29 to 51 μm, repetition rates 5 Hz (polished thin-section) and 10 Hz (polished blocks), ~30 s background acquisition, ~40 s sample data acquisition | STDGL3 (Danyushevsky et al. 2011) and GSD-1G (USGS) | 0.37 | [19 empty] | 2192.06 | [5 empty] | 2.5 | [5 empty] | 11.76 | [9 empty] | 14681.22 |  | 3.31 |  |  |  | 0.3 | [7 empty] | 1.01 | [13 empty] | 595.49 | [15 empty] | 1.68 | [17 empty] | 0.1 | [9 empty] | 8.64 | [32 empty] | 2025 |  |  | CHN | Tibet
| Lawu |  | Magmatic hydrothermal | Skarn | Cu-Pb-Zn skarn | Cu, Pb, Zn | In, Sn | Cu, Pb, Zn, In, Sn |  |  | 4001-04-1 | 4001-04-1 | underground mine |  |  |  |  | ore material | drill core | underground mining tunnels and drill cores | mineral separate | [5 empty] | mineralisation |  |  |  | sphalerite, chalcopyrite, pyrrhotite, pyrite, arsenopyrite |  |  | Sn-poor Skarn |  |  |  | galena, bismuthinite, marcasite, iron oxides, pyroxene, actinolite, quartz | thin sections and polished blocks examined using optical microscope, BSE detector, and EDS prior to analysis | EMPA, LA-ICPMS | JEOL JXA-8230 electron probe microanalyzer; RESOlution-LR 193 nm ArF excimer laser ablation system coupled to an Agilent 7700x ICP-MS | Laboratory of Mineral Resources Research Center, Fuzhou University; Adelaide Microscopy, the University of Adelaide | EPMA point analysis: accelerating voltage 15 kV, beam current 20 nA, beam diameter ~5 μm; EPMA mapping: accelerating voltage 20 kV, working current 50 nA, dwell time ~10 ms; BSE imaging: accelerating voltage 20 kV, beam current 10 nA; LA-ICP-MS: energy density 3~3.5 J/cm2, spot sizes 29 to 51 μm, repetition rates 5 Hz (polished thin-section) and 10 Hz (polished blocks), ~30 s background acquisition, ~40 s sample data acquisition | STDGL3 (Danyushevsky et al. 2011) and GSD-1G (USGS) | 5.9 | [19 empty] | 1896.37 | [5 empty] | 1.4 | [5 empty] | 114.75 | [9 empty] | 31214.52 |  | 33.47 |  |  |  | 18.25 | [7 empty] | 0.03 | [13 empty] | 1013.33 | [15 empty] | 2.59 | [17 empty] | 50.98 | [9 empty] | 4.35 | [32 empty] | 2025 |  |  | CHN | Tibet
| Lawu |  | Magmatic hydrothermal | Skarn | Cu-Pb-Zn skarn | Cu, Pb, Zn | In, Sn | Cu, Pb, Zn, In, Sn |  |  | 4001-05-1 | 4001-05-1 | underground mine |  |  |  |  | ore material | drill core | underground mining tunnels and drill cores | mineral separate | [5 empty] | mineralisation |  |  |  | sphalerite, chalcopyrite, pyrrhotite, pyrite, arsenopyrite |  |  | Sn-poor Skarn |  |  |  | galena, bismuthinite, marcasite, iron oxides, pyroxene, actinolite, quartz | thin sections and polished blocks examined using optical microscope, BSE detector, and EDS prior to analysis | EMPA, LA-ICPMS | JEOL JXA-8230 electron probe microanalyzer; RESOlution-LR 193 nm ArF excimer laser ablation system coupled to an Agilent 7700x ICP-MS | Laboratory of Mineral Resources Research Center, Fuzhou University; Adelaide Microscopy, the University of Adelaide | EPMA point analysis: accelerating voltage 15 kV, beam current 20 nA, beam diameter ~5 μm; EPMA mapping: accelerating voltage 20 kV, working current 50 nA, dwell time ~10 ms; BSE imaging: accelerating voltage 20 kV, beam current 10 nA; LA-ICP-MS: energy density 3~3.5 J/cm2, spot sizes 29 to 51 μm, repetition rates 5 Hz (polished thin-section) and 10 Hz (polished blocks), ~30 s background acquisition, ~40 s sample data acquisition | STDGL3 (Danyushevsky et al. 2011) and GSD-1G (USGS) | 2.22 | [19 empty] | 2155.31 | [5 empty] | 2.17 | [5 empty] | 29.75 | [9 empty] | 14222.08 |  | 14.9 |  |  |  | 3.09 | [7 empty] | 0.48 | [13 empty] | 431.5 | [15 empty] | 2.9 | [17 empty] | 7.39 | [9 empty] | 8.17 | [32 empty] | 2025 |  |  | CHN | Tibet
| Lawu |  | Magmatic hydrothermal | Skarn | Cu-Pb-Zn skarn | Cu, Pb, Zn | In, Sn | Cu, Pb, Zn, In, Sn |  |  | 4107-01-1 | 4107-01-1 | underground mine |  |  |  |  | ore material | drill core | underground mining tunnels and drill cores | mineral separate | [5 empty] | mineralisation |  |  |  | sphalerite, chalcopyrite, pyrrhotite, pyrite, arsenopyrite |  |  | Sn-poor Skarn |  |  |  | galena, bismuthinite, marcasite, iron oxides, pyroxene, actinolite, quartz | thin sections and polished blocks examined using optical microscope, BSE detector, and EDS prior to analysis | EMPA, LA-ICPMS | JEOL JXA-8230 electron probe microanalyzer; RESOlution-LR 193 nm ArF excimer laser ablation system coupled to an Agilent 7700x ICP-MS | Laboratory of Mineral Resources Research Center, Fuzhou University; Adelaide Microscopy, the University of Adelaide | EPMA point analysis: accelerating voltage 15 kV, beam current 20 nA, beam diameter ~5 μm; EPMA mapping: accelerating voltage 20 kV, working current 50 nA, dwell time ~10 ms; BSE imaging: accelerating voltage 20 kV, beam current 10 nA; LA-ICP-MS: energy density 3~3.5 J/cm2, spot sizes 29 to 51 μm, repetition rates 5 Hz (polished thin-section) and 10 Hz (polished blocks), ~30 s background acquisition, ~40 s sample data acquisition | STDGL3 (Danyushevsky et al. 2011) and GSD-1G (USGS) | 5.09 | [19 empty] | 1847.95 | [5 empty] | 61.42 | [5 empty] | 1987.01 | [9 empty] | 25864.69 |  | 0.47 |  |  |  | 0.45 | [7 empty] | 8.64 | [13 empty] | 1114.3 | [15 empty] | 0.79 | [17 empty] | 0.13 | [9 empty] | 2.29 | [32 empty] | 2025 |  |  | CHN | Tibet
| Lawu |  | Magmatic hydrothermal | Skarn | Cu-Pb-Zn skarn | Cu, Pb, Zn | In, Sn | Cu, Pb, Zn, In, Sn |  |  | 4107-03-1 | 4107-03-1 | underground mine |  |  |  |  | ore material | drill core | underground mining tunnels and drill cores | mineral separate | [5 empty] | mineralisation |  |  |  | sphalerite, chalcopyrite, pyrrhotite, pyrite, arsenopyrite |  |  | Sn-poor Skarn |  |  |  | galena, bismuthinite, marcasite, iron oxides, pyroxene, actinolite, quartz | thin sections and polished blocks examined using optical microscope, BSE detector, and EDS prior to analysis | EMPA, LA-ICPMS | JEOL JXA-8230 electron probe microanalyzer; RESOlution-LR 193 nm ArF excimer laser ablation system coupled to an Agilent 7700x ICP-MS | Laboratory of Mineral Resources Research Center, Fuzhou University; Adelaide Microscopy, the University of Adelaide | EPMA point analysis: accelerating voltage 15 kV, beam current 20 nA, beam diameter ~5 μm; EPMA mapping: accelerating voltage 20 kV, working current 50 nA, dwell time ~10 ms; BSE imaging: accelerating voltage 20 kV, beam current 10 nA; LA-ICP-MS: energy density 3~3.5 J/cm2, spot sizes 29 to 51 μm, repetition rates 5 Hz (polished thin-section) and 10 Hz (polished blocks), ~30 s background acquisition, ~40 s sample data acquisition | STDGL3 (Danyushevsky et al. 2011) and GSD-1G (USGS) | 16.17 | [19 empty] | 1699.05 | [5 empty] | 61.29 | [5 empty] | 164.68 | [9 empty] | 23438.4 |  | 1.08 |  |  |  | 0.35 | [7 empty] | 8.34 | [13 empty] | 776.78 | [15 empty] | 1.99 | [17 empty] | 0.11 | [9 empty] | 2.52 | [32 empty] | 2025 |  |  | CHN | Tibet
| Lawu |  | Magmatic hydrothermal | Skarn | Cu-Pb-Zn skarn | Cu, Pb, Zn | In, Sn | Cu, Pb, Zn, In, Sn |  |  | 4107-04-1 | 4107-04-1 | underground mine |  |  |  |  | ore material | drill core | underground mining tunnels and drill cores | mineral separate | [5 empty] | mineralisation |  |  |  | sphalerite, chalcopyrite, pyrrhotite, pyrite, arsenopyrite |  |  | Sn-poor Skarn |  |  |  | galena, bismuthinite, marcasite, iron oxides, pyroxene, actinolite, quartz | thin sections and polished blocks examined using optical microscope, BSE detector, and EDS prior to analysis | EMPA, LA-ICPMS | JEOL JXA-8230 electron probe microanalyzer; RESOlution-LR 193 nm ArF excimer laser ablation system coupled to an Agilent 7700x ICP-MS | Laboratory of Mineral Resources Research Center, Fuzhou University; Adelaide Microscopy, the University of Adelaide | EPMA point analysis: accelerating voltage 15 kV, beam current 20 nA, beam diameter ~5 μm; EPMA mapping: accelerating voltage 20 kV, working current 50 nA, dwell time ~10 ms; BSE imaging: accelerating voltage 20 kV, beam current 10 nA; LA-ICP-MS: energy density 3~3.5 J/cm2, spot sizes 29 to 51 μm, repetition rates 5 Hz (polished thin-section) and 10 Hz (polished blocks), ~30 s background acquisition, ~40 s sample data acquisition | STDGL3 (Danyushevsky et al. 2011) and GSD-1G (USGS) | 1.42 | [19 empty] | 1200.61 | [5 empty] | 432.64 | [5 empty] | 92.3 | [9 empty] | 41810.37 |  | 0.32 |  |  |  | 0.1 | [7 empty] | 7.71 | [13 empty] | 1601.61 | [15 empty] | 1.08 | [17 empty] | 0.15 | [9 empty] | 2.44 | [32 empty] | 2025 |  |  | CHN | Tibet
| Lawu |  | Magmatic hydrothermal | Skarn | Cu-Pb-Zn skarn | Cu, Pb, Zn | In, Sn | Cu, Pb, Zn, In, Sn |  |  | 4107-05-1 | 4107-05-1 | underground mine |  |  |  |  | ore material | drill core | underground mining tunnels and drill cores | mineral separate | [5 empty] | mineralisation |  |  |  | sphalerite, chalcopyrite, pyrrhotite, pyrite, arsenopyrite |  |  | Sn-poor Skarn |  |  |  | galena, bismuthinite, marcasite, iron oxides, pyroxene, actinolite, quartz | thin sections and polished blocks examined using optical microscope, BSE detector, and EDS prior to analysis | EMPA, LA-ICPMS | JEOL JXA-8230 electron probe microanalyzer; RESOlution-LR 193 nm ArF excimer laser ablation system coupled to an Agilent 7700x ICP-MS | Laboratory of Mineral Resources Research Center, Fuzhou University; Adelaide Microscopy, the University of Adelaide | EPMA point analysis: accelerating voltage 15 kV, beam current 20 nA, beam diameter ~5 μm; EPMA mapping: accelerating voltage 20 kV, working current 50 nA, dwell time ~10 ms; BSE imaging: accelerating voltage 20 kV, beam current 10 nA; LA-ICP-MS: energy density 3~3.5 J/cm2, spot sizes 29 to 51 μm, repetition rates 5 Hz (polished thin-section) and 10 Hz (polished blocks), ~30 s background acquisition, ~40 s sample data acquisition | STDGL3 (Danyushevsky et al. 2011) and GSD-1G (USGS) | 1.13 | [19 empty] | 1193.45 | [5 empty] | 419.36 | [5 empty] | 143.74 | [9 empty] | 41340.83 |  | 0.28 |  |  |  | 0.78 | [7 empty] | 7.43 | [13 empty] | 1609.18 | [15 empty] | 1.36 | [17 empty] | 0.11 | [9 empty] | 2.1 | [32 empty] | 2025 |  |  | CHN | Tibet
| Lawu |  | Magmatic hydrothermal | Skarn | Cu-Pb-Zn skarn | Cu, Pb, Zn | In, Sn | Cu, Pb, Zn, In, Sn |  |  | 4107-06-1 | 4107-06-1 | underground mine |  |  |  |  | ore material | drill core | underground mining tunnels and drill cores | mineral separate | [5 empty] | mineralisation |  |  |  | sphalerite, chalcopyrite, pyrrhotite, pyrite, arsenopyrite |  |  | Sn-poor Skarn |  |  |  | galena, bismuthinite, marcasite, iron oxides, pyroxene, actinolite, quartz | thin sections and polished blocks examined using optical microscope, BSE detector, and EDS prior to analysis | EMPA, LA-ICPMS | JEOL JXA-8230 electron probe microanalyzer; RESOlution-LR 193 nm ArF excimer laser ablation system coupled to an Agilent 7700x ICP-MS | Laboratory of Mineral Resources Research Center, Fuzhou University; Adelaide Microscopy, the University of Adelaide | EPMA point analysis: accelerating voltage 15 kV, beam current 20 nA, beam diameter ~5 μm; EPMA mapping: accelerating voltage 20 kV, working current 50 nA, dwell time ~10 ms; BSE imaging: accelerating voltage 20 kV, beam current 10 nA; LA-ICP-MS: energy density 3~3.5 J/cm2, spot sizes 29 to 51 μm, repetition rates 5 Hz (polished thin-section) and 10 Hz (polished blocks), ~30 s background acquisition, ~40 s sample data acquisition | STDGL3 (Danyushevsky et al. 2011) and GSD-1G (USGS) | 2.1 | [19 empty] | 1199.81 | [5 empty] | 412.98 | [5 empty] | 169.76 | [9 empty] | 41224 |  | 0.44 |  |  |  | 0.15 | [7 empty] | 7.53 | [13 empty] | 1636.77 | [15 empty] | 0.46 | [17 empty] | 0 | [9 empty] | 2.23 | [32 empty] | 2025 |  |  | CHN | Tibet
| Lawu |  | Magmatic hydrothermal | Skarn | Cu-Pb-Zn skarn | Cu, Pb, Zn | In, Sn | Cu, Pb, Zn, In, Sn |  |  | 4107-07-1 | 4107-07-1 | underground mine |  |  |  |  | ore material | drill core | underground mining tunnels and drill cores | mineral separate | [5 empty] | mineralisation |  |  |  | sphalerite, chalcopyrite, pyrrhotite, pyrite, arsenopyrite |  |  | Sn-poor Skarn |  |  |  | galena, bismuthinite, marcasite, iron oxides, pyroxene, actinolite, quartz | thin sections and polished blocks examined using optical microscope, BSE detector, and EDS prior to analysis | EMPA, LA-ICPMS | JEOL JXA-8230 electron probe microanalyzer; RESOlution-LR 193 nm ArF excimer laser ablation system coupled to an Agilent 7700x ICP-MS | Laboratory of Mineral Resources Research Center, Fuzhou University; Adelaide Microscopy, the University of Adelaide | EPMA point analysis: accelerating voltage 15 kV, beam current 20 nA, beam diameter ~5 μm; EPMA mapping: accelerating voltage 20 kV, working current 50 nA, dwell time ~10 ms; BSE imaging: accelerating voltage 20 kV, beam current 10 nA; LA-ICP-MS: energy density 3~3.5 J/cm2, spot sizes 29 to 51 μm, repetition rates 5 Hz (polished thin-section) and 10 Hz (polished blocks), ~30 s background acquisition, ~40 s sample data acquisition | STDGL3 (Danyushevsky et al. 2011) and GSD-1G (USGS) | 1.8 | [19 empty] | 1190.21 | [5 empty] | 411.81 | [5 empty] | 87.9 | [9 empty] | 41379.47 |  | 0.34 |  |  |  | 0.39 | [7 empty] | 7.13 | [13 empty] | 1658.44 | [15 empty] | 0.16 | [17 empty] | 0.02 | [9 empty] | 2.43 | [32 empty] | 2025 |  |  | CHN | Tibet
| Lawu |  | Magmatic hydrothermal | Skarn | Cu-Pb-Zn skarn | Cu, Pb, Zn | In, Sn | Cu, Pb, Zn, In, Sn |  |  | 4107-08-1 | 4107-08-1 | underground mine |  |  |  |  | ore material | drill core | underground mining tunnels and drill cores | mineral separate | [5 empty] | mineralisation |  |  |  | sphalerite, chalcopyrite, pyrrhotite, pyrite, arsenopyrite |  |  | Sn-poor Skarn |  |  |  | galena, bismuthinite, marcasite, iron oxides, pyroxene, actinolite, quartz | thin sections and polished blocks examined using optical microscope, BSE detector, and EDS prior to analysis | EMPA, LA-ICPMS | JEOL JXA-8230 electron probe microanalyzer; RESOlution-LR 193 nm ArF excimer laser ablation system coupled to an Agilent 7700x ICP-MS | Laboratory of Mineral Resources Research Center, Fuzhou University; Adelaide Microscopy, the University of Adelaide | EPMA point analysis: accelerating voltage 15 kV, beam current 20 nA, beam diameter ~5 μm; EPMA mapping: accelerating voltage 20 kV, working current 50 nA, dwell time ~10 ms; BSE imaging: accelerating voltage 20 kV, beam current 10 nA; LA-ICP-MS: energy density 3~3.5 J/cm2, spot sizes 29 to 51 μm, repetition rates 5 Hz (polished thin-section) and 10 Hz (polished blocks), ~30 s background acquisition, ~40 s sample data acquisition | STDGL3 (Danyushevsky et al. 2011) and GSD-1G (USGS) | 1.32 | [19 empty] | 1193.6 | [5 empty] | 419.95 | [5 empty] | 132.44 | [9 empty] | 41347.74 |  | 0.33 |  |  |  | 0.5 | [7 empty] | 7.17 | [13 empty] | 1619.02 | [15 empty] | 0.09 | [17 empty] | 0.01 | [9 empty] | 2.63 | [32 empty] | 2025 |  |  | CHN | Tibet
| Lawu |  | Magmatic hydrothermal | Skarn | Cu-Pb-Zn skarn | Cu, Pb, Zn | In, Sn | Cu, Pb, Zn, In, Sn |  |  | 4709-02-1 | 4709-02-1 | underground mine |  |  |  |  | ore material | drill core | underground mining tunnels and drill cores | mineral separate | [5 empty] | mineralisation |  |  |  | sphalerite, chalcopyrite, pyrrhotite, pyrite, arsenopyrite |  |  | Sn-poor Skarn |  |  |  | galena, bismuthinite, marcasite, iron oxides, pyroxene, actinolite, quartz | thin sections and polished blocks examined using optical microscope, BSE detector, and EDS prior to analysis | EMPA, LA-ICPMS | JEOL JXA-8230 electron probe microanalyzer; RESOlution-LR 193 nm ArF excimer laser ablation system coupled to an Agilent 7700x ICP-MS | Laboratory of Mineral Resources Research Center, Fuzhou University; Adelaide Microscopy, the University of Adelaide | EPMA point analysis: accelerating voltage 15 kV, beam current 20 nA, beam diameter ~5 μm; EPMA mapping: accelerating voltage 20 kV, working current 50 nA, dwell time ~10 ms; BSE imaging: accelerating voltage 20 kV, beam current 10 nA; LA-ICP-MS: energy density 3~3.5 J/cm2, spot sizes 29 to 51 μm, repetition rates 5 Hz (polished thin-section) and 10 Hz (polished blocks), ~30 s background acquisition, ~40 s sample data acquisition | STDGL3 (Danyushevsky et al. 2011) and GSD-1G (USGS) | 11.12 | [19 empty] | 715.36 | [5 empty] | 356.97 | [5 empty] | 9872.07 | [9 empty] | 28803.46 |  | 1.57 |  |  |  | 0.13 | [7 empty] | 54.51 | [13 empty] | 415.86 | [15 empty] | 4.64 | [17 empty] | 0.16 | [9 empty] | 2.75 | [32 empty] | 2025 |  |  | CHN | Tibet
| Lawu |  | Magmatic hydrothermal | Skarn | Cu-Pb-Zn skarn | Cu, Pb, Zn | In, Sn | Cu, Pb, Zn, In, Sn |  |  | 4709-03-1 | 4709-03-1 | underground mine |  |  |  |  | ore material | drill core | underground mining tunnels and drill cores | mineral separate | [5 empty] | mineralisation |  |  |  | sphalerite, chalcopyrite, pyrrhotite, pyrite, arsenopyrite |  |  | Sn-poor Skarn |  |  |  | galena, bismuthinite, marcasite, iron oxides, pyroxene, actinolite, quartz | thin sections and polished blocks examined using optical microscope, BSE detector, and EDS prior to analysis | EMPA, LA-ICPMS | JEOL JXA-8230 electron probe microanalyzer; RESOlution-LR 193 nm ArF excimer laser ablation system coupled to an Agilent 7700x ICP-MS | Laboratory of Mineral Resources Research Center, Fuzhou University; Adelaide Microscopy, the University of Adelaide | EPMA point analysis: accelerating voltage 15 kV, beam current 20 nA, beam diameter ~5 μm; EPMA mapping: accelerating voltage 20 kV, working current 50 nA, dwell time ~10 ms; BSE imaging: accelerating voltage 20 kV, beam current 10 nA; LA-ICP-MS: energy density 3~3.5 J/cm2, spot sizes 29 to 51 μm, repetition rates 5 Hz (polished thin-section) and 10 Hz (polished blocks), ~30 s background acquisition, ~40 s sample data acquisition | STDGL3 (Danyushevsky et al. 2011) and GSD-1G (USGS) | 4.33 | [19 empty] | 846 | [5 empty] | 664.77 | [5 empty] | 9405.16 | [9 empty] | 29336.59 |  | 8.92 |  |  |  | 0.56 | [7 empty] | 109.62 | [13 empty] | 484.99 | [15 empty] | 3.87 | [17 empty] | 0.67 | [9 empty] | 9.68 | [32 empty] | 2025 |  |  | CHN | Tibet
| Lawu |  | Magmatic hydrothermal | Skarn | Cu-Pb-Zn skarn | Cu, Pb, Zn | In, Sn | Cu, Pb, Zn, In, Sn |  |  | 3107-02-1 | 3107-02-1 | underground mine |  |  |  |  | ore material | drill core | underground mining tunnels and drill cores | mineral separate | [5 empty] | mineralisation |  |  |  | sphalerite, chalcopyrite, pyrrhotite, pyrite, arsenopyrite |  |  | Sn-poor Skarn |  |  |  | galena, bismuthinite, marcasite, iron oxides, pyroxene, actinolite, quartz | thin sections and polished blocks examined using optical microscope, BSE detector, and EDS prior to analysis | EMPA, LA-ICPMS | JEOL JXA-8230 electron probe microanalyzer; RESOlution-LR 193 nm ArF excimer laser ablation system coupled to an Agilent 7700x ICP-MS | Laboratory of Mineral Resources Research Center, Fuzhou University; Adelaide Microscopy, the University of Adelaide | EPMA point analysis: accelerating voltage 15 kV, beam current 20 nA, beam diameter ~5 μm; EPMA mapping: accelerating voltage 20 kV, working current 50 nA, dwell time ~10 ms; BSE imaging: accelerating voltage 20 kV, beam current 10 nA; LA-ICP-MS: energy density 3~3.5 J/cm2, spot sizes 29 to 51 μm, repetition rates 5 Hz (polished thin-section) and 10 Hz (polished blocks), ~30 s background acquisition, ~40 s sample data acquisition | STDGL3 (Danyushevsky et al. 2011) and GSD-1G (USGS) | 3.39 | [19 empty] | 2364.1 | [5 empty] | 4.2 | [5 empty] | 28.46 | [9 empty] | 26957.23 |  | 0.18 |  |  |  | 0.07 | [7 empty] | 0 | [13 empty] | 3480.93 | [15 empty] | 0 | [17 empty] | 0.22 | [9 empty] | 1.89 | [32 empty] | 2025 |  |  | CHN | Tibet
| Lawu |  | Magmatic hydrothermal | Skarn | Cu-Pb-Zn skarn | Cu, Pb, Zn | In, Sn | Cu, Pb, Zn, In, Sn |  |  | 3107-03-1 | 3107-03-1 | underground mine |  |  |  |  | ore material | drill core | underground mining tunnels and drill cores | mineral separate | [5 empty] | mineralisation |  |  |  | sphalerite, chalcopyrite, pyrrhotite, pyrite, arsenopyrite |  |  | Sn-poor Skarn |  |  |  | galena, bismuthinite, marcasite, iron oxides, pyroxene, actinolite, quartz | thin sections and polished blocks examined using optical microscope, BSE detector, and EDS prior to analysis | EMPA, LA-ICPMS | JEOL JXA-8230 electron probe microanalyzer; RESOlution-LR 193 nm ArF excimer laser ablation system coupled to an Agilent 7700x ICP-MS | Laboratory of Mineral Resources Research Center, Fuzhou University; Adelaide Microscopy, the University of Adelaide | EPMA point analysis: accelerating voltage 15 kV, beam current 20 nA, beam diameter ~5 μm; EPMA mapping: accelerating voltage 20 kV, working current 50 nA, dwell time ~10 ms; BSE imaging: accelerating voltage 20 kV, beam current 10 nA; LA-ICP-MS: energy density 3~3.5 J/cm2, spot sizes 29 to 51 μm, repetition rates 5 Hz (polished thin-section) and 10 Hz (polished blocks), ~30 s background acquisition, ~40 s sample data acquisition | STDGL3 (Danyushevsky et al. 2011) and GSD-1G (USGS) | 5.09 | [19 empty] | 2313.76 | [5 empty] | 4.52 | [5 empty] | 71.1 | [9 empty] | 24970.95 |  | 0.3 |  |  |  | 0.25 | [7 empty] | 0.02 | [13 empty] | 3209.11 | [15 empty] | 6.59 | [17 empty] | 1.13 | [9 empty] | 2.27 | [32 empty] | 2025 |  |  | CHN | Tibet
| Lawu |  | Magmatic hydrothermal | Skarn | Cu-Pb-Zn skarn | Cu, Pb, Zn | In, Sn | Cu, Pb, Zn, In, Sn |  |  | 3107-04-1 | 3107-04-1 | underground mine |  |  |  |  | ore material | drill core | underground mining tunnels and drill cores | mineral separate | [5 empty] | mineralisation |  |  |  | sphalerite, chalcopyrite, pyrrhotite, pyrite, arsenopyrite |  |  | Sn-poor Skarn |  |  |  | galena, bismuthinite, marcasite, iron oxides, pyroxene, actinolite, quartz | thin sections and polished blocks examined using optical microscope, BSE detector, and EDS prior to analysis | EMPA, LA-ICPMS | JEOL JXA-8230 electron probe microanalyzer; RESOlution-LR 193 nm ArF excimer laser ablation system coupled to an Agilent 7700x ICP-MS | Laboratory of Mineral Resources Research Center, Fuzhou University; Adelaide Microscopy, the University of Adelaide | EPMA point analysis: accelerating voltage 15 kV, beam current 20 nA, beam diameter ~5 μm; EPMA mapping: accelerating voltage 20 kV, working current 50 nA, dwell time ~10 ms; BSE imaging: accelerating voltage 20 kV, beam current 10 nA; LA-ICP-MS: energy density 3~3.5 J/cm2, spot sizes 29 to 51 μm, repetition rates 5 Hz (polished thin-section) and 10 Hz (polished blocks), ~30 s background acquisition, ~40 s sample data acquisition | STDGL3 (Danyushevsky et al. 2011) and GSD-1G (USGS) | 4.57 | [19 empty] | 2406.44 | [5 empty] | 4.46 | [5 empty] | 19.63 | [9 empty] | 25994.03 |  | 0.12 |  |  |  | 0.26 | [7 empty] | 0.02 | [13 empty] | 3360.88 | [15 empty] | 2.12 | [17 empty] | 0.08 | [9 empty] | 1.83 | [32 empty] | 2025 |  |  | CHN | Tibet
| Lawu |  | Magmatic hydrothermal | Skarn | Cu-Pb-Zn skarn | Cu, Pb, Zn | In, Sn | Cu, Pb, Zn, In, Sn |  |  | 3107-05-1 | 3107-05-1 | underground mine |  |  |  |  | ore material | drill core | underground mining tunnels and drill cores | mineral separate | [5 empty] | mineralisation |  |  |  | sphalerite, chalcopyrite, pyrrhotite, pyrite, arsenopyrite |  |  | Sn-poor Skarn |  |  |  | galena, bismuthinite, marcasite, iron oxides, pyroxene, actinolite, quartz | thin sections and polished blocks examined using optical microscope, BSE detector, and EDS prior to analysis | EMPA, LA-ICPMS | JEOL JXA-8230 electron probe microanalyzer; RESOlution-LR 193 nm ArF excimer laser ablation system coupled to an Agilent 7700x ICP-MS | Laboratory of Mineral Resources Research Center, Fuzhou University; Adelaide Microscopy, the University of Adelaide | EPMA point analysis: accelerating voltage 15 kV, beam current 20 nA, beam diameter ~5 μm; EPMA mapping: accelerating voltage 20 kV, working current 50 nA, dwell time ~10 ms; BSE imaging: accelerating voltage 20 kV, beam current 10 nA; LA-ICP-MS: energy density 3~3.5 J/cm2, spot sizes 29 to 51 μm, repetition rates 5 Hz (polished thin-section) and 10 Hz (polished blocks), ~30 s background acquisition, ~40 s sample data acquisition | STDGL3 (Danyushevsky et al. 2011) and GSD-1G (USGS) | 2.55 | [19 empty] | 2441.72 | [5 empty] | 4.32 | [5 empty] | 29.76 | [9 empty] | 25537.64 |  | 0.34 |  |  |  | 0.68 | [7 empty] | 0.03 | [13 empty] | 3327.56 | [15 empty] | 2.55 | [17 empty] | 0.37 | [9 empty] | 1.6 | [32 empty] | 2025 |  |  | CHN | Tibet
| Lawu |  | Magmatic hydrothermal | Skarn | Cu-Pb-Zn skarn | Cu, Pb, Zn | In, Sn | Cu, Pb, Zn, In, Sn |  |  | 3107-01-1 | 3107-01-1 | underground mine |  |  |  |  | ore material | drill core | underground mining tunnels and drill cores | mineral separate | [5 empty] | mineralisation |  |  |  | sphalerite, chalcopyrite, pyrrhotite, pyrite, arsenopyrite |  |  | Sn-poor Skarn |  |  |  | galena, bismuthinite, marcasite, iron oxides, pyroxene, actinolite, quartz | thin sections and polished blocks examined using optical microscope, BSE detector, and EDS prior to analysis | EMPA, LA-ICPMS | JEOL JXA-8230 electron probe microanalyzer; RESOlution-LR 193 nm ArF excimer laser ablation system coupled to an Agilent 7700x ICP-MS | Laboratory of Mineral Resources Research Center, Fuzhou University; Adelaide Microscopy, the University of Adelaide | EPMA point analysis: accelerating voltage 15 kV, beam current 20 nA, beam diameter ~5 μm; EPMA mapping: accelerating voltage 20 kV, working current 50 nA, dwell time ~10 ms; BSE imaging: accelerating voltage 20 kV, beam current 10 nA; LA-ICP-MS: energy density 3~3.5 J/cm2, spot sizes 29 to 51 μm, repetition rates 5 Hz (polished thin-section) and 10 Hz (polished blocks), ~30 s background acquisition, ~40 s sample data acquisition | STDGL3 (Danyushevsky et al. 2011) and GSD-1G (USGS) | 12.92 | [19 empty] | 2469.6 | [5 empty] | 0.05 | [5 empty] | 378.79 | [9 empty] | 29655.45 |  | 0.07 |  |  |  | 0.71 | [7 empty] | 3.28 | [13 empty] | 1699.3 | [15 empty] | 6.18 | [17 empty] | 6.02 | [9 empty] | 3.98 | [32 empty] | 2025 |  |  | CHN | Tibet
| Lawu |  | Magmatic hydrothermal | Skarn | Cu-Pb-Zn skarn | Cu, Pb, Zn | In, Sn | Cu, Pb, Zn, In, Sn |  |  | 3107-03-2 | 3107-03-2 | underground mine |  |  |  |  | ore material | drill core | underground mining tunnels and drill cores | mineral separate | [5 empty] | mineralisation |  |  |  | sphalerite, chalcopyrite, pyrrhotite, pyrite, arsenopyrite |  |  | Sn-poor Skarn |  |  |  | galena, bismuthinite, marcasite, iron oxides, pyroxene, actinolite, quartz | thin sections and polished blocks examined using optical microscope, BSE detector, and EDS prior to analysis | EMPA, LA-ICPMS | JEOL JXA-8230 electron probe microanalyzer; RESOlution-LR 193 nm ArF excimer laser ablation system coupled to an Agilent 7700x ICP-MS | Laboratory of Mineral Resources Research Center, Fuzhou University; Adelaide Microscopy, the University of Adelaide | EPMA point analysis: accelerating voltage 15 kV, beam current 20 nA, beam diameter ~5 μm; EPMA mapping: accelerating voltage 20 kV, working current 50 nA, dwell time ~10 ms; BSE imaging: accelerating voltage 20 kV, beam current 10 nA; LA-ICP-MS: energy density 3~3.5 J/cm2, spot sizes 29 to 51 μm, repetition rates 5 Hz (polished thin-section) and 10 Hz (polished blocks), ~30 s background acquisition, ~40 s sample data acquisition | STDGL3 (Danyushevsky et al. 2011) and GSD-1G (USGS) | 4.31 | [19 empty] | 2517.61 | [5 empty] | 0.02 | [5 empty] | 22.96 | [9 empty] | 25184.63 |  | 0.44 |  |  |  | 0.56 | [7 empty] | 7.72 | [13 empty] | 1796.59 | [15 empty] | 3.64 | [17 empty] | 1.6 | [9 empty] | 3.69 | [32 empty] | 2025 |  |  | CHN | Tibet
| Lawu |  | Magmatic hydrothermal | Skarn | Cu-Pb-Zn skarn | Cu, Pb, Zn | In, Sn | Cu, Pb, Zn, In, Sn |  |  | 4711-01-1 | 4711-01-1 | underground mine |  |  |  |  | ore material | drill core | underground mining tunnels and drill cores | mineral separate | [5 empty] | mineralisation |  |  |  | sphalerite, chalcopyrite, pyrrhotite, pyrite, arsenopyrite |  |  | Sn-poor Skarn |  |  |  | galena, bismuthinite, marcasite, iron oxides, pyroxene, actinolite, quartz | thin sections and polished blocks examined using optical microscope, BSE detector, and EDS prior to analysis | EMPA, LA-ICPMS | JEOL JXA-8230 electron probe microanalyzer; RESOlution-LR 193 nm ArF excimer laser ablation system coupled to an Agilent 7700x ICP-MS | Laboratory of Mineral Resources Research Center, Fuzhou University; Adelaide Microscopy, the University of Adelaide | EPMA point analysis: accelerating voltage 15 kV, beam current 20 nA, beam diameter ~5 μm; EPMA mapping: accelerating voltage 20 kV, working current 50 nA, dwell time ~10 ms; BSE imaging: accelerating voltage 20 kV, beam current 10 nA; LA-ICP-MS: energy density 3~3.5 J/cm2, spot sizes 29 to 51 μm, repetition rates 5 Hz (polished thin-section) and 10 Hz (polished blocks), ~30 s background acquisition, ~40 s sample data acquisition | STDGL3 (Danyushevsky et al. 2011) and GSD-1G (USGS) | 11.1 | [19 empty] | 2590.28 | [5 empty] | 0.87 | [5 empty] | 90.14 | [9 empty] | 107684.98 |  | 79.31 |  |  |  | 1.28 | [7 empty] | 0.86 | [13 empty] | 3056.48 | [15 empty] | 1.52 | [17 empty] | 0 | [9 empty] | 2.12 | [32 empty] | 2025 |  |  | CHN | Tibet
| Lawu |  | Magmatic hydrothermal | Skarn | Cu-Pb-Zn skarn | Cu, Pb, Zn | In, Sn | Cu, Pb, Zn, In, Sn |  |  | 4711-02-1 | 4711-02-1 | underground mine |  |  |  |  | ore material | drill core | underground mining tunnels and drill cores | mineral separate | [5 empty] | mineralisation |  |  |  | sphalerite, chalcopyrite, pyrrhotite, pyrite, arsenopyrite |  |  | Sn-poor Skarn |  |  |  | galena, bismuthinite, marcasite, iron oxides, pyroxene, actinolite, quartz | thin sections and polished blocks examined using optical microscope, BSE detector, and EDS prior to analysis | EMPA, LA-ICPMS | JEOL JXA-8230 electron probe microanalyzer; RESOlution-LR 193 nm ArF excimer laser ablation system coupled to an Agilent 7700x ICP-MS | Laboratory of Mineral Resources Research Center, Fuzhou University; Adelaide Microscopy, the University of Adelaide | EPMA point analysis: accelerating voltage 15 kV, beam current 20 nA, beam diameter ~5 μm; EPMA mapping: accelerating voltage 20 kV, working current 50 nA, dwell time ~10 ms; BSE imaging: accelerating voltage 20 kV, beam current 10 nA; LA-ICP-MS: energy density 3~3.5 J/cm2, spot sizes 29 to 51 μm, repetition rates 5 Hz (polished thin-section) and 10 Hz (polished blocks), ~30 s background acquisition, ~40 s sample data acquisition | STDGL3 (Danyushevsky et al. 2011) and GSD-1G (USGS) | 9.86 | [19 empty] | 2794.01 | [5 empty] | 1.02 | [5 empty] | 62.9 | [9 empty] | 105401.44 |  | 57.18 |  |  |  | 1.05 | [7 empty] | 0.72 | [13 empty] | 1315.97 | [15 empty] | 2.08 | [17 empty] | 0.2 | [9 empty] | 1.86 | [32 empty] | 2025 |  |  | CHN | Tibet
| Lawu |  | Magmatic hydrothermal | Skarn | Cu-Pb-Zn skarn | Cu, Pb, Zn | In, Sn | Cu, Pb, Zn, In, Sn |  |  | 4711-03-1 | 4711-03-1 | underground mine |  |  |  |  | ore material | drill core | underground mining tunnels and drill cores | mineral separate | [5 empty] | mineralisation |  |  |  | sphalerite, chalcopyrite, pyrrhotite, pyrite, arsenopyrite |  |  | Sn-poor Skarn |  |  |  | galena, bismuthinite, marcasite, iron oxides, pyroxene, actinolite, quartz | thin sections and polished blocks examined using optical microscope, BSE detector, and EDS prior to analysis | EMPA, LA-ICPMS | JEOL JXA-8230 electron probe microanalyzer; RESOlution-LR 193 nm ArF excimer laser ablation system coupled to an Agilent 7700x ICP-MS | Laboratory of Mineral Resources Research Center, Fuzhou University; Adelaide Microscopy, the University of Adelaide | EPMA point analysis: accelerating voltage 15 kV, beam current 20 nA, beam diameter ~5 μm; EPMA mapping: accelerating voltage 20 kV, working current 50 nA, dwell time ~10 ms; BSE imaging: accelerating voltage 20 kV, beam current 10 nA; LA-ICP-MS: energy density 3~3.5 J/cm2, spot sizes 29 to 51 μm, repetition rates 5 Hz (polished thin-section) and 10 Hz (polished blocks), ~30 s background acquisition, ~40 s sample data acquisition | STDGL3 (Danyushevsky et al. 2011) and GSD-1G (USGS) | 8.82 | [19 empty] | 2869.18 | [5 empty] | 0.88 | [5 empty] | 19.88 | [9 empty] | 104512.98 |  | 7.09 |  |  |  | 0.33 | [7 empty] | 0.31 | [13 empty] | 1087.9 | [15 empty] | 2.17 | [17 empty] | 0 | [9 empty] | 1.91 | [32 empty] | 2025 |  |  | CHN | Tibet
| Lawu |  | Magmatic hydrothermal | Skarn | Cu-Pb-Zn skarn | Cu, Pb, Zn | In, Sn | Cu, Pb, Zn, In, Sn |  |  | 4711-04-1 | 4711-04-1 | underground mine |  |  |  |  | ore material | drill core | underground mining tunnels and drill cores | mineral separate | [5 empty] | mineralisation |  |  |  | sphalerite, chalcopyrite, pyrrhotite, pyrite, arsenopyrite |  |  | Sn-poor Skarn |  |  |  | galena, bismuthinite, marcasite, iron oxides, pyroxene, actinolite, quartz | thin sections and polished blocks examined using optical microscope, BSE detector, and EDS prior to analysis | EMPA, LA-ICPMS | JEOL JXA-8230 electron probe microanalyzer; RESOlution-LR 193 nm ArF excimer laser ablation system coupled to an Agilent 7700x ICP-MS | Laboratory of Mineral Resources Research Center, Fuzhou University; Adelaide Microscopy, the University of Adelaide | EPMA point analysis: accelerating voltage 15 kV, beam current 20 nA, beam diameter ~5 μm; EPMA mapping: accelerating voltage 20 kV, working current 50 nA, dwell time ~10 ms; BSE imaging: accelerating voltage 20 kV, beam current 10 nA; LA-ICP-MS: energy density 3~3.5 J/cm2, spot sizes 29 to 51 μm, repetition rates 5 Hz (polished thin-section) and 10 Hz (polished blocks), ~30 s background acquisition, ~40 s sample data acquisition | STDGL3 (Danyushevsky et al. 2011) and GSD-1G (USGS) | 12.81 | [19 empty] | 2891.88 | [5 empty] | 1.05 | [5 empty] | 22.63 | [9 empty] | 107559.79 |  | 7.7 |  |  |  | 0.24 | [7 empty] | 0.23 | [13 empty] | 746.93 | [15 empty] | 6.48 | [17 empty] | 0.76 | [9 empty] | 1.8 | [32 empty] | 2025 |  |  | CHN | Tibet
| Lawu |  | Magmatic hydrothermal | Skarn | Cu-Pb-Zn skarn | Cu, Pb, Zn | In, Sn | Cu, Pb, Zn, In, Sn |  |  | 4711-05-1 | 4711-05-1 | underground mine |  |  |  |  | ore material | drill core | underground mining tunnels and drill cores | mineral separate | [5 empty] | mineralisation |  |  |  | sphalerite, chalcopyrite, pyrrhotite, pyrite, arsenopyrite |  |  | Sn-poor Skarn |  |  |  | galena, bismuthinite, marcasite, iron oxides, pyroxene, actinolite, quartz | thin sections and polished blocks examined using optical microscope, BSE detector, and EDS prior to analysis | EMPA, LA-ICPMS | JEOL JXA-8230 electron probe microanalyzer; RESOlution-LR 193 nm ArF excimer laser ablation system coupled to an Agilent 7700x ICP-MS | Laboratory of Mineral Resources Research Center, Fuzhou University; Adelaide Microscopy, the University of Adelaide | EPMA point analysis: accelerating voltage 15 kV, beam current 20 nA, beam diameter ~5 μm; EPMA mapping: accelerating voltage 20 kV, working current 50 nA, dwell time ~10 ms; BSE imaging: accelerating voltage 20 kV, beam current 10 nA; LA-ICP-MS: energy density 3~3.5 J/cm2, spot sizes 29 to 51 μm, repetition rates 5 Hz (polished thin-section) and 10 Hz (polished blocks), ~30 s background acquisition, ~40 s sample data acquisition | STDGL3 (Danyushevsky et al. 2011) and GSD-1G (USGS) | 7.47 | [19 empty] | 2962.76 | [5 empty] | 1.26 | [5 empty] | 22.22 | [9 empty] | 104026.54 |  | 8.68 |  |  |  | 0.71 | [7 empty] | 0.19 | [13 empty] | 681.84 | [15 empty] | 1.46 | [17 empty] | 0 | [9 empty] | 2.14 | [32 empty] | 2025 |  |  | CHN | Tibet
| Lawu |  | Magmatic hydrothermal | Skarn | Cu-Pb-Zn skarn | Cu, Pb, Zn | In, Sn | Cu, Pb, Zn, In, Sn |  |  | BY1-5b(1)-2-1 | BY1-5b(1)-2-1 | underground mine |  |  |  |  | ore material | drill core | underground mining tunnels and drill cores | mineral separate | [5 empty] | mineralisation |  |  |  | sphalerite, chalcopyrite, pyrrhotite, pyrite, arsenopyrite |  |  | Sn-poor Skarn |  |  |  | galena, bismuthinite, marcasite, iron oxides, pyroxene, actinolite, quartz | thin sections and polished blocks examined using optical microscope, BSE detector, and EDS prior to analysis | EMPA, LA-ICPMS | JEOL JXA-8230 electron probe microanalyzer; RESOlution-LR 193 nm ArF excimer laser ablation system coupled to an Agilent 7700x ICP-MS | Laboratory of Mineral Resources Research Center, Fuzhou University; Adelaide Microscopy, the University of Adelaide | EPMA point analysis: accelerating voltage 15 kV, beam current 20 nA, beam diameter ~5 μm; EPMA mapping: accelerating voltage 20 kV, working current 50 nA, dwell time ~10 ms; BSE imaging: accelerating voltage 20 kV, beam current 10 nA; LA-ICP-MS: energy density 3~3.5 J/cm2, spot sizes 29 to 51 μm, repetition rates 5 Hz (polished thin-section) and 10 Hz (polished blocks), ~30 s background acquisition, ~40 s sample data acquisition | STDGL3 (Danyushevsky et al. 2011) and GSD-1G (USGS) | 1.06 | [19 empty] | 2447 | [5 empty] | 13.3 | [5 empty] | 57.9 | [9 empty] | 86402 |  | 1.53 |  |  |  | 0.52 | [7 empty] | 18.8 | [13 empty] | 3904 | [15 empty] | 1.31 | [17 empty] | 0.15 | [9 empty] | 7.06 | [32 empty] | 2025 |  |  | CHN | Tibet
| Lawu |  | Magmatic hydrothermal | Skarn | Cu-Pb-Zn skarn | Cu, Pb, Zn | In, Sn | Cu, Pb, Zn, In, Sn |  |  | BY1-5b(1)-3-1 | BY1-5b(1)-3-1 | underground mine |  |  |  |  | ore material | drill core | underground mining tunnels and drill cores | mineral separate | [5 empty] | mineralisation |  |  |  | sphalerite, chalcopyrite, pyrrhotite, pyrite, arsenopyrite |  |  | Sn-poor Skarn |  |  |  | galena, bismuthinite, marcasite, iron oxides, pyroxene, actinolite, quartz | thin sections and polished blocks examined using optical microscope, BSE detector, and EDS prior to analysis | EMPA, LA-ICPMS | JEOL JXA-8230 electron probe microanalyzer; RESOlution-LR 193 nm ArF excimer laser ablation system coupled to an Agilent 7700x ICP-MS | Laboratory of Mineral Resources Research Center, Fuzhou University; Adelaide Microscopy, the University of Adelaide | EPMA point analysis: accelerating voltage 15 kV, beam current 20 nA, beam diameter ~5 μm; EPMA mapping: accelerating voltage 20 kV, working current 50 nA, dwell time ~10 ms; BSE imaging: accelerating voltage 20 kV, beam current 10 nA; LA-ICP-MS: energy density 3~3.5 J/cm2, spot sizes 29 to 51 μm, repetition rates 5 Hz (polished thin-section) and 10 Hz (polished blocks), ~30 s background acquisition, ~40 s sample data acquisition | STDGL3 (Danyushevsky et al. 2011) and GSD-1G (USGS) | 3.52 | [19 empty] | 2498 | [5 empty] | 13.8 | [5 empty] | 1148 | [9 empty] | 83860.77 |  | 1.53 |  |  |  | 0.76 | [7 empty] | 18.5 | [13 empty] | 3777 | [15 empty] | 3.44 | [17 empty] | 0.41 | [9 empty] | 5.03 | [32 empty] | 2025 |  |  | CHN | Tibet
| Lawu |  | Magmatic hydrothermal | Skarn | Cu-Pb-Zn skarn | Cu, Pb, Zn | In, Sn | Cu, Pb, Zn, In, Sn |  |  | BY2-4-2(1)-1-1 | BY2-4-2(1)-1-1 | underground mine |  |  |  |  | ore material | drill core | underground mining tunnels and drill cores | mineral separate | [5 empty] | mineralisation |  |  |  | sphalerite, chalcopyrite, pyrrhotite, pyrite, arsenopyrite |  |  | Sn-poor Skarn |  |  |  | galena, bismuthinite, marcasite, iron oxides, pyroxene, actinolite, quartz | thin sections and polished blocks examined using optical microscope, BSE detector, and EDS prior to analysis | EMPA, LA-ICPMS | JEOL JXA-8230 electron probe microanalyzer; RESOlution-LR 193 nm ArF excimer laser ablation system coupled to an Agilent 7700x ICP-MS | Laboratory of Mineral Resources Research Center, Fuzhou University; Adelaide Microscopy, the University of Adelaide | EPMA point analysis: accelerating voltage 15 kV, beam current 20 nA, beam diameter ~5 μm; EPMA mapping: accelerating voltage 20 kV, working current 50 nA, dwell time ~10 ms; BSE imaging: accelerating voltage 20 kV, beam current 10 nA; LA-ICP-MS: energy density 3~3.5 J/cm2, spot sizes 29 to 51 μm, repetition rates 5 Hz (polished thin-section) and 10 Hz (polished blocks), ~30 s background acquisition, ~40 s sample data acquisition | STDGL3 (Danyushevsky et al. 2011) and GSD-1G (USGS) | 1.5 | [19 empty] | 2891 | [5 empty] | 76.2 | [5 empty] | 10.3 | [9 empty] | 35386.7 |  | 0.08 |  |  |  | 0.69 | [7 empty] | 5.63 | [13 empty] | 989 | [15 empty] | 8.58 | [17 empty] | 0.18 | [9 empty] | 1.29 | [32 empty] | 2025 |  |  | CHN | Tibet
| Lawu |  | Magmatic hydrothermal | Skarn | Cu-Pb-Zn skarn | Cu, Pb, Zn | In, Sn | Cu, Pb, Zn, In, Sn |  |  | BY2-4-2(1)-2-1 | BY2-4-2(1)-2-1 | underground mine |  |  |  |  | ore material | drill core | underground mining tunnels and drill cores | mineral separate | [5 empty] | mineralisation |  |  |  | sphalerite, chalcopyrite, pyrrhotite, pyrite, arsenopyrite |  |  | Sn-poor Skarn |  |  |  | galena, bismuthinite, marcasite, iron oxides, pyroxene, actinolite, quartz | thin sections and polished blocks examined using optical microscope, BSE detector, and EDS prior to analysis | EMPA, LA-ICPMS | JEOL JXA-8230 electron probe microanalyzer; RESOlution-LR 193 nm ArF excimer laser ablation system coupled to an Agilent 7700x ICP-MS | Laboratory of Mineral Resources Research Center, Fuzhou University; Adelaide Microscopy, the University of Adelaide | EPMA point analysis: accelerating voltage 15 kV, beam current 20 nA, beam diameter ~5 μm; EPMA mapping: accelerating voltage 20 kV, working current 50 nA, dwell time ~10 ms; BSE imaging: accelerating voltage 20 kV, beam current 10 nA; LA-ICP-MS: energy density 3~3.5 J/cm2, spot sizes 29 to 51 μm, repetition rates 5 Hz (polished thin-section) and 10 Hz (polished blocks), ~30 s background acquisition, ~40 s sample data acquisition | STDGL3 (Danyushevsky et al. 2011) and GSD-1G (USGS) | 0.75 | [19 empty] | 2867 | [5 empty] | 74.1 | [5 empty] | 9.05 | [9 empty] | 34814.92 |  | 0.11 |  |  |  | 0.005 | [7 empty] | 5.09 | [13 empty] | 966 | [15 empty] | 11.8 | [17 empty] | 0.05 | [9 empty] | 0.49 | [32 empty] | 2025 |  |  | CHN | Tibet
| Lawu |  | Magmatic hydrothermal | Skarn | Cu-Pb-Zn skarn | Cu, Pb, Zn | In, Sn | Cu, Pb, Zn, In, Sn |  |  | BY2-4-2(1)-3-1 | BY2-4-2(1)-3-1 | underground mine |  |  |  |  | ore material | drill core | underground mining tunnels and drill cores | mineral separate | [5 empty] | mineralisation |  |  |  | sphalerite, chalcopyrite, pyrrhotite, pyrite, arsenopyrite |  |  | Sn-poor Skarn |  |  |  | galena, bismuthinite, marcasite, iron oxides, pyroxene, actinolite, quartz | thin sections and polished blocks examined using optical microscope, BSE detector, and EDS prior to analysis | EMPA, LA-ICPMS | JEOL JXA-8230 electron probe microanalyzer; RESOlution-LR 193 nm ArF excimer laser ablation system coupled to an Agilent 7700x ICP-MS | Laboratory of Mineral Resources Research Center, Fuzhou University; Adelaide Microscopy, the University of Adelaide | EPMA point analysis: accelerating voltage 15 kV, beam current 20 nA, beam diameter ~5 μm; EPMA mapping: accelerating voltage 20 kV, working current 50 nA, dwell time ~10 ms; BSE imaging: accelerating voltage 20 kV, beam current 10 nA; LA-ICP-MS: energy density 3~3.5 J/cm2, spot sizes 29 to 51 μm, repetition rates 5 Hz (polished thin-section) and 10 Hz (polished blocks), ~30 s background acquisition, ~40 s sample data acquisition | STDGL3 (Danyushevsky et al. 2011) and GSD-1G (USGS) | 0.97 | [19 empty] | 2909 | [5 empty] | 75.5 | [5 empty] | 5.79 | [9 empty] | 33544.31 |  | 0.06 |  |  |  | 0.005 | [7 empty] | 6.4 | [13 empty] | 923 | [15 empty] | 3.7 | [17 empty] | 0.08 | [9 empty] | 0.12 | [32 empty] | 2025 |  |  | CHN | Tibet
| Lawu |  | Magmatic hydrothermal | Skarn | Cu-Pb-Zn skarn | Cu, Pb, Zn | In, Sn | Cu, Pb, Zn, In, Sn |  |  | BY2-4-2(2)-1-1 | BY2-4-2(2)-1-1 | underground mine |  |  |  |  | ore material | drill core | underground mining tunnels and drill cores | mineral separate | [5 empty] | mineralisation |  |  |  | sphalerite, chalcopyrite, pyrrhotite, pyrite, arsenopyrite |  |  | Sn-poor Skarn |  |  |  | galena, bismuthinite, marcasite, iron oxides, pyroxene, actinolite, quartz | thin sections and polished blocks examined using optical microscope, BSE detector, and EDS prior to analysis | EMPA, LA-ICPMS | JEOL JXA-8230 electron probe microanalyzer; RESOlution-LR 193 nm ArF excimer laser ablation system coupled to an Agilent 7700x ICP-MS | Laboratory of Mineral Resources Research Center, Fuzhou University; Adelaide Microscopy, the University of Adelaide | EPMA point analysis: accelerating voltage 15 kV, beam current 20 nA, beam diameter ~5 μm; EPMA mapping: accelerating voltage 20 kV, working current 50 nA, dwell time ~10 ms; BSE imaging: accelerating voltage 20 kV, beam current 10 nA; LA-ICP-MS: energy density 3~3.5 J/cm2, spot sizes 29 to 51 μm, repetition rates 5 Hz (polished thin-section) and 10 Hz (polished blocks), ~30 s background acquisition, ~40 s sample data acquisition | STDGL3 (Danyushevsky et al. 2011) and GSD-1G (USGS) | 4.96 | [19 empty] | 2809 | [5 empty] | 77 | [5 empty] | 12.7 | [9 empty] | 35450.23 |  | 0.1 |  |  |  | 0.005 | [7 empty] | 5.88 | [13 empty] | 878 | [15 empty] | 14.8 | [17 empty] | 0.75 | [9 empty] | 6.43 | [32 empty] | 2025 |  |  | CHN | Tibet
| Lawu |  | Magmatic hydrothermal | Skarn | Cu-Pb-Zn skarn | Cu, Pb, Zn | In, Sn | Cu, Pb, Zn, In, Sn |  |  | BY2-4-2(2)-2-1 | BY2-4-2(2)-2-1 | underground mine |  |  |  |  | ore material | drill core | underground mining tunnels and drill cores | mineral separate | [5 empty] | mineralisation |  |  |  | sphalerite, chalcopyrite, pyrrhotite, pyrite, arsenopyrite |  |  | Sn-poor Skarn |  |  |  | galena, bismuthinite, marcasite, iron oxides, pyroxene, actinolite, quartz | thin sections and polished blocks examined using optical microscope, BSE detector, and EDS prior to analysis | EMPA, LA-ICPMS | JEOL JXA-8230 electron probe microanalyzer; RESOlution-LR 193 nm ArF excimer laser ablation system coupled to an Agilent 7700x ICP-MS | Laboratory of Mineral Resources Research Center, Fuzhou University; Adelaide Microscopy, the University of Adelaide | EPMA point analysis: accelerating voltage 15 kV, beam current 20 nA, beam diameter ~5 μm; EPMA mapping: accelerating voltage 20 kV, working current 50 nA, dwell time ~10 ms; BSE imaging: accelerating voltage 20 kV, beam current 10 nA; LA-ICP-MS: energy density 3~3.5 J/cm2, spot sizes 29 to 51 μm, repetition rates 5 Hz (polished thin-section) and 10 Hz (polished blocks), ~30 s background acquisition, ~40 s sample data acquisition | STDGL3 (Danyushevsky et al. 2011) and GSD-1G (USGS) | 5.55 | [19 empty] | 2688 | [5 empty] | 73.1 | [5 empty] | 12.5 | [9 empty] | 36276.13 |  | 0.14 |  |  |  | 0.005 | [7 empty] | 6.07 | [13 empty] | 1475 | [15 empty] | 11.6 | [17 empty] | 1.37 | [9 empty] | 2.19 | [32 empty] | 2025 |  |  | CHN | Tibet
| Lawu |  | Magmatic hydrothermal | Skarn | Cu-Pb-Zn skarn | Cu, Pb, Zn | In, Sn | Cu, Pb, Zn, In, Sn |  |  | BY2-4-2(2)-3-1 | BY2-4-2(2)-3-1 | underground mine |  |  |  |  | ore material | drill core | underground mining tunnels and drill cores | mineral separate | [5 empty] | mineralisation |  |  |  | sphalerite, chalcopyrite, pyrrhotite, pyrite, arsenopyrite |  |  | Sn-poor Skarn |  |  |  | galena, bismuthinite, marcasite, iron oxides, pyroxene, actinolite, quartz | thin sections and polished blocks examined using optical microscope, BSE detector, and EDS prior to analysis | EMPA, LA-ICPMS | JEOL JXA-8230 electron probe microanalyzer; RESOlution-LR 193 nm ArF excimer laser ablation system coupled to an Agilent 7700x ICP-MS | Laboratory of Mineral Resources Research Center, Fuzhou University; Adelaide Microscopy, the University of Adelaide | EPMA point analysis: accelerating voltage 15 kV, beam current 20 nA, beam diameter ~5 μm; EPMA mapping: accelerating voltage 20 kV, working current 50 nA, dwell time ~10 ms; BSE imaging: accelerating voltage 20 kV, beam current 10 nA; LA-ICP-MS: energy density 3~3.5 J/cm2, spot sizes 29 to 51 μm, repetition rates 5 Hz (polished thin-section) and 10 Hz (polished blocks), ~30 s background acquisition, ~40 s sample data acquisition | STDGL3 (Danyushevsky et al. 2011) and GSD-1G (USGS) | 0.99 | [19 empty] | 2852 | [5 empty] | 74.9 | [5 empty] | 7.25 | [9 empty] | 34814.92 |  | 0.14 |  |  |  | 0.26 | [7 empty] | 6.1 | [13 empty] | 931 | [15 empty] | 7.23 | [17 empty] | 0.6 | [9 empty] | 0.59 | [32 empty] | 2025 |  |  | CHN | Tibet
| Lawu |  | Magmatic hydrothermal | Skarn | Cu-Pb-Zn skarn | Cu, Pb, Zn | In, Sn | Cu, Pb, Zn, In, Sn |  |  | BY2-6a(1)-1-1 | BY2-6a(1)-1-1 | underground mine |  |  |  |  | ore material | drill core | underground mining tunnels and drill cores | mineral separate | [5 empty] | mineralisation |  |  |  | sphalerite, chalcopyrite, pyrrhotite, pyrite, arsenopyrite |  |  | Sn-poor Skarn |  |  |  | galena, bismuthinite, marcasite, iron oxides, pyroxene, actinolite, quartz | thin sections and polished blocks examined using optical microscope, BSE detector, and EDS prior to analysis | EMPA, LA-ICPMS | JEOL JXA-8230 electron probe microanalyzer; RESOlution-LR 193 nm ArF excimer laser ablation system coupled to an Agilent 7700x ICP-MS | Laboratory of Mineral Resources Research Center, Fuzhou University; Adelaide Microscopy, the University of Adelaide | EPMA point analysis: accelerating voltage 15 kV, beam current 20 nA, beam diameter ~5 μm; EPMA mapping: accelerating voltage 20 kV, working current 50 nA, dwell time ~10 ms; BSE imaging: accelerating voltage 20 kV, beam current 10 nA; LA-ICP-MS: energy density 3~3.5 J/cm2, spot sizes 29 to 51 μm, repetition rates 5 Hz (polished thin-section) and 10 Hz (polished blocks), ~30 s background acquisition, ~40 s sample data acquisition | STDGL3 (Danyushevsky et al. 2011) and GSD-1G (USGS) | 1.91 | [19 empty] | 2516 | [5 empty] | 1.61 | [5 empty] | 9.91 | [9 empty] | 8640.200205 |  | 0.25 |  |  |  | 0.005 | [7 empty] | 10.3 | [13 empty] | 1872 | [15 empty] | 105 | [17 empty] | 0.09 | [9 empty] | 0.77 | [32 empty] | 2025 |  |  | CHN | Tibet
| Lawu |  | Magmatic hydrothermal | Skarn | Cu-Pb-Zn skarn | Cu, Pb, Zn | In, Sn | Cu, Pb, Zn, In, Sn |  |  | BY2-6a(1)-3-1 | BY2-6a(1)-3-1 | underground mine |  |  |  |  | ore material | drill core | underground mining tunnels and drill cores | mineral separate | [5 empty] | mineralisation |  |  |  | sphalerite, chalcopyrite, pyrrhotite, pyrite, arsenopyrite |  |  | Sn-poor Skarn |  |  |  | galena, bismuthinite, marcasite, iron oxides, pyroxene, actinolite, quartz | thin sections and polished blocks examined using optical microscope, BSE detector, and EDS prior to analysis | EMPA, LA-ICPMS | JEOL JXA-8230 electron probe microanalyzer; RESOlution-LR 193 nm ArF excimer laser ablation system coupled to an Agilent 7700x ICP-MS | Laboratory of Mineral Resources Research Center, Fuzhou University; Adelaide Microscopy, the University of Adelaide | EPMA point analysis: accelerating voltage 15 kV, beam current 20 nA, beam diameter ~5 μm; EPMA mapping: accelerating voltage 20 kV, working current 50 nA, dwell time ~10 ms; BSE imaging: accelerating voltage 20 kV, beam current 10 nA; LA-ICP-MS: energy density 3~3.5 J/cm2, spot sizes 29 to 51 μm, repetition rates 5 Hz (polished thin-section) and 10 Hz (polished blocks), ~30 s background acquisition, ~40 s sample data acquisition | STDGL3 (Danyushevsky et al. 2011) and GSD-1G (USGS) | 16.5 | [19 empty] | 2428 | [5 empty] | 2.32 | [5 empty] | 8.79 | [9 empty] | 9529.632579 |  | 0.33 |  |  |  | 0.8 | [7 empty] | 11.4 | [13 empty] | 1928 | [15 empty] | 431 | [17 empty] | 0.97 | [9 empty] | 2.98 | [32 empty] | 2025 |  |  | CHN | Tibet
| Lawu |  | Magmatic hydrothermal | Skarn | Cu-Pb-Zn skarn | Cu, Pb, Zn | In, Sn | Cu, Pb, Zn, In, Sn |  |  | BY2-6a(2)-1-1 | BY2-6a(2)-1-1 | underground mine |  |  |  |  | ore material | drill core | underground mining tunnels and drill cores | mineral separate | [5 empty] | mineralisation |  |  |  | sphalerite, chalcopyrite, pyrrhotite, pyrite, arsenopyrite |  |  | Sn-poor Skarn |  |  |  | galena, bismuthinite, marcasite, iron oxides, pyroxene, actinolite, quartz | thin sections and polished blocks examined using optical microscope, BSE detector, and EDS prior to analysis | EMPA, LA-ICPMS | JEOL JXA-8230 electron probe microanalyzer; RESOlution-LR 193 nm ArF excimer laser ablation system coupled to an Agilent 7700x ICP-MS | Laboratory of Mineral Resources Research Center, Fuzhou University; Adelaide Microscopy, the University of Adelaide | EPMA point analysis: accelerating voltage 15 kV, beam current 20 nA, beam diameter ~5 μm; EPMA mapping: accelerating voltage 20 kV, working current 50 nA, dwell time ~10 ms; BSE imaging: accelerating voltage 20 kV, beam current 10 nA; LA-ICP-MS: energy density 3~3.5 J/cm2, spot sizes 29 to 51 μm, repetition rates 5 Hz (polished thin-section) and 10 Hz (polished blocks), ~30 s background acquisition, ~40 s sample data acquisition | STDGL3 (Danyushevsky et al. 2011) and GSD-1G (USGS) | 7.79 | [19 empty] | 2584 | [5 empty] | 0.22 | [5 empty] | 9.51 | [9 empty] | 8894.32374 |  | 0.03 |  |  |  | 0.74 | [7 empty] | 14.9 | [13 empty] | 1831 | [15 empty] | 114 | [17 empty] | 0.1 | [9 empty] | 0.75 | [32 empty] | 2025 |  |  | CHN | Tibet
| Lawu |  | Magmatic hydrothermal | Skarn | Cu-Pb-Zn skarn | Cu, Pb, Zn | In, Sn | Cu, Pb, Zn, In, Sn |  |  | BY2-6a(2)-2-1 | BY2-6a(2)-2-1 | underground mine |  |  |  |  | ore material | drill core | underground mining tunnels and drill cores | mineral separate | [5 empty] | mineralisation |  |  |  | sphalerite, chalcopyrite, pyrrhotite, pyrite, arsenopyrite |  |  | Sn-poor Skarn |  |  |  | galena, bismuthinite, marcasite, iron oxides, pyroxene, actinolite, quartz | thin sections and polished blocks examined using optical microscope, BSE detector, and EDS prior to analysis | EMPA, LA-ICPMS | JEOL JXA-8230 electron probe microanalyzer; RESOlution-LR 193 nm ArF excimer laser ablation system coupled to an Agilent 7700x ICP-MS | Laboratory of Mineral Resources Research Center, Fuzhou University; Adelaide Microscopy, the University of Adelaide | EPMA point analysis: accelerating voltage 15 kV, beam current 20 nA, beam diameter ~5 μm; EPMA mapping: accelerating voltage 20 kV, working current 50 nA, dwell time ~10 ms; BSE imaging: accelerating voltage 20 kV, beam current 10 nA; LA-ICP-MS: energy density 3~3.5 J/cm2, spot sizes 29 to 51 μm, repetition rates 5 Hz (polished thin-section) and 10 Hz (polished blocks), ~30 s background acquisition, ~40 s sample data acquisition | STDGL3 (Danyushevsky et al. 2011) and GSD-1G (USGS) | 20.8 | [19 empty] | 2654 | [5 empty] | 0.55 | [5 empty] | 14.1 | [9 empty] | 9084.916392 |  | 0.11 |  |  |  | 0.45 | [7 empty] | 14.5 | [13 empty] | 2294 | [15 empty] | 319 | [17 empty] | 0.9 | [9 empty] | 5.25 | [32 empty] | 2025 |  |  | CHN | Tibet
| Lawu |  | Magmatic hydrothermal | Skarn | Cu-Pb-Zn skarn | Cu, Pb, Zn | In, Sn | Cu, Pb, Zn, In, Sn |  |  | BY2-6a(2)-3-1 | BY2-6a(2)-3-1 | underground mine |  |  |  |  | ore material | drill core | underground mining tunnels and drill cores | mineral separate | [5 empty] | mineralisation |  |  |  | sphalerite, chalcopyrite, pyrrhotite, pyrite, arsenopyrite |  |  | Sn-poor Skarn |  |  |  | galena, bismuthinite, marcasite, iron oxides, pyroxene, actinolite, quartz | thin sections and polished blocks examined using optical microscope, BSE detector, and EDS prior to analysis | EMPA, LA-ICPMS | JEOL JXA-8230 electron probe microanalyzer; RESOlution-LR 193 nm ArF excimer laser ablation system coupled to an Agilent 7700x ICP-MS | Laboratory of Mineral Resources Research Center, Fuzhou University; Adelaide Microscopy, the University of Adelaide | EPMA point analysis: accelerating voltage 15 kV, beam current 20 nA, beam diameter ~5 μm; EPMA mapping: accelerating voltage 20 kV, working current 50 nA, dwell time ~10 ms; BSE imaging: accelerating voltage 20 kV, beam current 10 nA; LA-ICP-MS: energy density 3~3.5 J/cm2, spot sizes 29 to 51 μm, repetition rates 5 Hz (polished thin-section) and 10 Hz (polished blocks), ~30 s background acquisition, ~40 s sample data acquisition | STDGL3 (Danyushevsky et al. 2011) and GSD-1G (USGS) | 7.22 | [19 empty] | 2756 | [5 empty] | 0.32 | [5 empty] | 8.54 | [9 empty] | 9402.570811 |  | 0.13 |  |  |  | 0.27 | [7 empty] | 15.1 | [13 empty] | 2002 | [15 empty] | 510 | [17 empty] | 0.6 | [9 empty] | 2.78 | [32 empty] | 2025 |  |  | CHN | Tibet
| Lawu |  | Magmatic hydrothermal | Skarn | Cu-Pb-Zn skarn | Cu, Pb, Zn | In, Sn | Cu, Pb, Zn, In, Sn |  |  | BY2-7a(1)-1-1 | BY2-7a(1)-1-1 | underground mine |  |  |  |  | ore material | drill core | underground mining tunnels and drill cores | mineral separate | [5 empty] | mineralisation |  |  |  | sphalerite, chalcopyrite, pyrrhotite, pyrite, arsenopyrite |  |  | Sn-poor Skarn |  |  |  | galena, bismuthinite, marcasite, iron oxides, pyroxene, actinolite, quartz | thin sections and polished blocks examined using optical microscope, BSE detector, and EDS prior to analysis | EMPA, LA-ICPMS | JEOL JXA-8230 electron probe microanalyzer; RESOlution-LR 193 nm ArF excimer laser ablation system coupled to an Agilent 7700x ICP-MS | Laboratory of Mineral Resources Research Center, Fuzhou University; Adelaide Microscopy, the University of Adelaide | EPMA point analysis: accelerating voltage 15 kV, beam current 20 nA, beam diameter ~5 μm; EPMA mapping: accelerating voltage 20 kV, working current 50 nA, dwell time ~10 ms; BSE imaging: accelerating voltage 20 kV, beam current 10 nA; LA-ICP-MS: energy density 3~3.5 J/cm2, spot sizes 29 to 51 μm, repetition rates 5 Hz (polished thin-section) and 10 Hz (polished blocks), ~30 s background acquisition, ~40 s sample data acquisition | STDGL3 (Danyushevsky et al. 2011) and GSD-1G (USGS) | 37.7 | [19 empty] | 2716 | [5 empty] | 23.8 | [5 empty] | 6406 | [9 empty] | 77507.68 |  | 0.72 |  |  |  | 0.36 | [7 empty] | 21.2 | [13 empty] | 3553 | [15 empty] | 6.66 | [17 empty] | 0.22 | [9 empty] | 0.93 | [32 empty] | 2025 |  |  | CHN | Tibet
| Lawu |  | Magmatic hydrothermal | Skarn | Cu-Pb-Zn skarn | Cu, Pb, Zn | In, Sn | Cu, Pb, Zn, In, Sn |  |  | BY2-7a(1)-2-1 | BY2-7a(1)-2-1 | underground mine |  |  |  |  | ore material | drill core | underground mining tunnels and drill cores | mineral separate | [5 empty] | mineralisation |  |  |  | sphalerite, chalcopyrite, pyrrhotite, pyrite, arsenopyrite |  |  | Sn-poor Skarn |  |  |  | galena, bismuthinite, marcasite, iron oxides, pyroxene, actinolite, quartz | thin sections and polished blocks examined using optical microscope, BSE detector, and EDS prior to analysis | EMPA, LA-ICPMS | JEOL JXA-8230 electron probe microanalyzer; RESOlution-LR 193 nm ArF excimer laser ablation system coupled to an Agilent 7700x ICP-MS | Laboratory of Mineral Resources Research Center, Fuzhou University; Adelaide Microscopy, the University of Adelaide | EPMA point analysis: accelerating voltage 15 kV, beam current 20 nA, beam diameter ~5 μm; EPMA mapping: accelerating voltage 20 kV, working current 50 nA, dwell time ~10 ms; BSE imaging: accelerating voltage 20 kV, beam current 10 nA; LA-ICP-MS: energy density 3~3.5 J/cm2, spot sizes 29 to 51 μm, repetition rates 5 Hz (polished thin-section) and 10 Hz (polished blocks), ~30 s background acquisition, ~40 s sample data acquisition | STDGL3 (Danyushevsky et al. 2011) and GSD-1G (USGS) | 26.9 | [19 empty] | 2679 | [5 empty] | 30.4 | [5 empty] | 5025 | [9 empty] | 78778.3 |  | 1.37 |  |  |  | 0.66 | [7 empty] | 21.4 | [13 empty] | 4114 | [15 empty] | 1.39 | [17 empty] | 0.01 | [9 empty] | 0.85 | [32 empty] | 2025 |  |  | CHN | Tibet
| Lawu |  | Magmatic hydrothermal | Skarn | Cu-Pb-Zn skarn | Cu, Pb, Zn | In, Sn | Cu, Pb, Zn, In, Sn |  |  | BY2-7a(1)-3-1 | BY2-7a(1)-3-1 | underground mine |  |  |  |  | ore material | drill core | underground mining tunnels and drill cores | mineral separate | [5 empty] | mineralisation |  |  |  | sphalerite, chalcopyrite, pyrrhotite, pyrite, arsenopyrite |  |  | Sn-poor Skarn |  |  |  | galena, bismuthinite, marcasite, iron oxides, pyroxene, actinolite, quartz | thin sections and polished blocks examined using optical microscope, BSE detector, and EDS prior to analysis | EMPA, LA-ICPMS | JEOL JXA-8230 electron probe microanalyzer; RESOlution-LR 193 nm ArF excimer laser ablation system coupled to an Agilent 7700x ICP-MS | Laboratory of Mineral Resources Research Center, Fuzhou University; Adelaide Microscopy, the University of Adelaide | EPMA point analysis: accelerating voltage 15 kV, beam current 20 nA, beam diameter ~5 μm; EPMA mapping: accelerating voltage 20 kV, working current 50 nA, dwell time ~10 ms; BSE imaging: accelerating voltage 20 kV, beam current 10 nA; LA-ICP-MS: energy density 3~3.5 J/cm2, spot sizes 29 to 51 μm, repetition rates 5 Hz (polished thin-section) and 10 Hz (polished blocks), ~30 s background acquisition, ~40 s sample data acquisition | STDGL3 (Danyushevsky et al. 2011) and GSD-1G (USGS) | 15.1 | [19 empty] | 2466 | [5 empty] | 42.6 | [5 empty] | 1106 | [9 empty] | 108002.5 |  | 0.77 |  |  |  | 1.03 | [7 empty] | 21.6 | [13 empty] | 3753 | [15 empty] | 15.3 | [17 empty] | 0.47 | [9 empty] | 0.69 | [32 empty] | 2025 |  |  | CHN | Tibet
| Lawu |  | Magmatic hydrothermal | Skarn | Cu-Pb-Zn skarn | Cu, Pb, Zn | In, Sn | Cu, Pb, Zn, In, Sn |  |  | BY2-7a(2)-1-1 | BY2-7a(2)-1-1 | underground mine |  |  |  |  | ore material | drill core | underground mining tunnels and drill cores | mineral separate | [5 empty] | mineralisation |  |  |  | sphalerite, chalcopyrite, pyrrhotite, pyrite, arsenopyrite |  |  | Sn-poor Skarn |  |  |  | galena, bismuthinite, marcasite, iron oxides, pyroxene, actinolite, quartz | thin sections and polished blocks examined using optical microscope, BSE detector, and EDS prior to analysis | EMPA, LA-ICPMS | JEOL JXA-8230 electron probe microanalyzer; RESOlution-LR 193 nm ArF excimer laser ablation system coupled to an Agilent 7700x ICP-MS | Laboratory of Mineral Resources Research Center, Fuzhou University; Adelaide Microscopy, the University of Adelaide | EPMA point analysis: accelerating voltage 15 kV, beam current 20 nA, beam diameter ~5 μm; EPMA mapping: accelerating voltage 20 kV, working current 50 nA, dwell time ~10 ms; BSE imaging: accelerating voltage 20 kV, beam current 10 nA; LA-ICP-MS: energy density 3~3.5 J/cm2, spot sizes 29 to 51 μm, repetition rates 5 Hz (polished thin-section) and 10 Hz (polished blocks), ~30 s background acquisition, ~40 s sample data acquisition | STDGL3 (Danyushevsky et al. 2011) and GSD-1G (USGS) | 31.8 | [19 empty] | 1824 | [5 empty] | 22 | [5 empty] | 5238 | [9 empty] | 73695.83 |  | 5.75 |  |  |  | 3.12 | [7 empty] | 29.1 | [13 empty] | 3924 | [15 empty] | 20.4 | [17 empty] | 0.23 | [9 empty] | 57.3 | [32 empty] | 2025 |  |  | CHN | Tibet
| Lawu |  | Magmatic hydrothermal | Skarn | Cu-Pb-Zn skarn | Cu, Pb, Zn | In, Sn | Cu, Pb, Zn, In, Sn |  |  | BY2-7a(2)-3-1 | BY2-7a(2)-3-1 | underground mine |  |  |  |  | ore material | drill core | underground mining tunnels and drill cores | mineral separate | [5 empty] | mineralisation |  |  |  | sphalerite, chalcopyrite, pyrrhotite, pyrite, arsenopyrite |  |  | Sn-poor Skarn |  |  |  | galena, bismuthinite, marcasite, iron oxides, pyroxene, actinolite, quartz | thin sections and polished blocks examined using optical microscope, BSE detector, and EDS prior to analysis | EMPA, LA-ICPMS | JEOL JXA-8230 electron probe microanalyzer; RESOlution-LR 193 nm ArF excimer laser ablation system coupled to an Agilent 7700x ICP-MS | Laboratory of Mineral Resources Research Center, Fuzhou University; Adelaide Microscopy, the University of Adelaide | EPMA point analysis: accelerating voltage 15 kV, beam current 20 nA, beam diameter ~5 μm; EPMA mapping: accelerating voltage 20 kV, working current 50 nA, dwell time ~10 ms; BSE imaging: accelerating voltage 20 kV, beam current 10 nA; LA-ICP-MS: energy density 3~3.5 J/cm2, spot sizes 29 to 51 μm, repetition rates 5 Hz (polished thin-section) and 10 Hz (polished blocks), ~30 s background acquisition, ~40 s sample data acquisition | STDGL3 (Danyushevsky et al. 2011) and GSD-1G (USGS) | 53.6 | [19 empty] | 2392 | [5 empty] | 25.8 | [5 empty] | 6435 | [9 empty] | 80048.91 |  | 0.68 |  |  |  | 0.69 | [7 empty] | 35.7 | [13 empty] | 3663 | [15 empty] | 99.2 | [17 empty] | 0.62 | [9 empty] | 5.41 | [32 empty] | 2025 |  |  | CHN | Tibet
| Lawu |  | Magmatic hydrothermal | Skarn | Cu-Pb-Zn skarn | Cu, Pb, Zn | In, Sn | Cu, Pb, Zn, In, Sn |  |  | 724-5-1@2-1 | 724-5-1@2-1 | underground mine |  |  |  |  | ore material | drill core | underground mining tunnels and drill cores | mineral separate | [5 empty] | mineralisation |  |  |  | sphalerite, chalcopyrite, pyrrhotite, pyrite, arsenopyrite |  |  | Sn-poor Skarn |  |  |  | galena, bismuthinite, marcasite, iron oxides, pyroxene, actinolite, quartz | thin sections and polished blocks examined using optical microscope, BSE detector, and EDS prior to analysis | EMPA, LA-ICPMS | JEOL JXA-8230 electron probe microanalyzer; RESOlution-LR 193 nm ArF excimer laser ablation system coupled to an Agilent 7700x ICP-MS | Laboratory of Mineral Resources Research Center, Fuzhou University; Adelaide Microscopy, the University of Adelaide | EPMA point analysis: accelerating voltage 15 kV, beam current 20 nA, beam diameter ~5 μm; EPMA mapping: accelerating voltage 20 kV, working current 50 nA, dwell time ~10 ms; BSE imaging: accelerating voltage 20 kV, beam current 10 nA; LA-ICP-MS: energy density 3~3.5 J/cm2, spot sizes 29 to 51 μm, repetition rates 5 Hz (polished thin-section) and 10 Hz (polished blocks), ~30 s background acquisition, ~40 s sample data acquisition | STDGL3 (Danyushevsky et al. 2011) and GSD-1G (USGS) | 121.1 | [19 empty] | 5341 | [5 empty] | 0.104892 | [5 empty] | 2054 | [9 empty] | 51583 |  | 19.45 |  |  |  | 0.3 | [7 empty] | 5.5 | [13 empty] | 1770 | [15 empty] | 50.93 | [17 empty] | 87.33 | [9 empty] | 32.3 | [32 empty] | 2025 |  |  | CHN | Tibet
| Lawu |  | Magmatic hydrothermal | Skarn | Cu-Pb-Zn skarn | Cu, Pb, Zn | In, Sn | Cu, Pb, Zn, In, Sn |  |  | 724-5-1@3-1 | 724-5-1@3-1 | underground mine |  |  |  |  | ore material | drill core | underground mining tunnels and drill cores | mineral separate | [5 empty] | mineralisation |  |  |  | sphalerite, chalcopyrite, pyrrhotite, pyrite, arsenopyrite |  |  | Sn-poor Skarn |  |  |  | galena, bismuthinite, marcasite, iron oxides, pyroxene, actinolite, quartz | thin sections and polished blocks examined using optical microscope, BSE detector, and EDS prior to analysis | EMPA, LA-ICPMS | JEOL JXA-8230 electron probe microanalyzer; RESOlution-LR 193 nm ArF excimer laser ablation system coupled to an Agilent 7700x ICP-MS | Laboratory of Mineral Resources Research Center, Fuzhou University; Adelaide Microscopy, the University of Adelaide | EPMA point analysis: accelerating voltage 15 kV, beam current 20 nA, beam diameter ~5 μm; EPMA mapping: accelerating voltage 20 kV, working current 50 nA, dwell time ~10 ms; BSE imaging: accelerating voltage 20 kV, beam current 10 nA; LA-ICP-MS: energy density 3~3.5 J/cm2, spot sizes 29 to 51 μm, repetition rates 5 Hz (polished thin-section) and 10 Hz (polished blocks), ~30 s background acquisition, ~40 s sample data acquisition | STDGL3 (Danyushevsky et al. 2011) and GSD-1G (USGS) | 136.8 | [19 empty] | 4357 | [5 empty] | 0.112511 | [5 empty] | 4032 | [9 empty] | 37516 |  | 23.32 |  |  |  | 0.3 | [7 empty] | 3.6 | [13 empty] | 1394 | [15 empty] | 80.78 | [17 empty] | 94.24 | [9 empty] | 38.2 | [32 empty] | 2025 |  |  | CHN | Tibet
| Lawu |  | Magmatic hydrothermal | Skarn | Cu-Pb-Zn skarn | Cu, Pb, Zn | In, Sn | Cu, Pb, Zn, In, Sn |  |  | 724-5-1@5-1 | 724-5-1@5-1 | underground mine |  |  |  |  | ore material | drill core | underground mining tunnels and drill cores | mineral separate | [5 empty] | mineralisation |  |  |  | sphalerite, chalcopyrite, pyrrhotite, pyrite, arsenopyrite |  |  | Sn-poor Skarn |  |  |  | galena, bismuthinite, marcasite, iron oxides, pyroxene, actinolite, quartz | thin sections and polished blocks examined using optical microscope, BSE detector, and EDS prior to analysis | EMPA, LA-ICPMS | JEOL JXA-8230 electron probe microanalyzer; RESOlution-LR 193 nm ArF excimer laser ablation system coupled to an Agilent 7700x ICP-MS | Laboratory of Mineral Resources Research Center, Fuzhou University; Adelaide Microscopy, the University of Adelaide | EPMA point analysis: accelerating voltage 15 kV, beam current 20 nA, beam diameter ~5 μm; EPMA mapping: accelerating voltage 20 kV, working current 50 nA, dwell time ~10 ms; BSE imaging: accelerating voltage 20 kV, beam current 10 nA; LA-ICP-MS: energy density 3~3.5 J/cm2, spot sizes 29 to 51 μm, repetition rates 5 Hz (polished thin-section) and 10 Hz (polished blocks), ~30 s background acquisition, ~40 s sample data acquisition | STDGL3 (Danyushevsky et al. 2011) and GSD-1G (USGS) | 209.2 | [19 empty] | 4823 | [5 empty] | 0.105993 | [5 empty] | 3112 | [9 empty] | 41066 |  | 21.18 |  |  |  | 0.2 | [7 empty] | 10.7 | [13 empty] | 1640 | [15 empty] | 154.86 | [17 empty] | 257.37 | [9 empty] | 83.8 | [32 empty] | 2025 |  |  | CHN | Tibet
| Lawu |  | Magmatic hydrothermal | Skarn | Cu-Pb-Zn skarn | Cu, Pb, Zn | In, Sn | Cu, Pb, Zn, In, Sn |  |  | 724-5-1@6-1 | 724-5-1@6-1 | underground mine |  |  |  |  | ore material | drill core | underground mining tunnels and drill cores | mineral separate | [5 empty] | mineralisation |  |  |  | sphalerite, chalcopyrite, pyrrhotite, pyrite, arsenopyrite |  |  | Sn-poor Skarn |  |  |  | galena, bismuthinite, marcasite, iron oxides, pyroxene, actinolite, quartz | thin sections and polished blocks examined using optical microscope, BSE detector, and EDS prior to analysis | EMPA, LA-ICPMS | JEOL JXA-8230 electron probe microanalyzer; RESOlution-LR 193 nm ArF excimer laser ablation system coupled to an Agilent 7700x ICP-MS | Laboratory of Mineral Resources Research Center, Fuzhou University; Adelaide Microscopy, the University of Adelaide | EPMA point analysis: accelerating voltage 15 kV, beam current 20 nA, beam diameter ~5 μm; EPMA mapping: accelerating voltage 20 kV, working current 50 nA, dwell time ~10 ms; BSE imaging: accelerating voltage 20 kV, beam current 10 nA; LA-ICP-MS: energy density 3~3.5 J/cm2, spot sizes 29 to 51 μm, repetition rates 5 Hz (polished thin-section) and 10 Hz (polished blocks), ~30 s background acquisition, ~40 s sample data acquisition | STDGL3 (Danyushevsky et al. 2011) and GSD-1G (USGS) | 244.3 | [19 empty] | 4294 | [5 empty] | 0.115215 | [5 empty] | 5711 | [9 empty] | 40961 |  | 20.34 |  |  |  | 0.3 | [7 empty] | 26.2 | [13 empty] | 1593 | [15 empty] | 4097.37 | [17 empty] | 184.25 | [9 empty] | 40.2 | [32 empty] | 2025 |  |  | CHN | Tibet
| Lawu |  | Magmatic hydrothermal | Skarn | Cu-Pb-Zn skarn | Cu, Pb, Zn | In, Sn | Cu, Pb, Zn, In, Sn |  |  | 724-5-1@8-1 | 724-5-1@8-1 | underground mine |  |  |  |  | ore material | drill core | underground mining tunnels and drill cores | mineral separate | [5 empty] | mineralisation |  |  |  | sphalerite, chalcopyrite, pyrrhotite, pyrite, arsenopyrite |  |  | Sn-poor Skarn |  |  |  | galena, bismuthinite, marcasite, iron oxides, pyroxene, actinolite, quartz | thin sections and polished blocks examined using optical microscope, BSE detector, and EDS prior to analysis | EMPA, LA-ICPMS | JEOL JXA-8230 electron probe microanalyzer; RESOlution-LR 193 nm ArF excimer laser ablation system coupled to an Agilent 7700x ICP-MS | Laboratory of Mineral Resources Research Center, Fuzhou University; Adelaide Microscopy, the University of Adelaide | EPMA point analysis: accelerating voltage 15 kV, beam current 20 nA, beam diameter ~5 μm; EPMA mapping: accelerating voltage 20 kV, working current 50 nA, dwell time ~10 ms; BSE imaging: accelerating voltage 20 kV, beam current 10 nA; LA-ICP-MS: energy density 3~3.5 J/cm2, spot sizes 29 to 51 μm, repetition rates 5 Hz (polished thin-section) and 10 Hz (polished blocks), ~30 s background acquisition, ~40 s sample data acquisition | STDGL3 (Danyushevsky et al. 2011) and GSD-1G (USGS) | 181.7 | [19 empty] | 4529 | [5 empty] | 0.104871 | [5 empty] | 3644 | [9 empty] | 44347 |  | 41.78 |  |  |  | 0.1 | [7 empty] | 16.2 | [13 empty] | 2117 | [15 empty] | 148.84 | [17 empty] | 144.84 | [9 empty] | 55.9 | [32 empty] | 2025 |  |  | CHN | Tibet
| Lawu |  | Magmatic hydrothermal | Skarn | Cu-Pb-Zn skarn | Cu, Pb, Zn | In, Sn | Cu, Pb, Zn, In, Sn |  |  | 724-5-2@1-1 | 724-5-2@1-1 | underground mine |  |  |  |  | ore material | drill core | underground mining tunnels and drill cores | mineral separate | [5 empty] | mineralisation |  |  |  | sphalerite, chalcopyrite, pyrrhotite, pyrite, arsenopyrite |  |  | Sn-poor Skarn |  |  |  | galena, bismuthinite, marcasite, iron oxides, pyroxene, actinolite, quartz | thin sections and polished blocks examined using optical microscope, BSE detector, and EDS prior to analysis | EMPA, LA-ICPMS | JEOL JXA-8230 electron probe microanalyzer; RESOlution-LR 193 nm ArF excimer laser ablation system coupled to an Agilent 7700x ICP-MS | Laboratory of Mineral Resources Research Center, Fuzhou University; Adelaide Microscopy, the University of Adelaide | EPMA point analysis: accelerating voltage 15 kV, beam current 20 nA, beam diameter ~5 μm; EPMA mapping: accelerating voltage 20 kV, working current 50 nA, dwell time ~10 ms; BSE imaging: accelerating voltage 20 kV, beam current 10 nA; LA-ICP-MS: energy density 3~3.5 J/cm2, spot sizes 29 to 51 μm, repetition rates 5 Hz (polished thin-section) and 10 Hz (polished blocks), ~30 s background acquisition, ~40 s sample data acquisition | STDGL3 (Danyushevsky et al. 2011) and GSD-1G (USGS) | 225.8 | [19 empty] | 4164 | [5 empty] | 0.105409 | [5 empty] | 536 | [9 empty] | 38992 |  | 48.68 |  |  |  | 0.2 | [7 empty] | 29.4 | [13 empty] | 1822 | [15 empty] | 156.91 | [17 empty] | 169.55 | [9 empty] | 16.5 | [32 empty] | 2025 |  |  | CHN | Tibet
| Lawu |  | Magmatic hydrothermal | Skarn | Cu-Pb-Zn skarn | Cu, Pb, Zn | In, Sn | Cu, Pb, Zn, In, Sn |  |  | 724-5-2@2-1 | 724-5-2@2-1 | underground mine |  |  |  |  | ore material | drill core | underground mining tunnels and drill cores | mineral separate | [5 empty] | mineralisation |  |  |  | sphalerite, chalcopyrite, pyrrhotite, pyrite, arsenopyrite |  |  | Sn-poor Skarn |  |  |  | galena, bismuthinite, marcasite, iron oxides, pyroxene, actinolite, quartz | thin sections and polished blocks examined using optical microscope, BSE detector, and EDS prior to analysis | EMPA, LA-ICPMS | JEOL JXA-8230 electron probe microanalyzer; RESOlution-LR 193 nm ArF excimer laser ablation system coupled to an Agilent 7700x ICP-MS | Laboratory of Mineral Resources Research Center, Fuzhou University; Adelaide Microscopy, the University of Adelaide | EPMA point analysis: accelerating voltage 15 kV, beam current 20 nA, beam diameter ~5 μm; EPMA mapping: accelerating voltage 20 kV, working current 50 nA, dwell time ~10 ms; BSE imaging: accelerating voltage 20 kV, beam current 10 nA; LA-ICP-MS: energy density 3~3.5 J/cm2, spot sizes 29 to 51 μm, repetition rates 5 Hz (polished thin-section) and 10 Hz (polished blocks), ~30 s background acquisition, ~40 s sample data acquisition | STDGL3 (Danyushevsky et al. 2011) and GSD-1G (USGS) | 73.5 | [19 empty] | 4642 | [5 empty] | 0.108388 | [5 empty] | 173 | [9 empty] | 47801 |  | 42.03 |  |  |  | 0.2 | [7 empty] | 21.5 | [13 empty] | 2349 | [15 empty] | 28.22 | [17 empty] | 32.15 | [9 empty] | 12.5 | [32 empty] | 2025 |  |  | CHN | Tibet
| Lawu |  | Magmatic hydrothermal | Skarn | Cu-Pb-Zn skarn | Cu, Pb, Zn | In, Sn | Cu, Pb, Zn, In, Sn |  |  | 724-5-2@3-1 | 724-5-2@3-1 | underground mine |  |  |  |  | ore material | drill core | underground mining tunnels and drill cores | mineral separate | [5 empty] | mineralisation |  |  |  | sphalerite, chalcopyrite, pyrrhotite, pyrite, arsenopyrite |  |  | Sn-poor Skarn |  |  |  | galena, bismuthinite, marcasite, iron oxides, pyroxene, actinolite, quartz | thin sections and polished blocks examined using optical microscope, BSE detector, and EDS prior to analysis | EMPA, LA-ICPMS | JEOL JXA-8230 electron probe microanalyzer; RESOlution-LR 193 nm ArF excimer laser ablation system coupled to an Agilent 7700x ICP-MS | Laboratory of Mineral Resources Research Center, Fuzhou University; Adelaide Microscopy, the University of Adelaide | EPMA point analysis: accelerating voltage 15 kV, beam current 20 nA, beam diameter ~5 μm; EPMA mapping: accelerating voltage 20 kV, working current 50 nA, dwell time ~10 ms; BSE imaging: accelerating voltage 20 kV, beam current 10 nA; LA-ICP-MS: energy density 3~3.5 J/cm2, spot sizes 29 to 51 μm, repetition rates 5 Hz (polished thin-section) and 10 Hz (polished blocks), ~30 s background acquisition, ~40 s sample data acquisition | STDGL3 (Danyushevsky et al. 2011) and GSD-1G (USGS) | 390.2 | [19 empty] | 4438 | [5 empty] | 0.116638 | [5 empty] | 1511 | [9 empty] | 38510 |  | 32.02 |  |  |  | 0.2 | [7 empty] | 22.4 | [13 empty] | 1840 | [15 empty] | 352.88 | [17 empty] | 232.3 | [9 empty] | 43.1 | [32 empty] | 2025 |  |  | CHN | Tibet
| Lawu |  | Magmatic hydrothermal | Skarn | Cu-Pb-Zn skarn | Cu, Pb, Zn | In, Sn | Cu, Pb, Zn, In, Sn |  |  | 724-5-2@4-1 | 724-5-2@4-1 | underground mine |  |  |  |  | ore material | drill core | underground mining tunnels and drill cores | mineral separate | [5 empty] | mineralisation |  |  |  | sphalerite, chalcopyrite, pyrrhotite, pyrite, arsenopyrite |  |  | Sn-poor Skarn |  |  |  | galena, bismuthinite, marcasite, iron oxides, pyroxene, actinolite, quartz | thin sections and polished blocks examined using optical microscope, BSE detector, and EDS prior to analysis | EMPA, LA-ICPMS | JEOL JXA-8230 electron probe microanalyzer; RESOlution-LR 193 nm ArF excimer laser ablation system coupled to an Agilent 7700x ICP-MS | Laboratory of Mineral Resources Research Center, Fuzhou University; Adelaide Microscopy, the University of Adelaide | EPMA point analysis: accelerating voltage 15 kV, beam current 20 nA, beam diameter ~5 μm; EPMA mapping: accelerating voltage 20 kV, working current 50 nA, dwell time ~10 ms; BSE imaging: accelerating voltage 20 kV, beam current 10 nA; LA-ICP-MS: energy density 3~3.5 J/cm2, spot sizes 29 to 51 μm, repetition rates 5 Hz (polished thin-section) and 10 Hz (polished blocks), ~30 s background acquisition, ~40 s sample data acquisition | STDGL3 (Danyushevsky et al. 2011) and GSD-1G (USGS) | 60.7 | [19 empty] | 4491 | [5 empty] | 0.117968 | [5 empty] | 462 | [9 empty] | 41949 |  | 29.32 |  |  |  | 0.3 | [7 empty] | 25.9 | [13 empty] | 1861 | [15 empty] | 53.26 | [17 empty] | 49.39 | [9 empty] | 12.7 | [32 empty] | 2025 |  |  | CHN | Tibet
| Lawu |  | Magmatic hydrothermal | Skarn | Cu-Pb-Zn skarn | Cu, Pb, Zn | In, Sn | Cu, Pb, Zn, In, Sn |  |  | 724-5-2@6-1 | 724-5-2@6-1 | underground mine |  |  |  |  | ore material | drill core | underground mining tunnels and drill cores | mineral separate | [5 empty] | mineralisation |  |  |  | sphalerite, chalcopyrite, pyrrhotite, pyrite, arsenopyrite |  |  | Sn-poor Skarn |  |  |  | galena, bismuthinite, marcasite, iron oxides, pyroxene, actinolite, quartz | thin sections and polished blocks examined using optical microscope, BSE detector, and EDS prior to analysis | EMPA, LA-ICPMS | JEOL JXA-8230 electron probe microanalyzer; RESOlution-LR 193 nm ArF excimer laser ablation system coupled to an Agilent 7700x ICP-MS | Laboratory of Mineral Resources Research Center, Fuzhou University; Adelaide Microscopy, the University of Adelaide | EPMA point analysis: accelerating voltage 15 kV, beam current 20 nA, beam diameter ~5 μm; EPMA mapping: accelerating voltage 20 kV, working current 50 nA, dwell time ~10 ms; BSE imaging: accelerating voltage 20 kV, beam current 10 nA; LA-ICP-MS: energy density 3~3.5 J/cm2, spot sizes 29 to 51 μm, repetition rates 5 Hz (polished thin-section) and 10 Hz (polished blocks), ~30 s background acquisition, ~40 s sample data acquisition | STDGL3 (Danyushevsky et al. 2011) and GSD-1G (USGS) | 110.2 | [19 empty] | 5155 | [5 empty] | 0.129973 | [5 empty] | 1492 | [9 empty] | 47749 |  | 45.77 |  |  |  | 0.2 | [7 empty] | 27.9 | [13 empty] | 2016 | [15 empty] | 160.12 | [17 empty] | 58.22 | [9 empty] | 31.2 | [32 empty] | 2025 |  |  | CHN | Tibet
| Lawu |  | Magmatic hydrothermal | Skarn | Cu-Pb-Zn skarn | Cu, Pb, Zn | In, Sn | Cu, Pb, Zn, In, Sn |  |  | 724-5-2@8-1 | 724-5-2@8-1 | underground mine |  |  |  |  | ore material | drill core | underground mining tunnels and drill cores | mineral separate | [5 empty] | mineralisation |  |  |  | sphalerite, chalcopyrite, pyrrhotite, pyrite, arsenopyrite |  |  | Sn-poor Skarn |  |  |  | galena, bismuthinite, marcasite, iron oxides, pyroxene, actinolite, quartz | thin sections and polished blocks examined using optical microscope, BSE detector, and EDS prior to analysis | EMPA, LA-ICPMS | JEOL JXA-8230 electron probe microanalyzer; RESOlution-LR 193 nm ArF excimer laser ablation system coupled to an Agilent 7700x ICP-MS | Laboratory of Mineral Resources Research Center, Fuzhou University; Adelaide Microscopy, the University of Adelaide | EPMA point analysis: accelerating voltage 15 kV, beam current 20 nA, beam diameter ~5 μm; EPMA mapping: accelerating voltage 20 kV, working current 50 nA, dwell time ~10 ms; BSE imaging: accelerating voltage 20 kV, beam current 10 nA; LA-ICP-MS: energy density 3~3.5 J/cm2, spot sizes 29 to 51 μm, repetition rates 5 Hz (polished thin-section) and 10 Hz (polished blocks), ~30 s background acquisition, ~40 s sample data acquisition | STDGL3 (Danyushevsky et al. 2011) and GSD-1G (USGS) | 74.3 | [19 empty] | 5541 | [5 empty] | 0.130152 | [5 empty] | 653 | [9 empty] | 51867 |  | 23.56 |  |  |  | 0.2 | [7 empty] | 20.8 | [13 empty] | 2174 | [15 empty] | 32.71 | [17 empty] | 33.4 | [9 empty] | 13.8 | [32 empty] | 2025 |  |  | CHN | Tibet
| Lawu |  | Magmatic hydrothermal | Skarn | Cu-Pb-Zn skarn | Cu, Pb, Zn | In, Sn | Cu, Pb, Zn, In, Sn |  |  | 724-5-2@10-1 | 724-5-2@10-1 | underground mine |  |  |  |  | ore material | drill core | underground mining tunnels and drill cores | mineral separate | [5 empty] | mineralisation |  |  |  | sphalerite, chalcopyrite, pyrrhotite, pyrite, arsenopyrite |  |  | Sn-poor Skarn |  |  |  | galena, bismuthinite, marcasite, iron oxides, pyroxene, actinolite, quartz | thin sections and polished blocks examined using optical microscope, BSE detector, and EDS prior to analysis | EMPA, LA-ICPMS | JEOL JXA-8230 electron probe microanalyzer; RESOlution-LR 193 nm ArF excimer laser ablation system coupled to an Agilent 7700x ICP-MS | Laboratory of Mineral Resources Research Center, Fuzhou University; Adelaide Microscopy, the University of Adelaide | EPMA point analysis: accelerating voltage 15 kV, beam current 20 nA, beam diameter ~5 μm; EPMA mapping: accelerating voltage 20 kV, working current 50 nA, dwell time ~10 ms; BSE imaging: accelerating voltage 20 kV, beam current 10 nA; LA-ICP-MS: energy density 3~3.5 J/cm2, spot sizes 29 to 51 μm, repetition rates 5 Hz (polished thin-section) and 10 Hz (polished blocks), ~30 s background acquisition, ~40 s sample data acquisition | STDGL3 (Danyushevsky et al. 2011) and GSD-1G (USGS) | 78.5 | [19 empty] | 4739 | [5 empty] | 0.106804 | [5 empty] | 616 | [9 empty] | 41399 |  | 56.38 |  |  |  | 0.3 | [7 empty] | 22.6 | [13 empty] | 1712 | [15 empty] | 70.29 | [17 empty] | 100.64 | [9 empty] | 22 | [32 empty] | 2025 |  |  | CHN | Tibet
| Lawu |  | Magmatic hydrothermal | Skarn | Cu-Pb-Zn skarn | Cu, Pb, Zn | In, Sn | Cu, Pb, Zn, In, Sn |  |  | 724-5-2@11-1 | 724-5-2@11-1 | underground mine |  |  |  |  | ore material | drill core | underground mining tunnels and drill cores | mineral separate | [5 empty] | mineralisation |  |  |  | sphalerite, chalcopyrite, pyrrhotite, pyrite, arsenopyrite |  |  | Sn-poor Skarn |  |  |  | galena, bismuthinite, marcasite, iron oxides, pyroxene, actinolite, quartz | thin sections and polished blocks examined using optical microscope, BSE detector, and EDS prior to analysis | EMPA, LA-ICPMS | JEOL JXA-8230 electron probe microanalyzer; RESOlution-LR 193 nm ArF excimer laser ablation system coupled to an Agilent 7700x ICP-MS | Laboratory of Mineral Resources Research Center, Fuzhou University; Adelaide Microscopy, the University of Adelaide | EPMA point analysis: accelerating voltage 15 kV, beam current 20 nA, beam diameter ~5 μm; EPMA mapping: accelerating voltage 20 kV, working current 50 nA, dwell time ~10 ms; BSE imaging: accelerating voltage 20 kV, beam current 10 nA; LA-ICP-MS: energy density 3~3.5 J/cm2, spot sizes 29 to 51 μm, repetition rates 5 Hz (polished thin-section) and 10 Hz (polished blocks), ~30 s background acquisition, ~40 s sample data acquisition | STDGL3 (Danyushevsky et al. 2011) and GSD-1G (USGS) | 114.9 | [19 empty] | 4647 | [5 empty] | 0.104542 | [5 empty] | 584 | [9 empty] | 41847 |  | 54.77 |  |  |  | 0.2 | [7 empty] | 12.5 | [13 empty] | 1680 | [15 empty] | 150.74 | [17 empty] | 113.6 | [9 empty] | 18.3 | [32 empty] | 2025 |  |  | CHN | Tibet
| Lawu |  | Magmatic hydrothermal | Skarn | Cu-Pb-Zn skarn | Cu, Pb, Zn | In, Sn | Cu, Pb, Zn, In, Sn |  |  | 724-5-2@12-1 | 724-5-2@12-1 | underground mine |  |  |  |  | ore material | drill core | underground mining tunnels and drill cores | mineral separate | [5 empty] | mineralisation |  |  |  | sphalerite, chalcopyrite, pyrrhotite, pyrite, arsenopyrite |  |  | Sn-poor Skarn |  |  |  | galena, bismuthinite, marcasite, iron oxides, pyroxene, actinolite, quartz | thin sections and polished blocks examined using optical microscope, BSE detector, and EDS prior to analysis | EMPA, LA-ICPMS | JEOL JXA-8230 electron probe microanalyzer; RESOlution-LR 193 nm ArF excimer laser ablation system coupled to an Agilent 7700x ICP-MS | Laboratory of Mineral Resources Research Center, Fuzhou University; Adelaide Microscopy, the University of Adelaide | EPMA point analysis: accelerating voltage 15 kV, beam current 20 nA, beam diameter ~5 μm; EPMA mapping: accelerating voltage 20 kV, working current 50 nA, dwell time ~10 ms; BSE imaging: accelerating voltage 20 kV, beam current 10 nA; LA-ICP-MS: energy density 3~3.5 J/cm2, spot sizes 29 to 51 μm, repetition rates 5 Hz (polished thin-section) and 10 Hz (polished blocks), ~30 s background acquisition, ~40 s sample data acquisition | STDGL3 (Danyushevsky et al. 2011) and GSD-1G (USGS) | 132.8 | [19 empty] | 4446 | [5 empty] | 0.100562 | [5 empty] | 633 | [9 empty] | 38210 |  | 40.35 |  |  |  | 0.1 | [7 empty] | 28.8 | [13 empty] | 1498 | [15 empty] | 91.07 | [17 empty] | 123.19 | [9 empty] | 10.7 | [32 empty] | 2025 |  |  | CHN | Tibet
| Lawu |  | Magmatic hydrothermal | Skarn | Cu-Pb-Zn skarn | Cu, Pb, Zn | In, Sn | Cu, Pb, Zn, In, Sn |  |  | 724-5-2@13-1 | 724-5-2@13-1 | underground mine |  |  |  |  | ore material | drill core | underground mining tunnels and drill cores | mineral separate | [5 empty] | mineralisation |  |  |  | sphalerite, chalcopyrite, pyrrhotite, pyrite, arsenopyrite |  |  | Sn-poor Skarn |  |  |  | galena, bismuthinite, marcasite, iron oxides, pyroxene, actinolite, quartz | thin sections and polished blocks examined using optical microscope, BSE detector, and EDS prior to analysis | EMPA, LA-ICPMS | JEOL JXA-8230 electron probe microanalyzer; RESOlution-LR 193 nm ArF excimer laser ablation system coupled to an Agilent 7700x ICP-MS | Laboratory of Mineral Resources Research Center, Fuzhou University; Adelaide Microscopy, the University of Adelaide | EPMA point analysis: accelerating voltage 15 kV, beam current 20 nA, beam diameter ~5 μm; EPMA mapping: accelerating voltage 20 kV, working current 50 nA, dwell time ~10 ms; BSE imaging: accelerating voltage 20 kV, beam current 10 nA; LA-ICP-MS: energy density 3~3.5 J/cm2, spot sizes 29 to 51 μm, repetition rates 5 Hz (polished thin-section) and 10 Hz (polished blocks), ~30 s background acquisition, ~40 s sample data acquisition | STDGL3 (Danyushevsky et al. 2011) and GSD-1G (USGS) | 243.9 | [19 empty] | 5230 | [5 empty] | 0.105001 | [5 empty] | 2010 | [9 empty] | 44049 |  | 38.37 |  |  |  | 0.1 | [7 empty] | 21.1 | [13 empty] | 1709 | [15 empty] | 188.7 | [17 empty] | 220.97 | [9 empty] | 44.8 | [32 empty] | 2025 |  |  | CHN | Tibet
| Lawu |  | Magmatic hydrothermal | Skarn | Cu-Pb-Zn skarn | Cu, Pb, Zn | In, Sn | Cu, Pb, Zn, In, Sn |  |  | 724-5-2@14-1 | 724-5-2@14-1 | underground mine |  |  |  |  | ore material | drill core | underground mining tunnels and drill cores | mineral separate | [5 empty] | mineralisation |  |  |  | sphalerite, chalcopyrite, pyrrhotite, pyrite, arsenopyrite |  |  | Sn-poor Skarn |  |  |  | galena, bismuthinite, marcasite, iron oxides, pyroxene, actinolite, quartz | thin sections and polished blocks examined using optical microscope, BSE detector, and EDS prior to analysis | EMPA, LA-ICPMS | JEOL JXA-8230 electron probe microanalyzer; RESOlution-LR 193 nm ArF excimer laser ablation system coupled to an Agilent 7700x ICP-MS | Laboratory of Mineral Resources Research Center, Fuzhou University; Adelaide Microscopy, the University of Adelaide | EPMA point analysis: accelerating voltage 15 kV, beam current 20 nA, beam diameter ~5 μm; EPMA mapping: accelerating voltage 20 kV, working current 50 nA, dwell time ~10 ms; BSE imaging: accelerating voltage 20 kV, beam current 10 nA; LA-ICP-MS: energy density 3~3.5 J/cm2, spot sizes 29 to 51 μm, repetition rates 5 Hz (polished thin-section) and 10 Hz (polished blocks), ~30 s background acquisition, ~40 s sample data acquisition | STDGL3 (Danyushevsky et al. 2011) and GSD-1G (USGS) | 200.2 | [19 empty] | 4580 | [5 empty] | 0.095655 | [5 empty] | 2044 | [9 empty] | 40450 |  | 29.39 |  |  |  | 0.3 | [7 empty] | 23.9 | [13 empty] | 1675 | [15 empty] | 635.11 | [17 empty] | 152.23 | [9 empty] | 29.5 | [32 empty] | 2025 |  |  | CHN | Tibet
| Lawu |  | Magmatic hydrothermal | Skarn | Cu-Pb-Zn skarn | Cu, Pb, Zn | In, Sn | Cu, Pb, Zn, In, Sn |  |  | 724-5-2@15-1 | 724-5-2@15-1 | underground mine |  |  |  |  | ore material | drill core | underground mining tunnels and drill cores | mineral separate | [5 empty] | mineralisation |  |  |  | sphalerite, chalcopyrite, pyrrhotite, pyrite, arsenopyrite |  |  | Sn-poor Skarn |  |  |  | galena, bismuthinite, marcasite, iron oxides, pyroxene, actinolite, quartz | thin sections and polished blocks examined using optical microscope, BSE detector, and EDS prior to analysis | EMPA, LA-ICPMS | JEOL JXA-8230 electron probe microanalyzer; RESOlution-LR 193 nm ArF excimer laser ablation system coupled to an Agilent 7700x ICP-MS | Laboratory of Mineral Resources Research Center, Fuzhou University; Adelaide Microscopy, the University of Adelaide | EPMA point analysis: accelerating voltage 15 kV, beam current 20 nA, beam diameter ~5 μm; EPMA mapping: accelerating voltage 20 kV, working current 50 nA, dwell time ~10 ms; BSE imaging: accelerating voltage 20 kV, beam current 10 nA; LA-ICP-MS: energy density 3~3.5 J/cm2, spot sizes 29 to 51 μm, repetition rates 5 Hz (polished thin-section) and 10 Hz (polished blocks), ~30 s background acquisition, ~40 s sample data acquisition | STDGL3 (Danyushevsky et al. 2011) and GSD-1G (USGS) | 138.8 | [19 empty] | 5729 | [5 empty] | 0.091296 | [5 empty] | 598 | [9 empty] | 54652 |  | 43.15 |  |  |  | 0.1 | [7 empty] | 18.1 | [13 empty] | 2212 | [15 empty] | 70.32 | [17 empty] | 86.78 | [9 empty] | 11.5 | [32 empty] | 2025 |  |  | CHN | Tibet
| Lawu |  | Magmatic hydrothermal | Skarn | Cu-Pb-Zn skarn | Cu, Pb, Zn | In, Sn | Cu, Pb, Zn, In, Sn |  |  | 724-5-2@17-1 | 724-5-2@17-1 | underground mine |  |  |  |  | ore material | drill core | underground mining tunnels and drill cores | mineral separate | [5 empty] | mineralisation |  |  |  | sphalerite, chalcopyrite, pyrrhotite, pyrite, arsenopyrite |  |  | Sn-poor Skarn |  |  |  | galena, bismuthinite, marcasite, iron oxides, pyroxene, actinolite, quartz | thin sections and polished blocks examined using optical microscope, BSE detector, and EDS prior to analysis | EMPA, LA-ICPMS | JEOL JXA-8230 electron probe microanalyzer; RESOlution-LR 193 nm ArF excimer laser ablation system coupled to an Agilent 7700x ICP-MS | Laboratory of Mineral Resources Research Center, Fuzhou University; Adelaide Microscopy, the University of Adelaide | EPMA point analysis: accelerating voltage 15 kV, beam current 20 nA, beam diameter ~5 μm; EPMA mapping: accelerating voltage 20 kV, working current 50 nA, dwell time ~10 ms; BSE imaging: accelerating voltage 20 kV, beam current 10 nA; LA-ICP-MS: energy density 3~3.5 J/cm2, spot sizes 29 to 51 μm, repetition rates 5 Hz (polished thin-section) and 10 Hz (polished blocks), ~30 s background acquisition, ~40 s sample data acquisition | STDGL3 (Danyushevsky et al. 2011) and GSD-1G (USGS) | 153.4 | [19 empty] | 5605 | [5 empty] | 0.100507 | [5 empty] | 1348 | [9 empty] | 49565 |  | 17.38 |  |  |  | 0.1 | [7 empty] | 56.1 | [13 empty] | 1963 | [15 empty] | 117.89 | [17 empty] | 148.27 | [9 empty] | 31.9 | [32 empty] | 2025 |  |  | CHN | Tibet
| Lawu |  | Magmatic hydrothermal | Skarn | Cu-Pb-Zn skarn | Cu, Pb, Zn | In, Sn | Cu, Pb, Zn, In, Sn |  |  | 724-5-2@18-1 | 724-5-2@18-1 | underground mine |  |  |  |  | ore material | drill core | underground mining tunnels and drill cores | mineral separate | [5 empty] | mineralisation |  |  |  | sphalerite, chalcopyrite, pyrrhotite, pyrite, arsenopyrite |  |  | Sn-poor Skarn |  |  |  | galena, bismuthinite, marcasite, iron oxides, pyroxene, actinolite, quartz | thin sections and polished blocks examined using optical microscope, BSE detector, and EDS prior to analysis | EMPA, LA-ICPMS | JEOL JXA-8230 electron probe microanalyzer; RESOlution-LR 193 nm ArF excimer laser ablation system coupled to an Agilent 7700x ICP-MS | Laboratory of Mineral Resources Research Center, Fuzhou University; Adelaide Microscopy, the University of Adelaide | EPMA point analysis: accelerating voltage 15 kV, beam current 20 nA, beam diameter ~5 μm; EPMA mapping: accelerating voltage 20 kV, working current 50 nA, dwell time ~10 ms; BSE imaging: accelerating voltage 20 kV, beam current 10 nA; LA-ICP-MS: energy density 3~3.5 J/cm2, spot sizes 29 to 51 μm, repetition rates 5 Hz (polished thin-section) and 10 Hz (polished blocks), ~30 s background acquisition, ~40 s sample data acquisition | STDGL3 (Danyushevsky et al. 2011) and GSD-1G (USGS) | 79.3 | [19 empty] | 5326 | [5 empty] | 0.100663 | [5 empty] | 742 | [9 empty] | 52980 |  | 38.83 |  |  |  | 0.1 | [7 empty] | 28 | [13 empty] | 2195 | [15 empty] | 72.15 | [17 empty] | 38.69 | [9 empty] | 8.2 | [32 empty] | 2025 |  |  | CHN | Tibet
| Lawu |  | Magmatic hydrothermal | Skarn | Cu-Pb-Zn skarn | Cu, Pb, Zn | In, Sn | Cu, Pb, Zn, In, Sn |  |  | 724-6-5@1-1 | 724-6-5@1-1 | underground mine |  |  |  |  | ore material | drill core | underground mining tunnels and drill cores | mineral separate | [5 empty] | mineralisation |  |  |  | sphalerite, chalcopyrite, pyrrhotite, pyrite, arsenopyrite |  |  | Sn-poor Skarn |  |  |  | galena, bismuthinite, marcasite, iron oxides, pyroxene, actinolite, quartz | thin sections and polished blocks examined using optical microscope, BSE detector, and EDS prior to analysis | EMPA, LA-ICPMS | JEOL JXA-8230 electron probe microanalyzer; RESOlution-LR 193 nm ArF excimer laser ablation system coupled to an Agilent 7700x ICP-MS | Laboratory of Mineral Resources Research Center, Fuzhou University; Adelaide Microscopy, the University of Adelaide | EPMA point analysis: accelerating voltage 15 kV, beam current 20 nA, beam diameter ~5 μm; EPMA mapping: accelerating voltage 20 kV, working current 50 nA, dwell time ~10 ms; BSE imaging: accelerating voltage 20 kV, beam current 10 nA; LA-ICP-MS: energy density 3~3.5 J/cm2, spot sizes 29 to 51 μm, repetition rates 5 Hz (polished thin-section) and 10 Hz (polished blocks), ~30 s background acquisition, ~40 s sample data acquisition | STDGL3 (Danyushevsky et al. 2011) and GSD-1G (USGS) | 32.2 | [19 empty] | 9664 | [5 empty] | 0.10058 | [5 empty] | 1543 | [9 empty] | 29313 |  | 62.67 |  |  |  | 1.3 | [7 empty] | 11.3 | [13 empty] | 5026 | [15 empty] | 25.61 | [17 empty] | 59.48 | [9 empty] | 975.4 | [32 empty] | 2025 |  |  | CHN | Tibet
| Lawu |  | Magmatic hydrothermal | Skarn | Cu-Pb-Zn skarn | Cu, Pb, Zn | In, Sn | Cu, Pb, Zn, In, Sn |  |  | 724-6-5@2-1 | 724-6-5@2-1 | underground mine |  |  |  |  | ore material | drill core | underground mining tunnels and drill cores | mineral separate | [5 empty] | mineralisation |  |  |  | sphalerite, chalcopyrite, pyrrhotite, pyrite, arsenopyrite |  |  | Sn-poor Skarn |  |  |  | galena, bismuthinite, marcasite, iron oxides, pyroxene, actinolite, quartz | thin sections and polished blocks examined using optical microscope, BSE detector, and EDS prior to analysis | EMPA, LA-ICPMS | JEOL JXA-8230 electron probe microanalyzer; RESOlution-LR 193 nm ArF excimer laser ablation system coupled to an Agilent 7700x ICP-MS | Laboratory of Mineral Resources Research Center, Fuzhou University; Adelaide Microscopy, the University of Adelaide | EPMA point analysis: accelerating voltage 15 kV, beam current 20 nA, beam diameter ~5 μm; EPMA mapping: accelerating voltage 20 kV, working current 50 nA, dwell time ~10 ms; BSE imaging: accelerating voltage 20 kV, beam current 10 nA; LA-ICP-MS: energy density 3~3.5 J/cm2, spot sizes 29 to 51 μm, repetition rates 5 Hz (polished thin-section) and 10 Hz (polished blocks), ~30 s background acquisition, ~40 s sample data acquisition | STDGL3 (Danyushevsky et al. 2011) and GSD-1G (USGS) | 39 | [19 empty] | 8851 | [5 empty] | 0.118521 | [5 empty] | 2130 | [9 empty] | 27641 |  | 69.61 |  |  |  | 0.1 | [7 empty] | 11.5 | [13 empty] | 4741 | [15 empty] | 14.9 | [17 empty] | 66.88 | [9 empty] | 1208.4 | [32 empty] | 2025 |  |  | CHN | Tibet
| Lawu |  | Magmatic hydrothermal | Skarn | Cu-Pb-Zn skarn | Cu, Pb, Zn | In, Sn | Cu, Pb, Zn, In, Sn |  |  | 724-6-5@3-1 | 724-6-5@3-1 | underground mine |  |  |  |  | ore material | drill core | underground mining tunnels and drill cores | mineral separate | [5 empty] | mineralisation |  |  |  | sphalerite, chalcopyrite, pyrrhotite, pyrite, arsenopyrite |  |  | Sn-poor Skarn |  |  |  | galena, bismuthinite, marcasite, iron oxides, pyroxene, actinolite, quartz | thin sections and polished blocks examined using optical microscope, BSE detector, and EDS prior to analysis | EMPA, LA-ICPMS | JEOL JXA-8230 electron probe microanalyzer; RESOlution-LR 193 nm ArF excimer laser ablation system coupled to an Agilent 7700x ICP-MS | Laboratory of Mineral Resources Research Center, Fuzhou University; Adelaide Microscopy, the University of Adelaide | EPMA point analysis: accelerating voltage 15 kV, beam current 20 nA, beam diameter ~5 μm; EPMA mapping: accelerating voltage 20 kV, working current 50 nA, dwell time ~10 ms; BSE imaging: accelerating voltage 20 kV, beam current 10 nA; LA-ICP-MS: energy density 3~3.5 J/cm2, spot sizes 29 to 51 μm, repetition rates 5 Hz (polished thin-section) and 10 Hz (polished blocks), ~30 s background acquisition, ~40 s sample data acquisition | STDGL3 (Danyushevsky et al. 2011) and GSD-1G (USGS) | 10.3 | [19 empty] | 9126 | [5 empty] | 0.102885 | [5 empty] | 1551 | [9 empty] | 28339 |  | 64.01 |  |  |  | 1.3 | [7 empty] | 10.9 | [13 empty] | 5757 | [15 empty] | 8.53 | [17 empty] | 2.44 | [9 empty] | 1258 | [32 empty] | 2025 |  |  | CHN | Tibet
| Lawu |  | Magmatic hydrothermal | Skarn | Cu-Pb-Zn skarn | Cu, Pb, Zn | In, Sn | Cu, Pb, Zn, In, Sn |  |  | 724-6-5@4-1 | 724-6-5@4-1 | underground mine |  |  |  |  | ore material | drill core | underground mining tunnels and drill cores | mineral separate | [5 empty] | mineralisation |  |  |  | sphalerite, chalcopyrite, pyrrhotite, pyrite, arsenopyrite |  |  | Sn-poor Skarn |  |  |  | galena, bismuthinite, marcasite, iron oxides, pyroxene, actinolite, quartz | thin sections and polished blocks examined using optical microscope, BSE detector, and EDS prior to analysis | EMPA, LA-ICPMS | JEOL JXA-8230 electron probe microanalyzer; RESOlution-LR 193 nm ArF excimer laser ablation system coupled to an Agilent 7700x ICP-MS | Laboratory of Mineral Resources Research Center, Fuzhou University; Adelaide Microscopy, the University of Adelaide | EPMA point analysis: accelerating voltage 15 kV, beam current 20 nA, beam diameter ~5 μm; EPMA mapping: accelerating voltage 20 kV, working current 50 nA, dwell time ~10 ms; BSE imaging: accelerating voltage 20 kV, beam current 10 nA; LA-ICP-MS: energy density 3~3.5 J/cm2, spot sizes 29 to 51 μm, repetition rates 5 Hz (polished thin-section) and 10 Hz (polished blocks), ~30 s background acquisition, ~40 s sample data acquisition | STDGL3 (Danyushevsky et al. 2011) and GSD-1G (USGS) | 16.1 | [19 empty] | 8677 | [5 empty] | 0.113004 | [5 empty] | 1768 | [9 empty] | 26974 |  | 66.25 |  |  |  | 0.5 | [7 empty] | 8 | [13 empty] | 6320 | [15 empty] | 12.6 | [17 empty] | 25.03 | [9 empty] | 1276.6 | [32 empty] | 2025 |  |  | CHN | Tibet
| Lawu |  | Magmatic hydrothermal | Skarn | Cu-Pb-Zn skarn | Cu, Pb, Zn | In, Sn | Cu, Pb, Zn, In, Sn |  |  | 724-6-5@5-1 | 724-6-5@5-1 | underground mine |  |  |  |  | ore material | drill core | underground mining tunnels and drill cores | mineral separate | [5 empty] | mineralisation |  |  |  | sphalerite, chalcopyrite, pyrrhotite, pyrite, arsenopyrite |  |  | Sn-poor Skarn |  |  |  | galena, bismuthinite, marcasite, iron oxides, pyroxene, actinolite, quartz | thin sections and polished blocks examined using optical microscope, BSE detector, and EDS prior to analysis | EMPA, LA-ICPMS | JEOL JXA-8230 electron probe microanalyzer; RESOlution-LR 193 nm ArF excimer laser ablation system coupled to an Agilent 7700x ICP-MS | Laboratory of Mineral Resources Research Center, Fuzhou University; Adelaide Microscopy, the University of Adelaide | EPMA point analysis: accelerating voltage 15 kV, beam current 20 nA, beam diameter ~5 μm; EPMA mapping: accelerating voltage 20 kV, working current 50 nA, dwell time ~10 ms; BSE imaging: accelerating voltage 20 kV, beam current 10 nA; LA-ICP-MS: energy density 3~3.5 J/cm2, spot sizes 29 to 51 μm, repetition rates 5 Hz (polished thin-section) and 10 Hz (polished blocks), ~30 s background acquisition, ~40 s sample data acquisition | STDGL3 (Danyushevsky et al. 2011) and GSD-1G (USGS) | 11.7 | [19 empty] | 9093 | [5 empty] | 0.106095 | [5 empty] | 1717 | [9 empty] | 28055 |  | 62.27 |  |  |  | 3.2 | [7 empty] | 19.2 | [13 empty] | 6181 | [15 empty] | 5.25 | [17 empty] | 8.02 | [9 empty] | 1246.3 | [32 empty] | 2025 |  |  | CHN | Tibet
| Lawu |  | Magmatic hydrothermal | Skarn | Cu-Pb-Zn skarn | Cu, Pb, Zn | In, Sn | Cu, Pb, Zn, In, Sn |  |  | 724-6-5@6-1 | 724-6-5@6-1 | underground mine |  |  |  |  | ore material | drill core | underground mining tunnels and drill cores | mineral separate | [5 empty] | mineralisation |  |  |  | sphalerite, chalcopyrite, pyrrhotite, pyrite, arsenopyrite |  |  | Sn-poor Skarn |  |  |  | galena, bismuthinite, marcasite, iron oxides, pyroxene, actinolite, quartz | thin sections and polished blocks examined using optical microscope, BSE detector, and EDS prior to analysis | EMPA, LA-ICPMS | JEOL JXA-8230 electron probe microanalyzer; RESOlution-LR 193 nm ArF excimer laser ablation system coupled to an Agilent 7700x ICP-MS | Laboratory of Mineral Resources Research Center, Fuzhou University; Adelaide Microscopy, the University of Adelaide | EPMA point analysis: accelerating voltage 15 kV, beam current 20 nA, beam diameter ~5 μm; EPMA mapping: accelerating voltage 20 kV, working current 50 nA, dwell time ~10 ms; BSE imaging: accelerating voltage 20 kV, beam current 10 nA; LA-ICP-MS: energy density 3~3.5 J/cm2, spot sizes 29 to 51 μm, repetition rates 5 Hz (polished thin-section) and 10 Hz (polished blocks), ~30 s background acquisition, ~40 s sample data acquisition | STDGL3 (Danyushevsky et al. 2011) and GSD-1G (USGS) | 27.1 | [19 empty] | 9075 | [5 empty] | 0.112198 | [5 empty] | 1837 | [9 empty] | 27115 |  | 58.59 |  |  |  | 1.9 | [7 empty] | 10 | [13 empty] | 4204 | [15 empty] | 19.84 | [17 empty] | 49.64 | [9 empty] | 1044.5 | [32 empty] | 2025 |  |  | CHN | Tibet
| Lawu |  | Magmatic hydrothermal | Skarn | Cu-Pb-Zn skarn | Cu, Pb, Zn | In, Sn | Cu, Pb, Zn, In, Sn |  |  | 724-6-5@7-1 | 724-6-5@7-1 | underground mine |  |  |  |  | ore material | drill core | underground mining tunnels and drill cores | mineral separate | [5 empty] | mineralisation |  |  |  | sphalerite, chalcopyrite, pyrrhotite, pyrite, arsenopyrite |  |  | Sn-poor Skarn |  |  |  | galena, bismuthinite, marcasite, iron oxides, pyroxene, actinolite, quartz | thin sections and polished blocks examined using optical microscope, BSE detector, and EDS prior to analysis | EMPA, LA-ICPMS | JEOL JXA-8230 electron probe microanalyzer; RESOlution-LR 193 nm ArF excimer laser ablation system coupled to an Agilent 7700x ICP-MS | Laboratory of Mineral Resources Research Center, Fuzhou University; Adelaide Microscopy, the University of Adelaide | EPMA point analysis: accelerating voltage 15 kV, beam current 20 nA, beam diameter ~5 μm; EPMA mapping: accelerating voltage 20 kV, working current 50 nA, dwell time ~10 ms; BSE imaging: accelerating voltage 20 kV, beam current 10 nA; LA-ICP-MS: energy density 3~3.5 J/cm2, spot sizes 29 to 51 μm, repetition rates 5 Hz (polished thin-section) and 10 Hz (polished blocks), ~30 s background acquisition, ~40 s sample data acquisition | STDGL3 (Danyushevsky et al. 2011) and GSD-1G (USGS) | 25.7 | [19 empty] | 8231 | [5 empty] | 0.114442 | [5 empty] | 1654 | [9 empty] | 25571 |  | 59.38 |  |  |  | 0.1 | [7 empty] | 12.8 | [13 empty] | 5849 | [15 empty] | 16.74 | [17 empty] | 53.58 | [9 empty] | 1053.3 | [32 empty] | 2025 |  |  | CHN | Tibet
| Lawu |  | Magmatic hydrothermal | Skarn | Cu-Pb-Zn skarn | Cu, Pb, Zn | In, Sn | Cu, Pb, Zn, In, Sn |  |  | 724-6-5@8-1 | 724-6-5@8-1 | underground mine |  |  |  |  | ore material | drill core | underground mining tunnels and drill cores | mineral separate | [5 empty] | mineralisation |  |  |  | sphalerite, chalcopyrite, pyrrhotite, pyrite, arsenopyrite |  |  | Sn-poor Skarn |  |  |  | galena, bismuthinite, marcasite, iron oxides, pyroxene, actinolite, quartz | thin sections and polished blocks examined using optical microscope, BSE detector, and EDS prior to analysis | EMPA, LA-ICPMS | JEOL JXA-8230 electron probe microanalyzer; RESOlution-LR 193 nm ArF excimer laser ablation system coupled to an Agilent 7700x ICP-MS | Laboratory of Mineral Resources Research Center, Fuzhou University; Adelaide Microscopy, the University of Adelaide | EPMA point analysis: accelerating voltage 15 kV, beam current 20 nA, beam diameter ~5 μm; EPMA mapping: accelerating voltage 20 kV, working current 50 nA, dwell time ~10 ms; BSE imaging: accelerating voltage 20 kV, beam current 10 nA; LA-ICP-MS: energy density 3~3.5 J/cm2, spot sizes 29 to 51 μm, repetition rates 5 Hz (polished thin-section) and 10 Hz (polished blocks), ~30 s background acquisition, ~40 s sample data acquisition | STDGL3 (Danyushevsky et al. 2011) and GSD-1G (USGS) | 12.1 | [19 empty] | 8008 | [5 empty] | 0.120572 | [5 empty] | 773 | [9 empty] | 23979 |  | 29.89 |  |  |  | 0.1 | [7 empty] | 7.2 | [13 empty] | 5789 | [15 empty] | 8.22 | [17 empty] | 8.47 | [9 empty] | 371.1 | [32 empty] | 2025 |  |  | CHN | Tibet
| Lawu |  | Magmatic hydrothermal | Skarn | Cu-Pb-Zn skarn | Cu, Pb, Zn | In, Sn | Cu, Pb, Zn, In, Sn |  |  | 724-6-6@1-1 | 724-6-6@1-1 | underground mine |  |  |  |  | ore material | drill core | underground mining tunnels and drill cores | mineral separate | [5 empty] | mineralisation |  |  |  | sphalerite, chalcopyrite, pyrrhotite, pyrite, arsenopyrite |  |  | Sn-poor Skarn |  |  |  | galena, bismuthinite, marcasite, iron oxides, pyroxene, actinolite, quartz | thin sections and polished blocks examined using optical microscope, BSE detector, and EDS prior to analysis | EMPA, LA-ICPMS | JEOL JXA-8230 electron probe microanalyzer; RESOlution-LR 193 nm ArF excimer laser ablation system coupled to an Agilent 7700x ICP-MS | Laboratory of Mineral Resources Research Center, Fuzhou University; Adelaide Microscopy, the University of Adelaide | EPMA point analysis: accelerating voltage 15 kV, beam current 20 nA, beam diameter ~5 μm; EPMA mapping: accelerating voltage 20 kV, working current 50 nA, dwell time ~10 ms; BSE imaging: accelerating voltage 20 kV, beam current 10 nA; LA-ICP-MS: energy density 3~3.5 J/cm2, spot sizes 29 to 51 μm, repetition rates 5 Hz (polished thin-section) and 10 Hz (polished blocks), ~30 s background acquisition, ~40 s sample data acquisition | STDGL3 (Danyushevsky et al. 2011) and GSD-1G (USGS) | 25.1 | [19 empty] | 11205 | [5 empty] | 0.115907 | [5 empty] | 3152 | [9 empty] | 35933 |  | 67.06 |  |  |  | 0.1 | [7 empty] | 18.7 | [13 empty] | 4242 | [15 empty] | 13.5 | [17 empty] | 32.36 | [9 empty] | 1754.4 | [32 empty] | 2025 |  |  | CHN | Tibet
| Lawu |  | Magmatic hydrothermal | Skarn | Cu-Pb-Zn skarn | Cu, Pb, Zn | In, Sn | Cu, Pb, Zn, In, Sn |  |  | 724-6-6@2-1 | 724-6-6@2-1 | underground mine |  |  |  |  | ore material | drill core | underground mining tunnels and drill cores | mineral separate | [5 empty] | mineralisation |  |  |  | sphalerite, chalcopyrite, pyrrhotite, pyrite, arsenopyrite |  |  | Sn-poor Skarn |  |  |  | galena, bismuthinite, marcasite, iron oxides, pyroxene, actinolite, quartz | thin sections and polished blocks examined using optical microscope, BSE detector, and EDS prior to analysis | EMPA, LA-ICPMS | JEOL JXA-8230 electron probe microanalyzer; RESOlution-LR 193 nm ArF excimer laser ablation system coupled to an Agilent 7700x ICP-MS | Laboratory of Mineral Resources Research Center, Fuzhou University; Adelaide Microscopy, the University of Adelaide | EPMA point analysis: accelerating voltage 15 kV, beam current 20 nA, beam diameter ~5 μm; EPMA mapping: accelerating voltage 20 kV, working current 50 nA, dwell time ~10 ms; BSE imaging: accelerating voltage 20 kV, beam current 10 nA; LA-ICP-MS: energy density 3~3.5 J/cm2, spot sizes 29 to 51 μm, repetition rates 5 Hz (polished thin-section) and 10 Hz (polished blocks), ~30 s background acquisition, ~40 s sample data acquisition | STDGL3 (Danyushevsky et al. 2011) and GSD-1G (USGS) | 19.2 | [19 empty] | 10187 | [5 empty] | 0.119362 | [5 empty] | 2056 | [9 empty] | 31551 |  | 55.89 |  |  |  | 0.1 | [7 empty] | 16.5 | [13 empty] | 3319 | [15 empty] | 31.9 | [17 empty] | 22.66 | [9 empty] | 1238.2 | [32 empty] | 2025 |  |  | CHN | Tibet
| Lawu |  | Magmatic hydrothermal | Skarn | Cu-Pb-Zn skarn | Cu, Pb, Zn | In, Sn | Cu, Pb, Zn, In, Sn |  |  | 724-6-6@3-1 | 724-6-6@3-1 | underground mine |  |  |  |  | ore material | drill core | underground mining tunnels and drill cores | mineral separate | [5 empty] | mineralisation |  |  |  | sphalerite, chalcopyrite, pyrrhotite, pyrite, arsenopyrite |  |  | Sn-poor Skarn |  |  |  | galena, bismuthinite, marcasite, iron oxides, pyroxene, actinolite, quartz | thin sections and polished blocks examined using optical microscope, BSE detector, and EDS prior to analysis | EMPA, LA-ICPMS | JEOL JXA-8230 electron probe microanalyzer; RESOlution-LR 193 nm ArF excimer laser ablation system coupled to an Agilent 7700x ICP-MS | Laboratory of Mineral Resources Research Center, Fuzhou University; Adelaide Microscopy, the University of Adelaide | EPMA point analysis: accelerating voltage 15 kV, beam current 20 nA, beam diameter ~5 μm; EPMA mapping: accelerating voltage 20 kV, working current 50 nA, dwell time ~10 ms; BSE imaging: accelerating voltage 20 kV, beam current 10 nA; LA-ICP-MS: energy density 3~3.5 J/cm2, spot sizes 29 to 51 μm, repetition rates 5 Hz (polished thin-section) and 10 Hz (polished blocks), ~30 s background acquisition, ~40 s sample data acquisition | STDGL3 (Danyushevsky et al. 2011) and GSD-1G (USGS) | 16 | [19 empty] | 11014 | [5 empty] | 0.118774 | [5 empty] | 2647 | [9 empty] | 33877 |  | 57.11 |  |  |  | 0.3 | [7 empty] | 20.7 | [13 empty] | 4155 | [15 empty] | 15.32 | [17 empty] | 10.19 | [9 empty] | 2042.7 | [32 empty] | 2025 |  |  | CHN | Tibet
| Lawu |  | Magmatic hydrothermal | Skarn | Cu-Pb-Zn skarn | Cu, Pb, Zn | In, Sn | Cu, Pb, Zn, In, Sn |  |  | 724-6-6@4-1 | 724-6-6@4-1 | underground mine |  |  |  |  | ore material | drill core | underground mining tunnels and drill cores | mineral separate | [5 empty] | mineralisation |  |  |  | sphalerite, chalcopyrite, pyrrhotite, pyrite, arsenopyrite |  |  | Sn-poor Skarn |  |  |  | galena, bismuthinite, marcasite, iron oxides, pyroxene, actinolite, quartz | thin sections and polished blocks examined using optical microscope, BSE detector, and EDS prior to analysis | EMPA, LA-ICPMS | JEOL JXA-8230 electron probe microanalyzer; RESOlution-LR 193 nm ArF excimer laser ablation system coupled to an Agilent 7700x ICP-MS | Laboratory of Mineral Resources Research Center, Fuzhou University; Adelaide Microscopy, the University of Adelaide | EPMA point analysis: accelerating voltage 15 kV, beam current 20 nA, beam diameter ~5 μm; EPMA mapping: accelerating voltage 20 kV, working current 50 nA, dwell time ~10 ms; BSE imaging: accelerating voltage 20 kV, beam current 10 nA; LA-ICP-MS: energy density 3~3.5 J/cm2, spot sizes 29 to 51 μm, repetition rates 5 Hz (polished thin-section) and 10 Hz (polished blocks), ~30 s background acquisition, ~40 s sample data acquisition | STDGL3 (Danyushevsky et al. 2011) and GSD-1G (USGS) | 17.9 | [19 empty] | 10729 | [5 empty] | 0.1198 | [5 empty] | 3474 | [9 empty] | 32204 |  | 61.26 |  |  |  | 0.2 | [7 empty] | 29.1 | [13 empty] | 4007 | [15 empty] | 128.68 | [17 empty] | 13.91 | [9 empty] | 2272.5 | [32 empty] | 2025 |  |  | CHN | Tibet
| Lawu |  | Magmatic hydrothermal | Skarn | Cu-Pb-Zn skarn | Cu, Pb, Zn | In, Sn | Cu, Pb, Zn, In, Sn |  |  | 724-6-6@5-1 | 724-6-6@5-1 | underground mine |  |  |  |  | ore material | drill core | underground mining tunnels and drill cores | mineral separate | [5 empty] | mineralisation |  |  |  | sphalerite, chalcopyrite, pyrrhotite, pyrite, arsenopyrite |  |  | Sn-poor Skarn |  |  |  | galena, bismuthinite, marcasite, iron oxides, pyroxene, actinolite, quartz | thin sections and polished blocks examined using optical microscope, BSE detector, and EDS prior to analysis | EMPA, LA-ICPMS | JEOL JXA-8230 electron probe microanalyzer; RESOlution-LR 193 nm ArF excimer laser ablation system coupled to an Agilent 7700x ICP-MS | Laboratory of Mineral Resources Research Center, Fuzhou University; Adelaide Microscopy, the University of Adelaide | EPMA point analysis: accelerating voltage 15 kV, beam current 20 nA, beam diameter ~5 μm; EPMA mapping: accelerating voltage 20 kV, working current 50 nA, dwell time ~10 ms; BSE imaging: accelerating voltage 20 kV, beam current 10 nA; LA-ICP-MS: energy density 3~3.5 J/cm2, spot sizes 29 to 51 μm, repetition rates 5 Hz (polished thin-section) and 10 Hz (polished blocks), ~30 s background acquisition, ~40 s sample data acquisition | STDGL3 (Danyushevsky et al. 2011) and GSD-1G (USGS) | 12.7 | [19 empty] | 10976 | [5 empty] | 0.120954 | [5 empty] | 4876 | [9 empty] | 35496 |  | 60.03 |  |  |  | 0.6 | [7 empty] | 24.8 | [13 empty] | 4486 | [15 empty] | 6.29 | [17 empty] | 2.22 | [9 empty] | 1815.7 | [32 empty] | 2025 |  |  | CHN | Tibet
| Lawu |  | Magmatic hydrothermal | Skarn | Cu-Pb-Zn skarn | Cu, Pb, Zn | In, Sn | Cu, Pb, Zn, In, Sn |  |  | 724-6-6@6-1 | 724-6-6@6-1 | underground mine |  |  |  |  | ore material | drill core | underground mining tunnels and drill cores | mineral separate | [5 empty] | mineralisation |  |  |  | sphalerite, chalcopyrite, pyrrhotite, pyrite, arsenopyrite |  |  | Sn-poor Skarn |  |  |  | galena, bismuthinite, marcasite, iron oxides, pyroxene, actinolite, quartz | thin sections and polished blocks examined using optical microscope, BSE detector, and EDS prior to analysis | EMPA, LA-ICPMS | JEOL JXA-8230 electron probe microanalyzer; RESOlution-LR 193 nm ArF excimer laser ablation system coupled to an Agilent 7700x ICP-MS | Laboratory of Mineral Resources Research Center, Fuzhou University; Adelaide Microscopy, the University of Adelaide | EPMA point analysis: accelerating voltage 15 kV, beam current 20 nA, beam diameter ~5 μm; EPMA mapping: accelerating voltage 20 kV, working current 50 nA, dwell time ~10 ms; BSE imaging: accelerating voltage 20 kV, beam current 10 nA; LA-ICP-MS: energy density 3~3.5 J/cm2, spot sizes 29 to 51 μm, repetition rates 5 Hz (polished thin-section) and 10 Hz (polished blocks), ~30 s background acquisition, ~40 s sample data acquisition | STDGL3 (Danyushevsky et al. 2011) and GSD-1G (USGS) | 7.9 | [19 empty] | 10454 | [5 empty] | 0.109388 | [5 empty] | 1214 | [9 empty] | 33195 |  | 70.22 |  |  |  | 2.4 | [7 empty] | 28.3 | [13 empty] | 3962 | [15 empty] | 1.98 | [17 empty] | 6.37 | [9 empty] | 944.8 | [32 empty] | 2025 |  |  | CHN | Tibet
| Lawu |  | Magmatic hydrothermal | Skarn | Cu-Pb-Zn skarn | Cu, Pb, Zn | In, Sn | Cu, Pb, Zn, In, Sn |  |  | 724-6-6@7-1 | 724-6-6@7-1 | underground mine |  |  |  |  | ore material | drill core | underground mining tunnels and drill cores | mineral separate | [5 empty] | mineralisation |  |  |  | sphalerite, chalcopyrite, pyrrhotite, pyrite, arsenopyrite |  |  | Sn-poor Skarn |  |  |  | galena, bismuthinite, marcasite, iron oxides, pyroxene, actinolite, quartz | thin sections and polished blocks examined using optical microscope, BSE detector, and EDS prior to analysis | EMPA, LA-ICPMS | JEOL JXA-8230 electron probe microanalyzer; RESOlution-LR 193 nm ArF excimer laser ablation system coupled to an Agilent 7700x ICP-MS | Laboratory of Mineral Resources Research Center, Fuzhou University; Adelaide Microscopy, the University of Adelaide | EPMA point analysis: accelerating voltage 15 kV, beam current 20 nA, beam diameter ~5 μm; EPMA mapping: accelerating voltage 20 kV, working current 50 nA, dwell time ~10 ms; BSE imaging: accelerating voltage 20 kV, beam current 10 nA; LA-ICP-MS: energy density 3~3.5 J/cm2, spot sizes 29 to 51 μm, repetition rates 5 Hz (polished thin-section) and 10 Hz (polished blocks), ~30 s background acquisition, ~40 s sample data acquisition | STDGL3 (Danyushevsky et al. 2011) and GSD-1G (USGS) | 565.8 | [19 empty] | 11039 | [5 empty] | 0.111674 | [5 empty] | 5595 | [9 empty] | 35173 |  | 58.83 |  |  |  | 0.1 | [7 empty] | 29.8 | [13 empty] | 4120 | [15 empty] | 34.71 | [17 empty] | 2133.97 | [9 empty] | 1693 | [32 empty] | 2025 |  |  | CHN | Tibet
| Lawu |  | Magmatic hydrothermal | Skarn | Cu-Pb-Zn skarn | Cu, Pb, Zn | In, Sn | Cu, Pb, Zn, In, Sn |  |  | 724-6-6@8-1 | 724-6-6@8-1 | underground mine |  |  |  |  | ore material | drill core | underground mining tunnels and drill cores | mineral separate | [5 empty] | mineralisation |  |  |  | sphalerite, chalcopyrite, pyrrhotite, pyrite, arsenopyrite |  |  | Sn-poor Skarn |  |  |  | galena, bismuthinite, marcasite, iron oxides, pyroxene, actinolite, quartz | thin sections and polished blocks examined using optical microscope, BSE detector, and EDS prior to analysis | EMPA, LA-ICPMS | JEOL JXA-8230 electron probe microanalyzer; RESOlution-LR 193 nm ArF excimer laser ablation system coupled to an Agilent 7700x ICP-MS | Laboratory of Mineral Resources Research Center, Fuzhou University; Adelaide Microscopy, the University of Adelaide | EPMA point analysis: accelerating voltage 15 kV, beam current 20 nA, beam diameter ~5 μm; EPMA mapping: accelerating voltage 20 kV, working current 50 nA, dwell time ~10 ms; BSE imaging: accelerating voltage 20 kV, beam current 10 nA; LA-ICP-MS: energy density 3~3.5 J/cm2, spot sizes 29 to 51 μm, repetition rates 5 Hz (polished thin-section) and 10 Hz (polished blocks), ~30 s background acquisition, ~40 s sample data acquisition | STDGL3 (Danyushevsky et al. 2011) and GSD-1G (USGS) | 38.4 | [19 empty] | 10895 | [5 empty] | 0.119055 | [5 empty] | 696 | [9 empty] | 48229 |  | 17.04 |  |  |  | 0.7 | [7 empty] | 4.2 | [13 empty] | 4514 | [15 empty] | 203.7 | [17 empty] | 48.11 | [9 empty] | 222.6 | [32 empty] | 2025 |  |  | CHN | Tibet
| Lawu |  | Magmatic hydrothermal | Skarn | Cu-Pb-Zn skarn | Cu, Pb, Zn | In, Sn | Cu, Pb, Zn, In, Sn |  |  | 724-6-6@9-1 | 724-6-6@9-1 | underground mine |  |  |  |  | ore material | drill core | underground mining tunnels and drill cores | mineral separate | [5 empty] | mineralisation |  |  |  | sphalerite, chalcopyrite, pyrrhotite, pyrite, arsenopyrite |  |  | Sn-poor Skarn |  |  |  | galena, bismuthinite, marcasite, iron oxides, pyroxene, actinolite, quartz | thin sections and polished blocks examined using optical microscope, BSE detector, and EDS prior to analysis | EMPA, LA-ICPMS | JEOL JXA-8230 electron probe microanalyzer; RESOlution-LR 193 nm ArF excimer laser ablation system coupled to an Agilent 7700x ICP-MS | Laboratory of Mineral Resources Research Center, Fuzhou University; Adelaide Microscopy, the University of Adelaide | EPMA point analysis: accelerating voltage 15 kV, beam current 20 nA, beam diameter ~5 μm; EPMA mapping: accelerating voltage 20 kV, working current 50 nA, dwell time ~10 ms; BSE imaging: accelerating voltage 20 kV, beam current 10 nA; LA-ICP-MS: energy density 3~3.5 J/cm2, spot sizes 29 to 51 μm, repetition rates 5 Hz (polished thin-section) and 10 Hz (polished blocks), ~30 s background acquisition, ~40 s sample data acquisition | STDGL3 (Danyushevsky et al. 2011) and GSD-1G (USGS) | 22.4 | [19 empty] | 11252 | [5 empty] | 0.120153 | [5 empty] | 3771 | [9 empty] | 36481 |  | 69.26 |  |  |  | 0.5 | [7 empty] | 36.1 | [13 empty] | 4555 | [15 empty] | 7.87 | [17 empty] | 18.06 | [9 empty] | 2630.8 | [32 empty] | 2025 |  |  | CHN | Tibet
| Lawu |  | Magmatic hydrothermal | Skarn | Cu-Pb-Zn skarn | Cu, Pb, Zn | In, Sn | Cu, Pb, Zn, In, Sn |  |  | 724-6-6@10-1 | 724-6-6@10-1 | underground mine |  |  |  |  | ore material | drill core | underground mining tunnels and drill cores | mineral separate | [5 empty] | mineralisation |  |  |  | sphalerite, chalcopyrite, pyrrhotite, pyrite, arsenopyrite |  |  | Sn-poor Skarn |  |  |  | galena, bismuthinite, marcasite, iron oxides, pyroxene, actinolite, quartz | thin sections and polished blocks examined using optical microscope, BSE detector, and EDS prior to analysis | EMPA, LA-ICPMS | JEOL JXA-8230 electron probe microanalyzer; RESOlution-LR 193 nm ArF excimer laser ablation system coupled to an Agilent 7700x ICP-MS | Laboratory of Mineral Resources Research Center, Fuzhou University; Adelaide Microscopy, the University of Adelaide | EPMA point analysis: accelerating voltage 15 kV, beam current 20 nA, beam diameter ~5 μm; EPMA mapping: accelerating voltage 20 kV, working current 50 nA, dwell time ~10 ms; BSE imaging: accelerating voltage 20 kV, beam current 10 nA; LA-ICP-MS: energy density 3~3.5 J/cm2, spot sizes 29 to 51 μm, repetition rates 5 Hz (polished thin-section) and 10 Hz (polished blocks), ~30 s background acquisition, ~40 s sample data acquisition | STDGL3 (Danyushevsky et al. 2011) and GSD-1G (USGS) | 9.4 | [19 empty] | 11216 | [5 empty] | 0.124153 | [5 empty] | 2833 | [9 empty] | 39193 |  | 23.23 |  |  |  | 0.9 | [7 empty] | 2 | [13 empty] | 5139 | [15 empty] | 26.61 | [17 empty] | 3.14 | [9 empty] | 65.2 | [32 empty] | 2025 |  |  | CHN | Tibet
| Lawu |  | Magmatic hydrothermal | Skarn | Cu-Pb-Zn skarn | Cu, Pb, Zn | In, Sn | Cu, Pb, Zn, In, Sn |  |  | 729-1-1@2-1 | 729-1-1@2-1 | underground mine |  |  |  |  | ore material | drill core | underground mining tunnels and drill cores | mineral separate | [5 empty] | mineralisation |  |  |  | sphalerite, chalcopyrite, pyrrhotite, pyrite, arsenopyrite |  |  | Sn-poor Skarn |  |  |  | galena, bismuthinite, marcasite, iron oxides, pyroxene, actinolite, quartz | thin sections and polished blocks examined using optical microscope, BSE detector, and EDS prior to analysis | EMPA, LA-ICPMS | JEOL JXA-8230 electron probe microanalyzer; RESOlution-LR 193 nm ArF excimer laser ablation system coupled to an Agilent 7700x ICP-MS | Laboratory of Mineral Resources Research Center, Fuzhou University; Adelaide Microscopy, the University of Adelaide | EPMA point analysis: accelerating voltage 15 kV, beam current 20 nA, beam diameter ~5 μm; EPMA mapping: accelerating voltage 20 kV, working current 50 nA, dwell time ~10 ms; BSE imaging: accelerating voltage 20 kV, beam current 10 nA; LA-ICP-MS: energy density 3~3.5 J/cm2, spot sizes 29 to 51 μm, repetition rates 5 Hz (polished thin-section) and 10 Hz (polished blocks), ~30 s background acquisition, ~40 s sample data acquisition | STDGL3 (Danyushevsky et al. 2011) and GSD-1G (USGS) | 2.9 | [19 empty] | 4385 | [5 empty] | 0.127678 | [5 empty] | 30 | [9 empty] | 24724 |  | 3.6 |  |  |  | 0.3 | [7 empty] | 0.4 | [13 empty] | 1139 | [15 empty] | 4.28 | [17 empty] | 14.89 | [9 empty] | 8.6 | [32 empty] | 2025 |  |  | CHN | Tibet
| Lawu |  | Magmatic hydrothermal | Skarn | Cu-Pb-Zn skarn | Cu, Pb, Zn | In, Sn | Cu, Pb, Zn, In, Sn |  |  | 729-1-1@3-1 | 729-1-1@3-1 | underground mine |  |  |  |  | ore material | drill core | underground mining tunnels and drill cores | mineral separate | [5 empty] | mineralisation |  |  |  | sphalerite, chalcopyrite, pyrrhotite, pyrite, arsenopyrite |  |  | Sn-poor Skarn |  |  |  | galena, bismuthinite, marcasite, iron oxides, pyroxene, actinolite, quartz | thin sections and polished blocks examined using optical microscope, BSE detector, and EDS prior to analysis | EMPA, LA-ICPMS | JEOL JXA-8230 electron probe microanalyzer; RESOlution-LR 193 nm ArF excimer laser ablation system coupled to an Agilent 7700x ICP-MS | Laboratory of Mineral Resources Research Center, Fuzhou University; Adelaide Microscopy, the University of Adelaide | EPMA point analysis: accelerating voltage 15 kV, beam current 20 nA, beam diameter ~5 μm; EPMA mapping: accelerating voltage 20 kV, working current 50 nA, dwell time ~10 ms; BSE imaging: accelerating voltage 20 kV, beam current 10 nA; LA-ICP-MS: energy density 3~3.5 J/cm2, spot sizes 29 to 51 μm, repetition rates 5 Hz (polished thin-section) and 10 Hz (polished blocks), ~30 s background acquisition, ~40 s sample data acquisition | STDGL3 (Danyushevsky et al. 2011) and GSD-1G (USGS) | 0.8 | [19 empty] | 3319 | [5 empty] | 0.13226 | [5 empty] | 44 | [9 empty] | 12023 |  | 9.91 |  |  |  | 0.5 | [7 empty] | 2.5 | [13 empty] | 1341 | [15 empty] | 0.54 | [17 empty] | 1.11 | [9 empty] | 25.5 | [32 empty] | 2025 |  |  | CHN | Tibet
| Lawu |  | Magmatic hydrothermal | Skarn | Cu-Pb-Zn skarn | Cu, Pb, Zn | In, Sn | Cu, Pb, Zn, In, Sn |  |  | 729-1-1@4-1 | 729-1-1@4-1 | underground mine |  |  |  |  | ore material | drill core | underground mining tunnels and drill cores | mineral separate | [5 empty] | mineralisation |  |  |  | sphalerite, chalcopyrite, pyrrhotite, pyrite, arsenopyrite |  |  | Sn-poor Skarn |  |  |  | galena, bismuthinite, marcasite, iron oxides, pyroxene, actinolite, quartz | thin sections and polished blocks examined using optical microscope, BSE detector, and EDS prior to analysis | EMPA, LA-ICPMS | JEOL JXA-8230 electron probe microanalyzer; RESOlution-LR 193 nm ArF excimer laser ablation system coupled to an Agilent 7700x ICP-MS | Laboratory of Mineral Resources Research Center, Fuzhou University; Adelaide Microscopy, the University of Adelaide | EPMA point analysis: accelerating voltage 15 kV, beam current 20 nA, beam diameter ~5 μm; EPMA mapping: accelerating voltage 20 kV, working current 50 nA, dwell time ~10 ms; BSE imaging: accelerating voltage 20 kV, beam current 10 nA; LA-ICP-MS: energy density 3~3.5 J/cm2, spot sizes 29 to 51 μm, repetition rates 5 Hz (polished thin-section) and 10 Hz (polished blocks), ~30 s background acquisition, ~40 s sample data acquisition | STDGL3 (Danyushevsky et al. 2011) and GSD-1G (USGS) | 0.7 | [19 empty] | 5120 | [5 empty] | 0.132118 | [5 empty] | 12 | [9 empty] | 27652 |  | 3.57 |  |  |  | 0.3 | [7 empty] | 0.7 | [13 empty] | 1170 | [15 empty] | 1.18 | [17 empty] | 1.03 | [9 empty] | 2.1 | [32 empty] | 2025 |  |  | CHN | Tibet
| Lawu |  | Magmatic hydrothermal | Skarn | Cu-Pb-Zn skarn | Cu, Pb, Zn | In, Sn | Cu, Pb, Zn, In, Sn |  |  | 729-1-1@5-1 | 729-1-1@5-1 | underground mine |  |  |  |  | ore material | drill core | underground mining tunnels and drill cores | mineral separate | [5 empty] | mineralisation |  |  |  | sphalerite, chalcopyrite, pyrrhotite, pyrite, arsenopyrite |  |  | Sn-poor Skarn |  |  |  | galena, bismuthinite, marcasite, iron oxides, pyroxene, actinolite, quartz | thin sections and polished blocks examined using optical microscope, BSE detector, and EDS prior to analysis | EMPA, LA-ICPMS | JEOL JXA-8230 electron probe microanalyzer; RESOlution-LR 193 nm ArF excimer laser ablation system coupled to an Agilent 7700x ICP-MS | Laboratory of Mineral Resources Research Center, Fuzhou University; Adelaide Microscopy, the University of Adelaide | EPMA point analysis: accelerating voltage 15 kV, beam current 20 nA, beam diameter ~5 μm; EPMA mapping: accelerating voltage 20 kV, working current 50 nA, dwell time ~10 ms; BSE imaging: accelerating voltage 20 kV, beam current 10 nA; LA-ICP-MS: energy density 3~3.5 J/cm2, spot sizes 29 to 51 μm, repetition rates 5 Hz (polished thin-section) and 10 Hz (polished blocks), ~30 s background acquisition, ~40 s sample data acquisition | STDGL3 (Danyushevsky et al. 2011) and GSD-1G (USGS) | 1.5 | [19 empty] | 5028 | [5 empty] | 0.135447 | [5 empty] | 25 | [9 empty] | 27299 |  | 4.61 |  |  |  | 0.4 | [7 empty] | 1.1 | [13 empty] | 1182 | [15 empty] | 1.81 | [17 empty] | 3.56 | [9 empty] | 8.8 | [32 empty] | 2025 |  |  | CHN | Tibet
| Lawu |  | Magmatic hydrothermal | Skarn | Cu-Pb-Zn skarn | Cu, Pb, Zn | In, Sn | Cu, Pb, Zn, In, Sn |  |  | 729-1-1@6-1 | 729-1-1@6-1 | underground mine |  |  |  |  | ore material | drill core | underground mining tunnels and drill cores | mineral separate | [5 empty] | mineralisation |  |  |  | sphalerite, chalcopyrite, pyrrhotite, pyrite, arsenopyrite |  |  | Sn-poor Skarn |  |  |  | galena, bismuthinite, marcasite, iron oxides, pyroxene, actinolite, quartz | thin sections and polished blocks examined using optical microscope, BSE detector, and EDS prior to analysis | EMPA, LA-ICPMS | JEOL JXA-8230 electron probe microanalyzer; RESOlution-LR 193 nm ArF excimer laser ablation system coupled to an Agilent 7700x ICP-MS | Laboratory of Mineral Resources Research Center, Fuzhou University; Adelaide Microscopy, the University of Adelaide | EPMA point analysis: accelerating voltage 15 kV, beam current 20 nA, beam diameter ~5 μm; EPMA mapping: accelerating voltage 20 kV, working current 50 nA, dwell time ~10 ms; BSE imaging: accelerating voltage 20 kV, beam current 10 nA; LA-ICP-MS: energy density 3~3.5 J/cm2, spot sizes 29 to 51 μm, repetition rates 5 Hz (polished thin-section) and 10 Hz (polished blocks), ~30 s background acquisition, ~40 s sample data acquisition | STDGL3 (Danyushevsky et al. 2011) and GSD-1G (USGS) | 5.2 | [19 empty] | 3931 | [5 empty] | 0.170609 | [5 empty] | 243 | [9 empty] | 21755 |  | 23.01 |  |  |  | 4.7 | [7 empty] | 2.3 | [13 empty] | 961 | [15 empty] | 4.63 | [17 empty] | 22.73 | [9 empty] | 123.6 | [32 empty] | 2025 |  |  | CHN | Tibet
| Lawu |  | Magmatic hydrothermal | Skarn | Cu-Pb-Zn skarn | Cu, Pb, Zn | In, Sn | Cu, Pb, Zn, In, Sn |  |  | 729-1-1@7-1 | 729-1-1@7-1 | underground mine |  |  |  |  | ore material | drill core | underground mining tunnels and drill cores | mineral separate | [5 empty] | mineralisation |  |  |  | sphalerite, chalcopyrite, pyrrhotite, pyrite, arsenopyrite |  |  | Sn-poor Skarn |  |  |  | galena, bismuthinite, marcasite, iron oxides, pyroxene, actinolite, quartz | thin sections and polished blocks examined using optical microscope, BSE detector, and EDS prior to analysis | EMPA, LA-ICPMS | JEOL JXA-8230 electron probe microanalyzer; RESOlution-LR 193 nm ArF excimer laser ablation system coupled to an Agilent 7700x ICP-MS | Laboratory of Mineral Resources Research Center, Fuzhou University; Adelaide Microscopy, the University of Adelaide | EPMA point analysis: accelerating voltage 15 kV, beam current 20 nA, beam diameter ~5 μm; EPMA mapping: accelerating voltage 20 kV, working current 50 nA, dwell time ~10 ms; BSE imaging: accelerating voltage 20 kV, beam current 10 nA; LA-ICP-MS: energy density 3~3.5 J/cm2, spot sizes 29 to 51 μm, repetition rates 5 Hz (polished thin-section) and 10 Hz (polished blocks), ~30 s background acquisition, ~40 s sample data acquisition | STDGL3 (Danyushevsky et al. 2011) and GSD-1G (USGS) | 6.9 | [19 empty] | 7225 | [5 empty] | 0.121217 | [5 empty] | 601 | [9 empty] | 41509 |  | 17.8 |  |  |  | 0.4 | [7 empty] | 5.2 | [13 empty] | 4791 | [15 empty] | 14.13 | [17 empty] | 19.34 | [9 empty] | 444.8 | [32 empty] | 2025 |  |  | CHN | Tibet
| Lawu |  | Magmatic hydrothermal | Skarn | Cu-Pb-Zn skarn | Cu, Pb, Zn | In, Sn | Cu, Pb, Zn, In, Sn |  |  | 729-1-1@8-1 | 729-1-1@8-1 | underground mine |  |  |  |  | ore material | drill core | underground mining tunnels and drill cores | mineral separate | [5 empty] | mineralisation |  |  |  | sphalerite, chalcopyrite, pyrrhotite, pyrite, arsenopyrite |  |  | Sn-poor Skarn |  |  |  | galena, bismuthinite, marcasite, iron oxides, pyroxene, actinolite, quartz | thin sections and polished blocks examined using optical microscope, BSE detector, and EDS prior to analysis | EMPA, LA-ICPMS | JEOL JXA-8230 electron probe microanalyzer; RESOlution-LR 193 nm ArF excimer laser ablation system coupled to an Agilent 7700x ICP-MS | Laboratory of Mineral Resources Research Center, Fuzhou University; Adelaide Microscopy, the University of Adelaide | EPMA point analysis: accelerating voltage 15 kV, beam current 20 nA, beam diameter ~5 μm; EPMA mapping: accelerating voltage 20 kV, working current 50 nA, dwell time ~10 ms; BSE imaging: accelerating voltage 20 kV, beam current 10 nA; LA-ICP-MS: energy density 3~3.5 J/cm2, spot sizes 29 to 51 μm, repetition rates 5 Hz (polished thin-section) and 10 Hz (polished blocks), ~30 s background acquisition, ~40 s sample data acquisition | STDGL3 (Danyushevsky et al. 2011) and GSD-1G (USGS) | 7.3 | [19 empty] | 7188 | [5 empty] | 0.121111 | [5 empty] | 80 | [9 empty] | 53296 |  | 13.19 |  |  |  | 2 | [7 empty] | 0.2 | [13 empty] | 4222 | [15 empty] | 5.31 | [17 empty] | 21.39 | [9 empty] | 14.3 | [32 empty] | 2025 |  |  | CHN | Tibet
| Lawu |  | Magmatic hydrothermal | Skarn | Cu-Pb-Zn skarn | Cu, Pb, Zn | In, Sn | Cu, Pb, Zn, In, Sn |  |  | 729-1-1@9-1 | 729-1-1@9-1 | underground mine |  |  |  |  | ore material | drill core | underground mining tunnels and drill cores | mineral separate | [5 empty] | mineralisation |  |  |  | sphalerite, chalcopyrite, pyrrhotite, pyrite, arsenopyrite |  |  | Sn-poor Skarn |  |  |  | galena, bismuthinite, marcasite, iron oxides, pyroxene, actinolite, quartz | thin sections and polished blocks examined using optical microscope, BSE detector, and EDS prior to analysis | EMPA, LA-ICPMS | JEOL JXA-8230 electron probe microanalyzer; RESOlution-LR 193 nm ArF excimer laser ablation system coupled to an Agilent 7700x ICP-MS | Laboratory of Mineral Resources Research Center, Fuzhou University; Adelaide Microscopy, the University of Adelaide | EPMA point analysis: accelerating voltage 15 kV, beam current 20 nA, beam diameter ~5 μm; EPMA mapping: accelerating voltage 20 kV, working current 50 nA, dwell time ~10 ms; BSE imaging: accelerating voltage 20 kV, beam current 10 nA; LA-ICP-MS: energy density 3~3.5 J/cm2, spot sizes 29 to 51 μm, repetition rates 5 Hz (polished thin-section) and 10 Hz (polished blocks), ~30 s background acquisition, ~40 s sample data acquisition | STDGL3 (Danyushevsky et al. 2011) and GSD-1G (USGS) | 7.2 | [19 empty] | 5736 | [5 empty] | 0.123883 | [5 empty] | 169 | [9 empty] | 46247 |  | 10.55 |  |  |  | 3.5 | [7 empty] | 0.1 | [13 empty] | 2758 | [15 empty] | 4.92 | [17 empty] | 32.95 | [9 empty] | 12.7 | [32 empty] | 2025 |  |  | CHN | Tibet
| Lawu |  | Magmatic hydrothermal | Skarn | Cu-Pb-Zn skarn | Cu, Pb, Zn | In, Sn | Cu, Pb, Zn, In, Sn |  |  | 729-1-1@10-1 | 729-1-1@10-1 | underground mine |  |  |  |  | ore material | drill core | underground mining tunnels and drill cores | mineral separate | [5 empty] | mineralisation |  |  |  | sphalerite, chalcopyrite, pyrrhotite, pyrite, arsenopyrite |  |  | Sn-poor Skarn |  |  |  | galena, bismuthinite, marcasite, iron oxides, pyroxene, actinolite, quartz | thin sections and polished blocks examined using optical microscope, BSE detector, and EDS prior to analysis | EMPA, LA-ICPMS | JEOL JXA-8230 electron probe microanalyzer; RESOlution-LR 193 nm ArF excimer laser ablation system coupled to an Agilent 7700x ICP-MS | Laboratory of Mineral Resources Research Center, Fuzhou University; Adelaide Microscopy, the University of Adelaide | EPMA point analysis: accelerating voltage 15 kV, beam current 20 nA, beam diameter ~5 μm; EPMA mapping: accelerating voltage 20 kV, working current 50 nA, dwell time ~10 ms; BSE imaging: accelerating voltage 20 kV, beam current 10 nA; LA-ICP-MS: energy density 3~3.5 J/cm2, spot sizes 29 to 51 μm, repetition rates 5 Hz (polished thin-section) and 10 Hz (polished blocks), ~30 s background acquisition, ~40 s sample data acquisition | STDGL3 (Danyushevsky et al. 2011) and GSD-1G (USGS) | 5.6 | [19 empty] | 4290 | [5 empty] | 0.111855 | [5 empty] | 2530 | [9 empty] | 40299 |  | 28.04 |  |  |  | 19.5 | [7 empty] | 0.1 | [13 empty] | 2200 | [15 empty] | 22.13 | [17 empty] | 36.85 | [9 empty] | 7.5 | [32 empty] | 2025 |  |  | CHN | Tibet
| Lawu |  | Magmatic hydrothermal | Skarn | Cu-Pb-Zn skarn | Cu, Pb, Zn | In, Sn | Cu, Pb, Zn, In, Sn |  |  | 729-1-1@11-1 | 729-1-1@11-1 | underground mine |  |  |  |  | ore material | drill core | underground mining tunnels and drill cores | mineral separate | [5 empty] | mineralisation |  |  |  | sphalerite, chalcopyrite, pyrrhotite, pyrite, arsenopyrite |  |  | Sn-poor Skarn |  |  |  | galena, bismuthinite, marcasite, iron oxides, pyroxene, actinolite, quartz | thin sections and polished blocks examined using optical microscope, BSE detector, and EDS prior to analysis | EMPA, LA-ICPMS | JEOL JXA-8230 electron probe microanalyzer; RESOlution-LR 193 nm ArF excimer laser ablation system coupled to an Agilent 7700x ICP-MS | Laboratory of Mineral Resources Research Center, Fuzhou University; Adelaide Microscopy, the University of Adelaide | EPMA point analysis: accelerating voltage 15 kV, beam current 20 nA, beam diameter ~5 μm; EPMA mapping: accelerating voltage 20 kV, working current 50 nA, dwell time ~10 ms; BSE imaging: accelerating voltage 20 kV, beam current 10 nA; LA-ICP-MS: energy density 3~3.5 J/cm2, spot sizes 29 to 51 μm, repetition rates 5 Hz (polished thin-section) and 10 Hz (polished blocks), ~30 s background acquisition, ~40 s sample data acquisition | STDGL3 (Danyushevsky et al. 2011) and GSD-1G (USGS) | 17.4 | [19 empty] | 5080 | [5 empty] | 0.118462 | [5 empty] | 309 | [9 empty] | 38265 |  | 15.98 |  |  |  | 5.5 | [7 empty] | 0.4 | [13 empty] | 2792 | [15 empty] | 54.96 | [17 empty] | 43.67 | [9 empty] | 18.7 | [32 empty] | 2025 |  |  | CHN | Tibet
| Lawu |  | Magmatic hydrothermal | Skarn | Cu-Pb-Zn skarn | Cu, Pb, Zn | In, Sn | Cu, Pb, Zn, In, Sn |  |  | 729-1-1@13-1 | 729-1-1@13-1 | underground mine |  |  |  |  | ore material | drill core | underground mining tunnels and drill cores | mineral separate | [5 empty] | mineralisation |  |  |  | sphalerite, chalcopyrite, pyrrhotite, pyrite, arsenopyrite |  |  | Sn-poor Skarn |  |  |  | galena, bismuthinite, marcasite, iron oxides, pyroxene, actinolite, quartz | thin sections and polished blocks examined using optical microscope, BSE detector, and EDS prior to analysis | EMPA, LA-ICPMS | JEOL JXA-8230 electron probe microanalyzer; RESOlution-LR 193 nm ArF excimer laser ablation system coupled to an Agilent 7700x ICP-MS | Laboratory of Mineral Resources Research Center, Fuzhou University; Adelaide Microscopy, the University of Adelaide | EPMA point analysis: accelerating voltage 15 kV, beam current 20 nA, beam diameter ~5 μm; EPMA mapping: accelerating voltage 20 kV, working current 50 nA, dwell time ~10 ms; BSE imaging: accelerating voltage 20 kV, beam current 10 nA; LA-ICP-MS: energy density 3~3.5 J/cm2, spot sizes 29 to 51 μm, repetition rates 5 Hz (polished thin-section) and 10 Hz (polished blocks), ~30 s background acquisition, ~40 s sample data acquisition | STDGL3 (Danyushevsky et al. 2011) and GSD-1G (USGS) | 155.7 | [19 empty] | 4603 | [5 empty] | 0.124345 | [5 empty] | 2429 | [9 empty] | 51721 |  | 6.1 |  |  |  | 4.4 | [7 empty] | 4.4 | [13 empty] | 2571 | [15 empty] | 1272.38 | [17 empty] | 98.62 | [9 empty] | 19.1 | [32 empty] | 2025 |  |  | CHN | Tibet
| Lawu |  | Magmatic hydrothermal | Skarn | Cu-Pb-Zn skarn | Cu, Pb, Zn | In, Sn | Cu, Pb, Zn, In, Sn |  |  | 729-1-1@14-1 | 729-1-1@14-1 | underground mine |  |  |  |  | ore material | drill core | underground mining tunnels and drill cores | mineral separate | [5 empty] | mineralisation |  |  |  | sphalerite, chalcopyrite, pyrrhotite, pyrite, arsenopyrite |  |  | Sn-poor Skarn |  |  |  | galena, bismuthinite, marcasite, iron oxides, pyroxene, actinolite, quartz | thin sections and polished blocks examined using optical microscope, BSE detector, and EDS prior to analysis | EMPA, LA-ICPMS | JEOL JXA-8230 electron probe microanalyzer; RESOlution-LR 193 nm ArF excimer laser ablation system coupled to an Agilent 7700x ICP-MS | Laboratory of Mineral Resources Research Center, Fuzhou University; Adelaide Microscopy, the University of Adelaide | EPMA point analysis: accelerating voltage 15 kV, beam current 20 nA, beam diameter ~5 μm; EPMA mapping: accelerating voltage 20 kV, working current 50 nA, dwell time ~10 ms; BSE imaging: accelerating voltage 20 kV, beam current 10 nA; LA-ICP-MS: energy density 3~3.5 J/cm2, spot sizes 29 to 51 μm, repetition rates 5 Hz (polished thin-section) and 10 Hz (polished blocks), ~30 s background acquisition, ~40 s sample data acquisition | STDGL3 (Danyushevsky et al. 2011) and GSD-1G (USGS) | 49.6 | [19 empty] | 5407 | [5 empty] | 0.119669 | [5 empty] | 2888 | [9 empty] | 93956 |  | 10.33 |  |  |  | 7.6 | [7 empty] | 20.2 | [13 empty] | 4270 | [15 empty] | 2951.49 | [17 empty] | 289.28 | [9 empty] | 19.6 | [32 empty] | 2025 |  |  | CHN | Tibet
| Lawu |  | Magmatic hydrothermal | Skarn | Cu-Pb-Zn skarn | Cu, Pb, Zn | In, Sn | Cu, Pb, Zn, In, Sn |  |  | 729-1-1@15-1 | 729-1-1@15-1 | underground mine |  |  |  |  | ore material | drill core | underground mining tunnels and drill cores | mineral separate | [5 empty] | mineralisation |  |  |  | sphalerite, chalcopyrite, pyrrhotite, pyrite, arsenopyrite |  |  | Sn-poor Skarn |  |  |  | galena, bismuthinite, marcasite, iron oxides, pyroxene, actinolite, quartz | thin sections and polished blocks examined using optical microscope, BSE detector, and EDS prior to analysis | EMPA, LA-ICPMS | JEOL JXA-8230 electron probe microanalyzer; RESOlution-LR 193 nm ArF excimer laser ablation system coupled to an Agilent 7700x ICP-MS | Laboratory of Mineral Resources Research Center, Fuzhou University; Adelaide Microscopy, the University of Adelaide | EPMA point analysis: accelerating voltage 15 kV, beam current 20 nA, beam diameter ~5 μm; EPMA mapping: accelerating voltage 20 kV, working current 50 nA, dwell time ~10 ms; BSE imaging: accelerating voltage 20 kV, beam current 10 nA; LA-ICP-MS: energy density 3~3.5 J/cm2, spot sizes 29 to 51 μm, repetition rates 5 Hz (polished thin-section) and 10 Hz (polished blocks), ~30 s background acquisition, ~40 s sample data acquisition | STDGL3 (Danyushevsky et al. 2011) and GSD-1G (USGS) | 27.7 | [19 empty] | 5749 | [5 empty] | 0.115073 | [5 empty] | 4476 | [9 empty] | 43987 |  | 8.72 |  |  |  | 4.6 | [7 empty] | 6.9 | [13 empty] | 2460 | [15 empty] | 976.57 | [17 empty] | 87.16 | [9 empty] | 25 | [32 empty] | 2025 |  |  | CHN | Tibet
| Lawu |  | Magmatic hydrothermal | Skarn | Cu-Pb-Zn skarn | Cu, Pb, Zn | In, Sn | Cu, Pb, Zn, In, Sn |  |  | 729-1-1@16-1 | 729-1-1@16-1 | underground mine |  |  |  |  | ore material | drill core | underground mining tunnels and drill cores | mineral separate | [5 empty] | mineralisation |  |  |  | sphalerite, chalcopyrite, pyrrhotite, pyrite, arsenopyrite |  |  | Sn-poor Skarn |  |  |  | galena, bismuthinite, marcasite, iron oxides, pyroxene, actinolite, quartz | thin sections and polished blocks examined using optical microscope, BSE detector, and EDS prior to analysis | EMPA, LA-ICPMS | JEOL JXA-8230 electron probe microanalyzer; RESOlution-LR 193 nm ArF excimer laser ablation system coupled to an Agilent 7700x ICP-MS | Laboratory of Mineral Resources Research Center, Fuzhou University; Adelaide Microscopy, the University of Adelaide | EPMA point analysis: accelerating voltage 15 kV, beam current 20 nA, beam diameter ~5 μm; EPMA mapping: accelerating voltage 20 kV, working current 50 nA, dwell time ~10 ms; BSE imaging: accelerating voltage 20 kV, beam current 10 nA; LA-ICP-MS: energy density 3~3.5 J/cm2, spot sizes 29 to 51 μm, repetition rates 5 Hz (polished thin-section) and 10 Hz (polished blocks), ~30 s background acquisition, ~40 s sample data acquisition | STDGL3 (Danyushevsky et al. 2011) and GSD-1G (USGS) | 2.5 | [19 empty] | 5824 | [5 empty] | 0.131731 | [5 empty] | 1268 | [9 empty] | 32353 |  | 34.62 |  |  |  | 0.7 | [7 empty] | 11.1 | [13 empty] | 3557 | [15 empty] | 1.21 | [17 empty] | 5.1 | [9 empty] | 998.7 | [32 empty] | 2025 |  |  | CHN | Tibet
| Lawu |  | Magmatic hydrothermal | Skarn | Cu-Pb-Zn skarn | Cu, Pb, Zn | In, Sn | Cu, Pb, Zn, In, Sn |  |  | 729-1-1@17-1 | 729-1-1@17-1 | underground mine |  |  |  |  | ore material | drill core | underground mining tunnels and drill cores | mineral separate | [5 empty] | mineralisation |  |  |  | sphalerite, chalcopyrite, pyrrhotite, pyrite, arsenopyrite |  |  | Sn-poor Skarn |  |  |  | galena, bismuthinite, marcasite, iron oxides, pyroxene, actinolite, quartz | thin sections and polished blocks examined using optical microscope, BSE detector, and EDS prior to analysis | EMPA, LA-ICPMS | JEOL JXA-8230 electron probe microanalyzer; RESOlution-LR 193 nm ArF excimer laser ablation system coupled to an Agilent 7700x ICP-MS | Laboratory of Mineral Resources Research Center, Fuzhou University; Adelaide Microscopy, the University of Adelaide | EPMA point analysis: accelerating voltage 15 kV, beam current 20 nA, beam diameter ~5 μm; EPMA mapping: accelerating voltage 20 kV, working current 50 nA, dwell time ~10 ms; BSE imaging: accelerating voltage 20 kV, beam current 10 nA; LA-ICP-MS: energy density 3~3.5 J/cm2, spot sizes 29 to 51 μm, repetition rates 5 Hz (polished thin-section) and 10 Hz (polished blocks), ~30 s background acquisition, ~40 s sample data acquisition | STDGL3 (Danyushevsky et al. 2011) and GSD-1G (USGS) | 22.9 | [19 empty] | 6408 | [5 empty] | 0.110079 | [5 empty] | 1464 | [9 empty] | 79434 |  | 6.08 |  |  |  | 2.8 | [7 empty] | 8.2 | [13 empty] | 3842 | [15 empty] | 644.02 | [17 empty] | 89.5 | [9 empty] | 21.7 | [32 empty] | 2025 |  |  | CHN | Tibet
| Lawu |  | Magmatic hydrothermal | Skarn | Cu-Pb-Zn skarn | Cu, Pb, Zn | In, Sn | Cu, Pb, Zn, In, Sn |  |  | 729-1-1@19-1 | 729-1-1@19-1 | underground mine |  |  |  |  | ore material | drill core | underground mining tunnels and drill cores | mineral separate | [5 empty] | mineralisation |  |  |  | sphalerite, chalcopyrite, pyrrhotite, pyrite, arsenopyrite |  |  | Sn-poor Skarn |  |  |  | galena, bismuthinite, marcasite, iron oxides, pyroxene, actinolite, quartz | thin sections and polished blocks examined using optical microscope, BSE detector, and EDS prior to analysis | EMPA, LA-ICPMS | JEOL JXA-8230 electron probe microanalyzer; RESOlution-LR 193 nm ArF excimer laser ablation system coupled to an Agilent 7700x ICP-MS | Laboratory of Mineral Resources Research Center, Fuzhou University; Adelaide Microscopy, the University of Adelaide | EPMA point analysis: accelerating voltage 15 kV, beam current 20 nA, beam diameter ~5 μm; EPMA mapping: accelerating voltage 20 kV, working current 50 nA, dwell time ~10 ms; BSE imaging: accelerating voltage 20 kV, beam current 10 nA; LA-ICP-MS: energy density 3~3.5 J/cm2, spot sizes 29 to 51 μm, repetition rates 5 Hz (polished thin-section) and 10 Hz (polished blocks), ~30 s background acquisition, ~40 s sample data acquisition | STDGL3 (Danyushevsky et al. 2011) and GSD-1G (USGS) | 16.4 | [19 empty] | 5435 | [5 empty] | 0.118674 | [5 empty] | 3156 | [9 empty] | 40965 |  | 8.89 |  |  |  | 7.8 | [7 empty] | 0.4 | [13 empty] | 1930 | [15 empty] | 1562.87 | [17 empty] | 62.04 | [9 empty] | 12.7 | [32 empty] | 2025 |  |  | CHN | Tibet
| Lawu |  | Magmatic hydrothermal | Skarn | Cu-Pb-Zn skarn | Cu, Pb, Zn | In, Sn | Cu, Pb, Zn, In, Sn |  |  | 729-1-1@20-1 | 729-1-1@20-1 | underground mine |  |  |  |  | ore material | drill core | underground mining tunnels and drill cores | mineral separate | [5 empty] | mineralisation |  |  |  | sphalerite, chalcopyrite, pyrrhotite, pyrite, arsenopyrite |  |  | Sn-poor Skarn |  |  |  | galena, bismuthinite, marcasite, iron oxides, pyroxene, actinolite, quartz | thin sections and polished blocks examined using optical microscope, BSE detector, and EDS prior to analysis | EMPA, LA-ICPMS | JEOL JXA-8230 electron probe microanalyzer; RESOlution-LR 193 nm ArF excimer laser ablation system coupled to an Agilent 7700x ICP-MS | Laboratory of Mineral Resources Research Center, Fuzhou University; Adelaide Microscopy, the University of Adelaide | EPMA point analysis: accelerating voltage 15 kV, beam current 20 nA, beam diameter ~5 μm; EPMA mapping: accelerating voltage 20 kV, working current 50 nA, dwell time ~10 ms; BSE imaging: accelerating voltage 20 kV, beam current 10 nA; LA-ICP-MS: energy density 3~3.5 J/cm2, spot sizes 29 to 51 μm, repetition rates 5 Hz (polished thin-section) and 10 Hz (polished blocks), ~30 s background acquisition, ~40 s sample data acquisition | STDGL3 (Danyushevsky et al. 2011) and GSD-1G (USGS) | 18.2 | [19 empty] | 5316 | [5 empty] | 0.112021 | [5 empty] | 4362 | [9 empty] | 39454 |  | 9.15 |  |  |  | 8.1 | [7 empty] | 4.4 | [13 empty] | 2258 | [15 empty] | 2556.31 | [17 empty] | 97.99 | [9 empty] | 25.1 | [32 empty] | 2025 |  |  | CHN | Tibet
| Lawu |  | Magmatic hydrothermal | Skarn | Cu-Pb-Zn skarn | Cu, Pb, Zn | In, Sn | Cu, Pb, Zn, In, Sn |  |  | 729-1-2@1-1 | 729-1-2@1-1 | underground mine |  |  |  |  | ore material | drill core | underground mining tunnels and drill cores | mineral separate | [5 empty] | mineralisation |  |  |  | sphalerite, chalcopyrite, pyrrhotite, pyrite, arsenopyrite |  |  | Sn-poor Skarn |  |  |  | galena, bismuthinite, marcasite, iron oxides, pyroxene, actinolite, quartz | thin sections and polished blocks examined using optical microscope, BSE detector, and EDS prior to analysis | EMPA, LA-ICPMS | JEOL JXA-8230 electron probe microanalyzer; RESOlution-LR 193 nm ArF excimer laser ablation system coupled to an Agilent 7700x ICP-MS | Laboratory of Mineral Resources Research Center, Fuzhou University; Adelaide Microscopy, the University of Adelaide | EPMA point analysis: accelerating voltage 15 kV, beam current 20 nA, beam diameter ~5 μm; EPMA mapping: accelerating voltage 20 kV, working current 50 nA, dwell time ~10 ms; BSE imaging: accelerating voltage 20 kV, beam current 10 nA; LA-ICP-MS: energy density 3~3.5 J/cm2, spot sizes 29 to 51 μm, repetition rates 5 Hz (polished thin-section) and 10 Hz (polished blocks), ~30 s background acquisition, ~40 s sample data acquisition | STDGL3 (Danyushevsky et al. 2011) and GSD-1G (USGS) | 4.2 | [19 empty] | 6669 | [5 empty] | 0.121665 | [5 empty] | 72 | [9 empty] | 47829 |  | 11.72 |  |  |  | 3.8 | [7 empty] | 0.1 | [13 empty] | 1973 | [15 empty] | 6.77 | [17 empty] | 12.92 | [9 empty] | 10.9 | [32 empty] | 2025 |  |  | CHN | Tibet
| Lawu |  | Magmatic hydrothermal | Skarn | Cu-Pb-Zn skarn | Cu, Pb, Zn | In, Sn | Cu, Pb, Zn, In, Sn |  |  | 729-1-2@2-1 | 729-1-2@2-1 | underground mine |  |  |  |  | ore material | drill core | underground mining tunnels and drill cores | mineral separate | [5 empty] | mineralisation |  |  |  | sphalerite, chalcopyrite, pyrrhotite, pyrite, arsenopyrite |  |  | Sn-poor Skarn |  |  |  | galena, bismuthinite, marcasite, iron oxides, pyroxene, actinolite, quartz | thin sections and polished blocks examined using optical microscope, BSE detector, and EDS prior to analysis | EMPA, LA-ICPMS | JEOL JXA-8230 electron probe microanalyzer; RESOlution-LR 193 nm ArF excimer laser ablation system coupled to an Agilent 7700x ICP-MS | Laboratory of Mineral Resources Research Center, Fuzhou University; Adelaide Microscopy, the University of Adelaide | EPMA point analysis: accelerating voltage 15 kV, beam current 20 nA, beam diameter ~5 μm; EPMA mapping: accelerating voltage 20 kV, working current 50 nA, dwell time ~10 ms; BSE imaging: accelerating voltage 20 kV, beam current 10 nA; LA-ICP-MS: energy density 3~3.5 J/cm2, spot sizes 29 to 51 μm, repetition rates 5 Hz (polished thin-section) and 10 Hz (polished blocks), ~30 s background acquisition, ~40 s sample data acquisition | STDGL3 (Danyushevsky et al. 2011) and GSD-1G (USGS) | 5.9 | [19 empty] | 5780 | [5 empty] | 0.096172 | [5 empty] | 123 | [9 empty] | 43965 |  | 10.81 |  |  |  | 3.2 | [7 empty] | 0.1 | [13 empty] | 1845 | [15 empty] | 7.68 | [17 empty] | 3.57 | [9 empty] | 9.7 | [32 empty] | 2025 |  |  | CHN | Tibet
| Lawu |  | Magmatic hydrothermal | Skarn | Cu-Pb-Zn skarn | Cu, Pb, Zn | In, Sn | Cu, Pb, Zn, In, Sn |  |  | 729-1-2@3-1 | 729-1-2@3-1 | underground mine |  |  |  |  | ore material | drill core | underground mining tunnels and drill cores | mineral separate | [5 empty] | mineralisation |  |  |  | sphalerite, chalcopyrite, pyrrhotite, pyrite, arsenopyrite |  |  | Sn-poor Skarn |  |  |  | galena, bismuthinite, marcasite, iron oxides, pyroxene, actinolite, quartz | thin sections and polished blocks examined using optical microscope, BSE detector, and EDS prior to analysis | EMPA, LA-ICPMS | JEOL JXA-8230 electron probe microanalyzer; RESOlution-LR 193 nm ArF excimer laser ablation system coupled to an Agilent 7700x ICP-MS | Laboratory of Mineral Resources Research Center, Fuzhou University; Adelaide Microscopy, the University of Adelaide | EPMA point analysis: accelerating voltage 15 kV, beam current 20 nA, beam diameter ~5 μm; EPMA mapping: accelerating voltage 20 kV, working current 50 nA, dwell time ~10 ms; BSE imaging: accelerating voltage 20 kV, beam current 10 nA; LA-ICP-MS: energy density 3~3.5 J/cm2, spot sizes 29 to 51 μm, repetition rates 5 Hz (polished thin-section) and 10 Hz (polished blocks), ~30 s background acquisition, ~40 s sample data acquisition | STDGL3 (Danyushevsky et al. 2011) and GSD-1G (USGS) | 2.7 | [19 empty] | 5649 | [5 empty] | 0.113598 | [5 empty] | 41 | [9 empty] | 41271 |  | 5.71 |  |  |  | 1.4 | [7 empty] | 0.1 | [13 empty] | 1637 | [15 empty] | 2.97 | [17 empty] | 12.08 | [9 empty] | 9.2 | [32 empty] | 2025 |  |  | CHN | Tibet
| Lawu |  | Magmatic hydrothermal | Skarn | Cu-Pb-Zn skarn | Cu, Pb, Zn | In, Sn | Cu, Pb, Zn, In, Sn |  |  | 729-1-2@4-1 | 729-1-2@4-1 | underground mine |  |  |  |  | ore material | drill core | underground mining tunnels and drill cores | mineral separate | [5 empty] | mineralisation |  |  |  | sphalerite, chalcopyrite, pyrrhotite, pyrite, arsenopyrite |  |  | Sn-poor Skarn |  |  |  | galena, bismuthinite, marcasite, iron oxides, pyroxene, actinolite, quartz | thin sections and polished blocks examined using optical microscope, BSE detector, and EDS prior to analysis | EMPA, LA-ICPMS | JEOL JXA-8230 electron probe microanalyzer; RESOlution-LR 193 nm ArF excimer laser ablation system coupled to an Agilent 7700x ICP-MS | Laboratory of Mineral Resources Research Center, Fuzhou University; Adelaide Microscopy, the University of Adelaide | EPMA point analysis: accelerating voltage 15 kV, beam current 20 nA, beam diameter ~5 μm; EPMA mapping: accelerating voltage 20 kV, working current 50 nA, dwell time ~10 ms; BSE imaging: accelerating voltage 20 kV, beam current 10 nA; LA-ICP-MS: energy density 3~3.5 J/cm2, spot sizes 29 to 51 μm, repetition rates 5 Hz (polished thin-section) and 10 Hz (polished blocks), ~30 s background acquisition, ~40 s sample data acquisition | STDGL3 (Danyushevsky et al. 2011) and GSD-1G (USGS) | 1.4 | [19 empty] | 5138 | [5 empty] | 0.101342 | [5 empty] | 33 | [9 empty] | 40891 |  | 6.86 |  |  |  | 1.6 | [7 empty] | 0.1 | [13 empty] | 1659 | [15 empty] | 5.8 | [17 empty] | 3.66 | [9 empty] | 5 | [32 empty] | 2025 |  |  | CHN | Tibet
| Lawu |  | Magmatic hydrothermal | Skarn | Cu-Pb-Zn skarn | Cu, Pb, Zn | In, Sn | Cu, Pb, Zn, In, Sn |  |  | 729-1-2@5-1 | 729-1-2@5-1 | underground mine |  |  |  |  | ore material | drill core | underground mining tunnels and drill cores | mineral separate | [5 empty] | mineralisation |  |  |  | sphalerite, chalcopyrite, pyrrhotite, pyrite, arsenopyrite |  |  | Sn-poor Skarn |  |  |  | galena, bismuthinite, marcasite, iron oxides, pyroxene, actinolite, quartz | thin sections and polished blocks examined using optical microscope, BSE detector, and EDS prior to analysis | EMPA, LA-ICPMS | JEOL JXA-8230 electron probe microanalyzer; RESOlution-LR 193 nm ArF excimer laser ablation system coupled to an Agilent 7700x ICP-MS | Laboratory of Mineral Resources Research Center, Fuzhou University; Adelaide Microscopy, the University of Adelaide | EPMA point analysis: accelerating voltage 15 kV, beam current 20 nA, beam diameter ~5 μm; EPMA mapping: accelerating voltage 20 kV, working current 50 nA, dwell time ~10 ms; BSE imaging: accelerating voltage 20 kV, beam current 10 nA; LA-ICP-MS: energy density 3~3.5 J/cm2, spot sizes 29 to 51 μm, repetition rates 5 Hz (polished thin-section) and 10 Hz (polished blocks), ~30 s background acquisition, ~40 s sample data acquisition | STDGL3 (Danyushevsky et al. 2011) and GSD-1G (USGS) | 6.3 | [19 empty] | 5477 | [5 empty] | 0.109292 | [5 empty] | 77 | [9 empty] | 38679 |  | 9.45 |  |  |  | 3 | [7 empty] | 0.2 | [13 empty] | 1618 | [15 empty] | 27 | [17 empty] | 25.47 | [9 empty] | 17.1 | [32 empty] | 2025 |  |  | CHN | Tibet
| Lawu |  | Magmatic hydrothermal | Skarn | Cu-Pb-Zn skarn | Cu, Pb, Zn | In, Sn | Cu, Pb, Zn, In, Sn |  |  | 729-1-2@6-1 | 729-1-2@6-1 | underground mine |  |  |  |  | ore material | drill core | underground mining tunnels and drill cores | mineral separate | [5 empty] | mineralisation |  |  |  | sphalerite, chalcopyrite, pyrrhotite, pyrite, arsenopyrite |  |  | Sn-poor Skarn |  |  |  | galena, bismuthinite, marcasite, iron oxides, pyroxene, actinolite, quartz | thin sections and polished blocks examined using optical microscope, BSE detector, and EDS prior to analysis | EMPA, LA-ICPMS | JEOL JXA-8230 electron probe microanalyzer; RESOlution-LR 193 nm ArF excimer laser ablation system coupled to an Agilent 7700x ICP-MS | Laboratory of Mineral Resources Research Center, Fuzhou University; Adelaide Microscopy, the University of Adelaide | EPMA point analysis: accelerating voltage 15 kV, beam current 20 nA, beam diameter ~5 μm; EPMA mapping: accelerating voltage 20 kV, working current 50 nA, dwell time ~10 ms; BSE imaging: accelerating voltage 20 kV, beam current 10 nA; LA-ICP-MS: energy density 3~3.5 J/cm2, spot sizes 29 to 51 μm, repetition rates 5 Hz (polished thin-section) and 10 Hz (polished blocks), ~30 s background acquisition, ~40 s sample data acquisition | STDGL3 (Danyushevsky et al. 2011) and GSD-1G (USGS) | 17.2 | [19 empty] | 4520 | [5 empty] | 0.145383 | [5 empty] | 184 | [9 empty] | 34466 |  | 8.17 |  |  |  | 0.5 | [7 empty] | 0.9 | [13 empty] | 2182 | [15 empty] | 74.3 | [17 empty] | 16.78 | [9 empty] | 51.2 | [32 empty] | 2025 |  |  | CHN | Tibet
| Lawu |  | Magmatic hydrothermal | Skarn | Cu-Pb-Zn skarn | Cu, Pb, Zn | In, Sn | Cu, Pb, Zn, In, Sn |  |  | 729-1-2@7-1 | 729-1-2@7-1 | underground mine |  |  |  |  | ore material | drill core | underground mining tunnels and drill cores | mineral separate | [5 empty] | mineralisation |  |  |  | sphalerite, chalcopyrite, pyrrhotite, pyrite, arsenopyrite |  |  | Sn-poor Skarn |  |  |  | galena, bismuthinite, marcasite, iron oxides, pyroxene, actinolite, quartz | thin sections and polished blocks examined using optical microscope, BSE detector, and EDS prior to analysis | EMPA, LA-ICPMS | JEOL JXA-8230 electron probe microanalyzer; RESOlution-LR 193 nm ArF excimer laser ablation system coupled to an Agilent 7700x ICP-MS | Laboratory of Mineral Resources Research Center, Fuzhou University; Adelaide Microscopy, the University of Adelaide | EPMA point analysis: accelerating voltage 15 kV, beam current 20 nA, beam diameter ~5 μm; EPMA mapping: accelerating voltage 20 kV, working current 50 nA, dwell time ~10 ms; BSE imaging: accelerating voltage 20 kV, beam current 10 nA; LA-ICP-MS: energy density 3~3.5 J/cm2, spot sizes 29 to 51 μm, repetition rates 5 Hz (polished thin-section) and 10 Hz (polished blocks), ~30 s background acquisition, ~40 s sample data acquisition | STDGL3 (Danyushevsky et al. 2011) and GSD-1G (USGS) | 15.3 | [19 empty] | 4749 | [5 empty] | 0.128347 | [5 empty] | 389 | [9 empty] | 35466 |  | 18.29 |  |  |  | 0.7 | [7 empty] | 3.9 | [13 empty] | 2674 | [15 empty] | 64 | [17 empty] | 27.52 | [9 empty] | 213.8 | [32 empty] | 2025 |  |  | CHN | Tibet
| Lawu |  | Magmatic hydrothermal | Skarn | Cu-Pb-Zn skarn | Cu, Pb, Zn | In, Sn | Cu, Pb, Zn, In, Sn |  |  | 729-1-3@2-1 | 729-1-3@2-1 | underground mine |  |  |  |  | ore material | drill core | underground mining tunnels and drill cores | mineral separate | [5 empty] | mineralisation |  |  |  | sphalerite, chalcopyrite, pyrrhotite, pyrite, arsenopyrite |  |  | Sn-poor Skarn |  |  |  | galena, bismuthinite, marcasite, iron oxides, pyroxene, actinolite, quartz | thin sections and polished blocks examined using optical microscope, BSE detector, and EDS prior to analysis | EMPA, LA-ICPMS | JEOL JXA-8230 electron probe microanalyzer; RESOlution-LR 193 nm ArF excimer laser ablation system coupled to an Agilent 7700x ICP-MS | Laboratory of Mineral Resources Research Center, Fuzhou University; Adelaide Microscopy, the University of Adelaide | EPMA point analysis: accelerating voltage 15 kV, beam current 20 nA, beam diameter ~5 μm; EPMA mapping: accelerating voltage 20 kV, working current 50 nA, dwell time ~10 ms; BSE imaging: accelerating voltage 20 kV, beam current 10 nA; LA-ICP-MS: energy density 3~3.5 J/cm2, spot sizes 29 to 51 μm, repetition rates 5 Hz (polished thin-section) and 10 Hz (polished blocks), ~30 s background acquisition, ~40 s sample data acquisition | STDGL3 (Danyushevsky et al. 2011) and GSD-1G (USGS) | 0.8 | [19 empty] | 6676 | [5 empty] | 0.103623 | [5 empty] | 90 | [9 empty] | 30068 |  | 2.77 |  |  |  | 0.3 | [7 empty] | 0.3 | [13 empty] | 1316 | [15 empty] | 0.2 | [17 empty] | 0 | [9 empty] | 0.9 | [32 empty] | 2025 |  |  | CHN | Tibet
| Lawu |  | Magmatic hydrothermal | Skarn | Cu-Pb-Zn skarn | Cu, Pb, Zn | In, Sn | Cu, Pb, Zn, In, Sn |  |  | 729-1-3@3-1 | 729-1-3@3-1 | underground mine |  |  |  |  | ore material | drill core | underground mining tunnels and drill cores | mineral separate | [5 empty] | mineralisation |  |  |  | sphalerite, chalcopyrite, pyrrhotite, pyrite, arsenopyrite |  |  | Sn-poor Skarn |  |  |  | galena, bismuthinite, marcasite, iron oxides, pyroxene, actinolite, quartz | thin sections and polished blocks examined using optical microscope, BSE detector, and EDS prior to analysis | EMPA, LA-ICPMS | JEOL JXA-8230 electron probe microanalyzer; RESOlution-LR 193 nm ArF excimer laser ablation system coupled to an Agilent 7700x ICP-MS | Laboratory of Mineral Resources Research Center, Fuzhou University; Adelaide Microscopy, the University of Adelaide | EPMA point analysis: accelerating voltage 15 kV, beam current 20 nA, beam diameter ~5 μm; EPMA mapping: accelerating voltage 20 kV, working current 50 nA, dwell time ~10 ms; BSE imaging: accelerating voltage 20 kV, beam current 10 nA; LA-ICP-MS: energy density 3~3.5 J/cm2, spot sizes 29 to 51 μm, repetition rates 5 Hz (polished thin-section) and 10 Hz (polished blocks), ~30 s background acquisition, ~40 s sample data acquisition | STDGL3 (Danyushevsky et al. 2011) and GSD-1G (USGS) | 7.4 | [19 empty] | 4749 | [5 empty] | 0.103564 | [5 empty] | 228 | [9 empty] | 24895 |  | 15.46 |  |  |  | 4.7 | [7 empty] | 0.1 | [13 empty] | 1004 | [15 empty] | 5.09 | [17 empty] | 105.33 | [9 empty] | 13.7 | [32 empty] | 2025 |  |  | CHN | Tibet
| Lawu |  | Magmatic hydrothermal | Skarn | Cu-Pb-Zn skarn | Cu, Pb, Zn | In, Sn | Cu, Pb, Zn, In, Sn |  |  | 729-1-3@4-1 | 729-1-3@4-1 | underground mine |  |  |  |  | ore material | drill core | underground mining tunnels and drill cores | mineral separate | [5 empty] | mineralisation |  |  |  | sphalerite, chalcopyrite, pyrrhotite, pyrite, arsenopyrite |  |  | Sn-poor Skarn |  |  |  | galena, bismuthinite, marcasite, iron oxides, pyroxene, actinolite, quartz | thin sections and polished blocks examined using optical microscope, BSE detector, and EDS prior to analysis | EMPA, LA-ICPMS | JEOL JXA-8230 electron probe microanalyzer; RESOlution-LR 193 nm ArF excimer laser ablation system coupled to an Agilent 7700x ICP-MS | Laboratory of Mineral Resources Research Center, Fuzhou University; Adelaide Microscopy, the University of Adelaide | EPMA point analysis: accelerating voltage 15 kV, beam current 20 nA, beam diameter ~5 μm; EPMA mapping: accelerating voltage 20 kV, working current 50 nA, dwell time ~10 ms; BSE imaging: accelerating voltage 20 kV, beam current 10 nA; LA-ICP-MS: energy density 3~3.5 J/cm2, spot sizes 29 to 51 μm, repetition rates 5 Hz (polished thin-section) and 10 Hz (polished blocks), ~30 s background acquisition, ~40 s sample data acquisition | STDGL3 (Danyushevsky et al. 2011) and GSD-1G (USGS) | 14.6 | [19 empty] | 5799 | [5 empty] | 0.11715 | [5 empty] | 108 | [9 empty] | 29903 |  | 6.8 |  |  |  | 1.5 | [7 empty] | 3.8 | [13 empty] | 1516 | [15 empty] | 23.35 | [17 empty] | 45.15 | [9 empty] | 34 | [32 empty] | 2025 |  |  | CHN | Tibet
| Lawu |  | Magmatic hydrothermal | Skarn | Cu-Pb-Zn skarn | Cu, Pb, Zn | In, Sn | Cu, Pb, Zn, In, Sn |  |  | 729-1-3@5-1 | 729-1-3@5-1 | underground mine |  |  |  |  | ore material | drill core | underground mining tunnels and drill cores | mineral separate | [5 empty] | mineralisation |  |  |  | sphalerite, chalcopyrite, pyrrhotite, pyrite, arsenopyrite |  |  | Sn-poor Skarn |  |  |  | galena, bismuthinite, marcasite, iron oxides, pyroxene, actinolite, quartz | thin sections and polished blocks examined using optical microscope, BSE detector, and EDS prior to analysis | EMPA, LA-ICPMS | JEOL JXA-8230 electron probe microanalyzer; RESOlution-LR 193 nm ArF excimer laser ablation system coupled to an Agilent 7700x ICP-MS | Laboratory of Mineral Resources Research Center, Fuzhou University; Adelaide Microscopy, the University of Adelaide | EPMA point analysis: accelerating voltage 15 kV, beam current 20 nA, beam diameter ~5 μm; EPMA mapping: accelerating voltage 20 kV, working current 50 nA, dwell time ~10 ms; BSE imaging: accelerating voltage 20 kV, beam current 10 nA; LA-ICP-MS: energy density 3~3.5 J/cm2, spot sizes 29 to 51 μm, repetition rates 5 Hz (polished thin-section) and 10 Hz (polished blocks), ~30 s background acquisition, ~40 s sample data acquisition | STDGL3 (Danyushevsky et al. 2011) and GSD-1G (USGS) | 29.9 | [19 empty] | 4703 | [5 empty] | 0.113783 | [5 empty] | 823 | [9 empty] | 24566 |  | 46.94 |  |  |  | 16.5 | [7 empty] | 0.6 | [13 empty] | 1085 | [15 empty] | 26.03 | [17 empty] | 387.98 | [9 empty] | 53.7 | [32 empty] | 2025 |  |  | CHN | Tibet
| Lawu |  | Magmatic hydrothermal | Skarn | Cu-Pb-Zn skarn | Cu, Pb, Zn | In, Sn | Cu, Pb, Zn, In, Sn |  |  | 729-1-3@6-1 | 729-1-3@6-1 | underground mine |  |  |  |  | ore material | drill core | underground mining tunnels and drill cores | mineral separate | [5 empty] | mineralisation |  |  |  | sphalerite, chalcopyrite, pyrrhotite, pyrite, arsenopyrite |  |  | Sn-poor Skarn |  |  |  | galena, bismuthinite, marcasite, iron oxides, pyroxene, actinolite, quartz | thin sections and polished blocks examined using optical microscope, BSE detector, and EDS prior to analysis | EMPA, LA-ICPMS | JEOL JXA-8230 electron probe microanalyzer; RESOlution-LR 193 nm ArF excimer laser ablation system coupled to an Agilent 7700x ICP-MS | Laboratory of Mineral Resources Research Center, Fuzhou University; Adelaide Microscopy, the University of Adelaide | EPMA point analysis: accelerating voltage 15 kV, beam current 20 nA, beam diameter ~5 μm; EPMA mapping: accelerating voltage 20 kV, working current 50 nA, dwell time ~10 ms; BSE imaging: accelerating voltage 20 kV, beam current 10 nA; LA-ICP-MS: energy density 3~3.5 J/cm2, spot sizes 29 to 51 μm, repetition rates 5 Hz (polished thin-section) and 10 Hz (polished blocks), ~30 s background acquisition, ~40 s sample data acquisition | STDGL3 (Danyushevsky et al. 2011) and GSD-1G (USGS) | 15.4 | [19 empty] | 3943 | [5 empty] | 0.102079 | [5 empty] | 82 | [9 empty] | 11582 |  | 13.31 |  |  |  | 1.5 | [7 empty] | 3.3 | [13 empty] | 1285 | [15 empty] | 14.03 | [17 empty] | 33.1 | [9 empty] | 31.1 | [32 empty] | 2025 |  |  | CHN | Tibet
| Lawu |  | Magmatic hydrothermal | Skarn | Cu-Pb-Zn skarn | Cu, Pb, Zn | In, Sn | Cu, Pb, Zn, In, Sn |  |  | 729-1-3@7-1 | 729-1-3@7-1 | underground mine |  |  |  |  | ore material | drill core | underground mining tunnels and drill cores | mineral separate | [5 empty] | mineralisation |  |  |  | sphalerite, chalcopyrite, pyrrhotite, pyrite, arsenopyrite |  |  | Sn-poor Skarn |  |  |  | galena, bismuthinite, marcasite, iron oxides, pyroxene, actinolite, quartz | thin sections and polished blocks examined using optical microscope, BSE detector, and EDS prior to analysis | EMPA, LA-ICPMS | JEOL JXA-8230 electron probe microanalyzer; RESOlution-LR 193 nm ArF excimer laser ablation system coupled to an Agilent 7700x ICP-MS | Laboratory of Mineral Resources Research Center, Fuzhou University; Adelaide Microscopy, the University of Adelaide | EPMA point analysis: accelerating voltage 15 kV, beam current 20 nA, beam diameter ~5 μm; EPMA mapping: accelerating voltage 20 kV, working current 50 nA, dwell time ~10 ms; BSE imaging: accelerating voltage 20 kV, beam current 10 nA; LA-ICP-MS: energy density 3~3.5 J/cm2, spot sizes 29 to 51 μm, repetition rates 5 Hz (polished thin-section) and 10 Hz (polished blocks), ~30 s background acquisition, ~40 s sample data acquisition | STDGL3 (Danyushevsky et al. 2011) and GSD-1G (USGS) | 3.7 | [19 empty] | 3358 | [5 empty] | 0.108621 | [5 empty] | 47 | [9 empty] | 12688 |  | 4.17 |  |  |  | 1.8 | [7 empty] | 2.1 | [13 empty] | 866 | [15 empty] | 5.04 | [17 empty] | 2.35 | [9 empty] | 25.5 | [32 empty] | 2025 |  |  | CHN | Tibet
| Lawu |  | Magmatic hydrothermal | Skarn | Cu-Pb-Zn skarn | Cu, Pb, Zn | In, Sn | Cu, Pb, Zn, In, Sn |  |  | 729-1-3@8-1 | 729-1-3@8-1 | underground mine |  |  |  |  | ore material | drill core | underground mining tunnels and drill cores | mineral separate | [5 empty] | mineralisation |  |  |  | sphalerite, chalcopyrite, pyrrhotite, pyrite, arsenopyrite |  |  | Sn-poor Skarn |  |  |  | galena, bismuthinite, marcasite, iron oxides, pyroxene, actinolite, quartz | thin sections and polished blocks examined using optical microscope, BSE detector, and EDS prior to analysis | EMPA, LA-ICPMS | JEOL JXA-8230 electron probe microanalyzer; RESOlution-LR 193 nm ArF excimer laser ablation system coupled to an Agilent 7700x ICP-MS | Laboratory of Mineral Resources Research Center, Fuzhou University; Adelaide Microscopy, the University of Adelaide | EPMA point analysis: accelerating voltage 15 kV, beam current 20 nA, beam diameter ~5 μm; EPMA mapping: accelerating voltage 20 kV, working current 50 nA, dwell time ~10 ms; BSE imaging: accelerating voltage 20 kV, beam current 10 nA; LA-ICP-MS: energy density 3~3.5 J/cm2, spot sizes 29 to 51 μm, repetition rates 5 Hz (polished thin-section) and 10 Hz (polished blocks), ~30 s background acquisition, ~40 s sample data acquisition | STDGL3 (Danyushevsky et al. 2011) and GSD-1G (USGS) | 1.8 | [19 empty] | 3945 | [5 empty] | 0.112056 | [5 empty] | 216 | [9 empty] | 12872 |  | 18.79 |  |  |  | 1.2 | [7 empty] | 11 | [13 empty] | 1483 | [15 empty] | 2.68 | [17 empty] | 1.08 | [9 empty] | 139.7 | [32 empty] | 2025 |  |  | CHN | Tibet
| Lawu |  | Magmatic hydrothermal | Skarn | Cu-Pb-Zn skarn | Cu, Pb, Zn | In, Sn | Cu, Pb, Zn, In, Sn |  |  | 729-1-3@9-1 | 729-1-3@9-1 | underground mine |  |  |  |  | ore material | drill core | underground mining tunnels and drill cores | mineral separate | [5 empty] | mineralisation |  |  |  | sphalerite, chalcopyrite, pyrrhotite, pyrite, arsenopyrite |  |  | Sn-poor Skarn |  |  |  | galena, bismuthinite, marcasite, iron oxides, pyroxene, actinolite, quartz | thin sections and polished blocks examined using optical microscope, BSE detector, and EDS prior to analysis | EMPA, LA-ICPMS | JEOL JXA-8230 electron probe microanalyzer; RESOlution-LR 193 nm ArF excimer laser ablation system coupled to an Agilent 7700x ICP-MS | Laboratory of Mineral Resources Research Center, Fuzhou University; Adelaide Microscopy, the University of Adelaide | EPMA point analysis: accelerating voltage 15 kV, beam current 20 nA, beam diameter ~5 μm; EPMA mapping: accelerating voltage 20 kV, working current 50 nA, dwell time ~10 ms; BSE imaging: accelerating voltage 20 kV, beam current 10 nA; LA-ICP-MS: energy density 3~3.5 J/cm2, spot sizes 29 to 51 μm, repetition rates 5 Hz (polished thin-section) and 10 Hz (polished blocks), ~30 s background acquisition, ~40 s sample data acquisition | STDGL3 (Danyushevsky et al. 2011) and GSD-1G (USGS) | 0.7 | [19 empty] | 3968 | [5 empty] | 0.111511 | [5 empty] | 19 | [9 empty] | 10474 |  | 3.4 |  |  |  | 2 | [7 empty] | 1.9 | [13 empty] | 1049 | [15 empty] | 15.28 | [17 empty] | 2.5 | [9 empty] | 8.2 | [32 empty] | 2025 |  |  | CHN | Tibet
| Lawu |  | Magmatic hydrothermal | Skarn | Cu-Pb-Zn skarn | Cu, Pb, Zn | In, Sn | Cu, Pb, Zn, In, Sn |  |  | 729-1-3@10-1 | 729-1-3@10-1 | underground mine |  |  |  |  | ore material | drill core | underground mining tunnels and drill cores | mineral separate | [5 empty] | mineralisation |  |  |  | sphalerite, chalcopyrite, pyrrhotite, pyrite, arsenopyrite |  |  | Sn-poor Skarn |  |  |  | galena, bismuthinite, marcasite, iron oxides, pyroxene, actinolite, quartz | thin sections and polished blocks examined using optical microscope, BSE detector, and EDS prior to analysis | EMPA, LA-ICPMS | JEOL JXA-8230 electron probe microanalyzer; RESOlution-LR 193 nm ArF excimer laser ablation system coupled to an Agilent 7700x ICP-MS | Laboratory of Mineral Resources Research Center, Fuzhou University; Adelaide Microscopy, the University of Adelaide | EPMA point analysis: accelerating voltage 15 kV, beam current 20 nA, beam diameter ~5 μm; EPMA mapping: accelerating voltage 20 kV, working current 50 nA, dwell time ~10 ms; BSE imaging: accelerating voltage 20 kV, beam current 10 nA; LA-ICP-MS: energy density 3~3.5 J/cm2, spot sizes 29 to 51 μm, repetition rates 5 Hz (polished thin-section) and 10 Hz (polished blocks), ~30 s background acquisition, ~40 s sample data acquisition | STDGL3 (Danyushevsky et al. 2011) and GSD-1G (USGS) | 2 | [19 empty] | 3109 | [5 empty] | 0.119017 | [5 empty] | 40 | [9 empty] | 11761 |  | 5.72 |  |  |  | 2.1 | [7 empty] | 4 | [13 empty] | 996 | [15 empty] | 122.68 | [17 empty] | 2.77 | [9 empty] | 19.4 | [32 empty] | 2025 |  |  | CHN | Tibet
| Lawu |  | Magmatic hydrothermal | Skarn | Cu-Pb-Zn skarn | Cu, Pb, Zn | In, Sn | Cu, Pb, Zn, In, Sn |  |  | 729-1-3@11-1 | 729-1-3@11-1 | underground mine |  |  |  |  | ore material | drill core | underground mining tunnels and drill cores | mineral separate | [5 empty] | mineralisation |  |  |  | sphalerite, chalcopyrite, pyrrhotite, pyrite, arsenopyrite |  |  | Sn-poor Skarn |  |  |  | galena, bismuthinite, marcasite, iron oxides, pyroxene, actinolite, quartz | thin sections and polished blocks examined using optical microscope, BSE detector, and EDS prior to analysis | EMPA, LA-ICPMS | JEOL JXA-8230 electron probe microanalyzer; RESOlution-LR 193 nm ArF excimer laser ablation system coupled to an Agilent 7700x ICP-MS | Laboratory of Mineral Resources Research Center, Fuzhou University; Adelaide Microscopy, the University of Adelaide | EPMA point analysis: accelerating voltage 15 kV, beam current 20 nA, beam diameter ~5 μm; EPMA mapping: accelerating voltage 20 kV, working current 50 nA, dwell time ~10 ms; BSE imaging: accelerating voltage 20 kV, beam current 10 nA; LA-ICP-MS: energy density 3~3.5 J/cm2, spot sizes 29 to 51 μm, repetition rates 5 Hz (polished thin-section) and 10 Hz (polished blocks), ~30 s background acquisition, ~40 s sample data acquisition | STDGL3 (Danyushevsky et al. 2011) and GSD-1G (USGS) | 5.9 | [19 empty] | 4116 | [5 empty] | 0.136891 | [5 empty] | 820 | [9 empty] | 37366 |  | 10.68 |  |  |  | 7.1 | [7 empty] | 3.7 | [13 empty] | 2722 | [15 empty] | 20.42 | [17 empty] | 42.02 | [9 empty] | 429.3 | [32 empty] | 2025 |  |  | CHN | Tibet
| Lawu |  | Magmatic hydrothermal | Skarn | Cu-Pb-Zn skarn | Cu, Pb, Zn | In, Sn | Cu, Pb, Zn, In, Sn |  |  | 729-1-3@12-1 | 729-1-3@12-1 | underground mine |  |  |  |  | ore material | drill core | underground mining tunnels and drill cores | mineral separate | [5 empty] | mineralisation |  |  |  | sphalerite, chalcopyrite, pyrrhotite, pyrite, arsenopyrite |  |  | Sn-poor Skarn |  |  |  | galena, bismuthinite, marcasite, iron oxides, pyroxene, actinolite, quartz | thin sections and polished blocks examined using optical microscope, BSE detector, and EDS prior to analysis | EMPA, LA-ICPMS | JEOL JXA-8230 electron probe microanalyzer; RESOlution-LR 193 nm ArF excimer laser ablation system coupled to an Agilent 7700x ICP-MS | Laboratory of Mineral Resources Research Center, Fuzhou University; Adelaide Microscopy, the University of Adelaide | EPMA point analysis: accelerating voltage 15 kV, beam current 20 nA, beam diameter ~5 μm; EPMA mapping: accelerating voltage 20 kV, working current 50 nA, dwell time ~10 ms; BSE imaging: accelerating voltage 20 kV, beam current 10 nA; LA-ICP-MS: energy density 3~3.5 J/cm2, spot sizes 29 to 51 μm, repetition rates 5 Hz (polished thin-section) and 10 Hz (polished blocks), ~30 s background acquisition, ~40 s sample data acquisition | STDGL3 (Danyushevsky et al. 2011) and GSD-1G (USGS) | 16 | [19 empty] | 3834 | [5 empty] | 0.113147 | [5 empty] | 225 | [9 empty] | 50388 |  | 18.61 |  |  |  | 0.2 | [7 empty] | 68.7 | [13 empty] | 1826 | [15 empty] | 201.88 | [17 empty] | 25.01 | [9 empty] | 110.3 | [32 empty] | 2025 |  |  | CHN | Tibet
| Lawu |  | Magmatic hydrothermal | Skarn | Cu-Pb-Zn skarn | Cu, Pb, Zn | In, Sn | Cu, Pb, Zn, In, Sn |  |  | 729-1-3@13-1 | 729-1-3@13-1 | underground mine |  |  |  |  | ore material | drill core | underground mining tunnels and drill cores | mineral separate | [5 empty] | mineralisation |  |  |  | sphalerite, chalcopyrite, pyrrhotite, pyrite, arsenopyrite |  |  | Sn-poor Skarn |  |  |  | galena, bismuthinite, marcasite, iron oxides, pyroxene, actinolite, quartz | thin sections and polished blocks examined using optical microscope, BSE detector, and EDS prior to analysis | EMPA, LA-ICPMS | JEOL JXA-8230 electron probe microanalyzer; RESOlution-LR 193 nm ArF excimer laser ablation system coupled to an Agilent 7700x ICP-MS | Laboratory of Mineral Resources Research Center, Fuzhou University; Adelaide Microscopy, the University of Adelaide | EPMA point analysis: accelerating voltage 15 kV, beam current 20 nA, beam diameter ~5 μm; EPMA mapping: accelerating voltage 20 kV, working current 50 nA, dwell time ~10 ms; BSE imaging: accelerating voltage 20 kV, beam current 10 nA; LA-ICP-MS: energy density 3~3.5 J/cm2, spot sizes 29 to 51 μm, repetition rates 5 Hz (polished thin-section) and 10 Hz (polished blocks), ~30 s background acquisition, ~40 s sample data acquisition | STDGL3 (Danyushevsky et al. 2011) and GSD-1G (USGS) | 2.7 | [19 empty] | 4050 | [5 empty] | 0.137972 | [5 empty] | 52 | [9 empty] | 21833 |  | 5.39 |  |  |  | 0.9 | [7 empty] | 1.8 | [13 empty] | 1186 | [15 empty] | 3.03 | [17 empty] | 7.61 | [9 empty] | 32.6 | [32 empty] | 2025 |  |  | CHN | Tibet
| Lawu |  | Magmatic hydrothermal | Skarn | Cu-Pb-Zn skarn | Cu, Pb, Zn | In, Sn | Cu, Pb, Zn, In, Sn |  |  | 729-1-3@14-1 | 729-1-3@14-1 | underground mine |  |  |  |  | ore material | drill core | underground mining tunnels and drill cores | mineral separate | [5 empty] | mineralisation |  |  |  | sphalerite, chalcopyrite, pyrrhotite, pyrite, arsenopyrite |  |  | Sn-poor Skarn |  |  |  | galena, bismuthinite, marcasite, iron oxides, pyroxene, actinolite, quartz | thin sections and polished blocks examined using optical microscope, BSE detector, and EDS prior to analysis | EMPA, LA-ICPMS | JEOL JXA-8230 electron probe microanalyzer; RESOlution-LR 193 nm ArF excimer laser ablation system coupled to an Agilent 7700x ICP-MS | Laboratory of Mineral Resources Research Center, Fuzhou University; Adelaide Microscopy, the University of Adelaide | EPMA point analysis: accelerating voltage 15 kV, beam current 20 nA, beam diameter ~5 μm; EPMA mapping: accelerating voltage 20 kV, working current 50 nA, dwell time ~10 ms; BSE imaging: accelerating voltage 20 kV, beam current 10 nA; LA-ICP-MS: energy density 3~3.5 J/cm2, spot sizes 29 to 51 μm, repetition rates 5 Hz (polished thin-section) and 10 Hz (polished blocks), ~30 s background acquisition, ~40 s sample data acquisition | STDGL3 (Danyushevsky et al. 2011) and GSD-1G (USGS) | 4.3 | [19 empty] | 2458 | [5 empty] | 0.12255 | [5 empty] | 77 | [9 empty] | 9039 |  | 8.88 |  |  |  | 0.1 | [7 empty] | 2.3 | [13 empty] | 762 | [15 empty] | 4.34 | [17 empty] | 8.35 | [9 empty] | 37.5 | [32 empty] | 2025 |  |  | CHN | Tibet
| Lawu |  | Magmatic hydrothermal | Skarn | Cu-Pb-Zn skarn | Cu, Pb, Zn | In, Sn | Cu, Pb, Zn, In, Sn |  |  | 729-1-7@1-1 | 729-1-7@1-1 | underground mine |  |  |  |  | ore material | drill core | underground mining tunnels and drill cores | mineral separate | [5 empty] | mineralisation |  |  |  | sphalerite, chalcopyrite, pyrrhotite, pyrite, arsenopyrite |  |  | Sn-poor Skarn |  |  |  | galena, bismuthinite, marcasite, iron oxides, pyroxene, actinolite, quartz | thin sections and polished blocks examined using optical microscope, BSE detector, and EDS prior to analysis | EMPA, LA-ICPMS | JEOL JXA-8230 electron probe microanalyzer; RESOlution-LR 193 nm ArF excimer laser ablation system coupled to an Agilent 7700x ICP-MS | Laboratory of Mineral Resources Research Center, Fuzhou University; Adelaide Microscopy, the University of Adelaide | EPMA point analysis: accelerating voltage 15 kV, beam current 20 nA, beam diameter ~5 μm; EPMA mapping: accelerating voltage 20 kV, working current 50 nA, dwell time ~10 ms; BSE imaging: accelerating voltage 20 kV, beam current 10 nA; LA-ICP-MS: energy density 3~3.5 J/cm2, spot sizes 29 to 51 μm, repetition rates 5 Hz (polished thin-section) and 10 Hz (polished blocks), ~30 s background acquisition, ~40 s sample data acquisition | STDGL3 (Danyushevsky et al. 2011) and GSD-1G (USGS) | 5.5 | [19 empty] | 4114 | [5 empty] | 0.129168 | [5 empty] | 282 | [9 empty] | 17149 |  | 14.38 |  |  |  | 0.3 | [7 empty] | 8.5 | [13 empty] | 2397 | [15 empty] | 5.85 | [17 empty] | 20.31 | [9 empty] | 201.8 | [32 empty] | 2025 |  |  | CHN | Tibet
| Lawu |  | Magmatic hydrothermal | Skarn | Cu-Pb-Zn skarn | Cu, Pb, Zn | In, Sn | Cu, Pb, Zn, In, Sn |  |  | 729-1-7@2-1 | 729-1-7@2-1 | underground mine |  |  |  |  | ore material | drill core | underground mining tunnels and drill cores | mineral separate | [5 empty] | mineralisation |  |  |  | sphalerite, chalcopyrite, pyrrhotite, pyrite, arsenopyrite |  |  | Sn-poor Skarn |  |  |  | galena, bismuthinite, marcasite, iron oxides, pyroxene, actinolite, quartz | thin sections and polished blocks examined using optical microscope, BSE detector, and EDS prior to analysis | EMPA, LA-ICPMS | JEOL JXA-8230 electron probe microanalyzer; RESOlution-LR 193 nm ArF excimer laser ablation system coupled to an Agilent 7700x ICP-MS | Laboratory of Mineral Resources Research Center, Fuzhou University; Adelaide Microscopy, the University of Adelaide | EPMA point analysis: accelerating voltage 15 kV, beam current 20 nA, beam diameter ~5 μm; EPMA mapping: accelerating voltage 20 kV, working current 50 nA, dwell time ~10 ms; BSE imaging: accelerating voltage 20 kV, beam current 10 nA; LA-ICP-MS: energy density 3~3.5 J/cm2, spot sizes 29 to 51 μm, repetition rates 5 Hz (polished thin-section) and 10 Hz (polished blocks), ~30 s background acquisition, ~40 s sample data acquisition | STDGL3 (Danyushevsky et al. 2011) and GSD-1G (USGS) | 7.6 | [19 empty] | 3486 | [5 empty] | 0.116312 | [5 empty] | 226 | [9 empty] | 12574 |  | 31.45 |  |  |  | 2.2 | [7 empty] | 6.2 | [13 empty] | 1208 | [15 empty] | 18.08 | [17 empty] | 20.46 | [9 empty] | 91 | [32 empty] | 2025 |  |  | CHN | Tibet
| Lawu |  | Magmatic hydrothermal | Skarn | Cu-Pb-Zn skarn | Cu, Pb, Zn | In, Sn | Cu, Pb, Zn, In, Sn |  |  | 729-1-7@3-1 | 729-1-7@3-1 | underground mine |  |  |  |  | ore material | drill core | underground mining tunnels and drill cores | mineral separate | [5 empty] | mineralisation |  |  |  | sphalerite, chalcopyrite, pyrrhotite, pyrite, arsenopyrite |  |  | Sn-poor Skarn |  |  |  | galena, bismuthinite, marcasite, iron oxides, pyroxene, actinolite, quartz | thin sections and polished blocks examined using optical microscope, BSE detector, and EDS prior to analysis | EMPA, LA-ICPMS | JEOL JXA-8230 electron probe microanalyzer; RESOlution-LR 193 nm ArF excimer laser ablation system coupled to an Agilent 7700x ICP-MS | Laboratory of Mineral Resources Research Center, Fuzhou University; Adelaide Microscopy, the University of Adelaide | EPMA point analysis: accelerating voltage 15 kV, beam current 20 nA, beam diameter ~5 μm; EPMA mapping: accelerating voltage 20 kV, working current 50 nA, dwell time ~10 ms; BSE imaging: accelerating voltage 20 kV, beam current 10 nA; LA-ICP-MS: energy density 3~3.5 J/cm2, spot sizes 29 to 51 μm, repetition rates 5 Hz (polished thin-section) and 10 Hz (polished blocks), ~30 s background acquisition, ~40 s sample data acquisition | STDGL3 (Danyushevsky et al. 2011) and GSD-1G (USGS) | 9 | [19 empty] | 3498 | [5 empty] | 0.11388 | [5 empty] | 283 | [9 empty] | 10702 |  | 30.44 |  |  |  | 1.6 | [7 empty] | 4.9 | [13 empty] | 1273 | [15 empty] | 16.19 | [17 empty] | 30.7 | [9 empty] | 150 | [32 empty] | 2025 |  |  | CHN | Tibet
| Lawu |  | Magmatic hydrothermal | Skarn | Cu-Pb-Zn skarn | Cu, Pb, Zn | In, Sn | Cu, Pb, Zn, In, Sn |  |  | 731-4-5@1-1 | 731-4-5@1-1 | underground mine |  |  |  |  | ore material | drill core | underground mining tunnels and drill cores | mineral separate | [5 empty] | mineralisation |  |  |  | sphalerite, chalcopyrite, pyrrhotite, pyrite, arsenopyrite |  |  | Sn-poor Skarn |  |  |  | galena, bismuthinite, marcasite, iron oxides, pyroxene, actinolite, quartz | thin sections and polished blocks examined using optical microscope, BSE detector, and EDS prior to analysis | EMPA, LA-ICPMS | JEOL JXA-8230 electron probe microanalyzer; RESOlution-LR 193 nm ArF excimer laser ablation system coupled to an Agilent 7700x ICP-MS | Laboratory of Mineral Resources Research Center, Fuzhou University; Adelaide Microscopy, the University of Adelaide | EPMA point analysis: accelerating voltage 15 kV, beam current 20 nA, beam diameter ~5 μm; EPMA mapping: accelerating voltage 20 kV, working current 50 nA, dwell time ~10 ms; BSE imaging: accelerating voltage 20 kV, beam current 10 nA; LA-ICP-MS: energy density 3~3.5 J/cm2, spot sizes 29 to 51 μm, repetition rates 5 Hz (polished thin-section) and 10 Hz (polished blocks), ~30 s background acquisition, ~40 s sample data acquisition | STDGL3 (Danyushevsky et al. 2011) and GSD-1G (USGS) | 33.5 | [19 empty] | 6093 | [5 empty] | 0.110716 | [5 empty] | 312 | [9 empty] | 2780 |  | 9.4 |  |  |  | 10.7 | [7 empty] | 4 | [13 empty] | 2285 | [15 empty] | 9.83 | [17 empty] | 51.03 | [9 empty] | 81.4 | [32 empty] | 2025 |  |  | CHN | Tibet
| Lawu |  | Magmatic hydrothermal | Skarn | Cu-Pb-Zn skarn | Cu, Pb, Zn | In, Sn | Cu, Pb, Zn, In, Sn |  |  | 731-4-5@2-1 | 731-4-5@2-1 | underground mine |  |  |  |  | ore material | drill core | underground mining tunnels and drill cores | mineral separate | [5 empty] | mineralisation |  |  |  | sphalerite, chalcopyrite, pyrrhotite, pyrite, arsenopyrite |  |  | Sn-poor Skarn |  |  |  | galena, bismuthinite, marcasite, iron oxides, pyroxene, actinolite, quartz | thin sections and polished blocks examined using optical microscope, BSE detector, and EDS prior to analysis | EMPA, LA-ICPMS | JEOL JXA-8230 electron probe microanalyzer; RESOlution-LR 193 nm ArF excimer laser ablation system coupled to an Agilent 7700x ICP-MS | Laboratory of Mineral Resources Research Center, Fuzhou University; Adelaide Microscopy, the University of Adelaide | EPMA point analysis: accelerating voltage 15 kV, beam current 20 nA, beam diameter ~5 μm; EPMA mapping: accelerating voltage 20 kV, working current 50 nA, dwell time ~10 ms; BSE imaging: accelerating voltage 20 kV, beam current 10 nA; LA-ICP-MS: energy density 3~3.5 J/cm2, spot sizes 29 to 51 μm, repetition rates 5 Hz (polished thin-section) and 10 Hz (polished blocks), ~30 s background acquisition, ~40 s sample data acquisition | STDGL3 (Danyushevsky et al. 2011) and GSD-1G (USGS) | 60.7 | [19 empty] | 6098 | [5 empty] | 0.109699 | [5 empty] | 826 | [9 empty] | 2604 |  | 3.98 |  |  |  | 9.5 | [7 empty] | 8.9 | [13 empty] | 2007 | [15 empty] | 26.81 | [17 empty] | 118.01 | [9 empty] | 199.3 | [32 empty] | 2025 |  |  | CHN | Tibet
| Lawu |  | Magmatic hydrothermal | Skarn | Cu-Pb-Zn skarn | Cu, Pb, Zn | In, Sn | Cu, Pb, Zn, In, Sn |  |  | 731-4-5@3-1 | 731-4-5@3-1 | underground mine |  |  |  |  | ore material | drill core | underground mining tunnels and drill cores | mineral separate | [5 empty] | mineralisation |  |  |  | sphalerite, chalcopyrite, pyrrhotite, pyrite, arsenopyrite |  |  | Sn-poor Skarn |  |  |  | galena, bismuthinite, marcasite, iron oxides, pyroxene, actinolite, quartz | thin sections and polished blocks examined using optical microscope, BSE detector, and EDS prior to analysis | EMPA, LA-ICPMS | JEOL JXA-8230 electron probe microanalyzer; RESOlution-LR 193 nm ArF excimer laser ablation system coupled to an Agilent 7700x ICP-MS | Laboratory of Mineral Resources Research Center, Fuzhou University; Adelaide Microscopy, the University of Adelaide | EPMA point analysis: accelerating voltage 15 kV, beam current 20 nA, beam diameter ~5 μm; EPMA mapping: accelerating voltage 20 kV, working current 50 nA, dwell time ~10 ms; BSE imaging: accelerating voltage 20 kV, beam current 10 nA; LA-ICP-MS: energy density 3~3.5 J/cm2, spot sizes 29 to 51 μm, repetition rates 5 Hz (polished thin-section) and 10 Hz (polished blocks), ~30 s background acquisition, ~40 s sample data acquisition | STDGL3 (Danyushevsky et al. 2011) and GSD-1G (USGS) | 182.7 | [19 empty] | 7687 | [5 empty] | 0.121793 | [5 empty] | 3115 | [9 empty] | 2404 |  | 15.03 |  |  |  | 21.8 | [7 empty] | 56.1 | [13 empty] | 2275 | [15 empty] | 78.69 | [17 empty] | 429.24 | [9 empty] | 907.3 | [32 empty] | 2025 |  |  | CHN | Tibet
| Lawu |  | Magmatic hydrothermal | Skarn | Cu-Pb-Zn skarn | Cu, Pb, Zn | In, Sn | Cu, Pb, Zn, In, Sn |  |  | 731-4-5@4-1 | 731-4-5@4-1 | underground mine |  |  |  |  | ore material | drill core | underground mining tunnels and drill cores | mineral separate | [5 empty] | mineralisation |  |  |  | sphalerite, chalcopyrite, pyrrhotite, pyrite, arsenopyrite |  |  | Sn-poor Skarn |  |  |  | galena, bismuthinite, marcasite, iron oxides, pyroxene, actinolite, quartz | thin sections and polished blocks examined using optical microscope, BSE detector, and EDS prior to analysis | EMPA, LA-ICPMS | JEOL JXA-8230 electron probe microanalyzer; RESOlution-LR 193 nm ArF excimer laser ablation system coupled to an Agilent 7700x ICP-MS | Laboratory of Mineral Resources Research Center, Fuzhou University; Adelaide Microscopy, the University of Adelaide | EPMA point analysis: accelerating voltage 15 kV, beam current 20 nA, beam diameter ~5 μm; EPMA mapping: accelerating voltage 20 kV, working current 50 nA, dwell time ~10 ms; BSE imaging: accelerating voltage 20 kV, beam current 10 nA; LA-ICP-MS: energy density 3~3.5 J/cm2, spot sizes 29 to 51 μm, repetition rates 5 Hz (polished thin-section) and 10 Hz (polished blocks), ~30 s background acquisition, ~40 s sample data acquisition | STDGL3 (Danyushevsky et al. 2011) and GSD-1G (USGS) | 135 | [19 empty] | 10069 | [5 empty] | 0.124456 | [5 empty] | 1693 | [9 empty] | 1191 |  | 5.67 |  |  |  | 10.9 | [7 empty] | 15.2 | [13 empty] | 2228 | [15 empty] | 87.11 | [17 empty] | 111.28 | [9 empty] | 478.5 | [32 empty] | 2025 |  |  | CHN | Tibet
| Lawu |  | Magmatic hydrothermal | Skarn | Cu-Pb-Zn skarn | Cu, Pb, Zn | In, Sn | Cu, Pb, Zn, In, Sn |  |  | 731-4-5@5-1 | 731-4-5@5-1 | underground mine |  |  |  |  | ore material | drill core | underground mining tunnels and drill cores | mineral separate | [5 empty] | mineralisation |  |  |  | sphalerite, chalcopyrite, pyrrhotite, pyrite, arsenopyrite |  |  | Sn-poor Skarn |  |  |  | galena, bismuthinite, marcasite, iron oxides, pyroxene, actinolite, quartz | thin sections and polished blocks examined using optical microscope, BSE detector, and EDS prior to analysis | EMPA, LA-ICPMS | JEOL JXA-8230 electron probe microanalyzer; RESOlution-LR 193 nm ArF excimer laser ablation system coupled to an Agilent 7700x ICP-MS | Laboratory of Mineral Resources Research Center, Fuzhou University; Adelaide Microscopy, the University of Adelaide | EPMA point analysis: accelerating voltage 15 kV, beam current 20 nA, beam diameter ~5 μm; EPMA mapping: accelerating voltage 20 kV, working current 50 nA, dwell time ~10 ms; BSE imaging: accelerating voltage 20 kV, beam current 10 nA; LA-ICP-MS: energy density 3~3.5 J/cm2, spot sizes 29 to 51 μm, repetition rates 5 Hz (polished thin-section) and 10 Hz (polished blocks), ~30 s background acquisition, ~40 s sample data acquisition | STDGL3 (Danyushevsky et al. 2011) and GSD-1G (USGS) | 45.2 | [19 empty] | 8480 | [5 empty] | 0.121546 | [5 empty] | 613 | [9 empty] | 947 |  | 23.98 |  |  |  | 19 | [7 empty] | 1.6 | [13 empty] | 2406 | [15 empty] | 15.43 | [17 empty] | 130.45 | [9 empty] | 35.6 | [32 empty] | 2025 |  |  | CHN | Tibet
| Lawu |  | Magmatic hydrothermal | Skarn | Cu-Pb-Zn skarn | Cu, Pb, Zn | In, Sn | Cu, Pb, Zn, In, Sn |  |  | 731-4-5@6-1 | 731-4-5@6-1 | underground mine |  |  |  |  | ore material | drill core | underground mining tunnels and drill cores | mineral separate | [5 empty] | mineralisation |  |  |  | sphalerite, chalcopyrite, pyrrhotite, pyrite, arsenopyrite |  |  | Sn-poor Skarn |  |  |  | galena, bismuthinite, marcasite, iron oxides, pyroxene, actinolite, quartz | thin sections and polished blocks examined using optical microscope, BSE detector, and EDS prior to analysis | EMPA, LA-ICPMS | JEOL JXA-8230 electron probe microanalyzer; RESOlution-LR 193 nm ArF excimer laser ablation system coupled to an Agilent 7700x ICP-MS | Laboratory of Mineral Resources Research Center, Fuzhou University; Adelaide Microscopy, the University of Adelaide | EPMA point analysis: accelerating voltage 15 kV, beam current 20 nA, beam diameter ~5 μm; EPMA mapping: accelerating voltage 20 kV, working current 50 nA, dwell time ~10 ms; BSE imaging: accelerating voltage 20 kV, beam current 10 nA; LA-ICP-MS: energy density 3~3.5 J/cm2, spot sizes 29 to 51 μm, repetition rates 5 Hz (polished thin-section) and 10 Hz (polished blocks), ~30 s background acquisition, ~40 s sample data acquisition | STDGL3 (Danyushevsky et al. 2011) and GSD-1G (USGS) | 90.4 | [19 empty] | 10907 | [5 empty] | 0.112961 | [5 empty] | 1178 | [9 empty] | 461 |  | 78.84 |  |  |  | 79.5 | [7 empty] | 2.8 | [13 empty] | 5532 | [15 empty] | 41.23 | [17 empty] | 181.34 | [9 empty] | 36.6 | [32 empty] | 2025 |  |  | CHN | Tibet
| Lawu |  | Magmatic hydrothermal | Skarn | Cu-Pb-Zn skarn | Cu, Pb, Zn | In, Sn | Cu, Pb, Zn, In, Sn |  |  | 731-4-5@7-1 | 731-4-5@7-1 | underground mine |  |  |  |  | ore material | drill core | underground mining tunnels and drill cores | mineral separate | [5 empty] | mineralisation |  |  |  | sphalerite, chalcopyrite, pyrrhotite, pyrite, arsenopyrite |  |  | Sn-poor Skarn |  |  |  | galena, bismuthinite, marcasite, iron oxides, pyroxene, actinolite, quartz | thin sections and polished blocks examined using optical microscope, BSE detector, and EDS prior to analysis | EMPA, LA-ICPMS | JEOL JXA-8230 electron probe microanalyzer; RESOlution-LR 193 nm ArF excimer laser ablation system coupled to an Agilent 7700x ICP-MS | Laboratory of Mineral Resources Research Center, Fuzhou University; Adelaide Microscopy, the University of Adelaide | EPMA point analysis: accelerating voltage 15 kV, beam current 20 nA, beam diameter ~5 μm; EPMA mapping: accelerating voltage 20 kV, working current 50 nA, dwell time ~10 ms; BSE imaging: accelerating voltage 20 kV, beam current 10 nA; LA-ICP-MS: energy density 3~3.5 J/cm2, spot sizes 29 to 51 μm, repetition rates 5 Hz (polished thin-section) and 10 Hz (polished blocks), ~30 s background acquisition, ~40 s sample data acquisition | STDGL3 (Danyushevsky et al. 2011) and GSD-1G (USGS) | 16.1 | [19 empty] | 11179 | [5 empty] | 0.133995 | [5 empty] | 81 | [9 empty] | 393 |  | 19.02 |  |  |  | 0.6 | [7 empty] | 1.3 | [13 empty] | 4085 | [15 empty] | 8.12 | [17 empty] | 13.2 | [9 empty] | 15.3 | [32 empty] | 2025 |  |  | CHN | Tibet
| Lawu |  | Magmatic hydrothermal | Skarn | Cu-Pb-Zn skarn | Cu, Pb, Zn | In, Sn | Cu, Pb, Zn, In, Sn |  |  | 731-4-5@8-1 | 731-4-5@8-1 | underground mine |  |  |  |  | ore material | drill core | underground mining tunnels and drill cores | mineral separate | [5 empty] | mineralisation |  |  |  | sphalerite, chalcopyrite, pyrrhotite, pyrite, arsenopyrite |  |  | Sn-poor Skarn |  |  |  | galena, bismuthinite, marcasite, iron oxides, pyroxene, actinolite, quartz | thin sections and polished blocks examined using optical microscope, BSE detector, and EDS prior to analysis | EMPA, LA-ICPMS | JEOL JXA-8230 electron probe microanalyzer; RESOlution-LR 193 nm ArF excimer laser ablation system coupled to an Agilent 7700x ICP-MS | Laboratory of Mineral Resources Research Center, Fuzhou University; Adelaide Microscopy, the University of Adelaide | EPMA point analysis: accelerating voltage 15 kV, beam current 20 nA, beam diameter ~5 μm; EPMA mapping: accelerating voltage 20 kV, working current 50 nA, dwell time ~10 ms; BSE imaging: accelerating voltage 20 kV, beam current 10 nA; LA-ICP-MS: energy density 3~3.5 J/cm2, spot sizes 29 to 51 μm, repetition rates 5 Hz (polished thin-section) and 10 Hz (polished blocks), ~30 s background acquisition, ~40 s sample data acquisition | STDGL3 (Danyushevsky et al. 2011) and GSD-1G (USGS) | 51.7 | [19 empty] | 7164 | [5 empty] | 0.113932 | [5 empty] | 1143 | [9 empty] | 591 |  | 45.28 |  |  |  | 66.3 | [7 empty] | 4 | [13 empty] | 1248 | [15 empty] | 20.17 | [17 empty] | 145.97 | [9 empty] | 119.7 | [32 empty] | 2025 |  |  | CHN | Tibet
| Lawu |  | Magmatic hydrothermal | Skarn | Cu-Pb-Zn skarn | Cu, Pb, Zn | In, Sn | Cu, Pb, Zn, In, Sn |  |  | 731-4-5@10-1 | 731-4-5@10-1 | underground mine |  |  |  |  | ore material | drill core | underground mining tunnels and drill cores | mineral separate | [5 empty] | mineralisation |  |  |  | sphalerite, chalcopyrite, pyrrhotite, pyrite, arsenopyrite |  |  | Sn-poor Skarn |  |  |  | galena, bismuthinite, marcasite, iron oxides, pyroxene, actinolite, quartz | thin sections and polished blocks examined using optical microscope, BSE detector, and EDS prior to analysis | EMPA, LA-ICPMS | JEOL JXA-8230 electron probe microanalyzer; RESOlution-LR 193 nm ArF excimer laser ablation system coupled to an Agilent 7700x ICP-MS | Laboratory of Mineral Resources Research Center, Fuzhou University; Adelaide Microscopy, the University of Adelaide | EPMA point analysis: accelerating voltage 15 kV, beam current 20 nA, beam diameter ~5 μm; EPMA mapping: accelerating voltage 20 kV, working current 50 nA, dwell time ~10 ms; BSE imaging: accelerating voltage 20 kV, beam current 10 nA; LA-ICP-MS: energy density 3~3.5 J/cm2, spot sizes 29 to 51 μm, repetition rates 5 Hz (polished thin-section) and 10 Hz (polished blocks), ~30 s background acquisition, ~40 s sample data acquisition | STDGL3 (Danyushevsky et al. 2011) and GSD-1G (USGS) | 51.3 | [19 empty] | 7915 | [5 empty] | 0.114984 | [5 empty] | 3104 | [9 empty] | 8932 |  | 113.64 |  |  |  | 12 | [7 empty] | 23.3 | [13 empty] | 1693 | [15 empty] | 11.08 | [17 empty] | 85.48 | [9 empty] | 1749.6 | [32 empty] | 2025 |  |  | CHN | Tibet
| Lawu |  | Magmatic hydrothermal | Skarn | Cu-Pb-Zn skarn | Cu, Pb, Zn | In, Sn | Cu, Pb, Zn, In, Sn |  |  | 731-4-6@1-1 | 731-4-6@1-1 | underground mine |  |  |  |  | ore material | drill core | underground mining tunnels and drill cores | mineral separate | [5 empty] | mineralisation |  |  |  | sphalerite, chalcopyrite, pyrrhotite, pyrite, arsenopyrite |  |  | Sn-poor Skarn |  |  |  | galena, bismuthinite, marcasite, iron oxides, pyroxene, actinolite, quartz | thin sections and polished blocks examined using optical microscope, BSE detector, and EDS prior to analysis | EMPA, LA-ICPMS | JEOL JXA-8230 electron probe microanalyzer; RESOlution-LR 193 nm ArF excimer laser ablation system coupled to an Agilent 7700x ICP-MS | Laboratory of Mineral Resources Research Center, Fuzhou University; Adelaide Microscopy, the University of Adelaide | EPMA point analysis: accelerating voltage 15 kV, beam current 20 nA, beam diameter ~5 μm; EPMA mapping: accelerating voltage 20 kV, working current 50 nA, dwell time ~10 ms; BSE imaging: accelerating voltage 20 kV, beam current 10 nA; LA-ICP-MS: energy density 3~3.5 J/cm2, spot sizes 29 to 51 μm, repetition rates 5 Hz (polished thin-section) and 10 Hz (polished blocks), ~30 s background acquisition, ~40 s sample data acquisition | STDGL3 (Danyushevsky et al. 2011) and GSD-1G (USGS) | 147.5 | [19 empty] | 9437 | [5 empty] | 0.107141 | [5 empty] | 2279 | [9 empty] | 3553 |  | 5.71 |  |  |  | 6.9 | [7 empty] | 14.2 | [13 empty] | 1859 | [15 empty] | 76.14 | [17 empty] | 212.17 | [9 empty] | 580.3 | [32 empty] | 2025 |  |  | CHN | Tibet
| Lawu |  | Magmatic hydrothermal | Skarn | Cu-Pb-Zn skarn | Cu, Pb, Zn | In, Sn | Cu, Pb, Zn, In, Sn |  |  | 731-4-6@2-1 | 731-4-6@2-1 | underground mine |  |  |  |  | ore material | drill core | underground mining tunnels and drill cores | mineral separate | [5 empty] | mineralisation |  |  |  | sphalerite, chalcopyrite, pyrrhotite, pyrite, arsenopyrite |  |  | Sn-poor Skarn |  |  |  | galena, bismuthinite, marcasite, iron oxides, pyroxene, actinolite, quartz | thin sections and polished blocks examined using optical microscope, BSE detector, and EDS prior to analysis | EMPA, LA-ICPMS | JEOL JXA-8230 electron probe microanalyzer; RESOlution-LR 193 nm ArF excimer laser ablation system coupled to an Agilent 7700x ICP-MS | Laboratory of Mineral Resources Research Center, Fuzhou University; Adelaide Microscopy, the University of Adelaide | EPMA point analysis: accelerating voltage 15 kV, beam current 20 nA, beam diameter ~5 μm; EPMA mapping: accelerating voltage 20 kV, working current 50 nA, dwell time ~10 ms; BSE imaging: accelerating voltage 20 kV, beam current 10 nA; LA-ICP-MS: energy density 3~3.5 J/cm2, spot sizes 29 to 51 μm, repetition rates 5 Hz (polished thin-section) and 10 Hz (polished blocks), ~30 s background acquisition, ~40 s sample data acquisition | STDGL3 (Danyushevsky et al. 2011) and GSD-1G (USGS) | 159.5 | [19 empty] | 10793 | [5 empty] | 0.101671 | [5 empty] | 3173 | [9 empty] | 13879 |  | 32.62 |  |  |  | 40.2 | [7 empty] | 59.8 | [13 empty] | 2162 | [15 empty] | 103.1 | [17 empty] | 39.04 | [9 empty] | 420.6 | [32 empty] | 2025 |  |  | CHN | Tibet
| Lawu |  | Magmatic hydrothermal | Skarn | Cu-Pb-Zn skarn | Cu, Pb, Zn | In, Sn | Cu, Pb, Zn, In, Sn |  |  | 731-4-6@3-1 | 731-4-6@3-1 | underground mine |  |  |  |  | ore material | drill core | underground mining tunnels and drill cores | mineral separate | [5 empty] | mineralisation |  |  |  | sphalerite, chalcopyrite, pyrrhotite, pyrite, arsenopyrite |  |  | Sn-poor Skarn |  |  |  | galena, bismuthinite, marcasite, iron oxides, pyroxene, actinolite, quartz | thin sections and polished blocks examined using optical microscope, BSE detector, and EDS prior to analysis | EMPA, LA-ICPMS | JEOL JXA-8230 electron probe microanalyzer; RESOlution-LR 193 nm ArF excimer laser ablation system coupled to an Agilent 7700x ICP-MS | Laboratory of Mineral Resources Research Center, Fuzhou University; Adelaide Microscopy, the University of Adelaide | EPMA point analysis: accelerating voltage 15 kV, beam current 20 nA, beam diameter ~5 μm; EPMA mapping: accelerating voltage 20 kV, working current 50 nA, dwell time ~10 ms; BSE imaging: accelerating voltage 20 kV, beam current 10 nA; LA-ICP-MS: energy density 3~3.5 J/cm2, spot sizes 29 to 51 μm, repetition rates 5 Hz (polished thin-section) and 10 Hz (polished blocks), ~30 s background acquisition, ~40 s sample data acquisition | STDGL3 (Danyushevsky et al. 2011) and GSD-1G (USGS) | 90.1 | [19 empty] | 14028 | [5 empty] | 0.11029 | [5 empty] | 1582 | [9 empty] | 855 |  | 12.76 |  |  |  | 6.5 | [7 empty] | 10.7 | [13 empty] | 2086 | [15 empty] | 67.08 | [17 empty] | 153.72 | [9 empty] | 329.4 | [32 empty] | 2025 |  |  | CHN | Tibet
| Lawu |  | Magmatic hydrothermal | Skarn | Cu-Pb-Zn skarn | Cu, Pb, Zn | In, Sn | Cu, Pb, Zn, In, Sn |  |  | 731-4-6@4-1 | 731-4-6@4-1 | underground mine |  |  |  |  | ore material | drill core | underground mining tunnels and drill cores | mineral separate | [5 empty] | mineralisation |  |  |  | sphalerite, chalcopyrite, pyrrhotite, pyrite, arsenopyrite |  |  | Sn-poor Skarn |  |  |  | galena, bismuthinite, marcasite, iron oxides, pyroxene, actinolite, quartz | thin sections and polished blocks examined using optical microscope, BSE detector, and EDS prior to analysis | EMPA, LA-ICPMS | JEOL JXA-8230 electron probe microanalyzer; RESOlution-LR 193 nm ArF excimer laser ablation system coupled to an Agilent 7700x ICP-MS | Laboratory of Mineral Resources Research Center, Fuzhou University; Adelaide Microscopy, the University of Adelaide | EPMA point analysis: accelerating voltage 15 kV, beam current 20 nA, beam diameter ~5 μm; EPMA mapping: accelerating voltage 20 kV, working current 50 nA, dwell time ~10 ms; BSE imaging: accelerating voltage 20 kV, beam current 10 nA; LA-ICP-MS: energy density 3~3.5 J/cm2, spot sizes 29 to 51 μm, repetition rates 5 Hz (polished thin-section) and 10 Hz (polished blocks), ~30 s background acquisition, ~40 s sample data acquisition | STDGL3 (Danyushevsky et al. 2011) and GSD-1G (USGS) | 22.6 | [19 empty] | 7816 | [5 empty] | 0.116775 | [5 empty] | 814 | [9 empty] | 1271 |  | 20.3 |  |  |  | 8 | [7 empty] | 10.4 | [13 empty] | 1418 | [15 empty] | 10.12 | [17 empty] | 47.33 | [9 empty] | 474.8 | [32 empty] | 2025 |  |  | CHN | Tibet
| Lawu |  | Magmatic hydrothermal | Skarn | Cu-Pb-Zn skarn | Cu, Pb, Zn | In, Sn | Cu, Pb, Zn, In, Sn |  |  | 731-4-6@6-1 | 731-4-6@6-1 | underground mine |  |  |  |  | ore material | drill core | underground mining tunnels and drill cores | mineral separate | [5 empty] | mineralisation |  |  |  | sphalerite, chalcopyrite, pyrrhotite, pyrite, arsenopyrite |  |  | Sn-poor Skarn |  |  |  | galena, bismuthinite, marcasite, iron oxides, pyroxene, actinolite, quartz | thin sections and polished blocks examined using optical microscope, BSE detector, and EDS prior to analysis | EMPA, LA-ICPMS | JEOL JXA-8230 electron probe microanalyzer; RESOlution-LR 193 nm ArF excimer laser ablation system coupled to an Agilent 7700x ICP-MS | Laboratory of Mineral Resources Research Center, Fuzhou University; Adelaide Microscopy, the University of Adelaide | EPMA point analysis: accelerating voltage 15 kV, beam current 20 nA, beam diameter ~5 μm; EPMA mapping: accelerating voltage 20 kV, working current 50 nA, dwell time ~10 ms; BSE imaging: accelerating voltage 20 kV, beam current 10 nA; LA-ICP-MS: energy density 3~3.5 J/cm2, spot sizes 29 to 51 μm, repetition rates 5 Hz (polished thin-section) and 10 Hz (polished blocks), ~30 s background acquisition, ~40 s sample data acquisition | STDGL3 (Danyushevsky et al. 2011) and GSD-1G (USGS) | 6.8 | [19 empty] | 5094 | [5 empty] | 0.110299 | [5 empty] | 376 | [9 empty] | 1322 |  | 25.96 |  |  |  | 0.1 | [7 empty] | 74.7 | [13 empty] | 1008 | [15 empty] | 4.67 | [17 empty] | 6.77 | [9 empty] | 231.5 | [32 empty] | 2025 |  |  | CHN | Tibet
| Lawu |  | Magmatic hydrothermal | Skarn | Cu-Pb-Zn skarn | Cu, Pb, Zn | In, Sn | Cu, Pb, Zn, In, Sn |  |  | 731-4-6@7-1 | 731-4-6@7-1 | underground mine |  |  |  |  | ore material | drill core | underground mining tunnels and drill cores | mineral separate | [5 empty] | mineralisation |  |  |  | sphalerite, chalcopyrite, pyrrhotite, pyrite, arsenopyrite |  |  | Sn-poor Skarn |  |  |  | galena, bismuthinite, marcasite, iron oxides, pyroxene, actinolite, quartz | thin sections and polished blocks examined using optical microscope, BSE detector, and EDS prior to analysis | EMPA, LA-ICPMS | JEOL JXA-8230 electron probe microanalyzer; RESOlution-LR 193 nm ArF excimer laser ablation system coupled to an Agilent 7700x ICP-MS | Laboratory of Mineral Resources Research Center, Fuzhou University; Adelaide Microscopy, the University of Adelaide | EPMA point analysis: accelerating voltage 15 kV, beam current 20 nA, beam diameter ~5 μm; EPMA mapping: accelerating voltage 20 kV, working current 50 nA, dwell time ~10 ms; BSE imaging: accelerating voltage 20 kV, beam current 10 nA; LA-ICP-MS: energy density 3~3.5 J/cm2, spot sizes 29 to 51 μm, repetition rates 5 Hz (polished thin-section) and 10 Hz (polished blocks), ~30 s background acquisition, ~40 s sample data acquisition | STDGL3 (Danyushevsky et al. 2011) and GSD-1G (USGS) | 10.5 | [19 empty] | 4902 | [5 empty] | 0.119293 | [5 empty] | 761 | [9 empty] | 2656 |  | 8.28 |  |  |  | 0.1 | [7 empty] | 79.6 | [13 empty] | 1013 | [15 empty] | 1.17 | [17 empty] | 3.43 | [9 empty] | 552.8 | [32 empty] | 2025 |  |  | CHN | Tibet
| Lawu |  | Magmatic hydrothermal | Skarn | Cu-Pb-Zn skarn | Cu, Pb, Zn | In, Sn | Cu, Pb, Zn, In, Sn |  |  | 801-10-5@1-1 | 801-10-5@1-1 | underground mine |  |  |  |  | ore material | drill core | underground mining tunnels and drill cores | mineral separate | [5 empty] | mineralisation |  |  |  | sphalerite, chalcopyrite, pyrrhotite, pyrite, arsenopyrite |  |  | Sn-poor Skarn |  |  |  | galena, bismuthinite, marcasite, iron oxides, pyroxene, actinolite, quartz | thin sections and polished blocks examined using optical microscope, BSE detector, and EDS prior to analysis | EMPA, LA-ICPMS | JEOL JXA-8230 electron probe microanalyzer; RESOlution-LR 193 nm ArF excimer laser ablation system coupled to an Agilent 7700x ICP-MS | Laboratory of Mineral Resources Research Center, Fuzhou University; Adelaide Microscopy, the University of Adelaide | EPMA point analysis: accelerating voltage 15 kV, beam current 20 nA, beam diameter ~5 μm; EPMA mapping: accelerating voltage 20 kV, working current 50 nA, dwell time ~10 ms; BSE imaging: accelerating voltage 20 kV, beam current 10 nA; LA-ICP-MS: energy density 3~3.5 J/cm2, spot sizes 29 to 51 μm, repetition rates 5 Hz (polished thin-section) and 10 Hz (polished blocks), ~30 s background acquisition, ~40 s sample data acquisition | STDGL3 (Danyushevsky et al. 2011) and GSD-1G (USGS) | 3.2 | [19 empty] | 3861 | [5 empty] | 0.118826 | [5 empty] | 754 | [9 empty] | 48613 |  | 26.39 |  |  |  | 0.1 | [7 empty] | 436.4 | [13 empty] | 1635 | [15 empty] | 1.12 | [17 empty] | 6.89 | [9 empty] | 376.7 | [32 empty] | 2025 |  |  | CHN | Tibet
| Lawu |  | Magmatic hydrothermal | Skarn | Cu-Pb-Zn skarn | Cu, Pb, Zn | In, Sn | Cu, Pb, Zn, In, Sn |  |  | 801-10-5@2-1 | 801-10-5@2-1 | underground mine |  |  |  |  | ore material | drill core | underground mining tunnels and drill cores | mineral separate | [5 empty] | mineralisation |  |  |  | sphalerite, chalcopyrite, pyrrhotite, pyrite, arsenopyrite |  |  | Sn-poor Skarn |  |  |  | galena, bismuthinite, marcasite, iron oxides, pyroxene, actinolite, quartz | thin sections and polished blocks examined using optical microscope, BSE detector, and EDS prior to analysis | EMPA, LA-ICPMS | JEOL JXA-8230 electron probe microanalyzer; RESOlution-LR 193 nm ArF excimer laser ablation system coupled to an Agilent 7700x ICP-MS | Laboratory of Mineral Resources Research Center, Fuzhou University; Adelaide Microscopy, the University of Adelaide | EPMA point analysis: accelerating voltage 15 kV, beam current 20 nA, beam diameter ~5 μm; EPMA mapping: accelerating voltage 20 kV, working current 50 nA, dwell time ~10 ms; BSE imaging: accelerating voltage 20 kV, beam current 10 nA; LA-ICP-MS: energy density 3~3.5 J/cm2, spot sizes 29 to 51 μm, repetition rates 5 Hz (polished thin-section) and 10 Hz (polished blocks), ~30 s background acquisition, ~40 s sample data acquisition | STDGL3 (Danyushevsky et al. 2011) and GSD-1G (USGS) | 3.8 | [19 empty] | 2596 | [5 empty] | 0.112102 | [5 empty] | 597 | [9 empty] | 33980 |  | 20.36 |  |  |  | 0.3 | [7 empty] | 256 | [13 empty] | 1154 | [15 empty] | 14.15 | [17 empty] | 9.29 | [9 empty] | 132.6 | [32 empty] | 2025 |  |  | CHN | Tibet
| Lawu |  | Magmatic hydrothermal | Skarn | Cu-Pb-Zn skarn | Cu, Pb, Zn | In, Sn | Cu, Pb, Zn, In, Sn |  |  | 801-10-5@3-1 | 801-10-5@3-1 | underground mine |  |  |  |  | ore material | drill core | underground mining tunnels and drill cores | mineral separate | [5 empty] | mineralisation |  |  |  | sphalerite, chalcopyrite, pyrrhotite, pyrite, arsenopyrite |  |  | Sn-poor Skarn |  |  |  | galena, bismuthinite, marcasite, iron oxides, pyroxene, actinolite, quartz | thin sections and polished blocks examined using optical microscope, BSE detector, and EDS prior to analysis | EMPA, LA-ICPMS | JEOL JXA-8230 electron probe microanalyzer; RESOlution-LR 193 nm ArF excimer laser ablation system coupled to an Agilent 7700x ICP-MS | Laboratory of Mineral Resources Research Center, Fuzhou University; Adelaide Microscopy, the University of Adelaide | EPMA point analysis: accelerating voltage 15 kV, beam current 20 nA, beam diameter ~5 μm; EPMA mapping: accelerating voltage 20 kV, working current 50 nA, dwell time ~10 ms; BSE imaging: accelerating voltage 20 kV, beam current 10 nA; LA-ICP-MS: energy density 3~3.5 J/cm2, spot sizes 29 to 51 μm, repetition rates 5 Hz (polished thin-section) and 10 Hz (polished blocks), ~30 s background acquisition, ~40 s sample data acquisition | STDGL3 (Danyushevsky et al. 2011) and GSD-1G (USGS) | 2.6 | [19 empty] | 2733 | [5 empty] | 0.110553 | [5 empty] | 1034 | [9 empty] | 36061 |  | 21.67 |  |  |  | 0.3 | [7 empty] | 243.4 | [13 empty] | 1290 | [15 empty] | 45.43 | [17 empty] | 2.33 | [9 empty] | 90.3 | [32 empty] | 2025 |  |  | CHN | Tibet
| Lawu |  | Magmatic hydrothermal | Skarn | Cu-Pb-Zn skarn | Cu, Pb, Zn | In, Sn | Cu, Pb, Zn, In, Sn |  |  | 801-10-5@4-1 | 801-10-5@4-1 | underground mine |  |  |  |  | ore material | drill core | underground mining tunnels and drill cores | mineral separate | [5 empty] | mineralisation |  |  |  | sphalerite, chalcopyrite, pyrrhotite, pyrite, arsenopyrite |  |  | Sn-poor Skarn |  |  |  | galena, bismuthinite, marcasite, iron oxides, pyroxene, actinolite, quartz | thin sections and polished blocks examined using optical microscope, BSE detector, and EDS prior to analysis | EMPA, LA-ICPMS | JEOL JXA-8230 electron probe microanalyzer; RESOlution-LR 193 nm ArF excimer laser ablation system coupled to an Agilent 7700x ICP-MS | Laboratory of Mineral Resources Research Center, Fuzhou University; Adelaide Microscopy, the University of Adelaide | EPMA point analysis: accelerating voltage 15 kV, beam current 20 nA, beam diameter ~5 μm; EPMA mapping: accelerating voltage 20 kV, working current 50 nA, dwell time ~10 ms; BSE imaging: accelerating voltage 20 kV, beam current 10 nA; LA-ICP-MS: energy density 3~3.5 J/cm2, spot sizes 29 to 51 μm, repetition rates 5 Hz (polished thin-section) and 10 Hz (polished blocks), ~30 s background acquisition, ~40 s sample data acquisition | STDGL3 (Danyushevsky et al. 2011) and GSD-1G (USGS) | 2.3 | [19 empty] | 3092 | [5 empty] | 0.107661 | [5 empty] | 411 | [9 empty] | 41995 |  | 21.07 |  |  |  | 0.1 | [7 empty] | 307 | [13 empty] | 1343 | [15 empty] | 1.64 | [17 empty] | 6.01 | [9 empty] | 118 | [32 empty] | 2025 |  |  | CHN | Tibet
| Lawu |  | Magmatic hydrothermal | Skarn | Cu-Pb-Zn skarn | Cu, Pb, Zn | In, Sn | Cu, Pb, Zn, In, Sn |  |  | 801-10-5@5-1 | 801-10-5@5-1 | underground mine |  |  |  |  | ore material | drill core | underground mining tunnels and drill cores | mineral separate | [5 empty] | mineralisation |  |  |  | sphalerite, chalcopyrite, pyrrhotite, pyrite, arsenopyrite |  |  | Sn-poor Skarn |  |  |  | galena, bismuthinite, marcasite, iron oxides, pyroxene, actinolite, quartz | thin sections and polished blocks examined using optical microscope, BSE detector, and EDS prior to analysis | EMPA, LA-ICPMS | JEOL JXA-8230 electron probe microanalyzer; RESOlution-LR 193 nm ArF excimer laser ablation system coupled to an Agilent 7700x ICP-MS | Laboratory of Mineral Resources Research Center, Fuzhou University; Adelaide Microscopy, the University of Adelaide | EPMA point analysis: accelerating voltage 15 kV, beam current 20 nA, beam diameter ~5 μm; EPMA mapping: accelerating voltage 20 kV, working current 50 nA, dwell time ~10 ms; BSE imaging: accelerating voltage 20 kV, beam current 10 nA; LA-ICP-MS: energy density 3~3.5 J/cm2, spot sizes 29 to 51 μm, repetition rates 5 Hz (polished thin-section) and 10 Hz (polished blocks), ~30 s background acquisition, ~40 s sample data acquisition | STDGL3 (Danyushevsky et al. 2011) and GSD-1G (USGS) | 5.8 | [19 empty] | 3441 | [5 empty] | 0.115387 | [5 empty] | 619 | [9 empty] | 47256 |  | 20.86 |  |  |  | 0.3 | [7 empty] | 349.3 | [13 empty] | 1689 | [15 empty] | 19.64 | [17 empty] | 8.17 | [9 empty] | 114.6 | [32 empty] | 2025 |  |  | CHN | Tibet
| Lawu |  | Magmatic hydrothermal | Skarn | Cu-Pb-Zn skarn | Cu, Pb, Zn | In, Sn | Cu, Pb, Zn, In, Sn |  |  | 801-10-5@6-1 | 801-10-5@6-1 | underground mine |  |  |  |  | ore material | drill core | underground mining tunnels and drill cores | mineral separate | [5 empty] | mineralisation |  |  |  | sphalerite, chalcopyrite, pyrrhotite, pyrite, arsenopyrite |  |  | Sn-poor Skarn |  |  |  | galena, bismuthinite, marcasite, iron oxides, pyroxene, actinolite, quartz | thin sections and polished blocks examined using optical microscope, BSE detector, and EDS prior to analysis | EMPA, LA-ICPMS | JEOL JXA-8230 electron probe microanalyzer; RESOlution-LR 193 nm ArF excimer laser ablation system coupled to an Agilent 7700x ICP-MS | Laboratory of Mineral Resources Research Center, Fuzhou University; Adelaide Microscopy, the University of Adelaide | EPMA point analysis: accelerating voltage 15 kV, beam current 20 nA, beam diameter ~5 μm; EPMA mapping: accelerating voltage 20 kV, working current 50 nA, dwell time ~10 ms; BSE imaging: accelerating voltage 20 kV, beam current 10 nA; LA-ICP-MS: energy density 3~3.5 J/cm2, spot sizes 29 to 51 μm, repetition rates 5 Hz (polished thin-section) and 10 Hz (polished blocks), ~30 s background acquisition, ~40 s sample data acquisition | STDGL3 (Danyushevsky et al. 2011) and GSD-1G (USGS) | 2.5 | [19 empty] | 2597 | [5 empty] | 0.144604 | [5 empty] | 837 | [9 empty] | 36006 |  | 19.52 |  |  |  | 0.3 | [7 empty] | 338 | [13 empty] | 1190 | [15 empty] | 5.61 | [17 empty] | 2.55 | [9 empty] | 354.2 | [32 empty] | 2025 |  |  | CHN | Tibet
| Lawu |  | Magmatic hydrothermal | Skarn | Cu-Pb-Zn skarn | Cu, Pb, Zn | In, Sn | Cu, Pb, Zn, In, Sn |  |  | 801-10-5@7-1 | 801-10-5@7-1 | underground mine |  |  |  |  | ore material | drill core | underground mining tunnels and drill cores | mineral separate | [5 empty] | mineralisation |  |  |  | sphalerite, chalcopyrite, pyrrhotite, pyrite, arsenopyrite |  |  | Sn-poor Skarn |  |  |  | galena, bismuthinite, marcasite, iron oxides, pyroxene, actinolite, quartz | thin sections and polished blocks examined using optical microscope, BSE detector, and EDS prior to analysis | EMPA, LA-ICPMS | JEOL JXA-8230 electron probe microanalyzer; RESOlution-LR 193 nm ArF excimer laser ablation system coupled to an Agilent 7700x ICP-MS | Laboratory of Mineral Resources Research Center, Fuzhou University; Adelaide Microscopy, the University of Adelaide | EPMA point analysis: accelerating voltage 15 kV, beam current 20 nA, beam diameter ~5 μm; EPMA mapping: accelerating voltage 20 kV, working current 50 nA, dwell time ~10 ms; BSE imaging: accelerating voltage 20 kV, beam current 10 nA; LA-ICP-MS: energy density 3~3.5 J/cm2, spot sizes 29 to 51 μm, repetition rates 5 Hz (polished thin-section) and 10 Hz (polished blocks), ~30 s background acquisition, ~40 s sample data acquisition | STDGL3 (Danyushevsky et al. 2011) and GSD-1G (USGS) | 5.7 | [19 empty] | 3247 | [5 empty] | 0.122885 | [5 empty] | 629 | [9 empty] | 46410 |  | 26.25 |  |  |  | 0.4 | [7 empty] | 422.1 | [13 empty] | 1663 | [15 empty] | 29.57 | [17 empty] | 2.63 | [9 empty] | 108.4 | [32 empty] | 2025 |  |  | CHN | Tibet
| Lawu |  | Magmatic hydrothermal | Skarn | Cu-Pb-Zn skarn | Cu, Pb, Zn | In, Sn | Cu, Pb, Zn, In, Sn |  |  | 801-10-5@8-1 | 801-10-5@8-1 | underground mine |  |  |  |  | ore material | drill core | underground mining tunnels and drill cores | mineral separate | [5 empty] | mineralisation |  |  |  | sphalerite, chalcopyrite, pyrrhotite, pyrite, arsenopyrite |  |  | Sn-poor Skarn |  |  |  | galena, bismuthinite, marcasite, iron oxides, pyroxene, actinolite, quartz | thin sections and polished blocks examined using optical microscope, BSE detector, and EDS prior to analysis | EMPA, LA-ICPMS | JEOL JXA-8230 electron probe microanalyzer; RESOlution-LR 193 nm ArF excimer laser ablation system coupled to an Agilent 7700x ICP-MS | Laboratory of Mineral Resources Research Center, Fuzhou University; Adelaide Microscopy, the University of Adelaide | EPMA point analysis: accelerating voltage 15 kV, beam current 20 nA, beam diameter ~5 μm; EPMA mapping: accelerating voltage 20 kV, working current 50 nA, dwell time ~10 ms; BSE imaging: accelerating voltage 20 kV, beam current 10 nA; LA-ICP-MS: energy density 3~3.5 J/cm2, spot sizes 29 to 51 μm, repetition rates 5 Hz (polished thin-section) and 10 Hz (polished blocks), ~30 s background acquisition, ~40 s sample data acquisition | STDGL3 (Danyushevsky et al. 2011) and GSD-1G (USGS) | 1.7 | [19 empty] | 2754 | [5 empty] | 0.11048 | [5 empty] | 455 | [9 empty] | 40858 |  | 27.53 |  |  |  | 0.4 | [7 empty] | 389.7 | [13 empty] | 1339 | [15 empty] | 0.33 | [17 empty] | 3.35 | [9 empty] | 92.9 | [32 empty] | 2025 |  |  | CHN | Tibet
| Lawu |  | Magmatic hydrothermal | Skarn | Cu-Pb-Zn skarn | Cu, Pb, Zn | In, Sn | Cu, Pb, Zn, In, Sn |  |  | 801-10-5@9-1 | 801-10-5@9-1 | underground mine |  |  |  |  | ore material | drill core | underground mining tunnels and drill cores | mineral separate | [5 empty] | mineralisation |  |  |  | sphalerite, chalcopyrite, pyrrhotite, pyrite, arsenopyrite |  |  | Sn-poor Skarn |  |  |  | galena, bismuthinite, marcasite, iron oxides, pyroxene, actinolite, quartz | thin sections and polished blocks examined using optical microscope, BSE detector, and EDS prior to analysis | EMPA, LA-ICPMS | JEOL JXA-8230 electron probe microanalyzer; RESOlution-LR 193 nm ArF excimer laser ablation system coupled to an Agilent 7700x ICP-MS | Laboratory of Mineral Resources Research Center, Fuzhou University; Adelaide Microscopy, the University of Adelaide | EPMA point analysis: accelerating voltage 15 kV, beam current 20 nA, beam diameter ~5 μm; EPMA mapping: accelerating voltage 20 kV, working current 50 nA, dwell time ~10 ms; BSE imaging: accelerating voltage 20 kV, beam current 10 nA; LA-ICP-MS: energy density 3~3.5 J/cm2, spot sizes 29 to 51 μm, repetition rates 5 Hz (polished thin-section) and 10 Hz (polished blocks), ~30 s background acquisition, ~40 s sample data acquisition | STDGL3 (Danyushevsky et al. 2011) and GSD-1G (USGS) | 7.3 | [19 empty] | 3137 | [5 empty] | 0.119784 | [5 empty] | 1987 | [9 empty] | 46714 |  | 24.17 |  |  |  | 0.4 | [7 empty] | 433.4 | [13 empty] | 1559 | [15 empty] | 1.55 | [17 empty] | 2.23 | [9 empty] | 1384 | [32 empty] | 2025 |  |  | CHN | Tibet
| Lawu |  | Magmatic hydrothermal | Skarn | Cu-Pb-Zn skarn | Cu, Pb, Zn | In, Sn | Cu, Pb, Zn, In, Sn |  |  | 801-10-5@10-1 | 801-10-5@10-1 | underground mine |  |  |  |  | ore material | drill core | underground mining tunnels and drill cores | mineral separate | [5 empty] | mineralisation |  |  |  | sphalerite, chalcopyrite, pyrrhotite, pyrite, arsenopyrite |  |  | Sn-poor Skarn |  |  |  | galena, bismuthinite, marcasite, iron oxides, pyroxene, actinolite, quartz | thin sections and polished blocks examined using optical microscope, BSE detector, and EDS prior to analysis | EMPA, LA-ICPMS | JEOL JXA-8230 electron probe microanalyzer; RESOlution-LR 193 nm ArF excimer laser ablation system coupled to an Agilent 7700x ICP-MS | Laboratory of Mineral Resources Research Center, Fuzhou University; Adelaide Microscopy, the University of Adelaide | EPMA point analysis: accelerating voltage 15 kV, beam current 20 nA, beam diameter ~5 μm; EPMA mapping: accelerating voltage 20 kV, working current 50 nA, dwell time ~10 ms; BSE imaging: accelerating voltage 20 kV, beam current 10 nA; LA-ICP-MS: energy density 3~3.5 J/cm2, spot sizes 29 to 51 μm, repetition rates 5 Hz (polished thin-section) and 10 Hz (polished blocks), ~30 s background acquisition, ~40 s sample data acquisition | STDGL3 (Danyushevsky et al. 2011) and GSD-1G (USGS) | 2.9 | [19 empty] | 2836 | [5 empty] | 0.10872 | [5 empty] | 424 | [9 empty] | 41871 |  | 25.33 |  |  |  | 0.2 | [7 empty] | 268.1 | [13 empty] | 1434 | [15 empty] | 2.99 | [17 empty] | 4.49 | [9 empty] | 191.8 | [32 empty] | 2025 |  |  | CHN | Tibet
| Lawu |  | Magmatic hydrothermal | Skarn | Cu-Pb-Zn skarn | Cu, Pb, Zn | In, Sn | Cu, Pb, Zn, In, Sn |  |  | 801-10-5@11-1 | 801-10-5@11-1 | underground mine |  |  |  |  | ore material | drill core | underground mining tunnels and drill cores | mineral separate | [5 empty] | mineralisation |  |  |  | sphalerite, chalcopyrite, pyrrhotite, pyrite, arsenopyrite |  |  | Sn-poor Skarn |  |  |  | galena, bismuthinite, marcasite, iron oxides, pyroxene, actinolite, quartz | thin sections and polished blocks examined using optical microscope, BSE detector, and EDS prior to analysis | EMPA, LA-ICPMS | JEOL JXA-8230 electron probe microanalyzer; RESOlution-LR 193 nm ArF excimer laser ablation system coupled to an Agilent 7700x ICP-MS | Laboratory of Mineral Resources Research Center, Fuzhou University; Adelaide Microscopy, the University of Adelaide | EPMA point analysis: accelerating voltage 15 kV, beam current 20 nA, beam diameter ~5 μm; EPMA mapping: accelerating voltage 20 kV, working current 50 nA, dwell time ~10 ms; BSE imaging: accelerating voltage 20 kV, beam current 10 nA; LA-ICP-MS: energy density 3~3.5 J/cm2, spot sizes 29 to 51 μm, repetition rates 5 Hz (polished thin-section) and 10 Hz (polished blocks), ~30 s background acquisition, ~40 s sample data acquisition | STDGL3 (Danyushevsky et al. 2011) and GSD-1G (USGS) | 1.9 | [19 empty] | 2645 | [5 empty] | 0.104463 | [5 empty] | 600 | [9 empty] | 38800 |  | 18.83 |  |  |  | 0.3 | [7 empty] | 247 | [13 empty] | 1207 | [15 empty] | 0.58 | [17 empty] | 0 | [9 empty] | 264.4 | [32 empty] | 2025 |  |  | CHN | Tibet
| Lawu |  | Magmatic hydrothermal | Skarn | Cu-Pb-Zn skarn | Cu, Pb, Zn | In, Sn | Cu, Pb, Zn, In, Sn |  |  | 801-10-5@12-1 | 801-10-5@12-1 | underground mine |  |  |  |  | ore material | drill core | underground mining tunnels and drill cores | mineral separate | [5 empty] | mineralisation |  |  |  | sphalerite, chalcopyrite, pyrrhotite, pyrite, arsenopyrite |  |  | Sn-poor Skarn |  |  |  | galena, bismuthinite, marcasite, iron oxides, pyroxene, actinolite, quartz | thin sections and polished blocks examined using optical microscope, BSE detector, and EDS prior to analysis | EMPA, LA-ICPMS | JEOL JXA-8230 electron probe microanalyzer; RESOlution-LR 193 nm ArF excimer laser ablation system coupled to an Agilent 7700x ICP-MS | Laboratory of Mineral Resources Research Center, Fuzhou University; Adelaide Microscopy, the University of Adelaide | EPMA point analysis: accelerating voltage 15 kV, beam current 20 nA, beam diameter ~5 μm; EPMA mapping: accelerating voltage 20 kV, working current 50 nA, dwell time ~10 ms; BSE imaging: accelerating voltage 20 kV, beam current 10 nA; LA-ICP-MS: energy density 3~3.5 J/cm2, spot sizes 29 to 51 μm, repetition rates 5 Hz (polished thin-section) and 10 Hz (polished blocks), ~30 s background acquisition, ~40 s sample data acquisition | STDGL3 (Danyushevsky et al. 2011) and GSD-1G (USGS) | 2.1 | [19 empty] | 3388 | [5 empty] | 0.107879 | [5 empty] | 330 | [9 empty] | 51104 |  | 21.49 |  |  |  | 0.1 | [7 empty] | 282.8 | [13 empty] | 1698 | [15 empty] | 3.16 | [17 empty] | 1.11 | [9 empty] | 86.7 | [32 empty] | 2025 |  |  | CHN | Tibet
| Lawu |  | Magmatic hydrothermal | Skarn | Cu-Pb-Zn skarn | Cu, Pb, Zn | In, Sn | Cu, Pb, Zn, In, Sn |  |  | 801-10-5@13-1 | 801-10-5@13-1 | underground mine |  |  |  |  | ore material | drill core | underground mining tunnels and drill cores | mineral separate | [5 empty] | mineralisation |  |  |  | sphalerite, chalcopyrite, pyrrhotite, pyrite, arsenopyrite |  |  | Sn-poor Skarn |  |  |  | galena, bismuthinite, marcasite, iron oxides, pyroxene, actinolite, quartz | thin sections and polished blocks examined using optical microscope, BSE detector, and EDS prior to analysis | EMPA, LA-ICPMS | JEOL JXA-8230 electron probe microanalyzer; RESOlution-LR 193 nm ArF excimer laser ablation system coupled to an Agilent 7700x ICP-MS | Laboratory of Mineral Resources Research Center, Fuzhou University; Adelaide Microscopy, the University of Adelaide | EPMA point analysis: accelerating voltage 15 kV, beam current 20 nA, beam diameter ~5 μm; EPMA mapping: accelerating voltage 20 kV, working current 50 nA, dwell time ~10 ms; BSE imaging: accelerating voltage 20 kV, beam current 10 nA; LA-ICP-MS: energy density 3~3.5 J/cm2, spot sizes 29 to 51 μm, repetition rates 5 Hz (polished thin-section) and 10 Hz (polished blocks), ~30 s background acquisition, ~40 s sample data acquisition | STDGL3 (Danyushevsky et al. 2011) and GSD-1G (USGS) | 1.9 | [19 empty] | 3528 | [5 empty] | 0.107306 | [5 empty] | 280 | [9 empty] | 52597 |  | 18.29 |  |  |  | 0.2 | [7 empty] | 242.3 | [13 empty] | 1749 | [15 empty] | 2.03 | [17 empty] | 0.88 | [9 empty] | 87.4 | [32 empty] | 2025 |  |  | CHN | Tibet
| Lawu |  | Magmatic hydrothermal | Skarn | Cu-Pb-Zn skarn | Cu, Pb, Zn | In, Sn | Cu, Pb, Zn, In, Sn |  |  | 801-10-5@14-1 | 801-10-5@14-1 | underground mine |  |  |  |  | ore material | drill core | underground mining tunnels and drill cores | mineral separate | [5 empty] | mineralisation |  |  |  | sphalerite, chalcopyrite, pyrrhotite, pyrite, arsenopyrite |  |  | Sn-poor Skarn |  |  |  | galena, bismuthinite, marcasite, iron oxides, pyroxene, actinolite, quartz | thin sections and polished blocks examined using optical microscope, BSE detector, and EDS prior to analysis | EMPA, LA-ICPMS | JEOL JXA-8230 electron probe microanalyzer; RESOlution-LR 193 nm ArF excimer laser ablation system coupled to an Agilent 7700x ICP-MS | Laboratory of Mineral Resources Research Center, Fuzhou University; Adelaide Microscopy, the University of Adelaide | EPMA point analysis: accelerating voltage 15 kV, beam current 20 nA, beam diameter ~5 μm; EPMA mapping: accelerating voltage 20 kV, working current 50 nA, dwell time ~10 ms; BSE imaging: accelerating voltage 20 kV, beam current 10 nA; LA-ICP-MS: energy density 3~3.5 J/cm2, spot sizes 29 to 51 μm, repetition rates 5 Hz (polished thin-section) and 10 Hz (polished blocks), ~30 s background acquisition, ~40 s sample data acquisition | STDGL3 (Danyushevsky et al. 2011) and GSD-1G (USGS) | 3.7 | [19 empty] | 2939 | [5 empty] | 0.103988 | [5 empty] | 303 | [9 empty] | 43444 |  | 16.81 |  |  |  | 0.2 | [7 empty] | 210.7 | [13 empty] | 1475 | [15 empty] | 5.55 | [17 empty] | 8.35 | [9 empty] | 69.1 | [32 empty] | 2025 |  |  | CHN | Tibet
| Lawu |  | Magmatic hydrothermal | Skarn | Cu-Pb-Zn skarn | Cu, Pb, Zn | In, Sn | Cu, Pb, Zn, In, Sn |  |  | 801-10-5@15-1 | 801-10-5@15-1 | underground mine |  |  |  |  | ore material | drill core | underground mining tunnels and drill cores | mineral separate | [5 empty] | mineralisation |  |  |  | sphalerite, chalcopyrite, pyrrhotite, pyrite, arsenopyrite |  |  | Sn-poor Skarn |  |  |  | galena, bismuthinite, marcasite, iron oxides, pyroxene, actinolite, quartz | thin sections and polished blocks examined using optical microscope, BSE detector, and EDS prior to analysis | EMPA, LA-ICPMS | JEOL JXA-8230 electron probe microanalyzer; RESOlution-LR 193 nm ArF excimer laser ablation system coupled to an Agilent 7700x ICP-MS | Laboratory of Mineral Resources Research Center, Fuzhou University; Adelaide Microscopy, the University of Adelaide | EPMA point analysis: accelerating voltage 15 kV, beam current 20 nA, beam diameter ~5 μm; EPMA mapping: accelerating voltage 20 kV, working current 50 nA, dwell time ~10 ms; BSE imaging: accelerating voltage 20 kV, beam current 10 nA; LA-ICP-MS: energy density 3~3.5 J/cm2, spot sizes 29 to 51 μm, repetition rates 5 Hz (polished thin-section) and 10 Hz (polished blocks), ~30 s background acquisition, ~40 s sample data acquisition | STDGL3 (Danyushevsky et al. 2011) and GSD-1G (USGS) | 4.3 | [19 empty] | 3122 | [5 empty] | 0.102863 | [5 empty] | 697 | [9 empty] | 45444 |  | 26.85 |  |  |  | 0.2 | [7 empty] | 256.9 | [13 empty] | 1397 | [15 empty] | 3.06 | [17 empty] | 11.01 | [9 empty] | 307.1 | [32 empty] | 2025 |  |  | CHN | Tibet
| Lawu |  | Magmatic hydrothermal | Skarn | Cu-Pb-Zn skarn | Cu, Pb, Zn | In, Sn | Cu, Pb, Zn, In, Sn |  |  | 801-10-5@16-1 | 801-10-5@16-1 | underground mine |  |  |  |  | ore material | drill core | underground mining tunnels and drill cores | mineral separate | [5 empty] | mineralisation |  |  |  | sphalerite, chalcopyrite, pyrrhotite, pyrite, arsenopyrite |  |  | Sn-poor Skarn |  |  |  | galena, bismuthinite, marcasite, iron oxides, pyroxene, actinolite, quartz | thin sections and polished blocks examined using optical microscope, BSE detector, and EDS prior to analysis | EMPA, LA-ICPMS | JEOL JXA-8230 electron probe microanalyzer; RESOlution-LR 193 nm ArF excimer laser ablation system coupled to an Agilent 7700x ICP-MS | Laboratory of Mineral Resources Research Center, Fuzhou University; Adelaide Microscopy, the University of Adelaide | EPMA point analysis: accelerating voltage 15 kV, beam current 20 nA, beam diameter ~5 μm; EPMA mapping: accelerating voltage 20 kV, working current 50 nA, dwell time ~10 ms; BSE imaging: accelerating voltage 20 kV, beam current 10 nA; LA-ICP-MS: energy density 3~3.5 J/cm2, spot sizes 29 to 51 μm, repetition rates 5 Hz (polished thin-section) and 10 Hz (polished blocks), ~30 s background acquisition, ~40 s sample data acquisition | STDGL3 (Danyushevsky et al. 2011) and GSD-1G (USGS) | 2 | [19 empty] | 3055 | [5 empty] | 0.11463 | [5 empty] | 330 | [9 empty] | 45412 |  | 14.12 |  |  |  | 0.3 | [7 empty] | 248 | [13 empty] | 1518 | [15 empty] | 5.74 | [17 empty] | 1.81 | [9 empty] | 72.5 | [32 empty] | 2025 |  |  | CHN | Tibet
| Lawu |  | Magmatic hydrothermal | Skarn | Cu-Pb-Zn skarn | Cu, Pb, Zn | In, Sn | Cu, Pb, Zn, In, Sn |  |  | 801-10-5@17-1 | 801-10-5@17-1 | underground mine |  |  |  |  | ore material | drill core | underground mining tunnels and drill cores | mineral separate | [5 empty] | mineralisation |  |  |  | sphalerite, chalcopyrite, pyrrhotite, pyrite, arsenopyrite |  |  | Sn-poor Skarn |  |  |  | galena, bismuthinite, marcasite, iron oxides, pyroxene, actinolite, quartz | thin sections and polished blocks examined using optical microscope, BSE detector, and EDS prior to analysis | EMPA, LA-ICPMS | JEOL JXA-8230 electron probe microanalyzer; RESOlution-LR 193 nm ArF excimer laser ablation system coupled to an Agilent 7700x ICP-MS | Laboratory of Mineral Resources Research Center, Fuzhou University; Adelaide Microscopy, the University of Adelaide | EPMA point analysis: accelerating voltage 15 kV, beam current 20 nA, beam diameter ~5 μm; EPMA mapping: accelerating voltage 20 kV, working current 50 nA, dwell time ~10 ms; BSE imaging: accelerating voltage 20 kV, beam current 10 nA; LA-ICP-MS: energy density 3~3.5 J/cm2, spot sizes 29 to 51 μm, repetition rates 5 Hz (polished thin-section) and 10 Hz (polished blocks), ~30 s background acquisition, ~40 s sample data acquisition | STDGL3 (Danyushevsky et al. 2011) and GSD-1G (USGS) | 1.8 | [19 empty] | 3240 | [5 empty] | 0.095686 | [5 empty] | 411 | [9 empty] | 47134 |  | 22.16 |  |  |  | 0.2 | [7 empty] | 238.9 | [13 empty] | 1483 | [15 empty] | 0.32 | [17 empty] | 1.65 | [9 empty] | 103.6 | [32 empty] | 2025 |  |  | CHN | Tibet
| Lawu |  | Magmatic hydrothermal | Skarn | Cu-Pb-Zn skarn | Cu, Pb, Zn | In, Sn | Cu, Pb, Zn, In, Sn |  |  | 801-10-5@18-1 | 801-10-5@18-1 | underground mine |  |  |  |  | ore material | drill core | underground mining tunnels and drill cores | mineral separate | [5 empty] | mineralisation |  |  |  | sphalerite, chalcopyrite, pyrrhotite, pyrite, arsenopyrite |  |  | Sn-poor Skarn |  |  |  | galena, bismuthinite, marcasite, iron oxides, pyroxene, actinolite, quartz | thin sections and polished blocks examined using optical microscope, BSE detector, and EDS prior to analysis | EMPA, LA-ICPMS | JEOL JXA-8230 electron probe microanalyzer; RESOlution-LR 193 nm ArF excimer laser ablation system coupled to an Agilent 7700x ICP-MS | Laboratory of Mineral Resources Research Center, Fuzhou University; Adelaide Microscopy, the University of Adelaide | EPMA point analysis: accelerating voltage 15 kV, beam current 20 nA, beam diameter ~5 μm; EPMA mapping: accelerating voltage 20 kV, working current 50 nA, dwell time ~10 ms; BSE imaging: accelerating voltage 20 kV, beam current 10 nA; LA-ICP-MS: energy density 3~3.5 J/cm2, spot sizes 29 to 51 μm, repetition rates 5 Hz (polished thin-section) and 10 Hz (polished blocks), ~30 s background acquisition, ~40 s sample data acquisition | STDGL3 (Danyushevsky et al. 2011) and GSD-1G (USGS) | 2.3 | [19 empty] | 2933 | [5 empty] | 0.112349 | [5 empty] | 581 | [9 empty] | 42082 |  | 32.17 |  |  |  | 0.3 | [7 empty] | 289.1 | [13 empty] | 1403 | [15 empty] | 0.14 | [17 empty] | 0 | [9 empty] | 227 | [32 empty] | 2025 |  |  | CHN | Tibet
| Lawu |  | Magmatic hydrothermal | Skarn | Cu-Pb-Zn skarn | Cu, Pb, Zn | In, Sn | Cu, Pb, Zn, In, Sn |  |  | 801-10-5@19-1 | 801-10-5@19-1 | underground mine |  |  |  |  | ore material | drill core | underground mining tunnels and drill cores | mineral separate | [5 empty] | mineralisation |  |  |  | sphalerite, chalcopyrite, pyrrhotite, pyrite, arsenopyrite |  |  | Sn-poor Skarn |  |  |  | galena, bismuthinite, marcasite, iron oxides, pyroxene, actinolite, quartz | thin sections and polished blocks examined using optical microscope, BSE detector, and EDS prior to analysis | EMPA, LA-ICPMS | JEOL JXA-8230 electron probe microanalyzer; RESOlution-LR 193 nm ArF excimer laser ablation system coupled to an Agilent 7700x ICP-MS | Laboratory of Mineral Resources Research Center, Fuzhou University; Adelaide Microscopy, the University of Adelaide | EPMA point analysis: accelerating voltage 15 kV, beam current 20 nA, beam diameter ~5 μm; EPMA mapping: accelerating voltage 20 kV, working current 50 nA, dwell time ~10 ms; BSE imaging: accelerating voltage 20 kV, beam current 10 nA; LA-ICP-MS: energy density 3~3.5 J/cm2, spot sizes 29 to 51 μm, repetition rates 5 Hz (polished thin-section) and 10 Hz (polished blocks), ~30 s background acquisition, ~40 s sample data acquisition | STDGL3 (Danyushevsky et al. 2011) and GSD-1G (USGS) | 5.2 | [19 empty] | 2734 | [5 empty] | 0.094909 | [5 empty] | 3189 | [9 empty] | 39766 |  | 25.88 |  |  |  | 0.3 | [7 empty] | 367.8 | [13 empty] | 1227 | [15 empty] | 96.4 | [17 empty] | 10.58 | [9 empty] | 527.9 | [32 empty] | 2025 |  |  | CHN | Tibet
| Lawu |  | Magmatic hydrothermal | Skarn | Cu-Pb-Zn skarn | Cu, Pb, Zn | In, Sn | Cu, Pb, Zn, In, Sn |  |  | 801-10-5@20-1 | 801-10-5@20-1 | underground mine |  |  |  |  | ore material | drill core | underground mining tunnels and drill cores | mineral separate | [5 empty] | mineralisation |  |  |  | sphalerite, chalcopyrite, pyrrhotite, pyrite, arsenopyrite |  |  | Sn-poor Skarn |  |  |  | galena, bismuthinite, marcasite, iron oxides, pyroxene, actinolite, quartz | thin sections and polished blocks examined using optical microscope, BSE detector, and EDS prior to analysis | EMPA, LA-ICPMS | JEOL JXA-8230 electron probe microanalyzer; RESOlution-LR 193 nm ArF excimer laser ablation system coupled to an Agilent 7700x ICP-MS | Laboratory of Mineral Resources Research Center, Fuzhou University; Adelaide Microscopy, the University of Adelaide | EPMA point analysis: accelerating voltage 15 kV, beam current 20 nA, beam diameter ~5 μm; EPMA mapping: accelerating voltage 20 kV, working current 50 nA, dwell time ~10 ms; BSE imaging: accelerating voltage 20 kV, beam current 10 nA; LA-ICP-MS: energy density 3~3.5 J/cm2, spot sizes 29 to 51 μm, repetition rates 5 Hz (polished thin-section) and 10 Hz (polished blocks), ~30 s background acquisition, ~40 s sample data acquisition | STDGL3 (Danyushevsky et al. 2011) and GSD-1G (USGS) | 2.7 | [19 empty] | 3095 | [5 empty] | 0.105001 | [5 empty] | 565 | [9 empty] | 44972 |  | 30.68 |  |  |  | 0.5 | [7 empty] | 444.8 | [13 empty] | 1532 | [15 empty] | 0.09 | [17 empty] | 0 | [9 empty] | 167.6 | [32 empty] | 2025 |  |  | CHN | Tibet
| Lawu |  | Magmatic hydrothermal | Skarn | Cu-Pb-Zn skarn | Cu, Pb, Zn | In, Sn | Cu, Pb, Zn, In, Sn |  |  | 801-10-5@21-1 | 801-10-5@21-1 | underground mine |  |  |  |  | ore material | drill core | underground mining tunnels and drill cores | mineral separate | [5 empty] | mineralisation |  |  |  | sphalerite, chalcopyrite, pyrrhotite, pyrite, arsenopyrite |  |  | Sn-poor Skarn |  |  |  | galena, bismuthinite, marcasite, iron oxides, pyroxene, actinolite, quartz | thin sections and polished blocks examined using optical microscope, BSE detector, and EDS prior to analysis | EMPA, LA-ICPMS | JEOL JXA-8230 electron probe microanalyzer; RESOlution-LR 193 nm ArF excimer laser ablation system coupled to an Agilent 7700x ICP-MS | Laboratory of Mineral Resources Research Center, Fuzhou University; Adelaide Microscopy, the University of Adelaide | EPMA point analysis: accelerating voltage 15 kV, beam current 20 nA, beam diameter ~5 μm; EPMA mapping: accelerating voltage 20 kV, working current 50 nA, dwell time ~10 ms; BSE imaging: accelerating voltage 20 kV, beam current 10 nA; LA-ICP-MS: energy density 3~3.5 J/cm2, spot sizes 29 to 51 μm, repetition rates 5 Hz (polished thin-section) and 10 Hz (polished blocks), ~30 s background acquisition, ~40 s sample data acquisition | STDGL3 (Danyushevsky et al. 2011) and GSD-1G (USGS) | 3.4 | [19 empty] | 2705 | [5 empty] | 0.105511 | [5 empty] | 802 | [9 empty] | 39996 |  | 21.12 |  |  |  | 0.4 | [7 empty] | 412.2 | [13 empty] | 1309 | [15 empty] | 9.89 | [17 empty] | 4.08 | [9 empty] | 174.2 | [32 empty] | 2025 |  |  | CHN | Tibet
| Lawu |  | Magmatic hydrothermal | Skarn | Cu-Pb-Zn skarn | Cu, Pb, Zn | In, Sn | Cu, Pb, Zn, In, Sn |  |  | 801-10-5@22-1 | 801-10-5@22-1 | underground mine |  |  |  |  | ore material | drill core | underground mining tunnels and drill cores | mineral separate | [5 empty] | mineralisation |  |  |  | sphalerite, chalcopyrite, pyrrhotite, pyrite, arsenopyrite |  |  | Sn-poor Skarn |  |  |  | galena, bismuthinite, marcasite, iron oxides, pyroxene, actinolite, quartz | thin sections and polished blocks examined using optical microscope, BSE detector, and EDS prior to analysis | EMPA, LA-ICPMS | JEOL JXA-8230 electron probe microanalyzer; RESOlution-LR 193 nm ArF excimer laser ablation system coupled to an Agilent 7700x ICP-MS | Laboratory of Mineral Resources Research Center, Fuzhou University; Adelaide Microscopy, the University of Adelaide | EPMA point analysis: accelerating voltage 15 kV, beam current 20 nA, beam diameter ~5 μm; EPMA mapping: accelerating voltage 20 kV, working current 50 nA, dwell time ~10 ms; BSE imaging: accelerating voltage 20 kV, beam current 10 nA; LA-ICP-MS: energy density 3~3.5 J/cm2, spot sizes 29 to 51 μm, repetition rates 5 Hz (polished thin-section) and 10 Hz (polished blocks), ~30 s background acquisition, ~40 s sample data acquisition | STDGL3 (Danyushevsky et al. 2011) and GSD-1G (USGS) | 2.4 | [19 empty] | 2913 | [5 empty] | 0.096642 | [5 empty] | 373 | [9 empty] | 41706 |  | 29.79 |  |  |  | 0.4 | [7 empty] | 221.4 | [13 empty] | 1408 | [15 empty] | 5.57 | [17 empty] | 4.47 | [9 empty] | 77.8 | [32 empty] | 2025 |  |  | CHN | Tibet
| Lawu |  | Magmatic hydrothermal | Skarn | Cu-Pb-Zn skarn | Cu, Pb, Zn | In, Sn | Cu, Pb, Zn, In, Sn |  |  | 801-10-5@23-1 | 801-10-5@23-1 | underground mine |  |  |  |  | ore material | drill core | underground mining tunnels and drill cores | mineral separate | [5 empty] | mineralisation |  |  |  | sphalerite, chalcopyrite, pyrrhotite, pyrite, arsenopyrite |  |  | Sn-poor Skarn |  |  |  | galena, bismuthinite, marcasite, iron oxides, pyroxene, actinolite, quartz | thin sections and polished blocks examined using optical microscope, BSE detector, and EDS prior to analysis | EMPA, LA-ICPMS | JEOL JXA-8230 electron probe microanalyzer; RESOlution-LR 193 nm ArF excimer laser ablation system coupled to an Agilent 7700x ICP-MS | Laboratory of Mineral Resources Research Center, Fuzhou University; Adelaide Microscopy, the University of Adelaide | EPMA point analysis: accelerating voltage 15 kV, beam current 20 nA, beam diameter ~5 μm; EPMA mapping: accelerating voltage 20 kV, working current 50 nA, dwell time ~10 ms; BSE imaging: accelerating voltage 20 kV, beam current 10 nA; LA-ICP-MS: energy density 3~3.5 J/cm2, spot sizes 29 to 51 μm, repetition rates 5 Hz (polished thin-section) and 10 Hz (polished blocks), ~30 s background acquisition, ~40 s sample data acquisition | STDGL3 (Danyushevsky et al. 2011) and GSD-1G (USGS) | 1.4 | [19 empty] | 3028 | [5 empty] | 0.114871 | [5 empty] | 323 | [9 empty] | 43858 |  | 13.73 |  |  |  | 0.1 | [7 empty] | 265.9 | [13 empty] | 1355 | [15 empty] | 0.13 | [17 empty] | 0 | [9 empty] | 79.1 | [32 empty] | 2025 |  |  | CHN | Tibet
| Lawu |  | Magmatic hydrothermal | Skarn | Cu-Pb-Zn skarn | Cu, Pb, Zn | In, Sn | Cu, Pb, Zn, In, Sn |  |  | 801-10-8@1-1 | 801-10-8@1-1 | underground mine |  |  |  |  | ore material | drill core | underground mining tunnels and drill cores | mineral separate | [5 empty] | mineralisation |  |  |  | sphalerite, chalcopyrite, pyrrhotite, pyrite, arsenopyrite |  |  | Sn-poor Skarn |  |  |  | galena, bismuthinite, marcasite, iron oxides, pyroxene, actinolite, quartz | thin sections and polished blocks examined using optical microscope, BSE detector, and EDS prior to analysis | EMPA, LA-ICPMS | JEOL JXA-8230 electron probe microanalyzer; RESOlution-LR 193 nm ArF excimer laser ablation system coupled to an Agilent 7700x ICP-MS | Laboratory of Mineral Resources Research Center, Fuzhou University; Adelaide Microscopy, the University of Adelaide | EPMA point analysis: accelerating voltage 15 kV, beam current 20 nA, beam diameter ~5 μm; EPMA mapping: accelerating voltage 20 kV, working current 50 nA, dwell time ~10 ms; BSE imaging: accelerating voltage 20 kV, beam current 10 nA; LA-ICP-MS: energy density 3~3.5 J/cm2, spot sizes 29 to 51 μm, repetition rates 5 Hz (polished thin-section) and 10 Hz (polished blocks), ~30 s background acquisition, ~40 s sample data acquisition | STDGL3 (Danyushevsky et al. 2011) and GSD-1G (USGS) | 4.2 | [19 empty] | 3301 | [5 empty] | 0.116246 | [5 empty] | 482 | [9 empty] | 49293 |  | 22.47 |  |  |  | 0.7 | [7 empty] | 383.9 | [13 empty] | 1400 | [15 empty] | 15.72 | [17 empty] | 5.81 | [9 empty] | 91.1 | [32 empty] | 2025 |  |  | CHN | Tibet
| Lawu |  | Magmatic hydrothermal | Skarn | Cu-Pb-Zn skarn | Cu, Pb, Zn | In, Sn | Cu, Pb, Zn, In, Sn |  |  | 801-10-8@2-1 | 801-10-8@2-1 | underground mine |  |  |  |  | ore material | drill core | underground mining tunnels and drill cores | mineral separate | [5 empty] | mineralisation |  |  |  | sphalerite, chalcopyrite, pyrrhotite, pyrite, arsenopyrite |  |  | Sn-poor Skarn |  |  |  | galena, bismuthinite, marcasite, iron oxides, pyroxene, actinolite, quartz | thin sections and polished blocks examined using optical microscope, BSE detector, and EDS prior to analysis | EMPA, LA-ICPMS | JEOL JXA-8230 electron probe microanalyzer; RESOlution-LR 193 nm ArF excimer laser ablation system coupled to an Agilent 7700x ICP-MS | Laboratory of Mineral Resources Research Center, Fuzhou University; Adelaide Microscopy, the University of Adelaide | EPMA point analysis: accelerating voltage 15 kV, beam current 20 nA, beam diameter ~5 μm; EPMA mapping: accelerating voltage 20 kV, working current 50 nA, dwell time ~10 ms; BSE imaging: accelerating voltage 20 kV, beam current 10 nA; LA-ICP-MS: energy density 3~3.5 J/cm2, spot sizes 29 to 51 μm, repetition rates 5 Hz (polished thin-section) and 10 Hz (polished blocks), ~30 s background acquisition, ~40 s sample data acquisition | STDGL3 (Danyushevsky et al. 2011) and GSD-1G (USGS) | 3.6 | [19 empty] | 3582 | [5 empty] | 0.110193 | [5 empty] | 827 | [9 empty] | 52970 |  | 27.94 |  |  |  | 0.8 | [7 empty] | 391.2 | [13 empty] | 1671 | [15 empty] | 4.36 | [17 empty] | 4.37 | [9 empty] | 414.8 | [32 empty] | 2025 |  |  | CHN | Tibet
| Lawu |  | Magmatic hydrothermal | Skarn | Cu-Pb-Zn skarn | Cu, Pb, Zn | In, Sn | Cu, Pb, Zn, In, Sn |  |  | 801-10-8@3-1 | 801-10-8@3-1 | underground mine |  |  |  |  | ore material | drill core | underground mining tunnels and drill cores | mineral separate | [5 empty] | mineralisation |  |  |  | sphalerite, chalcopyrite, pyrrhotite, pyrite, arsenopyrite |  |  | Sn-poor Skarn |  |  |  | galena, bismuthinite, marcasite, iron oxides, pyroxene, actinolite, quartz | thin sections and polished blocks examined using optical microscope, BSE detector, and EDS prior to analysis | EMPA, LA-ICPMS | JEOL JXA-8230 electron probe microanalyzer; RESOlution-LR 193 nm ArF excimer laser ablation system coupled to an Agilent 7700x ICP-MS | Laboratory of Mineral Resources Research Center, Fuzhou University; Adelaide Microscopy, the University of Adelaide | EPMA point analysis: accelerating voltage 15 kV, beam current 20 nA, beam diameter ~5 μm; EPMA mapping: accelerating voltage 20 kV, working current 50 nA, dwell time ~10 ms; BSE imaging: accelerating voltage 20 kV, beam current 10 nA; LA-ICP-MS: energy density 3~3.5 J/cm2, spot sizes 29 to 51 μm, repetition rates 5 Hz (polished thin-section) and 10 Hz (polished blocks), ~30 s background acquisition, ~40 s sample data acquisition | STDGL3 (Danyushevsky et al. 2011) and GSD-1G (USGS) | 2 | [19 empty] | 3459 | [5 empty] | 0.104321 | [5 empty] | 429 | [9 empty] | 51437 |  | 15.93 |  |  |  | 0.1 | [7 empty] | 424.7 | [13 empty] | 1618 | [15 empty] | 1.19 | [17 empty] | 2.77 | [9 empty] | 80.4 | [32 empty] | 2025 |  |  | CHN | Tibet
| Lawu |  | Magmatic hydrothermal | Skarn | Cu-Pb-Zn skarn | Cu, Pb, Zn | In, Sn | Cu, Pb, Zn, In, Sn |  |  | 801-10-8@4-1 | 801-10-8@4-1 | underground mine |  |  |  |  | ore material | drill core | underground mining tunnels and drill cores | mineral separate | [5 empty] | mineralisation |  |  |  | sphalerite, chalcopyrite, pyrrhotite, pyrite, arsenopyrite |  |  | Sn-poor Skarn |  |  |  | galena, bismuthinite, marcasite, iron oxides, pyroxene, actinolite, quartz | thin sections and polished blocks examined using optical microscope, BSE detector, and EDS prior to analysis | EMPA, LA-ICPMS | JEOL JXA-8230 electron probe microanalyzer; RESOlution-LR 193 nm ArF excimer laser ablation system coupled to an Agilent 7700x ICP-MS | Laboratory of Mineral Resources Research Center, Fuzhou University; Adelaide Microscopy, the University of Adelaide | EPMA point analysis: accelerating voltage 15 kV, beam current 20 nA, beam diameter ~5 μm; EPMA mapping: accelerating voltage 20 kV, working current 50 nA, dwell time ~10 ms; BSE imaging: accelerating voltage 20 kV, beam current 10 nA; LA-ICP-MS: energy density 3~3.5 J/cm2, spot sizes 29 to 51 μm, repetition rates 5 Hz (polished thin-section) and 10 Hz (polished blocks), ~30 s background acquisition, ~40 s sample data acquisition | STDGL3 (Danyushevsky et al. 2011) and GSD-1G (USGS) | 3.3 | [19 empty] | 3205 | [5 empty] | 0.107133 | [5 empty] | 1036 | [9 empty] | 46723 |  | 33.37 |  |  |  | 0.4 | [7 empty] | 393.3 | [13 empty] | 1524 | [15 empty] | 0.98 | [17 empty] | 0 | [9 empty] | 475.1 | [32 empty] | 2025 |  |  | CHN | Tibet
| Lawu |  | Magmatic hydrothermal | Skarn | Cu-Pb-Zn skarn | Cu, Pb, Zn | In, Sn | Cu, Pb, Zn, In, Sn |  |  | 801-10-8@5-1 | 801-10-8@5-1 | underground mine |  |  |  |  | ore material | drill core | underground mining tunnels and drill cores | mineral separate | [5 empty] | mineralisation |  |  |  | sphalerite, chalcopyrite, pyrrhotite, pyrite, arsenopyrite |  |  | Sn-poor Skarn |  |  |  | galena, bismuthinite, marcasite, iron oxides, pyroxene, actinolite, quartz | thin sections and polished blocks examined using optical microscope, BSE detector, and EDS prior to analysis | EMPA, LA-ICPMS | JEOL JXA-8230 electron probe microanalyzer; RESOlution-LR 193 nm ArF excimer laser ablation system coupled to an Agilent 7700x ICP-MS | Laboratory of Mineral Resources Research Center, Fuzhou University; Adelaide Microscopy, the University of Adelaide | EPMA point analysis: accelerating voltage 15 kV, beam current 20 nA, beam diameter ~5 μm; EPMA mapping: accelerating voltage 20 kV, working current 50 nA, dwell time ~10 ms; BSE imaging: accelerating voltage 20 kV, beam current 10 nA; LA-ICP-MS: energy density 3~3.5 J/cm2, spot sizes 29 to 51 μm, repetition rates 5 Hz (polished thin-section) and 10 Hz (polished blocks), ~30 s background acquisition, ~40 s sample data acquisition | STDGL3 (Danyushevsky et al. 2011) and GSD-1G (USGS) | 1.7 | [19 empty] | 2750 | [5 empty] | 0.106246 | [5 empty] | 574 | [9 empty] | 39751 |  | 28.93 |  |  |  | 0.1 | [7 empty] | 333.4 | [13 empty] | 1263 | [15 empty] | 1.25 | [17 empty] | 0 | [9 empty] | 201.4 | [32 empty] | 2025 |  |  | CHN | Tibet
| Lawu |  | Magmatic hydrothermal | Skarn | Cu-Pb-Zn skarn | Cu, Pb, Zn | In, Sn | Cu, Pb, Zn, In, Sn |  |  | 801-10-8@6-1 | 801-10-8@6-1 | underground mine |  |  |  |  | ore material | drill core | underground mining tunnels and drill cores | mineral separate | [5 empty] | mineralisation |  |  |  | sphalerite, chalcopyrite, pyrrhotite, pyrite, arsenopyrite |  |  | Sn-poor Skarn |  |  |  | galena, bismuthinite, marcasite, iron oxides, pyroxene, actinolite, quartz | thin sections and polished blocks examined using optical microscope, BSE detector, and EDS prior to analysis | EMPA, LA-ICPMS | JEOL JXA-8230 electron probe microanalyzer; RESOlution-LR 193 nm ArF excimer laser ablation system coupled to an Agilent 7700x ICP-MS | Laboratory of Mineral Resources Research Center, Fuzhou University; Adelaide Microscopy, the University of Adelaide | EPMA point analysis: accelerating voltage 15 kV, beam current 20 nA, beam diameter ~5 μm; EPMA mapping: accelerating voltage 20 kV, working current 50 nA, dwell time ~10 ms; BSE imaging: accelerating voltage 20 kV, beam current 10 nA; LA-ICP-MS: energy density 3~3.5 J/cm2, spot sizes 29 to 51 μm, repetition rates 5 Hz (polished thin-section) and 10 Hz (polished blocks), ~30 s background acquisition, ~40 s sample data acquisition | STDGL3 (Danyushevsky et al. 2011) and GSD-1G (USGS) | 2.5 | [19 empty] | 2592 | [5 empty] | 0.106274 | [5 empty] | 714 | [9 empty] | 37425 |  | 26.55 |  |  |  | 0.4 | [7 empty] | 330.3 | [13 empty] | 1074 | [15 empty] | 5.33 | [17 empty] | 1.86 | [9 empty] | 216 | [32 empty] | 2025 |  |  | CHN | Tibet
| Lawu |  | Magmatic hydrothermal | Skarn | Cu-Pb-Zn skarn | Cu, Pb, Zn | In, Sn | Cu, Pb, Zn, In, Sn |  |  | 801-10-9@1-1 | 801-10-9@1-1 | underground mine |  |  |  |  | ore material | drill core | underground mining tunnels and drill cores | mineral separate | [5 empty] | mineralisation |  |  |  | sphalerite, chalcopyrite, pyrrhotite, pyrite, arsenopyrite |  |  | Sn-poor Skarn |  |  |  | galena, bismuthinite, marcasite, iron oxides, pyroxene, actinolite, quartz | thin sections and polished blocks examined using optical microscope, BSE detector, and EDS prior to analysis | EMPA, LA-ICPMS | JEOL JXA-8230 electron probe microanalyzer; RESOlution-LR 193 nm ArF excimer laser ablation system coupled to an Agilent 7700x ICP-MS | Laboratory of Mineral Resources Research Center, Fuzhou University; Adelaide Microscopy, the University of Adelaide | EPMA point analysis: accelerating voltage 15 kV, beam current 20 nA, beam diameter ~5 μm; EPMA mapping: accelerating voltage 20 kV, working current 50 nA, dwell time ~10 ms; BSE imaging: accelerating voltage 20 kV, beam current 10 nA; LA-ICP-MS: energy density 3~3.5 J/cm2, spot sizes 29 to 51 μm, repetition rates 5 Hz (polished thin-section) and 10 Hz (polished blocks), ~30 s background acquisition, ~40 s sample data acquisition | STDGL3 (Danyushevsky et al. 2011) and GSD-1G (USGS) | 3.4 | [19 empty] | 2762 | [5 empty] | 0.103982 | [5 empty] | 694 | [9 empty] | 40663 |  | 27.56 |  |  |  | 0.3 | [7 empty] | 557.2 | [13 empty] | 1163 | [15 empty] | 4.92 | [17 empty] | 2.64 | [9 empty] | 56.5 | [32 empty] | 2025 |  |  | CHN | Tibet
| Lawu |  | Magmatic hydrothermal | Skarn | Cu-Pb-Zn skarn | Cu, Pb, Zn | In, Sn | Cu, Pb, Zn, In, Sn |  |  | 801-10-9@2-1 | 801-10-9@2-1 | underground mine |  |  |  |  | ore material | drill core | underground mining tunnels and drill cores | mineral separate | [5 empty] | mineralisation |  |  |  | sphalerite, chalcopyrite, pyrrhotite, pyrite, arsenopyrite |  |  | Sn-poor Skarn |  |  |  | galena, bismuthinite, marcasite, iron oxides, pyroxene, actinolite, quartz | thin sections and polished blocks examined using optical microscope, BSE detector, and EDS prior to analysis | EMPA, LA-ICPMS | JEOL JXA-8230 electron probe microanalyzer; RESOlution-LR 193 nm ArF excimer laser ablation system coupled to an Agilent 7700x ICP-MS | Laboratory of Mineral Resources Research Center, Fuzhou University; Adelaide Microscopy, the University of Adelaide | EPMA point analysis: accelerating voltage 15 kV, beam current 20 nA, beam diameter ~5 μm; EPMA mapping: accelerating voltage 20 kV, working current 50 nA, dwell time ~10 ms; BSE imaging: accelerating voltage 20 kV, beam current 10 nA; LA-ICP-MS: energy density 3~3.5 J/cm2, spot sizes 29 to 51 μm, repetition rates 5 Hz (polished thin-section) and 10 Hz (polished blocks), ~30 s background acquisition, ~40 s sample data acquisition | STDGL3 (Danyushevsky et al. 2011) and GSD-1G (USGS) | 3.2 | [19 empty] | 2969 | [5 empty] | 0.113548 | [5 empty] | 686 | [9 empty] | 42448 |  | 18.47 |  |  |  | 0.3 | [7 empty] | 594.4 | [13 empty] | 1163 | [15 empty] | 2.82 | [17 empty] | 6.7 | [9 empty] | 49.7 | [32 empty] | 2025 |  |  | CHN | Tibet
| Lawu |  | Magmatic hydrothermal | Skarn | Cu-Pb-Zn skarn | Cu, Pb, Zn | In, Sn | Cu, Pb, Zn, In, Sn |  |  | 801-10-9@3-1 | 801-10-9@3-1 | underground mine |  |  |  |  | ore material | drill core | underground mining tunnels and drill cores | mineral separate | [5 empty] | mineralisation |  |  |  | sphalerite, chalcopyrite, pyrrhotite, pyrite, arsenopyrite |  |  | Sn-poor Skarn |  |  |  | galena, bismuthinite, marcasite, iron oxides, pyroxene, actinolite, quartz | thin sections and polished blocks examined using optical microscope, BSE detector, and EDS prior to analysis | EMPA, LA-ICPMS | JEOL JXA-8230 electron probe microanalyzer; RESOlution-LR 193 nm ArF excimer laser ablation system coupled to an Agilent 7700x ICP-MS | Laboratory of Mineral Resources Research Center, Fuzhou University; Adelaide Microscopy, the University of Adelaide | EPMA point analysis: accelerating voltage 15 kV, beam current 20 nA, beam diameter ~5 μm; EPMA mapping: accelerating voltage 20 kV, working current 50 nA, dwell time ~10 ms; BSE imaging: accelerating voltage 20 kV, beam current 10 nA; LA-ICP-MS: energy density 3~3.5 J/cm2, spot sizes 29 to 51 μm, repetition rates 5 Hz (polished thin-section) and 10 Hz (polished blocks), ~30 s background acquisition, ~40 s sample data acquisition | STDGL3 (Danyushevsky et al. 2011) and GSD-1G (USGS) | 1.8 | [19 empty] | 2895 | [5 empty] | 0.107556 | [5 empty] | 556 | [9 empty] | 41907 |  | 29.09 |  |  |  | 0.5 | [7 empty] | 481.4 | [13 empty] | 1145 | [15 empty] | 1.42 | [17 empty] | 0 | [9 empty] | 64.8 | [32 empty] | 2025 |  |  | CHN | Tibet
| Lawu |  | Magmatic hydrothermal | Skarn | Cu-Pb-Zn skarn | Cu, Pb, Zn | In, Sn | Cu, Pb, Zn, In, Sn |  |  | 801-10-9@4-1 | 801-10-9@4-1 | underground mine |  |  |  |  | ore material | drill core | underground mining tunnels and drill cores | mineral separate | [5 empty] | mineralisation |  |  |  | sphalerite, chalcopyrite, pyrrhotite, pyrite, arsenopyrite |  |  | Sn-poor Skarn |  |  |  | galena, bismuthinite, marcasite, iron oxides, pyroxene, actinolite, quartz | thin sections and polished blocks examined using optical microscope, BSE detector, and EDS prior to analysis | EMPA, LA-ICPMS | JEOL JXA-8230 electron probe microanalyzer; RESOlution-LR 193 nm ArF excimer laser ablation system coupled to an Agilent 7700x ICP-MS | Laboratory of Mineral Resources Research Center, Fuzhou University; Adelaide Microscopy, the University of Adelaide | EPMA point analysis: accelerating voltage 15 kV, beam current 20 nA, beam diameter ~5 μm; EPMA mapping: accelerating voltage 20 kV, working current 50 nA, dwell time ~10 ms; BSE imaging: accelerating voltage 20 kV, beam current 10 nA; LA-ICP-MS: energy density 3~3.5 J/cm2, spot sizes 29 to 51 μm, repetition rates 5 Hz (polished thin-section) and 10 Hz (polished blocks), ~30 s background acquisition, ~40 s sample data acquisition | STDGL3 (Danyushevsky et al. 2011) and GSD-1G (USGS) | 4 | [19 empty] | 2528 | [5 empty] | 0.111851 | [5 empty] | 540 | [9 empty] | 37734 |  | 19.23 |  |  |  | 0.5 | [7 empty] | 449.4 | [13 empty] | 919 | [15 empty] | 9.88 | [17 empty] | 7.31 | [9 empty] | 54.6 | [32 empty] | 2025 |  |  | CHN | Tibet
| Lawu |  | Magmatic hydrothermal | Skarn | Cu-Pb-Zn skarn | Cu, Pb, Zn | In, Sn | Cu, Pb, Zn, In, Sn |  |  | 815-12-6@1-1 | 815-12-6@1-1 | underground mine |  |  |  |  | ore material | drill core | underground mining tunnels and drill cores | mineral separate | [5 empty] | mineralisation |  |  |  | sphalerite, chalcopyrite, pyrrhotite, pyrite, arsenopyrite |  |  | Sn-poor Skarn |  |  |  | galena, bismuthinite, marcasite, iron oxides, pyroxene, actinolite, quartz | thin sections and polished blocks examined using optical microscope, BSE detector, and EDS prior to analysis | EMPA, LA-ICPMS | JEOL JXA-8230 electron probe microanalyzer; RESOlution-LR 193 nm ArF excimer laser ablation system coupled to an Agilent 7700x ICP-MS | Laboratory of Mineral Resources Research Center, Fuzhou University; Adelaide Microscopy, the University of Adelaide | EPMA point analysis: accelerating voltage 15 kV, beam current 20 nA, beam diameter ~5 μm; EPMA mapping: accelerating voltage 20 kV, working current 50 nA, dwell time ~10 ms; BSE imaging: accelerating voltage 20 kV, beam current 10 nA; LA-ICP-MS: energy density 3~3.5 J/cm2, spot sizes 29 to 51 μm, repetition rates 5 Hz (polished thin-section) and 10 Hz (polished blocks), ~30 s background acquisition, ~40 s sample data acquisition | STDGL3 (Danyushevsky et al. 2011) and GSD-1G (USGS) | 131.4 | [19 empty] | 4986 | [5 empty] | 0.110718 | [5 empty] | 2364 | [9 empty] | 3006 |  | 157.05 |  |  |  | 13 | [7 empty] | 120.6 | [13 empty] | 2394 | [15 empty] | 354.63 | [17 empty] | 206.37 | [9 empty] | 993.4 | [32 empty] | 2025 |  |  | CHN | Tibet
| Lawu |  | Magmatic hydrothermal | Skarn | Cu-Pb-Zn skarn | Cu, Pb, Zn | In, Sn | Cu, Pb, Zn, In, Sn |  |  | 815-12-6@2-1 | 815-12-6@2-1 | underground mine |  |  |  |  | ore material | drill core | underground mining tunnels and drill cores | mineral separate | [5 empty] | mineralisation |  |  |  | sphalerite, chalcopyrite, pyrrhotite, pyrite, arsenopyrite |  |  | Sn-poor Skarn |  |  |  | galena, bismuthinite, marcasite, iron oxides, pyroxene, actinolite, quartz | thin sections and polished blocks examined using optical microscope, BSE detector, and EDS prior to analysis | EMPA, LA-ICPMS | JEOL JXA-8230 electron probe microanalyzer; RESOlution-LR 193 nm ArF excimer laser ablation system coupled to an Agilent 7700x ICP-MS | Laboratory of Mineral Resources Research Center, Fuzhou University; Adelaide Microscopy, the University of Adelaide | EPMA point analysis: accelerating voltage 15 kV, beam current 20 nA, beam diameter ~5 μm; EPMA mapping: accelerating voltage 20 kV, working current 50 nA, dwell time ~10 ms; BSE imaging: accelerating voltage 20 kV, beam current 10 nA; LA-ICP-MS: energy density 3~3.5 J/cm2, spot sizes 29 to 51 μm, repetition rates 5 Hz (polished thin-section) and 10 Hz (polished blocks), ~30 s background acquisition, ~40 s sample data acquisition | STDGL3 (Danyushevsky et al. 2011) and GSD-1G (USGS) | 59.6 | [19 empty] | 4853 | [5 empty] | 0.106698 | [5 empty] | 3480 | [9 empty] | 2534 |  | 60.33 |  |  |  | 4.2 | [7 empty] | 84.2 | [13 empty] | 2151 | [15 empty] | 17.8 | [17 empty] | 128.59 | [9 empty] | 2337.7 | [32 empty] | 2025 |  |  | CHN | Tibet
| Lawu |  | Magmatic hydrothermal | Skarn | Cu-Pb-Zn skarn | Cu, Pb, Zn | In, Sn | Cu, Pb, Zn, In, Sn |  |  | 815-12-6@3-1 | 815-12-6@3-1 | underground mine |  |  |  |  | ore material | drill core | underground mining tunnels and drill cores | mineral separate | [5 empty] | mineralisation |  |  |  | sphalerite, chalcopyrite, pyrrhotite, pyrite, arsenopyrite |  |  | Sn-poor Skarn |  |  |  | galena, bismuthinite, marcasite, iron oxides, pyroxene, actinolite, quartz | thin sections and polished blocks examined using optical microscope, BSE detector, and EDS prior to analysis | EMPA, LA-ICPMS | JEOL JXA-8230 electron probe microanalyzer; RESOlution-LR 193 nm ArF excimer laser ablation system coupled to an Agilent 7700x ICP-MS | Laboratory of Mineral Resources Research Center, Fuzhou University; Adelaide Microscopy, the University of Adelaide | EPMA point analysis: accelerating voltage 15 kV, beam current 20 nA, beam diameter ~5 μm; EPMA mapping: accelerating voltage 20 kV, working current 50 nA, dwell time ~10 ms; BSE imaging: accelerating voltage 20 kV, beam current 10 nA; LA-ICP-MS: energy density 3~3.5 J/cm2, spot sizes 29 to 51 μm, repetition rates 5 Hz (polished thin-section) and 10 Hz (polished blocks), ~30 s background acquisition, ~40 s sample data acquisition | STDGL3 (Danyushevsky et al. 2011) and GSD-1G (USGS) | 74 | [19 empty] | 6197 | [5 empty] | 0.131842 | [5 empty] | 982 | [9 empty] | 660 |  | 18.06 |  |  |  | 25.7 | [7 empty] | 4.4 | [13 empty] | 2577 | [15 empty] | 15.96 | [17 empty] | 178.3 | [9 empty] | 185.9 | [32 empty] | 2025 |  |  | CHN | Tibet
| Lawu |  | Magmatic hydrothermal | Skarn | Cu-Pb-Zn skarn | Cu, Pb, Zn | In, Sn | Cu, Pb, Zn, In, Sn |  |  | 815-12-6@4-1 | 815-12-6@4-1 | underground mine |  |  |  |  | ore material | drill core | underground mining tunnels and drill cores | mineral separate | [5 empty] | mineralisation |  |  |  | sphalerite, chalcopyrite, pyrrhotite, pyrite, arsenopyrite |  |  | Sn-poor Skarn |  |  |  | galena, bismuthinite, marcasite, iron oxides, pyroxene, actinolite, quartz | thin sections and polished blocks examined using optical microscope, BSE detector, and EDS prior to analysis | EMPA, LA-ICPMS | JEOL JXA-8230 electron probe microanalyzer; RESOlution-LR 193 nm ArF excimer laser ablation system coupled to an Agilent 7700x ICP-MS | Laboratory of Mineral Resources Research Center, Fuzhou University; Adelaide Microscopy, the University of Adelaide | EPMA point analysis: accelerating voltage 15 kV, beam current 20 nA, beam diameter ~5 μm; EPMA mapping: accelerating voltage 20 kV, working current 50 nA, dwell time ~10 ms; BSE imaging: accelerating voltage 20 kV, beam current 10 nA; LA-ICP-MS: energy density 3~3.5 J/cm2, spot sizes 29 to 51 μm, repetition rates 5 Hz (polished thin-section) and 10 Hz (polished blocks), ~30 s background acquisition, ~40 s sample data acquisition | STDGL3 (Danyushevsky et al. 2011) and GSD-1G (USGS) | 3.8 | [19 empty] | 4181 | [5 empty] | 0.122547 | [5 empty] | 690 | [9 empty] | 806 |  | 68.14 |  |  |  | 5.4 | [7 empty] | 92.3 | [13 empty] | 1398 | [15 empty] | 0.47 | [17 empty] | 4.49 | [9 empty] | 507.6 | [32 empty] | 2025 |  |  | CHN | Tibet
| Lawu |  | Magmatic hydrothermal | Skarn | Cu-Pb-Zn skarn | Cu, Pb, Zn | In, Sn | Cu, Pb, Zn, In, Sn |  |  | 815-12-6@5-1 | 815-12-6@5-1 | underground mine |  |  |  |  | ore material | drill core | underground mining tunnels and drill cores | mineral separate | [5 empty] | mineralisation |  |  |  | sphalerite, chalcopyrite, pyrrhotite, pyrite, arsenopyrite |  |  | Sn-poor Skarn |  |  |  | galena, bismuthinite, marcasite, iron oxides, pyroxene, actinolite, quartz | thin sections and polished blocks examined using optical microscope, BSE detector, and EDS prior to analysis | EMPA, LA-ICPMS | JEOL JXA-8230 electron probe microanalyzer; RESOlution-LR 193 nm ArF excimer laser ablation system coupled to an Agilent 7700x ICP-MS | Laboratory of Mineral Resources Research Center, Fuzhou University; Adelaide Microscopy, the University of Adelaide | EPMA point analysis: accelerating voltage 15 kV, beam current 20 nA, beam diameter ~5 μm; EPMA mapping: accelerating voltage 20 kV, working current 50 nA, dwell time ~10 ms; BSE imaging: accelerating voltage 20 kV, beam current 10 nA; LA-ICP-MS: energy density 3~3.5 J/cm2, spot sizes 29 to 51 μm, repetition rates 5 Hz (polished thin-section) and 10 Hz (polished blocks), ~30 s background acquisition, ~40 s sample data acquisition | STDGL3 (Danyushevsky et al. 2011) and GSD-1G (USGS) | 23.8 | [19 empty] | 5472 | [5 empty] | 0.119986 | [5 empty] | 1002 | [9 empty] | 351 |  | 168.62 |  |  |  | 4.9 | [7 empty] | 32.5 | [13 empty] | 2057 | [15 empty] | 19.97 | [17 empty] | 78.78 | [9 empty] | 171.4 | [32 empty] | 2025 |  |  | CHN | Tibet
| Lawu |  | Magmatic hydrothermal | Skarn | Cu-Pb-Zn skarn | Cu, Pb, Zn | In, Sn | Cu, Pb, Zn, In, Sn |  |  | 815-12-6@6-1 | 815-12-6@6-1 | underground mine |  |  |  |  | ore material | drill core | underground mining tunnels and drill cores | mineral separate | [5 empty] | mineralisation |  |  |  | sphalerite, chalcopyrite, pyrrhotite, pyrite, arsenopyrite |  |  | Sn-poor Skarn |  |  |  | galena, bismuthinite, marcasite, iron oxides, pyroxene, actinolite, quartz | thin sections and polished blocks examined using optical microscope, BSE detector, and EDS prior to analysis | EMPA, LA-ICPMS | JEOL JXA-8230 electron probe microanalyzer; RESOlution-LR 193 nm ArF excimer laser ablation system coupled to an Agilent 7700x ICP-MS | Laboratory of Mineral Resources Research Center, Fuzhou University; Adelaide Microscopy, the University of Adelaide | EPMA point analysis: accelerating voltage 15 kV, beam current 20 nA, beam diameter ~5 μm; EPMA mapping: accelerating voltage 20 kV, working current 50 nA, dwell time ~10 ms; BSE imaging: accelerating voltage 20 kV, beam current 10 nA; LA-ICP-MS: energy density 3~3.5 J/cm2, spot sizes 29 to 51 μm, repetition rates 5 Hz (polished thin-section) and 10 Hz (polished blocks), ~30 s background acquisition, ~40 s sample data acquisition | STDGL3 (Danyushevsky et al. 2011) and GSD-1G (USGS) | 17.2 | [19 empty] | 4435 | [5 empty] | 0.11382 | [5 empty] | 737 | [9 empty] | 1919 |  | 121.44 |  |  |  | 5.2 | [7 empty] | 12.6 | [13 empty] | 1427 | [15 empty] | 5.49 | [17 empty] | 38.89 | [9 empty] | 158 | [32 empty] | 2025 |  |  | CHN | Tibet
| Lawu |  | Magmatic hydrothermal | Skarn | Cu-Pb-Zn skarn | Cu, Pb, Zn | In, Sn | Cu, Pb, Zn, In, Sn |  |  | 815-12-6@7-1 | 815-12-6@7-1 | underground mine |  |  |  |  | ore material | drill core | underground mining tunnels and drill cores | mineral separate | [5 empty] | mineralisation |  |  |  | sphalerite, chalcopyrite, pyrrhotite, pyrite, arsenopyrite |  |  | Sn-poor Skarn |  |  |  | galena, bismuthinite, marcasite, iron oxides, pyroxene, actinolite, quartz | thin sections and polished blocks examined using optical microscope, BSE detector, and EDS prior to analysis | EMPA, LA-ICPMS | JEOL JXA-8230 electron probe microanalyzer; RESOlution-LR 193 nm ArF excimer laser ablation system coupled to an Agilent 7700x ICP-MS | Laboratory of Mineral Resources Research Center, Fuzhou University; Adelaide Microscopy, the University of Adelaide | EPMA point analysis: accelerating voltage 15 kV, beam current 20 nA, beam diameter ~5 μm; EPMA mapping: accelerating voltage 20 kV, working current 50 nA, dwell time ~10 ms; BSE imaging: accelerating voltage 20 kV, beam current 10 nA; LA-ICP-MS: energy density 3~3.5 J/cm2, spot sizes 29 to 51 μm, repetition rates 5 Hz (polished thin-section) and 10 Hz (polished blocks), ~30 s background acquisition, ~40 s sample data acquisition | STDGL3 (Danyushevsky et al. 2011) and GSD-1G (USGS) | 95.2 | [19 empty] | 4574 | [5 empty] | 0.107173 | [5 empty] | 3368 | [9 empty] | 6725 |  | 184.52 |  |  |  | 30.5 | [7 empty] | 80.6 | [13 empty] | 1635 | [15 empty] | 16.88 | [17 empty] | 309.5 | [9 empty] | 606.2 | [32 empty] | 2025 |  |  | CHN | Tibet
| Lawu |  | Magmatic hydrothermal | Skarn | Cu-Pb-Zn skarn | Cu, Pb, Zn | In, Sn | Cu, Pb, Zn, In, Sn |  |  | 815-12-6@8-1 | 815-12-6@8-1 | underground mine |  |  |  |  | ore material | drill core | underground mining tunnels and drill cores | mineral separate | [5 empty] | mineralisation |  |  |  | sphalerite, chalcopyrite, pyrrhotite, pyrite, arsenopyrite |  |  | Sn-poor Skarn |  |  |  | galena, bismuthinite, marcasite, iron oxides, pyroxene, actinolite, quartz | thin sections and polished blocks examined using optical microscope, BSE detector, and EDS prior to analysis | EMPA, LA-ICPMS | JEOL JXA-8230 electron probe microanalyzer; RESOlution-LR 193 nm ArF excimer laser ablation system coupled to an Agilent 7700x ICP-MS | Laboratory of Mineral Resources Research Center, Fuzhou University; Adelaide Microscopy, the University of Adelaide | EPMA point analysis: accelerating voltage 15 kV, beam current 20 nA, beam diameter ~5 μm; EPMA mapping: accelerating voltage 20 kV, working current 50 nA, dwell time ~10 ms; BSE imaging: accelerating voltage 20 kV, beam current 10 nA; LA-ICP-MS: energy density 3~3.5 J/cm2, spot sizes 29 to 51 μm, repetition rates 5 Hz (polished thin-section) and 10 Hz (polished blocks), ~30 s background acquisition, ~40 s sample data acquisition | STDGL3 (Danyushevsky et al. 2011) and GSD-1G (USGS) | 92.9 | [19 empty] | 3856 | [5 empty] | 0.105961 | [5 empty] | 2021 | [9 empty] | 290 |  | 27.95 |  |  |  | 41.5 | [7 empty] | 3.8 | [13 empty] | 2777 | [15 empty] | 58.53 | [17 empty] | 187.13 | [9 empty] | 32.9 | [32 empty] | 2025 |  |  | CHN | Tibet
| Lawu |  | Magmatic hydrothermal | Skarn | Cu-Pb-Zn skarn | Cu, Pb, Zn | In, Sn | Cu, Pb, Zn, In, Sn |  |  | 815-12-6@9-1 | 815-12-6@9-1 | underground mine |  |  |  |  | ore material | drill core | underground mining tunnels and drill cores | mineral separate | [5 empty] | mineralisation |  |  |  | sphalerite, chalcopyrite, pyrrhotite, pyrite, arsenopyrite |  |  | Sn-poor Skarn |  |  |  | galena, bismuthinite, marcasite, iron oxides, pyroxene, actinolite, quartz | thin sections and polished blocks examined using optical microscope, BSE detector, and EDS prior to analysis | EMPA, LA-ICPMS | JEOL JXA-8230 electron probe microanalyzer; RESOlution-LR 193 nm ArF excimer laser ablation system coupled to an Agilent 7700x ICP-MS | Laboratory of Mineral Resources Research Center, Fuzhou University; Adelaide Microscopy, the University of Adelaide | EPMA point analysis: accelerating voltage 15 kV, beam current 20 nA, beam diameter ~5 μm; EPMA mapping: accelerating voltage 20 kV, working current 50 nA, dwell time ~10 ms; BSE imaging: accelerating voltage 20 kV, beam current 10 nA; LA-ICP-MS: energy density 3~3.5 J/cm2, spot sizes 29 to 51 μm, repetition rates 5 Hz (polished thin-section) and 10 Hz (polished blocks), ~30 s background acquisition, ~40 s sample data acquisition | STDGL3 (Danyushevsky et al. 2011) and GSD-1G (USGS) | 60.1 | [19 empty] | 5289 | [5 empty] | 0.116338 | [5 empty] | 1004 | [9 empty] | 370 |  | 91.89 |  |  |  | 24.5 | [7 empty] | 7.2 | [13 empty] | 2568 | [15 empty] | 18.22 | [17 empty] | 232.52 | [9 empty] | 43.6 | [32 empty] | 2025 |  |  | CHN | Tibet
| Lawu |  | Magmatic hydrothermal | Skarn | Cu-Pb-Zn skarn | Cu, Pb, Zn | In, Sn | Cu, Pb, Zn, In, Sn |  |  | 815-12-6@10-1 | 815-12-6@10-1 | underground mine |  |  |  |  | ore material | drill core | underground mining tunnels and drill cores | mineral separate | [5 empty] | mineralisation |  |  |  | sphalerite, chalcopyrite, pyrrhotite, pyrite, arsenopyrite |  |  | Sn-poor Skarn |  |  |  | galena, bismuthinite, marcasite, iron oxides, pyroxene, actinolite, quartz | thin sections and polished blocks examined using optical microscope, BSE detector, and EDS prior to analysis | EMPA, LA-ICPMS | JEOL JXA-8230 electron probe microanalyzer; RESOlution-LR 193 nm ArF excimer laser ablation system coupled to an Agilent 7700x ICP-MS | Laboratory of Mineral Resources Research Center, Fuzhou University; Adelaide Microscopy, the University of Adelaide | EPMA point analysis: accelerating voltage 15 kV, beam current 20 nA, beam diameter ~5 μm; EPMA mapping: accelerating voltage 20 kV, working current 50 nA, dwell time ~10 ms; BSE imaging: accelerating voltage 20 kV, beam current 10 nA; LA-ICP-MS: energy density 3~3.5 J/cm2, spot sizes 29 to 51 μm, repetition rates 5 Hz (polished thin-section) and 10 Hz (polished blocks), ~30 s background acquisition, ~40 s sample data acquisition | STDGL3 (Danyushevsky et al. 2011) and GSD-1G (USGS) | 87.6 | [19 empty] | 5903 | [5 empty] | 0.096464 | [5 empty] | 1614 | [9 empty] | 330 |  | 133.14 |  |  |  | 34.6 | [7 empty] | 41.9 | [13 empty] | 1646 | [15 empty] | 37.79 | [17 empty] | 293 | [9 empty] | 134.6 | [32 empty] | 2025 |  |  | CHN | Tibet
| Lawu |  | Magmatic hydrothermal | Skarn | Cu-Pb-Zn skarn | Cu, Pb, Zn | In, Sn | Cu, Pb, Zn, In, Sn |  |  | 815-12-6@11-1 | 815-12-6@11-1 | underground mine |  |  |  |  | ore material | drill core | underground mining tunnels and drill cores | mineral separate | [5 empty] | mineralisation |  |  |  | sphalerite, chalcopyrite, pyrrhotite, pyrite, arsenopyrite |  |  | Sn-poor Skarn |  |  |  | galena, bismuthinite, marcasite, iron oxides, pyroxene, actinolite, quartz | thin sections and polished blocks examined using optical microscope, BSE detector, and EDS prior to analysis | EMPA, LA-ICPMS | JEOL JXA-8230 electron probe microanalyzer; RESOlution-LR 193 nm ArF excimer laser ablation system coupled to an Agilent 7700x ICP-MS | Laboratory of Mineral Resources Research Center, Fuzhou University; Adelaide Microscopy, the University of Adelaide | EPMA point analysis: accelerating voltage 15 kV, beam current 20 nA, beam diameter ~5 μm; EPMA mapping: accelerating voltage 20 kV, working current 50 nA, dwell time ~10 ms; BSE imaging: accelerating voltage 20 kV, beam current 10 nA; LA-ICP-MS: energy density 3~3.5 J/cm2, spot sizes 29 to 51 μm, repetition rates 5 Hz (polished thin-section) and 10 Hz (polished blocks), ~30 s background acquisition, ~40 s sample data acquisition | STDGL3 (Danyushevsky et al. 2011) and GSD-1G (USGS) | 64.6 | [19 empty] | 4988 | [5 empty] | 0.123688 | [5 empty] | 802 | [9 empty] | 447 |  | 70.86 |  |  |  | 8.6 | [7 empty] | 23.4 | [13 empty] | 1335 | [15 empty] | 14.77 | [17 empty] | 76.66 | [9 empty] | 215 | [32 empty] | 2025 |  |  | CHN | Tibet
| Lawu |  | Magmatic hydrothermal | Skarn | Cu-Pb-Zn skarn | Cu, Pb, Zn | In, Sn | Cu, Pb, Zn, In, Sn |  |  | 815-12-6@12-1 | 815-12-6@12-1 | underground mine |  |  |  |  | ore material | drill core | underground mining tunnels and drill cores | mineral separate | [5 empty] | mineralisation |  |  |  | sphalerite, chalcopyrite, pyrrhotite, pyrite, arsenopyrite |  |  | Sn-poor Skarn |  |  |  | galena, bismuthinite, marcasite, iron oxides, pyroxene, actinolite, quartz | thin sections and polished blocks examined using optical microscope, BSE detector, and EDS prior to analysis | EMPA, LA-ICPMS | JEOL JXA-8230 electron probe microanalyzer; RESOlution-LR 193 nm ArF excimer laser ablation system coupled to an Agilent 7700x ICP-MS | Laboratory of Mineral Resources Research Center, Fuzhou University; Adelaide Microscopy, the University of Adelaide | EPMA point analysis: accelerating voltage 15 kV, beam current 20 nA, beam diameter ~5 μm; EPMA mapping: accelerating voltage 20 kV, working current 50 nA, dwell time ~10 ms; BSE imaging: accelerating voltage 20 kV, beam current 10 nA; LA-ICP-MS: energy density 3~3.5 J/cm2, spot sizes 29 to 51 μm, repetition rates 5 Hz (polished thin-section) and 10 Hz (polished blocks), ~30 s background acquisition, ~40 s sample data acquisition | STDGL3 (Danyushevsky et al. 2011) and GSD-1G (USGS) | 35.7 | [19 empty] | 5627 | [5 empty] | 0.112398 | [5 empty] | 871 | [9 empty] | 7061 |  | 56.51 |  |  |  | 7.1 | [7 empty] | 60.8 | [13 empty] | 4896 | [15 empty] | 23.62 | [17 empty] | 62.29 | [9 empty] | 391.6 | [32 empty] | 2025 |  |  | CHN | Tibet
| Lawu |  | Magmatic hydrothermal | Skarn | Cu-Pb-Zn skarn | Cu, Pb, Zn | In, Sn | Cu, Pb, Zn, In, Sn |  |  | 815-12-6@13-1 | 815-12-6@13-1 | underground mine |  |  |  |  | ore material | drill core | underground mining tunnels and drill cores | mineral separate | [5 empty] | mineralisation |  |  |  | sphalerite, chalcopyrite, pyrrhotite, pyrite, arsenopyrite |  |  | Sn-poor Skarn |  |  |  | galena, bismuthinite, marcasite, iron oxides, pyroxene, actinolite, quartz | thin sections and polished blocks examined using optical microscope, BSE detector, and EDS prior to analysis | EMPA, LA-ICPMS | JEOL JXA-8230 electron probe microanalyzer; RESOlution-LR 193 nm ArF excimer laser ablation system coupled to an Agilent 7700x ICP-MS | Laboratory of Mineral Resources Research Center, Fuzhou University; Adelaide Microscopy, the University of Adelaide | EPMA point analysis: accelerating voltage 15 kV, beam current 20 nA, beam diameter ~5 μm; EPMA mapping: accelerating voltage 20 kV, working current 50 nA, dwell time ~10 ms; BSE imaging: accelerating voltage 20 kV, beam current 10 nA; LA-ICP-MS: energy density 3~3.5 J/cm2, spot sizes 29 to 51 μm, repetition rates 5 Hz (polished thin-section) and 10 Hz (polished blocks), ~30 s background acquisition, ~40 s sample data acquisition | STDGL3 (Danyushevsky et al. 2011) and GSD-1G (USGS) | 100.8 | [19 empty] | 6049 | [5 empty] | 0.107797 | [5 empty] | 5170 | [9 empty] | 17443 |  | 105.58 |  |  |  | 10.9 | [7 empty] | 51.8 | [13 empty] | 5412 | [15 empty] | 53.54 | [17 empty] | 88.68 | [9 empty] | 563.8 | [32 empty] | 2025 |  |  | CHN | Tibet
| Lawu |  | Magmatic hydrothermal | Skarn | Cu-Pb-Zn skarn | Cu, Pb, Zn | In, Sn | Cu, Pb, Zn, In, Sn |  |  | 815-12-6@14-1 | 815-12-6@14-1 | underground mine |  |  |  |  | ore material | drill core | underground mining tunnels and drill cores | mineral separate | [5 empty] | mineralisation |  |  |  | sphalerite, chalcopyrite, pyrrhotite, pyrite, arsenopyrite |  |  | Sn-poor Skarn |  |  |  | galena, bismuthinite, marcasite, iron oxides, pyroxene, actinolite, quartz | thin sections and polished blocks examined using optical microscope, BSE detector, and EDS prior to analysis | EMPA, LA-ICPMS | JEOL JXA-8230 electron probe microanalyzer; RESOlution-LR 193 nm ArF excimer laser ablation system coupled to an Agilent 7700x ICP-MS | Laboratory of Mineral Resources Research Center, Fuzhou University; Adelaide Microscopy, the University of Adelaide | EPMA point analysis: accelerating voltage 15 kV, beam current 20 nA, beam diameter ~5 μm; EPMA mapping: accelerating voltage 20 kV, working current 50 nA, dwell time ~10 ms; BSE imaging: accelerating voltage 20 kV, beam current 10 nA; LA-ICP-MS: energy density 3~3.5 J/cm2, spot sizes 29 to 51 μm, repetition rates 5 Hz (polished thin-section) and 10 Hz (polished blocks), ~30 s background acquisition, ~40 s sample data acquisition | STDGL3 (Danyushevsky et al. 2011) and GSD-1G (USGS) | 216.8 | [19 empty] | 5671 | [5 empty] | 0.12132 | [5 empty] | 3617 | [9 empty] | 2312 |  | 55.87 |  |  |  | 26.6 | [7 empty] | 19.8 | [13 empty] | 4668 | [15 empty] | 87.67 | [17 empty] | 253.24 | [9 empty] | 314.9 | [32 empty] | 2025 |  |  | CHN | Tibet
| Lawu |  | Magmatic hydrothermal | Skarn | Cu-Pb-Zn skarn | Cu, Pb, Zn | In, Sn | Cu, Pb, Zn, In, Sn |  |  | 472@3-1 | 472@3-1 | underground mine |  |  |  |  | ore material | drill core | underground mining tunnels and drill cores | mineral separate | [5 empty] | mineralisation |  |  |  | sphalerite, chalcopyrite, pyrrhotite, pyrite, arsenopyrite |  |  | Sn-poor Skarn |  |  |  | galena, bismuthinite, marcasite, iron oxides, pyroxene, actinolite, quartz | thin sections and polished blocks examined using optical microscope, BSE detector, and EDS prior to analysis | EMPA, LA-ICPMS | JEOL JXA-8230 electron probe microanalyzer; RESOlution-LR 193 nm ArF excimer laser ablation system coupled to an Agilent 7700x ICP-MS | Laboratory of Mineral Resources Research Center, Fuzhou University; Adelaide Microscopy, the University of Adelaide | EPMA point analysis: accelerating voltage 15 kV, beam current 20 nA, beam diameter ~5 μm; EPMA mapping: accelerating voltage 20 kV, working current 50 nA, dwell time ~10 ms; BSE imaging: accelerating voltage 20 kV, beam current 10 nA; LA-ICP-MS: energy density 3~3.5 J/cm2, spot sizes 29 to 51 μm, repetition rates 5 Hz (polished thin-section) and 10 Hz (polished blocks), ~30 s background acquisition, ~40 s sample data acquisition | STDGL3 (Danyushevsky et al. 2011) and GSD-1G (USGS) | 4 | [19 empty] | 2809 | [5 empty] | 327.91 | [5 empty] | 498 | [9 empty] | 40236 |  | 0.09 |  |  |  | 1.6 | [7 empty] | 365.6 | [13 empty] | 333 | [15 empty] | 1.01 | [17 empty] | 0.02 | [9 empty] | 1.1 | [32 empty] | 2025 |  |  | CHN | Tibet
| Lawu |  | Magmatic hydrothermal | Skarn | Cu-Pb-Zn skarn | Cu, Pb, Zn | In, Sn | Cu, Pb, Zn, In, Sn |  |  | 472@4-1 | 472@4-1 | underground mine |  |  |  |  | ore material | drill core | underground mining tunnels and drill cores | mineral separate | [5 empty] | mineralisation |  |  |  | sphalerite, chalcopyrite, pyrrhotite, pyrite, arsenopyrite |  |  | Sn-poor Skarn |  |  |  | galena, bismuthinite, marcasite, iron oxides, pyroxene, actinolite, quartz | thin sections and polished blocks examined using optical microscope, BSE detector, and EDS prior to analysis | EMPA, LA-ICPMS | JEOL JXA-8230 electron probe microanalyzer; RESOlution-LR 193 nm ArF excimer laser ablation system coupled to an Agilent 7700x ICP-MS | Laboratory of Mineral Resources Research Center, Fuzhou University; Adelaide Microscopy, the University of Adelaide | EPMA point analysis: accelerating voltage 15 kV, beam current 20 nA, beam diameter ~5 μm; EPMA mapping: accelerating voltage 20 kV, working current 50 nA, dwell time ~10 ms; BSE imaging: accelerating voltage 20 kV, beam current 10 nA; LA-ICP-MS: energy density 3~3.5 J/cm2, spot sizes 29 to 51 μm, repetition rates 5 Hz (polished thin-section) and 10 Hz (polished blocks), ~30 s background acquisition, ~40 s sample data acquisition | STDGL3 (Danyushevsky et al. 2011) and GSD-1G (USGS) | 7 | [19 empty] | 2849 | [5 empty] | 327.22 | [5 empty] | 850 | [9 empty] | 39800 |  | 0.09 |  |  |  | 1.7 | [7 empty] | 390.6 | [13 empty] | 284 | [15 empty] | 1.43 | [17 empty] | 0.13 | [9 empty] | 1 | [32 empty] | 2025 |  |  | CHN | Tibet
| Lawu |  | Magmatic hydrothermal | Skarn | Cu-Pb-Zn skarn | Cu, Pb, Zn | In, Sn | Cu, Pb, Zn, In, Sn |  |  | 472@5-1 | 472@5-1 | underground mine |  |  |  |  | ore material | drill core | underground mining tunnels and drill cores | mineral separate | [5 empty] | mineralisation |  |  |  | sphalerite, chalcopyrite, pyrrhotite, pyrite, arsenopyrite |  |  | Sn-poor Skarn |  |  |  | galena, bismuthinite, marcasite, iron oxides, pyroxene, actinolite, quartz | thin sections and polished blocks examined using optical microscope, BSE detector, and EDS prior to analysis | EMPA, LA-ICPMS | JEOL JXA-8230 electron probe microanalyzer; RESOlution-LR 193 nm ArF excimer laser ablation system coupled to an Agilent 7700x ICP-MS | Laboratory of Mineral Resources Research Center, Fuzhou University; Adelaide Microscopy, the University of Adelaide | EPMA point analysis: accelerating voltage 15 kV, beam current 20 nA, beam diameter ~5 μm; EPMA mapping: accelerating voltage 20 kV, working current 50 nA, dwell time ~10 ms; BSE imaging: accelerating voltage 20 kV, beam current 10 nA; LA-ICP-MS: energy density 3~3.5 J/cm2, spot sizes 29 to 51 μm, repetition rates 5 Hz (polished thin-section) and 10 Hz (polished blocks), ~30 s background acquisition, ~40 s sample data acquisition | STDGL3 (Danyushevsky et al. 2011) and GSD-1G (USGS) | 67.2 | [19 empty] | 2634 | [5 empty] | 315.18 | [5 empty] | 8407 | [9 empty] | 40549 |  | 0.22 |  |  |  | 1.8 | [7 empty] | 479.3 | [13 empty] | 338 | [15 empty] | 7.26 | [17 empty] | 3.49 | [9 empty] | 6.1 | [32 empty] | 2025 |  |  | CHN | Tibet
| Lawu |  | Magmatic hydrothermal | Skarn | Cu-Pb-Zn skarn | Cu, Pb, Zn | In, Sn | Cu, Pb, Zn, In, Sn |  |  | 472@6-1 | 472@6-1 | underground mine |  |  |  |  | ore material | drill core | underground mining tunnels and drill cores | mineral separate | [5 empty] | mineralisation |  |  |  | sphalerite, chalcopyrite, pyrrhotite, pyrite, arsenopyrite |  |  | Sn-poor Skarn |  |  |  | galena, bismuthinite, marcasite, iron oxides, pyroxene, actinolite, quartz | thin sections and polished blocks examined using optical microscope, BSE detector, and EDS prior to analysis | EMPA, LA-ICPMS | JEOL JXA-8230 electron probe microanalyzer; RESOlution-LR 193 nm ArF excimer laser ablation system coupled to an Agilent 7700x ICP-MS | Laboratory of Mineral Resources Research Center, Fuzhou University; Adelaide Microscopy, the University of Adelaide | EPMA point analysis: accelerating voltage 15 kV, beam current 20 nA, beam diameter ~5 μm; EPMA mapping: accelerating voltage 20 kV, working current 50 nA, dwell time ~10 ms; BSE imaging: accelerating voltage 20 kV, beam current 10 nA; LA-ICP-MS: energy density 3~3.5 J/cm2, spot sizes 29 to 51 μm, repetition rates 5 Hz (polished thin-section) and 10 Hz (polished blocks), ~30 s background acquisition, ~40 s sample data acquisition | STDGL3 (Danyushevsky et al. 2011) and GSD-1G (USGS) | 67 | [19 empty] | 2593 | [5 empty] | 320.92 | [5 empty] | 7408 | [9 empty] | 41476 |  | 0.19 |  |  |  | 1.3 | [7 empty] | 469.7 | [13 empty] | 355 | [15 empty] | 4.63 | [17 empty] | 5.9 | [9 empty] | 8.4 | [32 empty] | 2025 |  |  | CHN | Tibet
| Lawu |  | Magmatic hydrothermal | Skarn | Cu-Pb-Zn skarn | Cu, Pb, Zn | In, Sn | Cu, Pb, Zn, In, Sn |  |  | 472@7-1 | 472@7-1 | underground mine |  |  |  |  | ore material | drill core | underground mining tunnels and drill cores | mineral separate | [5 empty] | mineralisation |  |  |  | sphalerite, chalcopyrite, pyrrhotite, pyrite, arsenopyrite |  |  | Sn-poor Skarn |  |  |  | galena, bismuthinite, marcasite, iron oxides, pyroxene, actinolite, quartz | thin sections and polished blocks examined using optical microscope, BSE detector, and EDS prior to analysis | EMPA, LA-ICPMS | JEOL JXA-8230 electron probe microanalyzer; RESOlution-LR 193 nm ArF excimer laser ablation system coupled to an Agilent 7700x ICP-MS | Laboratory of Mineral Resources Research Center, Fuzhou University; Adelaide Microscopy, the University of Adelaide | EPMA point analysis: accelerating voltage 15 kV, beam current 20 nA, beam diameter ~5 μm; EPMA mapping: accelerating voltage 20 kV, working current 50 nA, dwell time ~10 ms; BSE imaging: accelerating voltage 20 kV, beam current 10 nA; LA-ICP-MS: energy density 3~3.5 J/cm2, spot sizes 29 to 51 μm, repetition rates 5 Hz (polished thin-section) and 10 Hz (polished blocks), ~30 s background acquisition, ~40 s sample data acquisition | STDGL3 (Danyushevsky et al. 2011) and GSD-1G (USGS) | 34.8 | [19 empty] | 2960 | [5 empty] | 898.34 | [5 empty] | 1917 | [9 empty] | 35338 |  | 0.14 |  |  |  | 1.5 | [7 empty] | 961.2 | [13 empty] | 258 | [15 empty] | 13.6 | [17 empty] | 9.56 | [9 empty] | 23.7 | [32 empty] | 2025 |  |  | CHN | Tibet
| Lawu |  | Magmatic hydrothermal | Skarn | Cu-Pb-Zn skarn | Cu, Pb, Zn | In, Sn | Cu, Pb, Zn, In, Sn |  |  | 472@8-1 | 472@8-1 | underground mine |  |  |  |  | ore material | drill core | underground mining tunnels and drill cores | mineral separate | [5 empty] | mineralisation |  |  |  | sphalerite, chalcopyrite, pyrrhotite, pyrite, arsenopyrite |  |  | Sn-poor Skarn |  |  |  | galena, bismuthinite, marcasite, iron oxides, pyroxene, actinolite, quartz | thin sections and polished blocks examined using optical microscope, BSE detector, and EDS prior to analysis | EMPA, LA-ICPMS | JEOL JXA-8230 electron probe microanalyzer; RESOlution-LR 193 nm ArF excimer laser ablation system coupled to an Agilent 7700x ICP-MS | Laboratory of Mineral Resources Research Center, Fuzhou University; Adelaide Microscopy, the University of Adelaide | EPMA point analysis: accelerating voltage 15 kV, beam current 20 nA, beam diameter ~5 μm; EPMA mapping: accelerating voltage 20 kV, working current 50 nA, dwell time ~10 ms; BSE imaging: accelerating voltage 20 kV, beam current 10 nA; LA-ICP-MS: energy density 3~3.5 J/cm2, spot sizes 29 to 51 μm, repetition rates 5 Hz (polished thin-section) and 10 Hz (polished blocks), ~30 s background acquisition, ~40 s sample data acquisition | STDGL3 (Danyushevsky et al. 2011) and GSD-1G (USGS) | 28.1 | [19 empty] | 2874 | [5 empty] | 907.71 | [5 empty] | 2922 | [9 empty] | 35815 |  | 0.07 |  |  |  | 1.9 | [7 empty] | 502.9 | [13 empty] | 277 | [15 empty] | 9.89 | [17 empty] | 3.93 | [9 empty] | 22.4 | [32 empty] | 2025 |  |  | CHN | Tibet
| Lawu |  | Magmatic hydrothermal | Skarn | Cu-Pb-Zn skarn | Cu, Pb, Zn | In, Sn | Cu, Pb, Zn, In, Sn |  |  | 472@10-1 | 472@10-1 | underground mine |  |  |  |  | ore material | drill core | underground mining tunnels and drill cores | mineral separate | [5 empty] | mineralisation |  |  |  | sphalerite, chalcopyrite, pyrrhotite, pyrite, arsenopyrite |  |  | Sn-poor Skarn |  |  |  | galena, bismuthinite, marcasite, iron oxides, pyroxene, actinolite, quartz | thin sections and polished blocks examined using optical microscope, BSE detector, and EDS prior to analysis | EMPA, LA-ICPMS | JEOL JXA-8230 electron probe microanalyzer; RESOlution-LR 193 nm ArF excimer laser ablation system coupled to an Agilent 7700x ICP-MS | Laboratory of Mineral Resources Research Center, Fuzhou University; Adelaide Microscopy, the University of Adelaide | EPMA point analysis: accelerating voltage 15 kV, beam current 20 nA, beam diameter ~5 μm; EPMA mapping: accelerating voltage 20 kV, working current 50 nA, dwell time ~10 ms; BSE imaging: accelerating voltage 20 kV, beam current 10 nA; LA-ICP-MS: energy density 3~3.5 J/cm2, spot sizes 29 to 51 μm, repetition rates 5 Hz (polished thin-section) and 10 Hz (polished blocks), ~30 s background acquisition, ~40 s sample data acquisition | STDGL3 (Danyushevsky et al. 2011) and GSD-1G (USGS) | 13.4 | [19 empty] | 2919 | [5 empty] | 820.66 | [5 empty] | 2525 | [9 empty] | 43932 |  | 0.14 |  |  |  | 1.7 | [7 empty] | 667 | [13 empty] | 271 | [15 empty] | 4.82 | [17 empty] | 1.48 | [9 empty] | 5.3 | [32 empty] | 2025 |  |  | CHN | Tibet
| Lawu |  | Magmatic hydrothermal | Skarn | Cu-Pb-Zn skarn | Cu, Pb, Zn | In, Sn | Cu, Pb, Zn, In, Sn |  |  | 472@11-1 | 472@11-1 | underground mine |  |  |  |  | ore material | drill core | underground mining tunnels and drill cores | mineral separate | [5 empty] | mineralisation |  |  |  | sphalerite, chalcopyrite, pyrrhotite, pyrite, arsenopyrite |  |  | Sn-poor Skarn |  |  |  | galena, bismuthinite, marcasite, iron oxides, pyroxene, actinolite, quartz | thin sections and polished blocks examined using optical microscope, BSE detector, and EDS prior to analysis | EMPA, LA-ICPMS | JEOL JXA-8230 electron probe microanalyzer; RESOlution-LR 193 nm ArF excimer laser ablation system coupled to an Agilent 7700x ICP-MS | Laboratory of Mineral Resources Research Center, Fuzhou University; Adelaide Microscopy, the University of Adelaide | EPMA point analysis: accelerating voltage 15 kV, beam current 20 nA, beam diameter ~5 μm; EPMA mapping: accelerating voltage 20 kV, working current 50 nA, dwell time ~10 ms; BSE imaging: accelerating voltage 20 kV, beam current 10 nA; LA-ICP-MS: energy density 3~3.5 J/cm2, spot sizes 29 to 51 μm, repetition rates 5 Hz (polished thin-section) and 10 Hz (polished blocks), ~30 s background acquisition, ~40 s sample data acquisition | STDGL3 (Danyushevsky et al. 2011) and GSD-1G (USGS) | 8.7 | [19 empty] | 3001 | [5 empty] | 821.86 | [5 empty] | 2061 | [9 empty] | 43462 |  | 0.28 |  |  |  | 2 | [7 empty] | 567.6 | [13 empty] | 277 | [15 empty] | 3.26 | [17 empty] | 5.83 | [9 empty] | 7.4 | [32 empty] | 2025 |  |  | CHN | Tibet
| Lawu |  | Magmatic hydrothermal | Skarn | Cu-Pb-Zn skarn | Cu, Pb, Zn | In, Sn | Cu, Pb, Zn, In, Sn |  |  | 472@12-1 | 472@12-1 | underground mine |  |  |  |  | ore material | drill core | underground mining tunnels and drill cores | mineral separate | [5 empty] | mineralisation |  |  |  | sphalerite, chalcopyrite, pyrrhotite, pyrite, arsenopyrite |  |  | Sn-poor Skarn |  |  |  | galena, bismuthinite, marcasite, iron oxides, pyroxene, actinolite, quartz | thin sections and polished blocks examined using optical microscope, BSE detector, and EDS prior to analysis | EMPA, LA-ICPMS | JEOL JXA-8230 electron probe microanalyzer; RESOlution-LR 193 nm ArF excimer laser ablation system coupled to an Agilent 7700x ICP-MS | Laboratory of Mineral Resources Research Center, Fuzhou University; Adelaide Microscopy, the University of Adelaide | EPMA point analysis: accelerating voltage 15 kV, beam current 20 nA, beam diameter ~5 μm; EPMA mapping: accelerating voltage 20 kV, working current 50 nA, dwell time ~10 ms; BSE imaging: accelerating voltage 20 kV, beam current 10 nA; LA-ICP-MS: energy density 3~3.5 J/cm2, spot sizes 29 to 51 μm, repetition rates 5 Hz (polished thin-section) and 10 Hz (polished blocks), ~30 s background acquisition, ~40 s sample data acquisition | STDGL3 (Danyushevsky et al. 2011) and GSD-1G (USGS) | 4.3 | [19 empty] | 3012 | [5 empty] | 840.09 | [5 empty] | 1084 | [9 empty] | 40161 |  | 0.23 |  |  |  | 1.5 | [7 empty] | 555.2 | [13 empty] | 265 | [15 empty] | 4.02 | [17 empty] | 0.03 | [9 empty] | 15.5 | [32 empty] | 2025 |  |  | CHN | Tibet
| Lawu |  | Magmatic hydrothermal | Skarn | Cu-Pb-Zn skarn | Cu, Pb, Zn | In, Sn | Cu, Pb, Zn, In, Sn |  |  | 472@13-1 | 472@13-1 | underground mine |  |  |  |  | ore material | drill core | underground mining tunnels and drill cores | mineral separate | [5 empty] | mineralisation |  |  |  | sphalerite, chalcopyrite, pyrrhotite, pyrite, arsenopyrite |  |  | Sn-poor Skarn |  |  |  | galena, bismuthinite, marcasite, iron oxides, pyroxene, actinolite, quartz | thin sections and polished blocks examined using optical microscope, BSE detector, and EDS prior to analysis | EMPA, LA-ICPMS | JEOL JXA-8230 electron probe microanalyzer; RESOlution-LR 193 nm ArF excimer laser ablation system coupled to an Agilent 7700x ICP-MS | Laboratory of Mineral Resources Research Center, Fuzhou University; Adelaide Microscopy, the University of Adelaide | EPMA point analysis: accelerating voltage 15 kV, beam current 20 nA, beam diameter ~5 μm; EPMA mapping: accelerating voltage 20 kV, working current 50 nA, dwell time ~10 ms; BSE imaging: accelerating voltage 20 kV, beam current 10 nA; LA-ICP-MS: energy density 3~3.5 J/cm2, spot sizes 29 to 51 μm, repetition rates 5 Hz (polished thin-section) and 10 Hz (polished blocks), ~30 s background acquisition, ~40 s sample data acquisition | STDGL3 (Danyushevsky et al. 2011) and GSD-1G (USGS) | 5.6 | [19 empty] | 3022 | [5 empty] | 811.82 | [5 empty] | 3593 | [9 empty] | 45721 |  | 0.19 |  |  |  | 1.2 | [7 empty] | 502.7 | [13 empty] | 293 | [15 empty] | 1.12 | [17 empty] | 0.25 | [9 empty] | 4 | [32 empty] | 2025 |  |  | CHN | Tibet
| Lawu |  | Magmatic hydrothermal | Skarn | Cu-Pb-Zn skarn | Cu, Pb, Zn | In, Sn | Cu, Pb, Zn, In, Sn |  |  | 472@14-1 | 472@14-1 | underground mine |  |  |  |  | ore material | drill core | underground mining tunnels and drill cores | mineral separate | [5 empty] | mineralisation |  |  |  | sphalerite, chalcopyrite, pyrrhotite, pyrite, arsenopyrite |  |  | Sn-poor Skarn |  |  |  | galena, bismuthinite, marcasite, iron oxides, pyroxene, actinolite, quartz | thin sections and polished blocks examined using optical microscope, BSE detector, and EDS prior to analysis | EMPA, LA-ICPMS | JEOL JXA-8230 electron probe microanalyzer; RESOlution-LR 193 nm ArF excimer laser ablation system coupled to an Agilent 7700x ICP-MS | Laboratory of Mineral Resources Research Center, Fuzhou University; Adelaide Microscopy, the University of Adelaide | EPMA point analysis: accelerating voltage 15 kV, beam current 20 nA, beam diameter ~5 μm; EPMA mapping: accelerating voltage 20 kV, working current 50 nA, dwell time ~10 ms; BSE imaging: accelerating voltage 20 kV, beam current 10 nA; LA-ICP-MS: energy density 3~3.5 J/cm2, spot sizes 29 to 51 μm, repetition rates 5 Hz (polished thin-section) and 10 Hz (polished blocks), ~30 s background acquisition, ~40 s sample data acquisition | STDGL3 (Danyushevsky et al. 2011) and GSD-1G (USGS) | 11.6 | [19 empty] | 3016 | [5 empty] | 872.06 | [5 empty] | 1917 | [9 empty] | 39907 |  | 0.22 |  |  |  | 2 | [7 empty] | 470.6 | [13 empty] | 259 | [15 empty] | 2.78 | [17 empty] | 0.25 | [9 empty] | 8.2 | [32 empty] | 2025 |  |  | CHN | Tibet
| Lawu |  | Magmatic hydrothermal | Skarn | Cu-Pb-Zn skarn | Cu, Pb, Zn | In, Sn | Cu, Pb, Zn, In, Sn |  |  | 472@16-1 | 472@16-1 | underground mine |  |  |  |  | ore material | drill core | underground mining tunnels and drill cores | mineral separate | [5 empty] | mineralisation |  |  |  | sphalerite, chalcopyrite, pyrrhotite, pyrite, arsenopyrite |  |  | Sn-poor Skarn |  |  |  | galena, bismuthinite, marcasite, iron oxides, pyroxene, actinolite, quartz | thin sections and polished blocks examined using optical microscope, BSE detector, and EDS prior to analysis | EMPA, LA-ICPMS | JEOL JXA-8230 electron probe microanalyzer; RESOlution-LR 193 nm ArF excimer laser ablation system coupled to an Agilent 7700x ICP-MS | Laboratory of Mineral Resources Research Center, Fuzhou University; Adelaide Microscopy, the University of Adelaide | EPMA point analysis: accelerating voltage 15 kV, beam current 20 nA, beam diameter ~5 μm; EPMA mapping: accelerating voltage 20 kV, working current 50 nA, dwell time ~10 ms; BSE imaging: accelerating voltage 20 kV, beam current 10 nA; LA-ICP-MS: energy density 3~3.5 J/cm2, spot sizes 29 to 51 μm, repetition rates 5 Hz (polished thin-section) and 10 Hz (polished blocks), ~30 s background acquisition, ~40 s sample data acquisition | STDGL3 (Danyushevsky et al. 2011) and GSD-1G (USGS) | 16.8 | [19 empty] | 2939 | [5 empty] | 916.87 | [5 empty] | 1512 | [9 empty] | 37507 |  | 0.09 |  |  |  | 1.5 | [7 empty] | 462 | [13 empty] | 226 | [15 empty] | 6.09 | [17 empty] | 5.94 | [9 empty] | 20.7 | [32 empty] | 2025 |  |  | CHN | Tibet
| Lawu |  | Magmatic hydrothermal | Skarn | Cu-Pb-Zn skarn | Cu, Pb, Zn | In, Sn | Cu, Pb, Zn, In, Sn |  |  | 19DJS-10-1 (Sp Ia)-1 | 19DJS-10-1 (Sp Ia)-1 | underground mine |  |  |  |  | ore material | drill core | underground mining tunnels and drill cores | mineral separate | [5 empty] | mineralisation |  |  |  | sphalerite, chalcopyrite, pyrrhotite, pyrite, arsenopyrite |  |  | Sn-poor Skarn |  |  |  | galena, bismuthinite, marcasite, iron oxides, pyroxene, actinolite, quartz | thin sections and polished blocks examined using optical microscope, BSE detector, and EDS prior to analysis | EMPA, LA-ICPMS | JEOL JXA-8230 electron probe microanalyzer; RESOlution-LR 193 nm ArF excimer laser ablation system coupled to an Agilent 7700x ICP-MS | Laboratory of Mineral Resources Research Center, Fuzhou University; Adelaide Microscopy, the University of Adelaide | EPMA point analysis: accelerating voltage 15 kV, beam current 20 nA, beam diameter ~5 μm; EPMA mapping: accelerating voltage 20 kV, working current 50 nA, dwell time ~10 ms; BSE imaging: accelerating voltage 20 kV, beam current 10 nA; LA-ICP-MS: energy density 3~3.5 J/cm2, spot sizes 29 to 51 μm, repetition rates 5 Hz (polished thin-section) and 10 Hz (polished blocks), ~30 s background acquisition, ~40 s sample data acquisition | STDGL3 (Danyushevsky et al. 2011) and GSD-1G (USGS) | 12.23 | [19 empty] | 3579 | [5 empty] | 117 | [5 empty] | 300 | [9 empty] | 69147 |  | 0.33 |  |  |  | 1.97 | [7 empty] | 436 | [13 empty] | 4457 | [15 empty] | 62.48 | [17 empty] | 0.11 | [9 empty] | 1.9 | [32 empty] | 2025 |  |  | CHN | Tibet
| Lawu |  | Magmatic hydrothermal | Skarn | Cu-Pb-Zn skarn | Cu, Pb, Zn | In, Sn | Cu, Pb, Zn, In, Sn |  |  | 19DJS-10-1 (Sp Ia)-2 | 19DJS-10-1 (Sp Ia)-2 | underground mine |  |  |  |  | ore material | drill core | underground mining tunnels and drill cores | mineral separate | [5 empty] | mineralisation |  |  |  | sphalerite, chalcopyrite, pyrrhotite, pyrite, arsenopyrite |  |  | Sn-poor Skarn |  |  |  | galena, bismuthinite, marcasite, iron oxides, pyroxene, actinolite, quartz | thin sections and polished blocks examined using optical microscope, BSE detector, and EDS prior to analysis | EMPA, LA-ICPMS | JEOL JXA-8230 electron probe microanalyzer; RESOlution-LR 193 nm ArF excimer laser ablation system coupled to an Agilent 7700x ICP-MS | Laboratory of Mineral Resources Research Center, Fuzhou University; Adelaide Microscopy, the University of Adelaide | EPMA point analysis: accelerating voltage 15 kV, beam current 20 nA, beam diameter ~5 μm; EPMA mapping: accelerating voltage 20 kV, working current 50 nA, dwell time ~10 ms; BSE imaging: accelerating voltage 20 kV, beam current 10 nA; LA-ICP-MS: energy density 3~3.5 J/cm2, spot sizes 29 to 51 μm, repetition rates 5 Hz (polished thin-section) and 10 Hz (polished blocks), ~30 s background acquisition, ~40 s sample data acquisition | STDGL3 (Danyushevsky et al. 2011) and GSD-1G (USGS) | 23.78 | [19 empty] | 3430 | [5 empty] | 118 | [5 empty] | 306 | [9 empty] | 70259 |  | 0.72 |  |  |  | 2 | [7 empty] | 417 | [13 empty] | 4315 | [15 empty] | 484.56 | [17 empty] | 0.14 | [9 empty] | 3.01 | [32 empty] | 2025 |  |  | CHN | Tibet
| Lawu |  | Magmatic hydrothermal | Skarn | Cu-Pb-Zn skarn | Cu, Pb, Zn | In, Sn | Cu, Pb, Zn, In, Sn |  |  | 19DJS-10-1 (Sp Ia)-3 | 19DJS-10-1 (Sp Ia)-3 | underground mine |  |  |  |  | ore material | drill core | underground mining tunnels and drill cores | mineral separate | [5 empty] | mineralisation |  |  |  | sphalerite, chalcopyrite, pyrrhotite, pyrite, arsenopyrite |  |  | Sn-poor Skarn |  |  |  | galena, bismuthinite, marcasite, iron oxides, pyroxene, actinolite, quartz | thin sections and polished blocks examined using optical microscope, BSE detector, and EDS prior to analysis | EMPA, LA-ICPMS | JEOL JXA-8230 electron probe microanalyzer; RESOlution-LR 193 nm ArF excimer laser ablation system coupled to an Agilent 7700x ICP-MS | Laboratory of Mineral Resources Research Center, Fuzhou University; Adelaide Microscopy, the University of Adelaide | EPMA point analysis: accelerating voltage 15 kV, beam current 20 nA, beam diameter ~5 μm; EPMA mapping: accelerating voltage 20 kV, working current 50 nA, dwell time ~10 ms; BSE imaging: accelerating voltage 20 kV, beam current 10 nA; LA-ICP-MS: energy density 3~3.5 J/cm2, spot sizes 29 to 51 μm, repetition rates 5 Hz (polished thin-section) and 10 Hz (polished blocks), ~30 s background acquisition, ~40 s sample data acquisition | STDGL3 (Danyushevsky et al. 2011) and GSD-1G (USGS) | 45.57 | [19 empty] | 3338 | [5 empty] | 118 | [5 empty] | 278 | [9 empty] | 74162 |  | 0.25 |  |  |  | 1.83 | [7 empty] | 308 | [13 empty] | 3380 | [15 empty] | 452.26 | [17 empty] | 0.16 | [9 empty] | 3.96 | [32 empty] | 2025 |  |  | CHN | Tibet
| Lawu |  | Magmatic hydrothermal | Skarn | Cu-Pb-Zn skarn | Cu, Pb, Zn | In, Sn | Cu, Pb, Zn, In, Sn |  |  | 19DJS-10-1 (Sp Ia)-4 | 19DJS-10-1 (Sp Ia)-4 | underground mine |  |  |  |  | ore material | drill core | underground mining tunnels and drill cores | mineral separate | [5 empty] | mineralisation |  |  |  | sphalerite, chalcopyrite, pyrrhotite, pyrite, arsenopyrite |  |  | Sn-poor Skarn |  |  |  | galena, bismuthinite, marcasite, iron oxides, pyroxene, actinolite, quartz | thin sections and polished blocks examined using optical microscope, BSE detector, and EDS prior to analysis | EMPA, LA-ICPMS | JEOL JXA-8230 electron probe microanalyzer; RESOlution-LR 193 nm ArF excimer laser ablation system coupled to an Agilent 7700x ICP-MS | Laboratory of Mineral Resources Research Center, Fuzhou University; Adelaide Microscopy, the University of Adelaide | EPMA point analysis: accelerating voltage 15 kV, beam current 20 nA, beam diameter ~5 μm; EPMA mapping: accelerating voltage 20 kV, working current 50 nA, dwell time ~10 ms; BSE imaging: accelerating voltage 20 kV, beam current 10 nA; LA-ICP-MS: energy density 3~3.5 J/cm2, spot sizes 29 to 51 μm, repetition rates 5 Hz (polished thin-section) and 10 Hz (polished blocks), ~30 s background acquisition, ~40 s sample data acquisition | STDGL3 (Danyushevsky et al. 2011) and GSD-1G (USGS) | 4.97 | [19 empty] | 3625 | [5 empty] | 101 | [5 empty] | 198 | [9 empty] | 63771 |  | 0.45 |  |  |  | 1.65 | [7 empty] | 298 | [13 empty] | 3792 | [15 empty] | 1.93 | [17 empty] | 0.14 | [9 empty] | 2.03 | [32 empty] | 2025 |  |  | CHN | Tibet
| Lawu |  | Magmatic hydrothermal | Skarn | Cu-Pb-Zn skarn | Cu, Pb, Zn | In, Sn | Cu, Pb, Zn, In, Sn |  |  | 19DJS-10-5 (Sp Ia)-1 | 19DJS-10-5 (Sp Ia)-1 | underground mine |  |  |  |  | ore material | drill core | underground mining tunnels and drill cores | mineral separate | [5 empty] | mineralisation |  |  |  | sphalerite, chalcopyrite, pyrrhotite, pyrite, arsenopyrite |  |  | Sn-poor Skarn |  |  |  | galena, bismuthinite, marcasite, iron oxides, pyroxene, actinolite, quartz | thin sections and polished blocks examined using optical microscope, BSE detector, and EDS prior to analysis | EMPA, LA-ICPMS | JEOL JXA-8230 electron probe microanalyzer; RESOlution-LR 193 nm ArF excimer laser ablation system coupled to an Agilent 7700x ICP-MS | Laboratory of Mineral Resources Research Center, Fuzhou University; Adelaide Microscopy, the University of Adelaide | EPMA point analysis: accelerating voltage 15 kV, beam current 20 nA, beam diameter ~5 μm; EPMA mapping: accelerating voltage 20 kV, working current 50 nA, dwell time ~10 ms; BSE imaging: accelerating voltage 20 kV, beam current 10 nA; LA-ICP-MS: energy density 3~3.5 J/cm2, spot sizes 29 to 51 μm, repetition rates 5 Hz (polished thin-section) and 10 Hz (polished blocks), ~30 s background acquisition, ~40 s sample data acquisition | STDGL3 (Danyushevsky et al. 2011) and GSD-1G (USGS) | 26.75 | [19 empty] | 3548 | [5 empty] | 127 | [5 empty] | 503 | [9 empty] | 86023 |  | 0.17 |  |  |  | 1.5 | [7 empty] | 350 | [13 empty] | 996 | [15 empty] | 37 | [17 empty] | 0.155 | [9 empty] | 2.15 | [32 empty] | 2025 |  |  | CHN | Tibet
| Lawu |  | Magmatic hydrothermal | Skarn | Cu-Pb-Zn skarn | Cu, Pb, Zn | In, Sn | Cu, Pb, Zn, In, Sn |  |  | 19DJS-10-5 (Sp Ia)-2 | 19DJS-10-5 (Sp Ia)-2 | underground mine |  |  |  |  | ore material | drill core | underground mining tunnels and drill cores | mineral separate | [5 empty] | mineralisation |  |  |  | sphalerite, chalcopyrite, pyrrhotite, pyrite, arsenopyrite |  |  | Sn-poor Skarn |  |  |  | galena, bismuthinite, marcasite, iron oxides, pyroxene, actinolite, quartz | thin sections and polished blocks examined using optical microscope, BSE detector, and EDS prior to analysis | EMPA, LA-ICPMS | JEOL JXA-8230 electron probe microanalyzer; RESOlution-LR 193 nm ArF excimer laser ablation system coupled to an Agilent 7700x ICP-MS | Laboratory of Mineral Resources Research Center, Fuzhou University; Adelaide Microscopy, the University of Adelaide | EPMA point analysis: accelerating voltage 15 kV, beam current 20 nA, beam diameter ~5 μm; EPMA mapping: accelerating voltage 20 kV, working current 50 nA, dwell time ~10 ms; BSE imaging: accelerating voltage 20 kV, beam current 10 nA; LA-ICP-MS: energy density 3~3.5 J/cm2, spot sizes 29 to 51 μm, repetition rates 5 Hz (polished thin-section) and 10 Hz (polished blocks), ~30 s background acquisition, ~40 s sample data acquisition | STDGL3 (Danyushevsky et al. 2011) and GSD-1G (USGS) | 16.35 | [19 empty] | 3683 | [5 empty] | 127 | [5 empty] | 494 | [9 empty] | 66343 |  | 0.07 |  |  |  | 1.71 | [7 empty] | 383 | [13 empty] | 851 | [15 empty] | 27.43 | [17 empty] | 0.145 | [9 empty] | 2.28 | [32 empty] | 2025 |  |  | CHN | Tibet
| Lawu |  | Magmatic hydrothermal | Skarn | Cu-Pb-Zn skarn | Cu, Pb, Zn | In, Sn | Cu, Pb, Zn, In, Sn |  |  | 19DJS-10-5 (Sp Ia)-3 | 19DJS-10-5 (Sp Ia)-3 | underground mine |  |  |  |  | ore material | drill core | underground mining tunnels and drill cores | mineral separate | [5 empty] | mineralisation |  |  |  | sphalerite, chalcopyrite, pyrrhotite, pyrite, arsenopyrite |  |  | Sn-poor Skarn |  |  |  | galena, bismuthinite, marcasite, iron oxides, pyroxene, actinolite, quartz | thin sections and polished blocks examined using optical microscope, BSE detector, and EDS prior to analysis | EMPA, LA-ICPMS | JEOL JXA-8230 electron probe microanalyzer; RESOlution-LR 193 nm ArF excimer laser ablation system coupled to an Agilent 7700x ICP-MS | Laboratory of Mineral Resources Research Center, Fuzhou University; Adelaide Microscopy, the University of Adelaide | EPMA point analysis: accelerating voltage 15 kV, beam current 20 nA, beam diameter ~5 μm; EPMA mapping: accelerating voltage 20 kV, working current 50 nA, dwell time ~10 ms; BSE imaging: accelerating voltage 20 kV, beam current 10 nA; LA-ICP-MS: energy density 3~3.5 J/cm2, spot sizes 29 to 51 μm, repetition rates 5 Hz (polished thin-section) and 10 Hz (polished blocks), ~30 s background acquisition, ~40 s sample data acquisition | STDGL3 (Danyushevsky et al. 2011) and GSD-1G (USGS) | 4.06 | [19 empty] | 3639 | [5 empty] | 118 | [5 empty] | 225 | [9 empty] | 66738 |  | 0.46 |  |  |  | 1.57 | [7 empty] | 329 | [13 empty] | 2705 | [15 empty] | 1.61 | [17 empty] | 0.125 | [9 empty] | 1.6 | [32 empty] | 2025 |  |  | CHN | Tibet
| Lawu |  | Magmatic hydrothermal | Skarn | Cu-Pb-Zn skarn | Cu, Pb, Zn | In, Sn | Cu, Pb, Zn, In, Sn |  |  | 19DJS-p10-2 (Sp Ia)-1 | 19DJS-p10-2 (Sp Ia)-1 | underground mine |  |  |  |  | ore material | drill core | underground mining tunnels and drill cores | mineral separate | [5 empty] | mineralisation |  |  |  | sphalerite, chalcopyrite, pyrrhotite, pyrite, arsenopyrite |  |  | Sn-poor Skarn |  |  |  | galena, bismuthinite, marcasite, iron oxides, pyroxene, actinolite, quartz | thin sections and polished blocks examined using optical microscope, BSE detector, and EDS prior to analysis | EMPA, LA-ICPMS | JEOL JXA-8230 electron probe microanalyzer; RESOlution-LR 193 nm ArF excimer laser ablation system coupled to an Agilent 7700x ICP-MS | Laboratory of Mineral Resources Research Center, Fuzhou University; Adelaide Microscopy, the University of Adelaide | EPMA point analysis: accelerating voltage 15 kV, beam current 20 nA, beam diameter ~5 μm; EPMA mapping: accelerating voltage 20 kV, working current 50 nA, dwell time ~10 ms; BSE imaging: accelerating voltage 20 kV, beam current 10 nA; LA-ICP-MS: energy density 3~3.5 J/cm2, spot sizes 29 to 51 μm, repetition rates 5 Hz (polished thin-section) and 10 Hz (polished blocks), ~30 s background acquisition, ~40 s sample data acquisition | STDGL3 (Danyushevsky et al. 2011) and GSD-1G (USGS) | 2.08 | [19 empty] | 3314 | [5 empty] | 181 | [5 empty] | 268 | [9 empty] | 84610 |  | 1.53 |  |  |  | 0.65 | [7 empty] | 387 | [13 empty] | 3064 | [15 empty] | 1.53 | [17 empty] | 0.27 | [9 empty] | 1.34 | [32 empty] | 2025 |  |  | CHN | Tibet
| Lawu |  | Magmatic hydrothermal | Skarn | Cu-Pb-Zn skarn | Cu, Pb, Zn | In, Sn | Cu, Pb, Zn, In, Sn |  |  | 19DJS-p10-2 (Sp Ia)-2 | 19DJS-p10-2 (Sp Ia)-2 | underground mine |  |  |  |  | ore material | drill core | underground mining tunnels and drill cores | mineral separate | [5 empty] | mineralisation |  |  |  | sphalerite, chalcopyrite, pyrrhotite, pyrite, arsenopyrite |  |  | Sn-poor Skarn |  |  |  | galena, bismuthinite, marcasite, iron oxides, pyroxene, actinolite, quartz | thin sections and polished blocks examined using optical microscope, BSE detector, and EDS prior to analysis | EMPA, LA-ICPMS | JEOL JXA-8230 electron probe microanalyzer; RESOlution-LR 193 nm ArF excimer laser ablation system coupled to an Agilent 7700x ICP-MS | Laboratory of Mineral Resources Research Center, Fuzhou University; Adelaide Microscopy, the University of Adelaide | EPMA point analysis: accelerating voltage 15 kV, beam current 20 nA, beam diameter ~5 μm; EPMA mapping: accelerating voltage 20 kV, working current 50 nA, dwell time ~10 ms; BSE imaging: accelerating voltage 20 kV, beam current 10 nA; LA-ICP-MS: energy density 3~3.5 J/cm2, spot sizes 29 to 51 μm, repetition rates 5 Hz (polished thin-section) and 10 Hz (polished blocks), ~30 s background acquisition, ~40 s sample data acquisition | STDGL3 (Danyushevsky et al. 2011) and GSD-1G (USGS) | 3.62 | [19 empty] | 3222 | [5 empty] | 177 | [5 empty] | 307 | [9 empty] | 80837 |  | 0.76 |  |  |  | 0.705 | [7 empty] | 418 | [13 empty] | 3040 | [15 empty] | 3.07 | [17 empty] | 0.31 | [9 empty] | 1.31 | [32 empty] | 2025 |  |  | CHN | Tibet
| Lawu |  | Magmatic hydrothermal | Skarn | Cu-Pb-Zn skarn | Cu, Pb, Zn | In, Sn | Cu, Pb, Zn, In, Sn |  |  | 19DJS-p10-2 (Sp Ia)-3 | 19DJS-p10-2 (Sp Ia)-3 | underground mine |  |  |  |  | ore material | drill core | underground mining tunnels and drill cores | mineral separate | [5 empty] | mineralisation |  |  |  | sphalerite, chalcopyrite, pyrrhotite, pyrite, arsenopyrite |  |  | Sn-poor Skarn |  |  |  | galena, bismuthinite, marcasite, iron oxides, pyroxene, actinolite, quartz | thin sections and polished blocks examined using optical microscope, BSE detector, and EDS prior to analysis | EMPA, LA-ICPMS | JEOL JXA-8230 electron probe microanalyzer; RESOlution-LR 193 nm ArF excimer laser ablation system coupled to an Agilent 7700x ICP-MS | Laboratory of Mineral Resources Research Center, Fuzhou University; Adelaide Microscopy, the University of Adelaide | EPMA point analysis: accelerating voltage 15 kV, beam current 20 nA, beam diameter ~5 μm; EPMA mapping: accelerating voltage 20 kV, working current 50 nA, dwell time ~10 ms; BSE imaging: accelerating voltage 20 kV, beam current 10 nA; LA-ICP-MS: energy density 3~3.5 J/cm2, spot sizes 29 to 51 μm, repetition rates 5 Hz (polished thin-section) and 10 Hz (polished blocks), ~30 s background acquisition, ~40 s sample data acquisition | STDGL3 (Danyushevsky et al. 2011) and GSD-1G (USGS) | 3.26 | [19 empty] | 3287 | [5 empty] | 182 | [5 empty] | 320 | [9 empty] | 88095 |  | 1.34 |  |  |  | 2.02 | [7 empty] | 379 | [13 empty] | 3492 | [15 empty] | 9.19 | [17 empty] | 0.415 | [9 empty] | 2.64 | [32 empty] | 2025 |  |  | CHN | Tibet
| Lawu |  | Magmatic hydrothermal | Skarn | Cu-Pb-Zn skarn | Cu, Pb, Zn | In, Sn | Cu, Pb, Zn, In, Sn |  |  | 19DJS-p10-2 (Sp Ia)-4 | 19DJS-p10-2 (Sp Ia)-4 | underground mine |  |  |  |  | ore material | drill core | underground mining tunnels and drill cores | mineral separate | [5 empty] | mineralisation |  |  |  | sphalerite, chalcopyrite, pyrrhotite, pyrite, arsenopyrite |  |  | Sn-poor Skarn |  |  |  | galena, bismuthinite, marcasite, iron oxides, pyroxene, actinolite, quartz | thin sections and polished blocks examined using optical microscope, BSE detector, and EDS prior to analysis | EMPA, LA-ICPMS | JEOL JXA-8230 electron probe microanalyzer; RESOlution-LR 193 nm ArF excimer laser ablation system coupled to an Agilent 7700x ICP-MS | Laboratory of Mineral Resources Research Center, Fuzhou University; Adelaide Microscopy, the University of Adelaide | EPMA point analysis: accelerating voltage 15 kV, beam current 20 nA, beam diameter ~5 μm; EPMA mapping: accelerating voltage 20 kV, working current 50 nA, dwell time ~10 ms; BSE imaging: accelerating voltage 20 kV, beam current 10 nA; LA-ICP-MS: energy density 3~3.5 J/cm2, spot sizes 29 to 51 μm, repetition rates 5 Hz (polished thin-section) and 10 Hz (polished blocks), ~30 s background acquisition, ~40 s sample data acquisition | STDGL3 (Danyushevsky et al. 2011) and GSD-1G (USGS) | 3.94 | [19 empty] | 3080 | [5 empty] | 175 | [5 empty] | 240 | [9 empty] | 76389 |  | 0.57 |  |  |  | 1.57 | [7 empty] | 371 | [13 empty] | 2659 | [15 empty] | 9.69 | [17 empty] | 0.275 | [9 empty] | 1.72 | [32 empty] | 2025 |  |  | CHN | Tibet
| Lawu |  | Magmatic hydrothermal | Skarn | Cu-Pb-Zn skarn | Cu, Pb, Zn | In, Sn | Cu, Pb, Zn, In, Sn |  |  | 19DJS-p10-2 (Sp Ia)-5 | 19DJS-p10-2 (Sp Ia)-5 | underground mine |  |  |  |  | ore material | drill core | underground mining tunnels and drill cores | mineral separate | [5 empty] | mineralisation |  |  |  | sphalerite, chalcopyrite, pyrrhotite, pyrite, arsenopyrite |  |  | Sn-poor Skarn |  |  |  | galena, bismuthinite, marcasite, iron oxides, pyroxene, actinolite, quartz | thin sections and polished blocks examined using optical microscope, BSE detector, and EDS prior to analysis | EMPA, LA-ICPMS | JEOL JXA-8230 electron probe microanalyzer; RESOlution-LR 193 nm ArF excimer laser ablation system coupled to an Agilent 7700x ICP-MS | Laboratory of Mineral Resources Research Center, Fuzhou University; Adelaide Microscopy, the University of Adelaide | EPMA point analysis: accelerating voltage 15 kV, beam current 20 nA, beam diameter ~5 μm; EPMA mapping: accelerating voltage 20 kV, working current 50 nA, dwell time ~10 ms; BSE imaging: accelerating voltage 20 kV, beam current 10 nA; LA-ICP-MS: energy density 3~3.5 J/cm2, spot sizes 29 to 51 μm, repetition rates 5 Hz (polished thin-section) and 10 Hz (polished blocks), ~30 s background acquisition, ~40 s sample data acquisition | STDGL3 (Danyushevsky et al. 2011) and GSD-1G (USGS) | 7.11 | [19 empty] | 3653 | [5 empty] | 181 | [5 empty] | 656 | [9 empty] | 78762 |  | 0.29 |  |  |  | 2 | [7 empty] | 421 | [13 empty] | 2580 | [15 empty] | 18.29 | [17 empty] | 0.305 | [9 empty] | 1.15 | [32 empty] | 2025 |  |  | CHN | Tibet
| Lawu |  | Magmatic hydrothermal | Skarn | Cu-Pb-Zn skarn | Cu, Pb, Zn | In, Sn | Cu, Pb, Zn, In, Sn |  |  | 19DJS-p10-2 (Sp Ia)-6 | 19DJS-p10-2 (Sp Ia)-6 | underground mine |  |  |  |  | ore material | drill core | underground mining tunnels and drill cores | mineral separate | [5 empty] | mineralisation |  |  |  | sphalerite, chalcopyrite, pyrrhotite, pyrite, arsenopyrite |  |  | Sn-poor Skarn |  |  |  | galena, bismuthinite, marcasite, iron oxides, pyroxene, actinolite, quartz | thin sections and polished blocks examined using optical microscope, BSE detector, and EDS prior to analysis | EMPA, LA-ICPMS | JEOL JXA-8230 electron probe microanalyzer; RESOlution-LR 193 nm ArF excimer laser ablation system coupled to an Agilent 7700x ICP-MS | Laboratory of Mineral Resources Research Center, Fuzhou University; Adelaide Microscopy, the University of Adelaide | EPMA point analysis: accelerating voltage 15 kV, beam current 20 nA, beam diameter ~5 μm; EPMA mapping: accelerating voltage 20 kV, working current 50 nA, dwell time ~10 ms; BSE imaging: accelerating voltage 20 kV, beam current 10 nA; LA-ICP-MS: energy density 3~3.5 J/cm2, spot sizes 29 to 51 μm, repetition rates 5 Hz (polished thin-section) and 10 Hz (polished blocks), ~30 s background acquisition, ~40 s sample data acquisition | STDGL3 (Danyushevsky et al. 2011) and GSD-1G (USGS) | 2.22 | [19 empty] | 3410 | [5 empty] | 178 | [5 empty] | 242 | [9 empty] | 75818 |  | 0.39 |  |  |  | 1.85 | [7 empty] | 373 | [13 empty] | 2600 | [15 empty] | 1.33 | [17 empty] | 0.285 | [9 empty] | 1.18 | [32 empty] | 2025 |  |  | CHN | Tibet
| Lawu |  | Magmatic hydrothermal | Skarn | Cu-Pb-Zn skarn | Cu, Pb, Zn | In, Sn | Cu, Pb, Zn, In, Sn |  |  | 19DJS-180-19 (Sp Ib)-1 | 19DJS-180-19 (Sp Ib)-1 | underground mine |  |  |  |  | ore material | drill core | underground mining tunnels and drill cores | mineral separate | [5 empty] | mineralisation |  |  |  | sphalerite, chalcopyrite, pyrrhotite, pyrite, arsenopyrite |  |  | Sn-poor Skarn |  |  |  | galena, bismuthinite, marcasite, iron oxides, pyroxene, actinolite, quartz | thin sections and polished blocks examined using optical microscope, BSE detector, and EDS prior to analysis | EMPA, LA-ICPMS | JEOL JXA-8230 electron probe microanalyzer; RESOlution-LR 193 nm ArF excimer laser ablation system coupled to an Agilent 7700x ICP-MS | Laboratory of Mineral Resources Research Center, Fuzhou University; Adelaide Microscopy, the University of Adelaide | EPMA point analysis: accelerating voltage 15 kV, beam current 20 nA, beam diameter ~5 μm; EPMA mapping: accelerating voltage 20 kV, working current 50 nA, dwell time ~10 ms; BSE imaging: accelerating voltage 20 kV, beam current 10 nA; LA-ICP-MS: energy density 3~3.5 J/cm2, spot sizes 29 to 51 μm, repetition rates 5 Hz (polished thin-section) and 10 Hz (polished blocks), ~30 s background acquisition, ~40 s sample data acquisition | STDGL3 (Danyushevsky et al. 2011) and GSD-1G (USGS) | 10.63 | [19 empty] | 3396 | [5 empty] | 21 | [5 empty] | 2771 | [9 empty] | 70123 |  | 3.14 |  |  |  | 2.59 | [7 empty] | 388 | [13 empty] | 6774 | [15 empty] | 81.52 | [17 empty] | 0.2 | [9 empty] | 6.19 | [32 empty] | 2025 |  |  | CHN | Tibet
| Lawu |  | Magmatic hydrothermal | Skarn | Cu-Pb-Zn skarn | Cu, Pb, Zn | In, Sn | Cu, Pb, Zn, In, Sn |  |  | 19DJS-180-19 (Sp Ib)-2 | 19DJS-180-19 (Sp Ib)-2 | underground mine |  |  |  |  | ore material | drill core | underground mining tunnels and drill cores | mineral separate | [5 empty] | mineralisation |  |  |  | sphalerite, chalcopyrite, pyrrhotite, pyrite, arsenopyrite |  |  | Sn-poor Skarn |  |  |  | galena, bismuthinite, marcasite, iron oxides, pyroxene, actinolite, quartz | thin sections and polished blocks examined using optical microscope, BSE detector, and EDS prior to analysis | EMPA, LA-ICPMS | JEOL JXA-8230 electron probe microanalyzer; RESOlution-LR 193 nm ArF excimer laser ablation system coupled to an Agilent 7700x ICP-MS | Laboratory of Mineral Resources Research Center, Fuzhou University; Adelaide Microscopy, the University of Adelaide | EPMA point analysis: accelerating voltage 15 kV, beam current 20 nA, beam diameter ~5 μm; EPMA mapping: accelerating voltage 20 kV, working current 50 nA, dwell time ~10 ms; BSE imaging: accelerating voltage 20 kV, beam current 10 nA; LA-ICP-MS: energy density 3~3.5 J/cm2, spot sizes 29 to 51 μm, repetition rates 5 Hz (polished thin-section) and 10 Hz (polished blocks), ~30 s background acquisition, ~40 s sample data acquisition | STDGL3 (Danyushevsky et al. 2011) and GSD-1G (USGS) | 4.96 | [19 empty] | 3386 | [5 empty] | 52 | [5 empty] | 1493 | [9 empty] | 71942 |  | 0.075 |  |  |  | 2.29 | [7 empty] | 401 | [13 empty] | 3803 | [15 empty] | 22.43 | [17 empty] | 0.275 | [9 empty] | 1.58 | [32 empty] | 2025 |  |  | CHN | Tibet
| Lawu |  | Magmatic hydrothermal | Skarn | Cu-Pb-Zn skarn | Cu, Pb, Zn | In, Sn | Cu, Pb, Zn, In, Sn |  |  | 19DJS-180-19 (Sp Ib)-3 | 19DJS-180-19 (Sp Ib)-3 | underground mine |  |  |  |  | ore material | drill core | underground mining tunnels and drill cores | mineral separate | [5 empty] | mineralisation |  |  |  | sphalerite, chalcopyrite, pyrrhotite, pyrite, arsenopyrite |  |  | Sn-poor Skarn |  |  |  | galena, bismuthinite, marcasite, iron oxides, pyroxene, actinolite, quartz | thin sections and polished blocks examined using optical microscope, BSE detector, and EDS prior to analysis | EMPA, LA-ICPMS | JEOL JXA-8230 electron probe microanalyzer; RESOlution-LR 193 nm ArF excimer laser ablation system coupled to an Agilent 7700x ICP-MS | Laboratory of Mineral Resources Research Center, Fuzhou University; Adelaide Microscopy, the University of Adelaide | EPMA point analysis: accelerating voltage 15 kV, beam current 20 nA, beam diameter ~5 μm; EPMA mapping: accelerating voltage 20 kV, working current 50 nA, dwell time ~10 ms; BSE imaging: accelerating voltage 20 kV, beam current 10 nA; LA-ICP-MS: energy density 3~3.5 J/cm2, spot sizes 29 to 51 μm, repetition rates 5 Hz (polished thin-section) and 10 Hz (polished blocks), ~30 s background acquisition, ~40 s sample data acquisition | STDGL3 (Danyushevsky et al. 2011) and GSD-1G (USGS) | 4.8 | [19 empty] | 2742 | [5 empty] | 47 | [5 empty] | 310 | [9 empty] | 76624 |  | 0.74 |  |  |  | 2.41 | [7 empty] | 342 | [13 empty] | 4436 | [15 empty] | 8.1 | [17 empty] | 0.185 | [9 empty] | 10.97 | [32 empty] | 2025 |  |  | CHN | Tibet
| Lawu |  | Magmatic hydrothermal | Skarn | Cu-Pb-Zn skarn | Cu, Pb, Zn | In, Sn | Cu, Pb, Zn, In, Sn |  |  | 19DJS-180-19 (Sp Ib)-4 | 19DJS-180-19 (Sp Ib)-4 | underground mine |  |  |  |  | ore material | drill core | underground mining tunnels and drill cores | mineral separate | [5 empty] | mineralisation |  |  |  | sphalerite, chalcopyrite, pyrrhotite, pyrite, arsenopyrite |  |  | Sn-poor Skarn |  |  |  | galena, bismuthinite, marcasite, iron oxides, pyroxene, actinolite, quartz | thin sections and polished blocks examined using optical microscope, BSE detector, and EDS prior to analysis | EMPA, LA-ICPMS | JEOL JXA-8230 electron probe microanalyzer; RESOlution-LR 193 nm ArF excimer laser ablation system coupled to an Agilent 7700x ICP-MS | Laboratory of Mineral Resources Research Center, Fuzhou University; Adelaide Microscopy, the University of Adelaide | EPMA point analysis: accelerating voltage 15 kV, beam current 20 nA, beam diameter ~5 μm; EPMA mapping: accelerating voltage 20 kV, working current 50 nA, dwell time ~10 ms; BSE imaging: accelerating voltage 20 kV, beam current 10 nA; LA-ICP-MS: energy density 3~3.5 J/cm2, spot sizes 29 to 51 μm, repetition rates 5 Hz (polished thin-section) and 10 Hz (polished blocks), ~30 s background acquisition, ~40 s sample data acquisition | STDGL3 (Danyushevsky et al. 2011) and GSD-1G (USGS) | 6.32 | [19 empty] | 3448 | [5 empty] | 54 | [5 empty] | 3620 | [9 empty] | 81324 |  | 0.47 |  |  |  | 2.12 | [7 empty] | 327 | [13 empty] | 6258 | [15 empty] | 1.56 | [17 empty] | 0.18 | [9 empty] | 1.36 | [32 empty] | 2025 |  |  | CHN | Tibet
| Lawu |  | Magmatic hydrothermal | Skarn | Cu-Pb-Zn skarn | Cu, Pb, Zn | In, Sn | Cu, Pb, Zn, In, Sn |  |  | 19DJS-180-19 (Sp Ib)-5 | 19DJS-180-19 (Sp Ib)-5 | underground mine |  |  |  |  | ore material | drill core | underground mining tunnels and drill cores | mineral separate | [5 empty] | mineralisation |  |  |  | sphalerite, chalcopyrite, pyrrhotite, pyrite, arsenopyrite |  |  | Sn-poor Skarn |  |  |  | galena, bismuthinite, marcasite, iron oxides, pyroxene, actinolite, quartz | thin sections and polished blocks examined using optical microscope, BSE detector, and EDS prior to analysis | EMPA, LA-ICPMS | JEOL JXA-8230 electron probe microanalyzer; RESOlution-LR 193 nm ArF excimer laser ablation system coupled to an Agilent 7700x ICP-MS | Laboratory of Mineral Resources Research Center, Fuzhou University; Adelaide Microscopy, the University of Adelaide | EPMA point analysis: accelerating voltage 15 kV, beam current 20 nA, beam diameter ~5 μm; EPMA mapping: accelerating voltage 20 kV, working current 50 nA, dwell time ~10 ms; BSE imaging: accelerating voltage 20 kV, beam current 10 nA; LA-ICP-MS: energy density 3~3.5 J/cm2, spot sizes 29 to 51 μm, repetition rates 5 Hz (polished thin-section) and 10 Hz (polished blocks), ~30 s background acquisition, ~40 s sample data acquisition | STDGL3 (Danyushevsky et al. 2011) and GSD-1G (USGS) | 3.75 | [19 empty] | 3236 | [5 empty] | 42 | [5 empty] | 529 | [9 empty] | 54317 |  | 0.38 |  |  |  | 1.17 | [7 empty] | 358 | [13 empty] | 5025 | [15 empty] | 1.44 | [17 empty] | 0.195 | [9 empty] | 3.37 | [32 empty] | 2025 |  |  | CHN | Tibet
| Lawu |  | Magmatic hydrothermal | Skarn | Cu-Pb-Zn skarn | Cu, Pb, Zn | In, Sn | Cu, Pb, Zn, In, Sn |  |  | 19DJS-p30-1 (Sp Ib)-1 | 19DJS-p30-1 (Sp Ib)-1 | underground mine |  |  |  |  | ore material | drill core | underground mining tunnels and drill cores | mineral separate | [5 empty] | mineralisation |  |  |  | sphalerite, chalcopyrite, pyrrhotite, pyrite, arsenopyrite |  |  | Sn-poor Skarn |  |  |  | galena, bismuthinite, marcasite, iron oxides, pyroxene, actinolite, quartz | thin sections and polished blocks examined using optical microscope, BSE detector, and EDS prior to analysis | EMPA, LA-ICPMS | JEOL JXA-8230 electron probe microanalyzer; RESOlution-LR 193 nm ArF excimer laser ablation system coupled to an Agilent 7700x ICP-MS | Laboratory of Mineral Resources Research Center, Fuzhou University; Adelaide Microscopy, the University of Adelaide | EPMA point analysis: accelerating voltage 15 kV, beam current 20 nA, beam diameter ~5 μm; EPMA mapping: accelerating voltage 20 kV, working current 50 nA, dwell time ~10 ms; BSE imaging: accelerating voltage 20 kV, beam current 10 nA; LA-ICP-MS: energy density 3~3.5 J/cm2, spot sizes 29 to 51 μm, repetition rates 5 Hz (polished thin-section) and 10 Hz (polished blocks), ~30 s background acquisition, ~40 s sample data acquisition | STDGL3 (Danyushevsky et al. 2011) and GSD-1G (USGS) | 1.74 | [19 empty] | 3282 | [5 empty] | 258 | [5 empty] | 332 | [9 empty] | 67318 |  | 0.51 |  |  |  | 1.63 | [7 empty] | 224 | [13 empty] | 3673 | [15 empty] | 1.75 | [17 empty] | 0.29 | [9 empty] | 1.07 | [32 empty] | 2025 |  |  | CHN | Tibet
| Lawu |  | Magmatic hydrothermal | Skarn | Cu-Pb-Zn skarn | Cu, Pb, Zn | In, Sn | Cu, Pb, Zn, In, Sn |  |  | 19DJS-p30-1 (Sp Ib)-2 | 19DJS-p30-1 (Sp Ib)-2 | underground mine |  |  |  |  | ore material | drill core | underground mining tunnels and drill cores | mineral separate | [5 empty] | mineralisation |  |  |  | sphalerite, chalcopyrite, pyrrhotite, pyrite, arsenopyrite |  |  | Sn-poor Skarn |  |  |  | galena, bismuthinite, marcasite, iron oxides, pyroxene, actinolite, quartz | thin sections and polished blocks examined using optical microscope, BSE detector, and EDS prior to analysis | EMPA, LA-ICPMS | JEOL JXA-8230 electron probe microanalyzer; RESOlution-LR 193 nm ArF excimer laser ablation system coupled to an Agilent 7700x ICP-MS | Laboratory of Mineral Resources Research Center, Fuzhou University; Adelaide Microscopy, the University of Adelaide | EPMA point analysis: accelerating voltage 15 kV, beam current 20 nA, beam diameter ~5 μm; EPMA mapping: accelerating voltage 20 kV, working current 50 nA, dwell time ~10 ms; BSE imaging: accelerating voltage 20 kV, beam current 10 nA; LA-ICP-MS: energy density 3~3.5 J/cm2, spot sizes 29 to 51 μm, repetition rates 5 Hz (polished thin-section) and 10 Hz (polished blocks), ~30 s background acquisition, ~40 s sample data acquisition | STDGL3 (Danyushevsky et al. 2011) and GSD-1G (USGS) | 2.45 | [19 empty] | 3358 | [5 empty] | 258 | [5 empty] | 152 | [9 empty] | 62803 |  | 0.68 |  |  |  | 1.42 | [7 empty] | 223 | [13 empty] | 4351 | [15 empty] | 2.77 | [17 empty] | 0.33 | [9 empty] | 1.73 | [32 empty] | 2025 |  |  | CHN | Tibet
| Lawu |  | Magmatic hydrothermal | Skarn | Cu-Pb-Zn skarn | Cu, Pb, Zn | In, Sn | Cu, Pb, Zn, In, Sn |  |  | 19DJS-p30-1 (Sp Ib)-3 | 19DJS-p30-1 (Sp Ib)-3 | underground mine |  |  |  |  | ore material | drill core | underground mining tunnels and drill cores | mineral separate | [5 empty] | mineralisation |  |  |  | sphalerite, chalcopyrite, pyrrhotite, pyrite, arsenopyrite |  |  | Sn-poor Skarn |  |  |  | galena, bismuthinite, marcasite, iron oxides, pyroxene, actinolite, quartz | thin sections and polished blocks examined using optical microscope, BSE detector, and EDS prior to analysis | EMPA, LA-ICPMS | JEOL JXA-8230 electron probe microanalyzer; RESOlution-LR 193 nm ArF excimer laser ablation system coupled to an Agilent 7700x ICP-MS | Laboratory of Mineral Resources Research Center, Fuzhou University; Adelaide Microscopy, the University of Adelaide | EPMA point analysis: accelerating voltage 15 kV, beam current 20 nA, beam diameter ~5 μm; EPMA mapping: accelerating voltage 20 kV, working current 50 nA, dwell time ~10 ms; BSE imaging: accelerating voltage 20 kV, beam current 10 nA; LA-ICP-MS: energy density 3~3.5 J/cm2, spot sizes 29 to 51 μm, repetition rates 5 Hz (polished thin-section) and 10 Hz (polished blocks), ~30 s background acquisition, ~40 s sample data acquisition | STDGL3 (Danyushevsky et al. 2011) and GSD-1G (USGS) | 2.05 | [19 empty] | 3442 | [5 empty] | 263 | [5 empty] | 148 | [9 empty] | 63863 |  | 0.31 |  |  |  | 1.74 | [7 empty] | 227 | [13 empty] | 4097 | [15 empty] | 7.28 | [17 empty] | 0.49 | [9 empty] | 1.61 | [32 empty] | 2025 |  |  | CHN | Tibet
| Lawu |  | Magmatic hydrothermal | Skarn | Cu-Pb-Zn skarn | Cu, Pb, Zn | In, Sn | Cu, Pb, Zn, In, Sn |  |  | 19DJS-p30-1 (Sp Ib)-4 | 19DJS-p30-1 (Sp Ib)-4 | underground mine |  |  |  |  | ore material | drill core | underground mining tunnels and drill cores | mineral separate | [5 empty] | mineralisation |  |  |  | sphalerite, chalcopyrite, pyrrhotite, pyrite, arsenopyrite |  |  | Sn-poor Skarn |  |  |  | galena, bismuthinite, marcasite, iron oxides, pyroxene, actinolite, quartz | thin sections and polished blocks examined using optical microscope, BSE detector, and EDS prior to analysis | EMPA, LA-ICPMS | JEOL JXA-8230 electron probe microanalyzer; RESOlution-LR 193 nm ArF excimer laser ablation system coupled to an Agilent 7700x ICP-MS | Laboratory of Mineral Resources Research Center, Fuzhou University; Adelaide Microscopy, the University of Adelaide | EPMA point analysis: accelerating voltage 15 kV, beam current 20 nA, beam diameter ~5 μm; EPMA mapping: accelerating voltage 20 kV, working current 50 nA, dwell time ~10 ms; BSE imaging: accelerating voltage 20 kV, beam current 10 nA; LA-ICP-MS: energy density 3~3.5 J/cm2, spot sizes 29 to 51 μm, repetition rates 5 Hz (polished thin-section) and 10 Hz (polished blocks), ~30 s background acquisition, ~40 s sample data acquisition | STDGL3 (Danyushevsky et al. 2011) and GSD-1G (USGS) | 6.97 | [19 empty] | 2476 | [5 empty] | 2 | [5 empty] | 40 | [9 empty] | 28191 |  | 0.28 |  |  |  | 0.77 | [7 empty] | 49 | [13 empty] | 3983 | [15 empty] | 15.35 | [17 empty] | 0.82 | [9 empty] | 0.95 | [32 empty] | 2025 |  |  | CHN | Tibet
| Lawu |  | Magmatic hydrothermal | Skarn | Cu-Pb-Zn skarn | Cu, Pb, Zn | In, Sn | Cu, Pb, Zn, In, Sn |  |  | 19DJS-90-9 (Sp IIa)-1 | 19DJS-90-9 (Sp IIa)-1 | underground mine |  |  |  |  | ore material | drill core | underground mining tunnels and drill cores | mineral separate | [5 empty] | mineralisation |  |  |  | sphalerite, chalcopyrite, pyrrhotite, pyrite, arsenopyrite |  |  | Sn-poor Skarn |  |  |  | galena, bismuthinite, marcasite, iron oxides, pyroxene, actinolite, quartz | thin sections and polished blocks examined using optical microscope, BSE detector, and EDS prior to analysis | EMPA, LA-ICPMS | JEOL JXA-8230 electron probe microanalyzer; RESOlution-LR 193 nm ArF excimer laser ablation system coupled to an Agilent 7700x ICP-MS | Laboratory of Mineral Resources Research Center, Fuzhou University; Adelaide Microscopy, the University of Adelaide | EPMA point analysis: accelerating voltage 15 kV, beam current 20 nA, beam diameter ~5 μm; EPMA mapping: accelerating voltage 20 kV, working current 50 nA, dwell time ~10 ms; BSE imaging: accelerating voltage 20 kV, beam current 10 nA; LA-ICP-MS: energy density 3~3.5 J/cm2, spot sizes 29 to 51 μm, repetition rates 5 Hz (polished thin-section) and 10 Hz (polished blocks), ~30 s background acquisition, ~40 s sample data acquisition | STDGL3 (Danyushevsky et al. 2011) and GSD-1G (USGS) | 1.4 | [19 empty] | 2659 | [5 empty] | 1 | [5 empty] | 74 | [9 empty] | 32192 |  | 0.24 |  |  |  | 0.97 | [7 empty] | 53 | [13 empty] | 4351 | [15 empty] | 3.47 | [17 empty] | 0.145 | [9 empty] | 1.06 | [32 empty] | 2025 |  |  | CHN | Tibet
| Lawu |  | Magmatic hydrothermal | Skarn | Cu-Pb-Zn skarn | Cu, Pb, Zn | In, Sn | Cu, Pb, Zn, In, Sn |  |  | 19DJS-90-9 (Sp IIa)-2 | 19DJS-90-9 (Sp IIa)-2 | underground mine |  |  |  |  | ore material | drill core | underground mining tunnels and drill cores | mineral separate | [5 empty] | mineralisation |  |  |  | sphalerite, chalcopyrite, pyrrhotite, pyrite, arsenopyrite |  |  | Sn-poor Skarn |  |  |  | galena, bismuthinite, marcasite, iron oxides, pyroxene, actinolite, quartz | thin sections and polished blocks examined using optical microscope, BSE detector, and EDS prior to analysis | EMPA, LA-ICPMS | JEOL JXA-8230 electron probe microanalyzer; RESOlution-LR 193 nm ArF excimer laser ablation system coupled to an Agilent 7700x ICP-MS | Laboratory of Mineral Resources Research Center, Fuzhou University; Adelaide Microscopy, the University of Adelaide | EPMA point analysis: accelerating voltage 15 kV, beam current 20 nA, beam diameter ~5 μm; EPMA mapping: accelerating voltage 20 kV, working current 50 nA, dwell time ~10 ms; BSE imaging: accelerating voltage 20 kV, beam current 10 nA; LA-ICP-MS: energy density 3~3.5 J/cm2, spot sizes 29 to 51 μm, repetition rates 5 Hz (polished thin-section) and 10 Hz (polished blocks), ~30 s background acquisition, ~40 s sample data acquisition | STDGL3 (Danyushevsky et al. 2011) and GSD-1G (USGS) | 1.26 | [19 empty] | 2524 | [5 empty] | 8 | [5 empty] | 36 | [9 empty] | 32940 |  | 0.12 |  |  |  | 0.87 | [7 empty] | 51 | [13 empty] | 4186 | [15 empty] | 0.75 | [17 empty] | 0.13 | [9 empty] | 1.4 | [32 empty] | 2025 |  |  | CHN | Tibet
| Lawu |  | Magmatic hydrothermal | Skarn | Cu-Pb-Zn skarn | Cu, Pb, Zn | In, Sn | Cu, Pb, Zn, In, Sn |  |  | 19DJS-90-9 (Sp IIa)-3 | 19DJS-90-9 (Sp IIa)-3 | underground mine |  |  |  |  | ore material | drill core | underground mining tunnels and drill cores | mineral separate | [5 empty] | mineralisation |  |  |  | sphalerite, chalcopyrite, pyrrhotite, pyrite, arsenopyrite |  |  | Sn-poor Skarn |  |  |  | galena, bismuthinite, marcasite, iron oxides, pyroxene, actinolite, quartz | thin sections and polished blocks examined using optical microscope, BSE detector, and EDS prior to analysis | EMPA, LA-ICPMS | JEOL JXA-8230 electron probe microanalyzer; RESOlution-LR 193 nm ArF excimer laser ablation system coupled to an Agilent 7700x ICP-MS | Laboratory of Mineral Resources Research Center, Fuzhou University; Adelaide Microscopy, the University of Adelaide | EPMA point analysis: accelerating voltage 15 kV, beam current 20 nA, beam diameter ~5 μm; EPMA mapping: accelerating voltage 20 kV, working current 50 nA, dwell time ~10 ms; BSE imaging: accelerating voltage 20 kV, beam current 10 nA; LA-ICP-MS: energy density 3~3.5 J/cm2, spot sizes 29 to 51 μm, repetition rates 5 Hz (polished thin-section) and 10 Hz (polished blocks), ~30 s background acquisition, ~40 s sample data acquisition | STDGL3 (Danyushevsky et al. 2011) and GSD-1G (USGS) | 2.75 | [19 empty] | 2416 | [5 empty] | 1 | [5 empty] | 857 | [9 empty] | 26264 |  | 0.17 |  |  |  | 0.98 | [7 empty] | 44 | [13 empty] | 3958 | [15 empty] | 14.79 | [17 empty] | 0.115 | [9 empty] | 0.8 | [32 empty] | 2025 |  |  | CHN | Tibet
| Lawu |  | Magmatic hydrothermal | Skarn | Cu-Pb-Zn skarn | Cu, Pb, Zn | In, Sn | Cu, Pb, Zn, In, Sn |  |  | 19DJS-90-9 (Sp IIa)-4 | 19DJS-90-9 (Sp IIa)-4 | underground mine |  |  |  |  | ore material | drill core | underground mining tunnels and drill cores | mineral separate | [5 empty] | mineralisation |  |  |  | sphalerite, chalcopyrite, pyrrhotite, pyrite, arsenopyrite |  |  | Sn-poor Skarn |  |  |  | galena, bismuthinite, marcasite, iron oxides, pyroxene, actinolite, quartz | thin sections and polished blocks examined using optical microscope, BSE detector, and EDS prior to analysis | EMPA, LA-ICPMS | JEOL JXA-8230 electron probe microanalyzer; RESOlution-LR 193 nm ArF excimer laser ablation system coupled to an Agilent 7700x ICP-MS | Laboratory of Mineral Resources Research Center, Fuzhou University; Adelaide Microscopy, the University of Adelaide | EPMA point analysis: accelerating voltage 15 kV, beam current 20 nA, beam diameter ~5 μm; EPMA mapping: accelerating voltage 20 kV, working current 50 nA, dwell time ~10 ms; BSE imaging: accelerating voltage 20 kV, beam current 10 nA; LA-ICP-MS: energy density 3~3.5 J/cm2, spot sizes 29 to 51 μm, repetition rates 5 Hz (polished thin-section) and 10 Hz (polished blocks), ~30 s background acquisition, ~40 s sample data acquisition | STDGL3 (Danyushevsky et al. 2011) and GSD-1G (USGS) | 0.99 | [19 empty] | 2547 | [5 empty] | 2 | [5 empty] | 31 | [9 empty] | 30564 |  | 0.37 |  |  |  | 0.39 | [7 empty] | 43 | [13 empty] | 4055 | [15 empty] | 0.63 | [17 empty] | 0.13 | [9 empty] | 1.17 | [32 empty] | 2025 |  |  | CHN | Tibet
| Lawu |  | Magmatic hydrothermal | Skarn | Cu-Pb-Zn skarn | Cu, Pb, Zn | In, Sn | Cu, Pb, Zn, In, Sn |  |  | 19DJS-90-9 (Sp IIa)-5 | 19DJS-90-9 (Sp IIa)-5 | underground mine |  |  |  |  | ore material | drill core | underground mining tunnels and drill cores | mineral separate | [5 empty] | mineralisation |  |  |  | sphalerite, chalcopyrite, pyrrhotite, pyrite, arsenopyrite |  |  | Sn-poor Skarn |  |  |  | galena, bismuthinite, marcasite, iron oxides, pyroxene, actinolite, quartz | thin sections and polished blocks examined using optical microscope, BSE detector, and EDS prior to analysis | EMPA, LA-ICPMS | JEOL JXA-8230 electron probe microanalyzer; RESOlution-LR 193 nm ArF excimer laser ablation system coupled to an Agilent 7700x ICP-MS | Laboratory of Mineral Resources Research Center, Fuzhou University; Adelaide Microscopy, the University of Adelaide | EPMA point analysis: accelerating voltage 15 kV, beam current 20 nA, beam diameter ~5 μm; EPMA mapping: accelerating voltage 20 kV, working current 50 nA, dwell time ~10 ms; BSE imaging: accelerating voltage 20 kV, beam current 10 nA; LA-ICP-MS: energy density 3~3.5 J/cm2, spot sizes 29 to 51 μm, repetition rates 5 Hz (polished thin-section) and 10 Hz (polished blocks), ~30 s background acquisition, ~40 s sample data acquisition | STDGL3 (Danyushevsky et al. 2011) and GSD-1G (USGS) | 2.39 | [19 empty] | 3078 | [5 empty] | 7 | [5 empty] | 35 | [9 empty] | 33360 |  | 0.13 |  |  |  | 1.04 | [7 empty] | 53 | [13 empty] | 5636 | [15 empty] | 4.25 | [17 empty] | 0.115 | [9 empty] | 1.06 | [32 empty] | 2025 |  |  | CHN | Tibet
| Lawu |  | Magmatic hydrothermal | Skarn | Cu-Pb-Zn skarn | Cu, Pb, Zn | In, Sn | Cu, Pb, Zn, In, Sn |  |  | 19DJS-50-8 (Sp IIa)-1 | 19DJS-50-8 (Sp IIa)-1 | underground mine |  |  |  |  | ore material | drill core | underground mining tunnels and drill cores | mineral separate | [5 empty] | mineralisation |  |  |  | sphalerite, chalcopyrite, pyrrhotite, pyrite, arsenopyrite |  |  | Sn-poor Skarn |  |  |  | galena, bismuthinite, marcasite, iron oxides, pyroxene, actinolite, quartz | thin sections and polished blocks examined using optical microscope, BSE detector, and EDS prior to analysis | EMPA, LA-ICPMS | JEOL JXA-8230 electron probe microanalyzer; RESOlution-LR 193 nm ArF excimer laser ablation system coupled to an Agilent 7700x ICP-MS | Laboratory of Mineral Resources Research Center, Fuzhou University; Adelaide Microscopy, the University of Adelaide | EPMA point analysis: accelerating voltage 15 kV, beam current 20 nA, beam diameter ~5 μm; EPMA mapping: accelerating voltage 20 kV, working current 50 nA, dwell time ~10 ms; BSE imaging: accelerating voltage 20 kV, beam current 10 nA; LA-ICP-MS: energy density 3~3.5 J/cm2, spot sizes 29 to 51 μm, repetition rates 5 Hz (polished thin-section) and 10 Hz (polished blocks), ~30 s background acquisition, ~40 s sample data acquisition | STDGL3 (Danyushevsky et al. 2011) and GSD-1G (USGS) | 2.37 | [19 empty] | 3176 | [5 empty] | 4 | [5 empty] | 49 | [9 empty] | 32421 |  | 0.26 |  |  |  | 1.46 | [7 empty] | 69 | [13 empty] | 5990 | [15 empty] | 4.05 | [17 empty] | 0.115 | [9 empty] | 0.99 | [32 empty] | 2025 |  |  | CHN | Tibet
| Lawu |  | Magmatic hydrothermal | Skarn | Cu-Pb-Zn skarn | Cu, Pb, Zn | In, Sn | Cu, Pb, Zn, In, Sn |  |  | 19DJS-50-8 (Sp IIa)-2 | 19DJS-50-8 (Sp IIa)-2 | underground mine |  |  |  |  | ore material | drill core | underground mining tunnels and drill cores | mineral separate | [5 empty] | mineralisation |  |  |  | sphalerite, chalcopyrite, pyrrhotite, pyrite, arsenopyrite |  |  | Sn-poor Skarn |  |  |  | galena, bismuthinite, marcasite, iron oxides, pyroxene, actinolite, quartz | thin sections and polished blocks examined using optical microscope, BSE detector, and EDS prior to analysis | EMPA, LA-ICPMS | JEOL JXA-8230 electron probe microanalyzer; RESOlution-LR 193 nm ArF excimer laser ablation system coupled to an Agilent 7700x ICP-MS | Laboratory of Mineral Resources Research Center, Fuzhou University; Adelaide Microscopy, the University of Adelaide | EPMA point analysis: accelerating voltage 15 kV, beam current 20 nA, beam diameter ~5 μm; EPMA mapping: accelerating voltage 20 kV, working current 50 nA, dwell time ~10 ms; BSE imaging: accelerating voltage 20 kV, beam current 10 nA; LA-ICP-MS: energy density 3~3.5 J/cm2, spot sizes 29 to 51 μm, repetition rates 5 Hz (polished thin-section) and 10 Hz (polished blocks), ~30 s background acquisition, ~40 s sample data acquisition | STDGL3 (Danyushevsky et al. 2011) and GSD-1G (USGS) | 1.59 | [19 empty] | 3186 | [5 empty] | 71 | [5 empty] | 648 | [9 empty] | 57572 |  | 0.31 |  |  |  | 1.53 | [7 empty] | 56 | [13 empty] | 8116 | [15 empty] | 2.95 | [17 empty] | 0.13 | [9 empty] | 1.11 | [32 empty] | 2025 |  |  | CHN | Tibet
| Lawu |  | Magmatic hydrothermal | Skarn | Cu-Pb-Zn skarn | Cu, Pb, Zn | In, Sn | Cu, Pb, Zn, In, Sn |  |  | 19DJS-50-8 (Sp IIa)-3 | 19DJS-50-8 (Sp IIa)-3 | underground mine |  |  |  |  | ore material | drill core | underground mining tunnels and drill cores | mineral separate | [5 empty] | mineralisation |  |  |  | sphalerite, chalcopyrite, pyrrhotite, pyrite, arsenopyrite |  |  | Sn-poor Skarn |  |  |  | galena, bismuthinite, marcasite, iron oxides, pyroxene, actinolite, quartz | thin sections and polished blocks examined using optical microscope, BSE detector, and EDS prior to analysis | EMPA, LA-ICPMS | JEOL JXA-8230 electron probe microanalyzer; RESOlution-LR 193 nm ArF excimer laser ablation system coupled to an Agilent 7700x ICP-MS | Laboratory of Mineral Resources Research Center, Fuzhou University; Adelaide Microscopy, the University of Adelaide | EPMA point analysis: accelerating voltage 15 kV, beam current 20 nA, beam diameter ~5 μm; EPMA mapping: accelerating voltage 20 kV, working current 50 nA, dwell time ~10 ms; BSE imaging: accelerating voltage 20 kV, beam current 10 nA; LA-ICP-MS: energy density 3~3.5 J/cm2, spot sizes 29 to 51 μm, repetition rates 5 Hz (polished thin-section) and 10 Hz (polished blocks), ~30 s background acquisition, ~40 s sample data acquisition | STDGL3 (Danyushevsky et al. 2011) and GSD-1G (USGS) | 0.63 | [19 empty] | 3275 | [5 empty] | 75 | [5 empty] | 73 | [9 empty] | 57917 |  | 0.2 |  |  |  | 2.13 | [7 empty] | 55 | [13 empty] | 8387 | [15 empty] | 9.79 | [17 empty] | 0.135 | [9 empty] | 1.23 | [32 empty] | 2025 |  |  | CHN | Tibet
| Lawu |  | Magmatic hydrothermal | Skarn | Cu-Pb-Zn skarn | Cu, Pb, Zn | In, Sn | Cu, Pb, Zn, In, Sn |  |  | 19DJS-110-11 (Sp IIa)-1 | 19DJS-110-11 (Sp IIa)-1 | underground mine |  |  |  |  | ore material | drill core | underground mining tunnels and drill cores | mineral separate | [5 empty] | mineralisation |  |  |  | sphalerite, chalcopyrite, pyrrhotite, pyrite, arsenopyrite |  |  | Sn-poor Skarn |  |  |  | galena, bismuthinite, marcasite, iron oxides, pyroxene, actinolite, quartz | thin sections and polished blocks examined using optical microscope, BSE detector, and EDS prior to analysis | EMPA, LA-ICPMS | JEOL JXA-8230 electron probe microanalyzer; RESOlution-LR 193 nm ArF excimer laser ablation system coupled to an Agilent 7700x ICP-MS | Laboratory of Mineral Resources Research Center, Fuzhou University; Adelaide Microscopy, the University of Adelaide | EPMA point analysis: accelerating voltage 15 kV, beam current 20 nA, beam diameter ~5 μm; EPMA mapping: accelerating voltage 20 kV, working current 50 nA, dwell time ~10 ms; BSE imaging: accelerating voltage 20 kV, beam current 10 nA; LA-ICP-MS: energy density 3~3.5 J/cm2, spot sizes 29 to 51 μm, repetition rates 5 Hz (polished thin-section) and 10 Hz (polished blocks), ~30 s background acquisition, ~40 s sample data acquisition | STDGL3 (Danyushevsky et al. 2011) and GSD-1G (USGS) | 3.99 | [19 empty] | 3072 | [5 empty] | 140 | [5 empty] | 3366 | [9 empty] | 12606 |  | 0.04 |  |  |  | 0.87 | [7 empty] | 78 | [13 empty] | 1584 | [15 empty] | 11.4 | [17 empty] | 0.145 | [9 empty] | 0.86 | [32 empty] | 2025 |  |  | CHN | Tibet
| Lawu |  | Magmatic hydrothermal | Skarn | Cu-Pb-Zn skarn | Cu, Pb, Zn | In, Sn | Cu, Pb, Zn, In, Sn |  |  | 19DJS-110-11 (Sp IIa)-2 | 19DJS-110-11 (Sp IIa)-2 | underground mine |  |  |  |  | ore material | drill core | underground mining tunnels and drill cores | mineral separate | [5 empty] | mineralisation |  |  |  | sphalerite, chalcopyrite, pyrrhotite, pyrite, arsenopyrite |  |  | Sn-poor Skarn |  |  |  | galena, bismuthinite, marcasite, iron oxides, pyroxene, actinolite, quartz | thin sections and polished blocks examined using optical microscope, BSE detector, and EDS prior to analysis | EMPA, LA-ICPMS | JEOL JXA-8230 electron probe microanalyzer; RESOlution-LR 193 nm ArF excimer laser ablation system coupled to an Agilent 7700x ICP-MS | Laboratory of Mineral Resources Research Center, Fuzhou University; Adelaide Microscopy, the University of Adelaide | EPMA point analysis: accelerating voltage 15 kV, beam current 20 nA, beam diameter ~5 μm; EPMA mapping: accelerating voltage 20 kV, working current 50 nA, dwell time ~10 ms; BSE imaging: accelerating voltage 20 kV, beam current 10 nA; LA-ICP-MS: energy density 3~3.5 J/cm2, spot sizes 29 to 51 μm, repetition rates 5 Hz (polished thin-section) and 10 Hz (polished blocks), ~30 s background acquisition, ~40 s sample data acquisition | STDGL3 (Danyushevsky et al. 2011) and GSD-1G (USGS) | 1.79 | [19 empty] | 3054 | [5 empty] | 136 | [5 empty] | 3461 | [9 empty] | 19139 |  | 0.12 |  |  |  | 1.3 | [7 empty] | 75 | [13 empty] | 2685 | [15 empty] | 3.48 | [17 empty] | 0.155 | [9 empty] | 1.12 | [32 empty] | 2025 |  |  | CHN | Tibet
| Lawu |  | Magmatic hydrothermal | Skarn | Cu-Pb-Zn skarn | Cu, Pb, Zn | In, Sn | Cu, Pb, Zn, In, Sn |  |  | 19DJS-110-11 (Sp IIa)-3 | 19DJS-110-11 (Sp IIa)-3 | underground mine |  |  |  |  | ore material | drill core | underground mining tunnels and drill cores | mineral separate | [5 empty] | mineralisation |  |  |  | sphalerite, chalcopyrite, pyrrhotite, pyrite, arsenopyrite |  |  | Sn-poor Skarn |  |  |  | galena, bismuthinite, marcasite, iron oxides, pyroxene, actinolite, quartz | thin sections and polished blocks examined using optical microscope, BSE detector, and EDS prior to analysis | EMPA, LA-ICPMS | JEOL JXA-8230 electron probe microanalyzer; RESOlution-LR 193 nm ArF excimer laser ablation system coupled to an Agilent 7700x ICP-MS | Laboratory of Mineral Resources Research Center, Fuzhou University; Adelaide Microscopy, the University of Adelaide | EPMA point analysis: accelerating voltage 15 kV, beam current 20 nA, beam diameter ~5 μm; EPMA mapping: accelerating voltage 20 kV, working current 50 nA, dwell time ~10 ms; BSE imaging: accelerating voltage 20 kV, beam current 10 nA; LA-ICP-MS: energy density 3~3.5 J/cm2, spot sizes 29 to 51 μm, repetition rates 5 Hz (polished thin-section) and 10 Hz (polished blocks), ~30 s background acquisition, ~40 s sample data acquisition | STDGL3 (Danyushevsky et al. 2011) and GSD-1G (USGS) | 3.49 | [19 empty] | 3058 | [5 empty] | 127 | [5 empty] | 3722 | [9 empty] | 13565 |  | 0.12 |  |  |  | 0.415 | [7 empty] | 76 | [13 empty] | 2165 | [15 empty] | 9.3 | [17 empty] | 0.145 | [9 empty] | 0.82 | [32 empty] | 2025 |  |  | CHN | Tibet
| Lawu |  | Magmatic hydrothermal | Skarn | Cu-Pb-Zn skarn | Cu, Pb, Zn | In, Sn | Cu, Pb, Zn, In, Sn |  |  | 19DJS-110-11 (Sp IIa)-4 | 19DJS-110-11 (Sp IIa)-4 | underground mine |  |  |  |  | ore material | drill core | underground mining tunnels and drill cores | mineral separate | [5 empty] | mineralisation |  |  |  | sphalerite, chalcopyrite, pyrrhotite, pyrite, arsenopyrite |  |  | Sn-poor Skarn |  |  |  | galena, bismuthinite, marcasite, iron oxides, pyroxene, actinolite, quartz | thin sections and polished blocks examined using optical microscope, BSE detector, and EDS prior to analysis | EMPA, LA-ICPMS | JEOL JXA-8230 electron probe microanalyzer; RESOlution-LR 193 nm ArF excimer laser ablation system coupled to an Agilent 7700x ICP-MS | Laboratory of Mineral Resources Research Center, Fuzhou University; Adelaide Microscopy, the University of Adelaide | EPMA point analysis: accelerating voltage 15 kV, beam current 20 nA, beam diameter ~5 μm; EPMA mapping: accelerating voltage 20 kV, working current 50 nA, dwell time ~10 ms; BSE imaging: accelerating voltage 20 kV, beam current 10 nA; LA-ICP-MS: energy density 3~3.5 J/cm2, spot sizes 29 to 51 μm, repetition rates 5 Hz (polished thin-section) and 10 Hz (polished blocks), ~30 s background acquisition, ~40 s sample data acquisition | STDGL3 (Danyushevsky et al. 2011) and GSD-1G (USGS) | 5.2 | [19 empty] | 3568 | [5 empty] | 112 | [5 empty] | 4275 | [9 empty] | 11745 |  | 0.04 |  |  |  | 0.9 | [7 empty] | 98 | [13 empty] | 1335 | [15 empty] | 43.41 | [17 empty] | 0.14 | [9 empty] | 0.81 | [32 empty] | 2025 |  |  | CHN | Tibet
| Lawu |  | Magmatic hydrothermal | Skarn | Cu-Pb-Zn skarn | Cu, Pb, Zn | In, Sn | Cu, Pb, Zn, In, Sn |  |  | 19DJS-150-4 (Sp IIb)-1 | 19DJS-150-4 (Sp IIb)-1 | underground mine |  |  |  |  | ore material | drill core | underground mining tunnels and drill cores | mineral separate | [5 empty] | mineralisation |  |  |  | sphalerite, chalcopyrite, pyrrhotite, pyrite, arsenopyrite |  |  | Sn-poor Skarn |  |  |  | galena, bismuthinite, marcasite, iron oxides, pyroxene, actinolite, quartz | thin sections and polished blocks examined using optical microscope, BSE detector, and EDS prior to analysis | EMPA, LA-ICPMS | JEOL JXA-8230 electron probe microanalyzer; RESOlution-LR 193 nm ArF excimer laser ablation system coupled to an Agilent 7700x ICP-MS | Laboratory of Mineral Resources Research Center, Fuzhou University; Adelaide Microscopy, the University of Adelaide | EPMA point analysis: accelerating voltage 15 kV, beam current 20 nA, beam diameter ~5 μm; EPMA mapping: accelerating voltage 20 kV, working current 50 nA, dwell time ~10 ms; BSE imaging: accelerating voltage 20 kV, beam current 10 nA; LA-ICP-MS: energy density 3~3.5 J/cm2, spot sizes 29 to 51 μm, repetition rates 5 Hz (polished thin-section) and 10 Hz (polished blocks), ~30 s background acquisition, ~40 s sample data acquisition | STDGL3 (Danyushevsky et al. 2011) and GSD-1G (USGS) | 5.07 | [19 empty] | 3445 | [5 empty] | 97 | [5 empty] | 3127 | [9 empty] | 10499 |  | 0.09 |  |  |  | 0.345 | [7 empty] | 78 | [13 empty] | 1735 | [15 empty] | 25.86 | [17 empty] | 0.12 | [9 empty] | 1.01 | [32 empty] | 2025 |  |  | CHN | Tibet
| Lawu |  | Magmatic hydrothermal | Skarn | Cu-Pb-Zn skarn | Cu, Pb, Zn | In, Sn | Cu, Pb, Zn, In, Sn |  |  | 19DJS-150-4 (Sp IIb)-2 | 19DJS-150-4 (Sp IIb)-2 | underground mine |  |  |  |  | ore material | drill core | underground mining tunnels and drill cores | mineral separate | [5 empty] | mineralisation |  |  |  | sphalerite, chalcopyrite, pyrrhotite, pyrite, arsenopyrite |  |  | Sn-poor Skarn |  |  |  | galena, bismuthinite, marcasite, iron oxides, pyroxene, actinolite, quartz | thin sections and polished blocks examined using optical microscope, BSE detector, and EDS prior to analysis | EMPA, LA-ICPMS | JEOL JXA-8230 electron probe microanalyzer; RESOlution-LR 193 nm ArF excimer laser ablation system coupled to an Agilent 7700x ICP-MS | Laboratory of Mineral Resources Research Center, Fuzhou University; Adelaide Microscopy, the University of Adelaide | EPMA point analysis: accelerating voltage 15 kV, beam current 20 nA, beam diameter ~5 μm; EPMA mapping: accelerating voltage 20 kV, working current 50 nA, dwell time ~10 ms; BSE imaging: accelerating voltage 20 kV, beam current 10 nA; LA-ICP-MS: energy density 3~3.5 J/cm2, spot sizes 29 to 51 μm, repetition rates 5 Hz (polished thin-section) and 10 Hz (polished blocks), ~30 s background acquisition, ~40 s sample data acquisition | STDGL3 (Danyushevsky et al. 2011) and GSD-1G (USGS) | 1.01 | [19 empty] | 3058 | [5 empty] | 191 | [5 empty] | 124 | [9 empty] | 28978 |  | 0.26 |  |  |  | 1.24 | [7 empty] | 75 | [13 empty] | 3948 | [15 empty] | 0.97 | [17 empty] | 0.125 | [9 empty] | 1.17 | [32 empty] | 2025 |  |  | CHN | Tibet
| Lawu |  | Magmatic hydrothermal | Skarn | Cu-Pb-Zn skarn | Cu, Pb, Zn | In, Sn | Cu, Pb, Zn, In, Sn |  |  | 19DJS-150-4 (Sp IIb)-3 | 19DJS-150-4 (Sp IIb)-3 | underground mine |  |  |  |  | ore material | drill core | underground mining tunnels and drill cores | mineral separate | [5 empty] | mineralisation |  |  |  | sphalerite, chalcopyrite, pyrrhotite, pyrite, arsenopyrite |  |  | Sn-poor Skarn |  |  |  | galena, bismuthinite, marcasite, iron oxides, pyroxene, actinolite, quartz | thin sections and polished blocks examined using optical microscope, BSE detector, and EDS prior to analysis | EMPA, LA-ICPMS | JEOL JXA-8230 electron probe microanalyzer; RESOlution-LR 193 nm ArF excimer laser ablation system coupled to an Agilent 7700x ICP-MS | Laboratory of Mineral Resources Research Center, Fuzhou University; Adelaide Microscopy, the University of Adelaide | EPMA point analysis: accelerating voltage 15 kV, beam current 20 nA, beam diameter ~5 μm; EPMA mapping: accelerating voltage 20 kV, working current 50 nA, dwell time ~10 ms; BSE imaging: accelerating voltage 20 kV, beam current 10 nA; LA-ICP-MS: energy density 3~3.5 J/cm2, spot sizes 29 to 51 μm, repetition rates 5 Hz (polished thin-section) and 10 Hz (polished blocks), ~30 s background acquisition, ~40 s sample data acquisition | STDGL3 (Danyushevsky et al. 2011) and GSD-1G (USGS) | 0.93 | [19 empty] | 3109 | [5 empty] | 191 | [5 empty] | 55 | [9 empty] | 28354 |  | 0.31 |  |  |  | 1.08 | [7 empty] | 75 | [13 empty] | 3996 | [15 empty] | 0.97 | [17 empty] | 0.125 | [9 empty] | 1.11 | [32 empty] | 2025 |  |  | CHN | Tibet
| Lawu |  | Magmatic hydrothermal | Skarn | Cu-Pb-Zn skarn | Cu, Pb, Zn | In, Sn | Cu, Pb, Zn, In, Sn |  |  | 19DJS-150-4 (Sp IIb)-4 | 19DJS-150-4 (Sp IIb)-4 | underground mine |  |  |  |  | ore material | drill core | underground mining tunnels and drill cores | mineral separate | [5 empty] | mineralisation |  |  |  | sphalerite, chalcopyrite, pyrrhotite, pyrite, arsenopyrite |  |  | Sn-poor Skarn |  |  |  | galena, bismuthinite, marcasite, iron oxides, pyroxene, actinolite, quartz | thin sections and polished blocks examined using optical microscope, BSE detector, and EDS prior to analysis | EMPA, LA-ICPMS | JEOL JXA-8230 electron probe microanalyzer; RESOlution-LR 193 nm ArF excimer laser ablation system coupled to an Agilent 7700x ICP-MS | Laboratory of Mineral Resources Research Center, Fuzhou University; Adelaide Microscopy, the University of Adelaide | EPMA point analysis: accelerating voltage 15 kV, beam current 20 nA, beam diameter ~5 μm; EPMA mapping: accelerating voltage 20 kV, working current 50 nA, dwell time ~10 ms; BSE imaging: accelerating voltage 20 kV, beam current 10 nA; LA-ICP-MS: energy density 3~3.5 J/cm2, spot sizes 29 to 51 μm, repetition rates 5 Hz (polished thin-section) and 10 Hz (polished blocks), ~30 s background acquisition, ~40 s sample data acquisition | STDGL3 (Danyushevsky et al. 2011) and GSD-1G (USGS) | 1.34 | [19 empty] | 2732 | [5 empty] | 240 | [5 empty] | 121 | [9 empty] | 20042 |  | 0.23 |  |  |  | 0.365 | [7 empty] | 96 | [13 empty] | 1962 | [15 empty] | 4.99 | [17 empty] | 0.135 | [9 empty] | 0.93 | [32 empty] | 2025 |  |  | CHN | Tibet
| Lawu |  | Magmatic hydrothermal | Skarn | Cu-Pb-Zn skarn | Cu, Pb, Zn | In, Sn | Cu, Pb, Zn, In, Sn |  |  | 19DJS-150-4 (Sp IIb)-5 | 19DJS-150-4 (Sp IIb)-5 | underground mine |  |  |  |  | ore material | drill core | underground mining tunnels and drill cores | mineral separate | [5 empty] | mineralisation |  |  |  | sphalerite, chalcopyrite, pyrrhotite, pyrite, arsenopyrite |  |  | Sn-poor Skarn |  |  |  | galena, bismuthinite, marcasite, iron oxides, pyroxene, actinolite, quartz | thin sections and polished blocks examined using optical microscope, BSE detector, and EDS prior to analysis | EMPA, LA-ICPMS | JEOL JXA-8230 electron probe microanalyzer; RESOlution-LR 193 nm ArF excimer laser ablation system coupled to an Agilent 7700x ICP-MS | Laboratory of Mineral Resources Research Center, Fuzhou University; Adelaide Microscopy, the University of Adelaide | EPMA point analysis: accelerating voltage 15 kV, beam current 20 nA, beam diameter ~5 μm; EPMA mapping: accelerating voltage 20 kV, working current 50 nA, dwell time ~10 ms; BSE imaging: accelerating voltage 20 kV, beam current 10 nA; LA-ICP-MS: energy density 3~3.5 J/cm2, spot sizes 29 to 51 μm, repetition rates 5 Hz (polished thin-section) and 10 Hz (polished blocks), ~30 s background acquisition, ~40 s sample data acquisition | STDGL3 (Danyushevsky et al. 2011) and GSD-1G (USGS) | 3.37 | [19 empty] | 2733 | [5 empty] | 245 | [5 empty] | 2654 | [9 empty] | 20533 |  | 0.21 |  |  |  | 0.365 | [7 empty] | 95 | [13 empty] | 1953 | [15 empty] | 21.63 | [17 empty] | 0.135 | [9 empty] | 0.86 | [32 empty] | 2025 |  |  | CHN | Tibet
| Lawu |  | Magmatic hydrothermal | Skarn | Cu-Pb-Zn skarn | Cu, Pb, Zn | In, Sn | Cu, Pb, Zn, In, Sn |  |  | 19DJS-110-9 (Sp IIb)-1 | 19DJS-110-9 (Sp IIb)-1 | underground mine |  |  |  |  | ore material | drill core | underground mining tunnels and drill cores | mineral separate | [5 empty] | mineralisation |  |  |  | sphalerite, chalcopyrite, pyrrhotite, pyrite, arsenopyrite |  |  | Sn-poor Skarn |  |  |  | galena, bismuthinite, marcasite, iron oxides, pyroxene, actinolite, quartz | thin sections and polished blocks examined using optical microscope, BSE detector, and EDS prior to analysis | EMPA, LA-ICPMS | JEOL JXA-8230 electron probe microanalyzer; RESOlution-LR 193 nm ArF excimer laser ablation system coupled to an Agilent 7700x ICP-MS | Laboratory of Mineral Resources Research Center, Fuzhou University; Adelaide Microscopy, the University of Adelaide | EPMA point analysis: accelerating voltage 15 kV, beam current 20 nA, beam diameter ~5 μm; EPMA mapping: accelerating voltage 20 kV, working current 50 nA, dwell time ~10 ms; BSE imaging: accelerating voltage 20 kV, beam current 10 nA; LA-ICP-MS: energy density 3~3.5 J/cm2, spot sizes 29 to 51 μm, repetition rates 5 Hz (polished thin-section) and 10 Hz (polished blocks), ~30 s background acquisition, ~40 s sample data acquisition | STDGL3 (Danyushevsky et al. 2011) and GSD-1G (USGS) | 1.32 | [19 empty] | 2760 | [5 empty] | 248 | [5 empty] | 296 | [9 empty] | 18688 |  | 0.2 |  |  |  | 0.73 | [7 empty] | 97 | [13 empty] | 1934 | [15 empty] | 7.19 | [17 empty] | 0.135 | [9 empty] | 1.39 | [32 empty] | 2025 |  |  | CHN | Tibet
| Lawu |  | Magmatic hydrothermal | Skarn | Cu-Pb-Zn skarn | Cu, Pb, Zn | In, Sn | Cu, Pb, Zn, In, Sn |  |  | 19DJS-110-9 (Sp IIb)-2 | 19DJS-110-9 (Sp IIb)-2 | underground mine |  |  |  |  | ore material | drill core | underground mining tunnels and drill cores | mineral separate | [5 empty] | mineralisation |  |  |  | sphalerite, chalcopyrite, pyrrhotite, pyrite, arsenopyrite |  |  | Sn-poor Skarn |  |  |  | galena, bismuthinite, marcasite, iron oxides, pyroxene, actinolite, quartz | thin sections and polished blocks examined using optical microscope, BSE detector, and EDS prior to analysis | EMPA, LA-ICPMS | JEOL JXA-8230 electron probe microanalyzer; RESOlution-LR 193 nm ArF excimer laser ablation system coupled to an Agilent 7700x ICP-MS | Laboratory of Mineral Resources Research Center, Fuzhou University; Adelaide Microscopy, the University of Adelaide | EPMA point analysis: accelerating voltage 15 kV, beam current 20 nA, beam diameter ~5 μm; EPMA mapping: accelerating voltage 20 kV, working current 50 nA, dwell time ~10 ms; BSE imaging: accelerating voltage 20 kV, beam current 10 nA; LA-ICP-MS: energy density 3~3.5 J/cm2, spot sizes 29 to 51 μm, repetition rates 5 Hz (polished thin-section) and 10 Hz (polished blocks), ~30 s background acquisition, ~40 s sample data acquisition | STDGL3 (Danyushevsky et al. 2011) and GSD-1G (USGS) | 5.51 | [19 empty] | 2661 | [5 empty] | 140 | [5 empty] | 246 | [9 empty] | 5453 |  | 0.26 |  |  |  | 0.38 | [7 empty] | 68 | [13 empty] | 357 | [15 empty] | 28.05 | [17 empty] | 0.145 | [9 empty] | 9.09 | [32 empty] | 2025 |  |  | CHN | Tibet
| Lawu |  | Magmatic hydrothermal | Skarn | Cu-Pb-Zn skarn | Cu, Pb, Zn | In, Sn | Cu, Pb, Zn, In, Sn |  |  | 19DJS-110-9 (Sp IIb)-3 | 19DJS-110-9 (Sp IIb)-3 | underground mine |  |  |  |  | ore material | drill core | underground mining tunnels and drill cores | mineral separate | [5 empty] | mineralisation |  |  |  | sphalerite, chalcopyrite, pyrrhotite, pyrite, arsenopyrite |  |  | Sn-poor Skarn |  |  |  | galena, bismuthinite, marcasite, iron oxides, pyroxene, actinolite, quartz | thin sections and polished blocks examined using optical microscope, BSE detector, and EDS prior to analysis | EMPA, LA-ICPMS | JEOL JXA-8230 electron probe microanalyzer; RESOlution-LR 193 nm ArF excimer laser ablation system coupled to an Agilent 7700x ICP-MS | Laboratory of Mineral Resources Research Center, Fuzhou University; Adelaide Microscopy, the University of Adelaide | EPMA point analysis: accelerating voltage 15 kV, beam current 20 nA, beam diameter ~5 μm; EPMA mapping: accelerating voltage 20 kV, working current 50 nA, dwell time ~10 ms; BSE imaging: accelerating voltage 20 kV, beam current 10 nA; LA-ICP-MS: energy density 3~3.5 J/cm2, spot sizes 29 to 51 μm, repetition rates 5 Hz (polished thin-section) and 10 Hz (polished blocks), ~30 s background acquisition, ~40 s sample data acquisition | STDGL3 (Danyushevsky et al. 2011) and GSD-1G (USGS) | 3.82 | [19 empty] | 2402 | [5 empty] | 111 | [5 empty] | 47 | [9 empty] | 7572 |  | 1.32 |  |  |  | 0.515 | [7 empty] | 69 | [13 empty] | 332 | [15 empty] | 18.78 | [17 empty] | 0.2 | [9 empty] | 23.64 | [32 empty] | 2025 |  |  | CHN | Tibet
| Lawu |  | Magmatic hydrothermal | Skarn | Cu-Pb-Zn skarn | Cu, Pb, Zn | In, Sn | Cu, Pb, Zn, In, Sn |  |  | 19DJS-110-9 (Sp IIb)-4 | 19DJS-110-9 (Sp IIb)-4 | underground mine |  |  |  |  | ore material | drill core | underground mining tunnels and drill cores | mineral separate | [5 empty] | mineralisation |  |  |  | sphalerite, chalcopyrite, pyrrhotite, pyrite, arsenopyrite |  |  | Sn-poor Skarn |  |  |  | galena, bismuthinite, marcasite, iron oxides, pyroxene, actinolite, quartz | thin sections and polished blocks examined using optical microscope, BSE detector, and EDS prior to analysis | EMPA, LA-ICPMS | JEOL JXA-8230 electron probe microanalyzer; RESOlution-LR 193 nm ArF excimer laser ablation system coupled to an Agilent 7700x ICP-MS | Laboratory of Mineral Resources Research Center, Fuzhou University; Adelaide Microscopy, the University of Adelaide | EPMA point analysis: accelerating voltage 15 kV, beam current 20 nA, beam diameter ~5 μm; EPMA mapping: accelerating voltage 20 kV, working current 50 nA, dwell time ~10 ms; BSE imaging: accelerating voltage 20 kV, beam current 10 nA; LA-ICP-MS: energy density 3~3.5 J/cm2, spot sizes 29 to 51 μm, repetition rates 5 Hz (polished thin-section) and 10 Hz (polished blocks), ~30 s background acquisition, ~40 s sample data acquisition | STDGL3 (Danyushevsky et al. 2011) and GSD-1G (USGS) | 4.12 | [19 empty] | 2495 | [5 empty] | 142 | [5 empty] | 128 | [9 empty] | 5432 |  | 0.1 |  |  |  | 0.99 | [7 empty] | 72 | [13 empty] | 626 | [15 empty] | 23.62 | [17 empty] | 0.16 | [9 empty] | 2.79 | [32 empty] | 2025 |  |  | CHN | Tibet
| Lawu |  | Magmatic hydrothermal | Skarn | Cu-Pb-Zn skarn | Cu, Pb, Zn | In, Sn | Cu, Pb, Zn, In, Sn |  |  | 19DJS-110-9 (Sp IIb)-5 | 19DJS-110-9 (Sp IIb)-5 | underground mine |  |  |  |  | ore material | drill core | underground mining tunnels and drill cores | mineral separate | [5 empty] | mineralisation |  |  |  | sphalerite, chalcopyrite, pyrrhotite, pyrite, arsenopyrite |  |  | Sn-poor Skarn |  |  |  | galena, bismuthinite, marcasite, iron oxides, pyroxene, actinolite, quartz | thin sections and polished blocks examined using optical microscope, BSE detector, and EDS prior to analysis | EMPA, LA-ICPMS | JEOL JXA-8230 electron probe microanalyzer; RESOlution-LR 193 nm ArF excimer laser ablation system coupled to an Agilent 7700x ICP-MS | Laboratory of Mineral Resources Research Center, Fuzhou University; Adelaide Microscopy, the University of Adelaide | EPMA point analysis: accelerating voltage 15 kV, beam current 20 nA, beam diameter ~5 μm; EPMA mapping: accelerating voltage 20 kV, working current 50 nA, dwell time ~10 ms; BSE imaging: accelerating voltage 20 kV, beam current 10 nA; LA-ICP-MS: energy density 3~3.5 J/cm2, spot sizes 29 to 51 μm, repetition rates 5 Hz (polished thin-section) and 10 Hz (polished blocks), ~30 s background acquisition, ~40 s sample data acquisition | STDGL3 (Danyushevsky et al. 2011) and GSD-1G (USGS) | 5.53 | [19 empty] | 2550 | [5 empty] | 113 | [5 empty] | 232 | [9 empty] | 5294 |  | 0.07 |  |  |  | 0.75 | [7 empty] | 66 | [13 empty] | 283 | [15 empty] | 20.64 | [17 empty] | 0.13 | [9 empty] | 1 | [32 empty] | 2025 |  |  | CHN | Tibet
| Lawu |  | Magmatic hydrothermal | Skarn | Cu-Pb-Zn skarn | Cu, Pb, Zn | In, Sn | Cu, Pb, Zn, In, Sn |  |  | 19DJS-90-3 (Sp IIb)-1 | 19DJS-90-3 (Sp IIb)-1 | underground mine |  |  |  |  | ore material | drill core | underground mining tunnels and drill cores | mineral separate | [5 empty] | mineralisation |  |  |  | sphalerite, chalcopyrite, pyrrhotite, pyrite, arsenopyrite |  |  | Sn-poor Skarn |  |  |  | galena, bismuthinite, marcasite, iron oxides, pyroxene, actinolite, quartz | thin sections and polished blocks examined using optical microscope, BSE detector, and EDS prior to analysis | EMPA, LA-ICPMS | JEOL JXA-8230 electron probe microanalyzer; RESOlution-LR 193 nm ArF excimer laser ablation system coupled to an Agilent 7700x ICP-MS | Laboratory of Mineral Resources Research Center, Fuzhou University; Adelaide Microscopy, the University of Adelaide | EPMA point analysis: accelerating voltage 15 kV, beam current 20 nA, beam diameter ~5 μm; EPMA mapping: accelerating voltage 20 kV, working current 50 nA, dwell time ~10 ms; BSE imaging: accelerating voltage 20 kV, beam current 10 nA; LA-ICP-MS: energy density 3~3.5 J/cm2, spot sizes 29 to 51 μm, repetition rates 5 Hz (polished thin-section) and 10 Hz (polished blocks), ~30 s background acquisition, ~40 s sample data acquisition | STDGL3 (Danyushevsky et al. 2011) and GSD-1G (USGS) | 3.7 | [19 empty] | 2595 | [5 empty] | 171 | [5 empty] | 6125 | [9 empty] | 10384 |  | 0.4 |  |  |  | 1.15 | [7 empty] | 73 | [13 empty] | 1291 | [15 empty] | 7.43 | [17 empty] | 0.17 | [9 empty] | 1.58 | [32 empty] | 2025 |  |  | CHN | Tibet
| Lawu |  | Magmatic hydrothermal | Skarn | Cu-Pb-Zn skarn | Cu, Pb, Zn | In, Sn | Cu, Pb, Zn, In, Sn |  |  | 19DJS-90-3 (Sp IIb)-2 | 19DJS-90-3 (Sp IIb)-2 | underground mine |  |  |  |  | ore material | drill core | underground mining tunnels and drill cores | mineral separate | [5 empty] | mineralisation |  |  |  | sphalerite, chalcopyrite, pyrrhotite, pyrite, arsenopyrite |  |  | Sn-poor Skarn |  |  |  | galena, bismuthinite, marcasite, iron oxides, pyroxene, actinolite, quartz | thin sections and polished blocks examined using optical microscope, BSE detector, and EDS prior to analysis | EMPA, LA-ICPMS | JEOL JXA-8230 electron probe microanalyzer; RESOlution-LR 193 nm ArF excimer laser ablation system coupled to an Agilent 7700x ICP-MS | Laboratory of Mineral Resources Research Center, Fuzhou University; Adelaide Microscopy, the University of Adelaide | EPMA point analysis: accelerating voltage 15 kV, beam current 20 nA, beam diameter ~5 μm; EPMA mapping: accelerating voltage 20 kV, working current 50 nA, dwell time ~10 ms; BSE imaging: accelerating voltage 20 kV, beam current 10 nA; LA-ICP-MS: energy density 3~3.5 J/cm2, spot sizes 29 to 51 μm, repetition rates 5 Hz (polished thin-section) and 10 Hz (polished blocks), ~30 s background acquisition, ~40 s sample data acquisition | STDGL3 (Danyushevsky et al. 2011) and GSD-1G (USGS) | 2.49 | [19 empty] | 2535 | [5 empty] | 138 | [5 empty] | 513 | [9 empty] | 6082 |  | 0.3 |  |  |  | 0.43 | [7 empty] | 69 | [13 empty] | 349 | [15 empty] | 12.5 | [17 empty] | 0.155 | [9 empty] | 0.94 | [32 empty] | 2025 |  |  | CHN | Tibet
| Lawu |  | Magmatic hydrothermal | Skarn | Cu-Pb-Zn skarn | Cu, Pb, Zn | In, Sn | Cu, Pb, Zn, In, Sn |  |  | 19DJS-90-3 (Sp IIb)-3 | 19DJS-90-3 (Sp IIb)-3 | underground mine |  |  |  |  | ore material | drill core | underground mining tunnels and drill cores | mineral separate | [5 empty] | mineralisation |  |  |  | sphalerite, chalcopyrite, pyrrhotite, pyrite, arsenopyrite |  |  | Sn-poor Skarn |  |  |  | galena, bismuthinite, marcasite, iron oxides, pyroxene, actinolite, quartz | thin sections and polished blocks examined using optical microscope, BSE detector, and EDS prior to analysis | EMPA, LA-ICPMS | JEOL JXA-8230 electron probe microanalyzer; RESOlution-LR 193 nm ArF excimer laser ablation system coupled to an Agilent 7700x ICP-MS | Laboratory of Mineral Resources Research Center, Fuzhou University; Adelaide Microscopy, the University of Adelaide | EPMA point analysis: accelerating voltage 15 kV, beam current 20 nA, beam diameter ~5 μm; EPMA mapping: accelerating voltage 20 kV, working current 50 nA, dwell time ~10 ms; BSE imaging: accelerating voltage 20 kV, beam current 10 nA; LA-ICP-MS: energy density 3~3.5 J/cm2, spot sizes 29 to 51 μm, repetition rates 5 Hz (polished thin-section) and 10 Hz (polished blocks), ~30 s background acquisition, ~40 s sample data acquisition | STDGL3 (Danyushevsky et al. 2011) and GSD-1G (USGS) | 3.6 | [19 empty] | 2703 | [5 empty] | 106 | [5 empty] | 154 | [9 empty] | 14208 |  | 0.49 |  |  |  | 0.6 | [7 empty] | 126 | [13 empty] | 581 | [15 empty] | 43.18 | [17 empty] | 0.195 | [9 empty] | 1.2 | [32 empty] | 2025 |  |  | CHN | Tibet
| Lawu |  | Magmatic hydrothermal | Skarn | Cu-Pb-Zn skarn | Cu, Pb, Zn | In, Sn | Cu, Pb, Zn, In, Sn |  |  | 19DJS-90-3 (Sp IIb)-4 | 19DJS-90-3 (Sp IIb)-4 | underground mine |  |  |  |  | ore material | drill core | underground mining tunnels and drill cores | mineral separate | [5 empty] | mineralisation |  |  |  | sphalerite, chalcopyrite, pyrrhotite, pyrite, arsenopyrite |  |  | Sn-poor Skarn |  |  |  | galena, bismuthinite, marcasite, iron oxides, pyroxene, actinolite, quartz | thin sections and polished blocks examined using optical microscope, BSE detector, and EDS prior to analysis | EMPA, LA-ICPMS | JEOL JXA-8230 electron probe microanalyzer; RESOlution-LR 193 nm ArF excimer laser ablation system coupled to an Agilent 7700x ICP-MS | Laboratory of Mineral Resources Research Center, Fuzhou University; Adelaide Microscopy, the University of Adelaide | EPMA point analysis: accelerating voltage 15 kV, beam current 20 nA, beam diameter ~5 μm; EPMA mapping: accelerating voltage 20 kV, working current 50 nA, dwell time ~10 ms; BSE imaging: accelerating voltage 20 kV, beam current 10 nA; LA-ICP-MS: energy density 3~3.5 J/cm2, spot sizes 29 to 51 μm, repetition rates 5 Hz (polished thin-section) and 10 Hz (polished blocks), ~30 s background acquisition, ~40 s sample data acquisition | STDGL3 (Danyushevsky et al. 2011) and GSD-1G (USGS) | 5.33 | [19 empty] | 3044 | [5 empty] | 134 | [5 empty] | 636 | [9 empty] | 16440 |  | 0.18 |  |  |  | 0.475 | [7 empty] | 128 | [13 empty] | 848 | [15 empty] | 6.56 | [17 empty] | 0.15 | [9 empty] | 1.16 | [32 empty] | 2025 |  |  | CHN | Tibet
| Lawu |  | Magmatic hydrothermal | Skarn | Cu-Pb-Zn skarn | Cu, Pb, Zn | In, Sn | Cu, Pb, Zn, In, Sn |  |  | 19FY-280-4-1 | 19FY-280-4-1 | underground mine |  |  |  |  | ore material | drill core | underground mining tunnels and drill cores | mineral separate | [5 empty] | mineralisation |  |  |  | sphalerite, chalcopyrite, pyrrhotite, pyrite, arsenopyrite |  |  | Sn-poor Skarn |  |  |  | galena, bismuthinite, marcasite, iron oxides, pyroxene, actinolite, quartz | thin sections and polished blocks examined using optical microscope, BSE detector, and EDS prior to analysis | EMPA, LA-ICPMS | JEOL JXA-8230 electron probe microanalyzer; RESOlution-LR 193 nm ArF excimer laser ablation system coupled to an Agilent 7700x ICP-MS | Laboratory of Mineral Resources Research Center, Fuzhou University; Adelaide Microscopy, the University of Adelaide | EPMA point analysis: accelerating voltage 15 kV, beam current 20 nA, beam diameter ~5 μm; EPMA mapping: accelerating voltage 20 kV, working current 50 nA, dwell time ~10 ms; BSE imaging: accelerating voltage 20 kV, beam current 10 nA; LA-ICP-MS: energy density 3~3.5 J/cm2, spot sizes 29 to 51 μm, repetition rates 5 Hz (polished thin-section) and 10 Hz (polished blocks), ~30 s background acquisition, ~40 s sample data acquisition | STDGL3 (Danyushevsky et al. 2011) and GSD-1G (USGS) | 1.5 | [19 empty] | 2011 | [5 empty] | 503 | [5 empty] | 87.34 | [9 empty] | 43506 |  | 0.19 |  |  |  | 1.06 | [7 empty] | 65.49 | [13 empty] | 3795 | [15 empty] | 3.49 | [17 empty] | 0.175 | [9 empty] | 1.55 | [32 empty] | 2025 |  |  | CHN | Tibet
| Lawu |  | Magmatic hydrothermal | Skarn | Cu-Pb-Zn skarn | Cu, Pb, Zn | In, Sn | Cu, Pb, Zn, In, Sn |  |  | 19FY-280-4-2 | 19FY-280-4-2 | underground mine |  |  |  |  | ore material | drill core | underground mining tunnels and drill cores | mineral separate | [5 empty] | mineralisation |  |  |  | sphalerite, chalcopyrite, pyrrhotite, pyrite, arsenopyrite |  |  | Sn-poor Skarn |  |  |  | galena, bismuthinite, marcasite, iron oxides, pyroxene, actinolite, quartz | thin sections and polished blocks examined using optical microscope, BSE detector, and EDS prior to analysis | EMPA, LA-ICPMS | JEOL JXA-8230 electron probe microanalyzer; RESOlution-LR 193 nm ArF excimer laser ablation system coupled to an Agilent 7700x ICP-MS | Laboratory of Mineral Resources Research Center, Fuzhou University; Adelaide Microscopy, the University of Adelaide | EPMA point analysis: accelerating voltage 15 kV, beam current 20 nA, beam diameter ~5 μm; EPMA mapping: accelerating voltage 20 kV, working current 50 nA, dwell time ~10 ms; BSE imaging: accelerating voltage 20 kV, beam current 10 nA; LA-ICP-MS: energy density 3~3.5 J/cm2, spot sizes 29 to 51 μm, repetition rates 5 Hz (polished thin-section) and 10 Hz (polished blocks), ~30 s background acquisition, ~40 s sample data acquisition | STDGL3 (Danyushevsky et al. 2011) and GSD-1G (USGS) | 1.28 | [19 empty] | 2066 | [5 empty] | 479 | [5 empty] | 109 | [9 empty] | 37773 |  | 0.06 |  |  |  | 0.94 | [7 empty] | 103.62 | [13 empty] | 4023 | [15 empty] | 1.23 | [17 empty] | 0.245 | [9 empty] | 1.3 | [32 empty] | 2025 |  |  | CHN | Tibet
| Lawu |  | Magmatic hydrothermal | Skarn | Cu-Pb-Zn skarn | Cu, Pb, Zn | In, Sn | Cu, Pb, Zn, In, Sn |  |  | 19FY-280-4-3 | 19FY-280-4-3 | underground mine |  |  |  |  | ore material | drill core | underground mining tunnels and drill cores | mineral separate | [5 empty] | mineralisation |  |  |  | sphalerite, chalcopyrite, pyrrhotite, pyrite, arsenopyrite |  |  | Sn-poor Skarn |  |  |  | galena, bismuthinite, marcasite, iron oxides, pyroxene, actinolite, quartz | thin sections and polished blocks examined using optical microscope, BSE detector, and EDS prior to analysis | EMPA, LA-ICPMS | JEOL JXA-8230 electron probe microanalyzer; RESOlution-LR 193 nm ArF excimer laser ablation system coupled to an Agilent 7700x ICP-MS | Laboratory of Mineral Resources Research Center, Fuzhou University; Adelaide Microscopy, the University of Adelaide | EPMA point analysis: accelerating voltage 15 kV, beam current 20 nA, beam diameter ~5 μm; EPMA mapping: accelerating voltage 20 kV, working current 50 nA, dwell time ~10 ms; BSE imaging: accelerating voltage 20 kV, beam current 10 nA; LA-ICP-MS: energy density 3~3.5 J/cm2, spot sizes 29 to 51 μm, repetition rates 5 Hz (polished thin-section) and 10 Hz (polished blocks), ~30 s background acquisition, ~40 s sample data acquisition | STDGL3 (Danyushevsky et al. 2011) and GSD-1G (USGS) | 1.73 | [19 empty] | 2032 | [5 empty] | 491 | [5 empty] | 87.95 | [9 empty] | 38565 |  | 0.34 |  |  |  | 1.08 | [7 empty] | 64.23 | [13 empty] | 4713 | [15 empty] | 9.89 | [17 empty] | 0.18 | [9 empty] | 1.94 | [32 empty] | 2025 |  |  | CHN | Tibet
| Lawu |  | Magmatic hydrothermal | Skarn | Cu-Pb-Zn skarn | Cu, Pb, Zn | In, Sn | Cu, Pb, Zn, In, Sn |  |  | 19FY-240-2-1 | 19FY-240-2-1 | underground mine |  |  |  |  | ore material | drill core | underground mining tunnels and drill cores | mineral separate | [5 empty] | mineralisation |  |  |  | sphalerite, chalcopyrite, pyrrhotite, pyrite, arsenopyrite |  |  | Sn-poor Skarn |  |  |  | galena, bismuthinite, marcasite, iron oxides, pyroxene, actinolite, quartz | thin sections and polished blocks examined using optical microscope, BSE detector, and EDS prior to analysis | EMPA, LA-ICPMS | JEOL JXA-8230 electron probe microanalyzer; RESOlution-LR 193 nm ArF excimer laser ablation system coupled to an Agilent 7700x ICP-MS | Laboratory of Mineral Resources Research Center, Fuzhou University; Adelaide Microscopy, the University of Adelaide | EPMA point analysis: accelerating voltage 15 kV, beam current 20 nA, beam diameter ~5 μm; EPMA mapping: accelerating voltage 20 kV, working current 50 nA, dwell time ~10 ms; BSE imaging: accelerating voltage 20 kV, beam current 10 nA; LA-ICP-MS: energy density 3~3.5 J/cm2, spot sizes 29 to 51 μm, repetition rates 5 Hz (polished thin-section) and 10 Hz (polished blocks), ~30 s background acquisition, ~40 s sample data acquisition | STDGL3 (Danyushevsky et al. 2011) and GSD-1G (USGS) | 3.28 | [19 empty] | 2116 | [5 empty] | 474 | [5 empty] | 102.9 | [9 empty] | 36758 |  | 0.49 |  |  |  | 0.91 | [7 empty] | 126 | [13 empty] | 3002 | [15 empty] | 3.56 | [17 empty] | 0.185 | [9 empty] | 1.27 | [32 empty] | 2025 |  |  | CHN | Tibet
| Lawu |  | Magmatic hydrothermal | Skarn | Cu-Pb-Zn skarn | Cu, Pb, Zn | In, Sn | Cu, Pb, Zn, In, Sn |  |  | 19FY-240-2-2 | 19FY-240-2-2 | underground mine |  |  |  |  | ore material | drill core | underground mining tunnels and drill cores | mineral separate | [5 empty] | mineralisation |  |  |  | sphalerite, chalcopyrite, pyrrhotite, pyrite, arsenopyrite |  |  | Sn-poor Skarn |  |  |  | galena, bismuthinite, marcasite, iron oxides, pyroxene, actinolite, quartz | thin sections and polished blocks examined using optical microscope, BSE detector, and EDS prior to analysis | EMPA, LA-ICPMS | JEOL JXA-8230 electron probe microanalyzer; RESOlution-LR 193 nm ArF excimer laser ablation system coupled to an Agilent 7700x ICP-MS | Laboratory of Mineral Resources Research Center, Fuzhou University; Adelaide Microscopy, the University of Adelaide | EPMA point analysis: accelerating voltage 15 kV, beam current 20 nA, beam diameter ~5 μm; EPMA mapping: accelerating voltage 20 kV, working current 50 nA, dwell time ~10 ms; BSE imaging: accelerating voltage 20 kV, beam current 10 nA; LA-ICP-MS: energy density 3~3.5 J/cm2, spot sizes 29 to 51 μm, repetition rates 5 Hz (polished thin-section) and 10 Hz (polished blocks), ~30 s background acquisition, ~40 s sample data acquisition | STDGL3 (Danyushevsky et al. 2011) and GSD-1G (USGS) | 1.48 | [19 empty] | 2108 | [5 empty] | 481 | [5 empty] | 100.8 | [9 empty] | 35953 |  | 0.04 |  |  |  | 1.23 | [7 empty] | 127.14 | [13 empty] | 2839 | [15 empty] | 0.51 | [17 empty] | 0.185 | [9 empty] | 1.52 | [32 empty] | 2025 |  |  | CHN | Tibet
| Lawu |  | Magmatic hydrothermal | Skarn | Cu-Pb-Zn skarn | Cu, Pb, Zn | In, Sn | Cu, Pb, Zn, In, Sn |  |  | 19FY-240-2-3 | 19FY-240-2-3 | underground mine |  |  |  |  | ore material | drill core | underground mining tunnels and drill cores | mineral separate | [5 empty] | mineralisation |  |  |  | sphalerite, chalcopyrite, pyrrhotite, pyrite, arsenopyrite |  |  | Sn-poor Skarn |  |  |  | galena, bismuthinite, marcasite, iron oxides, pyroxene, actinolite, quartz | thin sections and polished blocks examined using optical microscope, BSE detector, and EDS prior to analysis | EMPA, LA-ICPMS | JEOL JXA-8230 electron probe microanalyzer; RESOlution-LR 193 nm ArF excimer laser ablation system coupled to an Agilent 7700x ICP-MS | Laboratory of Mineral Resources Research Center, Fuzhou University; Adelaide Microscopy, the University of Adelaide | EPMA point analysis: accelerating voltage 15 kV, beam current 20 nA, beam diameter ~5 μm; EPMA mapping: accelerating voltage 20 kV, working current 50 nA, dwell time ~10 ms; BSE imaging: accelerating voltage 20 kV, beam current 10 nA; LA-ICP-MS: energy density 3~3.5 J/cm2, spot sizes 29 to 51 μm, repetition rates 5 Hz (polished thin-section) and 10 Hz (polished blocks), ~30 s background acquisition, ~40 s sample data acquisition | STDGL3 (Danyushevsky et al. 2011) and GSD-1G (USGS) | 1.63 | [19 empty] | 2081 | [5 empty] | 477 | [5 empty] | 81.11 | [9 empty] | 35768 |  | 0.76 |  |  |  | 0.96 | [7 empty] | 92.72 | [13 empty] | 2886 | [15 empty] | 0.91 | [17 empty] | 0.175 | [9 empty] | 1.99 | [32 empty] | 2025 |  |  | CHN | Tibet
| Lawu |  | Magmatic hydrothermal | Skarn | Cu-Pb-Zn skarn | Cu, Pb, Zn | In, Sn | Cu, Pb, Zn, In, Sn |  |  | 19FY-240-2-4 | 19FY-240-2-4 | underground mine |  |  |  |  | ore material | drill core | underground mining tunnels and drill cores | mineral separate | [5 empty] | mineralisation |  |  |  | sphalerite, chalcopyrite, pyrrhotite, pyrite, arsenopyrite |  |  | Sn-poor Skarn |  |  |  | galena, bismuthinite, marcasite, iron oxides, pyroxene, actinolite, quartz | thin sections and polished blocks examined using optical microscope, BSE detector, and EDS prior to analysis | EMPA, LA-ICPMS | JEOL JXA-8230 electron probe microanalyzer; RESOlution-LR 193 nm ArF excimer laser ablation system coupled to an Agilent 7700x ICP-MS | Laboratory of Mineral Resources Research Center, Fuzhou University; Adelaide Microscopy, the University of Adelaide | EPMA point analysis: accelerating voltage 15 kV, beam current 20 nA, beam diameter ~5 μm; EPMA mapping: accelerating voltage 20 kV, working current 50 nA, dwell time ~10 ms; BSE imaging: accelerating voltage 20 kV, beam current 10 nA; LA-ICP-MS: energy density 3~3.5 J/cm2, spot sizes 29 to 51 μm, repetition rates 5 Hz (polished thin-section) and 10 Hz (polished blocks), ~30 s background acquisition, ~40 s sample data acquisition | STDGL3 (Danyushevsky et al. 2011) and GSD-1G (USGS) | 1.65 | [19 empty] | 2270 | [5 empty] | 474 | [5 empty] | 91.25 | [9 empty] | 36437 |  | 0.58 |  |  |  | 0.93 | [7 empty] | 105.81 | [13 empty] | 3156 | [15 empty] | 0.79 | [17 empty] | 0.19 | [9 empty] | 1.3 | [32 empty] | 2025 |  |  | CHN | Tibet
| Lawu |  | Magmatic hydrothermal | Skarn | Cu-Pb-Zn skarn | Cu, Pb, Zn | In, Sn | Cu, Pb, Zn, In, Sn |  |  | 19FY-220-1-1 | 19FY-220-1-1 | underground mine |  |  |  |  | ore material | drill core | underground mining tunnels and drill cores | mineral separate | [5 empty] | mineralisation |  |  |  | sphalerite, chalcopyrite, pyrrhotite, pyrite, arsenopyrite |  |  | Sn-poor Skarn |  |  |  | galena, bismuthinite, marcasite, iron oxides, pyroxene, actinolite, quartz | thin sections and polished blocks examined using optical microscope, BSE detector, and EDS prior to analysis | EMPA, LA-ICPMS | JEOL JXA-8230 electron probe microanalyzer; RESOlution-LR 193 nm ArF excimer laser ablation system coupled to an Agilent 7700x ICP-MS | Laboratory of Mineral Resources Research Center, Fuzhou University; Adelaide Microscopy, the University of Adelaide | EPMA point analysis: accelerating voltage 15 kV, beam current 20 nA, beam diameter ~5 μm; EPMA mapping: accelerating voltage 20 kV, working current 50 nA, dwell time ~10 ms; BSE imaging: accelerating voltage 20 kV, beam current 10 nA; LA-ICP-MS: energy density 3~3.5 J/cm2, spot sizes 29 to 51 μm, repetition rates 5 Hz (polished thin-section) and 10 Hz (polished blocks), ~30 s background acquisition, ~40 s sample data acquisition | STDGL3 (Danyushevsky et al. 2011) and GSD-1G (USGS) | 0.91 | [19 empty] | 2192 | [5 empty] | 503 | [5 empty] | 137.1 | [9 empty] | 48975 |  | 0.32 |  |  |  | 1.51 | [7 empty] | 181.16 | [13 empty] | 3364 | [15 empty] | 0.06 | [17 empty] | 0.19 | [9 empty] | 1.28 | [32 empty] | 2025 |  |  | CHN | Tibet
| Lawu |  | Magmatic hydrothermal | Skarn | Cu-Pb-Zn skarn | Cu, Pb, Zn | In, Sn | Cu, Pb, Zn, In, Sn |  |  | 19FY-220-1-2 | 19FY-220-1-2 | underground mine |  |  |  |  | ore material | drill core | underground mining tunnels and drill cores | mineral separate | [5 empty] | mineralisation |  |  |  | sphalerite, chalcopyrite, pyrrhotite, pyrite, arsenopyrite |  |  | Sn-poor Skarn |  |  |  | galena, bismuthinite, marcasite, iron oxides, pyroxene, actinolite, quartz | thin sections and polished blocks examined using optical microscope, BSE detector, and EDS prior to analysis | EMPA, LA-ICPMS | JEOL JXA-8230 electron probe microanalyzer; RESOlution-LR 193 nm ArF excimer laser ablation system coupled to an Agilent 7700x ICP-MS | Laboratory of Mineral Resources Research Center, Fuzhou University; Adelaide Microscopy, the University of Adelaide | EPMA point analysis: accelerating voltage 15 kV, beam current 20 nA, beam diameter ~5 μm; EPMA mapping: accelerating voltage 20 kV, working current 50 nA, dwell time ~10 ms; BSE imaging: accelerating voltage 20 kV, beam current 10 nA; LA-ICP-MS: energy density 3~3.5 J/cm2, spot sizes 29 to 51 μm, repetition rates 5 Hz (polished thin-section) and 10 Hz (polished blocks), ~30 s background acquisition, ~40 s sample data acquisition | STDGL3 (Danyushevsky et al. 2011) and GSD-1G (USGS) | 2.55 | [19 empty] | 2103 | [5 empty] | 499 | [5 empty] | 125.1 | [9 empty] | 47837 |  | 0.22 |  |  |  | 0.93 | [7 empty] | 164.61 | [13 empty] | 3219 | [15 empty] | 4.63 | [17 empty] | 0.17 | [9 empty] | 1.03 | [32 empty] | 2025 |  |  | CHN | Tibet
| Lawu |  | Magmatic hydrothermal | Skarn | Cu-Pb-Zn skarn | Cu, Pb, Zn | In, Sn | Cu, Pb, Zn, In, Sn |  |  | 19FY-220-1-3 | 19FY-220-1-3 | underground mine |  |  |  |  | ore material | drill core | underground mining tunnels and drill cores | mineral separate | [5 empty] | mineralisation |  |  |  | sphalerite, chalcopyrite, pyrrhotite, pyrite, arsenopyrite |  |  | Sn-poor Skarn |  |  |  | galena, bismuthinite, marcasite, iron oxides, pyroxene, actinolite, quartz | thin sections and polished blocks examined using optical microscope, BSE detector, and EDS prior to analysis | EMPA, LA-ICPMS | JEOL JXA-8230 electron probe microanalyzer; RESOlution-LR 193 nm ArF excimer laser ablation system coupled to an Agilent 7700x ICP-MS | Laboratory of Mineral Resources Research Center, Fuzhou University; Adelaide Microscopy, the University of Adelaide | EPMA point analysis: accelerating voltage 15 kV, beam current 20 nA, beam diameter ~5 μm; EPMA mapping: accelerating voltage 20 kV, working current 50 nA, dwell time ~10 ms; BSE imaging: accelerating voltage 20 kV, beam current 10 nA; LA-ICP-MS: energy density 3~3.5 J/cm2, spot sizes 29 to 51 μm, repetition rates 5 Hz (polished thin-section) and 10 Hz (polished blocks), ~30 s background acquisition, ~40 s sample data acquisition | STDGL3 (Danyushevsky et al. 2011) and GSD-1G (USGS) | 3.78 | [19 empty] | 2144 | [5 empty] | 495 | [5 empty] | 112.4 | [9 empty] | 43494 |  | 0.31 |  |  |  | 0.99 | [7 empty] | 147.56 | [13 empty] | 2572 | [15 empty] | 9.73 | [17 empty] | 0.17 | [9 empty] | 1.53 | [32 empty] | 2025 |  |  | CHN | Tibet
| Lawu |  | Magmatic hydrothermal | Skarn | Cu-Pb-Zn skarn | Cu, Pb, Zn | In, Sn | Cu, Pb, Zn, In, Sn |  |  | 19FY-220-3-1 | 19FY-220-3-1 | underground mine |  |  |  |  | ore material | drill core | underground mining tunnels and drill cores | mineral separate | [5 empty] | mineralisation |  |  |  | sphalerite, chalcopyrite, pyrrhotite, pyrite, arsenopyrite |  |  | Sn-poor Skarn |  |  |  | galena, bismuthinite, marcasite, iron oxides, pyroxene, actinolite, quartz | thin sections and polished blocks examined using optical microscope, BSE detector, and EDS prior to analysis | EMPA, LA-ICPMS | JEOL JXA-8230 electron probe microanalyzer; RESOlution-LR 193 nm ArF excimer laser ablation system coupled to an Agilent 7700x ICP-MS | Laboratory of Mineral Resources Research Center, Fuzhou University; Adelaide Microscopy, the University of Adelaide | EPMA point analysis: accelerating voltage 15 kV, beam current 20 nA, beam diameter ~5 μm; EPMA mapping: accelerating voltage 20 kV, working current 50 nA, dwell time ~10 ms; BSE imaging: accelerating voltage 20 kV, beam current 10 nA; LA-ICP-MS: energy density 3~3.5 J/cm2, spot sizes 29 to 51 μm, repetition rates 5 Hz (polished thin-section) and 10 Hz (polished blocks), ~30 s background acquisition, ~40 s sample data acquisition | STDGL3 (Danyushevsky et al. 2011) and GSD-1G (USGS) | 2.18 | [19 empty] | 2380 | [5 empty] | 365 | [5 empty] | 87.45 | [9 empty] | 52403 |  | 0.28 |  |  |  | 1.38 | [7 empty] | 113.36 | [13 empty] | 3777 | [15 empty] | 2.43 | [17 empty] | 0.145 | [9 empty] | 1.23 | [32 empty] | 2025 |  |  | CHN | Tibet
| Lawu |  | Magmatic hydrothermal | Skarn | Cu-Pb-Zn skarn | Cu, Pb, Zn | In, Sn | Cu, Pb, Zn, In, Sn |  |  | 19FY-220-3-2 | 19FY-220-3-2 | underground mine |  |  |  |  | ore material | drill core | underground mining tunnels and drill cores | mineral separate | [5 empty] | mineralisation |  |  |  | sphalerite, chalcopyrite, pyrrhotite, pyrite, arsenopyrite |  |  | Sn-poor Skarn |  |  |  | galena, bismuthinite, marcasite, iron oxides, pyroxene, actinolite, quartz | thin sections and polished blocks examined using optical microscope, BSE detector, and EDS prior to analysis | EMPA, LA-ICPMS | JEOL JXA-8230 electron probe microanalyzer; RESOlution-LR 193 nm ArF excimer laser ablation system coupled to an Agilent 7700x ICP-MS | Laboratory of Mineral Resources Research Center, Fuzhou University; Adelaide Microscopy, the University of Adelaide | EPMA point analysis: accelerating voltage 15 kV, beam current 20 nA, beam diameter ~5 μm; EPMA mapping: accelerating voltage 20 kV, working current 50 nA, dwell time ~10 ms; BSE imaging: accelerating voltage 20 kV, beam current 10 nA; LA-ICP-MS: energy density 3~3.5 J/cm2, spot sizes 29 to 51 μm, repetition rates 5 Hz (polished thin-section) and 10 Hz (polished blocks), ~30 s background acquisition, ~40 s sample data acquisition | STDGL3 (Danyushevsky et al. 2011) and GSD-1G (USGS) | 1.06 | [19 empty] | 2319 | [5 empty] | 359 | [5 empty] | 93.65 | [9 empty] | 53747 |  | 0.21 |  |  |  | 1.8 | [7 empty] | 125.63 | [13 empty] | 4157 | [15 empty] | 1.16 | [17 empty] | 0.18 | [9 empty] | 0.99 | [32 empty] | 2025 |  |  | CHN | Tibet
| Lawu |  | Magmatic hydrothermal | Skarn | Cu-Pb-Zn skarn | Cu, Pb, Zn | In, Sn | Cu, Pb, Zn, In, Sn |  |  | 19FY-220-3-3 | 19FY-220-3-3 | underground mine |  |  |  |  | ore material | drill core | underground mining tunnels and drill cores | mineral separate | [5 empty] | mineralisation |  |  |  | sphalerite, chalcopyrite, pyrrhotite, pyrite, arsenopyrite |  |  | Sn-poor Skarn |  |  |  | galena, bismuthinite, marcasite, iron oxides, pyroxene, actinolite, quartz | thin sections and polished blocks examined using optical microscope, BSE detector, and EDS prior to analysis | EMPA, LA-ICPMS | JEOL JXA-8230 electron probe microanalyzer; RESOlution-LR 193 nm ArF excimer laser ablation system coupled to an Agilent 7700x ICP-MS | Laboratory of Mineral Resources Research Center, Fuzhou University; Adelaide Microscopy, the University of Adelaide | EPMA point analysis: accelerating voltage 15 kV, beam current 20 nA, beam diameter ~5 μm; EPMA mapping: accelerating voltage 20 kV, working current 50 nA, dwell time ~10 ms; BSE imaging: accelerating voltage 20 kV, beam current 10 nA; LA-ICP-MS: energy density 3~3.5 J/cm2, spot sizes 29 to 51 μm, repetition rates 5 Hz (polished thin-section) and 10 Hz (polished blocks), ~30 s background acquisition, ~40 s sample data acquisition | STDGL3 (Danyushevsky et al. 2011) and GSD-1G (USGS) | 1.99 | [19 empty] | 2244 | [5 empty] | 366 | [5 empty] | 86.95 | [9 empty] | 52777 |  | 0.11 |  |  |  | 1.55 | [7 empty] | 117.36 | [13 empty] | 3743 | [15 empty] | 5.48 | [17 empty] | 0.145 | [9 empty] | 1.08 | [32 empty] | 2025 |  |  | CHN | Tibet
| Lawu |  | Magmatic hydrothermal | Skarn | Cu-Pb-Zn skarn | Cu, Pb, Zn | In, Sn | Cu, Pb, Zn, In, Sn |  |  | 19FY-220-3-4 | 19FY-220-3-4 | underground mine |  |  |  |  | ore material | drill core | underground mining tunnels and drill cores | mineral separate | [5 empty] | mineralisation |  |  |  | sphalerite, chalcopyrite, pyrrhotite, pyrite, arsenopyrite |  |  | Sn-poor Skarn |  |  |  | galena, bismuthinite, marcasite, iron oxides, pyroxene, actinolite, quartz | thin sections and polished blocks examined using optical microscope, BSE detector, and EDS prior to analysis | EMPA, LA-ICPMS | JEOL JXA-8230 electron probe microanalyzer; RESOlution-LR 193 nm ArF excimer laser ablation system coupled to an Agilent 7700x ICP-MS | Laboratory of Mineral Resources Research Center, Fuzhou University; Adelaide Microscopy, the University of Adelaide | EPMA point analysis: accelerating voltage 15 kV, beam current 20 nA, beam diameter ~5 μm; EPMA mapping: accelerating voltage 20 kV, working current 50 nA, dwell time ~10 ms; BSE imaging: accelerating voltage 20 kV, beam current 10 nA; LA-ICP-MS: energy density 3~3.5 J/cm2, spot sizes 29 to 51 μm, repetition rates 5 Hz (polished thin-section) and 10 Hz (polished blocks), ~30 s background acquisition, ~40 s sample data acquisition | STDGL3 (Danyushevsky et al. 2011) and GSD-1G (USGS) | 0.85 | [19 empty] | 2365 | [5 empty] | 357 | [5 empty] | 85.87 | [9 empty] | 55706 |  | 0.33 |  |  |  | 1.57 | [7 empty] | 118.03 | [13 empty] | 4216 | [15 empty] | 0.34 | [17 empty] | 0.16 | [9 empty] | 1.29 | [32 empty] | 2025 |  |  | CHN | Tibet
| Lawu |  | Magmatic hydrothermal | Skarn | Cu-Pb-Zn skarn | Cu, Pb, Zn | In, Sn | Cu, Pb, Zn, In, Sn |  |  | 19FY-220-3-5 | 19FY-220-3-5 | underground mine |  |  |  |  | ore material | drill core | underground mining tunnels and drill cores | mineral separate | [5 empty] | mineralisation |  |  |  | sphalerite, chalcopyrite, pyrrhotite, pyrite, arsenopyrite |  |  | Sn-poor Skarn |  |  |  | galena, bismuthinite, marcasite, iron oxides, pyroxene, actinolite, quartz | thin sections and polished blocks examined using optical microscope, BSE detector, and EDS prior to analysis | EMPA, LA-ICPMS | JEOL JXA-8230 electron probe microanalyzer; RESOlution-LR 193 nm ArF excimer laser ablation system coupled to an Agilent 7700x ICP-MS | Laboratory of Mineral Resources Research Center, Fuzhou University; Adelaide Microscopy, the University of Adelaide | EPMA point analysis: accelerating voltage 15 kV, beam current 20 nA, beam diameter ~5 μm; EPMA mapping: accelerating voltage 20 kV, working current 50 nA, dwell time ~10 ms; BSE imaging: accelerating voltage 20 kV, beam current 10 nA; LA-ICP-MS: energy density 3~3.5 J/cm2, spot sizes 29 to 51 μm, repetition rates 5 Hz (polished thin-section) and 10 Hz (polished blocks), ~30 s background acquisition, ~40 s sample data acquisition | STDGL3 (Danyushevsky et al. 2011) and GSD-1G (USGS) | 0.99 | [19 empty] | 2612 | [5 empty] | 352 | [5 empty] | 31.75 | [9 empty] | 60955 |  | 0.63 |  |  |  | 1.56 | [7 empty] | 39.1 | [13 empty] | 4875 | [15 empty] | 0.62 | [17 empty] | 0.165 | [9 empty] | 1.42 | [32 empty] | 2025 |  |  | CHN | Tibet
| Lawu |  | Magmatic hydrothermal | Skarn | Cu-Pb-Zn skarn | Cu, Pb, Zn | In, Sn | Cu, Pb, Zn, In, Sn |  |  | 19FY-220-3-6 | 19FY-220-3-6 | underground mine |  |  |  |  | ore material | drill core | underground mining tunnels and drill cores | mineral separate | [5 empty] | mineralisation |  |  |  | sphalerite, chalcopyrite, pyrrhotite, pyrite, arsenopyrite |  |  | Sn-poor Skarn |  |  |  | galena, bismuthinite, marcasite, iron oxides, pyroxene, actinolite, quartz | thin sections and polished blocks examined using optical microscope, BSE detector, and EDS prior to analysis | EMPA, LA-ICPMS | JEOL JXA-8230 electron probe microanalyzer; RESOlution-LR 193 nm ArF excimer laser ablation system coupled to an Agilent 7700x ICP-MS | Laboratory of Mineral Resources Research Center, Fuzhou University; Adelaide Microscopy, the University of Adelaide | EPMA point analysis: accelerating voltage 15 kV, beam current 20 nA, beam diameter ~5 μm; EPMA mapping: accelerating voltage 20 kV, working current 50 nA, dwell time ~10 ms; BSE imaging: accelerating voltage 20 kV, beam current 10 nA; LA-ICP-MS: energy density 3~3.5 J/cm2, spot sizes 29 to 51 μm, repetition rates 5 Hz (polished thin-section) and 10 Hz (polished blocks), ~30 s background acquisition, ~40 s sample data acquisition | STDGL3 (Danyushevsky et al. 2011) and GSD-1G (USGS) | 1.8 | [19 empty] | 2350 | [5 empty] | 348 | [5 empty] | 84.67 | [9 empty] | 54090 |  | 0.2 |  |  |  | 1.17 | [7 empty] | 112.45 | [13 empty] | 3886 | [15 empty] | 2.71 | [17 empty] | 0.14 | [9 empty] | 1.08 | [32 empty] | 2025 |  |  | CHN | Tibet
| Lawu |  | Magmatic hydrothermal | Skarn | Cu-Pb-Zn skarn | Cu, Pb, Zn | In, Sn | Cu, Pb, Zn, In, Sn |  |  | 19FY-220-3-7 | 19FY-220-3-7 | underground mine |  |  |  |  | ore material | drill core | underground mining tunnels and drill cores | mineral separate | [5 empty] | mineralisation |  |  |  | sphalerite, chalcopyrite, pyrrhotite, pyrite, arsenopyrite |  |  | Sn-poor Skarn |  |  |  | galena, bismuthinite, marcasite, iron oxides, pyroxene, actinolite, quartz | thin sections and polished blocks examined using optical microscope, BSE detector, and EDS prior to analysis | EMPA, LA-ICPMS | JEOL JXA-8230 electron probe microanalyzer; RESOlution-LR 193 nm ArF excimer laser ablation system coupled to an Agilent 7700x ICP-MS | Laboratory of Mineral Resources Research Center, Fuzhou University; Adelaide Microscopy, the University of Adelaide | EPMA point analysis: accelerating voltage 15 kV, beam current 20 nA, beam diameter ~5 μm; EPMA mapping: accelerating voltage 20 kV, working current 50 nA, dwell time ~10 ms; BSE imaging: accelerating voltage 20 kV, beam current 10 nA; LA-ICP-MS: energy density 3~3.5 J/cm2, spot sizes 29 to 51 μm, repetition rates 5 Hz (polished thin-section) and 10 Hz (polished blocks), ~30 s background acquisition, ~40 s sample data acquisition | STDGL3 (Danyushevsky et al. 2011) and GSD-1G (USGS) | 1.77 | [19 empty] | 2427 | [5 empty] | 354 | [5 empty] | 85.49 | [9 empty] | 50685 |  | 0.29 |  |  |  | 1.37 | [7 empty] | 113.86 | [13 empty] | 3913 | [15 empty] | 2.05 | [17 empty] | 0.145 | [9 empty] | 1.4 | [32 empty] | 2025 |  |  | CHN | Tibet
| Lawu |  | Magmatic hydrothermal | Skarn | Cu-Pb-Zn skarn | Cu, Pb, Zn | In, Sn | Cu, Pb, Zn, In, Sn |  |  | 19FY-220-3-8 | 19FY-220-3-8 | underground mine |  |  |  |  | ore material | drill core | underground mining tunnels and drill cores | mineral separate | [5 empty] | mineralisation |  |  |  | sphalerite, chalcopyrite, pyrrhotite, pyrite, arsenopyrite |  |  | Sn-poor Skarn |  |  |  | galena, bismuthinite, marcasite, iron oxides, pyroxene, actinolite, quartz | thin sections and polished blocks examined using optical microscope, BSE detector, and EDS prior to analysis | EMPA, LA-ICPMS | JEOL JXA-8230 electron probe microanalyzer; RESOlution-LR 193 nm ArF excimer laser ablation system coupled to an Agilent 7700x ICP-MS | Laboratory of Mineral Resources Research Center, Fuzhou University; Adelaide Microscopy, the University of Adelaide | EPMA point analysis: accelerating voltage 15 kV, beam current 20 nA, beam diameter ~5 μm; EPMA mapping: accelerating voltage 20 kV, working current 50 nA, dwell time ~10 ms; BSE imaging: accelerating voltage 20 kV, beam current 10 nA; LA-ICP-MS: energy density 3~3.5 J/cm2, spot sizes 29 to 51 μm, repetition rates 5 Hz (polished thin-section) and 10 Hz (polished blocks), ~30 s background acquisition, ~40 s sample data acquisition | STDGL3 (Danyushevsky et al. 2011) and GSD-1G (USGS) | 1.2 | [19 empty] | 2182 | [5 empty] | 342 | [5 empty] | 82.23 | [9 empty] | 51898 |  | 0.42 |  |  |  | 1.35 | [7 empty] | 108.58 | [13 empty] | 3851 | [15 empty] | 1.81 | [17 empty] | 0.135 | [9 empty] | 1.1 | [32 empty] | 2025 |  |  | CHN | Tibet
| Lawu |  | Magmatic hydrothermal | Skarn | Cu-Pb-Zn skarn | Cu, Pb, Zn | In, Sn | Cu, Pb, Zn, In, Sn |  |  | 19FY-200-15-1 | 19FY-200-15-1 | underground mine |  |  |  |  | ore material | drill core | underground mining tunnels and drill cores | mineral separate | [5 empty] | mineralisation |  |  |  | sphalerite, chalcopyrite, pyrrhotite, pyrite, arsenopyrite |  |  | Sn-poor Skarn |  |  |  | galena, bismuthinite, marcasite, iron oxides, pyroxene, actinolite, quartz | thin sections and polished blocks examined using optical microscope, BSE detector, and EDS prior to analysis | EMPA, LA-ICPMS | JEOL JXA-8230 electron probe microanalyzer; RESOlution-LR 193 nm ArF excimer laser ablation system coupled to an Agilent 7700x ICP-MS | Laboratory of Mineral Resources Research Center, Fuzhou University; Adelaide Microscopy, the University of Adelaide | EPMA point analysis: accelerating voltage 15 kV, beam current 20 nA, beam diameter ~5 μm; EPMA mapping: accelerating voltage 20 kV, working current 50 nA, dwell time ~10 ms; BSE imaging: accelerating voltage 20 kV, beam current 10 nA; LA-ICP-MS: energy density 3~3.5 J/cm2, spot sizes 29 to 51 μm, repetition rates 5 Hz (polished thin-section) and 10 Hz (polished blocks), ~30 s background acquisition, ~40 s sample data acquisition | STDGL3 (Danyushevsky et al. 2011) and GSD-1G (USGS) | 1.26 | [19 empty] | 2259 | [5 empty] | 493 | [5 empty] | 135.4 | [9 empty] | 47134 |  | 1.48 |  |  |  | 1.42 | [7 empty] | 178.34 | [13 empty] | 3477 | [15 empty] | 0.4 | [17 empty] | 0.17 | [9 empty] | 1.2 | [32 empty] | 2025 |  |  | CHN | Tibet
| Lawu |  | Magmatic hydrothermal | Skarn | Cu-Pb-Zn skarn | Cu, Pb, Zn | In, Sn | Cu, Pb, Zn, In, Sn |  |  | 19FY-200-15-2 | 19FY-200-15-2 | underground mine |  |  |  |  | ore material | drill core | underground mining tunnels and drill cores | mineral separate | [5 empty] | mineralisation |  |  |  | sphalerite, chalcopyrite, pyrrhotite, pyrite, arsenopyrite |  |  | Sn-poor Skarn |  |  |  | galena, bismuthinite, marcasite, iron oxides, pyroxene, actinolite, quartz | thin sections and polished blocks examined using optical microscope, BSE detector, and EDS prior to analysis | EMPA, LA-ICPMS | JEOL JXA-8230 electron probe microanalyzer; RESOlution-LR 193 nm ArF excimer laser ablation system coupled to an Agilent 7700x ICP-MS | Laboratory of Mineral Resources Research Center, Fuzhou University; Adelaide Microscopy, the University of Adelaide | EPMA point analysis: accelerating voltage 15 kV, beam current 20 nA, beam diameter ~5 μm; EPMA mapping: accelerating voltage 20 kV, working current 50 nA, dwell time ~10 ms; BSE imaging: accelerating voltage 20 kV, beam current 10 nA; LA-ICP-MS: energy density 3~3.5 J/cm2, spot sizes 29 to 51 μm, repetition rates 5 Hz (polished thin-section) and 10 Hz (polished blocks), ~30 s background acquisition, ~40 s sample data acquisition | STDGL3 (Danyushevsky et al. 2011) and GSD-1G (USGS) | 0.85 | [19 empty] | 2279 | [5 empty] | 474 | [5 empty] | 127.5 | [9 empty] | 42314 |  | 0.45 |  |  |  | 1.04 | [7 empty] | 183.46 | [13 empty] | 3327 | [15 empty] | 1.09 | [17 empty] | 0.185 | [9 empty] | 1 | [32 empty] | 2025 |  |  | CHN | Tibet
| Lawu |  | Magmatic hydrothermal | Skarn | Cu-Pb-Zn skarn | Cu, Pb, Zn | In, Sn | Cu, Pb, Zn, In, Sn |  |  | 19FY-200-15-3 | 19FY-200-15-3 | underground mine |  |  |  |  | ore material | drill core | underground mining tunnels and drill cores | mineral separate | [5 empty] | mineralisation |  |  |  | sphalerite, chalcopyrite, pyrrhotite, pyrite, arsenopyrite |  |  | Sn-poor Skarn |  |  |  | galena, bismuthinite, marcasite, iron oxides, pyroxene, actinolite, quartz | thin sections and polished blocks examined using optical microscope, BSE detector, and EDS prior to analysis | EMPA, LA-ICPMS | JEOL JXA-8230 electron probe microanalyzer; RESOlution-LR 193 nm ArF excimer laser ablation system coupled to an Agilent 7700x ICP-MS | Laboratory of Mineral Resources Research Center, Fuzhou University; Adelaide Microscopy, the University of Adelaide | EPMA point analysis: accelerating voltage 15 kV, beam current 20 nA, beam diameter ~5 μm; EPMA mapping: accelerating voltage 20 kV, working current 50 nA, dwell time ~10 ms; BSE imaging: accelerating voltage 20 kV, beam current 10 nA; LA-ICP-MS: energy density 3~3.5 J/cm2, spot sizes 29 to 51 μm, repetition rates 5 Hz (polished thin-section) and 10 Hz (polished blocks), ~30 s background acquisition, ~40 s sample data acquisition | STDGL3 (Danyushevsky et al. 2011) and GSD-1G (USGS) | 0.83 | [19 empty] | 2253 | [5 empty] | 485 | [5 empty] | 131.8 | [9 empty] | 43530 |  | 0.2 |  |  |  | 0.33 | [7 empty] | 186.97 | [13 empty] | 3482 | [15 empty] | 0.32 | [17 empty] | 0.175 | [9 empty] | 0.68 | [32 empty] | 2025 |  |  | CHN | Tibet
| Lawu |  | Magmatic hydrothermal | Skarn | Cu-Pb-Zn skarn | Cu, Pb, Zn | In, Sn | Cu, Pb, Zn, In, Sn |  |  | 19FY-200-15-4 | 19FY-200-15-4 | underground mine |  |  |  |  | ore material | drill core | underground mining tunnels and drill cores | mineral separate | [5 empty] | mineralisation |  |  |  | sphalerite, chalcopyrite, pyrrhotite, pyrite, arsenopyrite |  |  | Sn-poor Skarn |  |  |  | galena, bismuthinite, marcasite, iron oxides, pyroxene, actinolite, quartz | thin sections and polished blocks examined using optical microscope, BSE detector, and EDS prior to analysis | EMPA, LA-ICPMS | JEOL JXA-8230 electron probe microanalyzer; RESOlution-LR 193 nm ArF excimer laser ablation system coupled to an Agilent 7700x ICP-MS | Laboratory of Mineral Resources Research Center, Fuzhou University; Adelaide Microscopy, the University of Adelaide | EPMA point analysis: accelerating voltage 15 kV, beam current 20 nA, beam diameter ~5 μm; EPMA mapping: accelerating voltage 20 kV, working current 50 nA, dwell time ~10 ms; BSE imaging: accelerating voltage 20 kV, beam current 10 nA; LA-ICP-MS: energy density 3~3.5 J/cm2, spot sizes 29 to 51 μm, repetition rates 5 Hz (polished thin-section) and 10 Hz (polished blocks), ~30 s background acquisition, ~40 s sample data acquisition | STDGL3 (Danyushevsky et al. 2011) and GSD-1G (USGS) | 0.94 | [19 empty] | 2202 | [5 empty] | 464 | [5 empty] | 126.7 | [9 empty] | 38312 |  | 0.44 |  |  |  | 0.34 | [7 empty] | 186.35 | [13 empty] | 3016 | [15 empty] | 0.71 | [17 empty] | 0.18 | [9 empty] | 0.77 | [32 empty] | 2025 |  |  | CHN | Tibet
| Lawu |  | Magmatic hydrothermal | Skarn | Cu-Pb-Zn skarn | Cu, Pb, Zn | In, Sn | Cu, Pb, Zn, In, Sn |  |  | 19FY-200-15-5 | 19FY-200-15-5 | underground mine |  |  |  |  | ore material | drill core | underground mining tunnels and drill cores | mineral separate | [5 empty] | mineralisation |  |  |  | sphalerite, chalcopyrite, pyrrhotite, pyrite, arsenopyrite |  |  | Sn-poor Skarn |  |  |  | galena, bismuthinite, marcasite, iron oxides, pyroxene, actinolite, quartz | thin sections and polished blocks examined using optical microscope, BSE detector, and EDS prior to analysis | EMPA, LA-ICPMS | JEOL JXA-8230 electron probe microanalyzer; RESOlution-LR 193 nm ArF excimer laser ablation system coupled to an Agilent 7700x ICP-MS | Laboratory of Mineral Resources Research Center, Fuzhou University; Adelaide Microscopy, the University of Adelaide | EPMA point analysis: accelerating voltage 15 kV, beam current 20 nA, beam diameter ~5 μm; EPMA mapping: accelerating voltage 20 kV, working current 50 nA, dwell time ~10 ms; BSE imaging: accelerating voltage 20 kV, beam current 10 nA; LA-ICP-MS: energy density 3~3.5 J/cm2, spot sizes 29 to 51 μm, repetition rates 5 Hz (polished thin-section) and 10 Hz (polished blocks), ~30 s background acquisition, ~40 s sample data acquisition | STDGL3 (Danyushevsky et al. 2011) and GSD-1G (USGS) | 1.1 | [19 empty] | 2262 | [5 empty] | 468 | [5 empty] | 131.9 | [9 empty] | 38497 |  | 0.64 |  |  |  | 0.9 | [7 empty] | 189.17 | [13 empty] | 3268 | [15 empty] | 1.43 | [17 empty] | 0.175 | [9 empty] | 0.68 | [32 empty] | 2025 |  |  | CHN | Tibet
| Lawu |  | Magmatic hydrothermal | Skarn | Cu-Pb-Zn skarn | Cu, Pb, Zn | In, Sn | Cu, Pb, Zn, In, Sn |  |  | 19FY-200-15-6 | 19FY-200-15-6 | underground mine |  |  |  |  | ore material | drill core | underground mining tunnels and drill cores | mineral separate | [5 empty] | mineralisation |  |  |  | sphalerite, chalcopyrite, pyrrhotite, pyrite, arsenopyrite |  |  | Sn-poor Skarn |  |  |  | galena, bismuthinite, marcasite, iron oxides, pyroxene, actinolite, quartz | thin sections and polished blocks examined using optical microscope, BSE detector, and EDS prior to analysis | EMPA, LA-ICPMS | JEOL JXA-8230 electron probe microanalyzer; RESOlution-LR 193 nm ArF excimer laser ablation system coupled to an Agilent 7700x ICP-MS | Laboratory of Mineral Resources Research Center, Fuzhou University; Adelaide Microscopy, the University of Adelaide | EPMA point analysis: accelerating voltage 15 kV, beam current 20 nA, beam diameter ~5 μm; EPMA mapping: accelerating voltage 20 kV, working current 50 nA, dwell time ~10 ms; BSE imaging: accelerating voltage 20 kV, beam current 10 nA; LA-ICP-MS: energy density 3~3.5 J/cm2, spot sizes 29 to 51 μm, repetition rates 5 Hz (polished thin-section) and 10 Hz (polished blocks), ~30 s background acquisition, ~40 s sample data acquisition | STDGL3 (Danyushevsky et al. 2011) and GSD-1G (USGS) | 2.54 | [19 empty] | 2170 | [5 empty] | 422 | [5 empty] | 132.2 | [9 empty] | 36122 |  | 0.4 |  |  |  | 0.79 | [7 empty] | 182.46 | [13 empty] | 2900 | [15 empty] | 6.42 | [17 empty] | 0.16 | [9 empty] | 0.86 | [32 empty] | 2025 |  |  | CHN | Tibet
| Lawu |  | Magmatic hydrothermal | Skarn | Cu-Pb-Zn skarn | Cu, Pb, Zn | In, Sn | Cu, Pb, Zn, In, Sn |  |  | 19FY-280-4-4 | 19FY-280-4-4 | underground mine |  |  |  |  | ore material | drill core | underground mining tunnels and drill cores | mineral separate | [5 empty] | mineralisation |  |  |  | sphalerite, chalcopyrite, pyrrhotite, pyrite, arsenopyrite |  |  | Sn-poor Skarn |  |  |  | galena, bismuthinite, marcasite, iron oxides, pyroxene, actinolite, quartz | thin sections and polished blocks examined using optical microscope, BSE detector, and EDS prior to analysis | EMPA, LA-ICPMS | JEOL JXA-8230 electron probe microanalyzer; RESOlution-LR 193 nm ArF excimer laser ablation system coupled to an Agilent 7700x ICP-MS | Laboratory of Mineral Resources Research Center, Fuzhou University; Adelaide Microscopy, the University of Adelaide | EPMA point analysis: accelerating voltage 15 kV, beam current 20 nA, beam diameter ~5 μm; EPMA mapping: accelerating voltage 20 kV, working current 50 nA, dwell time ~10 ms; BSE imaging: accelerating voltage 20 kV, beam current 10 nA; LA-ICP-MS: energy density 3~3.5 J/cm2, spot sizes 29 to 51 μm, repetition rates 5 Hz (polished thin-section) and 10 Hz (polished blocks), ~30 s background acquisition, ~40 s sample data acquisition | STDGL3 (Danyushevsky et al. 2011) and GSD-1G (USGS) | 1.04 | [19 empty] | 1877 | [5 empty] | 524 | [5 empty] | 94.72 | [9 empty] | 24259 |  | 0.06 |  |  |  | 0.99 | [7 empty] | 100.28 | [13 empty] | 2313 | [15 empty] | 1.67 | [17 empty] | 0.185 | [9 empty] | 1.17 | [32 empty] | 2025 |  |  | CHN | Tibet
| Lawu |  | Magmatic hydrothermal | Skarn | Cu-Pb-Zn skarn | Cu, Pb, Zn | In, Sn | Cu, Pb, Zn, In, Sn |  |  | 19FY-280-4-5 | 19FY-280-4-5 | underground mine |  |  |  |  | ore material | drill core | underground mining tunnels and drill cores | mineral separate | [5 empty] | mineralisation |  |  |  | sphalerite, chalcopyrite, pyrrhotite, pyrite, arsenopyrite |  |  | Sn-poor Skarn |  |  |  | galena, bismuthinite, marcasite, iron oxides, pyroxene, actinolite, quartz | thin sections and polished blocks examined using optical microscope, BSE detector, and EDS prior to analysis | EMPA, LA-ICPMS | JEOL JXA-8230 electron probe microanalyzer; RESOlution-LR 193 nm ArF excimer laser ablation system coupled to an Agilent 7700x ICP-MS | Laboratory of Mineral Resources Research Center, Fuzhou University; Adelaide Microscopy, the University of Adelaide | EPMA point analysis: accelerating voltage 15 kV, beam current 20 nA, beam diameter ~5 μm; EPMA mapping: accelerating voltage 20 kV, working current 50 nA, dwell time ~10 ms; BSE imaging: accelerating voltage 20 kV, beam current 10 nA; LA-ICP-MS: energy density 3~3.5 J/cm2, spot sizes 29 to 51 μm, repetition rates 5 Hz (polished thin-section) and 10 Hz (polished blocks), ~30 s background acquisition, ~40 s sample data acquisition | STDGL3 (Danyushevsky et al. 2011) and GSD-1G (USGS) | 1.25 | [19 empty] | 1829 | [5 empty] | 514 | [5 empty] | 94.85 | [9 empty] | 21021 |  | 0.05 |  |  |  | 0.9 | [7 empty] | 97.79 | [13 empty] | 2087 | [15 empty] | 2.12 | [17 empty] | 0.18 | [9 empty] | 1.47 | [32 empty] | 2025 |  |  | CHN | Tibet
| Lawu |  | Magmatic hydrothermal | Skarn | Cu-Pb-Zn skarn | Cu, Pb, Zn | In, Sn | Cu, Pb, Zn, In, Sn |  |  | 19FY-280-4-6 | 19FY-280-4-6 | underground mine |  |  |  |  | ore material | drill core | underground mining tunnels and drill cores | mineral separate | [5 empty] | mineralisation |  |  |  | sphalerite, chalcopyrite, pyrrhotite, pyrite, arsenopyrite |  |  | Sn-poor Skarn |  |  |  | galena, bismuthinite, marcasite, iron oxides, pyroxene, actinolite, quartz | thin sections and polished blocks examined using optical microscope, BSE detector, and EDS prior to analysis | EMPA, LA-ICPMS | JEOL JXA-8230 electron probe microanalyzer; RESOlution-LR 193 nm ArF excimer laser ablation system coupled to an Agilent 7700x ICP-MS | Laboratory of Mineral Resources Research Center, Fuzhou University; Adelaide Microscopy, the University of Adelaide | EPMA point analysis: accelerating voltage 15 kV, beam current 20 nA, beam diameter ~5 μm; EPMA mapping: accelerating voltage 20 kV, working current 50 nA, dwell time ~10 ms; BSE imaging: accelerating voltage 20 kV, beam current 10 nA; LA-ICP-MS: energy density 3~3.5 J/cm2, spot sizes 29 to 51 μm, repetition rates 5 Hz (polished thin-section) and 10 Hz (polished blocks), ~30 s background acquisition, ~40 s sample data acquisition | STDGL3 (Danyushevsky et al. 2011) and GSD-1G (USGS) | 2.68 | [19 empty] | 1832 | [5 empty] | 510 | [5 empty] | 84.52 | [9 empty] | 25127 |  | 0.07 |  |  |  | 0.79 | [7 empty] | 88.93 | [13 empty] | 2773 | [15 empty] | 44.43 | [17 empty] | 0.24 | [9 empty] | 1.49 | [32 empty] | 2025 |  |  | CHN | Tibet
| Lawu |  | Magmatic hydrothermal | Skarn | Cu-Pb-Zn skarn | Cu, Pb, Zn | In, Sn | Cu, Pb, Zn, In, Sn |  |  | 19FY-280-4-7 | 19FY-280-4-7 | underground mine |  |  |  |  | ore material | drill core | underground mining tunnels and drill cores | mineral separate | [5 empty] | mineralisation |  |  |  | sphalerite, chalcopyrite, pyrrhotite, pyrite, arsenopyrite |  |  | Sn-poor Skarn |  |  |  | galena, bismuthinite, marcasite, iron oxides, pyroxene, actinolite, quartz | thin sections and polished blocks examined using optical microscope, BSE detector, and EDS prior to analysis | EMPA, LA-ICPMS | JEOL JXA-8230 electron probe microanalyzer; RESOlution-LR 193 nm ArF excimer laser ablation system coupled to an Agilent 7700x ICP-MS | Laboratory of Mineral Resources Research Center, Fuzhou University; Adelaide Microscopy, the University of Adelaide | EPMA point analysis: accelerating voltage 15 kV, beam current 20 nA, beam diameter ~5 μm; EPMA mapping: accelerating voltage 20 kV, working current 50 nA, dwell time ~10 ms; BSE imaging: accelerating voltage 20 kV, beam current 10 nA; LA-ICP-MS: energy density 3~3.5 J/cm2, spot sizes 29 to 51 μm, repetition rates 5 Hz (polished thin-section) and 10 Hz (polished blocks), ~30 s background acquisition, ~40 s sample data acquisition | STDGL3 (Danyushevsky et al. 2011) and GSD-1G (USGS) | 1.92 | [19 empty] | 2066 | [5 empty] | 513 | [5 empty] | 80.49 | [9 empty] | 28474 |  | 0.29 |  |  |  | 1.11 | [7 empty] | 84.7 | [13 empty] | 2957 | [15 empty] | 7.07 | [17 empty] | 0.18 | [9 empty] | 1.47 | [32 empty] | 2025 |  |  | CHN | Tibet
| Lawu |  | Magmatic hydrothermal | Skarn | Cu-Pb-Zn skarn | Cu, Pb, Zn | In, Sn | Cu, Pb, Zn, In, Sn |  |  | 19FY-280-4-8 | 19FY-280-4-8 | underground mine |  |  |  |  | ore material | drill core | underground mining tunnels and drill cores | mineral separate | [5 empty] | mineralisation |  |  |  | sphalerite, chalcopyrite, pyrrhotite, pyrite, arsenopyrite |  |  | Sn-poor Skarn |  |  |  | galena, bismuthinite, marcasite, iron oxides, pyroxene, actinolite, quartz | thin sections and polished blocks examined using optical microscope, BSE detector, and EDS prior to analysis | EMPA, LA-ICPMS | JEOL JXA-8230 electron probe microanalyzer; RESOlution-LR 193 nm ArF excimer laser ablation system coupled to an Agilent 7700x ICP-MS | Laboratory of Mineral Resources Research Center, Fuzhou University; Adelaide Microscopy, the University of Adelaide | EPMA point analysis: accelerating voltage 15 kV, beam current 20 nA, beam diameter ~5 μm; EPMA mapping: accelerating voltage 20 kV, working current 50 nA, dwell time ~10 ms; BSE imaging: accelerating voltage 20 kV, beam current 10 nA; LA-ICP-MS: energy density 3~3.5 J/cm2, spot sizes 29 to 51 μm, repetition rates 5 Hz (polished thin-section) and 10 Hz (polished blocks), ~30 s background acquisition, ~40 s sample data acquisition | STDGL3 (Danyushevsky et al. 2011) and GSD-1G (USGS) | 2.55 | [19 empty] | 1952 | [5 empty] | 493 | [5 empty] | 80.63 | [9 empty] | 28713 |  | 0.59 |  |  |  | 0.89 | [7 empty] | 84.6 | [13 empty] | 2719 | [15 empty] | 7.46 | [17 empty] | 0.185 | [9 empty] | 2.17 | [32 empty] | 2025 |  |  | CHN | Tibet
| Lawu |  | Magmatic hydrothermal | Skarn | Cu-Pb-Zn skarn | Cu, Pb, Zn | In, Sn | Cu, Pb, Zn, In, Sn |  |  | 19FY-280-4-9 | 19FY-280-4-9 | underground mine |  |  |  |  | ore material | drill core | underground mining tunnels and drill cores | mineral separate | [5 empty] | mineralisation |  |  |  | sphalerite, chalcopyrite, pyrrhotite, pyrite, arsenopyrite |  |  | Sn-poor Skarn |  |  |  | galena, bismuthinite, marcasite, iron oxides, pyroxene, actinolite, quartz | thin sections and polished blocks examined using optical microscope, BSE detector, and EDS prior to analysis | EMPA, LA-ICPMS | JEOL JXA-8230 electron probe microanalyzer; RESOlution-LR 193 nm ArF excimer laser ablation system coupled to an Agilent 7700x ICP-MS | Laboratory of Mineral Resources Research Center, Fuzhou University; Adelaide Microscopy, the University of Adelaide | EPMA point analysis: accelerating voltage 15 kV, beam current 20 nA, beam diameter ~5 μm; EPMA mapping: accelerating voltage 20 kV, working current 50 nA, dwell time ~10 ms; BSE imaging: accelerating voltage 20 kV, beam current 10 nA; LA-ICP-MS: energy density 3~3.5 J/cm2, spot sizes 29 to 51 μm, repetition rates 5 Hz (polished thin-section) and 10 Hz (polished blocks), ~30 s background acquisition, ~40 s sample data acquisition | STDGL3 (Danyushevsky et al. 2011) and GSD-1G (USGS) | 2.23 | [19 empty] | 1820 | [5 empty] | 499 | [5 empty] | 78.83 | [9 empty] | 15534 |  | 0.23 |  |  |  | 0.63 | [7 empty] | 84.89 | [13 empty] | 1610 | [15 empty] | 5.02 | [17 empty] | 0.185 | [9 empty] | 2.94 | [32 empty] | 2025 |  |  | CHN | Tibet
| Lawu |  | Magmatic hydrothermal | Skarn | Cu-Pb-Zn skarn | Cu, Pb, Zn | In, Sn | Cu, Pb, Zn, In, Sn |  |  | 19FY-280-4-10 | 19FY-280-4-10 | underground mine |  |  |  |  | ore material | drill core | underground mining tunnels and drill cores | mineral separate | [5 empty] | mineralisation |  |  |  | sphalerite, chalcopyrite, pyrrhotite, pyrite, arsenopyrite |  |  | Sn-poor Skarn |  |  |  | galena, bismuthinite, marcasite, iron oxides, pyroxene, actinolite, quartz | thin sections and polished blocks examined using optical microscope, BSE detector, and EDS prior to analysis | EMPA, LA-ICPMS | JEOL JXA-8230 electron probe microanalyzer; RESOlution-LR 193 nm ArF excimer laser ablation system coupled to an Agilent 7700x ICP-MS | Laboratory of Mineral Resources Research Center, Fuzhou University; Adelaide Microscopy, the University of Adelaide | EPMA point analysis: accelerating voltage 15 kV, beam current 20 nA, beam diameter ~5 μm; EPMA mapping: accelerating voltage 20 kV, working current 50 nA, dwell time ~10 ms; BSE imaging: accelerating voltage 20 kV, beam current 10 nA; LA-ICP-MS: energy density 3~3.5 J/cm2, spot sizes 29 to 51 μm, repetition rates 5 Hz (polished thin-section) and 10 Hz (polished blocks), ~30 s background acquisition, ~40 s sample data acquisition | STDGL3 (Danyushevsky et al. 2011) and GSD-1G (USGS) | 1.43 | [19 empty] | 1819 | [5 empty] | 495 | [5 empty] | 84.11 | [9 empty] | 22915 |  | 1.03 |  |  |  | 1.01 | [7 empty] | 88.9 | [13 empty] | 2345 | [15 empty] | 8.22 | [17 empty] | 0.21 | [9 empty] | 1.15 | [32 empty] | 2025 |  |  | CHN | Tibet
| Lawu |  | Magmatic hydrothermal | Skarn | Cu-Pb-Zn skarn | Cu, Pb, Zn | In, Sn | Cu, Pb, Zn, In, Sn |  |  | 19FY-240-2-5 | 19FY-240-2-5 | underground mine |  |  |  |  | ore material | drill core | underground mining tunnels and drill cores | mineral separate | [5 empty] | mineralisation |  |  |  | sphalerite, chalcopyrite, pyrrhotite, pyrite, arsenopyrite |  |  | Sn-poor Skarn |  |  |  | galena, bismuthinite, marcasite, iron oxides, pyroxene, actinolite, quartz | thin sections and polished blocks examined using optical microscope, BSE detector, and EDS prior to analysis | EMPA, LA-ICPMS | JEOL JXA-8230 electron probe microanalyzer; RESOlution-LR 193 nm ArF excimer laser ablation system coupled to an Agilent 7700x ICP-MS | Laboratory of Mineral Resources Research Center, Fuzhou University; Adelaide Microscopy, the University of Adelaide | EPMA point analysis: accelerating voltage 15 kV, beam current 20 nA, beam diameter ~5 μm; EPMA mapping: accelerating voltage 20 kV, working current 50 nA, dwell time ~10 ms; BSE imaging: accelerating voltage 20 kV, beam current 10 nA; LA-ICP-MS: energy density 3~3.5 J/cm2, spot sizes 29 to 51 μm, repetition rates 5 Hz (polished thin-section) and 10 Hz (polished blocks), ~30 s background acquisition, ~40 s sample data acquisition | STDGL3 (Danyushevsky et al. 2011) and GSD-1G (USGS) | 4.08 | [19 empty] | 2025 | [5 empty] | 528 | [5 empty] | 131.8 | [9 empty] | 32787 |  | 0.04 |  |  |  | 0.77 | [7 empty] | 149.27 | [13 empty] | 2408 | [15 empty] | 5.42 | [17 empty] | 0.17 | [9 empty] | 1.27 | [32 empty] | 2025 |  |  | CHN | Tibet
| Lawu |  | Magmatic hydrothermal | Skarn | Cu-Pb-Zn skarn | Cu, Pb, Zn | In, Sn | Cu, Pb, Zn, In, Sn |  |  | 19FY-240-2-6 | 19FY-240-2-6 | underground mine |  |  |  |  | ore material | drill core | underground mining tunnels and drill cores | mineral separate | [5 empty] | mineralisation |  |  |  | sphalerite, chalcopyrite, pyrrhotite, pyrite, arsenopyrite |  |  | Sn-poor Skarn |  |  |  | galena, bismuthinite, marcasite, iron oxides, pyroxene, actinolite, quartz | thin sections and polished blocks examined using optical microscope, BSE detector, and EDS prior to analysis | EMPA, LA-ICPMS | JEOL JXA-8230 electron probe microanalyzer; RESOlution-LR 193 nm ArF excimer laser ablation system coupled to an Agilent 7700x ICP-MS | Laboratory of Mineral Resources Research Center, Fuzhou University; Adelaide Microscopy, the University of Adelaide | EPMA point analysis: accelerating voltage 15 kV, beam current 20 nA, beam diameter ~5 μm; EPMA mapping: accelerating voltage 20 kV, working current 50 nA, dwell time ~10 ms; BSE imaging: accelerating voltage 20 kV, beam current 10 nA; LA-ICP-MS: energy density 3~3.5 J/cm2, spot sizes 29 to 51 μm, repetition rates 5 Hz (polished thin-section) and 10 Hz (polished blocks), ~30 s background acquisition, ~40 s sample data acquisition | STDGL3 (Danyushevsky et al. 2011) and GSD-1G (USGS) | 2.44 | [19 empty] | 2083 | [5 empty] | 482 | [5 empty] | 122.4 | [9 empty] | 35952 |  | 0.12 |  |  |  | 0.96 | [7 empty] | 128.12 | [13 empty] | 2378 | [15 empty] | 2.67 | [17 empty] | 0.17 | [9 empty] | 1.22 | [32 empty] | 2025 |  |  | CHN | Tibet
| Lawu |  | Magmatic hydrothermal | Skarn | Cu-Pb-Zn skarn | Cu, Pb, Zn | In, Sn | Cu, Pb, Zn, In, Sn |  |  | 19FY-240-2-7 | 19FY-240-2-7 | underground mine |  |  |  |  | ore material | drill core | underground mining tunnels and drill cores | mineral separate | [5 empty] | mineralisation |  |  |  | sphalerite, chalcopyrite, pyrrhotite, pyrite, arsenopyrite |  |  | Sn-poor Skarn |  |  |  | galena, bismuthinite, marcasite, iron oxides, pyroxene, actinolite, quartz | thin sections and polished blocks examined using optical microscope, BSE detector, and EDS prior to analysis | EMPA, LA-ICPMS | JEOL JXA-8230 electron probe microanalyzer; RESOlution-LR 193 nm ArF excimer laser ablation system coupled to an Agilent 7700x ICP-MS | Laboratory of Mineral Resources Research Center, Fuzhou University; Adelaide Microscopy, the University of Adelaide | EPMA point analysis: accelerating voltage 15 kV, beam current 20 nA, beam diameter ~5 μm; EPMA mapping: accelerating voltage 20 kV, working current 50 nA, dwell time ~10 ms; BSE imaging: accelerating voltage 20 kV, beam current 10 nA; LA-ICP-MS: energy density 3~3.5 J/cm2, spot sizes 29 to 51 μm, repetition rates 5 Hz (polished thin-section) and 10 Hz (polished blocks), ~30 s background acquisition, ~40 s sample data acquisition | STDGL3 (Danyushevsky et al. 2011) and GSD-1G (USGS) | 1.89 | [19 empty] | 2030 | [5 empty] | 473 | [5 empty] | 106.7 | [9 empty] | 35810 |  | 0.18 |  |  |  | 0.69 | [7 empty] | 132.08 | [13 empty] | 2686 | [15 empty] | 1.71 | [17 empty] | 0.185 | [9 empty] | 1.27 | [32 empty] | 2025 |  |  | CHN | Tibet
| Lawu |  | Magmatic hydrothermal | Skarn | Cu-Pb-Zn skarn | Cu, Pb, Zn | In, Sn | Cu, Pb, Zn, In, Sn |  |  | 19FY-240-2-8 | 19FY-240-2-8 | underground mine |  |  |  |  | ore material | drill core | underground mining tunnels and drill cores | mineral separate | [5 empty] | mineralisation |  |  |  | sphalerite, chalcopyrite, pyrrhotite, pyrite, arsenopyrite |  |  | Sn-poor Skarn |  |  |  | galena, bismuthinite, marcasite, iron oxides, pyroxene, actinolite, quartz | thin sections and polished blocks examined using optical microscope, BSE detector, and EDS prior to analysis | EMPA, LA-ICPMS | JEOL JXA-8230 electron probe microanalyzer; RESOlution-LR 193 nm ArF excimer laser ablation system coupled to an Agilent 7700x ICP-MS | Laboratory of Mineral Resources Research Center, Fuzhou University; Adelaide Microscopy, the University of Adelaide | EPMA point analysis: accelerating voltage 15 kV, beam current 20 nA, beam diameter ~5 μm; EPMA mapping: accelerating voltage 20 kV, working current 50 nA, dwell time ~10 ms; BSE imaging: accelerating voltage 20 kV, beam current 10 nA; LA-ICP-MS: energy density 3~3.5 J/cm2, spot sizes 29 to 51 μm, repetition rates 5 Hz (polished thin-section) and 10 Hz (polished blocks), ~30 s background acquisition, ~40 s sample data acquisition | STDGL3 (Danyushevsky et al. 2011) and GSD-1G (USGS) | 1.57 | [19 empty] | 2076 | [5 empty] | 485 | [5 empty] | 110.8 | [9 empty] | 36055 |  | 0.17 |  |  |  | 1.38 | [7 empty] | 132.98 | [13 empty] | 2476 | [15 empty] | 0.63 | [17 empty] | 0.17 | [9 empty] | 1.57 | [32 empty] | 2025 |  |  | CHN | Tibet
| Lawu |  | Magmatic hydrothermal | Skarn | Cu-Pb-Zn skarn | Cu, Pb, Zn | In, Sn | Cu, Pb, Zn, In, Sn |  |  | 19FY-240-2-9 | 19FY-240-2-9 | underground mine |  |  |  |  | ore material | drill core | underground mining tunnels and drill cores | mineral separate | [5 empty] | mineralisation |  |  |  | sphalerite, chalcopyrite, pyrrhotite, pyrite, arsenopyrite |  |  | Sn-poor Skarn |  |  |  | galena, bismuthinite, marcasite, iron oxides, pyroxene, actinolite, quartz | thin sections and polished blocks examined using optical microscope, BSE detector, and EDS prior to analysis | EMPA, LA-ICPMS | JEOL JXA-8230 electron probe microanalyzer; RESOlution-LR 193 nm ArF excimer laser ablation system coupled to an Agilent 7700x ICP-MS | Laboratory of Mineral Resources Research Center, Fuzhou University; Adelaide Microscopy, the University of Adelaide | EPMA point analysis: accelerating voltage 15 kV, beam current 20 nA, beam diameter ~5 μm; EPMA mapping: accelerating voltage 20 kV, working current 50 nA, dwell time ~10 ms; BSE imaging: accelerating voltage 20 kV, beam current 10 nA; LA-ICP-MS: energy density 3~3.5 J/cm2, spot sizes 29 to 51 μm, repetition rates 5 Hz (polished thin-section) and 10 Hz (polished blocks), ~30 s background acquisition, ~40 s sample data acquisition | STDGL3 (Danyushevsky et al. 2011) and GSD-1G (USGS) | 1.25 | [19 empty] | 2086 | [5 empty] | 428 | [5 empty] | 135.6 | [9 empty] | 33432 |  | 1.11 |  |  |  | 1.01 | [7 empty] | 176.02 | [13 empty] | 2704 | [15 empty] | 0.87 | [17 empty] | 0.155 | [9 empty] | 1.39 | [32 empty] | 2025 |  |  | CHN | Tibet
| Lawu |  | Magmatic hydrothermal | Skarn | Cu-Pb-Zn skarn | Cu, Pb, Zn | In, Sn | Cu, Pb, Zn, In, Sn |  |  | 19FY-200-15-7 | 19FY-200-15-7 | underground mine |  |  |  |  | ore material | drill core | underground mining tunnels and drill cores | mineral separate | [5 empty] | mineralisation |  |  |  | sphalerite, chalcopyrite, pyrrhotite, pyrite, arsenopyrite |  |  | Sn-poor Skarn |  |  |  | galena, bismuthinite, marcasite, iron oxides, pyroxene, actinolite, quartz | thin sections and polished blocks examined using optical microscope, BSE detector, and EDS prior to analysis | EMPA, LA-ICPMS | JEOL JXA-8230 electron probe microanalyzer; RESOlution-LR 193 nm ArF excimer laser ablation system coupled to an Agilent 7700x ICP-MS | Laboratory of Mineral Resources Research Center, Fuzhou University; Adelaide Microscopy, the University of Adelaide | EPMA point analysis: accelerating voltage 15 kV, beam current 20 nA, beam diameter ~5 μm; EPMA mapping: accelerating voltage 20 kV, working current 50 nA, dwell time ~10 ms; BSE imaging: accelerating voltage 20 kV, beam current 10 nA; LA-ICP-MS: energy density 3~3.5 J/cm2, spot sizes 29 to 51 μm, repetition rates 5 Hz (polished thin-section) and 10 Hz (polished blocks), ~30 s background acquisition, ~40 s sample data acquisition | STDGL3 (Danyushevsky et al. 2011) and GSD-1G (USGS) | 2.89 | [19 empty] | 2084 | [5 empty] | 489 | [5 empty] | 130.5 | [9 empty] | 35429 |  | 0.56 |  |  |  | 0.91 | [7 empty] | 181.24 | [13 empty] | 2757 | [15 empty] | 2.76 | [17 empty] | 0.17 | [9 empty] | 0.82 | [32 empty] | 2025 |  |  | CHN | Tibet
| Lawu |  | Magmatic hydrothermal | Skarn | Cu-Pb-Zn skarn | Cu, Pb, Zn | In, Sn | Cu, Pb, Zn, In, Sn |  |  | 19FY-200-15-8 | 19FY-200-15-8 | underground mine |  |  |  |  | ore material | drill core | underground mining tunnels and drill cores | mineral separate | [5 empty] | mineralisation |  |  |  | sphalerite, chalcopyrite, pyrrhotite, pyrite, arsenopyrite |  |  | Sn-poor Skarn |  |  |  | galena, bismuthinite, marcasite, iron oxides, pyroxene, actinolite, quartz | thin sections and polished blocks examined using optical microscope, BSE detector, and EDS prior to analysis | EMPA, LA-ICPMS | JEOL JXA-8230 electron probe microanalyzer; RESOlution-LR 193 nm ArF excimer laser ablation system coupled to an Agilent 7700x ICP-MS | Laboratory of Mineral Resources Research Center, Fuzhou University; Adelaide Microscopy, the University of Adelaide | EPMA point analysis: accelerating voltage 15 kV, beam current 20 nA, beam diameter ~5 μm; EPMA mapping: accelerating voltage 20 kV, working current 50 nA, dwell time ~10 ms; BSE imaging: accelerating voltage 20 kV, beam current 10 nA; LA-ICP-MS: energy density 3~3.5 J/cm2, spot sizes 29 to 51 μm, repetition rates 5 Hz (polished thin-section) and 10 Hz (polished blocks), ~30 s background acquisition, ~40 s sample data acquisition | STDGL3 (Danyushevsky et al. 2011) and GSD-1G (USGS) | 2.18 | [19 empty] | 2199 | [5 empty] | 476 | [5 empty] | 162 | [9 empty] | 35567 |  | 6.74 |  |  |  | 2.25 | [7 empty] | 204.51 | [13 empty] | 2529 | [15 empty] | 5.79 | [17 empty] | 0.195 | [9 empty] | 4.57 | [32 empty] | 2025 |  |  | CHN | Tibet
| Lawu |  | Magmatic hydrothermal | Skarn | Cu-Pb-Zn skarn | Cu, Pb, Zn | In, Sn | Cu, Pb, Zn, In, Sn |  |  | 19FY-200-15-9 | 19FY-200-15-9 | underground mine |  |  |  |  | ore material | drill core | underground mining tunnels and drill cores | mineral separate | [5 empty] | mineralisation |  |  |  | sphalerite, chalcopyrite, pyrrhotite, pyrite, arsenopyrite |  |  | Sn-poor Skarn |  |  |  | galena, bismuthinite, marcasite, iron oxides, pyroxene, actinolite, quartz | thin sections and polished blocks examined using optical microscope, BSE detector, and EDS prior to analysis | EMPA, LA-ICPMS | JEOL JXA-8230 electron probe microanalyzer; RESOlution-LR 193 nm ArF excimer laser ablation system coupled to an Agilent 7700x ICP-MS | Laboratory of Mineral Resources Research Center, Fuzhou University; Adelaide Microscopy, the University of Adelaide | EPMA point analysis: accelerating voltage 15 kV, beam current 20 nA, beam diameter ~5 μm; EPMA mapping: accelerating voltage 20 kV, working current 50 nA, dwell time ~10 ms; BSE imaging: accelerating voltage 20 kV, beam current 10 nA; LA-ICP-MS: energy density 3~3.5 J/cm2, spot sizes 29 to 51 μm, repetition rates 5 Hz (polished thin-section) and 10 Hz (polished blocks), ~30 s background acquisition, ~40 s sample data acquisition | STDGL3 (Danyushevsky et al. 2011) and GSD-1G (USGS) | 0.9 | [19 empty] | 2202 | [5 empty] | 486 | [5 empty] | 133.5 | [9 empty] | 37658 |  | 0.78 |  |  |  | 0.33 | [7 empty] | 178.07 | [13 empty] | 2911 | [15 empty] | 0.38 | [17 empty] | 0.18 | [9 empty] | 0.88 | [32 empty] | 2025 |  |  | CHN | Tibet
| Lawu |  | Magmatic hydrothermal | Skarn | Cu-Pb-Zn skarn | Cu, Pb, Zn | In, Sn | Cu, Pb, Zn, In, Sn |  |  | YH01-1 | YH01-1 | underground mine |  |  |  |  | ore material | drill core | underground mining tunnels and drill cores | mineral separate | [5 empty] | mineralisation |  |  |  | sphalerite, chalcopyrite, pyrrhotite, pyrite, arsenopyrite |  |  | Sn-poor Skarn |  |  |  | galena, bismuthinite, marcasite, iron oxides, pyroxene, actinolite, quartz | thin sections and polished blocks examined using optical microscope, BSE detector, and EDS prior to analysis | EMPA, LA-ICPMS | JEOL JXA-8230 electron probe microanalyzer; RESOlution-LR 193 nm ArF excimer laser ablation system coupled to an Agilent 7700x ICP-MS | Laboratory of Mineral Resources Research Center, Fuzhou University; Adelaide Microscopy, the University of Adelaide | EPMA point analysis: accelerating voltage 15 kV, beam current 20 nA, beam diameter ~5 μm; EPMA mapping: accelerating voltage 20 kV, working current 50 nA, dwell time ~10 ms; BSE imaging: accelerating voltage 20 kV, beam current 10 nA; LA-ICP-MS: energy density 3~3.5 J/cm2, spot sizes 29 to 51 μm, repetition rates 5 Hz (polished thin-section) and 10 Hz (polished blocks), ~30 s background acquisition, ~40 s sample data acquisition | STDGL3 (Danyushevsky et al. 2011) and GSD-1G (USGS) | 7.72753 | [19 empty] | 4639.559271 | [5 empty] | 0.035749 | [5 empty] | 341.229088 | [9 empty] | 68769.02 |  | 13.57733 |  |  |  | 3.069844 | [7 empty] | 124.839256 | [13 empty] | 6006.501232 | [15 empty] | 22.606183 | [17 empty] | 9.249932 | [9 empty] | 6.429651 | [32 empty] | 2025 |  |  | CHN | Tibet
| Lawu |  | Magmatic hydrothermal | Skarn | Cu-Pb-Zn skarn | Cu, Pb, Zn | In, Sn | Cu, Pb, Zn, In, Sn |  |  | YH01-2 | YH01-2 | underground mine |  |  |  |  | ore material | drill core | underground mining tunnels and drill cores | mineral separate | [5 empty] | mineralisation |  |  |  | sphalerite, chalcopyrite, pyrrhotite, pyrite, arsenopyrite |  |  | Sn-poor Skarn |  |  |  | galena, bismuthinite, marcasite, iron oxides, pyroxene, actinolite, quartz | thin sections and polished blocks examined using optical microscope, BSE detector, and EDS prior to analysis | EMPA, LA-ICPMS | JEOL JXA-8230 electron probe microanalyzer; RESOlution-LR 193 nm ArF excimer laser ablation system coupled to an Agilent 7700x ICP-MS | Laboratory of Mineral Resources Research Center, Fuzhou University; Adelaide Microscopy, the University of Adelaide | EPMA point analysis: accelerating voltage 15 kV, beam current 20 nA, beam diameter ~5 μm; EPMA mapping: accelerating voltage 20 kV, working current 50 nA, dwell time ~10 ms; BSE imaging: accelerating voltage 20 kV, beam current 10 nA; LA-ICP-MS: energy density 3~3.5 J/cm2, spot sizes 29 to 51 μm, repetition rates 5 Hz (polished thin-section) and 10 Hz (polished blocks), ~30 s background acquisition, ~40 s sample data acquisition | STDGL3 (Danyushevsky et al. 2011) and GSD-1G (USGS) | 3.234851 | [19 empty] | 4770.707812 | [5 empty] | 0.183325 | [5 empty] | 175.402437 | [9 empty] | 72501.41 |  | 27.787754 |  |  |  | 2.195146 | [7 empty] | 116.75737 | [13 empty] | 6180.967723 | [15 empty] | 0.978796 | [17 empty] | 0.605944 | [9 empty] | 3.979764 | [32 empty] | 2025 |  |  | CHN | Tibet
| Lawu |  | Magmatic hydrothermal | Skarn | Cu-Pb-Zn skarn | Cu, Pb, Zn | In, Sn | Cu, Pb, Zn, In, Sn |  |  | YH01-3 | YH01-3 | underground mine |  |  |  |  | ore material | drill core | underground mining tunnels and drill cores | mineral separate | [5 empty] | mineralisation |  |  |  | sphalerite, chalcopyrite, pyrrhotite, pyrite, arsenopyrite |  |  | Sn-poor Skarn |  |  |  | galena, bismuthinite, marcasite, iron oxides, pyroxene, actinolite, quartz | thin sections and polished blocks examined using optical microscope, BSE detector, and EDS prior to analysis | EMPA, LA-ICPMS | JEOL JXA-8230 electron probe microanalyzer; RESOlution-LR 193 nm ArF excimer laser ablation system coupled to an Agilent 7700x ICP-MS | Laboratory of Mineral Resources Research Center, Fuzhou University; Adelaide Microscopy, the University of Adelaide | EPMA point analysis: accelerating voltage 15 kV, beam current 20 nA, beam diameter ~5 μm; EPMA mapping: accelerating voltage 20 kV, working current 50 nA, dwell time ~10 ms; BSE imaging: accelerating voltage 20 kV, beam current 10 nA; LA-ICP-MS: energy density 3~3.5 J/cm2, spot sizes 29 to 51 μm, repetition rates 5 Hz (polished thin-section) and 10 Hz (polished blocks), ~30 s background acquisition, ~40 s sample data acquisition | STDGL3 (Danyushevsky et al. 2011) and GSD-1G (USGS) | 5.070808 | [19 empty] | 4815.394985 | [5 empty] | 0.181164 | [5 empty] | 134.638707 | [9 empty] | 69961.37 |  | 19.534367 |  |  |  | 1.955377 | [7 empty] | 120.779202 | [13 empty] | 6051.982165 | [15 empty] | 6.498339 | [17 empty] | 6.570422 | [9 empty] | 2.993237 | [32 empty] | 2025 |  |  | CHN | Tibet
| Lawu |  | Magmatic hydrothermal | Skarn | Cu-Pb-Zn skarn | Cu, Pb, Zn | In, Sn | Cu, Pb, Zn, In, Sn |  |  | YH02-1 | YH02-1 | underground mine |  |  |  |  | ore material | drill core | underground mining tunnels and drill cores | mineral separate | [5 empty] | mineralisation |  |  |  | sphalerite, chalcopyrite, pyrrhotite, pyrite, arsenopyrite |  |  | Sn-poor Skarn |  |  |  | galena, bismuthinite, marcasite, iron oxides, pyroxene, actinolite, quartz | thin sections and polished blocks examined using optical microscope, BSE detector, and EDS prior to analysis | EMPA, LA-ICPMS | JEOL JXA-8230 electron probe microanalyzer; RESOlution-LR 193 nm ArF excimer laser ablation system coupled to an Agilent 7700x ICP-MS | Laboratory of Mineral Resources Research Center, Fuzhou University; Adelaide Microscopy, the University of Adelaide | EPMA point analysis: accelerating voltage 15 kV, beam current 20 nA, beam diameter ~5 μm; EPMA mapping: accelerating voltage 20 kV, working current 50 nA, dwell time ~10 ms; BSE imaging: accelerating voltage 20 kV, beam current 10 nA; LA-ICP-MS: energy density 3~3.5 J/cm2, spot sizes 29 to 51 μm, repetition rates 5 Hz (polished thin-section) and 10 Hz (polished blocks), ~30 s background acquisition, ~40 s sample data acquisition | STDGL3 (Danyushevsky et al. 2011) and GSD-1G (USGS) | 19.735115 | [19 empty] | 5217.526557 | [5 empty] | 16.462184 | [5 empty] | 148.991625 | [9 empty] | 75775.57 |  | 4.62248 |  |  |  | 1.235704 | [7 empty] | 60.086491 | [13 empty] | 5272.125185 | [15 empty] | 3.502092 | [17 empty] | 5.246636 | [9 empty] | 4.487019 | [32 empty] | 2025 |  |  | CHN | Tibet
| Lawu |  | Magmatic hydrothermal | Skarn | Cu-Pb-Zn skarn | Cu, Pb, Zn | In, Sn | Cu, Pb, Zn, In, Sn |  |  | YH02-2 | YH02-2 | underground mine |  |  |  |  | ore material | drill core | underground mining tunnels and drill cores | mineral separate | [5 empty] | mineralisation |  |  |  | sphalerite, chalcopyrite, pyrrhotite, pyrite, arsenopyrite |  |  | Sn-poor Skarn |  |  |  | galena, bismuthinite, marcasite, iron oxides, pyroxene, actinolite, quartz | thin sections and polished blocks examined using optical microscope, BSE detector, and EDS prior to analysis | EMPA, LA-ICPMS | JEOL JXA-8230 electron probe microanalyzer; RESOlution-LR 193 nm ArF excimer laser ablation system coupled to an Agilent 7700x ICP-MS | Laboratory of Mineral Resources Research Center, Fuzhou University; Adelaide Microscopy, the University of Adelaide | EPMA point analysis: accelerating voltage 15 kV, beam current 20 nA, beam diameter ~5 μm; EPMA mapping: accelerating voltage 20 kV, working current 50 nA, dwell time ~10 ms; BSE imaging: accelerating voltage 20 kV, beam current 10 nA; LA-ICP-MS: energy density 3~3.5 J/cm2, spot sizes 29 to 51 μm, repetition rates 5 Hz (polished thin-section) and 10 Hz (polished blocks), ~30 s background acquisition, ~40 s sample data acquisition | STDGL3 (Danyushevsky et al. 2011) and GSD-1G (USGS) | 16.10778 | [19 empty] | 4925.556979 | [5 empty] | 14.795832 | [5 empty] | 110.05955 | [9 empty] | 72560.16 |  | 3.903215 |  |  |  | 1.735854 | [7 empty] | 57.874664 | [13 empty] | 7164.359392 | [15 empty] | 4.216983 | [17 empty] | 4.383815 | [9 empty] | 5.015413 | [32 empty] | 2025 |  |  | CHN | Tibet
| Lawu |  | Magmatic hydrothermal | Skarn | Cu-Pb-Zn skarn | Cu, Pb, Zn | In, Sn | Cu, Pb, Zn, In, Sn |  |  | YH02-3 | YH02-3 | underground mine |  |  |  |  | ore material | drill core | underground mining tunnels and drill cores | mineral separate | [5 empty] | mineralisation |  |  |  | sphalerite, chalcopyrite, pyrrhotite, pyrite, arsenopyrite |  |  | Sn-poor Skarn |  |  |  | galena, bismuthinite, marcasite, iron oxides, pyroxene, actinolite, quartz | thin sections and polished blocks examined using optical microscope, BSE detector, and EDS prior to analysis | EMPA, LA-ICPMS | JEOL JXA-8230 electron probe microanalyzer; RESOlution-LR 193 nm ArF excimer laser ablation system coupled to an Agilent 7700x ICP-MS | Laboratory of Mineral Resources Research Center, Fuzhou University; Adelaide Microscopy, the University of Adelaide | EPMA point analysis: accelerating voltage 15 kV, beam current 20 nA, beam diameter ~5 μm; EPMA mapping: accelerating voltage 20 kV, working current 50 nA, dwell time ~10 ms; BSE imaging: accelerating voltage 20 kV, beam current 10 nA; LA-ICP-MS: energy density 3~3.5 J/cm2, spot sizes 29 to 51 μm, repetition rates 5 Hz (polished thin-section) and 10 Hz (polished blocks), ~30 s background acquisition, ~40 s sample data acquisition | STDGL3 (Danyushevsky et al. 2011) and GSD-1G (USGS) | 17.370719 | [19 empty] | 5242.384954 | [5 empty] | 10.935984 | [5 empty] | 140.512564 | [9 empty] | 73352.08 |  | 3.853925 |  |  |  | 2.216523 | [7 empty] | 61.746646 | [13 empty] | 4989.83105 | [15 empty] | 3.015705 | [17 empty] | 4.575231 | [9 empty] | 4.340557 | [32 empty] | 2025 |  |  | CHN | Tibet
| Lawu |  | Magmatic hydrothermal | Skarn | Cu-Pb-Zn skarn | Cu, Pb, Zn | In, Sn | Cu, Pb, Zn, In, Sn |  |  | GG_SG400_E01-1 | GG_SG400_E01-1 | underground mine |  |  |  |  | ore material | drill core | underground mining tunnels and drill cores | mineral separate | [5 empty] | mineralisation |  |  |  | sphalerite, chalcopyrite, pyrrhotite, pyrite, arsenopyrite |  |  | Sn-poor Skarn |  |  |  | galena, bismuthinite, marcasite, iron oxides, pyroxene, actinolite, quartz | thin sections and polished blocks examined using optical microscope, BSE detector, and EDS prior to analysis | EMPA, LA-ICPMS | JEOL JXA-8230 electron probe microanalyzer; RESOlution-LR 193 nm ArF excimer laser ablation system coupled to an Agilent 7700x ICP-MS | Laboratory of Mineral Resources Research Center, Fuzhou University; Adelaide Microscopy, the University of Adelaide | EPMA point analysis: accelerating voltage 15 kV, beam current 20 nA, beam diameter ~5 μm; EPMA mapping: accelerating voltage 20 kV, working current 50 nA, dwell time ~10 ms; BSE imaging: accelerating voltage 20 kV, beam current 10 nA; LA-ICP-MS: energy density 3~3.5 J/cm2, spot sizes 29 to 51 μm, repetition rates 5 Hz (polished thin-section) and 10 Hz (polished blocks), ~30 s background acquisition, ~40 s sample data acquisition | STDGL3 (Danyushevsky et al. 2011) and GSD-1G (USGS) | 5.135457 | [19 empty] | 3883.601311 | [5 empty] | 215.432432 | [5 empty] | 86.738262 | [9 empty] | 75064.4 |  | 1.186158 |  |  |  | 2.71081 | [7 empty] | 49.26656 | [13 empty] | 10369.7 | [15 empty] | 1.912948 | [17 empty] | 0.082716 | [9 empty] | 2.609054 | [32 empty] | 2025 |  |  | CHN | Tibet
| Lawu |  | Magmatic hydrothermal | Skarn | Cu-Pb-Zn skarn | Cu, Pb, Zn | In, Sn | Cu, Pb, Zn, In, Sn |  |  | GG_SG400_E01-2 | GG_SG400_E01-2 | underground mine |  |  |  |  | ore material | drill core | underground mining tunnels and drill cores | mineral separate | [5 empty] | mineralisation |  |  |  | sphalerite, chalcopyrite, pyrrhotite, pyrite, arsenopyrite |  |  | Sn-poor Skarn |  |  |  | galena, bismuthinite, marcasite, iron oxides, pyroxene, actinolite, quartz | thin sections and polished blocks examined using optical microscope, BSE detector, and EDS prior to analysis | EMPA, LA-ICPMS | JEOL JXA-8230 electron probe microanalyzer; RESOlution-LR 193 nm ArF excimer laser ablation system coupled to an Agilent 7700x ICP-MS | Laboratory of Mineral Resources Research Center, Fuzhou University; Adelaide Microscopy, the University of Adelaide | EPMA point analysis: accelerating voltage 15 kV, beam current 20 nA, beam diameter ~5 μm; EPMA mapping: accelerating voltage 20 kV, working current 50 nA, dwell time ~10 ms; BSE imaging: accelerating voltage 20 kV, beam current 10 nA; LA-ICP-MS: energy density 3~3.5 J/cm2, spot sizes 29 to 51 μm, repetition rates 5 Hz (polished thin-section) and 10 Hz (polished blocks), ~30 s background acquisition, ~40 s sample data acquisition | STDGL3 (Danyushevsky et al. 2011) and GSD-1G (USGS) | 2.698115 | [19 empty] | 4051.012348 | [5 empty] | 244.442808 | [5 empty] | 73.067665 | [9 empty] | 82343.11 |  | 0.717745 |  |  |  | 3.553261 | [7 empty] | 43.871111 | [13 empty] | 12101.84 | [15 empty] | 0.417517 | [17 empty] | 0.084285 | [9 empty] | 2.19376 | [32 empty] | 2025 |  |  | CHN | Tibet
| Lawu |  | Magmatic hydrothermal | Skarn | Cu-Pb-Zn skarn | Cu, Pb, Zn | In, Sn | Cu, Pb, Zn, In, Sn |  |  | GG_SG400_E01-3 | GG_SG400_E01-3 | underground mine |  |  |  |  | ore material | drill core | underground mining tunnels and drill cores | mineral separate | [5 empty] | mineralisation |  |  |  | sphalerite, chalcopyrite, pyrrhotite, pyrite, arsenopyrite |  |  | Sn-poor Skarn |  |  |  | galena, bismuthinite, marcasite, iron oxides, pyroxene, actinolite, quartz | thin sections and polished blocks examined using optical microscope, BSE detector, and EDS prior to analysis | EMPA, LA-ICPMS | JEOL JXA-8230 electron probe microanalyzer; RESOlution-LR 193 nm ArF excimer laser ablation system coupled to an Agilent 7700x ICP-MS | Laboratory of Mineral Resources Research Center, Fuzhou University; Adelaide Microscopy, the University of Adelaide | EPMA point analysis: accelerating voltage 15 kV, beam current 20 nA, beam diameter ~5 μm; EPMA mapping: accelerating voltage 20 kV, working current 50 nA, dwell time ~10 ms; BSE imaging: accelerating voltage 20 kV, beam current 10 nA; LA-ICP-MS: energy density 3~3.5 J/cm2, spot sizes 29 to 51 μm, repetition rates 5 Hz (polished thin-section) and 10 Hz (polished blocks), ~30 s background acquisition, ~40 s sample data acquisition | STDGL3 (Danyushevsky et al. 2011) and GSD-1G (USGS) | 2.438705 | [19 empty] | 4026.352919 | [5 empty] | 273.060785 | [5 empty] | 69.808768 | [9 empty] | 85638.12 |  | 0.868898 |  |  |  | 2.275982 | [7 empty] | 37.16828 | [13 empty] | 12745.0309 | [15 empty] | 0.222324 | [17 empty] | 0.105483 | [9 empty] | 2.692567 | [32 empty] | 2025 |  |  | CHN | Tibet
| Lawu |  | Magmatic hydrothermal | Skarn | Cu-Pb-Zn skarn | Cu, Pb, Zn | In, Sn | Cu, Pb, Zn, In, Sn |  |  | GG_SG400_W01-1 | GG_SG400_W01-1 | underground mine |  |  |  |  | ore material | drill core | underground mining tunnels and drill cores | mineral separate | [5 empty] | mineralisation |  |  |  | sphalerite, chalcopyrite, pyrrhotite, pyrite, arsenopyrite |  |  | Sn-poor Skarn |  |  |  | galena, bismuthinite, marcasite, iron oxides, pyroxene, actinolite, quartz | thin sections and polished blocks examined using optical microscope, BSE detector, and EDS prior to analysis | EMPA, LA-ICPMS | JEOL JXA-8230 electron probe microanalyzer; RESOlution-LR 193 nm ArF excimer laser ablation system coupled to an Agilent 7700x ICP-MS | Laboratory of Mineral Resources Research Center, Fuzhou University; Adelaide Microscopy, the University of Adelaide | EPMA point analysis: accelerating voltage 15 kV, beam current 20 nA, beam diameter ~5 μm; EPMA mapping: accelerating voltage 20 kV, working current 50 nA, dwell time ~10 ms; BSE imaging: accelerating voltage 20 kV, beam current 10 nA; LA-ICP-MS: energy density 3~3.5 J/cm2, spot sizes 29 to 51 μm, repetition rates 5 Hz (polished thin-section) and 10 Hz (polished blocks), ~30 s background acquisition, ~40 s sample data acquisition | STDGL3 (Danyushevsky et al. 2011) and GSD-1G (USGS) | 7.466715 | [19 empty] | 3831.150448 | [5 empty] | 1.679776 | [5 empty] | 430.07712 | [9 empty] | 40826.5 |  | 5.668134 |  |  |  | 3.092932 | [7 empty] | 40.974692 | [13 empty] | 1281.648423 | [15 empty] | 46.289081 | [17 empty] | 0.609681 | [9 empty] | 22.059831 | [32 empty] | 2025 |  |  | CHN | Tibet
| Lawu |  | Magmatic hydrothermal | Skarn | Cu-Pb-Zn skarn | Cu, Pb, Zn | In, Sn | Cu, Pb, Zn, In, Sn |  |  | GG_SG400_W01-2 | GG_SG400_W01-2 | underground mine |  |  |  |  | ore material | drill core | underground mining tunnels and drill cores | mineral separate | [5 empty] | mineralisation |  |  |  | sphalerite, chalcopyrite, pyrrhotite, pyrite, arsenopyrite |  |  | Sn-poor Skarn |  |  |  | galena, bismuthinite, marcasite, iron oxides, pyroxene, actinolite, quartz | thin sections and polished blocks examined using optical microscope, BSE detector, and EDS prior to analysis | EMPA, LA-ICPMS | JEOL JXA-8230 electron probe microanalyzer; RESOlution-LR 193 nm ArF excimer laser ablation system coupled to an Agilent 7700x ICP-MS | Laboratory of Mineral Resources Research Center, Fuzhou University; Adelaide Microscopy, the University of Adelaide | EPMA point analysis: accelerating voltage 15 kV, beam current 20 nA, beam diameter ~5 μm; EPMA mapping: accelerating voltage 20 kV, working current 50 nA, dwell time ~10 ms; BSE imaging: accelerating voltage 20 kV, beam current 10 nA; LA-ICP-MS: energy density 3~3.5 J/cm2, spot sizes 29 to 51 μm, repetition rates 5 Hz (polished thin-section) and 10 Hz (polished blocks), ~30 s background acquisition, ~40 s sample data acquisition | STDGL3 (Danyushevsky et al. 2011) and GSD-1G (USGS) | 6.83909 | [19 empty] | 4055.291573 | [5 empty] | 2.711857 | [5 empty] | 682.907478 | [9 empty] | 41358.49869 |  | 1.075936 |  |  |  | 2.337531 | [7 empty] | 42.990238 | [13 empty] | 1682.428739 | [15 empty] | 1.378882 | [17 empty] | 0.270826 | [9 empty] | 1.825299 | [32 empty] | 2025 |  |  | CHN | Tibet
| Lawu |  | Magmatic hydrothermal | Skarn | Cu-Pb-Zn skarn | Cu, Pb, Zn | In, Sn | Cu, Pb, Zn, In, Sn |  |  | GG_SG400_W02-1 | GG_SG400_W02-1 | underground mine |  |  |  |  | ore material | drill core | underground mining tunnels and drill cores | mineral separate | [5 empty] | mineralisation |  |  |  | sphalerite, chalcopyrite, pyrrhotite, pyrite, arsenopyrite |  |  | Sn-poor Skarn |  |  |  | galena, bismuthinite, marcasite, iron oxides, pyroxene, actinolite, quartz | thin sections and polished blocks examined using optical microscope, BSE detector, and EDS prior to analysis | EMPA, LA-ICPMS | JEOL JXA-8230 electron probe microanalyzer; RESOlution-LR 193 nm ArF excimer laser ablation system coupled to an Agilent 7700x ICP-MS | Laboratory of Mineral Resources Research Center, Fuzhou University; Adelaide Microscopy, the University of Adelaide | EPMA point analysis: accelerating voltage 15 kV, beam current 20 nA, beam diameter ~5 μm; EPMA mapping: accelerating voltage 20 kV, working current 50 nA, dwell time ~10 ms; BSE imaging: accelerating voltage 20 kV, beam current 10 nA; LA-ICP-MS: energy density 3~3.5 J/cm2, spot sizes 29 to 51 μm, repetition rates 5 Hz (polished thin-section) and 10 Hz (polished blocks), ~30 s background acquisition, ~40 s sample data acquisition | STDGL3 (Danyushevsky et al. 2011) and GSD-1G (USGS) | 2.429601 | [19 empty] | 4867.238865 | [5 empty] | 189.585862 | [5 empty] | 234.935382 | [9 empty] | 66488.61 |  | 1.187384 |  |  |  | 0.836201 | [7 empty] | 9.286236 | [13 empty] | 5553.782139 | [15 empty] | 3.143195 | [17 empty] | 0.092643 | [9 empty] | 0.566995 | [32 empty] | 2025 |  |  | CHN | Tibet
| Lawu |  | Magmatic hydrothermal | Skarn | Cu-Pb-Zn skarn | Cu, Pb, Zn | In, Sn | Cu, Pb, Zn, In, Sn |  |  | GG_SG400_W02-2 | GG_SG400_W02-2 | underground mine |  |  |  |  | ore material | drill core | underground mining tunnels and drill cores | mineral separate | [5 empty] | mineralisation |  |  |  | sphalerite, chalcopyrite, pyrrhotite, pyrite, arsenopyrite |  |  | Sn-poor Skarn |  |  |  | galena, bismuthinite, marcasite, iron oxides, pyroxene, actinolite, quartz | thin sections and polished blocks examined using optical microscope, BSE detector, and EDS prior to analysis | EMPA, LA-ICPMS | JEOL JXA-8230 electron probe microanalyzer; RESOlution-LR 193 nm ArF excimer laser ablation system coupled to an Agilent 7700x ICP-MS | Laboratory of Mineral Resources Research Center, Fuzhou University; Adelaide Microscopy, the University of Adelaide | EPMA point analysis: accelerating voltage 15 kV, beam current 20 nA, beam diameter ~5 μm; EPMA mapping: accelerating voltage 20 kV, working current 50 nA, dwell time ~10 ms; BSE imaging: accelerating voltage 20 kV, beam current 10 nA; LA-ICP-MS: energy density 3~3.5 J/cm2, spot sizes 29 to 51 μm, repetition rates 5 Hz (polished thin-section) and 10 Hz (polished blocks), ~30 s background acquisition, ~40 s sample data acquisition | STDGL3 (Danyushevsky et al. 2011) and GSD-1G (USGS) | 2.144654 | [19 empty] | 4213.815571 | [5 empty] | 213.460135 | [5 empty] | 35.916552 | [9 empty] | 76615.75 |  | 1.387741 |  |  |  | 2.702975 | [7 empty] | 8.740301 | [13 empty] | 8454.357825 | [15 empty] | 0.065601 | [17 empty] | 0.071301 | [9 empty] | 0.436377 | [32 empty] | 2025 |  |  | CHN | Tibet
| Lawu |  | Magmatic hydrothermal | Skarn | Cu-Pb-Zn skarn | Cu, Pb, Zn | In, Sn | Cu, Pb, Zn, In, Sn |  |  | UJ-1 | UJ-1 | underground mine |  |  |  |  | ore material | drill core | underground mining tunnels and drill cores | mineral separate | [5 empty] | mineralisation |  |  |  | sphalerite, chalcopyrite, pyrrhotite, pyrite, arsenopyrite |  |  | Sn-poor Skarn |  |  |  | galena, bismuthinite, marcasite, iron oxides, pyroxene, actinolite, quartz | thin sections and polished blocks examined using optical microscope, BSE detector, and EDS prior to analysis | EMPA, LA-ICPMS | JEOL JXA-8230 electron probe microanalyzer; RESOlution-LR 193 nm ArF excimer laser ablation system coupled to an Agilent 7700x ICP-MS | Laboratory of Mineral Resources Research Center, Fuzhou University; Adelaide Microscopy, the University of Adelaide | EPMA point analysis: accelerating voltage 15 kV, beam current 20 nA, beam diameter ~5 μm; EPMA mapping: accelerating voltage 20 kV, working current 50 nA, dwell time ~10 ms; BSE imaging: accelerating voltage 20 kV, beam current 10 nA; LA-ICP-MS: energy density 3~3.5 J/cm2, spot sizes 29 to 51 μm, repetition rates 5 Hz (polished thin-section) and 10 Hz (polished blocks), ~30 s background acquisition, ~40 s sample data acquisition | STDGL3 (Danyushevsky et al. 2011) and GSD-1G (USGS) | 2.836428 | [19 empty] | 4057.491008 | [5 empty] | 13.034576 | [5 empty] | 119.78265 | [9 empty] | 87348.7 |  | 2.267168 |  |  |  | 2.205411 | [7 empty] | 79.248716 | [13 empty] | 922.477457 | [15 empty] | 0.329828 | [17 empty] | 0.169377 | [9 empty] | 3.23799 | [32 empty] | 2025 |  |  | CHN | Tibet
| Lawu |  | Magmatic hydrothermal | Skarn | Cu-Pb-Zn skarn | Cu, Pb, Zn | In, Sn | Cu, Pb, Zn, In, Sn |  |  | UJ-2 | UJ-2 | underground mine |  |  |  |  | ore material | drill core | underground mining tunnels and drill cores | mineral separate | [5 empty] | mineralisation |  |  |  | sphalerite, chalcopyrite, pyrrhotite, pyrite, arsenopyrite |  |  | Sn-poor Skarn |  |  |  | galena, bismuthinite, marcasite, iron oxides, pyroxene, actinolite, quartz | thin sections and polished blocks examined using optical microscope, BSE detector, and EDS prior to analysis | EMPA, LA-ICPMS | JEOL JXA-8230 electron probe microanalyzer; RESOlution-LR 193 nm ArF excimer laser ablation system coupled to an Agilent 7700x ICP-MS | Laboratory of Mineral Resources Research Center, Fuzhou University; Adelaide Microscopy, the University of Adelaide | EPMA point analysis: accelerating voltage 15 kV, beam current 20 nA, beam diameter ~5 μm; EPMA mapping: accelerating voltage 20 kV, working current 50 nA, dwell time ~10 ms; BSE imaging: accelerating voltage 20 kV, beam current 10 nA; LA-ICP-MS: energy density 3~3.5 J/cm2, spot sizes 29 to 51 μm, repetition rates 5 Hz (polished thin-section) and 10 Hz (polished blocks), ~30 s background acquisition, ~40 s sample data acquisition | STDGL3 (Danyushevsky et al. 2011) and GSD-1G (USGS) | 3.881724 | [19 empty] | 4032.119159 | [5 empty] | 13.244986 | [5 empty] | 164.444505 | [9 empty] | 87673.29 |  | 1.871596 |  |  |  | 0.92658 | [7 empty] | 80.89082 | [13 empty] | 940.276297 | [15 empty] | 3.687966 | [17 empty] | 0.186005 | [9 empty] | 4.025004 | [32 empty] | 2025 |  |  | CHN | Tibet
| Lawu |  | Magmatic hydrothermal | Skarn | Cu-Pb-Zn skarn | Cu, Pb, Zn | In, Sn | Cu, Pb, Zn, In, Sn |  |  | UJ-3 | UJ-3 | underground mine |  |  |  |  | ore material | drill core | underground mining tunnels and drill cores | mineral separate | [5 empty] | mineralisation |  |  |  | sphalerite, chalcopyrite, pyrrhotite, pyrite, arsenopyrite |  |  | Sn-poor Skarn |  |  |  | galena, bismuthinite, marcasite, iron oxides, pyroxene, actinolite, quartz | thin sections and polished blocks examined using optical microscope, BSE detector, and EDS prior to analysis | EMPA, LA-ICPMS | JEOL JXA-8230 electron probe microanalyzer; RESOlution-LR 193 nm ArF excimer laser ablation system coupled to an Agilent 7700x ICP-MS | Laboratory of Mineral Resources Research Center, Fuzhou University; Adelaide Microscopy, the University of Adelaide | EPMA point analysis: accelerating voltage 15 kV, beam current 20 nA, beam diameter ~5 μm; EPMA mapping: accelerating voltage 20 kV, working current 50 nA, dwell time ~10 ms; BSE imaging: accelerating voltage 20 kV, beam current 10 nA; LA-ICP-MS: energy density 3~3.5 J/cm2, spot sizes 29 to 51 μm, repetition rates 5 Hz (polished thin-section) and 10 Hz (polished blocks), ~30 s background acquisition, ~40 s sample data acquisition | STDGL3 (Danyushevsky et al. 2011) and GSD-1G (USGS) | 3.328447 | [19 empty] | 3960.642135 | [5 empty] | 13.029379 | [5 empty] | 99.128283 | [9 empty] | 91016.03 |  | 3.307307 |  |  |  | 0.843416 | [7 empty] | 82.76594 | [13 empty] | 984.228197 | [15 empty] | 0.599589 | [17 empty] | 0.169311 | [9 empty] | 3.089064 | [32 empty] | 2025 |  |  | CHN | Tibet
| Lawu |  | Magmatic hydrothermal | Skarn | Cu-Pb-Zn skarn | Cu, Pb, Zn | In, Sn | Cu, Pb, Zn, In, Sn |  |  | UJ-4 | UJ-4 | underground mine |  |  |  |  | ore material | drill core | underground mining tunnels and drill cores | mineral separate | [5 empty] | mineralisation |  |  |  | sphalerite, chalcopyrite, pyrrhotite, pyrite, arsenopyrite |  |  | Sn-poor Skarn |  |  |  | galena, bismuthinite, marcasite, iron oxides, pyroxene, actinolite, quartz | thin sections and polished blocks examined using optical microscope, BSE detector, and EDS prior to analysis | EMPA, LA-ICPMS | JEOL JXA-8230 electron probe microanalyzer; RESOlution-LR 193 nm ArF excimer laser ablation system coupled to an Agilent 7700x ICP-MS | Laboratory of Mineral Resources Research Center, Fuzhou University; Adelaide Microscopy, the University of Adelaide | EPMA point analysis: accelerating voltage 15 kV, beam current 20 nA, beam diameter ~5 μm; EPMA mapping: accelerating voltage 20 kV, working current 50 nA, dwell time ~10 ms; BSE imaging: accelerating voltage 20 kV, beam current 10 nA; LA-ICP-MS: energy density 3~3.5 J/cm2, spot sizes 29 to 51 μm, repetition rates 5 Hz (polished thin-section) and 10 Hz (polished blocks), ~30 s background acquisition, ~40 s sample data acquisition | STDGL3 (Danyushevsky et al. 2011) and GSD-1G (USGS) | 5.624601 | [19 empty] | 3731.392309 | [5 empty] | 11.521088 | [5 empty] | 82.837034 | [9 empty] | 96276.68 |  | 6.670607 |  |  |  | 2.743672 | [7 empty] | 82.594301 | [13 empty] | 1118.386822 | [15 empty] | 1.767627 | [17 empty] | 0.409781 | [9 empty] | 7.47904 | [32 empty] | 2025 |  |  | CHN | Tibet
| Lawu |  | Magmatic hydrothermal | Skarn | Cu-Pb-Zn skarn | Cu, Pb, Zn | In, Sn | Cu, Pb, Zn, In, Sn |  |  | UJ-5 | UJ-5 | underground mine |  |  |  |  | ore material | drill core | underground mining tunnels and drill cores | mineral separate | [5 empty] | mineralisation |  |  |  | sphalerite, chalcopyrite, pyrrhotite, pyrite, arsenopyrite |  |  | Sn-poor Skarn |  |  |  | galena, bismuthinite, marcasite, iron oxides, pyroxene, actinolite, quartz | thin sections and polished blocks examined using optical microscope, BSE detector, and EDS prior to analysis | EMPA, LA-ICPMS | JEOL JXA-8230 electron probe microanalyzer; RESOlution-LR 193 nm ArF excimer laser ablation system coupled to an Agilent 7700x ICP-MS | Laboratory of Mineral Resources Research Center, Fuzhou University; Adelaide Microscopy, the University of Adelaide | EPMA point analysis: accelerating voltage 15 kV, beam current 20 nA, beam diameter ~5 μm; EPMA mapping: accelerating voltage 20 kV, working current 50 nA, dwell time ~10 ms; BSE imaging: accelerating voltage 20 kV, beam current 10 nA; LA-ICP-MS: energy density 3~3.5 J/cm2, spot sizes 29 to 51 μm, repetition rates 5 Hz (polished thin-section) and 10 Hz (polished blocks), ~30 s background acquisition, ~40 s sample data acquisition | STDGL3 (Danyushevsky et al. 2011) and GSD-1G (USGS) | 4.477857 | [19 empty] | 3986.037012 | [5 empty] | 13.497346 | [5 empty] | 95.058161 | [9 empty] | 92321.77 |  | 6.553008 |  |  |  | 2.949258 | [7 empty] | 81.16084 | [13 empty] | 963.451317 | [15 empty] | 1.727111 | [17 empty] | 0.440486 | [9 empty] | 18.876497 | [32 empty] | 2025 |  |  | CHN | Tibet
| Lawu |  | Magmatic hydrothermal | Skarn | Cu-Pb-Zn skarn | Cu, Pb, Zn | In, Sn | Cu, Pb, Zn, In, Sn |  |  | SG-1 | SG-1 | underground mine |  |  |  |  | ore material | drill core | underground mining tunnels and drill cores | mineral separate | [5 empty] | mineralisation |  |  |  | sphalerite, chalcopyrite, pyrrhotite, pyrite, arsenopyrite |  |  | Sn-poor Skarn |  |  |  | galena, bismuthinite, marcasite, iron oxides, pyroxene, actinolite, quartz | thin sections and polished blocks examined using optical microscope, BSE detector, and EDS prior to analysis | EMPA, LA-ICPMS | JEOL JXA-8230 electron probe microanalyzer; RESOlution-LR 193 nm ArF excimer laser ablation system coupled to an Agilent 7700x ICP-MS | Laboratory of Mineral Resources Research Center, Fuzhou University; Adelaide Microscopy, the University of Adelaide | EPMA point analysis: accelerating voltage 15 kV, beam current 20 nA, beam diameter ~5 μm; EPMA mapping: accelerating voltage 20 kV, working current 50 nA, dwell time ~10 ms; BSE imaging: accelerating voltage 20 kV, beam current 10 nA; LA-ICP-MS: energy density 3~3.5 J/cm2, spot sizes 29 to 51 μm, repetition rates 5 Hz (polished thin-section) and 10 Hz (polished blocks), ~30 s background acquisition, ~40 s sample data acquisition | STDGL3 (Danyushevsky et al. 2011) and GSD-1G (USGS) | 2.445707 | [19 empty] | 3313.908801 | [5 empty] | 5.016954 | [5 empty] | 25.261854 | [9 empty] | 27662.74 |  | 1.015608 |  |  |  | 2.177595 | [7 empty] | 12.31376 | [13 empty] | 1638.764543 | [15 empty] | 0.056946 | [17 empty] | 0.075046 | [9 empty] | 3.976203 | [32 empty] | 2025 |  |  | CHN | Tibet
| Lawu |  | Magmatic hydrothermal | Skarn | Cu-Pb-Zn skarn | Cu, Pb, Zn | In, Sn | Cu, Pb, Zn, In, Sn |  |  | SG-2 | SG-2 | underground mine |  |  |  |  | ore material | drill core | underground mining tunnels and drill cores | mineral separate | [5 empty] | mineralisation |  |  |  | sphalerite, chalcopyrite, pyrrhotite, pyrite, arsenopyrite |  |  | Sn-poor Skarn |  |  |  | galena, bismuthinite, marcasite, iron oxides, pyroxene, actinolite, quartz | thin sections and polished blocks examined using optical microscope, BSE detector, and EDS prior to analysis | EMPA, LA-ICPMS | JEOL JXA-8230 electron probe microanalyzer; RESOlution-LR 193 nm ArF excimer laser ablation system coupled to an Agilent 7700x ICP-MS | Laboratory of Mineral Resources Research Center, Fuzhou University; Adelaide Microscopy, the University of Adelaide | EPMA point analysis: accelerating voltage 15 kV, beam current 20 nA, beam diameter ~5 μm; EPMA mapping: accelerating voltage 20 kV, working current 50 nA, dwell time ~10 ms; BSE imaging: accelerating voltage 20 kV, beam current 10 nA; LA-ICP-MS: energy density 3~3.5 J/cm2, spot sizes 29 to 51 μm, repetition rates 5 Hz (polished thin-section) and 10 Hz (polished blocks), ~30 s background acquisition, ~40 s sample data acquisition | STDGL3 (Danyushevsky et al. 2011) and GSD-1G (USGS) | 2.160389 | [19 empty] | 3247.874206 | [5 empty] | 4.515407 | [5 empty] | 24.238288 | [9 empty] | 27593.13 |  | 1.218564 |  |  |  | 2.066335 | [7 empty] | 13.086097 | [13 empty] | 1646.044275 | [15 empty] | 0.150636 | [17 empty] | 0.071627 | [9 empty] | 3.529706 | [32 empty] | 2025 |  |  | CHN | Tibet
| Lawu |  | Magmatic hydrothermal | Skarn | Cu-Pb-Zn skarn | Cu, Pb, Zn | In, Sn | Cu, Pb, Zn, In, Sn |  |  | SG-3 | SG-3 | underground mine |  |  |  |  | ore material | drill core | underground mining tunnels and drill cores | mineral separate | [5 empty] | mineralisation |  |  |  | sphalerite, chalcopyrite, pyrrhotite, pyrite, arsenopyrite |  |  | Sn-poor Skarn |  |  |  | galena, bismuthinite, marcasite, iron oxides, pyroxene, actinolite, quartz | thin sections and polished blocks examined using optical microscope, BSE detector, and EDS prior to analysis | EMPA, LA-ICPMS | JEOL JXA-8230 electron probe microanalyzer; RESOlution-LR 193 nm ArF excimer laser ablation system coupled to an Agilent 7700x ICP-MS | Laboratory of Mineral Resources Research Center, Fuzhou University; Adelaide Microscopy, the University of Adelaide | EPMA point analysis: accelerating voltage 15 kV, beam current 20 nA, beam diameter ~5 μm; EPMA mapping: accelerating voltage 20 kV, working current 50 nA, dwell time ~10 ms; BSE imaging: accelerating voltage 20 kV, beam current 10 nA; LA-ICP-MS: energy density 3~3.5 J/cm2, spot sizes 29 to 51 μm, repetition rates 5 Hz (polished thin-section) and 10 Hz (polished blocks), ~30 s background acquisition, ~40 s sample data acquisition | STDGL3 (Danyushevsky et al. 2011) and GSD-1G (USGS) | 2.405184 | [19 empty] | 3207.888894 | [5 empty] | 5.020903 | [5 empty] | 27.922044 | [9 empty] | 28509.35 |  | 1.04364 |  |  |  | 2.091892 | [7 empty] | 12.557456 | [13 empty] | 1698.545302 | [15 empty] | 0.266351 | [17 empty] | 0.074195 | [9 empty] | 3.601467 | [32 empty] | 2025 |  |  | CHN | Tibet
| Lawu |  | Magmatic hydrothermal | Skarn | Cu-Pb-Zn skarn | Cu, Pb, Zn | In, Sn | Cu, Pb, Zn, In, Sn |  |  | JG01-1 | JG01-1 | underground mine |  |  |  |  | ore material | drill core | underground mining tunnels and drill cores | mineral separate | [5 empty] | mineralisation |  |  |  | sphalerite, chalcopyrite, pyrrhotite, pyrite, arsenopyrite |  |  | Sn-poor Skarn |  |  |  | galena, bismuthinite, marcasite, iron oxides, pyroxene, actinolite, quartz | thin sections and polished blocks examined using optical microscope, BSE detector, and EDS prior to analysis | EMPA, LA-ICPMS | JEOL JXA-8230 electron probe microanalyzer; RESOlution-LR 193 nm ArF excimer laser ablation system coupled to an Agilent 7700x ICP-MS | Laboratory of Mineral Resources Research Center, Fuzhou University; Adelaide Microscopy, the University of Adelaide | EPMA point analysis: accelerating voltage 15 kV, beam current 20 nA, beam diameter ~5 μm; EPMA mapping: accelerating voltage 20 kV, working current 50 nA, dwell time ~10 ms; BSE imaging: accelerating voltage 20 kV, beam current 10 nA; LA-ICP-MS: energy density 3~3.5 J/cm2, spot sizes 29 to 51 μm, repetition rates 5 Hz (polished thin-section) and 10 Hz (polished blocks), ~30 s background acquisition, ~40 s sample data acquisition | STDGL3 (Danyushevsky et al. 2011) and GSD-1G (USGS) | 17.665166 | [19 empty] | 2791.179911 | [5 empty] | 0.441439 | [5 empty] | 4773.134748 | [9 empty] | 87515.35 |  | 60.588958 |  |  |  | 1.070478 | [7 empty] | 6.865655 | [13 empty] | 15179.4 | [15 empty] | 2.392633 | [17 empty] | 7.866222 | [9 empty] | 214.29988 | [32 empty] | 2025 |  |  | CHN | Tibet
| Lawu |  | Magmatic hydrothermal | Skarn | Cu-Pb-Zn skarn | Cu, Pb, Zn | In, Sn | Cu, Pb, Zn, In, Sn |  |  | JG01-2 | JG01-2 | underground mine |  |  |  |  | ore material | drill core | underground mining tunnels and drill cores | mineral separate | [5 empty] | mineralisation |  |  |  | sphalerite, chalcopyrite, pyrrhotite, pyrite, arsenopyrite |  |  | Sn-poor Skarn |  |  |  | galena, bismuthinite, marcasite, iron oxides, pyroxene, actinolite, quartz | thin sections and polished blocks examined using optical microscope, BSE detector, and EDS prior to analysis | EMPA, LA-ICPMS | JEOL JXA-8230 electron probe microanalyzer; RESOlution-LR 193 nm ArF excimer laser ablation system coupled to an Agilent 7700x ICP-MS | Laboratory of Mineral Resources Research Center, Fuzhou University; Adelaide Microscopy, the University of Adelaide | EPMA point analysis: accelerating voltage 15 kV, beam current 20 nA, beam diameter ~5 μm; EPMA mapping: accelerating voltage 20 kV, working current 50 nA, dwell time ~10 ms; BSE imaging: accelerating voltage 20 kV, beam current 10 nA; LA-ICP-MS: energy density 3~3.5 J/cm2, spot sizes 29 to 51 μm, repetition rates 5 Hz (polished thin-section) and 10 Hz (polished blocks), ~30 s background acquisition, ~40 s sample data acquisition | STDGL3 (Danyushevsky et al. 2011) and GSD-1G (USGS) | 27.942297 | [19 empty] | 2722.44288 | [5 empty] | 0.049967 | [5 empty] | 5180.307376 | [9 empty] | 92518.12 |  | 65.66511 |  |  |  | 3.194459 | [7 empty] | 1.654673 | [13 empty] | 25751.84 | [15 empty] | 4.995782 | [17 empty] | 17.079066 | [9 empty] | 343.620217 | [32 empty] | 2025 |  |  | CHN | Tibet
| Lawu |  | Magmatic hydrothermal | Skarn | Cu-Pb-Zn skarn | Cu, Pb, Zn | In, Sn | Cu, Pb, Zn, In, Sn |  |  | JG01-3 | JG01-3 | underground mine |  |  |  |  | ore material | drill core | underground mining tunnels and drill cores | mineral separate | [5 empty] | mineralisation |  |  |  | sphalerite, chalcopyrite, pyrrhotite, pyrite, arsenopyrite |  |  | Sn-poor Skarn |  |  |  | galena, bismuthinite, marcasite, iron oxides, pyroxene, actinolite, quartz | thin sections and polished blocks examined using optical microscope, BSE detector, and EDS prior to analysis | EMPA, LA-ICPMS | JEOL JXA-8230 electron probe microanalyzer; RESOlution-LR 193 nm ArF excimer laser ablation system coupled to an Agilent 7700x ICP-MS | Laboratory of Mineral Resources Research Center, Fuzhou University; Adelaide Microscopy, the University of Adelaide | EPMA point analysis: accelerating voltage 15 kV, beam current 20 nA, beam diameter ~5 μm; EPMA mapping: accelerating voltage 20 kV, working current 50 nA, dwell time ~10 ms; BSE imaging: accelerating voltage 20 kV, beam current 10 nA; LA-ICP-MS: energy density 3~3.5 J/cm2, spot sizes 29 to 51 μm, repetition rates 5 Hz (polished thin-section) and 10 Hz (polished blocks), ~30 s background acquisition, ~40 s sample data acquisition | STDGL3 (Danyushevsky et al. 2011) and GSD-1G (USGS) | 7.067223 | [19 empty] | 2524.975811 | [5 empty] | 0.176416 | [5 empty] | 526.991182 | [9 empty] | 96538.53 |  | 60.894346 |  |  |  | 2.777177 | [7 empty] | 1.48339 | [13 empty] | 25721.38 | [15 empty] | 0.655909 | [17 empty] | 1.181207 | [9 empty] | 61.262089 | [32 empty] | 2025 |  |  | CHN | Tibet
| Lawu |  | Magmatic hydrothermal | Skarn | Cu-Pb-Zn skarn | Cu, Pb, Zn | In, Sn | Cu, Pb, Zn, In, Sn |  |  | JG02-1 | JG02-1 | underground mine |  |  |  |  | ore material | drill core | underground mining tunnels and drill cores | mineral separate | [5 empty] | mineralisation |  |  |  | sphalerite, chalcopyrite, pyrrhotite, pyrite, arsenopyrite |  |  | Sn-poor Skarn |  |  |  | galena, bismuthinite, marcasite, iron oxides, pyroxene, actinolite, quartz | thin sections and polished blocks examined using optical microscope, BSE detector, and EDS prior to analysis | EMPA, LA-ICPMS | JEOL JXA-8230 electron probe microanalyzer; RESOlution-LR 193 nm ArF excimer laser ablation system coupled to an Agilent 7700x ICP-MS | Laboratory of Mineral Resources Research Center, Fuzhou University; Adelaide Microscopy, the University of Adelaide | EPMA point analysis: accelerating voltage 15 kV, beam current 20 nA, beam diameter ~5 μm; EPMA mapping: accelerating voltage 20 kV, working current 50 nA, dwell time ~10 ms; BSE imaging: accelerating voltage 20 kV, beam current 10 nA; LA-ICP-MS: energy density 3~3.5 J/cm2, spot sizes 29 to 51 μm, repetition rates 5 Hz (polished thin-section) and 10 Hz (polished blocks), ~30 s background acquisition, ~40 s sample data acquisition | STDGL3 (Danyushevsky et al. 2011) and GSD-1G (USGS) | 4.658596 | [19 empty] | 2800.979031 | [5 empty] | 0.044587 | [5 empty] | 135.148981 | [9 empty] | 91874.64 |  | 7.701734 |  |  |  | 2.324821 | [7 empty] | 17.819561 | [13 empty] | 16774.72 | [15 empty] | 1.237247 | [17 empty] | 0.538616 | [9 empty] | 37.706259 | [32 empty] | 2025 |  |  | CHN | Tibet
| Lawu |  | Magmatic hydrothermal | Skarn | Cu-Pb-Zn skarn | Cu, Pb, Zn | In, Sn | Cu, Pb, Zn, In, Sn |  |  | JG02-2 | JG02-2 | underground mine |  |  |  |  | ore material | drill core | underground mining tunnels and drill cores | mineral separate | [5 empty] | mineralisation |  |  |  | sphalerite, chalcopyrite, pyrrhotite, pyrite, arsenopyrite |  |  | Sn-poor Skarn |  |  |  | galena, bismuthinite, marcasite, iron oxides, pyroxene, actinolite, quartz | thin sections and polished blocks examined using optical microscope, BSE detector, and EDS prior to analysis | EMPA, LA-ICPMS | JEOL JXA-8230 electron probe microanalyzer; RESOlution-LR 193 nm ArF excimer laser ablation system coupled to an Agilent 7700x ICP-MS | Laboratory of Mineral Resources Research Center, Fuzhou University; Adelaide Microscopy, the University of Adelaide | EPMA point analysis: accelerating voltage 15 kV, beam current 20 nA, beam diameter ~5 μm; EPMA mapping: accelerating voltage 20 kV, working current 50 nA, dwell time ~10 ms; BSE imaging: accelerating voltage 20 kV, beam current 10 nA; LA-ICP-MS: energy density 3~3.5 J/cm2, spot sizes 29 to 51 μm, repetition rates 5 Hz (polished thin-section) and 10 Hz (polished blocks), ~30 s background acquisition, ~40 s sample data acquisition | STDGL3 (Danyushevsky et al. 2011) and GSD-1G (USGS) | 11.820361 | [19 empty] | 2729.372072 | [5 empty] | 0.169107 | [5 empty] | 717.724057 | [9 empty] | 92937.17 |  | 5.037065 |  |  |  | 2.108789 | [7 empty] | 4.135555 | [13 empty] | 19115.65 | [15 empty] | 7.147609 | [17 empty] | 3.068229 | [9 empty] | 8.720566 | [32 empty] | 2025 |  |  | CHN | Tibet
| Lawu |  | Magmatic hydrothermal | Skarn | Cu-Pb-Zn skarn | Cu, Pb, Zn | In, Sn | Cu, Pb, Zn, In, Sn |  |  | SYM01-1 | SYM01-1 | underground mine |  |  |  |  | ore material | drill core | underground mining tunnels and drill cores | mineral separate | [5 empty] | mineralisation |  |  |  | sphalerite, chalcopyrite, pyrrhotite, pyrite, arsenopyrite |  |  | Sn-poor Skarn |  |  |  | galena, bismuthinite, marcasite, iron oxides, pyroxene, actinolite, quartz | thin sections and polished blocks examined using optical microscope, BSE detector, and EDS prior to analysis | EMPA, LA-ICPMS | JEOL JXA-8230 electron probe microanalyzer; RESOlution-LR 193 nm ArF excimer laser ablation system coupled to an Agilent 7700x ICP-MS | Laboratory of Mineral Resources Research Center, Fuzhou University; Adelaide Microscopy, the University of Adelaide | EPMA point analysis: accelerating voltage 15 kV, beam current 20 nA, beam diameter ~5 μm; EPMA mapping: accelerating voltage 20 kV, working current 50 nA, dwell time ~10 ms; BSE imaging: accelerating voltage 20 kV, beam current 10 nA; LA-ICP-MS: energy density 3~3.5 J/cm2, spot sizes 29 to 51 μm, repetition rates 5 Hz (polished thin-section) and 10 Hz (polished blocks), ~30 s background acquisition, ~40 s sample data acquisition | STDGL3 (Danyushevsky et al. 2011) and GSD-1G (USGS) | 11.820361 | [19 empty] | 2729.372072 | [5 empty] | 0.169107 | [5 empty] | 717.724057 | [9 empty] | 92937.17 |  | 5.037065 |  |  |  | 2.108789 | [7 empty] | 4.135555 | [13 empty] | 19115.65 | [15 empty] | 7.147609 | [17 empty] | 3.068229 | [9 empty] | 8.720566 | [32 empty] | 2025 |  |  | CHN | Tibet
| Lawu |  | Magmatic hydrothermal | Skarn | Cu-Pb-Zn skarn | Cu, Pb, Zn | In, Sn | Cu, Pb, Zn, In, Sn |  |  | SYM01-2 | SYM01-2 | underground mine |  |  |  |  | ore material | drill core | underground mining tunnels and drill cores | mineral separate | [5 empty] | mineralisation |  |  |  | sphalerite, chalcopyrite, pyrrhotite, pyrite, arsenopyrite |  |  | Sn-poor Skarn |  |  |  | galena, bismuthinite, marcasite, iron oxides, pyroxene, actinolite, quartz | thin sections and polished blocks examined using optical microscope, BSE detector, and EDS prior to analysis | EMPA, LA-ICPMS | JEOL JXA-8230 electron probe microanalyzer; RESOlution-LR 193 nm ArF excimer laser ablation system coupled to an Agilent 7700x ICP-MS | Laboratory of Mineral Resources Research Center, Fuzhou University; Adelaide Microscopy, the University of Adelaide | EPMA point analysis: accelerating voltage 15 kV, beam current 20 nA, beam diameter ~5 μm; EPMA mapping: accelerating voltage 20 kV, working current 50 nA, dwell time ~10 ms; BSE imaging: accelerating voltage 20 kV, beam current 10 nA; LA-ICP-MS: energy density 3~3.5 J/cm2, spot sizes 29 to 51 μm, repetition rates 5 Hz (polished thin-section) and 10 Hz (polished blocks), ~30 s background acquisition, ~40 s sample data acquisition | STDGL3 (Danyushevsky et al. 2011) and GSD-1G (USGS) | 1.851712 | [19 empty] | 2832.466669 | [5 empty] | 210.786137 | [5 empty] | 42.077467 | [9 empty] | 80683.52 |  | 17.551628 |  |  |  | 2.621037 | [7 empty] | 10.026613 | [13 empty] | 8013.578986 | [15 empty] | 0.282505 | [17 empty] | 0.118936 | [9 empty] | 4.544368 | [32 empty] | 2025 |  |  | CHN | Tibet
| Lawu |  | Magmatic hydrothermal | Skarn | Cu-Pb-Zn skarn | Cu, Pb, Zn | In, Sn | Cu, Pb, Zn, In, Sn |  |  | SYM01-3 | SYM01-3 | underground mine |  |  |  |  | ore material | drill core | underground mining tunnels and drill cores | mineral separate | [5 empty] | mineralisation |  |  |  | sphalerite, chalcopyrite, pyrrhotite, pyrite, arsenopyrite |  |  | Sn-poor Skarn |  |  |  | galena, bismuthinite, marcasite, iron oxides, pyroxene, actinolite, quartz | thin sections and polished blocks examined using optical microscope, BSE detector, and EDS prior to analysis | EMPA, LA-ICPMS | JEOL JXA-8230 electron probe microanalyzer; RESOlution-LR 193 nm ArF excimer laser ablation system coupled to an Agilent 7700x ICP-MS | Laboratory of Mineral Resources Research Center, Fuzhou University; Adelaide Microscopy, the University of Adelaide | EPMA point analysis: accelerating voltage 15 kV, beam current 20 nA, beam diameter ~5 μm; EPMA mapping: accelerating voltage 20 kV, working current 50 nA, dwell time ~10 ms; BSE imaging: accelerating voltage 20 kV, beam current 10 nA; LA-ICP-MS: energy density 3~3.5 J/cm2, spot sizes 29 to 51 μm, repetition rates 5 Hz (polished thin-section) and 10 Hz (polished blocks), ~30 s background acquisition, ~40 s sample data acquisition | STDGL3 (Danyushevsky et al. 2011) and GSD-1G (USGS) | 1.496658 | [19 empty] | 2956.197815 | [5 empty] | 155.491452 | [5 empty] | 29.005008 | [9 empty] | 63825.24252 |  | 7.592656 |  |  |  | 2.784745 | [7 empty] | 3.654876 | [13 empty] | 4433.124541 | [15 empty] | 0.044399 | [17 empty] | 0.107376 | [9 empty] | 3.585709 | [32 empty] | 2025 |  |  | CHN | Tibet
| Lawu |  | Magmatic hydrothermal | Skarn | Cu-Pb-Zn skarn | Cu, Pb, Zn | In, Sn | Cu, Pb, Zn, In, Sn |  |  | SYM01-4 | SYM01-4 | underground mine |  |  |  |  | ore material | drill core | underground mining tunnels and drill cores | mineral separate | [5 empty] | mineralisation |  |  |  | sphalerite, chalcopyrite, pyrrhotite, pyrite, arsenopyrite |  |  | Sn-poor Skarn |  |  |  | galena, bismuthinite, marcasite, iron oxides, pyroxene, actinolite, quartz | thin sections and polished blocks examined using optical microscope, BSE detector, and EDS prior to analysis | EMPA, LA-ICPMS | JEOL JXA-8230 electron probe microanalyzer; RESOlution-LR 193 nm ArF excimer laser ablation system coupled to an Agilent 7700x ICP-MS | Laboratory of Mineral Resources Research Center, Fuzhou University; Adelaide Microscopy, the University of Adelaide | EPMA point analysis: accelerating voltage 15 kV, beam current 20 nA, beam diameter ~5 μm; EPMA mapping: accelerating voltage 20 kV, working current 50 nA, dwell time ~10 ms; BSE imaging: accelerating voltage 20 kV, beam current 10 nA; LA-ICP-MS: energy density 3~3.5 J/cm2, spot sizes 29 to 51 μm, repetition rates 5 Hz (polished thin-section) and 10 Hz (polished blocks), ~30 s background acquisition, ~40 s sample data acquisition | STDGL3 (Danyushevsky et al. 2011) and GSD-1G (USGS) | 1.562052 | [19 empty] | 2849.45413 | [5 empty] | 201.063535 | [5 empty] | 34.461902 | [9 empty] | 77487.02 |  | 9.986734 |  |  |  | 3.200992 | [7 empty] | 3.819927 | [13 empty] | 7393.642802 | [15 empty] | 0.089325 | [17 empty] | 0.15997 | [9 empty] | 4.495468 | [32 empty] | 2025 |  |  | CHN | Tibet
| Lawu |  | Magmatic hydrothermal | Skarn | Cu-Pb-Zn skarn | Cu, Pb, Zn | In, Sn | Cu, Pb, Zn, In, Sn |  |  | SYM02-1 | SYM02-1 | underground mine |  |  |  |  | ore material | drill core | underground mining tunnels and drill cores | mineral separate | [5 empty] | mineralisation |  |  |  | sphalerite, chalcopyrite, pyrrhotite, pyrite, arsenopyrite |  |  | Sn-poor Skarn |  |  |  | galena, bismuthinite, marcasite, iron oxides, pyroxene, actinolite, quartz | thin sections and polished blocks examined using optical microscope, BSE detector, and EDS prior to analysis | EMPA, LA-ICPMS | JEOL JXA-8230 electron probe microanalyzer; RESOlution-LR 193 nm ArF excimer laser ablation system coupled to an Agilent 7700x ICP-MS | Laboratory of Mineral Resources Research Center, Fuzhou University; Adelaide Microscopy, the University of Adelaide | EPMA point analysis: accelerating voltage 15 kV, beam current 20 nA, beam diameter ~5 μm; EPMA mapping: accelerating voltage 20 kV, working current 50 nA, dwell time ~10 ms; BSE imaging: accelerating voltage 20 kV, beam current 10 nA; LA-ICP-MS: energy density 3~3.5 J/cm2, spot sizes 29 to 51 μm, repetition rates 5 Hz (polished thin-section) and 10 Hz (polished blocks), ~30 s background acquisition, ~40 s sample data acquisition | STDGL3 (Danyushevsky et al. 2011) and GSD-1G (USGS) | 1.313445 | [19 empty] | 2823.468944 | [5 empty] | 176.736713 | [5 empty] | 34.540731 | [9 empty] | 67553.11 |  | 8.499321 |  |  |  | 2.204458 | [7 empty] | 2.456539 | [13 empty] | 5062.294538 | [15 empty] | 0.085461 | [17 empty] | 0.153049 | [9 empty] | 3.991001 | [32 empty] | 2025 |  |  | CHN | Tibet
| Lawu |  | Magmatic hydrothermal | Skarn | Cu-Pb-Zn skarn | Cu, Pb, Zn | In, Sn | Cu, Pb, Zn, In, Sn |  |  | SYM02-2 | SYM02-2 | underground mine |  |  |  |  | ore material | drill core | underground mining tunnels and drill cores | mineral separate | [5 empty] | mineralisation |  |  |  | sphalerite, chalcopyrite, pyrrhotite, pyrite, arsenopyrite |  |  | Sn-poor Skarn |  |  |  | galena, bismuthinite, marcasite, iron oxides, pyroxene, actinolite, quartz | thin sections and polished blocks examined using optical microscope, BSE detector, and EDS prior to analysis | EMPA, LA-ICPMS | JEOL JXA-8230 electron probe microanalyzer; RESOlution-LR 193 nm ArF excimer laser ablation system coupled to an Agilent 7700x ICP-MS | Laboratory of Mineral Resources Research Center, Fuzhou University; Adelaide Microscopy, the University of Adelaide | EPMA point analysis: accelerating voltage 15 kV, beam current 20 nA, beam diameter ~5 μm; EPMA mapping: accelerating voltage 20 kV, working current 50 nA, dwell time ~10 ms; BSE imaging: accelerating voltage 20 kV, beam current 10 nA; LA-ICP-MS: energy density 3~3.5 J/cm2, spot sizes 29 to 51 μm, repetition rates 5 Hz (polished thin-section) and 10 Hz (polished blocks), ~30 s background acquisition, ~40 s sample data acquisition | STDGL3 (Danyushevsky et al. 2011) and GSD-1G (USGS) | 7.109526 | [19 empty] | 2586.052521 | [5 empty] | 53.909497 | [5 empty] | 236.974305 | [9 empty] | 98690.84 |  | 7.935249 |  |  |  | 2.251096 | [7 empty] | 68.06251 | [13 empty] | 9986.853462 | [15 empty] | 15.504227 | [17 empty] | 0.115488 | [9 empty] | 9.120871 | [32 empty] | 2025 |  |  | CHN | Tibet
| Lawu |  | Magmatic hydrothermal | Skarn | Cu-Pb-Zn skarn | Cu, Pb, Zn | In, Sn | Cu, Pb, Zn, In, Sn |  |  | SYM02-3 | SYM02-3 | underground mine |  |  |  |  | ore material | drill core | underground mining tunnels and drill cores | mineral separate | [5 empty] | mineralisation |  |  |  | sphalerite, chalcopyrite, pyrrhotite, pyrite, arsenopyrite |  |  | Sn-poor Skarn |  |  |  | galena, bismuthinite, marcasite, iron oxides, pyroxene, actinolite, quartz | thin sections and polished blocks examined using optical microscope, BSE detector, and EDS prior to analysis | EMPA, LA-ICPMS | JEOL JXA-8230 electron probe microanalyzer; RESOlution-LR 193 nm ArF excimer laser ablation system coupled to an Agilent 7700x ICP-MS | Laboratory of Mineral Resources Research Center, Fuzhou University; Adelaide Microscopy, the University of Adelaide | EPMA point analysis: accelerating voltage 15 kV, beam current 20 nA, beam diameter ~5 μm; EPMA mapping: accelerating voltage 20 kV, working current 50 nA, dwell time ~10 ms; BSE imaging: accelerating voltage 20 kV, beam current 10 nA; LA-ICP-MS: energy density 3~3.5 J/cm2, spot sizes 29 to 51 μm, repetition rates 5 Hz (polished thin-section) and 10 Hz (polished blocks), ~30 s background acquisition, ~40 s sample data acquisition | STDGL3 (Danyushevsky et al. 2011) and GSD-1G (USGS) | 3.923982 | [19 empty] | 2677.12283 | [5 empty] | 54.780358 | [5 empty] | 119.199288 | [9 empty] | 99269.33 |  | 10.451975 |  |  |  | 2.236386 | [7 empty] | 65.478606 | [13 empty] | 9817.670556 | [15 empty] | 0.090246 | [17 empty] | 0.116333 | [9 empty] | 6.970396 | [32 empty] | 2025 |  |  | CHN | Tibet
| Lawu |  | Magmatic hydrothermal | Skarn | Cu-Pb-Zn skarn | Cu, Pb, Zn | In, Sn | Cu, Pb, Zn, In, Sn |  |  | SYM03-1 | SYM03-1 | underground mine |  |  |  |  | ore material | drill core | underground mining tunnels and drill cores | mineral separate | [5 empty] | mineralisation |  |  |  | sphalerite, chalcopyrite, pyrrhotite, pyrite, arsenopyrite |  |  | Sn-poor Skarn |  |  |  | galena, bismuthinite, marcasite, iron oxides, pyroxene, actinolite, quartz | thin sections and polished blocks examined using optical microscope, BSE detector, and EDS prior to analysis | EMPA, LA-ICPMS | JEOL JXA-8230 electron probe microanalyzer; RESOlution-LR 193 nm ArF excimer laser ablation system coupled to an Agilent 7700x ICP-MS | Laboratory of Mineral Resources Research Center, Fuzhou University; Adelaide Microscopy, the University of Adelaide | EPMA point analysis: accelerating voltage 15 kV, beam current 20 nA, beam diameter ~5 μm; EPMA mapping: accelerating voltage 20 kV, working current 50 nA, dwell time ~10 ms; BSE imaging: accelerating voltage 20 kV, beam current 10 nA; LA-ICP-MS: energy density 3~3.5 J/cm2, spot sizes 29 to 51 μm, repetition rates 5 Hz (polished thin-section) and 10 Hz (polished blocks), ~30 s background acquisition, ~40 s sample data acquisition | STDGL3 (Danyushevsky et al. 2011) and GSD-1G (USGS) | 8.059737 | [19 empty] | 2697.301113 | [5 empty] | 53.567456 | [5 empty] | 150.571816 | [9 empty] | 97381.51 |  | 9.563768 |  |  |  | 2.554004 | [7 empty] | 67.559207 | [13 empty] | 9781.954674 | [15 empty] | 0.090107 | [17 empty] | 0.116153 | [9 empty] | 7.703529 | [32 empty] | 2025 |  |  | CHN | Tibet
| Lawu |  | Magmatic hydrothermal | Skarn | Cu-Pb-Zn skarn | Cu, Pb, Zn | In, Sn | Cu, Pb, Zn, In, Sn |  |  | SYM03-2 | SYM03-2 | underground mine |  |  |  |  | ore material | drill core | underground mining tunnels and drill cores | mineral separate | [5 empty] | mineralisation |  |  |  | sphalerite, chalcopyrite, pyrrhotite, pyrite, arsenopyrite |  |  | Sn-poor Skarn |  |  |  | galena, bismuthinite, marcasite, iron oxides, pyroxene, actinolite, quartz | thin sections and polished blocks examined using optical microscope, BSE detector, and EDS prior to analysis | EMPA, LA-ICPMS | JEOL JXA-8230 electron probe microanalyzer; RESOlution-LR 193 nm ArF excimer laser ablation system coupled to an Agilent 7700x ICP-MS | Laboratory of Mineral Resources Research Center, Fuzhou University; Adelaide Microscopy, the University of Adelaide | EPMA point analysis: accelerating voltage 15 kV, beam current 20 nA, beam diameter ~5 μm; EPMA mapping: accelerating voltage 20 kV, working current 50 nA, dwell time ~10 ms; BSE imaging: accelerating voltage 20 kV, beam current 10 nA; LA-ICP-MS: energy density 3~3.5 J/cm2, spot sizes 29 to 51 μm, repetition rates 5 Hz (polished thin-section) and 10 Hz (polished blocks), ~30 s background acquisition, ~40 s sample data acquisition | STDGL3 (Danyushevsky et al. 2011) and GSD-1G (USGS) | 2.298823 | [19 empty] | 5894.337203 | [5 empty] | 0.113017 | [5 empty] | 22.346879 | [9 empty] | 71849.74 |  | 7.896019 |  |  |  | 2.146965 | [7 empty] | 2.752235 | [13 empty] | 5222.754085 | [15 empty] | 0.254818 | [17 empty] | 0.223604 | [9 empty] | 4.793445 | [32 empty] | 2025 |  |  | CHN | Tibet
| Lawu |  | Magmatic hydrothermal | Skarn | Cu-Pb-Zn skarn | Cu, Pb, Zn | In, Sn | Cu, Pb, Zn, In, Sn |  |  | SYM03-3 | SYM03-3 | underground mine |  |  |  |  | ore material | drill core | underground mining tunnels and drill cores | mineral separate | [5 empty] | mineralisation |  |  |  | sphalerite, chalcopyrite, pyrrhotite, pyrite, arsenopyrite |  |  | Sn-poor Skarn |  |  |  | galena, bismuthinite, marcasite, iron oxides, pyroxene, actinolite, quartz | thin sections and polished blocks examined using optical microscope, BSE detector, and EDS prior to analysis | EMPA, LA-ICPMS | JEOL JXA-8230 electron probe microanalyzer; RESOlution-LR 193 nm ArF excimer laser ablation system coupled to an Agilent 7700x ICP-MS | Laboratory of Mineral Resources Research Center, Fuzhou University; Adelaide Microscopy, the University of Adelaide | EPMA point analysis: accelerating voltage 15 kV, beam current 20 nA, beam diameter ~5 μm; EPMA mapping: accelerating voltage 20 kV, working current 50 nA, dwell time ~10 ms; BSE imaging: accelerating voltage 20 kV, beam current 10 nA; LA-ICP-MS: energy density 3~3.5 J/cm2, spot sizes 29 to 51 μm, repetition rates 5 Hz (polished thin-section) and 10 Hz (polished blocks), ~30 s background acquisition, ~40 s sample data acquisition | STDGL3 (Danyushevsky et al. 2011) and GSD-1G (USGS) | 8.790057 | [19 empty] | 6091.441692 | [5 empty] | 0.269448 | [5 empty] | 27.52916 | [9 empty] | 76073.51 |  | 11.342425 |  |  |  | 2.307195 | [7 empty] | 2.499068 | [13 empty] | 5521.107197 | [15 empty] | 4.172114 | [17 empty] | 4.353088 | [9 empty] | 4.568434 | [32 empty] | 2025 |  |  | CHN | Tibet
| Lawu |  | Magmatic hydrothermal | Skarn | Cu-Pb-Zn skarn | Cu, Pb, Zn | In, Sn | Cu, Pb, Zn, In, Sn |  |  | SYM04-1 | SYM04-1 | underground mine |  |  |  |  | ore material | drill core | underground mining tunnels and drill cores | mineral separate | [5 empty] | mineralisation |  |  |  | sphalerite, chalcopyrite, pyrrhotite, pyrite, arsenopyrite |  |  | Sn-poor Skarn |  |  |  | galena, bismuthinite, marcasite, iron oxides, pyroxene, actinolite, quartz | thin sections and polished blocks examined using optical microscope, BSE detector, and EDS prior to analysis | EMPA, LA-ICPMS | JEOL JXA-8230 electron probe microanalyzer; RESOlution-LR 193 nm ArF excimer laser ablation system coupled to an Agilent 7700x ICP-MS | Laboratory of Mineral Resources Research Center, Fuzhou University; Adelaide Microscopy, the University of Adelaide | EPMA point analysis: accelerating voltage 15 kV, beam current 20 nA, beam diameter ~5 μm; EPMA mapping: accelerating voltage 20 kV, working current 50 nA, dwell time ~10 ms; BSE imaging: accelerating voltage 20 kV, beam current 10 nA; LA-ICP-MS: energy density 3~3.5 J/cm2, spot sizes 29 to 51 μm, repetition rates 5 Hz (polished thin-section) and 10 Hz (polished blocks), ~30 s background acquisition, ~40 s sample data acquisition | STDGL3 (Danyushevsky et al. 2011) and GSD-1G (USGS) | 2.407337 | [19 empty] | 6170.210192 | [5 empty] | 0.82708 | [5 empty] | 23.169263 | [9 empty] | 80130.3 |  | 10.478689 |  |  |  | 2.380562 | [7 empty] | 2.384713 | [13 empty] | 5708.281544 | [15 empty] | 1.009435 | [17 empty] | 0.5029 | [9 empty] | 3.511675 | [32 empty] | 2025 |  |  | CHN | Tibet
| Lawu |  | Magmatic hydrothermal | Skarn | Cu-Pb-Zn skarn | Cu, Pb, Zn | In, Sn | Cu, Pb, Zn, In, Sn |  |  | SYM04-2 | SYM04-2 | underground mine |  |  |  |  | ore material | drill core | underground mining tunnels and drill cores | mineral separate | [5 empty] | mineralisation |  |  |  | sphalerite, chalcopyrite, pyrrhotite, pyrite, arsenopyrite |  |  | Sn-poor Skarn |  |  |  | galena, bismuthinite, marcasite, iron oxides, pyroxene, actinolite, quartz | thin sections and polished blocks examined using optical microscope, BSE detector, and EDS prior to analysis | EMPA, LA-ICPMS | JEOL JXA-8230 electron probe microanalyzer; RESOlution-LR 193 nm ArF excimer laser ablation system coupled to an Agilent 7700x ICP-MS | Laboratory of Mineral Resources Research Center, Fuzhou University; Adelaide Microscopy, the University of Adelaide | EPMA point analysis: accelerating voltage 15 kV, beam current 20 nA, beam diameter ~5 μm; EPMA mapping: accelerating voltage 20 kV, working current 50 nA, dwell time ~10 ms; BSE imaging: accelerating voltage 20 kV, beam current 10 nA; LA-ICP-MS: energy density 3~3.5 J/cm2, spot sizes 29 to 51 μm, repetition rates 5 Hz (polished thin-section) and 10 Hz (polished blocks), ~30 s background acquisition, ~40 s sample data acquisition | STDGL3 (Danyushevsky et al. 2011) and GSD-1G (USGS) | 2.104731 | [19 empty] | 2260.013482 | [5 empty] | 5.284 | [5 empty] | 393.349657 | [9 empty] | 85257.88 |  | 1.036015 |  |  |  | 1.638481 | [7 empty] | 561.761488 | [13 empty] | 3473.520085 | [15 empty] | 3.929474 | [17 empty] | 0.142564 | [9 empty] | 4.323313 | [32 empty] | 2025 |  |  | CHN | Tibet
| Lawu |  | Magmatic hydrothermal | Skarn | Cu-Pb-Zn skarn | Cu, Pb, Zn | In, Sn | Cu, Pb, Zn, In, Sn |  |  | SYM04-3 | SYM04-3 | underground mine |  |  |  |  | ore material | drill core | underground mining tunnels and drill cores | mineral separate | [5 empty] | mineralisation |  |  |  | sphalerite, chalcopyrite, pyrrhotite, pyrite, arsenopyrite |  |  | Sn-poor Skarn |  |  |  | galena, bismuthinite, marcasite, iron oxides, pyroxene, actinolite, quartz | thin sections and polished blocks examined using optical microscope, BSE detector, and EDS prior to analysis | EMPA, LA-ICPMS | JEOL JXA-8230 electron probe microanalyzer; RESOlution-LR 193 nm ArF excimer laser ablation system coupled to an Agilent 7700x ICP-MS | Laboratory of Mineral Resources Research Center, Fuzhou University; Adelaide Microscopy, the University of Adelaide | EPMA point analysis: accelerating voltage 15 kV, beam current 20 nA, beam diameter ~5 μm; EPMA mapping: accelerating voltage 20 kV, working current 50 nA, dwell time ~10 ms; BSE imaging: accelerating voltage 20 kV, beam current 10 nA; LA-ICP-MS: energy density 3~3.5 J/cm2, spot sizes 29 to 51 μm, repetition rates 5 Hz (polished thin-section) and 10 Hz (polished blocks), ~30 s background acquisition, ~40 s sample data acquisition | STDGL3 (Danyushevsky et al. 2011) and GSD-1G (USGS) | 2.39885 | [19 empty] | 2412.290961 | [5 empty] | 4.804959 | [5 empty] | 491.115397 | [9 empty] | 86557.98 |  | 2.009291 |  |  |  | 1.891114 | [7 empty] | 630.969772 | [13 empty] | 4629.793057 | [15 empty] | 0.058481 | [17 empty] | 0.145461 | [9 empty] | 22.179813 | [32 empty] | 2025 |  |  | CHN | Tibet
| Lawu |  | Magmatic hydrothermal | Skarn | Cu-Pb-Zn skarn | Cu, Pb, Zn | In, Sn | Cu, Pb, Zn, In, Sn |  |  | DN01-1 | DN01-1 | underground mine |  |  |  |  | ore material | drill core | underground mining tunnels and drill cores | mineral separate | [5 empty] | mineralisation |  |  |  | sphalerite, chalcopyrite, pyrrhotite, pyrite, arsenopyrite |  |  | Sn-poor Skarn |  |  |  | galena, bismuthinite, marcasite, iron oxides, pyroxene, actinolite, quartz | thin sections and polished blocks examined using optical microscope, BSE detector, and EDS prior to analysis | EMPA, LA-ICPMS | JEOL JXA-8230 electron probe microanalyzer; RESOlution-LR 193 nm ArF excimer laser ablation system coupled to an Agilent 7700x ICP-MS | Laboratory of Mineral Resources Research Center, Fuzhou University; Adelaide Microscopy, the University of Adelaide | EPMA point analysis: accelerating voltage 15 kV, beam current 20 nA, beam diameter ~5 μm; EPMA mapping: accelerating voltage 20 kV, working current 50 nA, dwell time ~10 ms; BSE imaging: accelerating voltage 20 kV, beam current 10 nA; LA-ICP-MS: energy density 3~3.5 J/cm2, spot sizes 29 to 51 μm, repetition rates 5 Hz (polished thin-section) and 10 Hz (polished blocks), ~30 s background acquisition, ~40 s sample data acquisition | STDGL3 (Danyushevsky et al. 2011) and GSD-1G (USGS) | 1.147334 | [19 empty] | 3495.378751 | [5 empty] | 12.198067 | [5 empty] | 43.923325 | [9 empty] | 68827.61593 |  | 1.234403 |  |  |  | 1.476455 | [7 empty] | 32.137819 | [13 empty] | 4045.967946 | [15 empty] | 0.145471 | [17 empty] | 0.11855 | [9 empty] | 8.266893 | [32 empty] | 2025 |  |  | CHN | Tibet
| Lawu |  | Magmatic hydrothermal | Skarn | Cu-Pb-Zn skarn | Cu, Pb, Zn | In, Sn | Cu, Pb, Zn, In, Sn |  |  | DN01-2 | DN01-2 | underground mine |  |  |  |  | ore material | drill core | underground mining tunnels and drill cores | mineral separate | [5 empty] | mineralisation |  |  |  | sphalerite, chalcopyrite, pyrrhotite, pyrite, arsenopyrite |  |  | Sn-poor Skarn |  |  |  | galena, bismuthinite, marcasite, iron oxides, pyroxene, actinolite, quartz | thin sections and polished blocks examined using optical microscope, BSE detector, and EDS prior to analysis | EMPA, LA-ICPMS | JEOL JXA-8230 electron probe microanalyzer; RESOlution-LR 193 nm ArF excimer laser ablation system coupled to an Agilent 7700x ICP-MS | Laboratory of Mineral Resources Research Center, Fuzhou University; Adelaide Microscopy, the University of Adelaide | EPMA point analysis: accelerating voltage 15 kV, beam current 20 nA, beam diameter ~5 μm; EPMA mapping: accelerating voltage 20 kV, working current 50 nA, dwell time ~10 ms; BSE imaging: accelerating voltage 20 kV, beam current 10 nA; LA-ICP-MS: energy density 3~3.5 J/cm2, spot sizes 29 to 51 μm, repetition rates 5 Hz (polished thin-section) and 10 Hz (polished blocks), ~30 s background acquisition, ~40 s sample data acquisition | STDGL3 (Danyushevsky et al. 2011) and GSD-1G (USGS) | 1.20477 | [19 empty] | 3873.562195 | [5 empty] | 11.3812 | [5 empty] | 29.336745 | [9 empty] | 77196.35 |  | 1.330101 |  |  |  | 1.539242 | [7 empty] | 21.076183 | [13 empty] | 7408.453566 | [15 empty] | 0.06648 | [17 empty] | 0.120179 | [9 empty] | 2.815075 | [32 empty] | 2025 |  |  | CHN | Tibet
| Lawu |  | Magmatic hydrothermal | Skarn | Cu-Pb-Zn skarn | Cu, Pb, Zn | In, Sn | Cu, Pb, Zn, In, Sn |  |  | DN01-3 | DN01-3 | underground mine |  |  |  |  | ore material | drill core | underground mining tunnels and drill cores | mineral separate | [5 empty] | mineralisation |  |  |  | sphalerite, chalcopyrite, pyrrhotite, pyrite, arsenopyrite |  |  | Sn-poor Skarn |  |  |  | galena, bismuthinite, marcasite, iron oxides, pyroxene, actinolite, quartz | thin sections and polished blocks examined using optical microscope, BSE detector, and EDS prior to analysis | EMPA, LA-ICPMS | JEOL JXA-8230 electron probe microanalyzer; RESOlution-LR 193 nm ArF excimer laser ablation system coupled to an Agilent 7700x ICP-MS | Laboratory of Mineral Resources Research Center, Fuzhou University; Adelaide Microscopy, the University of Adelaide | EPMA point analysis: accelerating voltage 15 kV, beam current 20 nA, beam diameter ~5 μm; EPMA mapping: accelerating voltage 20 kV, working current 50 nA, dwell time ~10 ms; BSE imaging: accelerating voltage 20 kV, beam current 10 nA; LA-ICP-MS: energy density 3~3.5 J/cm2, spot sizes 29 to 51 μm, repetition rates 5 Hz (polished thin-section) and 10 Hz (polished blocks), ~30 s background acquisition, ~40 s sample data acquisition | STDGL3 (Danyushevsky et al. 2011) and GSD-1G (USGS) | 1.348205 | [19 empty] | 3990.451787 | [5 empty] | 11.759323 | [5 empty] | 33.958607 | [9 empty] | 78734 |  | 1.690861 |  |  |  | 2.334839 | [7 empty] | 27.372619 | [13 empty] | 7978.938697 | [15 empty] | 0.069477 | [17 empty] | 0.125597 | [9 empty] | 3.640773 | [32 empty] | 2025 |  |  | CHN | Tibet
| Lawu |  | Magmatic hydrothermal | Skarn | Cu-Pb-Zn skarn | Cu, Pb, Zn | In, Sn | Cu, Pb, Zn, In, Sn |  |  | DN02-1 | DN02-1 | underground mine |  |  |  |  | ore material | drill core | underground mining tunnels and drill cores | mineral separate | [5 empty] | mineralisation |  |  |  | sphalerite, chalcopyrite, pyrrhotite, pyrite, arsenopyrite |  |  | Sn-poor Skarn |  |  |  | galena, bismuthinite, marcasite, iron oxides, pyroxene, actinolite, quartz | thin sections and polished blocks examined using optical microscope, BSE detector, and EDS prior to analysis | EMPA, LA-ICPMS | JEOL JXA-8230 electron probe microanalyzer; RESOlution-LR 193 nm ArF excimer laser ablation system coupled to an Agilent 7700x ICP-MS | Laboratory of Mineral Resources Research Center, Fuzhou University; Adelaide Microscopy, the University of Adelaide | EPMA point analysis: accelerating voltage 15 kV, beam current 20 nA, beam diameter ~5 μm; EPMA mapping: accelerating voltage 20 kV, working current 50 nA, dwell time ~10 ms; BSE imaging: accelerating voltage 20 kV, beam current 10 nA; LA-ICP-MS: energy density 3~3.5 J/cm2, spot sizes 29 to 51 μm, repetition rates 5 Hz (polished thin-section) and 10 Hz (polished blocks), ~30 s background acquisition, ~40 s sample data acquisition | STDGL3 (Danyushevsky et al. 2011) and GSD-1G (USGS) | 3.63651 | [19 empty] | 2573.28133 | [5 empty] | 0.032009 | [5 empty] | 110.355743 | [9 empty] | 34603.23 |  | 1.821956 |  |  |  | 1.54817 | [7 empty] | 0.455252 | [13 empty] | 2976.460422 | [15 empty] | 0.86918 | [17 empty] | 0.189342 | [9 empty] | 114.880662 | [32 empty] | 2025 |  |  | CHN | Tibet
| Lawu |  | Magmatic hydrothermal | Skarn | Cu-Pb-Zn skarn | Cu, Pb, Zn | In, Sn | Cu, Pb, Zn, In, Sn |  |  | DN02-2 | DN02-2 | underground mine |  |  |  |  | ore material | drill core | underground mining tunnels and drill cores | mineral separate | [5 empty] | mineralisation |  |  |  | sphalerite, chalcopyrite, pyrrhotite, pyrite, arsenopyrite |  |  | Sn-poor Skarn |  |  |  | galena, bismuthinite, marcasite, iron oxides, pyroxene, actinolite, quartz | thin sections and polished blocks examined using optical microscope, BSE detector, and EDS prior to analysis | EMPA, LA-ICPMS | JEOL JXA-8230 electron probe microanalyzer; RESOlution-LR 193 nm ArF excimer laser ablation system coupled to an Agilent 7700x ICP-MS | Laboratory of Mineral Resources Research Center, Fuzhou University; Adelaide Microscopy, the University of Adelaide | EPMA point analysis: accelerating voltage 15 kV, beam current 20 nA, beam diameter ~5 μm; EPMA mapping: accelerating voltage 20 kV, working current 50 nA, dwell time ~10 ms; BSE imaging: accelerating voltage 20 kV, beam current 10 nA; LA-ICP-MS: energy density 3~3.5 J/cm2, spot sizes 29 to 51 μm, repetition rates 5 Hz (polished thin-section) and 10 Hz (polished blocks), ~30 s background acquisition, ~40 s sample data acquisition | STDGL3 (Danyushevsky et al. 2011) and GSD-1G (USGS) | 7.093538 | [19 empty] | 2074.550574 | [5 empty] | 0.189892 | [5 empty] | 43.859738 | [9 empty] | 34506.37 |  | 1.794136 |  |  |  | 1.490272 | [7 empty] | 2.134737 | [13 empty] | 3985.901855 | [15 empty] | 5.964559 | [17 empty] | 1.146338 | [9 empty] | 33.213387 | [32 empty] | 2025 |  |  | CHN | Tibet
| Lawu |  | Magmatic hydrothermal | Skarn | Cu-Pb-Zn skarn | Cu, Pb, Zn | In, Sn | Cu, Pb, Zn, In, Sn |  |  | DN02-3 | DN02-3 | underground mine |  |  |  |  | ore material | drill core | underground mining tunnels and drill cores | mineral separate | [5 empty] | mineralisation |  |  |  | sphalerite, chalcopyrite, pyrrhotite, pyrite, arsenopyrite |  |  | Sn-poor Skarn |  |  |  | galena, bismuthinite, marcasite, iron oxides, pyroxene, actinolite, quartz | thin sections and polished blocks examined using optical microscope, BSE detector, and EDS prior to analysis | EMPA, LA-ICPMS | JEOL JXA-8230 electron probe microanalyzer; RESOlution-LR 193 nm ArF excimer laser ablation system coupled to an Agilent 7700x ICP-MS | Laboratory of Mineral Resources Research Center, Fuzhou University; Adelaide Microscopy, the University of Adelaide | EPMA point analysis: accelerating voltage 15 kV, beam current 20 nA, beam diameter ~5 μm; EPMA mapping: accelerating voltage 20 kV, working current 50 nA, dwell time ~10 ms; BSE imaging: accelerating voltage 20 kV, beam current 10 nA; LA-ICP-MS: energy density 3~3.5 J/cm2, spot sizes 29 to 51 μm, repetition rates 5 Hz (polished thin-section) and 10 Hz (polished blocks), ~30 s background acquisition, ~40 s sample data acquisition | STDGL3 (Danyushevsky et al. 2011) and GSD-1G (USGS) | 3.550769 | [19 empty] | 2371.725921 | [5 empty] | 0.05468 | [5 empty] | 31.233685 | [9 empty] | 31532.58 |  | 1.697709 |  |  |  | 1.862063 | [7 empty] | 0.282374 | [13 empty] | 1527.058942 | [15 empty] | 2.260106 | [17 empty] | 0.362716 | [9 empty] | 22.090441 | [32 empty] | 2025 |  |  | CHN | Tibet
| Lawu |  | Magmatic hydrothermal | Skarn | Cu-Pb-Zn skarn | Cu, Pb, Zn | In, Sn | Cu, Pb, Zn, In, Sn |  |  | WD_DH1_360-1 | WD_DH1_360-1 | underground mine |  |  |  |  | ore material | drill core | underground mining tunnels and drill cores | mineral separate | [5 empty] | mineralisation |  |  |  | sphalerite, chalcopyrite, pyrrhotite, pyrite, arsenopyrite |  |  | Sn-poor Skarn |  |  |  | galena, bismuthinite, marcasite, iron oxides, pyroxene, actinolite, quartz | thin sections and polished blocks examined using optical microscope, BSE detector, and EDS prior to analysis | EMPA, LA-ICPMS | JEOL JXA-8230 electron probe microanalyzer; RESOlution-LR 193 nm ArF excimer laser ablation system coupled to an Agilent 7700x ICP-MS | Laboratory of Mineral Resources Research Center, Fuzhou University; Adelaide Microscopy, the University of Adelaide | EPMA point analysis: accelerating voltage 15 kV, beam current 20 nA, beam diameter ~5 μm; EPMA mapping: accelerating voltage 20 kV, working current 50 nA, dwell time ~10 ms; BSE imaging: accelerating voltage 20 kV, beam current 10 nA; LA-ICP-MS: energy density 3~3.5 J/cm2, spot sizes 29 to 51 μm, repetition rates 5 Hz (polished thin-section) and 10 Hz (polished blocks), ~30 s background acquisition, ~40 s sample data acquisition | STDGL3 (Danyushevsky et al. 2011) and GSD-1G (USGS) | 4.785002 | [19 empty] | 7693.385331 | [5 empty] | 1.311034 | [5 empty] | 137.942012 | [9 empty] | 129283.9 |  | 1.40469 |  |  |  | 3.779858 | [7 empty] | 18.097582 | [13 empty] | 3453.973001 | [15 empty] | 0.35915 | [17 empty] | 0.143483 | [9 empty] | 7.28726 | [32 empty] | 2025 |  |  | CHN | Tibet
| Lawu |  | Magmatic hydrothermal | Skarn | Cu-Pb-Zn skarn | Cu, Pb, Zn | In, Sn | Cu, Pb, Zn, In, Sn |  |  | WD_DH1_360-2 | WD_DH1_360-2 | underground mine |  |  |  |  | ore material | drill core | underground mining tunnels and drill cores | mineral separate | [5 empty] | mineralisation |  |  |  | sphalerite, chalcopyrite, pyrrhotite, pyrite, arsenopyrite |  |  | Sn-poor Skarn |  |  |  | galena, bismuthinite, marcasite, iron oxides, pyroxene, actinolite, quartz | thin sections and polished blocks examined using optical microscope, BSE detector, and EDS prior to analysis | EMPA, LA-ICPMS | JEOL JXA-8230 electron probe microanalyzer; RESOlution-LR 193 nm ArF excimer laser ablation system coupled to an Agilent 7700x ICP-MS | Laboratory of Mineral Resources Research Center, Fuzhou University; Adelaide Microscopy, the University of Adelaide | EPMA point analysis: accelerating voltage 15 kV, beam current 20 nA, beam diameter ~5 μm; EPMA mapping: accelerating voltage 20 kV, working current 50 nA, dwell time ~10 ms; BSE imaging: accelerating voltage 20 kV, beam current 10 nA; LA-ICP-MS: energy density 3~3.5 J/cm2, spot sizes 29 to 51 μm, repetition rates 5 Hz (polished thin-section) and 10 Hz (polished blocks), ~30 s background acquisition, ~40 s sample data acquisition | STDGL3 (Danyushevsky et al. 2011) and GSD-1G (USGS) | 5.370305 | [19 empty] | 7678.206168 | [5 empty] | 1.208594 | [5 empty] | 170.215893 | [9 empty] | 129663 |  | 1.784634 |  |  |  | 3.639636 | [7 empty] | 18.298015 | [13 empty] | 3466.462387 | [15 empty] | 1.035088 | [17 empty] | 0.140495 | [9 empty] | 6.211794 | [32 empty] | 2025 |  |  | CHN | Tibet
| Lawu |  | Magmatic hydrothermal | Skarn | Cu-Pb-Zn skarn | Cu, Pb, Zn | In, Sn | Cu, Pb, Zn, In, Sn |  |  | WD_DH1_360-3 | WD_DH1_360-3 | underground mine |  |  |  |  | ore material | drill core | underground mining tunnels and drill cores | mineral separate | [5 empty] | mineralisation |  |  |  | sphalerite, chalcopyrite, pyrrhotite, pyrite, arsenopyrite |  |  | Sn-poor Skarn |  |  |  | galena, bismuthinite, marcasite, iron oxides, pyroxene, actinolite, quartz | thin sections and polished blocks examined using optical microscope, BSE detector, and EDS prior to analysis | EMPA, LA-ICPMS | JEOL JXA-8230 electron probe microanalyzer; RESOlution-LR 193 nm ArF excimer laser ablation system coupled to an Agilent 7700x ICP-MS | Laboratory of Mineral Resources Research Center, Fuzhou University; Adelaide Microscopy, the University of Adelaide | EPMA point analysis: accelerating voltage 15 kV, beam current 20 nA, beam diameter ~5 μm; EPMA mapping: accelerating voltage 20 kV, working current 50 nA, dwell time ~10 ms; BSE imaging: accelerating voltage 20 kV, beam current 10 nA; LA-ICP-MS: energy density 3~3.5 J/cm2, spot sizes 29 to 51 μm, repetition rates 5 Hz (polished thin-section) and 10 Hz (polished blocks), ~30 s background acquisition, ~40 s sample data acquisition | STDGL3 (Danyushevsky et al. 2011) and GSD-1G (USGS) | 3.106777 | [19 empty] | 7731.438183 | [5 empty] | 1.288475 | [5 empty] | 72.804165 | [9 empty] | 129510.9 |  | 1.433768 |  |  |  | 3.008473 | [7 empty] | 17.74465 | [13 empty] | 3464.656099 | [15 empty] | 0.069456 | [17 empty] | 0.114348 | [9 empty] | 6.616906 | [32 empty] | 2025 |  |  | CHN | Tibet
| Lawu |  | Magmatic hydrothermal | Skarn | Cu-Pb-Zn skarn | Cu, Pb, Zn | In, Sn | Cu, Pb, Zn, In, Sn |  |  | WD_DH1_442-1 | WD_DH1_442-1 | underground mine |  |  |  |  | ore material | drill core | underground mining tunnels and drill cores | mineral separate | [5 empty] | mineralisation |  |  |  | sphalerite, chalcopyrite, pyrrhotite, pyrite, arsenopyrite |  |  | Sn-poor Skarn |  |  |  | galena, bismuthinite, marcasite, iron oxides, pyroxene, actinolite, quartz | thin sections and polished blocks examined using optical microscope, BSE detector, and EDS prior to analysis | EMPA, LA-ICPMS | JEOL JXA-8230 electron probe microanalyzer; RESOlution-LR 193 nm ArF excimer laser ablation system coupled to an Agilent 7700x ICP-MS | Laboratory of Mineral Resources Research Center, Fuzhou University; Adelaide Microscopy, the University of Adelaide | EPMA point analysis: accelerating voltage 15 kV, beam current 20 nA, beam diameter ~5 μm; EPMA mapping: accelerating voltage 20 kV, working current 50 nA, dwell time ~10 ms; BSE imaging: accelerating voltage 20 kV, beam current 10 nA; LA-ICP-MS: energy density 3~3.5 J/cm2, spot sizes 29 to 51 μm, repetition rates 5 Hz (polished thin-section) and 10 Hz (polished blocks), ~30 s background acquisition, ~40 s sample data acquisition | STDGL3 (Danyushevsky et al. 2011) and GSD-1G (USGS) | 6.563628 | [19 empty] | 5690.239723 | [5 empty] | 1.489747 | [5 empty] | 131.152505 | [9 empty] | 113929.1 |  | 1.298052 |  |  |  | 3.183801 | [7 empty] | 7.512825 | [13 empty] | 2323.430377 | [15 empty] | 0.22532 | [17 empty] | 0.100459 | [9 empty] | 4.248852 | [32 empty] | 2025 |  |  | CHN | Tibet
| Lawu |  | Magmatic hydrothermal | Skarn | Cu-Pb-Zn skarn | Cu, Pb, Zn | In, Sn | Cu, Pb, Zn, In, Sn |  |  | WD_DH1_442-2 | WD_DH1_442-2 | underground mine |  |  |  |  | ore material | drill core | underground mining tunnels and drill cores | mineral separate | [5 empty] | mineralisation |  |  |  | sphalerite, chalcopyrite, pyrrhotite, pyrite, arsenopyrite |  |  | Sn-poor Skarn |  |  |  | galena, bismuthinite, marcasite, iron oxides, pyroxene, actinolite, quartz | thin sections and polished blocks examined using optical microscope, BSE detector, and EDS prior to analysis | EMPA, LA-ICPMS | JEOL JXA-8230 electron probe microanalyzer; RESOlution-LR 193 nm ArF excimer laser ablation system coupled to an Agilent 7700x ICP-MS | Laboratory of Mineral Resources Research Center, Fuzhou University; Adelaide Microscopy, the University of Adelaide | EPMA point analysis: accelerating voltage 15 kV, beam current 20 nA, beam diameter ~5 μm; EPMA mapping: accelerating voltage 20 kV, working current 50 nA, dwell time ~10 ms; BSE imaging: accelerating voltage 20 kV, beam current 10 nA; LA-ICP-MS: energy density 3~3.5 J/cm2, spot sizes 29 to 51 μm, repetition rates 5 Hz (polished thin-section) and 10 Hz (polished blocks), ~30 s background acquisition, ~40 s sample data acquisition | STDGL3 (Danyushevsky et al. 2011) and GSD-1G (USGS) | 4.410463 | [19 empty] | 5687.906015 | [5 empty] | 1.516991 | [5 empty] | 82.515901 | [9 empty] | 113277.1 |  | 1.424714 |  |  |  | 2.754306 | [7 empty] | 7.411721 | [13 empty] | 2317.969413 | [15 empty] | 0.39215 | [17 empty] | 0.158933 | [9 empty] | 4.327038 | [32 empty] | 2025 |  |  | CHN | Tibet
| Lawu |  | Magmatic hydrothermal | Skarn | Cu-Pb-Zn skarn | Cu, Pb, Zn | In, Sn | Cu, Pb, Zn, In, Sn |  |  | WD_DH1_442-3 | WD_DH1_442-3 | underground mine |  |  |  |  | ore material | drill core | underground mining tunnels and drill cores | mineral separate | [5 empty] | mineralisation |  |  |  | sphalerite, chalcopyrite, pyrrhotite, pyrite, arsenopyrite |  |  | Sn-poor Skarn |  |  |  | galena, bismuthinite, marcasite, iron oxides, pyroxene, actinolite, quartz | thin sections and polished blocks examined using optical microscope, BSE detector, and EDS prior to analysis | EMPA, LA-ICPMS | JEOL JXA-8230 electron probe microanalyzer; RESOlution-LR 193 nm ArF excimer laser ablation system coupled to an Agilent 7700x ICP-MS | Laboratory of Mineral Resources Research Center, Fuzhou University; Adelaide Microscopy, the University of Adelaide | EPMA point analysis: accelerating voltage 15 kV, beam current 20 nA, beam diameter ~5 μm; EPMA mapping: accelerating voltage 20 kV, working current 50 nA, dwell time ~10 ms; BSE imaging: accelerating voltage 20 kV, beam current 10 nA; LA-ICP-MS: energy density 3~3.5 J/cm2, spot sizes 29 to 51 μm, repetition rates 5 Hz (polished thin-section) and 10 Hz (polished blocks), ~30 s background acquisition, ~40 s sample data acquisition | STDGL3 (Danyushevsky et al. 2011) and GSD-1G (USGS) | 5.438877 | [19 empty] | 5766.451642 | [5 empty] | 1.131272 | [5 empty] | 86.061123 | [9 empty] | 119851.5 |  | 1.130955 |  |  |  | 3.555553 | [7 empty] | 7.237622 | [13 empty] | 2419.127229 | [15 empty] | 0.123683 | [17 empty] | 0.159648 | [9 empty] | 4.850562 | [32 empty] | 2025 |  |  | CHN | Tibet
| Lawu |  | Magmatic hydrothermal | Skarn | Cu-Pb-Zn skarn | Cu, Pb, Zn | In, Sn | Cu, Pb, Zn, In, Sn |  |  | WD_DH2_353-1 | WD_DH2_353-1 | underground mine |  |  |  |  | ore material | drill core | underground mining tunnels and drill cores | mineral separate | [5 empty] | mineralisation |  |  |  | sphalerite, chalcopyrite, pyrrhotite, pyrite, arsenopyrite |  |  | Sn-poor Skarn |  |  |  | galena, bismuthinite, marcasite, iron oxides, pyroxene, actinolite, quartz | thin sections and polished blocks examined using optical microscope, BSE detector, and EDS prior to analysis | EMPA, LA-ICPMS | JEOL JXA-8230 electron probe microanalyzer; RESOlution-LR 193 nm ArF excimer laser ablation system coupled to an Agilent 7700x ICP-MS | Laboratory of Mineral Resources Research Center, Fuzhou University; Adelaide Microscopy, the University of Adelaide | EPMA point analysis: accelerating voltage 15 kV, beam current 20 nA, beam diameter ~5 μm; EPMA mapping: accelerating voltage 20 kV, working current 50 nA, dwell time ~10 ms; BSE imaging: accelerating voltage 20 kV, beam current 10 nA; LA-ICP-MS: energy density 3~3.5 J/cm2, spot sizes 29 to 51 μm, repetition rates 5 Hz (polished thin-section) and 10 Hz (polished blocks), ~30 s background acquisition, ~40 s sample data acquisition | STDGL3 (Danyushevsky et al. 2011) and GSD-1G (USGS) | 3.908274 | [19 empty] | 5690.535971 | [5 empty] | 3.63506 | [5 empty] | 172.02205 | [9 empty] | 117479.9 |  | 1.730871 |  |  |  | 2.173111 | [7 empty] | 37.383472 | [13 empty] | 4949.043694 | [15 empty] | 0.9459 | [17 empty] | 0.165685 | [9 empty] | 7.829593 | [32 empty] | 2025 |  |  | CHN | Tibet
| Lawu |  | Magmatic hydrothermal | Skarn | Cu-Pb-Zn skarn | Cu, Pb, Zn | In, Sn | Cu, Pb, Zn, In, Sn |  |  | WD_DH2_353-2 | WD_DH2_353-2 | underground mine |  |  |  |  | ore material | drill core | underground mining tunnels and drill cores | mineral separate | [5 empty] | mineralisation |  |  |  | sphalerite, chalcopyrite, pyrrhotite, pyrite, arsenopyrite |  |  | Sn-poor Skarn |  |  |  | galena, bismuthinite, marcasite, iron oxides, pyroxene, actinolite, quartz | thin sections and polished blocks examined using optical microscope, BSE detector, and EDS prior to analysis | EMPA, LA-ICPMS | JEOL JXA-8230 electron probe microanalyzer; RESOlution-LR 193 nm ArF excimer laser ablation system coupled to an Agilent 7700x ICP-MS | Laboratory of Mineral Resources Research Center, Fuzhou University; Adelaide Microscopy, the University of Adelaide | EPMA point analysis: accelerating voltage 15 kV, beam current 20 nA, beam diameter ~5 μm; EPMA mapping: accelerating voltage 20 kV, working current 50 nA, dwell time ~10 ms; BSE imaging: accelerating voltage 20 kV, beam current 10 nA; LA-ICP-MS: energy density 3~3.5 J/cm2, spot sizes 29 to 51 μm, repetition rates 5 Hz (polished thin-section) and 10 Hz (polished blocks), ~30 s background acquisition, ~40 s sample data acquisition | STDGL3 (Danyushevsky et al. 2011) and GSD-1G (USGS) | 4.1336 | [19 empty] | 5859.622101 | [5 empty] | 3.267136 | [5 empty] | 131.307308 | [9 empty] | 122909.7 |  | 1.76957 |  |  |  | 2.465257 | [7 empty] | 38.954183 | [13 empty] | 5258.783885 | [15 empty] | 1.251241 | [17 empty] | 0.154279 | [9 empty] | 6.12685 | [32 empty] | 2025 |  |  | CHN | Tibet
| Lawu |  | Magmatic hydrothermal | Skarn | Cu-Pb-Zn skarn | Cu, Pb, Zn | In, Sn | Cu, Pb, Zn, In, Sn |  |  | WD_DH2_353-3 | WD_DH2_353-3 | underground mine |  |  |  |  | ore material | drill core | underground mining tunnels and drill cores | mineral separate | [5 empty] | mineralisation |  |  |  | sphalerite, chalcopyrite, pyrrhotite, pyrite, arsenopyrite |  |  | Sn-poor Skarn |  |  |  | galena, bismuthinite, marcasite, iron oxides, pyroxene, actinolite, quartz | thin sections and polished blocks examined using optical microscope, BSE detector, and EDS prior to analysis | EMPA, LA-ICPMS | JEOL JXA-8230 electron probe microanalyzer; RESOlution-LR 193 nm ArF excimer laser ablation system coupled to an Agilent 7700x ICP-MS | Laboratory of Mineral Resources Research Center, Fuzhou University; Adelaide Microscopy, the University of Adelaide | EPMA point analysis: accelerating voltage 15 kV, beam current 20 nA, beam diameter ~5 μm; EPMA mapping: accelerating voltage 20 kV, working current 50 nA, dwell time ~10 ms; BSE imaging: accelerating voltage 20 kV, beam current 10 nA; LA-ICP-MS: energy density 3~3.5 J/cm2, spot sizes 29 to 51 μm, repetition rates 5 Hz (polished thin-section) and 10 Hz (polished blocks), ~30 s background acquisition, ~40 s sample data acquisition | STDGL3 (Danyushevsky et al. 2011) and GSD-1G (USGS) | 3.69573 | [19 empty] | 5709.941401 | [5 empty] | 3.604894 | [5 empty] | 128.976596 | [9 empty] | 121786.5 |  | 1.512153 |  |  |  | 2.006769 | [7 empty] | 40.16542 | [13 empty] | 5289.697804 | [15 empty] | 0.382346 | [17 empty] | 0.102532 | [9 empty] | 5.62774 | [32 empty] | 2025 |  |  | CHN | Tibet
| Lawu |  | Magmatic hydrothermal | Skarn | Cu-Pb-Zn skarn | Cu, Pb, Zn | In, Sn | Cu, Pb, Zn, In, Sn |  |  | SJ-1 | SJ-1 | underground mine |  |  |  |  | ore material | drill core | underground mining tunnels and drill cores | mineral separate | [5 empty] | mineralisation |  |  |  | sphalerite, chalcopyrite, pyrrhotite, pyrite, arsenopyrite |  |  | Sn-poor Skarn |  |  |  | galena, bismuthinite, marcasite, iron oxides, pyroxene, actinolite, quartz | thin sections and polished blocks examined using optical microscope, BSE detector, and EDS prior to analysis | EMPA, LA-ICPMS | JEOL JXA-8230 electron probe microanalyzer; RESOlution-LR 193 nm ArF excimer laser ablation system coupled to an Agilent 7700x ICP-MS | Laboratory of Mineral Resources Research Center, Fuzhou University; Adelaide Microscopy, the University of Adelaide | EPMA point analysis: accelerating voltage 15 kV, beam current 20 nA, beam diameter ~5 μm; EPMA mapping: accelerating voltage 20 kV, working current 50 nA, dwell time ~10 ms; BSE imaging: accelerating voltage 20 kV, beam current 10 nA; LA-ICP-MS: energy density 3~3.5 J/cm2, spot sizes 29 to 51 μm, repetition rates 5 Hz (polished thin-section) and 10 Hz (polished blocks), ~30 s background acquisition, ~40 s sample data acquisition | STDGL3 (Danyushevsky et al. 2011) and GSD-1G (USGS) | 2.996463 | [19 empty] | 13313.46 | [5 empty] | 2.644303 | [5 empty] | 146.721236 | [9 empty] | 77858.99 |  | 1.861221 |  |  |  | 1.854471 | [7 empty] | 174.080025 | [13 empty] | 2181.356089 | [15 empty] | 0.385206 | [17 empty] | 0.11675 | [9 empty] | 2.227812 | [32 empty] | 2025 |  |  | CHN | Tibet
| Lawu |  | Magmatic hydrothermal | Skarn | Cu-Pb-Zn skarn | Cu, Pb, Zn | In, Sn | Cu, Pb, Zn, In, Sn |  |  | SJ-2 | SJ-2 | underground mine |  |  |  |  | ore material | drill core | underground mining tunnels and drill cores | mineral separate | [5 empty] | mineralisation |  |  |  | sphalerite, chalcopyrite, pyrrhotite, pyrite, arsenopyrite |  |  | Sn-poor Skarn |  |  |  | galena, bismuthinite, marcasite, iron oxides, pyroxene, actinolite, quartz | thin sections and polished blocks examined using optical microscope, BSE detector, and EDS prior to analysis | EMPA, LA-ICPMS | JEOL JXA-8230 electron probe microanalyzer; RESOlution-LR 193 nm ArF excimer laser ablation system coupled to an Agilent 7700x ICP-MS | Laboratory of Mineral Resources Research Center, Fuzhou University; Adelaide Microscopy, the University of Adelaide | EPMA point analysis: accelerating voltage 15 kV, beam current 20 nA, beam diameter ~5 μm; EPMA mapping: accelerating voltage 20 kV, working current 50 nA, dwell time ~10 ms; BSE imaging: accelerating voltage 20 kV, beam current 10 nA; LA-ICP-MS: energy density 3~3.5 J/cm2, spot sizes 29 to 51 μm, repetition rates 5 Hz (polished thin-section) and 10 Hz (polished blocks), ~30 s background acquisition, ~40 s sample data acquisition | STDGL3 (Danyushevsky et al. 2011) and GSD-1G (USGS) | 2.68166 | [19 empty] | 12912.90393 | [5 empty] | 2.7586 | [5 empty] | 148.641154 | [9 empty] | 72562.88 |  | 1.375062 |  |  |  | 2.142972 | [7 empty] | 179.993608 | [13 empty] | 2094.442524 | [15 empty] | 0.143789 | [17 empty] | 0.105305 | [9 empty] | 2.741014 | [32 empty] | 2025 |  |  | CHN | Tibet
| Lawu |  | Magmatic hydrothermal | Skarn | Cu-Pb-Zn skarn | Cu, Pb, Zn | In, Sn | Cu, Pb, Zn, In, Sn |  |  | SJ-3 | SJ-3 | underground mine |  |  |  |  | ore material | drill core | underground mining tunnels and drill cores | mineral separate | [5 empty] | mineralisation |  |  |  | sphalerite, chalcopyrite, pyrrhotite, pyrite, arsenopyrite |  |  | Sn-poor Skarn |  |  |  | galena, bismuthinite, marcasite, iron oxides, pyroxene, actinolite, quartz | thin sections and polished blocks examined using optical microscope, BSE detector, and EDS prior to analysis | EMPA, LA-ICPMS | JEOL JXA-8230 electron probe microanalyzer; RESOlution-LR 193 nm ArF excimer laser ablation system coupled to an Agilent 7700x ICP-MS | Laboratory of Mineral Resources Research Center, Fuzhou University; Adelaide Microscopy, the University of Adelaide | EPMA point analysis: accelerating voltage 15 kV, beam current 20 nA, beam diameter ~5 μm; EPMA mapping: accelerating voltage 20 kV, working current 50 nA, dwell time ~10 ms; BSE imaging: accelerating voltage 20 kV, beam current 10 nA; LA-ICP-MS: energy density 3~3.5 J/cm2, spot sizes 29 to 51 μm, repetition rates 5 Hz (polished thin-section) and 10 Hz (polished blocks), ~30 s background acquisition, ~40 s sample data acquisition | STDGL3 (Danyushevsky et al. 2011) and GSD-1G (USGS) | 3.255438 | [19 empty] | 12954.72 | [5 empty] | 2.373971 | [5 empty] | 192.418454 | [9 empty] | 72954.21 |  | 2.095196 |  |  |  | 2.621881 | [7 empty] | 240.029486 | [13 empty] | 2116.525842 | [15 empty] | 0.509471 | [17 empty] | 0.100678 | [9 empty] | 2.806245 | [32 empty] | 2025 |  |  | CHN | Tibet
| Lawu |  | Magmatic hydrothermal | Skarn | Cu-Pb-Zn skarn | Cu, Pb, Zn | In, Sn | Cu, Pb, Zn, In, Sn |  |  | DK23-2@A-1-1 | DK23-2@A-1-1 | underground mine |  |  |  |  | ore material | drill core | underground mining tunnels and drill cores | mineral separate | [5 empty] | mineralisation |  |  |  | sphalerite, chalcopyrite, pyrrhotite, pyrite, arsenopyrite |  |  | Sn-poor Skarn |  |  |  | galena, bismuthinite, marcasite, iron oxides, pyroxene, actinolite, quartz | thin sections and polished blocks examined using optical microscope, BSE detector, and EDS prior to analysis | EMPA, LA-ICPMS | JEOL JXA-8230 electron probe microanalyzer; RESOlution-LR 193 nm ArF excimer laser ablation system coupled to an Agilent 7700x ICP-MS | Laboratory of Mineral Resources Research Center, Fuzhou University; Adelaide Microscopy, the University of Adelaide | EPMA point analysis: accelerating voltage 15 kV, beam current 20 nA, beam diameter ~5 μm; EPMA mapping: accelerating voltage 20 kV, working current 50 nA, dwell time ~10 ms; BSE imaging: accelerating voltage 20 kV, beam current 10 nA; LA-ICP-MS: energy density 3~3.5 J/cm2, spot sizes 29 to 51 μm, repetition rates 5 Hz (polished thin-section) and 10 Hz (polished blocks), ~30 s background acquisition, ~40 s sample data acquisition | STDGL3 (Danyushevsky et al. 2011) and GSD-1G (USGS) | 5.564624 | [19 empty] | 20547.59511 | [5 empty] | 26.338283 | [5 empty] | 246.704913 | [9 empty] | 111522.9 |  | 9.048518 |  |  |  | 1.861848 | [7 empty] | 43.09223 | [13 empty] | 9168.5128 | [15 empty] | 467.155416 | [17 empty] | 1.485806 | [9 empty] | 1.56069 | [32 empty] | 2025 |  |  | CHN | Tibet
| Lawu |  | Magmatic hydrothermal | Skarn | Cu-Pb-Zn skarn | Cu, Pb, Zn | In, Sn | Cu, Pb, Zn, In, Sn |  |  | DK23-2@A-2-1 | DK23-2@A-2-1 | underground mine |  |  |  |  | ore material | drill core | underground mining tunnels and drill cores | mineral separate | [5 empty] | mineralisation |  |  |  | sphalerite, chalcopyrite, pyrrhotite, pyrite, arsenopyrite |  |  | Sn-poor Skarn |  |  |  | galena, bismuthinite, marcasite, iron oxides, pyroxene, actinolite, quartz | thin sections and polished blocks examined using optical microscope, BSE detector, and EDS prior to analysis | EMPA, LA-ICPMS | JEOL JXA-8230 electron probe microanalyzer; RESOlution-LR 193 nm ArF excimer laser ablation system coupled to an Agilent 7700x ICP-MS | Laboratory of Mineral Resources Research Center, Fuzhou University; Adelaide Microscopy, the University of Adelaide | EPMA point analysis: accelerating voltage 15 kV, beam current 20 nA, beam diameter ~5 μm; EPMA mapping: accelerating voltage 20 kV, working current 50 nA, dwell time ~10 ms; BSE imaging: accelerating voltage 20 kV, beam current 10 nA; LA-ICP-MS: energy density 3~3.5 J/cm2, spot sizes 29 to 51 μm, repetition rates 5 Hz (polished thin-section) and 10 Hz (polished blocks), ~30 s background acquisition, ~40 s sample data acquisition | STDGL3 (Danyushevsky et al. 2011) and GSD-1G (USGS) | 6.111653 | [19 empty] | 20573.74 | [5 empty] | 26.021173 | [5 empty] | 354.017916 | [9 empty] | 114269.7 |  | 9.145265 |  |  |  | 1.453204 | [7 empty] | 42.362128 | [13 empty] | 9301.098525 | [15 empty] | 4.618228 | [17 empty] | 1.212505 | [9 empty] | 1.576953 | [32 empty] | 2025 |  |  | CHN | Tibet
| Lawu |  | Magmatic hydrothermal | Skarn | Cu-Pb-Zn skarn | Cu, Pb, Zn | In, Sn | Cu, Pb, Zn, In, Sn |  |  | DK23-2@A-3-1 | DK23-2@A-3-1 | underground mine |  |  |  |  | ore material | drill core | underground mining tunnels and drill cores | mineral separate | [5 empty] | mineralisation |  |  |  | sphalerite, chalcopyrite, pyrrhotite, pyrite, arsenopyrite |  |  | Sn-poor Skarn |  |  |  | galena, bismuthinite, marcasite, iron oxides, pyroxene, actinolite, quartz | thin sections and polished blocks examined using optical microscope, BSE detector, and EDS prior to analysis | EMPA, LA-ICPMS | JEOL JXA-8230 electron probe microanalyzer; RESOlution-LR 193 nm ArF excimer laser ablation system coupled to an Agilent 7700x ICP-MS | Laboratory of Mineral Resources Research Center, Fuzhou University; Adelaide Microscopy, the University of Adelaide | EPMA point analysis: accelerating voltage 15 kV, beam current 20 nA, beam diameter ~5 μm; EPMA mapping: accelerating voltage 20 kV, working current 50 nA, dwell time ~10 ms; BSE imaging: accelerating voltage 20 kV, beam current 10 nA; LA-ICP-MS: energy density 3~3.5 J/cm2, spot sizes 29 to 51 μm, repetition rates 5 Hz (polished thin-section) and 10 Hz (polished blocks), ~30 s background acquisition, ~40 s sample data acquisition | STDGL3 (Danyushevsky et al. 2011) and GSD-1G (USGS) | 5.291365 | [19 empty] | 20896.67 | [5 empty] | 26.416653 | [5 empty] | 257.582005 | [9 empty] | 113024.5 |  | 6.883351 |  |  |  | 1.799999 | [7 empty] | 42.853459 | [13 empty] | 8548.642936 | [15 empty] | 32.442186 | [17 empty] | 1.391478 | [9 empty] | 2.439747 | [32 empty] | 2025 |  |  | CHN | Tibet
| Lawu |  | Magmatic hydrothermal | Skarn | Cu-Pb-Zn skarn | Cu, Pb, Zn | In, Sn | Cu, Pb, Zn, In, Sn |  |  | DK23-2@A-4-1 | DK23-2@A-4-1 | underground mine |  |  |  |  | ore material | drill core | underground mining tunnels and drill cores | mineral separate | [5 empty] | mineralisation |  |  |  | sphalerite, chalcopyrite, pyrrhotite, pyrite, arsenopyrite |  |  | Sn-poor Skarn |  |  |  | galena, bismuthinite, marcasite, iron oxides, pyroxene, actinolite, quartz | thin sections and polished blocks examined using optical microscope, BSE detector, and EDS prior to analysis | EMPA, LA-ICPMS | JEOL JXA-8230 electron probe microanalyzer; RESOlution-LR 193 nm ArF excimer laser ablation system coupled to an Agilent 7700x ICP-MS | Laboratory of Mineral Resources Research Center, Fuzhou University; Adelaide Microscopy, the University of Adelaide | EPMA point analysis: accelerating voltage 15 kV, beam current 20 nA, beam diameter ~5 μm; EPMA mapping: accelerating voltage 20 kV, working current 50 nA, dwell time ~10 ms; BSE imaging: accelerating voltage 20 kV, beam current 10 nA; LA-ICP-MS: energy density 3~3.5 J/cm2, spot sizes 29 to 51 μm, repetition rates 5 Hz (polished thin-section) and 10 Hz (polished blocks), ~30 s background acquisition, ~40 s sample data acquisition | STDGL3 (Danyushevsky et al. 2011) and GSD-1G (USGS) | 6.372712 | [19 empty] | 21157.01 | [5 empty] | 28.180578 | [5 empty] | 1058.969575 | [9 empty] | 116746 |  | 5.662805 |  |  |  | 1.454975 | [7 empty] | 41.717711 | [13 empty] | 8894.454666 | [15 empty] | 7.131965 | [17 empty] | 1.638442 | [9 empty] | 3.00886 | [32 empty] | 2025 |  |  | CHN | Tibet
| Lawu |  | Magmatic hydrothermal | Skarn | Cu-Pb-Zn skarn | Cu, Pb, Zn | In, Sn | Cu, Pb, Zn, In, Sn |  |  | DK23-2@A-5-1 | DK23-2@A-5-1 | underground mine |  |  |  |  | ore material | drill core | underground mining tunnels and drill cores | mineral separate | [5 empty] | mineralisation |  |  |  | sphalerite, chalcopyrite, pyrrhotite, pyrite, arsenopyrite |  |  | Sn-poor Skarn |  |  |  | galena, bismuthinite, marcasite, iron oxides, pyroxene, actinolite, quartz | thin sections and polished blocks examined using optical microscope, BSE detector, and EDS prior to analysis | EMPA, LA-ICPMS | JEOL JXA-8230 electron probe microanalyzer; RESOlution-LR 193 nm ArF excimer laser ablation system coupled to an Agilent 7700x ICP-MS | Laboratory of Mineral Resources Research Center, Fuzhou University; Adelaide Microscopy, the University of Adelaide | EPMA point analysis: accelerating voltage 15 kV, beam current 20 nA, beam diameter ~5 μm; EPMA mapping: accelerating voltage 20 kV, working current 50 nA, dwell time ~10 ms; BSE imaging: accelerating voltage 20 kV, beam current 10 nA; LA-ICP-MS: energy density 3~3.5 J/cm2, spot sizes 29 to 51 μm, repetition rates 5 Hz (polished thin-section) and 10 Hz (polished blocks), ~30 s background acquisition, ~40 s sample data acquisition | STDGL3 (Danyushevsky et al. 2011) and GSD-1G (USGS) | 2.590249 | [19 empty] | 20241.14047 | [5 empty] | 21.442752 | [5 empty] | 170.114573 | [9 empty] | 110148.3 |  | 8.712786 |  |  |  | 2.044288 | [7 empty] | 43.024893 | [13 empty] | 8946.285409 | [15 empty] | 7.209444 | [17 empty] | 2.028186 | [9 empty] | 1.899236 | [32 empty] | 2025 |  |  | CHN | Tibet
| Lawu |  | Magmatic hydrothermal | Skarn | Cu-Pb-Zn skarn | Cu, Pb, Zn | In, Sn | Cu, Pb, Zn, In, Sn |  |  | DK23-2@A-6-1 | DK23-2@A-6-1 | underground mine |  |  |  |  | ore material | drill core | underground mining tunnels and drill cores | mineral separate | [5 empty] | mineralisation |  |  |  | sphalerite, chalcopyrite, pyrrhotite, pyrite, arsenopyrite |  |  | Sn-poor Skarn |  |  |  | galena, bismuthinite, marcasite, iron oxides, pyroxene, actinolite, quartz | thin sections and polished blocks examined using optical microscope, BSE detector, and EDS prior to analysis | EMPA, LA-ICPMS | JEOL JXA-8230 electron probe microanalyzer; RESOlution-LR 193 nm ArF excimer laser ablation system coupled to an Agilent 7700x ICP-MS | Laboratory of Mineral Resources Research Center, Fuzhou University; Adelaide Microscopy, the University of Adelaide | EPMA point analysis: accelerating voltage 15 kV, beam current 20 nA, beam diameter ~5 μm; EPMA mapping: accelerating voltage 20 kV, working current 50 nA, dwell time ~10 ms; BSE imaging: accelerating voltage 20 kV, beam current 10 nA; LA-ICP-MS: energy density 3~3.5 J/cm2, spot sizes 29 to 51 μm, repetition rates 5 Hz (polished thin-section) and 10 Hz (polished blocks), ~30 s background acquisition, ~40 s sample data acquisition | STDGL3 (Danyushevsky et al. 2011) and GSD-1G (USGS) | 23.233326 | [19 empty] | 20082.18301 | [5 empty] | 18.146493 | [5 empty] | 917.357357 | [9 empty] | 113983.9 |  | 9.818924 |  |  |  | 1.401505 | [7 empty] | 44.218099 | [13 empty] | 8460.690668 | [15 empty] | 1212.946019 | [17 empty] | 2.522053 | [9 empty] | 4.920287 | [32 empty] | 2025 |  |  | CHN | Tibet
| Lawu |  | Magmatic hydrothermal | Skarn | Cu-Pb-Zn skarn | Cu, Pb, Zn | In, Sn | Cu, Pb, Zn, In, Sn |  |  | DK23-2@B-1-1 | DK23-2@B-1-1 | underground mine |  |  |  |  | ore material | drill core | underground mining tunnels and drill cores | mineral separate | [5 empty] | mineralisation |  |  |  | sphalerite, chalcopyrite, pyrrhotite, pyrite, arsenopyrite |  |  | Sn-poor Skarn |  |  |  | galena, bismuthinite, marcasite, iron oxides, pyroxene, actinolite, quartz | thin sections and polished blocks examined using optical microscope, BSE detector, and EDS prior to analysis | EMPA, LA-ICPMS | JEOL JXA-8230 electron probe microanalyzer; RESOlution-LR 193 nm ArF excimer laser ablation system coupled to an Agilent 7700x ICP-MS | Laboratory of Mineral Resources Research Center, Fuzhou University; Adelaide Microscopy, the University of Adelaide | EPMA point analysis: accelerating voltage 15 kV, beam current 20 nA, beam diameter ~5 μm; EPMA mapping: accelerating voltage 20 kV, working current 50 nA, dwell time ~10 ms; BSE imaging: accelerating voltage 20 kV, beam current 10 nA; LA-ICP-MS: energy density 3~3.5 J/cm2, spot sizes 29 to 51 μm, repetition rates 5 Hz (polished thin-section) and 10 Hz (polished blocks), ~30 s background acquisition, ~40 s sample data acquisition | STDGL3 (Danyushevsky et al. 2011) and GSD-1G (USGS) | 3.03122 | [19 empty] | 20432.75 | [5 empty] | 30.030526 | [5 empty] | 469.284993 | [9 empty] | 112639.4 |  | 7.750569 |  |  |  | 1.763415 | [7 empty] | 47.09815 | [13 empty] | 4139.654716 | [15 empty] | 974.461821 | [17 empty] | 0.637185 | [9 empty] | 0.813812 | [32 empty] | 2025 |  |  | CHN | Tibet
| Lawu |  | Magmatic hydrothermal | Skarn | Cu-Pb-Zn skarn | Cu, Pb, Zn | In, Sn | Cu, Pb, Zn, In, Sn |  |  | DK23-2@B-2-1 | DK23-2@B-2-1 | underground mine |  |  |  |  | ore material | drill core | underground mining tunnels and drill cores | mineral separate | [5 empty] | mineralisation |  |  |  | sphalerite, chalcopyrite, pyrrhotite, pyrite, arsenopyrite |  |  | Sn-poor Skarn |  |  |  | galena, bismuthinite, marcasite, iron oxides, pyroxene, actinolite, quartz | thin sections and polished blocks examined using optical microscope, BSE detector, and EDS prior to analysis | EMPA, LA-ICPMS | JEOL JXA-8230 electron probe microanalyzer; RESOlution-LR 193 nm ArF excimer laser ablation system coupled to an Agilent 7700x ICP-MS | Laboratory of Mineral Resources Research Center, Fuzhou University; Adelaide Microscopy, the University of Adelaide | EPMA point analysis: accelerating voltage 15 kV, beam current 20 nA, beam diameter ~5 μm; EPMA mapping: accelerating voltage 20 kV, working current 50 nA, dwell time ~10 ms; BSE imaging: accelerating voltage 20 kV, beam current 10 nA; LA-ICP-MS: energy density 3~3.5 J/cm2, spot sizes 29 to 51 μm, repetition rates 5 Hz (polished thin-section) and 10 Hz (polished blocks), ~30 s background acquisition, ~40 s sample data acquisition | STDGL3 (Danyushevsky et al. 2011) and GSD-1G (USGS) | 0.382147 | [19 empty] | 22051.9 | [5 empty] | 30.894194 | [5 empty] | 190.798059 | [9 empty] | 115576 |  | 7.896852 |  |  |  | 0.53448 | [7 empty] | 45.129972 | [13 empty] | 4317.547778 | [15 empty] | 6.964246 | [17 empty] | 0.136914 | [9 empty] | 0.562654 | [32 empty] | 2025 |  |  | CHN | Tibet
| Lawu |  | Magmatic hydrothermal | Skarn | Cu-Pb-Zn skarn | Cu, Pb, Zn | In, Sn | Cu, Pb, Zn, In, Sn |  |  | DK23-2@B-3-1 | DK23-2@B-3-1 | underground mine |  |  |  |  | ore material | drill core | underground mining tunnels and drill cores | mineral separate | [5 empty] | mineralisation |  |  |  | sphalerite, chalcopyrite, pyrrhotite, pyrite, arsenopyrite |  |  | Sn-poor Skarn |  |  |  | galena, bismuthinite, marcasite, iron oxides, pyroxene, actinolite, quartz | thin sections and polished blocks examined using optical microscope, BSE detector, and EDS prior to analysis | EMPA, LA-ICPMS | JEOL JXA-8230 electron probe microanalyzer; RESOlution-LR 193 nm ArF excimer laser ablation system coupled to an Agilent 7700x ICP-MS | Laboratory of Mineral Resources Research Center, Fuzhou University; Adelaide Microscopy, the University of Adelaide | EPMA point analysis: accelerating voltage 15 kV, beam current 20 nA, beam diameter ~5 μm; EPMA mapping: accelerating voltage 20 kV, working current 50 nA, dwell time ~10 ms; BSE imaging: accelerating voltage 20 kV, beam current 10 nA; LA-ICP-MS: energy density 3~3.5 J/cm2, spot sizes 29 to 51 μm, repetition rates 5 Hz (polished thin-section) and 10 Hz (polished blocks), ~30 s background acquisition, ~40 s sample data acquisition | STDGL3 (Danyushevsky et al. 2011) and GSD-1G (USGS) | 0.386712 | [19 empty] | 22157.18 | [5 empty] | 29.573636 | [5 empty] | 219.123438 | [9 empty] | 114091.5 |  | 7.195051 |  |  |  | 0.53448 | [7 empty] | 46.190992 | [13 empty] | 4298.470826 | [15 empty] | 5.716253 | [17 empty] | 0.136914 | [9 empty] | 0.519197 | [32 empty] | 2025 |  |  | CHN | Tibet
| Lawu |  | Magmatic hydrothermal | Skarn | Cu-Pb-Zn skarn | Cu, Pb, Zn | In, Sn | Cu, Pb, Zn, In, Sn |  |  | DK23-2@B-4-1 | DK23-2@B-4-1 | underground mine |  |  |  |  | ore material | drill core | underground mining tunnels and drill cores | mineral separate | [5 empty] | mineralisation |  |  |  | sphalerite, chalcopyrite, pyrrhotite, pyrite, arsenopyrite |  |  | Sn-poor Skarn |  |  |  | galena, bismuthinite, marcasite, iron oxides, pyroxene, actinolite, quartz | thin sections and polished blocks examined using optical microscope, BSE detector, and EDS prior to analysis | EMPA, LA-ICPMS | JEOL JXA-8230 electron probe microanalyzer; RESOlution-LR 193 nm ArF excimer laser ablation system coupled to an Agilent 7700x ICP-MS | Laboratory of Mineral Resources Research Center, Fuzhou University; Adelaide Microscopy, the University of Adelaide | EPMA point analysis: accelerating voltage 15 kV, beam current 20 nA, beam diameter ~5 μm; EPMA mapping: accelerating voltage 20 kV, working current 50 nA, dwell time ~10 ms; BSE imaging: accelerating voltage 20 kV, beam current 10 nA; LA-ICP-MS: energy density 3~3.5 J/cm2, spot sizes 29 to 51 μm, repetition rates 5 Hz (polished thin-section) and 10 Hz (polished blocks), ~30 s background acquisition, ~40 s sample data acquisition | STDGL3 (Danyushevsky et al. 2011) and GSD-1G (USGS) | 0.415856 | [19 empty] | 22090.18 | [5 empty] | 31.222654 | [5 empty] | 240.712004 | [9 empty] | 113652.4 |  | 6.979707 |  |  |  | 1.930642 | [7 empty] | 46.361854 | [13 empty] | 4436.692188 | [15 empty] | 8.546657 | [17 empty] | 0.136914 | [9 empty] | 0.450644 | [32 empty] | 2025 |  |  | CHN | Tibet
| Lawu |  | Magmatic hydrothermal | Skarn | Cu-Pb-Zn skarn | Cu, Pb, Zn | In, Sn | Cu, Pb, Zn, In, Sn |  |  | DK23-2@B-5-1 | DK23-2@B-5-1 | underground mine |  |  |  |  | ore material | drill core | underground mining tunnels and drill cores | mineral separate | [5 empty] | mineralisation |  |  |  | sphalerite, chalcopyrite, pyrrhotite, pyrite, arsenopyrite |  |  | Sn-poor Skarn |  |  |  | galena, bismuthinite, marcasite, iron oxides, pyroxene, actinolite, quartz | thin sections and polished blocks examined using optical microscope, BSE detector, and EDS prior to analysis | EMPA, LA-ICPMS | JEOL JXA-8230 electron probe microanalyzer; RESOlution-LR 193 nm ArF excimer laser ablation system coupled to an Agilent 7700x ICP-MS | Laboratory of Mineral Resources Research Center, Fuzhou University; Adelaide Microscopy, the University of Adelaide | EPMA point analysis: accelerating voltage 15 kV, beam current 20 nA, beam diameter ~5 μm; EPMA mapping: accelerating voltage 20 kV, working current 50 nA, dwell time ~10 ms; BSE imaging: accelerating voltage 20 kV, beam current 10 nA; LA-ICP-MS: energy density 3~3.5 J/cm2, spot sizes 29 to 51 μm, repetition rates 5 Hz (polished thin-section) and 10 Hz (polished blocks), ~30 s background acquisition, ~40 s sample data acquisition | STDGL3 (Danyushevsky et al. 2011) and GSD-1G (USGS) | 0.393491 | [19 empty] | 20914.45 | [5 empty] | 29.282072 | [5 empty] | 98.348056 | [9 empty] | 112059.5 |  | 7.545889 |  |  |  | 1.947002 | [7 empty] | 46.573547 | [13 empty] | 4312.596521 | [15 empty] | 40.17062 | [17 empty] | 0.42887 | [9 empty] | 0.603258 | [32 empty] | 2025 |  |  | CHN | Tibet
| Lawu |  | Magmatic hydrothermal | Skarn | Cu-Pb-Zn skarn | Cu, Pb, Zn | In, Sn | Cu, Pb, Zn, In, Sn |  |  | DK23-2@B-6-1 | DK23-2@B-6-1 | underground mine |  |  |  |  | ore material | drill core | underground mining tunnels and drill cores | mineral separate | [5 empty] | mineralisation |  |  |  | sphalerite, chalcopyrite, pyrrhotite, pyrite, arsenopyrite |  |  | Sn-poor Skarn |  |  |  | galena, bismuthinite, marcasite, iron oxides, pyroxene, actinolite, quartz | thin sections and polished blocks examined using optical microscope, BSE detector, and EDS prior to analysis | EMPA, LA-ICPMS | JEOL JXA-8230 electron probe microanalyzer; RESOlution-LR 193 nm ArF excimer laser ablation system coupled to an Agilent 7700x ICP-MS | Laboratory of Mineral Resources Research Center, Fuzhou University; Adelaide Microscopy, the University of Adelaide | EPMA point analysis: accelerating voltage 15 kV, beam current 20 nA, beam diameter ~5 μm; EPMA mapping: accelerating voltage 20 kV, working current 50 nA, dwell time ~10 ms; BSE imaging: accelerating voltage 20 kV, beam current 10 nA; LA-ICP-MS: energy density 3~3.5 J/cm2, spot sizes 29 to 51 μm, repetition rates 5 Hz (polished thin-section) and 10 Hz (polished blocks), ~30 s background acquisition, ~40 s sample data acquisition | STDGL3 (Danyushevsky et al. 2011) and GSD-1G (USGS) | 0.544518 | [19 empty] | 21134.31 | [5 empty] | 18.429028 | [5 empty] | 223.449453 | [9 empty] | 112763.8 |  | 7.101143 |  |  |  | 0.53448 | [7 empty] | 46.546651 | [13 empty] | 4821.234152 | [15 empty] | 39.640306 | [17 empty] | 1.091653 | [9 empty] | 0.872729 | [32 empty] | 2025 |  |  | CHN | Tibet
| Lawu |  | Magmatic hydrothermal | Skarn | Cu-Pb-Zn skarn | Cu, Pb, Zn | In, Sn | Cu, Pb, Zn, In, Sn |  |  | DK23-2@B-7-1 | DK23-2@B-7-1 | underground mine |  |  |  |  | ore material | drill core | underground mining tunnels and drill cores | mineral separate | [5 empty] | mineralisation |  |  |  | sphalerite, chalcopyrite, pyrrhotite, pyrite, arsenopyrite |  |  | Sn-poor Skarn |  |  |  | galena, bismuthinite, marcasite, iron oxides, pyroxene, actinolite, quartz | thin sections and polished blocks examined using optical microscope, BSE detector, and EDS prior to analysis | EMPA, LA-ICPMS | JEOL JXA-8230 electron probe microanalyzer; RESOlution-LR 193 nm ArF excimer laser ablation system coupled to an Agilent 7700x ICP-MS | Laboratory of Mineral Resources Research Center, Fuzhou University; Adelaide Microscopy, the University of Adelaide | EPMA point analysis: accelerating voltage 15 kV, beam current 20 nA, beam diameter ~5 μm; EPMA mapping: accelerating voltage 20 kV, working current 50 nA, dwell time ~10 ms; BSE imaging: accelerating voltage 20 kV, beam current 10 nA; LA-ICP-MS: energy density 3~3.5 J/cm2, spot sizes 29 to 51 μm, repetition rates 5 Hz (polished thin-section) and 10 Hz (polished blocks), ~30 s background acquisition, ~40 s sample data acquisition | STDGL3 (Danyushevsky et al. 2011) and GSD-1G (USGS) | 0.259211 | [19 empty] | 21884.79 | [5 empty] | 17.475064 | [5 empty] | 128.019574 | [9 empty] | 113827.6 |  | 9.080622 |  |  |  | 0.53448 | [7 empty] | 47.138564 | [13 empty] | 5172.137983 | [15 empty] | 2.956155 | [17 empty] | 0.136914 | [9 empty] | 0.461837 | [32 empty] | 2025 |  |  | CHN | Tibet
| Lawu |  | Magmatic hydrothermal | Skarn | Cu-Pb-Zn skarn | Cu, Pb, Zn | In, Sn | Cu, Pb, Zn, In, Sn |  |  | DK23-3@A-1-1 | DK23-3@A-1-1 | underground mine |  |  |  |  | ore material | drill core | underground mining tunnels and drill cores | mineral separate | [5 empty] | mineralisation |  |  |  | sphalerite, chalcopyrite, pyrrhotite, pyrite, arsenopyrite |  |  | Sn-poor Skarn |  |  |  | galena, bismuthinite, marcasite, iron oxides, pyroxene, actinolite, quartz | thin sections and polished blocks examined using optical microscope, BSE detector, and EDS prior to analysis | EMPA, LA-ICPMS | JEOL JXA-8230 electron probe microanalyzer; RESOlution-LR 193 nm ArF excimer laser ablation system coupled to an Agilent 7700x ICP-MS | Laboratory of Mineral Resources Research Center, Fuzhou University; Adelaide Microscopy, the University of Adelaide | EPMA point analysis: accelerating voltage 15 kV, beam current 20 nA, beam diameter ~5 μm; EPMA mapping: accelerating voltage 20 kV, working current 50 nA, dwell time ~10 ms; BSE imaging: accelerating voltage 20 kV, beam current 10 nA; LA-ICP-MS: energy density 3~3.5 J/cm2, spot sizes 29 to 51 μm, repetition rates 5 Hz (polished thin-section) and 10 Hz (polished blocks), ~30 s background acquisition, ~40 s sample data acquisition | STDGL3 (Danyushevsky et al. 2011) and GSD-1G (USGS) | 1.165624 | [19 empty] | 20849.87 | [5 empty] | 3.572703 | [5 empty] | 162.551053 | [9 empty] | 103426.8 |  | 2.409844 |  |  |  | 1.5429 | [7 empty] | 57.478468 | [13 empty] | 2289.535768 | [15 empty] | 1.428432 | [17 empty] | 0.136914 | [9 empty] | 0.18199 | [32 empty] | 2025 |  |  | CHN | Tibet
| Lawu |  | Magmatic hydrothermal | Skarn | Cu-Pb-Zn skarn | Cu, Pb, Zn | In, Sn | Cu, Pb, Zn, In, Sn |  |  | DK23-3@A-2-1 | DK23-3@A-2-1 | underground mine |  |  |  |  | ore material | drill core | underground mining tunnels and drill cores | mineral separate | [5 empty] | mineralisation |  |  |  | sphalerite, chalcopyrite, pyrrhotite, pyrite, arsenopyrite |  |  | Sn-poor Skarn |  |  |  | galena, bismuthinite, marcasite, iron oxides, pyroxene, actinolite, quartz | thin sections and polished blocks examined using optical microscope, BSE detector, and EDS prior to analysis | EMPA, LA-ICPMS | JEOL JXA-8230 electron probe microanalyzer; RESOlution-LR 193 nm ArF excimer laser ablation system coupled to an Agilent 7700x ICP-MS | Laboratory of Mineral Resources Research Center, Fuzhou University; Adelaide Microscopy, the University of Adelaide | EPMA point analysis: accelerating voltage 15 kV, beam current 20 nA, beam diameter ~5 μm; EPMA mapping: accelerating voltage 20 kV, working current 50 nA, dwell time ~10 ms; BSE imaging: accelerating voltage 20 kV, beam current 10 nA; LA-ICP-MS: energy density 3~3.5 J/cm2, spot sizes 29 to 51 μm, repetition rates 5 Hz (polished thin-section) and 10 Hz (polished blocks), ~30 s background acquisition, ~40 s sample data acquisition | STDGL3 (Danyushevsky et al. 2011) and GSD-1G (USGS) | 0.649231 | [19 empty] | 21698.1 | [5 empty] | 6.981037 | [5 empty] | 175.747331 | [9 empty] | 106748.1 |  | 2.23136 |  |  |  | 1.560107 | [7 empty] | 58.833444 | [13 empty] | 2280.662835 | [15 empty] | 1.181534 | [17 empty] | 0.136914 | [9 empty] | 0.18199 | [32 empty] | 2025 |  |  | CHN | Tibet
| Lawu |  | Magmatic hydrothermal | Skarn | Cu-Pb-Zn skarn | Cu, Pb, Zn | In, Sn | Cu, Pb, Zn, In, Sn |  |  | DK23-3@A-3-1 | DK23-3@A-3-1 | underground mine |  |  |  |  | ore material | drill core | underground mining tunnels and drill cores | mineral separate | [5 empty] | mineralisation |  |  |  | sphalerite, chalcopyrite, pyrrhotite, pyrite, arsenopyrite |  |  | Sn-poor Skarn |  |  |  | galena, bismuthinite, marcasite, iron oxides, pyroxene, actinolite, quartz | thin sections and polished blocks examined using optical microscope, BSE detector, and EDS prior to analysis | EMPA, LA-ICPMS | JEOL JXA-8230 electron probe microanalyzer; RESOlution-LR 193 nm ArF excimer laser ablation system coupled to an Agilent 7700x ICP-MS | Laboratory of Mineral Resources Research Center, Fuzhou University; Adelaide Microscopy, the University of Adelaide | EPMA point analysis: accelerating voltage 15 kV, beam current 20 nA, beam diameter ~5 μm; EPMA mapping: accelerating voltage 20 kV, working current 50 nA, dwell time ~10 ms; BSE imaging: accelerating voltage 20 kV, beam current 10 nA; LA-ICP-MS: energy density 3~3.5 J/cm2, spot sizes 29 to 51 μm, repetition rates 5 Hz (polished thin-section) and 10 Hz (polished blocks), ~30 s background acquisition, ~40 s sample data acquisition | STDGL3 (Danyushevsky et al. 2011) and GSD-1G (USGS) | 2.357296 | [19 empty] | 19652.37 | [5 empty] | 1.55107 | [5 empty] | 343.110435 | [9 empty] | 100101.5 |  | 2.359868 |  |  |  | 1.827785 | [7 empty] | 58.879905 | [13 empty] | 2302.940932 | [15 empty] | 24.600727 | [17 empty] | 2.444137 | [9 empty] | 1.985239 | [32 empty] | 2025 |  |  | CHN | Tibet
| Lawu |  | Magmatic hydrothermal | Skarn | Cu-Pb-Zn skarn | Cu, Pb, Zn | In, Sn | Cu, Pb, Zn, In, Sn |  |  | DK23-3@A-4-1 | DK23-3@A-4-1 | underground mine |  |  |  |  | ore material | drill core | underground mining tunnels and drill cores | mineral separate | [5 empty] | mineralisation |  |  |  | sphalerite, chalcopyrite, pyrrhotite, pyrite, arsenopyrite |  |  | Sn-poor Skarn |  |  |  | galena, bismuthinite, marcasite, iron oxides, pyroxene, actinolite, quartz | thin sections and polished blocks examined using optical microscope, BSE detector, and EDS prior to analysis | EMPA, LA-ICPMS | JEOL JXA-8230 electron probe microanalyzer; RESOlution-LR 193 nm ArF excimer laser ablation system coupled to an Agilent 7700x ICP-MS | Laboratory of Mineral Resources Research Center, Fuzhou University; Adelaide Microscopy, the University of Adelaide | EPMA point analysis: accelerating voltage 15 kV, beam current 20 nA, beam diameter ~5 μm; EPMA mapping: accelerating voltage 20 kV, working current 50 nA, dwell time ~10 ms; BSE imaging: accelerating voltage 20 kV, beam current 10 nA; LA-ICP-MS: energy density 3~3.5 J/cm2, spot sizes 29 to 51 μm, repetition rates 5 Hz (polished thin-section) and 10 Hz (polished blocks), ~30 s background acquisition, ~40 s sample data acquisition | STDGL3 (Danyushevsky et al. 2011) and GSD-1G (USGS) | 4.306515 | [19 empty] | 21185.73 | [5 empty] | 20.032369 | [5 empty] | 103.413594 | [9 empty] | 96744.57 |  | 1.907626 |  |  |  | 0.53448 | [7 empty] | 62.826208 | [13 empty] | 2731.741576 | [15 empty] | 7.33393 | [17 empty] | 1.0595 | [9 empty] | 0.418367 | [32 empty] | 2025 |  |  | CHN | Tibet
| Lawu |  | Magmatic hydrothermal | Skarn | Cu-Pb-Zn skarn | Cu, Pb, Zn | In, Sn | Cu, Pb, Zn, In, Sn |  |  | DK23-3@A-5-1 | DK23-3@A-5-1 | underground mine |  |  |  |  | ore material | drill core | underground mining tunnels and drill cores | mineral separate | [5 empty] | mineralisation |  |  |  | sphalerite, chalcopyrite, pyrrhotite, pyrite, arsenopyrite |  |  | Sn-poor Skarn |  |  |  | galena, bismuthinite, marcasite, iron oxides, pyroxene, actinolite, quartz | thin sections and polished blocks examined using optical microscope, BSE detector, and EDS prior to analysis | EMPA, LA-ICPMS | JEOL JXA-8230 electron probe microanalyzer; RESOlution-LR 193 nm ArF excimer laser ablation system coupled to an Agilent 7700x ICP-MS | Laboratory of Mineral Resources Research Center, Fuzhou University; Adelaide Microscopy, the University of Adelaide | EPMA point analysis: accelerating voltage 15 kV, beam current 20 nA, beam diameter ~5 μm; EPMA mapping: accelerating voltage 20 kV, working current 50 nA, dwell time ~10 ms; BSE imaging: accelerating voltage 20 kV, beam current 10 nA; LA-ICP-MS: energy density 3~3.5 J/cm2, spot sizes 29 to 51 μm, repetition rates 5 Hz (polished thin-section) and 10 Hz (polished blocks), ~30 s background acquisition, ~40 s sample data acquisition | STDGL3 (Danyushevsky et al. 2011) and GSD-1G (USGS) | 4.228763 | [19 empty] | 21239.87 | [5 empty] | 15.746807 | [5 empty] | 521.842698 | [9 empty] | 100986.2 |  | 1.711206 |  |  |  | 1.531889 | [7 empty] | 62.837779 | [13 empty] | 2652.611468 | [15 empty] | 53.691475 | [17 empty] | 2.258801 | [9 empty] | 2.109959 | [32 empty] | 2025 |  |  | CHN | Tibet
| Lawu |  | Magmatic hydrothermal | Skarn | Cu-Pb-Zn skarn | Cu, Pb, Zn | In, Sn | Cu, Pb, Zn, In, Sn |  |  | DK23-3@A-6-1 | DK23-3@A-6-1 | underground mine |  |  |  |  | ore material | drill core | underground mining tunnels and drill cores | mineral separate | [5 empty] | mineralisation |  |  |  | sphalerite, chalcopyrite, pyrrhotite, pyrite, arsenopyrite |  |  | Sn-poor Skarn |  |  |  | galena, bismuthinite, marcasite, iron oxides, pyroxene, actinolite, quartz | thin sections and polished blocks examined using optical microscope, BSE detector, and EDS prior to analysis | EMPA, LA-ICPMS | JEOL JXA-8230 electron probe microanalyzer; RESOlution-LR 193 nm ArF excimer laser ablation system coupled to an Agilent 7700x ICP-MS | Laboratory of Mineral Resources Research Center, Fuzhou University; Adelaide Microscopy, the University of Adelaide | EPMA point analysis: accelerating voltage 15 kV, beam current 20 nA, beam diameter ~5 μm; EPMA mapping: accelerating voltage 20 kV, working current 50 nA, dwell time ~10 ms; BSE imaging: accelerating voltage 20 kV, beam current 10 nA; LA-ICP-MS: energy density 3~3.5 J/cm2, spot sizes 29 to 51 μm, repetition rates 5 Hz (polished thin-section) and 10 Hz (polished blocks), ~30 s background acquisition, ~40 s sample data acquisition | STDGL3 (Danyushevsky et al. 2011) and GSD-1G (USGS) | 1.263371 | [19 empty] | 21715.64 | [5 empty] | 10.573561 | [5 empty] | 135.677008 | [9 empty] | 103590.9 |  | 2.439401 |  |  |  | 1.478998 | [7 empty] | 60.539368 | [13 empty] | 2613.099804 | [15 empty] | 2.142834 | [17 empty] | 4.487435 | [9 empty] | 0.910838 | [32 empty] | 2025 |  |  | CHN | Tibet
| Lawu |  | Magmatic hydrothermal | Skarn | Cu-Pb-Zn skarn | Cu, Pb, Zn | In, Sn | Cu, Pb, Zn, In, Sn |  |  | DK23-3@A-7-1 | DK23-3@A-7-1 | underground mine |  |  |  |  | ore material | drill core | underground mining tunnels and drill cores | mineral separate | [5 empty] | mineralisation |  |  |  | sphalerite, chalcopyrite, pyrrhotite, pyrite, arsenopyrite |  |  | Sn-poor Skarn |  |  |  | galena, bismuthinite, marcasite, iron oxides, pyroxene, actinolite, quartz | thin sections and polished blocks examined using optical microscope, BSE detector, and EDS prior to analysis | EMPA, LA-ICPMS | JEOL JXA-8230 electron probe microanalyzer; RESOlution-LR 193 nm ArF excimer laser ablation system coupled to an Agilent 7700x ICP-MS | Laboratory of Mineral Resources Research Center, Fuzhou University; Adelaide Microscopy, the University of Adelaide | EPMA point analysis: accelerating voltage 15 kV, beam current 20 nA, beam diameter ~5 μm; EPMA mapping: accelerating voltage 20 kV, working current 50 nA, dwell time ~10 ms; BSE imaging: accelerating voltage 20 kV, beam current 10 nA; LA-ICP-MS: energy density 3~3.5 J/cm2, spot sizes 29 to 51 μm, repetition rates 5 Hz (polished thin-section) and 10 Hz (polished blocks), ~30 s background acquisition, ~40 s sample data acquisition | STDGL3 (Danyushevsky et al. 2011) and GSD-1G (USGS) | 1.328831 | [19 empty] | 21649.56039 | [5 empty] | 25.30028 | [5 empty] | 466.147957 | [9 empty] | 104214.8 |  | 1.630832 |  |  |  | 0.53448 | [7 empty] | 61.708501 | [13 empty] | 2589.931395 | [15 empty] | 6.064312 | [17 empty] | 0.814288 | [9 empty] | 0.18199 | [32 empty] | 2025 |  |  | CHN | Tibet
| Lawu |  | Magmatic hydrothermal | Skarn | Cu-Pb-Zn skarn | Cu, Pb, Zn | In, Sn | Cu, Pb, Zn, In, Sn |  |  | DK23-3@A-8-1 | DK23-3@A-8-1 | underground mine |  |  |  |  | ore material | drill core | underground mining tunnels and drill cores | mineral separate | [5 empty] | mineralisation |  |  |  | sphalerite, chalcopyrite, pyrrhotite, pyrite, arsenopyrite |  |  | Sn-poor Skarn |  |  |  | galena, bismuthinite, marcasite, iron oxides, pyroxene, actinolite, quartz | thin sections and polished blocks examined using optical microscope, BSE detector, and EDS prior to analysis | EMPA, LA-ICPMS | JEOL JXA-8230 electron probe microanalyzer; RESOlution-LR 193 nm ArF excimer laser ablation system coupled to an Agilent 7700x ICP-MS | Laboratory of Mineral Resources Research Center, Fuzhou University; Adelaide Microscopy, the University of Adelaide | EPMA point analysis: accelerating voltage 15 kV, beam current 20 nA, beam diameter ~5 μm; EPMA mapping: accelerating voltage 20 kV, working current 50 nA, dwell time ~10 ms; BSE imaging: accelerating voltage 20 kV, beam current 10 nA; LA-ICP-MS: energy density 3~3.5 J/cm2, spot sizes 29 to 51 μm, repetition rates 5 Hz (polished thin-section) and 10 Hz (polished blocks), ~30 s background acquisition, ~40 s sample data acquisition | STDGL3 (Danyushevsky et al. 2011) and GSD-1G (USGS) | 0.701476 | [19 empty] | 21714.53 | [5 empty] | 12.969787 | [5 empty] | 107.98862 | [9 empty] | 98784.11397 |  | 2.380873 |  |  |  | 0.53448 | [7 empty] | 58.675933 | [13 empty] | 2392.691811 | [15 empty] | 2.718678 | [17 empty] | 0.273827 | [9 empty] | 0.363979 | [32 empty] | 2025 |  |  | CHN | Tibet
| Lawu |  | Magmatic hydrothermal | Skarn | Cu-Pb-Zn skarn | Cu, Pb, Zn | In, Sn | Cu, Pb, Zn, In, Sn |  |  | DK23-3@A-9-1 | DK23-3@A-9-1 | underground mine |  |  |  |  | ore material | drill core | underground mining tunnels and drill cores | mineral separate | [5 empty] | mineralisation |  |  |  | sphalerite, chalcopyrite, pyrrhotite, pyrite, arsenopyrite |  |  | Sn-poor Skarn |  |  |  | galena, bismuthinite, marcasite, iron oxides, pyroxene, actinolite, quartz | thin sections and polished blocks examined using optical microscope, BSE detector, and EDS prior to analysis | EMPA, LA-ICPMS | JEOL JXA-8230 electron probe microanalyzer; RESOlution-LR 193 nm ArF excimer laser ablation system coupled to an Agilent 7700x ICP-MS | Laboratory of Mineral Resources Research Center, Fuzhou University; Adelaide Microscopy, the University of Adelaide | EPMA point analysis: accelerating voltage 15 kV, beam current 20 nA, beam diameter ~5 μm; EPMA mapping: accelerating voltage 20 kV, working current 50 nA, dwell time ~10 ms; BSE imaging: accelerating voltage 20 kV, beam current 10 nA; LA-ICP-MS: energy density 3~3.5 J/cm2, spot sizes 29 to 51 μm, repetition rates 5 Hz (polished thin-section) and 10 Hz (polished blocks), ~30 s background acquisition, ~40 s sample data acquisition | STDGL3 (Danyushevsky et al. 2011) and GSD-1G (USGS) | 0.747171 | [19 empty] | 21224.2 | [5 empty] | 4.127095 | [5 empty] | 61.499193 | [9 empty] | 83425.3 |  | 1.893303 |  |  |  | 0.53448 | [7 empty] | 57.414255 | [13 empty] | 2251.737484 | [15 empty] | 1.87673 | [17 empty] | 0.136914 | [9 empty] | 0.18199 | [32 empty] | 2025 |  |  | CHN | Tibet
| Lawu |  | Magmatic hydrothermal | Skarn | Cu-Pb-Zn skarn | Cu, Pb, Zn | In, Sn | Cu, Pb, Zn, In, Sn |  |  | DK-24-1@A-1-1 | DK-24-1@A-1-1 | underground mine |  |  |  |  | ore material | drill core | underground mining tunnels and drill cores | mineral separate | [5 empty] | mineralisation |  |  |  | sphalerite, chalcopyrite, pyrrhotite, pyrite, arsenopyrite |  |  | Sn-poor Skarn |  |  |  | galena, bismuthinite, marcasite, iron oxides, pyroxene, actinolite, quartz | thin sections and polished blocks examined using optical microscope, BSE detector, and EDS prior to analysis | EMPA, LA-ICPMS | JEOL JXA-8230 electron probe microanalyzer; RESOlution-LR 193 nm ArF excimer laser ablation system coupled to an Agilent 7700x ICP-MS | Laboratory of Mineral Resources Research Center, Fuzhou University; Adelaide Microscopy, the University of Adelaide | EPMA point analysis: accelerating voltage 15 kV, beam current 20 nA, beam diameter ~5 μm; EPMA mapping: accelerating voltage 20 kV, working current 50 nA, dwell time ~10 ms; BSE imaging: accelerating voltage 20 kV, beam current 10 nA; LA-ICP-MS: energy density 3~3.5 J/cm2, spot sizes 29 to 51 μm, repetition rates 5 Hz (polished thin-section) and 10 Hz (polished blocks), ~30 s background acquisition, ~40 s sample data acquisition | STDGL3 (Danyushevsky et al. 2011) and GSD-1G (USGS) | 2.984222 | [19 empty] | 19764.38 | [5 empty] | 42.375235 | [5 empty] | 877.066563 | [9 empty] | 120110.2 |  | 9.934621 |  |  |  | 2.327587 | [7 empty] | 60.033626 | [13 empty] | 11019.82 | [15 empty] | 7.21147 | [17 empty] | 3.176553 | [9 empty] | 4.980628 | [32 empty] | 2025 |  |  | CHN | Tibet
| Lawu |  | Magmatic hydrothermal | Skarn | Cu-Pb-Zn skarn | Cu, Pb, Zn | In, Sn | Cu, Pb, Zn, In, Sn |  |  | DK-24-1@A-2-1 | DK-24-1@A-2-1 | underground mine |  |  |  |  | ore material | drill core | underground mining tunnels and drill cores | mineral separate | [5 empty] | mineralisation |  |  |  | sphalerite, chalcopyrite, pyrrhotite, pyrite, arsenopyrite |  |  | Sn-poor Skarn |  |  |  | galena, bismuthinite, marcasite, iron oxides, pyroxene, actinolite, quartz | thin sections and polished blocks examined using optical microscope, BSE detector, and EDS prior to analysis | EMPA, LA-ICPMS | JEOL JXA-8230 electron probe microanalyzer; RESOlution-LR 193 nm ArF excimer laser ablation system coupled to an Agilent 7700x ICP-MS | Laboratory of Mineral Resources Research Center, Fuzhou University; Adelaide Microscopy, the University of Adelaide | EPMA point analysis: accelerating voltage 15 kV, beam current 20 nA, beam diameter ~5 μm; EPMA mapping: accelerating voltage 20 kV, working current 50 nA, dwell time ~10 ms; BSE imaging: accelerating voltage 20 kV, beam current 10 nA; LA-ICP-MS: energy density 3~3.5 J/cm2, spot sizes 29 to 51 μm, repetition rates 5 Hz (polished thin-section) and 10 Hz (polished blocks), ~30 s background acquisition, ~40 s sample data acquisition | STDGL3 (Danyushevsky et al. 2011) and GSD-1G (USGS) | 14.981185 | [19 empty] | 22347.61 | [5 empty] | 58.372772 | [5 empty] | 1049.584244 | [9 empty] | 117615.9 |  | 8.920592 |  |  |  | 0.53448 | [7 empty] | 76.576144 | [13 empty] | 9995.113093 | [15 empty] | 14.40607 | [17 empty] | 1.990508 | [9 empty] | 2.575957 | [32 empty] | 2025 |  |  | CHN | Tibet
| Lawu |  | Magmatic hydrothermal | Skarn | Cu-Pb-Zn skarn | Cu, Pb, Zn | In, Sn | Cu, Pb, Zn, In, Sn |  |  | DK-24-1@A-3-1 | DK-24-1@A-3-1 | underground mine |  |  |  |  | ore material | drill core | underground mining tunnels and drill cores | mineral separate | [5 empty] | mineralisation |  |  |  | sphalerite, chalcopyrite, pyrrhotite, pyrite, arsenopyrite |  |  | Sn-poor Skarn |  |  |  | galena, bismuthinite, marcasite, iron oxides, pyroxene, actinolite, quartz | thin sections and polished blocks examined using optical microscope, BSE detector, and EDS prior to analysis | EMPA, LA-ICPMS | JEOL JXA-8230 electron probe microanalyzer; RESOlution-LR 193 nm ArF excimer laser ablation system coupled to an Agilent 7700x ICP-MS | Laboratory of Mineral Resources Research Center, Fuzhou University; Adelaide Microscopy, the University of Adelaide | EPMA point analysis: accelerating voltage 15 kV, beam current 20 nA, beam diameter ~5 μm; EPMA mapping: accelerating voltage 20 kV, working current 50 nA, dwell time ~10 ms; BSE imaging: accelerating voltage 20 kV, beam current 10 nA; LA-ICP-MS: energy density 3~3.5 J/cm2, spot sizes 29 to 51 μm, repetition rates 5 Hz (polished thin-section) and 10 Hz (polished blocks), ~30 s background acquisition, ~40 s sample data acquisition | STDGL3 (Danyushevsky et al. 2011) and GSD-1G (USGS) | 20.322394 | [19 empty] | 21786.25 | [5 empty] | 55.753277 | [5 empty] | 869.984156 | [9 empty] | 109693.1 |  | 6.562016 |  |  |  | 1.633686 | [7 empty] | 79.012297 | [13 empty] | 8984.299613 | [15 empty] | 141.331402 | [17 empty] | 19.805095 | [9 empty] | 11.377478 | [32 empty] | 2025 |  |  | CHN | Tibet
| Lawu |  | Magmatic hydrothermal | Skarn | Cu-Pb-Zn skarn | Cu, Pb, Zn | In, Sn | Cu, Pb, Zn, In, Sn |  |  | DK-24-1@A-4-1 | DK-24-1@A-4-1 | underground mine |  |  |  |  | ore material | drill core | underground mining tunnels and drill cores | mineral separate | [5 empty] | mineralisation |  |  |  | sphalerite, chalcopyrite, pyrrhotite, pyrite, arsenopyrite |  |  | Sn-poor Skarn |  |  |  | galena, bismuthinite, marcasite, iron oxides, pyroxene, actinolite, quartz | thin sections and polished blocks examined using optical microscope, BSE detector, and EDS prior to analysis | EMPA, LA-ICPMS | JEOL JXA-8230 electron probe microanalyzer; RESOlution-LR 193 nm ArF excimer laser ablation system coupled to an Agilent 7700x ICP-MS | Laboratory of Mineral Resources Research Center, Fuzhou University; Adelaide Microscopy, the University of Adelaide | EPMA point analysis: accelerating voltage 15 kV, beam current 20 nA, beam diameter ~5 μm; EPMA mapping: accelerating voltage 20 kV, working current 50 nA, dwell time ~10 ms; BSE imaging: accelerating voltage 20 kV, beam current 10 nA; LA-ICP-MS: energy density 3~3.5 J/cm2, spot sizes 29 to 51 μm, repetition rates 5 Hz (polished thin-section) and 10 Hz (polished blocks), ~30 s background acquisition, ~40 s sample data acquisition | STDGL3 (Danyushevsky et al. 2011) and GSD-1G (USGS) | 3.324245 | [19 empty] | 22238.24 | [5 empty] | 64.162312 | [5 empty] | 279.130367 | [9 empty] | 119736.5 |  | 6.386885 |  |  |  | 2.25401 | [7 empty] | 69.814566 | [13 empty] | 10141.93 | [15 empty] | 5.263818 | [17 empty] | 0.136914 | [9 empty] | 1.665247 | [32 empty] | 2025 |  |  | CHN | Tibet
| Lawu |  | Magmatic hydrothermal | Skarn | Cu-Pb-Zn skarn | Cu, Pb, Zn | In, Sn | Cu, Pb, Zn, In, Sn |  |  | DK-24-1@A-5-1 | DK-24-1@A-5-1 | underground mine |  |  |  |  | ore material | drill core | underground mining tunnels and drill cores | mineral separate | [5 empty] | mineralisation |  |  |  | sphalerite, chalcopyrite, pyrrhotite, pyrite, arsenopyrite |  |  | Sn-poor Skarn |  |  |  | galena, bismuthinite, marcasite, iron oxides, pyroxene, actinolite, quartz | thin sections and polished blocks examined using optical microscope, BSE detector, and EDS prior to analysis | EMPA, LA-ICPMS | JEOL JXA-8230 electron probe microanalyzer; RESOlution-LR 193 nm ArF excimer laser ablation system coupled to an Agilent 7700x ICP-MS | Laboratory of Mineral Resources Research Center, Fuzhou University; Adelaide Microscopy, the University of Adelaide | EPMA point analysis: accelerating voltage 15 kV, beam current 20 nA, beam diameter ~5 μm; EPMA mapping: accelerating voltage 20 kV, working current 50 nA, dwell time ~10 ms; BSE imaging: accelerating voltage 20 kV, beam current 10 nA; LA-ICP-MS: energy density 3~3.5 J/cm2, spot sizes 29 to 51 μm, repetition rates 5 Hz (polished thin-section) and 10 Hz (polished blocks), ~30 s background acquisition, ~40 s sample data acquisition | STDGL3 (Danyushevsky et al. 2011) and GSD-1G (USGS) | 12.790674 | [19 empty] | 22301.43 | [5 empty] | 61.227818 | [5 empty] | 594.32054 | [9 empty] | 117804 |  | 12.187641 |  |  |  | 2.159564 | [7 empty] | 61.26221 | [13 empty] | 10236.38 | [15 empty] | 10.502783 | [17 empty] | 8.098297 | [9 empty] | 2.701784 | [32 empty] | 2025 |  |  | CHN | Tibet
| Lawu |  | Magmatic hydrothermal | Skarn | Cu-Pb-Zn skarn | Cu, Pb, Zn | In, Sn | Cu, Pb, Zn, In, Sn |  |  | DK-24-2@A-1-1 | DK-24-2@A-1-1 | underground mine |  |  |  |  | ore material | drill core | underground mining tunnels and drill cores | mineral separate | [5 empty] | mineralisation |  |  |  | sphalerite, chalcopyrite, pyrrhotite, pyrite, arsenopyrite |  |  | Sn-poor Skarn |  |  |  | galena, bismuthinite, marcasite, iron oxides, pyroxene, actinolite, quartz | thin sections and polished blocks examined using optical microscope, BSE detector, and EDS prior to analysis | EMPA, LA-ICPMS | JEOL JXA-8230 electron probe microanalyzer; RESOlution-LR 193 nm ArF excimer laser ablation system coupled to an Agilent 7700x ICP-MS | Laboratory of Mineral Resources Research Center, Fuzhou University; Adelaide Microscopy, the University of Adelaide | EPMA point analysis: accelerating voltage 15 kV, beam current 20 nA, beam diameter ~5 μm; EPMA mapping: accelerating voltage 20 kV, working current 50 nA, dwell time ~10 ms; BSE imaging: accelerating voltage 20 kV, beam current 10 nA; LA-ICP-MS: energy density 3~3.5 J/cm2, spot sizes 29 to 51 μm, repetition rates 5 Hz (polished thin-section) and 10 Hz (polished blocks), ~30 s background acquisition, ~40 s sample data acquisition | STDGL3 (Danyushevsky et al. 2011) and GSD-1G (USGS) | 9.051354 | [19 empty] | 21668.85 | [5 empty] | 71.951805 | [5 empty] | 2868.478966 | [9 empty] | 124999.3 |  | 5.987584 |  |  |  | 1.863321 | [7 empty] | 81.682307 | [13 empty] | 10999.55 | [15 empty] | 92.429499 | [17 empty] | 6.562099 | [9 empty] | 12.590326 | [32 empty] | 2025 |  |  | CHN | Tibet
| Lawu |  | Magmatic hydrothermal | Skarn | Cu-Pb-Zn skarn | Cu, Pb, Zn | In, Sn | Cu, Pb, Zn, In, Sn |  |  | DK-24-2@A-2-1 | DK-24-2@A-2-1 | underground mine |  |  |  |  | ore material | drill core | underground mining tunnels and drill cores | mineral separate | [5 empty] | mineralisation |  |  |  | sphalerite, chalcopyrite, pyrrhotite, pyrite, arsenopyrite |  |  | Sn-poor Skarn |  |  |  | galena, bismuthinite, marcasite, iron oxides, pyroxene, actinolite, quartz | thin sections and polished blocks examined using optical microscope, BSE detector, and EDS prior to analysis | EMPA, LA-ICPMS | JEOL JXA-8230 electron probe microanalyzer; RESOlution-LR 193 nm ArF excimer laser ablation system coupled to an Agilent 7700x ICP-MS | Laboratory of Mineral Resources Research Center, Fuzhou University; Adelaide Microscopy, the University of Adelaide | EPMA point analysis: accelerating voltage 15 kV, beam current 20 nA, beam diameter ~5 μm; EPMA mapping: accelerating voltage 20 kV, working current 50 nA, dwell time ~10 ms; BSE imaging: accelerating voltage 20 kV, beam current 10 nA; LA-ICP-MS: energy density 3~3.5 J/cm2, spot sizes 29 to 51 μm, repetition rates 5 Hz (polished thin-section) and 10 Hz (polished blocks), ~30 s background acquisition, ~40 s sample data acquisition | STDGL3 (Danyushevsky et al. 2011) and GSD-1G (USGS) | 9.832396 | [19 empty] | 22049.92 | [5 empty] | 77.847514 | [5 empty] | 1954.196583 | [9 empty] | 127317 |  | 6.469894 |  |  |  | 1.462836 | [7 empty] | 96.894669 | [13 empty] | 10378.21 | [15 empty] | 13.678307 | [17 empty] | 4.863489 | [9 empty] | 6.589104 | [32 empty] | 2025 |  |  | CHN | Tibet
| Lawu |  | Magmatic hydrothermal | Skarn | Cu-Pb-Zn skarn | Cu, Pb, Zn | In, Sn | Cu, Pb, Zn, In, Sn |  |  | DK-24-2@A-3-1 | DK-24-2@A-3-1 | underground mine |  |  |  |  | ore material | drill core | underground mining tunnels and drill cores | mineral separate | [5 empty] | mineralisation |  |  |  | sphalerite, chalcopyrite, pyrrhotite, pyrite, arsenopyrite |  |  | Sn-poor Skarn |  |  |  | galena, bismuthinite, marcasite, iron oxides, pyroxene, actinolite, quartz | thin sections and polished blocks examined using optical microscope, BSE detector, and EDS prior to analysis | EMPA, LA-ICPMS | JEOL JXA-8230 electron probe microanalyzer; RESOlution-LR 193 nm ArF excimer laser ablation system coupled to an Agilent 7700x ICP-MS | Laboratory of Mineral Resources Research Center, Fuzhou University; Adelaide Microscopy, the University of Adelaide | EPMA point analysis: accelerating voltage 15 kV, beam current 20 nA, beam diameter ~5 μm; EPMA mapping: accelerating voltage 20 kV, working current 50 nA, dwell time ~10 ms; BSE imaging: accelerating voltage 20 kV, beam current 10 nA; LA-ICP-MS: energy density 3~3.5 J/cm2, spot sizes 29 to 51 μm, repetition rates 5 Hz (polished thin-section) and 10 Hz (polished blocks), ~30 s background acquisition, ~40 s sample data acquisition | STDGL3 (Danyushevsky et al. 2011) and GSD-1G (USGS) | 3.784002 | [19 empty] | 21648.2 | [5 empty] | 75.859473 | [5 empty] | 519.653104 | [9 empty] | 132518 |  | 8.97805 |  |  |  | 2.129708 | [7 empty] | 74.018702 | [13 empty] | 11974.41242 | [15 empty] | 4.017972 | [17 empty] | 1.65782 | [9 empty] | 3.380673 | [32 empty] | 2025 |  |  | CHN | Tibet
| Lawu |  | Magmatic hydrothermal | Skarn | Cu-Pb-Zn skarn | Cu, Pb, Zn | In, Sn | Cu, Pb, Zn, In, Sn |  |  | DK-24-2@A-4-1 | DK-24-2@A-4-1 | underground mine |  |  |  |  | ore material | drill core | underground mining tunnels and drill cores | mineral separate | [5 empty] | mineralisation |  |  |  | sphalerite, chalcopyrite, pyrrhotite, pyrite, arsenopyrite |  |  | Sn-poor Skarn |  |  |  | galena, bismuthinite, marcasite, iron oxides, pyroxene, actinolite, quartz | thin sections and polished blocks examined using optical microscope, BSE detector, and EDS prior to analysis | EMPA, LA-ICPMS | JEOL JXA-8230 electron probe microanalyzer; RESOlution-LR 193 nm ArF excimer laser ablation system coupled to an Agilent 7700x ICP-MS | Laboratory of Mineral Resources Research Center, Fuzhou University; Adelaide Microscopy, the University of Adelaide | EPMA point analysis: accelerating voltage 15 kV, beam current 20 nA, beam diameter ~5 μm; EPMA mapping: accelerating voltage 20 kV, working current 50 nA, dwell time ~10 ms; BSE imaging: accelerating voltage 20 kV, beam current 10 nA; LA-ICP-MS: energy density 3~3.5 J/cm2, spot sizes 29 to 51 μm, repetition rates 5 Hz (polished thin-section) and 10 Hz (polished blocks), ~30 s background acquisition, ~40 s sample data acquisition | STDGL3 (Danyushevsky et al. 2011) and GSD-1G (USGS) | 10.233879 | [19 empty] | 22363.38 | [5 empty] | 85.81474 | [5 empty] | 2366.860213 | [9 empty] | 128687.3 |  | 9.046625 |  |  |  | 2.416289 | [7 empty] | 89.401031 | [13 empty] | 10803.35 | [15 empty] | 14.365612 | [17 empty] | 6.4515 | [9 empty] | 6.246597 | [32 empty] | 2025 |  |  | CHN | Tibet
| Lawu |  | Magmatic hydrothermal | Skarn | Cu-Pb-Zn skarn | Cu, Pb, Zn | In, Sn | Cu, Pb, Zn, In, Sn |  |  | DK-24-2@A-5-1 | DK-24-2@A-5-1 | underground mine |  |  |  |  | ore material | drill core | underground mining tunnels and drill cores | mineral separate | [5 empty] | mineralisation |  |  |  | sphalerite, chalcopyrite, pyrrhotite, pyrite, arsenopyrite |  |  | Sn-poor Skarn |  |  |  | galena, bismuthinite, marcasite, iron oxides, pyroxene, actinolite, quartz | thin sections and polished blocks examined using optical microscope, BSE detector, and EDS prior to analysis | EMPA, LA-ICPMS | JEOL JXA-8230 electron probe microanalyzer; RESOlution-LR 193 nm ArF excimer laser ablation system coupled to an Agilent 7700x ICP-MS | Laboratory of Mineral Resources Research Center, Fuzhou University; Adelaide Microscopy, the University of Adelaide | EPMA point analysis: accelerating voltage 15 kV, beam current 20 nA, beam diameter ~5 μm; EPMA mapping: accelerating voltage 20 kV, working current 50 nA, dwell time ~10 ms; BSE imaging: accelerating voltage 20 kV, beam current 10 nA; LA-ICP-MS: energy density 3~3.5 J/cm2, spot sizes 29 to 51 μm, repetition rates 5 Hz (polished thin-section) and 10 Hz (polished blocks), ~30 s background acquisition, ~40 s sample data acquisition | STDGL3 (Danyushevsky et al. 2011) and GSD-1G (USGS) | 6.752187 | [19 empty] | 21019.92 | [5 empty] | 64.838127 | [5 empty] | 1217.904733 | [9 empty] | 132280.3 |  | 9.854361 |  |  |  | 2.2326 | [7 empty] | 66.565132 | [13 empty] | 12922.1 | [15 empty] | 8.708183 | [17 empty] | 4.408337 | [9 empty] | 4.651912 | [32 empty] | 2025 |  |  | CHN | Tibet
| Lawu |  | Magmatic hydrothermal | Skarn | Cu-Pb-Zn skarn | Cu, Pb, Zn | In, Sn | Cu, Pb, Zn, In, Sn |  |  | DK-24-2@A-6-1 | DK-24-2@A-6-1 | underground mine |  |  |  |  | ore material | drill core | underground mining tunnels and drill cores | mineral separate | [5 empty] | mineralisation |  |  |  | sphalerite, chalcopyrite, pyrrhotite, pyrite, arsenopyrite |  |  | Sn-poor Skarn |  |  |  | galena, bismuthinite, marcasite, iron oxides, pyroxene, actinolite, quartz | thin sections and polished blocks examined using optical microscope, BSE detector, and EDS prior to analysis | EMPA, LA-ICPMS | JEOL JXA-8230 electron probe microanalyzer; RESOlution-LR 193 nm ArF excimer laser ablation system coupled to an Agilent 7700x ICP-MS | Laboratory of Mineral Resources Research Center, Fuzhou University; Adelaide Microscopy, the University of Adelaide | EPMA point analysis: accelerating voltage 15 kV, beam current 20 nA, beam diameter ~5 μm; EPMA mapping: accelerating voltage 20 kV, working current 50 nA, dwell time ~10 ms; BSE imaging: accelerating voltage 20 kV, beam current 10 nA; LA-ICP-MS: energy density 3~3.5 J/cm2, spot sizes 29 to 51 μm, repetition rates 5 Hz (polished thin-section) and 10 Hz (polished blocks), ~30 s background acquisition, ~40 s sample data acquisition | STDGL3 (Danyushevsky et al. 2011) and GSD-1G (USGS) | 6.044767 | [19 empty] | 21618.5 | [5 empty] | 69.371003 | [5 empty] | 803.676581 | [9 empty] | 132300.8 |  | 8.210942 |  |  |  | 1.728817 | [7 empty] | 73.852185 | [13 empty] | 12397.3327 | [15 empty] | 10.912447 | [17 empty] | 1.832057 | [9 empty] | 4.567504 | [32 empty] | 2025 |  |  | CHN | Tibet
| Lawu |  | Magmatic hydrothermal | Skarn | Cu-Pb-Zn skarn | Cu, Pb, Zn | In, Sn | Cu, Pb, Zn, In, Sn |  |  | DK-24-2@A-7-1 | DK-24-2@A-7-1 | underground mine |  |  |  |  | ore material | drill core | underground mining tunnels and drill cores | mineral separate | [5 empty] | mineralisation |  |  |  | sphalerite, chalcopyrite, pyrrhotite, pyrite, arsenopyrite |  |  | Sn-poor Skarn |  |  |  | galena, bismuthinite, marcasite, iron oxides, pyroxene, actinolite, quartz | thin sections and polished blocks examined using optical microscope, BSE detector, and EDS prior to analysis | EMPA, LA-ICPMS | JEOL JXA-8230 electron probe microanalyzer; RESOlution-LR 193 nm ArF excimer laser ablation system coupled to an Agilent 7700x ICP-MS | Laboratory of Mineral Resources Research Center, Fuzhou University; Adelaide Microscopy, the University of Adelaide | EPMA point analysis: accelerating voltage 15 kV, beam current 20 nA, beam diameter ~5 μm; EPMA mapping: accelerating voltage 20 kV, working current 50 nA, dwell time ~10 ms; BSE imaging: accelerating voltage 20 kV, beam current 10 nA; LA-ICP-MS: energy density 3~3.5 J/cm2, spot sizes 29 to 51 μm, repetition rates 5 Hz (polished thin-section) and 10 Hz (polished blocks), ~30 s background acquisition, ~40 s sample data acquisition | STDGL3 (Danyushevsky et al. 2011) and GSD-1G (USGS) | 8.621954 | [19 empty] | 21815.65 | [5 empty] | 72.010821 | [5 empty] | 1090.55087 | [9 empty] | 131866.8 |  | 4.772421 |  |  |  | 2.060877 | [7 empty] | 76.084765 | [13 empty] | 12050.24 | [15 empty] | 22.561574 | [17 empty] | 2.455539 | [9 empty] | 5.483552 | [32 empty] | 2025 |  |  | CHN | Tibet
| Lawu |  | Magmatic hydrothermal | Skarn | Cu-Pb-Zn skarn | Cu, Pb, Zn | In, Sn | Cu, Pb, Zn, In, Sn |  |  | DK-24-2@A-8-1 | DK-24-2@A-8-1 | underground mine |  |  |  |  | ore material | drill core | underground mining tunnels and drill cores | mineral separate | [5 empty] | mineralisation |  |  |  | sphalerite, chalcopyrite, pyrrhotite, pyrite, arsenopyrite |  |  | Sn-poor Skarn |  |  |  | galena, bismuthinite, marcasite, iron oxides, pyroxene, actinolite, quartz | thin sections and polished blocks examined using optical microscope, BSE detector, and EDS prior to analysis | EMPA, LA-ICPMS | JEOL JXA-8230 electron probe microanalyzer; RESOlution-LR 193 nm ArF excimer laser ablation system coupled to an Agilent 7700x ICP-MS | Laboratory of Mineral Resources Research Center, Fuzhou University; Adelaide Microscopy, the University of Adelaide | EPMA point analysis: accelerating voltage 15 kV, beam current 20 nA, beam diameter ~5 μm; EPMA mapping: accelerating voltage 20 kV, working current 50 nA, dwell time ~10 ms; BSE imaging: accelerating voltage 20 kV, beam current 10 nA; LA-ICP-MS: energy density 3~3.5 J/cm2, spot sizes 29 to 51 μm, repetition rates 5 Hz (polished thin-section) and 10 Hz (polished blocks), ~30 s background acquisition, ~40 s sample data acquisition | STDGL3 (Danyushevsky et al. 2011) and GSD-1G (USGS) | 13.968096 | [19 empty] | 21935.15 | [5 empty] | 76.561774 | [5 empty] | 1950.9467 | [9 empty] | 127805.8 |  | 6.398254 |  |  |  | 2.154408 | [7 empty] | 91.186481 | [13 empty] | 10748.46 | [15 empty] | 246.36656 | [17 empty] | 7.364566 | [9 empty] | 8.496253 | [32 empty] | 2025 |  |  | CHN | Tibet
| Lawu |  | Magmatic hydrothermal | Skarn | Cu-Pb-Zn skarn | Cu, Pb, Zn | In, Sn | Cu, Pb, Zn, In, Sn |  |  | DK-24-2@A-9-1 | DK-24-2@A-9-1 | underground mine |  |  |  |  | ore material | drill core | underground mining tunnels and drill cores | mineral separate | [5 empty] | mineralisation |  |  |  | sphalerite, chalcopyrite, pyrrhotite, pyrite, arsenopyrite |  |  | Sn-poor Skarn |  |  |  | galena, bismuthinite, marcasite, iron oxides, pyroxene, actinolite, quartz | thin sections and polished blocks examined using optical microscope, BSE detector, and EDS prior to analysis | EMPA, LA-ICPMS | JEOL JXA-8230 electron probe microanalyzer; RESOlution-LR 193 nm ArF excimer laser ablation system coupled to an Agilent 7700x ICP-MS | Laboratory of Mineral Resources Research Center, Fuzhou University; Adelaide Microscopy, the University of Adelaide | EPMA point analysis: accelerating voltage 15 kV, beam current 20 nA, beam diameter ~5 μm; EPMA mapping: accelerating voltage 20 kV, working current 50 nA, dwell time ~10 ms; BSE imaging: accelerating voltage 20 kV, beam current 10 nA; LA-ICP-MS: energy density 3~3.5 J/cm2, spot sizes 29 to 51 μm, repetition rates 5 Hz (polished thin-section) and 10 Hz (polished blocks), ~30 s background acquisition, ~40 s sample data acquisition | STDGL3 (Danyushevsky et al. 2011) and GSD-1G (USGS) | 11.654605 | [19 empty] | 21179.18 | [5 empty] | 80.694308 | [5 empty] | 1295.36056 | [9 empty] | 122396.9 |  | 4.634964 |  |  |  | 1.701559 | [7 empty] | 93.812942 | [13 empty] | 9562.865743 | [15 empty] | 10.743964 | [17 empty] | 5.212203 | [9 empty] | 5.235372 | [32 empty] | 2025 |  |  | CHN | Tibet
| Lawu |  | Magmatic hydrothermal | Skarn | Cu-Pb-Zn skarn | Cu, Pb, Zn | In, Sn | Cu, Pb, Zn, In, Sn |  |  | DK-27-1@A-1-1 | DK-27-1@A-1-1 | underground mine |  |  |  |  | ore material | drill core | underground mining tunnels and drill cores | mineral separate | [5 empty] | mineralisation |  |  |  | sphalerite, chalcopyrite, pyrrhotite, pyrite, arsenopyrite |  |  | Sn-poor Skarn |  |  |  | galena, bismuthinite, marcasite, iron oxides, pyroxene, actinolite, quartz | thin sections and polished blocks examined using optical microscope, BSE detector, and EDS prior to analysis | EMPA, LA-ICPMS | JEOL JXA-8230 electron probe microanalyzer; RESOlution-LR 193 nm ArF excimer laser ablation system coupled to an Agilent 7700x ICP-MS | Laboratory of Mineral Resources Research Center, Fuzhou University; Adelaide Microscopy, the University of Adelaide | EPMA point analysis: accelerating voltage 15 kV, beam current 20 nA, beam diameter ~5 μm; EPMA mapping: accelerating voltage 20 kV, working current 50 nA, dwell time ~10 ms; BSE imaging: accelerating voltage 20 kV, beam current 10 nA; LA-ICP-MS: energy density 3~3.5 J/cm2, spot sizes 29 to 51 μm, repetition rates 5 Hz (polished thin-section) and 10 Hz (polished blocks), ~30 s background acquisition, ~40 s sample data acquisition | STDGL3 (Danyushevsky et al. 2011) and GSD-1G (USGS) | 16.645422 | [19 empty] | 17804.26 | [5 empty] | 36.757758 | [5 empty] | 2485.301175 | [9 empty] | 141496.5 |  | 13.401592 |  |  |  | 0.53448 | [7 empty] | 47.592403 | [13 empty] | 19523.76 | [15 empty] | 12.78263 | [17 empty] | 0.136914 | [9 empty] | 14.828707 | [32 empty] | 2025 |  |  | CHN | Tibet
| Lawu |  | Magmatic hydrothermal | Skarn | Cu-Pb-Zn skarn | Cu, Pb, Zn | In, Sn | Cu, Pb, Zn, In, Sn |  |  | DK-27-1@A-2-1 | DK-27-1@A-2-1 | underground mine |  |  |  |  | ore material | drill core | underground mining tunnels and drill cores | mineral separate | [5 empty] | mineralisation |  |  |  | sphalerite, chalcopyrite, pyrrhotite, pyrite, arsenopyrite |  |  | Sn-poor Skarn |  |  |  | galena, bismuthinite, marcasite, iron oxides, pyroxene, actinolite, quartz | thin sections and polished blocks examined using optical microscope, BSE detector, and EDS prior to analysis | EMPA, LA-ICPMS | JEOL JXA-8230 electron probe microanalyzer; RESOlution-LR 193 nm ArF excimer laser ablation system coupled to an Agilent 7700x ICP-MS | Laboratory of Mineral Resources Research Center, Fuzhou University; Adelaide Microscopy, the University of Adelaide | EPMA point analysis: accelerating voltage 15 kV, beam current 20 nA, beam diameter ~5 μm; EPMA mapping: accelerating voltage 20 kV, working current 50 nA, dwell time ~10 ms; BSE imaging: accelerating voltage 20 kV, beam current 10 nA; LA-ICP-MS: energy density 3~3.5 J/cm2, spot sizes 29 to 51 μm, repetition rates 5 Hz (polished thin-section) and 10 Hz (polished blocks), ~30 s background acquisition, ~40 s sample data acquisition | STDGL3 (Danyushevsky et al. 2011) and GSD-1G (USGS) | 14.247681 | [19 empty] | 18221.49 | [5 empty] | 36.786291 | [5 empty] | 2713.677705 | [9 empty] | 139531.3 |  | 26.696814 |  |  |  | 1.993299 | [7 empty] | 30.875774 | [13 empty] | 17803.46 | [15 empty] | 2.22912 | [17 empty] | 0.136914 | [9 empty] | 12.001315 | [32 empty] | 2025 |  |  | CHN | Tibet
| Lawu |  | Magmatic hydrothermal | Skarn | Cu-Pb-Zn skarn | Cu, Pb, Zn | In, Sn | Cu, Pb, Zn, In, Sn |  |  | DK-27-1@A-3-1 | DK-27-1@A-3-1 | underground mine |  |  |  |  | ore material | drill core | underground mining tunnels and drill cores | mineral separate | [5 empty] | mineralisation |  |  |  | sphalerite, chalcopyrite, pyrrhotite, pyrite, arsenopyrite |  |  | Sn-poor Skarn |  |  |  | galena, bismuthinite, marcasite, iron oxides, pyroxene, actinolite, quartz | thin sections and polished blocks examined using optical microscope, BSE detector, and EDS prior to analysis | EMPA, LA-ICPMS | JEOL JXA-8230 electron probe microanalyzer; RESOlution-LR 193 nm ArF excimer laser ablation system coupled to an Agilent 7700x ICP-MS | Laboratory of Mineral Resources Research Center, Fuzhou University; Adelaide Microscopy, the University of Adelaide | EPMA point analysis: accelerating voltage 15 kV, beam current 20 nA, beam diameter ~5 μm; EPMA mapping: accelerating voltage 20 kV, working current 50 nA, dwell time ~10 ms; BSE imaging: accelerating voltage 20 kV, beam current 10 nA; LA-ICP-MS: energy density 3~3.5 J/cm2, spot sizes 29 to 51 μm, repetition rates 5 Hz (polished thin-section) and 10 Hz (polished blocks), ~30 s background acquisition, ~40 s sample data acquisition | STDGL3 (Danyushevsky et al. 2011) and GSD-1G (USGS) | 8.180444 | [19 empty] | 17510.99 | [5 empty] | 36.674643 | [5 empty] | 1491.54898 | [9 empty] | 137953 |  | 25.429139 |  |  |  | 2.092957 | [7 empty] | 38.222223 | [13 empty] | 19277.32 | [15 empty] | 17.680982 | [17 empty] | 0.953416 | [9 empty] | 12.505249 | [32 empty] | 2025 |  |  | CHN | Tibet
| Lawu |  | Magmatic hydrothermal | Skarn | Cu-Pb-Zn skarn | Cu, Pb, Zn | In, Sn | Cu, Pb, Zn, In, Sn |  |  | DK-27-1@A-4-1 | DK-27-1@A-4-1 | underground mine |  |  |  |  | ore material | drill core | underground mining tunnels and drill cores | mineral separate | [5 empty] | mineralisation |  |  |  | sphalerite, chalcopyrite, pyrrhotite, pyrite, arsenopyrite |  |  | Sn-poor Skarn |  |  |  | galena, bismuthinite, marcasite, iron oxides, pyroxene, actinolite, quartz | thin sections and polished blocks examined using optical microscope, BSE detector, and EDS prior to analysis | EMPA, LA-ICPMS | JEOL JXA-8230 electron probe microanalyzer; RESOlution-LR 193 nm ArF excimer laser ablation system coupled to an Agilent 7700x ICP-MS | Laboratory of Mineral Resources Research Center, Fuzhou University; Adelaide Microscopy, the University of Adelaide | EPMA point analysis: accelerating voltage 15 kV, beam current 20 nA, beam diameter ~5 μm; EPMA mapping: accelerating voltage 20 kV, working current 50 nA, dwell time ~10 ms; BSE imaging: accelerating voltage 20 kV, beam current 10 nA; LA-ICP-MS: energy density 3~3.5 J/cm2, spot sizes 29 to 51 μm, repetition rates 5 Hz (polished thin-section) and 10 Hz (polished blocks), ~30 s background acquisition, ~40 s sample data acquisition | STDGL3 (Danyushevsky et al. 2011) and GSD-1G (USGS) | 25.453772 | [19 empty] | 19512.08 | [5 empty] | 27.38998 | [5 empty] | 4385.353383 | [9 empty] | 145576.5 |  | 9.753293 |  |  |  | 2.593396 | [7 empty] | 64.082019 | [13 empty] | 21773.62 | [15 empty] | 11.380434 | [17 empty] | 0.136914 | [9 empty] | 3.27891 | [32 empty] | 2025 |  |  | CHN | Tibet
| Lawu |  | Magmatic hydrothermal | Skarn | Cu-Pb-Zn skarn | Cu, Pb, Zn | In, Sn | Cu, Pb, Zn, In, Sn |  |  | DK-27-1@A-5-1 | DK-27-1@A-5-1 | underground mine |  |  |  |  | ore material | drill core | underground mining tunnels and drill cores | mineral separate | [5 empty] | mineralisation |  |  |  | sphalerite, chalcopyrite, pyrrhotite, pyrite, arsenopyrite |  |  | Sn-poor Skarn |  |  |  | galena, bismuthinite, marcasite, iron oxides, pyroxene, actinolite, quartz | thin sections and polished blocks examined using optical microscope, BSE detector, and EDS prior to analysis | EMPA, LA-ICPMS | JEOL JXA-8230 electron probe microanalyzer; RESOlution-LR 193 nm ArF excimer laser ablation system coupled to an Agilent 7700x ICP-MS | Laboratory of Mineral Resources Research Center, Fuzhou University; Adelaide Microscopy, the University of Adelaide | EPMA point analysis: accelerating voltage 15 kV, beam current 20 nA, beam diameter ~5 μm; EPMA mapping: accelerating voltage 20 kV, working current 50 nA, dwell time ~10 ms; BSE imaging: accelerating voltage 20 kV, beam current 10 nA; LA-ICP-MS: energy density 3~3.5 J/cm2, spot sizes 29 to 51 μm, repetition rates 5 Hz (polished thin-section) and 10 Hz (polished blocks), ~30 s background acquisition, ~40 s sample data acquisition | STDGL3 (Danyushevsky et al. 2011) and GSD-1G (USGS) | 56.148197 | [19 empty] | 17930.31 | [5 empty] | 26.283408 | [5 empty] | 9236.544351 | [9 empty] | 153055.1 |  | 12.828728 |  |  |  | 2.348542 | [7 empty] | 85.244305 | [13 empty] | 20007.86 | [15 empty] | 19.791809 | [17 empty] | 0.136914 | [9 empty] | 7.371501 | [32 empty] | 2025 |  |  | CHN | Tibet
| Lawu |  | Magmatic hydrothermal | Skarn | Cu-Pb-Zn skarn | Cu, Pb, Zn | In, Sn | Cu, Pb, Zn, In, Sn |  |  | DK-27-1@B-1-1 | DK-27-1@B-1-1 | underground mine |  |  |  |  | ore material | drill core | underground mining tunnels and drill cores | mineral separate | [5 empty] | mineralisation |  |  |  | sphalerite, chalcopyrite, pyrrhotite, pyrite, arsenopyrite |  |  | Sn-poor Skarn |  |  |  | galena, bismuthinite, marcasite, iron oxides, pyroxene, actinolite, quartz | thin sections and polished blocks examined using optical microscope, BSE detector, and EDS prior to analysis | EMPA, LA-ICPMS | JEOL JXA-8230 electron probe microanalyzer; RESOlution-LR 193 nm ArF excimer laser ablation system coupled to an Agilent 7700x ICP-MS | Laboratory of Mineral Resources Research Center, Fuzhou University; Adelaide Microscopy, the University of Adelaide | EPMA point analysis: accelerating voltage 15 kV, beam current 20 nA, beam diameter ~5 μm; EPMA mapping: accelerating voltage 20 kV, working current 50 nA, dwell time ~10 ms; BSE imaging: accelerating voltage 20 kV, beam current 10 nA; LA-ICP-MS: energy density 3~3.5 J/cm2, spot sizes 29 to 51 μm, repetition rates 5 Hz (polished thin-section) and 10 Hz (polished blocks), ~30 s background acquisition, ~40 s sample data acquisition | STDGL3 (Danyushevsky et al. 2011) and GSD-1G (USGS) | 8.69855 | [19 empty] | 19465.36626 | [5 empty] | 32.573564 | [5 empty] | 2745.097064 | [9 empty] | 153325.2 |  | 14.870779 |  |  |  | 3.137799 | [7 empty] | 95.876611 | [13 empty] | 16576.16 | [15 empty] | 0.61724 | [17 empty] | 0.136914 | [9 empty] | 6.855488 | [32 empty] | 2025 |  |  | CHN | Tibet
| Lawu |  | Magmatic hydrothermal | Skarn | Cu-Pb-Zn skarn | Cu, Pb, Zn | In, Sn | Cu, Pb, Zn, In, Sn |  |  | DK-27-1@B-2-1 | DK-27-1@B-2-1 | underground mine |  |  |  |  | ore material | drill core | underground mining tunnels and drill cores | mineral separate | [5 empty] | mineralisation |  |  |  | sphalerite, chalcopyrite, pyrrhotite, pyrite, arsenopyrite |  |  | Sn-poor Skarn |  |  |  | galena, bismuthinite, marcasite, iron oxides, pyroxene, actinolite, quartz | thin sections and polished blocks examined using optical microscope, BSE detector, and EDS prior to analysis | EMPA, LA-ICPMS | JEOL JXA-8230 electron probe microanalyzer; RESOlution-LR 193 nm ArF excimer laser ablation system coupled to an Agilent 7700x ICP-MS | Laboratory of Mineral Resources Research Center, Fuzhou University; Adelaide Microscopy, the University of Adelaide | EPMA point analysis: accelerating voltage 15 kV, beam current 20 nA, beam diameter ~5 μm; EPMA mapping: accelerating voltage 20 kV, working current 50 nA, dwell time ~10 ms; BSE imaging: accelerating voltage 20 kV, beam current 10 nA; LA-ICP-MS: energy density 3~3.5 J/cm2, spot sizes 29 to 51 μm, repetition rates 5 Hz (polished thin-section) and 10 Hz (polished blocks), ~30 s background acquisition, ~40 s sample data acquisition | STDGL3 (Danyushevsky et al. 2011) and GSD-1G (USGS) | 23.957805 | [19 empty] | 18880.22 | [5 empty] | 23.717541 | [5 empty] | 3458.530644 | [9 empty] | 148843.1 |  | 15.098131 |  |  |  | 0.53448 | [7 empty] | 81.825773 | [13 empty] | 16261.75633 | [15 empty] | 9.487529 | [17 empty] | 0.626488 | [9 empty] | 12.549886 | [32 empty] | 2025 |  |  | CHN | Tibet
| Lawu |  | Magmatic hydrothermal | Skarn | Cu-Pb-Zn skarn | Cu, Pb, Zn | In, Sn | Cu, Pb, Zn, In, Sn |  |  | DK-27-1@B-3-1 | DK-27-1@B-3-1 | underground mine |  |  |  |  | ore material | drill core | underground mining tunnels and drill cores | mineral separate | [5 empty] | mineralisation |  |  |  | sphalerite, chalcopyrite, pyrrhotite, pyrite, arsenopyrite |  |  | Sn-poor Skarn |  |  |  | galena, bismuthinite, marcasite, iron oxides, pyroxene, actinolite, quartz | thin sections and polished blocks examined using optical microscope, BSE detector, and EDS prior to analysis | EMPA, LA-ICPMS | JEOL JXA-8230 electron probe microanalyzer; RESOlution-LR 193 nm ArF excimer laser ablation system coupled to an Agilent 7700x ICP-MS | Laboratory of Mineral Resources Research Center, Fuzhou University; Adelaide Microscopy, the University of Adelaide | EPMA point analysis: accelerating voltage 15 kV, beam current 20 nA, beam diameter ~5 μm; EPMA mapping: accelerating voltage 20 kV, working current 50 nA, dwell time ~10 ms; BSE imaging: accelerating voltage 20 kV, beam current 10 nA; LA-ICP-MS: energy density 3~3.5 J/cm2, spot sizes 29 to 51 μm, repetition rates 5 Hz (polished thin-section) and 10 Hz (polished blocks), ~30 s background acquisition, ~40 s sample data acquisition | STDGL3 (Danyushevsky et al. 2011) and GSD-1G (USGS) | 15.223539 | [19 empty] | 19100.60933 | [5 empty] | 23.308775 | [5 empty] | 3837.895391 | [9 empty] | 160030.7 |  | 15.72505 |  |  |  | 2.956355 | [7 empty] | 134.67247 | [13 empty] | 17055.41 | [15 empty] | 31.201825 | [17 empty] | 0.136914 | [9 empty] | 12.632506 | [32 empty] | 2025 |  |  | CHN | Tibet
| Lawu |  | Magmatic hydrothermal | Skarn | Cu-Pb-Zn skarn | Cu, Pb, Zn | In, Sn | Cu, Pb, Zn, In, Sn |  |  | DK-27-1@B-4-1 | DK-27-1@B-4-1 | underground mine |  |  |  |  | ore material | drill core | underground mining tunnels and drill cores | mineral separate | [5 empty] | mineralisation |  |  |  | sphalerite, chalcopyrite, pyrrhotite, pyrite, arsenopyrite |  |  | Sn-poor Skarn |  |  |  | galena, bismuthinite, marcasite, iron oxides, pyroxene, actinolite, quartz | thin sections and polished blocks examined using optical microscope, BSE detector, and EDS prior to analysis | EMPA, LA-ICPMS | JEOL JXA-8230 electron probe microanalyzer; RESOlution-LR 193 nm ArF excimer laser ablation system coupled to an Agilent 7700x ICP-MS | Laboratory of Mineral Resources Research Center, Fuzhou University; Adelaide Microscopy, the University of Adelaide | EPMA point analysis: accelerating voltage 15 kV, beam current 20 nA, beam diameter ~5 μm; EPMA mapping: accelerating voltage 20 kV, working current 50 nA, dwell time ~10 ms; BSE imaging: accelerating voltage 20 kV, beam current 10 nA; LA-ICP-MS: energy density 3~3.5 J/cm2, spot sizes 29 to 51 μm, repetition rates 5 Hz (polished thin-section) and 10 Hz (polished blocks), ~30 s background acquisition, ~40 s sample data acquisition | STDGL3 (Danyushevsky et al. 2011) and GSD-1G (USGS) | 24.939493 | [19 empty] | 19122.37 | [5 empty] | 17.681985 | [5 empty] | 6751.770944 | [9 empty] | 152816.4 |  | 12.667033 |  |  |  | 2.536566 | [7 empty] | 108.84372 | [13 empty] | 17013.02 | [15 empty] | 8.654634 | [17 empty] | 0.136914 | [9 empty] | 8.429807 | [32 empty] | 2025 |  |  | CHN | Tibet
| Lawu |  | Magmatic hydrothermal | Skarn | Cu-Pb-Zn skarn | Cu, Pb, Zn | In, Sn | Cu, Pb, Zn, In, Sn |  |  | DK-27-1@B-5-1 | DK-27-1@B-5-1 | underground mine |  |  |  |  | ore material | drill core | underground mining tunnels and drill cores | mineral separate | [5 empty] | mineralisation |  |  |  | sphalerite, chalcopyrite, pyrrhotite, pyrite, arsenopyrite |  |  | Sn-poor Skarn |  |  |  | galena, bismuthinite, marcasite, iron oxides, pyroxene, actinolite, quartz | thin sections and polished blocks examined using optical microscope, BSE detector, and EDS prior to analysis | EMPA, LA-ICPMS | JEOL JXA-8230 electron probe microanalyzer; RESOlution-LR 193 nm ArF excimer laser ablation system coupled to an Agilent 7700x ICP-MS | Laboratory of Mineral Resources Research Center, Fuzhou University; Adelaide Microscopy, the University of Adelaide | EPMA point analysis: accelerating voltage 15 kV, beam current 20 nA, beam diameter ~5 μm; EPMA mapping: accelerating voltage 20 kV, working current 50 nA, dwell time ~10 ms; BSE imaging: accelerating voltage 20 kV, beam current 10 nA; LA-ICP-MS: energy density 3~3.5 J/cm2, spot sizes 29 to 51 μm, repetition rates 5 Hz (polished thin-section) and 10 Hz (polished blocks), ~30 s background acquisition, ~40 s sample data acquisition | STDGL3 (Danyushevsky et al. 2011) and GSD-1G (USGS) | 24.574569 | [19 empty] | 19392.96 | [5 empty] | 18.282486 | [5 empty] | 5798.600828 | [9 empty] | 158426.9 |  | 13.860467 |  |  |  | 2.951884 | [7 empty] | 88.660408 | [13 empty] | 16572.65 | [15 empty] | 11.849962 | [17 empty] | 0.136914 | [9 empty] | 4.204891 | [32 empty] | 2025 |  |  | CHN | Tibet
| Lawu |  | Magmatic hydrothermal | Skarn | Cu-Pb-Zn skarn | Cu, Pb, Zn | In, Sn | Cu, Pb, Zn, In, Sn |  |  | DK-27-1@B-6-1 | DK-27-1@B-6-1 | underground mine |  |  |  |  | ore material | drill core | underground mining tunnels and drill cores | mineral separate | [5 empty] | mineralisation |  |  |  | sphalerite, chalcopyrite, pyrrhotite, pyrite, arsenopyrite |  |  | Sn-poor Skarn |  |  |  | galena, bismuthinite, marcasite, iron oxides, pyroxene, actinolite, quartz | thin sections and polished blocks examined using optical microscope, BSE detector, and EDS prior to analysis | EMPA, LA-ICPMS | JEOL JXA-8230 electron probe microanalyzer; RESOlution-LR 193 nm ArF excimer laser ablation system coupled to an Agilent 7700x ICP-MS | Laboratory of Mineral Resources Research Center, Fuzhou University; Adelaide Microscopy, the University of Adelaide | EPMA point analysis: accelerating voltage 15 kV, beam current 20 nA, beam diameter ~5 μm; EPMA mapping: accelerating voltage 20 kV, working current 50 nA, dwell time ~10 ms; BSE imaging: accelerating voltage 20 kV, beam current 10 nA; LA-ICP-MS: energy density 3~3.5 J/cm2, spot sizes 29 to 51 μm, repetition rates 5 Hz (polished thin-section) and 10 Hz (polished blocks), ~30 s background acquisition, ~40 s sample data acquisition | STDGL3 (Danyushevsky et al. 2011) and GSD-1G (USGS) | 47.62941 | [19 empty] | 18672.97 | [5 empty] | 18.083748 | [5 empty] | 4773.226717 | [9 empty] | 206246.1 |  | 20.070187 |  |  |  | 4.027484 | [7 empty] | 121.292008 | [13 empty] | 19894.28 | [15 empty] | 56.494891 | [17 empty] | 0.136914 | [9 empty] | 18.155746 | [32 empty] | 2025 |  |  | CHN | Tibet
| Lawu |  | Magmatic hydrothermal | Skarn | Cu-Pb-Zn skarn | Cu, Pb, Zn | In, Sn | Cu, Pb, Zn, In, Sn |  |  | DK-27-1@B-7-1 | DK-27-1@B-7-1 | underground mine |  |  |  |  | ore material | drill core | underground mining tunnels and drill cores | mineral separate | [5 empty] | mineralisation |  |  |  | sphalerite, chalcopyrite, pyrrhotite, pyrite, arsenopyrite |  |  | Sn-poor Skarn |  |  |  | galena, bismuthinite, marcasite, iron oxides, pyroxene, actinolite, quartz | thin sections and polished blocks examined using optical microscope, BSE detector, and EDS prior to analysis | EMPA, LA-ICPMS | JEOL JXA-8230 electron probe microanalyzer; RESOlution-LR 193 nm ArF excimer laser ablation system coupled to an Agilent 7700x ICP-MS | Laboratory of Mineral Resources Research Center, Fuzhou University; Adelaide Microscopy, the University of Adelaide | EPMA point analysis: accelerating voltage 15 kV, beam current 20 nA, beam diameter ~5 μm; EPMA mapping: accelerating voltage 20 kV, working current 50 nA, dwell time ~10 ms; BSE imaging: accelerating voltage 20 kV, beam current 10 nA; LA-ICP-MS: energy density 3~3.5 J/cm2, spot sizes 29 to 51 μm, repetition rates 5 Hz (polished thin-section) and 10 Hz (polished blocks), ~30 s background acquisition, ~40 s sample data acquisition | STDGL3 (Danyushevsky et al. 2011) and GSD-1G (USGS) | 27.635691 | [19 empty] | 18557.21 | [5 empty] | 23.046873 | [5 empty] | 8908.066981 | [9 empty] | 165476.9 |  | 35.891705 |  |  |  | 3.485497 | [7 empty] | 80.231859 | [13 empty] | 22369.92 | [15 empty] | 52.73296 | [17 empty] | 0.136914 | [9 empty] | 12.036678 | [32 empty] | 2025 |  |  | CHN | Tibet
| Lawu |  | Magmatic hydrothermal | Skarn | Cu-Pb-Zn skarn | Cu, Pb, Zn | In, Sn | Cu, Pb, Zn, In, Sn |  |  | DK-27-1@B-8-1 | DK-27-1@B-8-1 | underground mine |  |  |  |  | ore material | drill core | underground mining tunnels and drill cores | mineral separate | [5 empty] | mineralisation |  |  |  | sphalerite, chalcopyrite, pyrrhotite, pyrite, arsenopyrite |  |  | Sn-poor Skarn |  |  |  | galena, bismuthinite, marcasite, iron oxides, pyroxene, actinolite, quartz | thin sections and polished blocks examined using optical microscope, BSE detector, and EDS prior to analysis | EMPA, LA-ICPMS | JEOL JXA-8230 electron probe microanalyzer; RESOlution-LR 193 nm ArF excimer laser ablation system coupled to an Agilent 7700x ICP-MS | Laboratory of Mineral Resources Research Center, Fuzhou University; Adelaide Microscopy, the University of Adelaide | EPMA point analysis: accelerating voltage 15 kV, beam current 20 nA, beam diameter ~5 μm; EPMA mapping: accelerating voltage 20 kV, working current 50 nA, dwell time ~10 ms; BSE imaging: accelerating voltage 20 kV, beam current 10 nA; LA-ICP-MS: energy density 3~3.5 J/cm2, spot sizes 29 to 51 μm, repetition rates 5 Hz (polished thin-section) and 10 Hz (polished blocks), ~30 s background acquisition, ~40 s sample data acquisition | STDGL3 (Danyushevsky et al. 2011) and GSD-1G (USGS) | 16.767097 | [19 empty] | 19332.78 | [5 empty] | 21.618115 | [5 empty] | 6640.949259 | [9 empty] | 152800.3 |  | 19.647365 |  |  |  | 2.755789 | [7 empty] | 86.348429 | [13 empty] | 21566.1 | [15 empty] | 15.97586 | [17 empty] | 0.136914 | [9 empty] | 9.913437 | [32 empty] | 2025 |  |  | CHN | Tibet
| Lawu |  | Magmatic hydrothermal | Skarn | Cu-Pb-Zn skarn | Cu, Pb, Zn | In, Sn | Cu, Pb, Zn, In, Sn |  |  | DK-27-1@B-9-1 | DK-27-1@B-9-1 | underground mine |  |  |  |  | ore material | drill core | underground mining tunnels and drill cores | mineral separate | [5 empty] | mineralisation |  |  |  | sphalerite, chalcopyrite, pyrrhotite, pyrite, arsenopyrite |  |  | Sn-poor Skarn |  |  |  | galena, bismuthinite, marcasite, iron oxides, pyroxene, actinolite, quartz | thin sections and polished blocks examined using optical microscope, BSE detector, and EDS prior to analysis | EMPA, LA-ICPMS | JEOL JXA-8230 electron probe microanalyzer; RESOlution-LR 193 nm ArF excimer laser ablation system coupled to an Agilent 7700x ICP-MS | Laboratory of Mineral Resources Research Center, Fuzhou University; Adelaide Microscopy, the University of Adelaide | EPMA point analysis: accelerating voltage 15 kV, beam current 20 nA, beam diameter ~5 μm; EPMA mapping: accelerating voltage 20 kV, working current 50 nA, dwell time ~10 ms; BSE imaging: accelerating voltage 20 kV, beam current 10 nA; LA-ICP-MS: energy density 3~3.5 J/cm2, spot sizes 29 to 51 μm, repetition rates 5 Hz (polished thin-section) and 10 Hz (polished blocks), ~30 s background acquisition, ~40 s sample data acquisition | STDGL3 (Danyushevsky et al. 2011) and GSD-1G (USGS) | 28.659009 | [19 empty] | 19196.31 | [5 empty] | 23.085132 | [5 empty] | 6966.407366 | [9 empty] | 149709.2 |  | 29.724419 |  |  |  | 2.059919 | [7 empty] | 92.327959 | [13 empty] | 21535.08 | [15 empty] | 41.243295 | [17 empty] | 0.136914 | [9 empty] | 13.638238 | [32 empty] | 2025 |  |  | CHN | Tibet
| Lawu |  | Magmatic hydrothermal | Skarn | Cu-Pb-Zn skarn | Cu, Pb, Zn | In, Sn | Cu, Pb, Zn, In, Sn |  |  | DK-27-2@A-1-1 | DK-27-2@A-1-1 | underground mine |  |  |  |  | ore material | drill core | underground mining tunnels and drill cores | mineral separate | [5 empty] | mineralisation |  |  |  | sphalerite, chalcopyrite, pyrrhotite, pyrite, arsenopyrite |  |  | Sn-poor Skarn |  |  |  | galena, bismuthinite, marcasite, iron oxides, pyroxene, actinolite, quartz | thin sections and polished blocks examined using optical microscope, BSE detector, and EDS prior to analysis | EMPA, LA-ICPMS | JEOL JXA-8230 electron probe microanalyzer; RESOlution-LR 193 nm ArF excimer laser ablation system coupled to an Agilent 7700x ICP-MS | Laboratory of Mineral Resources Research Center, Fuzhou University; Adelaide Microscopy, the University of Adelaide | EPMA point analysis: accelerating voltage 15 kV, beam current 20 nA, beam diameter ~5 μm; EPMA mapping: accelerating voltage 20 kV, working current 50 nA, dwell time ~10 ms; BSE imaging: accelerating voltage 20 kV, beam current 10 nA; LA-ICP-MS: energy density 3~3.5 J/cm2, spot sizes 29 to 51 μm, repetition rates 5 Hz (polished thin-section) and 10 Hz (polished blocks), ~30 s background acquisition, ~40 s sample data acquisition | STDGL3 (Danyushevsky et al. 2011) and GSD-1G (USGS) | 209.46786 | [19 empty] | 18384.17233 | [5 empty] | 41.053341 | [5 empty] | 20251.01 | [9 empty] | 151674.1 |  | 24.254363 |  |  |  | 2.168752 | [7 empty] | 90.271241 | [13 empty] | 12782.99 | [15 empty] | 155.698759 | [17 empty] | 2.105243 | [9 empty] | 18.371438 | [32 empty] | 2025 |  |  | CHN | Tibet
| Lawu |  | Magmatic hydrothermal | Skarn | Cu-Pb-Zn skarn | Cu, Pb, Zn | In, Sn | Cu, Pb, Zn, In, Sn |  |  | DK-27-2@A-2-1 | DK-27-2@A-2-1 | underground mine |  |  |  |  | ore material | drill core | underground mining tunnels and drill cores | mineral separate | [5 empty] | mineralisation |  |  |  | sphalerite, chalcopyrite, pyrrhotite, pyrite, arsenopyrite |  |  | Sn-poor Skarn |  |  |  | galena, bismuthinite, marcasite, iron oxides, pyroxene, actinolite, quartz | thin sections and polished blocks examined using optical microscope, BSE detector, and EDS prior to analysis | EMPA, LA-ICPMS | JEOL JXA-8230 electron probe microanalyzer; RESOlution-LR 193 nm ArF excimer laser ablation system coupled to an Agilent 7700x ICP-MS | Laboratory of Mineral Resources Research Center, Fuzhou University; Adelaide Microscopy, the University of Adelaide | EPMA point analysis: accelerating voltage 15 kV, beam current 20 nA, beam diameter ~5 μm; EPMA mapping: accelerating voltage 20 kV, working current 50 nA, dwell time ~10 ms; BSE imaging: accelerating voltage 20 kV, beam current 10 nA; LA-ICP-MS: energy density 3~3.5 J/cm2, spot sizes 29 to 51 μm, repetition rates 5 Hz (polished thin-section) and 10 Hz (polished blocks), ~30 s background acquisition, ~40 s sample data acquisition | STDGL3 (Danyushevsky et al. 2011) and GSD-1G (USGS) | 29.485667 | [19 empty] | 20735.27 | [5 empty] | 36.317441 | [5 empty] | 5200.647236 | [9 empty] | 150985.1 |  | 10.128467 |  |  |  | 2.937799 | [7 empty] | 66.501294 | [13 empty] | 13171.11 | [15 empty] | 0.441575 | [17 empty] | 0.136914 | [9 empty] | 7.069937 | [32 empty] | 2025 |  |  | CHN | Tibet
| Lawu |  | Magmatic hydrothermal | Skarn | Cu-Pb-Zn skarn | Cu, Pb, Zn | In, Sn | Cu, Pb, Zn, In, Sn |  |  | DK-27-2@A-3-1 | DK-27-2@A-3-1 | underground mine |  |  |  |  | ore material | drill core | underground mining tunnels and drill cores | mineral separate | [5 empty] | mineralisation |  |  |  | sphalerite, chalcopyrite, pyrrhotite, pyrite, arsenopyrite |  |  | Sn-poor Skarn |  |  |  | galena, bismuthinite, marcasite, iron oxides, pyroxene, actinolite, quartz | thin sections and polished blocks examined using optical microscope, BSE detector, and EDS prior to analysis | EMPA, LA-ICPMS | JEOL JXA-8230 electron probe microanalyzer; RESOlution-LR 193 nm ArF excimer laser ablation system coupled to an Agilent 7700x ICP-MS | Laboratory of Mineral Resources Research Center, Fuzhou University; Adelaide Microscopy, the University of Adelaide | EPMA point analysis: accelerating voltage 15 kV, beam current 20 nA, beam diameter ~5 μm; EPMA mapping: accelerating voltage 20 kV, working current 50 nA, dwell time ~10 ms; BSE imaging: accelerating voltage 20 kV, beam current 10 nA; LA-ICP-MS: energy density 3~3.5 J/cm2, spot sizes 29 to 51 μm, repetition rates 5 Hz (polished thin-section) and 10 Hz (polished blocks), ~30 s background acquisition, ~40 s sample data acquisition | STDGL3 (Danyushevsky et al. 2011) and GSD-1G (USGS) | 13.385236 | [19 empty] | 20265.78 | [5 empty] | 25.717349 | [5 empty] | 7098.225185 | [9 empty] | 147094.4 |  | 6.139061 |  |  |  | 2.155181 | [7 empty] | 29.435106 | [13 empty] | 13246.24 | [15 empty] | 3.08155 | [17 empty] | 0.346833 | [9 empty] | 9.014629 | [32 empty] | 2025 |  |  | CHN | Tibet
| Lawu |  | Magmatic hydrothermal | Skarn | Cu-Pb-Zn skarn | Cu, Pb, Zn | In, Sn | Cu, Pb, Zn, In, Sn |  |  | DK-27-2@A-4-1 | DK-27-2@A-4-1 | underground mine |  |  |  |  | ore material | drill core | underground mining tunnels and drill cores | mineral separate | [5 empty] | mineralisation |  |  |  | sphalerite, chalcopyrite, pyrrhotite, pyrite, arsenopyrite |  |  | Sn-poor Skarn |  |  |  | galena, bismuthinite, marcasite, iron oxides, pyroxene, actinolite, quartz | thin sections and polished blocks examined using optical microscope, BSE detector, and EDS prior to analysis | EMPA, LA-ICPMS | JEOL JXA-8230 electron probe microanalyzer; RESOlution-LR 193 nm ArF excimer laser ablation system coupled to an Agilent 7700x ICP-MS | Laboratory of Mineral Resources Research Center, Fuzhou University; Adelaide Microscopy, the University of Adelaide | EPMA point analysis: accelerating voltage 15 kV, beam current 20 nA, beam diameter ~5 μm; EPMA mapping: accelerating voltage 20 kV, working current 50 nA, dwell time ~10 ms; BSE imaging: accelerating voltage 20 kV, beam current 10 nA; LA-ICP-MS: energy density 3~3.5 J/cm2, spot sizes 29 to 51 μm, repetition rates 5 Hz (polished thin-section) and 10 Hz (polished blocks), ~30 s background acquisition, ~40 s sample data acquisition | STDGL3 (Danyushevsky et al. 2011) and GSD-1G (USGS) | 30.065933 | [19 empty] | 20516.8 | [5 empty] | 19.889128 | [5 empty] | 8789.795495 | [9 empty] | 154738.5 |  | 12.431665 |  |  |  | 1.914712 | [7 empty] | 81.197567 | [13 empty] | 18997.45 | [15 empty] | 0.509073 | [17 empty] | 0.136914 | [9 empty] | 15.230388 | [32 empty] | 2025 |  |  | CHN | Tibet
| Lawu |  | Magmatic hydrothermal | Skarn | Cu-Pb-Zn skarn | Cu, Pb, Zn | In, Sn | Cu, Pb, Zn, In, Sn |  |  | DK-27-2@A-5-1 | DK-27-2@A-5-1 | underground mine |  |  |  |  | ore material | drill core | underground mining tunnels and drill cores | mineral separate | [5 empty] | mineralisation |  |  |  | sphalerite, chalcopyrite, pyrrhotite, pyrite, arsenopyrite |  |  | Sn-poor Skarn |  |  |  | galena, bismuthinite, marcasite, iron oxides, pyroxene, actinolite, quartz | thin sections and polished blocks examined using optical microscope, BSE detector, and EDS prior to analysis | EMPA, LA-ICPMS | JEOL JXA-8230 electron probe microanalyzer; RESOlution-LR 193 nm ArF excimer laser ablation system coupled to an Agilent 7700x ICP-MS | Laboratory of Mineral Resources Research Center, Fuzhou University; Adelaide Microscopy, the University of Adelaide | EPMA point analysis: accelerating voltage 15 kV, beam current 20 nA, beam diameter ~5 μm; EPMA mapping: accelerating voltage 20 kV, working current 50 nA, dwell time ~10 ms; BSE imaging: accelerating voltage 20 kV, beam current 10 nA; LA-ICP-MS: energy density 3~3.5 J/cm2, spot sizes 29 to 51 μm, repetition rates 5 Hz (polished thin-section) and 10 Hz (polished blocks), ~30 s background acquisition, ~40 s sample data acquisition | STDGL3 (Danyushevsky et al. 2011) and GSD-1G (USGS) | 60.870329 | [19 empty] | 20905.82 | [5 empty] | 21.277972 | [5 empty] | 9308.977584 | [9 empty] | 157347.9 |  | 26.865493 |  |  |  | 2.789384 | [7 empty] | 64.894545 | [13 empty] | 20232.21 | [15 empty] | 0.981001 | [17 empty] | 0.136914 | [9 empty] | 12.171313 | [32 empty] | 2025 |  |  | CHN | Tibet
| Lawu |  | Magmatic hydrothermal | Skarn | Cu-Pb-Zn skarn | Cu, Pb, Zn | In, Sn | Cu, Pb, Zn, In, Sn |  |  | DK-27-2@A-6-1 | DK-27-2@A-6-1 | underground mine |  |  |  |  | ore material | drill core | underground mining tunnels and drill cores | mineral separate | [5 empty] | mineralisation |  |  |  | sphalerite, chalcopyrite, pyrrhotite, pyrite, arsenopyrite |  |  | Sn-poor Skarn |  |  |  | galena, bismuthinite, marcasite, iron oxides, pyroxene, actinolite, quartz | thin sections and polished blocks examined using optical microscope, BSE detector, and EDS prior to analysis | EMPA, LA-ICPMS | JEOL JXA-8230 electron probe microanalyzer; RESOlution-LR 193 nm ArF excimer laser ablation system coupled to an Agilent 7700x ICP-MS | Laboratory of Mineral Resources Research Center, Fuzhou University; Adelaide Microscopy, the University of Adelaide | EPMA point analysis: accelerating voltage 15 kV, beam current 20 nA, beam diameter ~5 μm; EPMA mapping: accelerating voltage 20 kV, working current 50 nA, dwell time ~10 ms; BSE imaging: accelerating voltage 20 kV, beam current 10 nA; LA-ICP-MS: energy density 3~3.5 J/cm2, spot sizes 29 to 51 μm, repetition rates 5 Hz (polished thin-section) and 10 Hz (polished blocks), ~30 s background acquisition, ~40 s sample data acquisition | STDGL3 (Danyushevsky et al. 2011) and GSD-1G (USGS) | 31.296316 | [19 empty] | 20659.8 | [5 empty] | 18.942983 | [5 empty] | 5638.415166 | [9 empty] | 152107.1 |  | 9.663627 |  |  |  | 2.903134 | [7 empty] | 77.287294 | [13 empty] | 18676.83 | [15 empty] | 3.182025 | [17 empty] | 0.136914 | [9 empty] | 3.133698 | [32 empty] | 2025 |  |  | CHN | Tibet
| Lawu |  | Magmatic hydrothermal | Skarn | Cu-Pb-Zn skarn | Cu, Pb, Zn | In, Sn | Cu, Pb, Zn, In, Sn |  |  | DK-27-2@A-7-1 | DK-27-2@A-7-1 | underground mine |  |  |  |  | ore material | drill core | underground mining tunnels and drill cores | mineral separate | [5 empty] | mineralisation |  |  |  | sphalerite, chalcopyrite, pyrrhotite, pyrite, arsenopyrite |  |  | Sn-poor Skarn |  |  |  | galena, bismuthinite, marcasite, iron oxides, pyroxene, actinolite, quartz | thin sections and polished blocks examined using optical microscope, BSE detector, and EDS prior to analysis | EMPA, LA-ICPMS | JEOL JXA-8230 electron probe microanalyzer; RESOlution-LR 193 nm ArF excimer laser ablation system coupled to an Agilent 7700x ICP-MS | Laboratory of Mineral Resources Research Center, Fuzhou University; Adelaide Microscopy, the University of Adelaide | EPMA point analysis: accelerating voltage 15 kV, beam current 20 nA, beam diameter ~5 μm; EPMA mapping: accelerating voltage 20 kV, working current 50 nA, dwell time ~10 ms; BSE imaging: accelerating voltage 20 kV, beam current 10 nA; LA-ICP-MS: energy density 3~3.5 J/cm2, spot sizes 29 to 51 μm, repetition rates 5 Hz (polished thin-section) and 10 Hz (polished blocks), ~30 s background acquisition, ~40 s sample data acquisition | STDGL3 (Danyushevsky et al. 2011) and GSD-1G (USGS) | 20.720604 | [19 empty] | 19721.42 | [5 empty] | 17.300466 | [5 empty] | 3040.095085 | [9 empty] | 157439.2 |  | 14.006449 |  |  |  | 2.516293 | [7 empty] | 36.326808 | [13 empty] | 12406.21 | [15 empty] | 2.754362 | [17 empty] | 0.553982 | [9 empty] | 5.75043 | [32 empty] | 2025 |  |  | CHN | Tibet
| Lawu |  | Magmatic hydrothermal | Skarn | Cu-Pb-Zn skarn | Cu, Pb, Zn | In, Sn | Cu, Pb, Zn, In, Sn |  |  | DK-27-2@A-8-1 | DK-27-2@A-8-1 | underground mine |  |  |  |  | ore material | drill core | underground mining tunnels and drill cores | mineral separate | [5 empty] | mineralisation |  |  |  | sphalerite, chalcopyrite, pyrrhotite, pyrite, arsenopyrite |  |  | Sn-poor Skarn |  |  |  | galena, bismuthinite, marcasite, iron oxides, pyroxene, actinolite, quartz | thin sections and polished blocks examined using optical microscope, BSE detector, and EDS prior to analysis | EMPA, LA-ICPMS | JEOL JXA-8230 electron probe microanalyzer; RESOlution-LR 193 nm ArF excimer laser ablation system coupled to an Agilent 7700x ICP-MS | Laboratory of Mineral Resources Research Center, Fuzhou University; Adelaide Microscopy, the University of Adelaide | EPMA point analysis: accelerating voltage 15 kV, beam current 20 nA, beam diameter ~5 μm; EPMA mapping: accelerating voltage 20 kV, working current 50 nA, dwell time ~10 ms; BSE imaging: accelerating voltage 20 kV, beam current 10 nA; LA-ICP-MS: energy density 3~3.5 J/cm2, spot sizes 29 to 51 μm, repetition rates 5 Hz (polished thin-section) and 10 Hz (polished blocks), ~30 s background acquisition, ~40 s sample data acquisition | STDGL3 (Danyushevsky et al. 2011) and GSD-1G (USGS) | 19.94858 | [19 empty] | 19957.58274 | [5 empty] | 21.1568 | [5 empty] | 6510.533918 | [9 empty] | 151824.4 |  | 11.187767 |  |  |  | 2.280371 | [7 empty] | 53.913592 | [13 empty] | 17194.68 | [15 empty] | 1.644319 | [17 empty] | 0.136914 | [9 empty] | 5.47682 | [32 empty] | 2025 |  |  | CHN | Tibet
| Lawu |  | Magmatic hydrothermal | Skarn | Cu-Pb-Zn skarn | Cu, Pb, Zn | In, Sn | Cu, Pb, Zn, In, Sn |  |  | DK-27-2@A-9-1 | DK-27-2@A-9-1 | underground mine |  |  |  |  | ore material | drill core | underground mining tunnels and drill cores | mineral separate | [5 empty] | mineralisation |  |  |  | sphalerite, chalcopyrite, pyrrhotite, pyrite, arsenopyrite |  |  | Sn-poor Skarn |  |  |  | galena, bismuthinite, marcasite, iron oxides, pyroxene, actinolite, quartz | thin sections and polished blocks examined using optical microscope, BSE detector, and EDS prior to analysis | EMPA, LA-ICPMS | JEOL JXA-8230 electron probe microanalyzer; RESOlution-LR 193 nm ArF excimer laser ablation system coupled to an Agilent 7700x ICP-MS | Laboratory of Mineral Resources Research Center, Fuzhou University; Adelaide Microscopy, the University of Adelaide | EPMA point analysis: accelerating voltage 15 kV, beam current 20 nA, beam diameter ~5 μm; EPMA mapping: accelerating voltage 20 kV, working current 50 nA, dwell time ~10 ms; BSE imaging: accelerating voltage 20 kV, beam current 10 nA; LA-ICP-MS: energy density 3~3.5 J/cm2, spot sizes 29 to 51 μm, repetition rates 5 Hz (polished thin-section) and 10 Hz (polished blocks), ~30 s background acquisition, ~40 s sample data acquisition | STDGL3 (Danyushevsky et al. 2011) and GSD-1G (USGS) | 20.548223 | [19 empty] | 19921.33 | [5 empty] | 16.628622 | [5 empty] | 4275.346396 | [9 empty] | 155066.9 |  | 20.204793 |  |  |  | 1.973661 | [7 empty] | 36.284555 | [13 empty] | 14067.72 | [15 empty] | 1.991239 | [17 empty] | 0.136914 | [9 empty] | 6.587103 | [32 empty] | 2025 |  |  | CHN | Tibet
| Lawu |  | Magmatic hydrothermal | Skarn | Cu-Pb-Zn skarn | Cu, Pb, Zn | In, Sn | Cu, Pb, Zn, In, Sn |  |  | DK-27-2@A-10-1 | DK-27-2@A-10-1 | underground mine |  |  |  |  | ore material | drill core | underground mining tunnels and drill cores | mineral separate | [5 empty] | mineralisation |  |  |  | sphalerite, chalcopyrite, pyrrhotite, pyrite, arsenopyrite |  |  | Sn-poor Skarn |  |  |  | galena, bismuthinite, marcasite, iron oxides, pyroxene, actinolite, quartz | thin sections and polished blocks examined using optical microscope, BSE detector, and EDS prior to analysis | EMPA, LA-ICPMS | JEOL JXA-8230 electron probe microanalyzer; RESOlution-LR 193 nm ArF excimer laser ablation system coupled to an Agilent 7700x ICP-MS | Laboratory of Mineral Resources Research Center, Fuzhou University; Adelaide Microscopy, the University of Adelaide | EPMA point analysis: accelerating voltage 15 kV, beam current 20 nA, beam diameter ~5 μm; EPMA mapping: accelerating voltage 20 kV, working current 50 nA, dwell time ~10 ms; BSE imaging: accelerating voltage 20 kV, beam current 10 nA; LA-ICP-MS: energy density 3~3.5 J/cm2, spot sizes 29 to 51 μm, repetition rates 5 Hz (polished thin-section) and 10 Hz (polished blocks), ~30 s background acquisition, ~40 s sample data acquisition | STDGL3 (Danyushevsky et al. 2011) and GSD-1G (USGS) | 34.069048 | [19 empty] | 20079.55 | [5 empty] | 20.750165 | [5 empty] | 8230.110963 | [9 empty] | 151124.1 |  | 7.004291 |  |  |  | 2.09617 | [7 empty] | 70.27251 | [13 empty] | 19824.10658 | [15 empty] | 5.940039 | [17 empty] | 0.136914 | [9 empty] | 17.357693 | [32 empty] | 2025 |  |  | CHN | Tibet
| Lawu |  | Magmatic hydrothermal | Skarn | Cu-Pb-Zn skarn | Cu, Pb, Zn | In, Sn | Cu, Pb, Zn, In, Sn |  |  | DK-27-2@B-1-1 | DK-27-2@B-1-1 | underground mine |  |  |  |  | ore material | drill core | underground mining tunnels and drill cores | mineral separate | [5 empty] | mineralisation |  |  |  | sphalerite, chalcopyrite, pyrrhotite, pyrite, arsenopyrite |  |  | Sn-poor Skarn |  |  |  | galena, bismuthinite, marcasite, iron oxides, pyroxene, actinolite, quartz | thin sections and polished blocks examined using optical microscope, BSE detector, and EDS prior to analysis | EMPA, LA-ICPMS | JEOL JXA-8230 electron probe microanalyzer; RESOlution-LR 193 nm ArF excimer laser ablation system coupled to an Agilent 7700x ICP-MS | Laboratory of Mineral Resources Research Center, Fuzhou University; Adelaide Microscopy, the University of Adelaide | EPMA point analysis: accelerating voltage 15 kV, beam current 20 nA, beam diameter ~5 μm; EPMA mapping: accelerating voltage 20 kV, working current 50 nA, dwell time ~10 ms; BSE imaging: accelerating voltage 20 kV, beam current 10 nA; LA-ICP-MS: energy density 3~3.5 J/cm2, spot sizes 29 to 51 μm, repetition rates 5 Hz (polished thin-section) and 10 Hz (polished blocks), ~30 s background acquisition, ~40 s sample data acquisition | STDGL3 (Danyushevsky et al. 2011) and GSD-1G (USGS) | 24.12265 | [19 empty] | 20917.38 | [5 empty] | 23.212226 | [5 empty] | 3446.111057 | [9 empty] | 157055.9 |  | 9.277545 |  |  |  | 2.507328 | [7 empty] | 35.245127 | [13 empty] | 13240.03 | [15 empty] | 0.224161 | [17 empty] | 0.136914 | [9 empty] | 4.469238 | [32 empty] | 2025 |  |  | CHN | Tibet
| Lawu |  | Magmatic hydrothermal | Skarn | Cu-Pb-Zn skarn | Cu, Pb, Zn | In, Sn | Cu, Pb, Zn, In, Sn |  |  | DK-27-2@B-2-1 | DK-27-2@B-2-1 | underground mine |  |  |  |  | ore material | drill core | underground mining tunnels and drill cores | mineral separate | [5 empty] | mineralisation |  |  |  | sphalerite, chalcopyrite, pyrrhotite, pyrite, arsenopyrite |  |  | Sn-poor Skarn |  |  |  | galena, bismuthinite, marcasite, iron oxides, pyroxene, actinolite, quartz | thin sections and polished blocks examined using optical microscope, BSE detector, and EDS prior to analysis | EMPA, LA-ICPMS | JEOL JXA-8230 electron probe microanalyzer; RESOlution-LR 193 nm ArF excimer laser ablation system coupled to an Agilent 7700x ICP-MS | Laboratory of Mineral Resources Research Center, Fuzhou University; Adelaide Microscopy, the University of Adelaide | EPMA point analysis: accelerating voltage 15 kV, beam current 20 nA, beam diameter ~5 μm; EPMA mapping: accelerating voltage 20 kV, working current 50 nA, dwell time ~10 ms; BSE imaging: accelerating voltage 20 kV, beam current 10 nA; LA-ICP-MS: energy density 3~3.5 J/cm2, spot sizes 29 to 51 μm, repetition rates 5 Hz (polished thin-section) and 10 Hz (polished blocks), ~30 s background acquisition, ~40 s sample data acquisition | STDGL3 (Danyushevsky et al. 2011) and GSD-1G (USGS) | 20.490192 | [19 empty] | 21517.9 | [5 empty] | 17.41849 | [5 empty] | 6544.10376 | [9 empty] | 166617 |  | 9.386472 |  |  |  | 2.656402 | [7 empty] | 75.301149 | [13 empty] | 13714.75 | [15 empty] | 0.064776 | [17 empty] | 0.136914 | [9 empty] | 4.189135 | [32 empty] | 2025 |  |  | CHN | Tibet
| Lawu |  | Magmatic hydrothermal | Skarn | Cu-Pb-Zn skarn | Cu, Pb, Zn | In, Sn | Cu, Pb, Zn, In, Sn |  |  | DK-27-2@B-3-1 | DK-27-2@B-3-1 | underground mine |  |  |  |  | ore material | drill core | underground mining tunnels and drill cores | mineral separate | [5 empty] | mineralisation |  |  |  | sphalerite, chalcopyrite, pyrrhotite, pyrite, arsenopyrite |  |  | Sn-poor Skarn |  |  |  | galena, bismuthinite, marcasite, iron oxides, pyroxene, actinolite, quartz | thin sections and polished blocks examined using optical microscope, BSE detector, and EDS prior to analysis | EMPA, LA-ICPMS | JEOL JXA-8230 electron probe microanalyzer; RESOlution-LR 193 nm ArF excimer laser ablation system coupled to an Agilent 7700x ICP-MS | Laboratory of Mineral Resources Research Center, Fuzhou University; Adelaide Microscopy, the University of Adelaide | EPMA point analysis: accelerating voltage 15 kV, beam current 20 nA, beam diameter ~5 μm; EPMA mapping: accelerating voltage 20 kV, working current 50 nA, dwell time ~10 ms; BSE imaging: accelerating voltage 20 kV, beam current 10 nA; LA-ICP-MS: energy density 3~3.5 J/cm2, spot sizes 29 to 51 μm, repetition rates 5 Hz (polished thin-section) and 10 Hz (polished blocks), ~30 s background acquisition, ~40 s sample data acquisition | STDGL3 (Danyushevsky et al. 2011) and GSD-1G (USGS) | 46.447322 | [19 empty] | 20567.44917 | [5 empty] | 18.024037 | [5 empty] | 5511.453592 | [9 empty] | 161977.9 |  | 13.881778 |  |  |  | 2.664517 | [7 empty] | 70.872414 | [13 empty] | 16254.04 | [15 empty] | 0.052893 | [17 empty] | 0.136914 | [9 empty] | 10.515357 | [32 empty] | 2025 |  |  | CHN | Tibet
| Lawu |  | Magmatic hydrothermal | Skarn | Cu-Pb-Zn skarn | Cu, Pb, Zn | In, Sn | Cu, Pb, Zn, In, Sn |  |  | DK19-1-1 | DK19-1-1 | underground mine |  |  |  |  | ore material | drill core | underground mining tunnels and drill cores | mineral separate | [5 empty] | mineralisation |  |  |  | sphalerite, chalcopyrite, pyrrhotite, pyrite, arsenopyrite |  |  | Sn-poor Skarn |  |  |  | galena, bismuthinite, marcasite, iron oxides, pyroxene, actinolite, quartz | thin sections and polished blocks examined using optical microscope, BSE detector, and EDS prior to analysis | EMPA, LA-ICPMS | JEOL JXA-8230 electron probe microanalyzer; RESOlution-LR 193 nm ArF excimer laser ablation system coupled to an Agilent 7700x ICP-MS | Laboratory of Mineral Resources Research Center, Fuzhou University; Adelaide Microscopy, the University of Adelaide | EPMA point analysis: accelerating voltage 15 kV, beam current 20 nA, beam diameter ~5 μm; EPMA mapping: accelerating voltage 20 kV, working current 50 nA, dwell time ~10 ms; BSE imaging: accelerating voltage 20 kV, beam current 10 nA; LA-ICP-MS: energy density 3~3.5 J/cm2, spot sizes 29 to 51 μm, repetition rates 5 Hz (polished thin-section) and 10 Hz (polished blocks), ~30 s background acquisition, ~40 s sample data acquisition | STDGL3 (Danyushevsky et al. 2011) and GSD-1G (USGS) | 23.063395 | [19 empty] | 17921.76 | [5 empty] | 8.701744 | [5 empty] | 564.335209 | [9 empty] | 142326.2 |  | 6.143663 |  |  |  | 1.576728 | [7 empty] | 21.530966 | [13 empty] | 32262.73 | [15 empty] | 26.888313 | [17 empty] | 0.863896 | [9 empty] | 14.377101 | [32 empty] | 2025 |  |  | CHN | Tibet
| Lawu |  | Magmatic hydrothermal | Skarn | Cu-Pb-Zn skarn | Cu, Pb, Zn | In, Sn | Cu, Pb, Zn, In, Sn |  |  | DK19-2-1 | DK19-2-1 | underground mine |  |  |  |  | ore material | drill core | underground mining tunnels and drill cores | mineral separate | [5 empty] | mineralisation |  |  |  | sphalerite, chalcopyrite, pyrrhotite, pyrite, arsenopyrite |  |  | Sn-poor Skarn |  |  |  | galena, bismuthinite, marcasite, iron oxides, pyroxene, actinolite, quartz | thin sections and polished blocks examined using optical microscope, BSE detector, and EDS prior to analysis | EMPA, LA-ICPMS | JEOL JXA-8230 electron probe microanalyzer; RESOlution-LR 193 nm ArF excimer laser ablation system coupled to an Agilent 7700x ICP-MS | Laboratory of Mineral Resources Research Center, Fuzhou University; Adelaide Microscopy, the University of Adelaide | EPMA point analysis: accelerating voltage 15 kV, beam current 20 nA, beam diameter ~5 μm; EPMA mapping: accelerating voltage 20 kV, working current 50 nA, dwell time ~10 ms; BSE imaging: accelerating voltage 20 kV, beam current 10 nA; LA-ICP-MS: energy density 3~3.5 J/cm2, spot sizes 29 to 51 μm, repetition rates 5 Hz (polished thin-section) and 10 Hz (polished blocks), ~30 s background acquisition, ~40 s sample data acquisition | STDGL3 (Danyushevsky et al. 2011) and GSD-1G (USGS) | 21.039276 | [19 empty] | 17552.43 | [5 empty] | 10.950065 | [5 empty] | 127.829937 | [9 empty] | 137546 |  | 4.454166 |  |  |  | 3.118732 | [7 empty] | 19.49378 | [13 empty] | 30203.72 | [15 empty] | 100.393169 | [17 empty] | 4.23436 | [9 empty] | 8.427342 | [32 empty] | 2025 |  |  | CHN | Tibet
| Lawu |  | Magmatic hydrothermal | Skarn | Cu-Pb-Zn skarn | Cu, Pb, Zn | In, Sn | Cu, Pb, Zn, In, Sn |  |  | DK19-3-1 | DK19-3-1 | underground mine |  |  |  |  | ore material | drill core | underground mining tunnels and drill cores | mineral separate | [5 empty] | mineralisation |  |  |  | sphalerite, chalcopyrite, pyrrhotite, pyrite, arsenopyrite |  |  | Sn-poor Skarn |  |  |  | galena, bismuthinite, marcasite, iron oxides, pyroxene, actinolite, quartz | thin sections and polished blocks examined using optical microscope, BSE detector, and EDS prior to analysis | EMPA, LA-ICPMS | JEOL JXA-8230 electron probe microanalyzer; RESOlution-LR 193 nm ArF excimer laser ablation system coupled to an Agilent 7700x ICP-MS | Laboratory of Mineral Resources Research Center, Fuzhou University; Adelaide Microscopy, the University of Adelaide | EPMA point analysis: accelerating voltage 15 kV, beam current 20 nA, beam diameter ~5 μm; EPMA mapping: accelerating voltage 20 kV, working current 50 nA, dwell time ~10 ms; BSE imaging: accelerating voltage 20 kV, beam current 10 nA; LA-ICP-MS: energy density 3~3.5 J/cm2, spot sizes 29 to 51 μm, repetition rates 5 Hz (polished thin-section) and 10 Hz (polished blocks), ~30 s background acquisition, ~40 s sample data acquisition | STDGL3 (Danyushevsky et al. 2011) and GSD-1G (USGS) | 12.718738 | [19 empty] | 17253.57402 | [5 empty] | 5.936508 | [5 empty] | 64.929358 | [9 empty] | 138461.5 |  | 4.949977 |  |  |  | 2.927666 | [7 empty] | 24.863948 | [13 empty] | 32582.04226 | [15 empty] | 32.595116 | [17 empty] | 2.083978 | [9 empty] | 8.677247 | [32 empty] | 2025 |  |  | CHN | Tibet
| Lawu |  | Magmatic hydrothermal | Skarn | Cu-Pb-Zn skarn | Cu, Pb, Zn | In, Sn | Cu, Pb, Zn, In, Sn |  |  | DK19-4-1 | DK19-4-1 | underground mine |  |  |  |  | ore material | drill core | underground mining tunnels and drill cores | mineral separate | [5 empty] | mineralisation |  |  |  | sphalerite, chalcopyrite, pyrrhotite, pyrite, arsenopyrite |  |  | Sn-poor Skarn |  |  |  | galena, bismuthinite, marcasite, iron oxides, pyroxene, actinolite, quartz | thin sections and polished blocks examined using optical microscope, BSE detector, and EDS prior to analysis | EMPA, LA-ICPMS | JEOL JXA-8230 electron probe microanalyzer; RESOlution-LR 193 nm ArF excimer laser ablation system coupled to an Agilent 7700x ICP-MS | Laboratory of Mineral Resources Research Center, Fuzhou University; Adelaide Microscopy, the University of Adelaide | EPMA point analysis: accelerating voltage 15 kV, beam current 20 nA, beam diameter ~5 μm; EPMA mapping: accelerating voltage 20 kV, working current 50 nA, dwell time ~10 ms; BSE imaging: accelerating voltage 20 kV, beam current 10 nA; LA-ICP-MS: energy density 3~3.5 J/cm2, spot sizes 29 to 51 μm, repetition rates 5 Hz (polished thin-section) and 10 Hz (polished blocks), ~30 s background acquisition, ~40 s sample data acquisition | STDGL3 (Danyushevsky et al. 2011) and GSD-1G (USGS) | 13.336512 | [19 empty] | 17877.92 | [5 empty] | 12.764183 | [5 empty] | 273.390511 | [9 empty] | 141857.8 |  | 4.238081 |  |  |  | 2.027295 | [7 empty] | 27.612881 | [13 empty] | 34035.23 | [15 empty] | 53.696716 | [17 empty] | 1.133591 | [9 empty] | 13.623506 | [32 empty] | 2025 |  |  | CHN | Tibet
| Lawu |  | Magmatic hydrothermal | Skarn | Cu-Pb-Zn skarn | Cu, Pb, Zn | In, Sn | Cu, Pb, Zn, In, Sn |  |  | DK19-5-1 | DK19-5-1 | underground mine |  |  |  |  | ore material | drill core | underground mining tunnels and drill cores | mineral separate | [5 empty] | mineralisation |  |  |  | sphalerite, chalcopyrite, pyrrhotite, pyrite, arsenopyrite |  |  | Sn-poor Skarn |  |  |  | galena, bismuthinite, marcasite, iron oxides, pyroxene, actinolite, quartz | thin sections and polished blocks examined using optical microscope, BSE detector, and EDS prior to analysis | EMPA, LA-ICPMS | JEOL JXA-8230 electron probe microanalyzer; RESOlution-LR 193 nm ArF excimer laser ablation system coupled to an Agilent 7700x ICP-MS | Laboratory of Mineral Resources Research Center, Fuzhou University; Adelaide Microscopy, the University of Adelaide | EPMA point analysis: accelerating voltage 15 kV, beam current 20 nA, beam diameter ~5 μm; EPMA mapping: accelerating voltage 20 kV, working current 50 nA, dwell time ~10 ms; BSE imaging: accelerating voltage 20 kV, beam current 10 nA; LA-ICP-MS: energy density 3~3.5 J/cm2, spot sizes 29 to 51 μm, repetition rates 5 Hz (polished thin-section) and 10 Hz (polished blocks), ~30 s background acquisition, ~40 s sample data acquisition | STDGL3 (Danyushevsky et al. 2011) and GSD-1G (USGS) | 89.683813 | [19 empty] | 17865.38 | [5 empty] | 3.326635 | [5 empty] | 1098.590311 | [9 empty] | 138272.7 |  | 6.628917 |  |  |  | 1.800116 | [7 empty] | 30.149127 | [13 empty] | 32965.59 | [15 empty] | 22.985359 | [17 empty] | 9.523529 | [9 empty] | 72.986832 | [32 empty] | 2025 |  |  | CHN | Tibet
| Lawu |  | Magmatic hydrothermal | Skarn | Cu-Pb-Zn skarn | Cu, Pb, Zn | In, Sn | Cu, Pb, Zn, In, Sn |  |  | DK19-7-1 | DK19-7-1 | underground mine |  |  |  |  | ore material | drill core | underground mining tunnels and drill cores | mineral separate | [5 empty] | mineralisation |  |  |  | sphalerite, chalcopyrite, pyrrhotite, pyrite, arsenopyrite |  |  | Sn-poor Skarn |  |  |  | galena, bismuthinite, marcasite, iron oxides, pyroxene, actinolite, quartz | thin sections and polished blocks examined using optical microscope, BSE detector, and EDS prior to analysis | EMPA, LA-ICPMS | JEOL JXA-8230 electron probe microanalyzer; RESOlution-LR 193 nm ArF excimer laser ablation system coupled to an Agilent 7700x ICP-MS | Laboratory of Mineral Resources Research Center, Fuzhou University; Adelaide Microscopy, the University of Adelaide | EPMA point analysis: accelerating voltage 15 kV, beam current 20 nA, beam diameter ~5 μm; EPMA mapping: accelerating voltage 20 kV, working current 50 nA, dwell time ~10 ms; BSE imaging: accelerating voltage 20 kV, beam current 10 nA; LA-ICP-MS: energy density 3~3.5 J/cm2, spot sizes 29 to 51 μm, repetition rates 5 Hz (polished thin-section) and 10 Hz (polished blocks), ~30 s background acquisition, ~40 s sample data acquisition | STDGL3 (Danyushevsky et al. 2011) and GSD-1G (USGS) | 12.647923 | [19 empty] | 19400.1 | [5 empty] | 1.959229 | [5 empty] | 1016.480788 | [9 empty] | 144050 |  | 9.351759 |  |  |  | 2.59683 | [7 empty] | 28.210195 | [13 empty] | 33121.99 | [15 empty] | 76.721838 | [17 empty] | 3.915882 | [9 empty] | 13.331397 | [32 empty] | 2025 |  |  | CHN | Tibet
| Lawu |  | Magmatic hydrothermal | Skarn | Cu-Pb-Zn skarn | Cu, Pb, Zn | In, Sn | Cu, Pb, Zn, In, Sn |  |  | DK-22-1@A-5-1 | DK-22-1@A-5-1 | underground mine |  |  |  |  | ore material | drill core | underground mining tunnels and drill cores | mineral separate | [5 empty] | mineralisation |  |  |  | sphalerite, chalcopyrite, pyrrhotite, pyrite, arsenopyrite |  |  | Sn-poor Skarn |  |  |  | galena, bismuthinite, marcasite, iron oxides, pyroxene, actinolite, quartz | thin sections and polished blocks examined using optical microscope, BSE detector, and EDS prior to analysis | EMPA, LA-ICPMS | JEOL JXA-8230 electron probe microanalyzer; RESOlution-LR 193 nm ArF excimer laser ablation system coupled to an Agilent 7700x ICP-MS | Laboratory of Mineral Resources Research Center, Fuzhou University; Adelaide Microscopy, the University of Adelaide | EPMA point analysis: accelerating voltage 15 kV, beam current 20 nA, beam diameter ~5 μm; EPMA mapping: accelerating voltage 20 kV, working current 50 nA, dwell time ~10 ms; BSE imaging: accelerating voltage 20 kV, beam current 10 nA; LA-ICP-MS: energy density 3~3.5 J/cm2, spot sizes 29 to 51 μm, repetition rates 5 Hz (polished thin-section) and 10 Hz (polished blocks), ~30 s background acquisition, ~40 s sample data acquisition | STDGL3 (Danyushevsky et al. 2011) and GSD-1G (USGS) | 11.72372 | [19 empty] | 19076.42511 | [5 empty] | 0.730465 | [5 empty] | 2139.667103 | [9 empty] | 139977.6 |  | 18.89696 |  |  |  | 2.023678 | [7 empty] | 19.481302 | [13 empty] | 30621.10882 | [15 empty] | 0.960374 | [17 empty] | 0.136914 | [9 empty] | 33.031842 | [32 empty] | 2025 |  |  | CHN | Tibet
| Lawu |  | Magmatic hydrothermal | Skarn | Cu-Pb-Zn skarn | Cu, Pb, Zn | In, Sn | Cu, Pb, Zn, In, Sn |  |  | DK-44-4@A-1-1 | DK-44-4@A-1-1 | underground mine |  |  |  |  | ore material | drill core | underground mining tunnels and drill cores | mineral separate | [5 empty] | mineralisation |  |  |  | sphalerite, chalcopyrite, pyrrhotite, pyrite, arsenopyrite |  |  | Sn-poor Skarn |  |  |  | galena, bismuthinite, marcasite, iron oxides, pyroxene, actinolite, quartz | thin sections and polished blocks examined using optical microscope, BSE detector, and EDS prior to analysis | EMPA, LA-ICPMS | JEOL JXA-8230 electron probe microanalyzer; RESOlution-LR 193 nm ArF excimer laser ablation system coupled to an Agilent 7700x ICP-MS | Laboratory of Mineral Resources Research Center, Fuzhou University; Adelaide Microscopy, the University of Adelaide | EPMA point analysis: accelerating voltage 15 kV, beam current 20 nA, beam diameter ~5 μm; EPMA mapping: accelerating voltage 20 kV, working current 50 nA, dwell time ~10 ms; BSE imaging: accelerating voltage 20 kV, beam current 10 nA; LA-ICP-MS: energy density 3~3.5 J/cm2, spot sizes 29 to 51 μm, repetition rates 5 Hz (polished thin-section) and 10 Hz (polished blocks), ~30 s background acquisition, ~40 s sample data acquisition | STDGL3 (Danyushevsky et al. 2011) and GSD-1G (USGS) | 3.49794 | [19 empty] | 16907.02 | [5 empty] | 0.365232 | [5 empty] | 634.230244 | [9 empty] | 107636.4 |  | 38.420643 |  |  |  | 1.724869 | [7 empty] | 24.508686 | [13 empty] | 11856.82 | [15 empty] | 0.026447 | [17 empty] | 0.136914 | [9 empty] | 69.536672 | [32 empty] | 2025 |  |  | CHN | Tibet
| Lawu |  | Magmatic hydrothermal | Skarn | Cu-Pb-Zn skarn | Cu, Pb, Zn | In, Sn | Cu, Pb, Zn, In, Sn |  |  | DK-44-4@A-2-1 | DK-44-4@A-2-1 | underground mine |  |  |  |  | ore material | drill core | underground mining tunnels and drill cores | mineral separate | [5 empty] | mineralisation |  |  |  | sphalerite, chalcopyrite, pyrrhotite, pyrite, arsenopyrite |  |  | Sn-poor Skarn |  |  |  | galena, bismuthinite, marcasite, iron oxides, pyroxene, actinolite, quartz | thin sections and polished blocks examined using optical microscope, BSE detector, and EDS prior to analysis | EMPA, LA-ICPMS | JEOL JXA-8230 electron probe microanalyzer; RESOlution-LR 193 nm ArF excimer laser ablation system coupled to an Agilent 7700x ICP-MS | Laboratory of Mineral Resources Research Center, Fuzhou University; Adelaide Microscopy, the University of Adelaide | EPMA point analysis: accelerating voltage 15 kV, beam current 20 nA, beam diameter ~5 μm; EPMA mapping: accelerating voltage 20 kV, working current 50 nA, dwell time ~10 ms; BSE imaging: accelerating voltage 20 kV, beam current 10 nA; LA-ICP-MS: energy density 3~3.5 J/cm2, spot sizes 29 to 51 μm, repetition rates 5 Hz (polished thin-section) and 10 Hz (polished blocks), ~30 s background acquisition, ~40 s sample data acquisition | STDGL3 (Danyushevsky et al. 2011) and GSD-1G (USGS) | 6.35223 | [19 empty] | 16962.49 | [5 empty] | 0.731823 | [5 empty] | 1400.515806 | [9 empty] | 103468.3 |  | 13.825011 |  |  |  | 1.991627 | [7 empty] | 8.742655 | [13 empty] | 12229.88 | [15 empty] | 0.121704 | [17 empty] | 0.136914 | [9 empty] | 7.964436 | [32 empty] | 2025 |  |  | CHN | Tibet
| Lawu |  | Magmatic hydrothermal | Skarn | Cu-Pb-Zn skarn | Cu, Pb, Zn | In, Sn | Cu, Pb, Zn, In, Sn |  |  | DK-44-4@A-3-1 | DK-44-4@A-3-1 | underground mine |  |  |  |  | ore material | drill core | underground mining tunnels and drill cores | mineral separate | [5 empty] | mineralisation |  |  |  | sphalerite, chalcopyrite, pyrrhotite, pyrite, arsenopyrite |  |  | Sn-poor Skarn |  |  |  | galena, bismuthinite, marcasite, iron oxides, pyroxene, actinolite, quartz | thin sections and polished blocks examined using optical microscope, BSE detector, and EDS prior to analysis | EMPA, LA-ICPMS | JEOL JXA-8230 electron probe microanalyzer; RESOlution-LR 193 nm ArF excimer laser ablation system coupled to an Agilent 7700x ICP-MS | Laboratory of Mineral Resources Research Center, Fuzhou University; Adelaide Microscopy, the University of Adelaide | EPMA point analysis: accelerating voltage 15 kV, beam current 20 nA, beam diameter ~5 μm; EPMA mapping: accelerating voltage 20 kV, working current 50 nA, dwell time ~10 ms; BSE imaging: accelerating voltage 20 kV, beam current 10 nA; LA-ICP-MS: energy density 3~3.5 J/cm2, spot sizes 29 to 51 μm, repetition rates 5 Hz (polished thin-section) and 10 Hz (polished blocks), ~30 s background acquisition, ~40 s sample data acquisition | STDGL3 (Danyushevsky et al. 2011) and GSD-1G (USGS) | 28.265932 | [19 empty] | 18767.05 | [5 empty] | 1.193237 | [5 empty] | 3627.27767 | [9 empty] | 120395.6 |  | 9.679728 |  |  |  | 1.992129 | [7 empty] | 7.768353 | [13 empty] | 12091.12 | [15 empty] | 6.31595 | [17 empty] | 19.137581 | [9 empty] | 57.213295 | [32 empty] | 2025 |  |  | CHN | Tibet
| Lawu |  | Magmatic hydrothermal | Skarn | Cu-Pb-Zn skarn | Cu, Pb, Zn | In, Sn | Cu, Pb, Zn, In, Sn |  |  | DK-44-4@A-4-1 | DK-44-4@A-4-1 | underground mine |  |  |  |  | ore material | drill core | underground mining tunnels and drill cores | mineral separate | [5 empty] | mineralisation |  |  |  | sphalerite, chalcopyrite, pyrrhotite, pyrite, arsenopyrite |  |  | Sn-poor Skarn |  |  |  | galena, bismuthinite, marcasite, iron oxides, pyroxene, actinolite, quartz | thin sections and polished blocks examined using optical microscope, BSE detector, and EDS prior to analysis | EMPA, LA-ICPMS | JEOL JXA-8230 electron probe microanalyzer; RESOlution-LR 193 nm ArF excimer laser ablation system coupled to an Agilent 7700x ICP-MS | Laboratory of Mineral Resources Research Center, Fuzhou University; Adelaide Microscopy, the University of Adelaide | EPMA point analysis: accelerating voltage 15 kV, beam current 20 nA, beam diameter ~5 μm; EPMA mapping: accelerating voltage 20 kV, working current 50 nA, dwell time ~10 ms; BSE imaging: accelerating voltage 20 kV, beam current 10 nA; LA-ICP-MS: energy density 3~3.5 J/cm2, spot sizes 29 to 51 μm, repetition rates 5 Hz (polished thin-section) and 10 Hz (polished blocks), ~30 s background acquisition, ~40 s sample data acquisition | STDGL3 (Danyushevsky et al. 2011) and GSD-1G (USGS) | 64.805451 | [19 empty] | 17412.36 | [5 empty] | 0.365232 | [5 empty] | 6860.580321 | [9 empty] | 104865.6 |  | 13.709376 |  |  |  | 1.372761 | [7 empty] | 18.867571 | [13 empty] | 10937.96 | [15 empty] | 16.234789 | [17 empty] | 12.954701 | [9 empty] | 55.042911 | [32 empty] | 2025 |  |  | CHN | Tibet
| Lawu |  | Magmatic hydrothermal | Skarn | Cu-Pb-Zn skarn | Cu, Pb, Zn | In, Sn | Cu, Pb, Zn, In, Sn |  |  | DK-44-4@A-5-1 | DK-44-4@A-5-1 | underground mine |  |  |  |  | ore material | drill core | underground mining tunnels and drill cores | mineral separate | [5 empty] | mineralisation |  |  |  | sphalerite, chalcopyrite, pyrrhotite, pyrite, arsenopyrite |  |  | Sn-poor Skarn |  |  |  | galena, bismuthinite, marcasite, iron oxides, pyroxene, actinolite, quartz | thin sections and polished blocks examined using optical microscope, BSE detector, and EDS prior to analysis | EMPA, LA-ICPMS | JEOL JXA-8230 electron probe microanalyzer; RESOlution-LR 193 nm ArF excimer laser ablation system coupled to an Agilent 7700x ICP-MS | Laboratory of Mineral Resources Research Center, Fuzhou University; Adelaide Microscopy, the University of Adelaide | EPMA point analysis: accelerating voltage 15 kV, beam current 20 nA, beam diameter ~5 μm; EPMA mapping: accelerating voltage 20 kV, working current 50 nA, dwell time ~10 ms; BSE imaging: accelerating voltage 20 kV, beam current 10 nA; LA-ICP-MS: energy density 3~3.5 J/cm2, spot sizes 29 to 51 μm, repetition rates 5 Hz (polished thin-section) and 10 Hz (polished blocks), ~30 s background acquisition, ~40 s sample data acquisition | STDGL3 (Danyushevsky et al. 2011) and GSD-1G (USGS) | 16.293068 | [19 empty] | 17191.77 | [5 empty] | 0.365232 | [5 empty] | 1465.093159 | [9 empty] | 105587.9 |  | 18.402228 |  |  |  | 2.154941 | [7 empty] | 10.657433 | [13 empty] | 11815.06 | [15 empty] | 0.384505 | [17 empty] | 0.136914 | [9 empty] | 15.924921 | [32 empty] | 2025 |  |  | CHN | Tibet
| Lawu |  | Magmatic hydrothermal | Skarn | Cu-Pb-Zn skarn | Cu, Pb, Zn | In, Sn | Cu, Pb, Zn, In, Sn |  |  | DK-44-4@A-6-1 | DK-44-4@A-6-1 | underground mine |  |  |  |  | ore material | drill core | underground mining tunnels and drill cores | mineral separate | [5 empty] | mineralisation |  |  |  | sphalerite, chalcopyrite, pyrrhotite, pyrite, arsenopyrite |  |  | Sn-poor Skarn |  |  |  | galena, bismuthinite, marcasite, iron oxides, pyroxene, actinolite, quartz | thin sections and polished blocks examined using optical microscope, BSE detector, and EDS prior to analysis | EMPA, LA-ICPMS | JEOL JXA-8230 electron probe microanalyzer; RESOlution-LR 193 nm ArF excimer laser ablation system coupled to an Agilent 7700x ICP-MS | Laboratory of Mineral Resources Research Center, Fuzhou University; Adelaide Microscopy, the University of Adelaide | EPMA point analysis: accelerating voltage 15 kV, beam current 20 nA, beam diameter ~5 μm; EPMA mapping: accelerating voltage 20 kV, working current 50 nA, dwell time ~10 ms; BSE imaging: accelerating voltage 20 kV, beam current 10 nA; LA-ICP-MS: energy density 3~3.5 J/cm2, spot sizes 29 to 51 μm, repetition rates 5 Hz (polished thin-section) and 10 Hz (polished blocks), ~30 s background acquisition, ~40 s sample data acquisition | STDGL3 (Danyushevsky et al. 2011) and GSD-1G (USGS) | 19.104673 | [19 empty] | 17818.72 | [5 empty] | 0.365232 | [5 empty] | 3578.347989 | [9 empty] | 116954.2 |  | 11.904586 |  |  |  | 1.376718 | [7 empty] | 6.447803 | [13 empty] | 11460.09 | [15 empty] | 1.66409 | [17 empty] | 0.136914 | [9 empty] | 16.896732 | [32 empty] | 2025 |  |  | CHN | Tibet
| Lawu |  | Magmatic hydrothermal | Skarn | Cu-Pb-Zn skarn | Cu, Pb, Zn | In, Sn | Cu, Pb, Zn, In, Sn |  |  | DK-44-4@A-7-1 | DK-44-4@A-7-1 | underground mine |  |  |  |  | ore material | drill core | underground mining tunnels and drill cores | mineral separate | [5 empty] | mineralisation |  |  |  | sphalerite, chalcopyrite, pyrrhotite, pyrite, arsenopyrite |  |  | Sn-poor Skarn |  |  |  | galena, bismuthinite, marcasite, iron oxides, pyroxene, actinolite, quartz | thin sections and polished blocks examined using optical microscope, BSE detector, and EDS prior to analysis | EMPA, LA-ICPMS | JEOL JXA-8230 electron probe microanalyzer; RESOlution-LR 193 nm ArF excimer laser ablation system coupled to an Agilent 7700x ICP-MS | Laboratory of Mineral Resources Research Center, Fuzhou University; Adelaide Microscopy, the University of Adelaide | EPMA point analysis: accelerating voltage 15 kV, beam current 20 nA, beam diameter ~5 μm; EPMA mapping: accelerating voltage 20 kV, working current 50 nA, dwell time ~10 ms; BSE imaging: accelerating voltage 20 kV, beam current 10 nA; LA-ICP-MS: energy density 3~3.5 J/cm2, spot sizes 29 to 51 μm, repetition rates 5 Hz (polished thin-section) and 10 Hz (polished blocks), ~30 s background acquisition, ~40 s sample data acquisition | STDGL3 (Danyushevsky et al. 2011) and GSD-1G (USGS) | 34.119992 | [19 empty] | 17258.29672 | [5 empty] | 0.365232 | [5 empty] | 2392.631976 | [9 empty] | 101730.7 |  | 26.147749 |  |  |  | 1.910754 | [7 empty] | 12.383722 | [13 empty] | 12722.72 | [15 empty] | 22.133962 | [17 empty] | 23.245978 | [9 empty] | 99.014249 | [32 empty] | 2025 |  |  | CHN | Tibet
| Lawu |  | Magmatic hydrothermal | Skarn | Cu-Pb-Zn skarn | Cu, Pb, Zn | In, Sn | Cu, Pb, Zn, In, Sn |  |  | DK-44-4@A-8-1 | DK-44-4@A-8-1 | underground mine |  |  |  |  | ore material | drill core | underground mining tunnels and drill cores | mineral separate | [5 empty] | mineralisation |  |  |  | sphalerite, chalcopyrite, pyrrhotite, pyrite, arsenopyrite |  |  | Sn-poor Skarn |  |  |  | galena, bismuthinite, marcasite, iron oxides, pyroxene, actinolite, quartz | thin sections and polished blocks examined using optical microscope, BSE detector, and EDS prior to analysis | EMPA, LA-ICPMS | JEOL JXA-8230 electron probe microanalyzer; RESOlution-LR 193 nm ArF excimer laser ablation system coupled to an Agilent 7700x ICP-MS | Laboratory of Mineral Resources Research Center, Fuzhou University; Adelaide Microscopy, the University of Adelaide | EPMA point analysis: accelerating voltage 15 kV, beam current 20 nA, beam diameter ~5 μm; EPMA mapping: accelerating voltage 20 kV, working current 50 nA, dwell time ~10 ms; BSE imaging: accelerating voltage 20 kV, beam current 10 nA; LA-ICP-MS: energy density 3~3.5 J/cm2, spot sizes 29 to 51 μm, repetition rates 5 Hz (polished thin-section) and 10 Hz (polished blocks), ~30 s background acquisition, ~40 s sample data acquisition | STDGL3 (Danyushevsky et al. 2011) and GSD-1G (USGS) | 14.329712 | [19 empty] | 17205.25 | [5 empty] | 0.365232 | [5 empty] | 1054.7148 | [9 empty] | 99695.75 |  | 27.715446 |  |  |  | 1.755023 | [7 empty] | 13.761998 | [13 empty] | 11289.87 | [15 empty] | 6.454745 | [17 empty] | 0.291507 | [9 empty] | 20.289541 | [32 empty] | 2025 |  |  | CHN | Tibet
| Lawu |  | Magmatic hydrothermal | Skarn | Cu-Pb-Zn skarn | Cu, Pb, Zn | In, Sn | Cu, Pb, Zn, In, Sn |  |  | DK-44-4@A-9-1 | DK-44-4@A-9-1 | underground mine |  |  |  |  | ore material | drill core | underground mining tunnels and drill cores | mineral separate | [5 empty] | mineralisation |  |  |  | sphalerite, chalcopyrite, pyrrhotite, pyrite, arsenopyrite |  |  | Sn-poor Skarn |  |  |  | galena, bismuthinite, marcasite, iron oxides, pyroxene, actinolite, quartz | thin sections and polished blocks examined using optical microscope, BSE detector, and EDS prior to analysis | EMPA, LA-ICPMS | JEOL JXA-8230 electron probe microanalyzer; RESOlution-LR 193 nm ArF excimer laser ablation system coupled to an Agilent 7700x ICP-MS | Laboratory of Mineral Resources Research Center, Fuzhou University; Adelaide Microscopy, the University of Adelaide | EPMA point analysis: accelerating voltage 15 kV, beam current 20 nA, beam diameter ~5 μm; EPMA mapping: accelerating voltage 20 kV, working current 50 nA, dwell time ~10 ms; BSE imaging: accelerating voltage 20 kV, beam current 10 nA; LA-ICP-MS: energy density 3~3.5 J/cm2, spot sizes 29 to 51 μm, repetition rates 5 Hz (polished thin-section) and 10 Hz (polished blocks), ~30 s background acquisition, ~40 s sample data acquisition | STDGL3 (Danyushevsky et al. 2011) and GSD-1G (USGS) | 13.550078 | [19 empty] | 17074.21 | [5 empty] | 0.365232 | [5 empty] | 897.021401 | [9 empty] | 102081.3 |  | 25.506388 |  |  |  | 1.592907 | [7 empty] | 11.526118 | [13 empty] | 12113.92 | [15 empty] | 2.322586 | [17 empty] | 4.729096 | [9 empty] | 28.188425 | [32 empty] | 2025 |  |  | CHN | Tibet
| Lawu |  | Magmatic hydrothermal | Skarn | Cu-Pb-Zn skarn | Cu, Pb, Zn | In, Sn | Cu, Pb, Zn, In, Sn |  |  | DK-44-4@A-10-1 | DK-44-4@A-10-1 | underground mine |  |  |  |  | ore material | drill core | underground mining tunnels and drill cores | mineral separate | [5 empty] | mineralisation |  |  |  | sphalerite, chalcopyrite, pyrrhotite, pyrite, arsenopyrite |  |  | Sn-poor Skarn |  |  |  | galena, bismuthinite, marcasite, iron oxides, pyroxene, actinolite, quartz | thin sections and polished blocks examined using optical microscope, BSE detector, and EDS prior to analysis | EMPA, LA-ICPMS | JEOL JXA-8230 electron probe microanalyzer; RESOlution-LR 193 nm ArF excimer laser ablation system coupled to an Agilent 7700x ICP-MS | Laboratory of Mineral Resources Research Center, Fuzhou University; Adelaide Microscopy, the University of Adelaide | EPMA point analysis: accelerating voltage 15 kV, beam current 20 nA, beam diameter ~5 μm; EPMA mapping: accelerating voltage 20 kV, working current 50 nA, dwell time ~10 ms; BSE imaging: accelerating voltage 20 kV, beam current 10 nA; LA-ICP-MS: energy density 3~3.5 J/cm2, spot sizes 29 to 51 μm, repetition rates 5 Hz (polished thin-section) and 10 Hz (polished blocks), ~30 s background acquisition, ~40 s sample data acquisition | STDGL3 (Danyushevsky et al. 2011) and GSD-1G (USGS) | 15.30166 | [19 empty] | 15330.18 | [5 empty] | 0.365232 | [5 empty] | 965.645256 | [9 empty] | 77725.39 |  | 18.038106 |  |  |  | 1.06896 | [7 empty] | 13.684023 | [13 empty] | 9814.174326 | [15 empty] | 7.467558 | [17 empty] | 0.595214 | [9 empty] | 13.400117 | [32 empty] | 2025 |  |  | CHN | Tibet
| Lawu |  | Magmatic hydrothermal | Skarn | Cu-Pb-Zn skarn | Cu, Pb, Zn | In, Sn | Cu, Pb, Zn, In, Sn |  |  | DK-44-4@A-11-1 | DK-44-4@A-11-1 | underground mine |  |  |  |  | ore material | drill core | underground mining tunnels and drill cores | mineral separate | [5 empty] | mineralisation |  |  |  | sphalerite, chalcopyrite, pyrrhotite, pyrite, arsenopyrite |  |  | Sn-poor Skarn |  |  |  | galena, bismuthinite, marcasite, iron oxides, pyroxene, actinolite, quartz | thin sections and polished blocks examined using optical microscope, BSE detector, and EDS prior to analysis | EMPA, LA-ICPMS | JEOL JXA-8230 electron probe microanalyzer; RESOlution-LR 193 nm ArF excimer laser ablation system coupled to an Agilent 7700x ICP-MS | Laboratory of Mineral Resources Research Center, Fuzhou University; Adelaide Microscopy, the University of Adelaide | EPMA point analysis: accelerating voltage 15 kV, beam current 20 nA, beam diameter ~5 μm; EPMA mapping: accelerating voltage 20 kV, working current 50 nA, dwell time ~10 ms; BSE imaging: accelerating voltage 20 kV, beam current 10 nA; LA-ICP-MS: energy density 3~3.5 J/cm2, spot sizes 29 to 51 μm, repetition rates 5 Hz (polished thin-section) and 10 Hz (polished blocks), ~30 s background acquisition, ~40 s sample data acquisition | STDGL3 (Danyushevsky et al. 2011) and GSD-1G (USGS) | 13.660482 | [19 empty] | 16168.35 | [5 empty] | 0.365232 | [5 empty] | 839.510647 | [9 empty] | 83349.46 |  | 15.370837 |  |  |  | 1.734824 | [7 empty] | 8.459261 | [13 empty] | 12442.9 | [15 empty] | 3.703111 | [17 empty] | 1.534049 | [9 empty] | 11.951978 | [32 empty] | 2025 |  |  | CHN | Tibet
| Lawu |  | Magmatic hydrothermal | Skarn | Cu-Pb-Zn skarn | Cu, Pb, Zn | In, Sn | Cu, Pb, Zn, In, Sn |  |  | DK-44-6@A-1-1 | DK-44-6@A-1-1 | underground mine |  |  |  |  | ore material | drill core | underground mining tunnels and drill cores | mineral separate | [5 empty] | mineralisation |  |  |  | sphalerite, chalcopyrite, pyrrhotite, pyrite, arsenopyrite |  |  | Sn-poor Skarn |  |  |  | galena, bismuthinite, marcasite, iron oxides, pyroxene, actinolite, quartz | thin sections and polished blocks examined using optical microscope, BSE detector, and EDS prior to analysis | EMPA, LA-ICPMS | JEOL JXA-8230 electron probe microanalyzer; RESOlution-LR 193 nm ArF excimer laser ablation system coupled to an Agilent 7700x ICP-MS | Laboratory of Mineral Resources Research Center, Fuzhou University; Adelaide Microscopy, the University of Adelaide | EPMA point analysis: accelerating voltage 15 kV, beam current 20 nA, beam diameter ~5 μm; EPMA mapping: accelerating voltage 20 kV, working current 50 nA, dwell time ~10 ms; BSE imaging: accelerating voltage 20 kV, beam current 10 nA; LA-ICP-MS: energy density 3~3.5 J/cm2, spot sizes 29 to 51 μm, repetition rates 5 Hz (polished thin-section) and 10 Hz (polished blocks), ~30 s background acquisition, ~40 s sample data acquisition | STDGL3 (Danyushevsky et al. 2011) and GSD-1G (USGS) | 8.188767 | [19 empty] | 15475.42 | [5 empty] | 0.365232 | [5 empty] | 4177.493139 | [9 empty] | 108386.4 |  | 11.708548 |  |  |  | 0.53448 | [7 empty] | 13.849579 | [13 empty] | 10775.43 | [15 empty] | 1.925879 | [17 empty] | 2.255513 | [9 empty] | 23.317168 | [32 empty] | 2025 |  |  | CHN | Tibet
| Lawu |  | Magmatic hydrothermal | Skarn | Cu-Pb-Zn skarn | Cu, Pb, Zn | In, Sn | Cu, Pb, Zn, In, Sn |  |  | DK-44-6@A-2-1 | DK-44-6@A-2-1 | underground mine |  |  |  |  | ore material | drill core | underground mining tunnels and drill cores | mineral separate | [5 empty] | mineralisation |  |  |  | sphalerite, chalcopyrite, pyrrhotite, pyrite, arsenopyrite |  |  | Sn-poor Skarn |  |  |  | galena, bismuthinite, marcasite, iron oxides, pyroxene, actinolite, quartz | thin sections and polished blocks examined using optical microscope, BSE detector, and EDS prior to analysis | EMPA, LA-ICPMS | JEOL JXA-8230 electron probe microanalyzer; RESOlution-LR 193 nm ArF excimer laser ablation system coupled to an Agilent 7700x ICP-MS | Laboratory of Mineral Resources Research Center, Fuzhou University; Adelaide Microscopy, the University of Adelaide | EPMA point analysis: accelerating voltage 15 kV, beam current 20 nA, beam diameter ~5 μm; EPMA mapping: accelerating voltage 20 kV, working current 50 nA, dwell time ~10 ms; BSE imaging: accelerating voltage 20 kV, beam current 10 nA; LA-ICP-MS: energy density 3~3.5 J/cm2, spot sizes 29 to 51 μm, repetition rates 5 Hz (polished thin-section) and 10 Hz (polished blocks), ~30 s background acquisition, ~40 s sample data acquisition | STDGL3 (Danyushevsky et al. 2011) and GSD-1G (USGS) | 3.45568 | [19 empty] | 16486.66 | [5 empty] | 0.365232 | [5 empty] | 2061.557575 | [9 empty] | 113612.4 |  | 13.265647 |  |  |  | 0.53448 | [7 empty] | 4.395495 | [13 empty] | 11224.78 | [15 empty] | 1.018753 | [17 empty] | 0.312672 | [9 empty] | 8.516487 | [32 empty] | 2025 |  |  | CHN | Tibet
| Lawu |  | Magmatic hydrothermal | Skarn | Cu-Pb-Zn skarn | Cu, Pb, Zn | In, Sn | Cu, Pb, Zn, In, Sn |  |  | DK-44-6@A-3-1 | DK-44-6@A-3-1 | underground mine |  |  |  |  | ore material | drill core | underground mining tunnels and drill cores | mineral separate | [5 empty] | mineralisation |  |  |  | sphalerite, chalcopyrite, pyrrhotite, pyrite, arsenopyrite |  |  | Sn-poor Skarn |  |  |  | galena, bismuthinite, marcasite, iron oxides, pyroxene, actinolite, quartz | thin sections and polished blocks examined using optical microscope, BSE detector, and EDS prior to analysis | EMPA, LA-ICPMS | JEOL JXA-8230 electron probe microanalyzer; RESOlution-LR 193 nm ArF excimer laser ablation system coupled to an Agilent 7700x ICP-MS | Laboratory of Mineral Resources Research Center, Fuzhou University; Adelaide Microscopy, the University of Adelaide | EPMA point analysis: accelerating voltage 15 kV, beam current 20 nA, beam diameter ~5 μm; EPMA mapping: accelerating voltage 20 kV, working current 50 nA, dwell time ~10 ms; BSE imaging: accelerating voltage 20 kV, beam current 10 nA; LA-ICP-MS: energy density 3~3.5 J/cm2, spot sizes 29 to 51 μm, repetition rates 5 Hz (polished thin-section) and 10 Hz (polished blocks), ~30 s background acquisition, ~40 s sample data acquisition | STDGL3 (Danyushevsky et al. 2011) and GSD-1G (USGS) | 0.73879 | [19 empty] | 15733.32 | [5 empty] | 0.365232 | [5 empty] | 203.101009 | [9 empty] | 92613.12 |  | 22.412517 |  |  |  | 0.53448 | [7 empty] | 11.250948 | [13 empty] | 13982.68812 | [15 empty] | 0.026447 | [17 empty] | 0.136914 | [9 empty] | 35.37896 | [32 empty] | 2025 |  |  | CHN | Tibet
| Lawu |  | Magmatic hydrothermal | Skarn | Cu-Pb-Zn skarn | Cu, Pb, Zn | In, Sn | Cu, Pb, Zn, In, Sn |  |  | DK-44-6@A-4-1 | DK-44-6@A-4-1 | underground mine |  |  |  |  | ore material | drill core | underground mining tunnels and drill cores | mineral separate | [5 empty] | mineralisation |  |  |  | sphalerite, chalcopyrite, pyrrhotite, pyrite, arsenopyrite |  |  | Sn-poor Skarn |  |  |  | galena, bismuthinite, marcasite, iron oxides, pyroxene, actinolite, quartz | thin sections and polished blocks examined using optical microscope, BSE detector, and EDS prior to analysis | EMPA, LA-ICPMS | JEOL JXA-8230 electron probe microanalyzer; RESOlution-LR 193 nm ArF excimer laser ablation system coupled to an Agilent 7700x ICP-MS | Laboratory of Mineral Resources Research Center, Fuzhou University; Adelaide Microscopy, the University of Adelaide | EPMA point analysis: accelerating voltage 15 kV, beam current 20 nA, beam diameter ~5 μm; EPMA mapping: accelerating voltage 20 kV, working current 50 nA, dwell time ~10 ms; BSE imaging: accelerating voltage 20 kV, beam current 10 nA; LA-ICP-MS: energy density 3~3.5 J/cm2, spot sizes 29 to 51 μm, repetition rates 5 Hz (polished thin-section) and 10 Hz (polished blocks), ~30 s background acquisition, ~40 s sample data acquisition | STDGL3 (Danyushevsky et al. 2011) and GSD-1G (USGS) | 23.882619 | [19 empty] | 16379.23 | [5 empty] | 0.365232 | [5 empty] | 2077.267277 | [9 empty] | 105127.5 |  | 22.897087 |  |  |  | 1.523276 | [7 empty] | 7.131572 | [13 empty] | 16571.08 | [15 empty] | 6.680008 | [17 empty] | 26.173102 | [9 empty] | 32.028851 | [32 empty] | 2025 |  |  | CHN | Tibet
| Lawu |  | Magmatic hydrothermal | Skarn | Cu-Pb-Zn skarn | Cu, Pb, Zn | In, Sn | Cu, Pb, Zn, In, Sn |  |  | DK-44-6@A-5-1 | DK-44-6@A-5-1 | underground mine |  |  |  |  | ore material | drill core | underground mining tunnels and drill cores | mineral separate | [5 empty] | mineralisation |  |  |  | sphalerite, chalcopyrite, pyrrhotite, pyrite, arsenopyrite |  |  | Sn-poor Skarn |  |  |  | galena, bismuthinite, marcasite, iron oxides, pyroxene, actinolite, quartz | thin sections and polished blocks examined using optical microscope, BSE detector, and EDS prior to analysis | EMPA, LA-ICPMS | JEOL JXA-8230 electron probe microanalyzer; RESOlution-LR 193 nm ArF excimer laser ablation system coupled to an Agilent 7700x ICP-MS | Laboratory of Mineral Resources Research Center, Fuzhou University; Adelaide Microscopy, the University of Adelaide | EPMA point analysis: accelerating voltage 15 kV, beam current 20 nA, beam diameter ~5 μm; EPMA mapping: accelerating voltage 20 kV, working current 50 nA, dwell time ~10 ms; BSE imaging: accelerating voltage 20 kV, beam current 10 nA; LA-ICP-MS: energy density 3~3.5 J/cm2, spot sizes 29 to 51 μm, repetition rates 5 Hz (polished thin-section) and 10 Hz (polished blocks), ~30 s background acquisition, ~40 s sample data acquisition | STDGL3 (Danyushevsky et al. 2011) and GSD-1G (USGS) | 12.466115 | [19 empty] | 16758.44 | [5 empty] | 0.365232 | [5 empty] | 4426.091414 | [9 empty] | 116447.8 |  | 21.257212 |  |  |  | 2.228026 | [7 empty] | 8.203582 | [13 empty] | 13088.78 | [15 empty] | 14.682906 | [17 empty] | 11.526483 | [9 empty] | 32.723551 | [32 empty] | 2025 |  |  | CHN | Tibet
| Lawu |  | Magmatic hydrothermal | Skarn | Cu-Pb-Zn skarn | Cu, Pb, Zn | In, Sn | Cu, Pb, Zn, In, Sn |  |  | DK-44-6@A-6-1 | DK-44-6@A-6-1 | underground mine |  |  |  |  | ore material | drill core | underground mining tunnels and drill cores | mineral separate | [5 empty] | mineralisation |  |  |  | sphalerite, chalcopyrite, pyrrhotite, pyrite, arsenopyrite |  |  | Sn-poor Skarn |  |  |  | galena, bismuthinite, marcasite, iron oxides, pyroxene, actinolite, quartz | thin sections and polished blocks examined using optical microscope, BSE detector, and EDS prior to analysis | EMPA, LA-ICPMS | JEOL JXA-8230 electron probe microanalyzer; RESOlution-LR 193 nm ArF excimer laser ablation system coupled to an Agilent 7700x ICP-MS | Laboratory of Mineral Resources Research Center, Fuzhou University; Adelaide Microscopy, the University of Adelaide | EPMA point analysis: accelerating voltage 15 kV, beam current 20 nA, beam diameter ~5 μm; EPMA mapping: accelerating voltage 20 kV, working current 50 nA, dwell time ~10 ms; BSE imaging: accelerating voltage 20 kV, beam current 10 nA; LA-ICP-MS: energy density 3~3.5 J/cm2, spot sizes 29 to 51 μm, repetition rates 5 Hz (polished thin-section) and 10 Hz (polished blocks), ~30 s background acquisition, ~40 s sample data acquisition | STDGL3 (Danyushevsky et al. 2011) and GSD-1G (USGS) | 0.778656 | [19 empty] | 15405.42 | [5 empty] | 0.365232 | [5 empty] | 276.359928 | [9 empty] | 98426.82 |  | 22.004487 |  |  |  | 1.731967 | [7 empty] | 10.041725 | [13 empty] | 12837.67 | [15 empty] | 0.141667 | [17 empty] | 0.136914 | [9 empty] | 11.493253 | [32 empty] | 2025 |  |  | CHN | Tibet
| Lawu |  | Magmatic hydrothermal | Skarn | Cu-Pb-Zn skarn | Cu, Pb, Zn | In, Sn | Cu, Pb, Zn, In, Sn |  |  | DK-44-6@A-8-1 | DK-44-6@A-8-1 | underground mine |  |  |  |  | ore material | drill core | underground mining tunnels and drill cores | mineral separate | [5 empty] | mineralisation |  |  |  | sphalerite, chalcopyrite, pyrrhotite, pyrite, arsenopyrite |  |  | Sn-poor Skarn |  |  |  | galena, bismuthinite, marcasite, iron oxides, pyroxene, actinolite, quartz | thin sections and polished blocks examined using optical microscope, BSE detector, and EDS prior to analysis | EMPA, LA-ICPMS | JEOL JXA-8230 electron probe microanalyzer; RESOlution-LR 193 nm ArF excimer laser ablation system coupled to an Agilent 7700x ICP-MS | Laboratory of Mineral Resources Research Center, Fuzhou University; Adelaide Microscopy, the University of Adelaide | EPMA point analysis: accelerating voltage 15 kV, beam current 20 nA, beam diameter ~5 μm; EPMA mapping: accelerating voltage 20 kV, working current 50 nA, dwell time ~10 ms; BSE imaging: accelerating voltage 20 kV, beam current 10 nA; LA-ICP-MS: energy density 3~3.5 J/cm2, spot sizes 29 to 51 μm, repetition rates 5 Hz (polished thin-section) and 10 Hz (polished blocks), ~30 s background acquisition, ~40 s sample data acquisition | STDGL3 (Danyushevsky et al. 2011) and GSD-1G (USGS) | 10.608657 | [19 empty] | 17126.93 | [5 empty] | 0.878392 | [5 empty] | 804.829274 | [9 empty] | 117896.1 |  | 15.450129 |  |  |  | 1.614276 | [7 empty] | 17.425637 | [13 empty] | 13920.47 | [15 empty] | 1.003578 | [17 empty] | 4.184243 | [9 empty] | 18.660821 | [32 empty] | 2025 |  |  | CHN | Tibet
| Lawu |  | Magmatic hydrothermal | Skarn | Cu-Pb-Zn skarn | Cu, Pb, Zn | In, Sn | Cu, Pb, Zn, In, Sn |  |  | DK-44-6@A-9-1 | DK-44-6@A-9-1 | underground mine |  |  |  |  | ore material | drill core | underground mining tunnels and drill cores | mineral separate | [5 empty] | mineralisation |  |  |  | sphalerite, chalcopyrite, pyrrhotite, pyrite, arsenopyrite |  |  | Sn-poor Skarn |  |  |  | galena, bismuthinite, marcasite, iron oxides, pyroxene, actinolite, quartz | thin sections and polished blocks examined using optical microscope, BSE detector, and EDS prior to analysis | EMPA, LA-ICPMS | JEOL JXA-8230 electron probe microanalyzer; RESOlution-LR 193 nm ArF excimer laser ablation system coupled to an Agilent 7700x ICP-MS | Laboratory of Mineral Resources Research Center, Fuzhou University; Adelaide Microscopy, the University of Adelaide | EPMA point analysis: accelerating voltage 15 kV, beam current 20 nA, beam diameter ~5 μm; EPMA mapping: accelerating voltage 20 kV, working current 50 nA, dwell time ~10 ms; BSE imaging: accelerating voltage 20 kV, beam current 10 nA; LA-ICP-MS: energy density 3~3.5 J/cm2, spot sizes 29 to 51 μm, repetition rates 5 Hz (polished thin-section) and 10 Hz (polished blocks), ~30 s background acquisition, ~40 s sample data acquisition | STDGL3 (Danyushevsky et al. 2011) and GSD-1G (USGS) | 11.557232 | [19 empty] | 18208.77441 | [5 empty] | 7.620805 | [5 empty] | 3215.958442 | [9 empty] | 123672.3 |  | 9.389606 |  |  |  | 0.53448 | [7 empty] | 12.674145 | [13 empty] | 9102.882035 | [15 empty] | 0.784813 | [17 empty] | 0.136914 | [9 empty] | 9.591521 | [32 empty] | 2025 |  |  | CHN | Tibet
| Lawu |  | Magmatic hydrothermal | Skarn | Cu-Pb-Zn skarn | Cu, Pb, Zn | In, Sn | Cu, Pb, Zn, In, Sn |  |  | DK-44-6@A-10-1 | DK-44-6@A-10-1 | underground mine |  |  |  |  | ore material | drill core | underground mining tunnels and drill cores | mineral separate | [5 empty] | mineralisation |  |  |  | sphalerite, chalcopyrite, pyrrhotite, pyrite, arsenopyrite |  |  | Sn-poor Skarn |  |  |  | galena, bismuthinite, marcasite, iron oxides, pyroxene, actinolite, quartz | thin sections and polished blocks examined using optical microscope, BSE detector, and EDS prior to analysis | EMPA, LA-ICPMS | JEOL JXA-8230 electron probe microanalyzer; RESOlution-LR 193 nm ArF excimer laser ablation system coupled to an Agilent 7700x ICP-MS | Laboratory of Mineral Resources Research Center, Fuzhou University; Adelaide Microscopy, the University of Adelaide | EPMA point analysis: accelerating voltage 15 kV, beam current 20 nA, beam diameter ~5 μm; EPMA mapping: accelerating voltage 20 kV, working current 50 nA, dwell time ~10 ms; BSE imaging: accelerating voltage 20 kV, beam current 10 nA; LA-ICP-MS: energy density 3~3.5 J/cm2, spot sizes 29 to 51 μm, repetition rates 5 Hz (polished thin-section) and 10 Hz (polished blocks), ~30 s background acquisition, ~40 s sample data acquisition | STDGL3 (Danyushevsky et al. 2011) and GSD-1G (USGS) | 11.716222 | [19 empty] | 16011.82 | [5 empty] | 0.941112 | [5 empty] | 914.390271 | [9 empty] | 105758.7 |  | 17.063579 |  |  |  | 0.53448 | [7 empty] | 12.683263 | [13 empty] | 12378.65 | [15 empty] | 1.442162 | [17 empty] | 2.063361 | [9 empty] | 9.816608 | [32 empty] | 2025 |  |  | CHN | Tibet
| Lawu |  | Magmatic hydrothermal | Skarn | Cu-Pb-Zn skarn | Cu, Pb, Zn | In, Sn | Cu, Pb, Zn, In, Sn |  |  | DK-44-6@A-11-1 | DK-44-6@A-11-1 | underground mine |  |  |  |  | ore material | drill core | underground mining tunnels and drill cores | mineral separate | [5 empty] | mineralisation |  |  |  | sphalerite, chalcopyrite, pyrrhotite, pyrite, arsenopyrite |  |  | Sn-poor Skarn |  |  |  | galena, bismuthinite, marcasite, iron oxides, pyroxene, actinolite, quartz | thin sections and polished blocks examined using optical microscope, BSE detector, and EDS prior to analysis | EMPA, LA-ICPMS | JEOL JXA-8230 electron probe microanalyzer; RESOlution-LR 193 nm ArF excimer laser ablation system coupled to an Agilent 7700x ICP-MS | Laboratory of Mineral Resources Research Center, Fuzhou University; Adelaide Microscopy, the University of Adelaide | EPMA point analysis: accelerating voltage 15 kV, beam current 20 nA, beam diameter ~5 μm; EPMA mapping: accelerating voltage 20 kV, working current 50 nA, dwell time ~10 ms; BSE imaging: accelerating voltage 20 kV, beam current 10 nA; LA-ICP-MS: energy density 3~3.5 J/cm2, spot sizes 29 to 51 μm, repetition rates 5 Hz (polished thin-section) and 10 Hz (polished blocks), ~30 s background acquisition, ~40 s sample data acquisition | STDGL3 (Danyushevsky et al. 2011) and GSD-1G (USGS) | 13.310395 | [19 empty] | 16374.16 | [5 empty] | 1.575817 | [5 empty] | 3113.15574 | [9 empty] | 107280.6 |  | 26.806584 |  |  |  | 0.53448 | [7 empty] | 12.773479 | [13 empty] | 11639.61 | [15 empty] | 1.595737 | [17 empty] | 0.476555 | [9 empty] | 15.675918 | [32 empty] | 2025 |  |  | CHN | Tibet
| Lawu |  | Magmatic hydrothermal | Skarn | Cu-Pb-Zn skarn | Cu, Pb, Zn | In, Sn | Cu, Pb, Zn, In, Sn |  |  | DK-44-6@A-12-1 | DK-44-6@A-12-1 | underground mine |  |  |  |  | ore material | drill core | underground mining tunnels and drill cores | mineral separate | [5 empty] | mineralisation |  |  |  | sphalerite, chalcopyrite, pyrrhotite, pyrite, arsenopyrite |  |  | Sn-poor Skarn |  |  |  | galena, bismuthinite, marcasite, iron oxides, pyroxene, actinolite, quartz | thin sections and polished blocks examined using optical microscope, BSE detector, and EDS prior to analysis | EMPA, LA-ICPMS | JEOL JXA-8230 electron probe microanalyzer; RESOlution-LR 193 nm ArF excimer laser ablation system coupled to an Agilent 7700x ICP-MS | Laboratory of Mineral Resources Research Center, Fuzhou University; Adelaide Microscopy, the University of Adelaide | EPMA point analysis: accelerating voltage 15 kV, beam current 20 nA, beam diameter ~5 μm; EPMA mapping: accelerating voltage 20 kV, working current 50 nA, dwell time ~10 ms; BSE imaging: accelerating voltage 20 kV, beam current 10 nA; LA-ICP-MS: energy density 3~3.5 J/cm2, spot sizes 29 to 51 μm, repetition rates 5 Hz (polished thin-section) and 10 Hz (polished blocks), ~30 s background acquisition, ~40 s sample data acquisition | STDGL3 (Danyushevsky et al. 2011) and GSD-1G (USGS) | 24.84909 | [19 empty] | 16501.15 | [5 empty] | 0.871958 | [5 empty] | 6328.967616 | [9 empty] | 102631.6 |  | 18.454084 |  |  |  | 1.930175 | [7 empty] | 11.952342 | [13 empty] | 11880.21 | [15 empty] | 8.255208 | [17 empty] | 21.084659 | [9 empty] | 22.551379 | [32 empty] | 2025 |  |  | CHN | Tibet
| Lawu |  | Magmatic hydrothermal | Skarn | Cu-Pb-Zn skarn | Cu, Pb, Zn | In, Sn | Cu, Pb, Zn, In, Sn |  |  | DK-44-6@B-1-1 | DK-44-6@B-1-1 | underground mine |  |  |  |  | ore material | drill core | underground mining tunnels and drill cores | mineral separate | [5 empty] | mineralisation |  |  |  | sphalerite, chalcopyrite, pyrrhotite, pyrite, arsenopyrite |  |  | Sn-poor Skarn |  |  |  | galena, bismuthinite, marcasite, iron oxides, pyroxene, actinolite, quartz | thin sections and polished blocks examined using optical microscope, BSE detector, and EDS prior to analysis | EMPA, LA-ICPMS | JEOL JXA-8230 electron probe microanalyzer; RESOlution-LR 193 nm ArF excimer laser ablation system coupled to an Agilent 7700x ICP-MS | Laboratory of Mineral Resources Research Center, Fuzhou University; Adelaide Microscopy, the University of Adelaide | EPMA point analysis: accelerating voltage 15 kV, beam current 20 nA, beam diameter ~5 μm; EPMA mapping: accelerating voltage 20 kV, working current 50 nA, dwell time ~10 ms; BSE imaging: accelerating voltage 20 kV, beam current 10 nA; LA-ICP-MS: energy density 3~3.5 J/cm2, spot sizes 29 to 51 μm, repetition rates 5 Hz (polished thin-section) and 10 Hz (polished blocks), ~30 s background acquisition, ~40 s sample data acquisition | STDGL3 (Danyushevsky et al. 2011) and GSD-1G (USGS) | 17.600189 | [19 empty] | 16460.68 | [5 empty] | 0.365232 | [5 empty] | 2101.695416 | [9 empty] | 110585 |  | 19.319131 |  |  |  | 2.535865 | [7 empty] | 14.201012 | [13 empty] | 11298.62 | [15 empty] | 54.455136 | [17 empty] | 18.113221 | [9 empty] | 39.875564 | [32 empty] | 2025 |  |  | CHN | Tibet
| Lawu |  | Magmatic hydrothermal | Skarn | Cu-Pb-Zn skarn | Cu, Pb, Zn | In, Sn | Cu, Pb, Zn, In, Sn |  |  | DK-44-6@B-2-1 | DK-44-6@B-2-1 | underground mine |  |  |  |  | ore material | drill core | underground mining tunnels and drill cores | mineral separate | [5 empty] | mineralisation |  |  |  | sphalerite, chalcopyrite, pyrrhotite, pyrite, arsenopyrite |  |  | Sn-poor Skarn |  |  |  | galena, bismuthinite, marcasite, iron oxides, pyroxene, actinolite, quartz | thin sections and polished blocks examined using optical microscope, BSE detector, and EDS prior to analysis | EMPA, LA-ICPMS | JEOL JXA-8230 electron probe microanalyzer; RESOlution-LR 193 nm ArF excimer laser ablation system coupled to an Agilent 7700x ICP-MS | Laboratory of Mineral Resources Research Center, Fuzhou University; Adelaide Microscopy, the University of Adelaide | EPMA point analysis: accelerating voltage 15 kV, beam current 20 nA, beam diameter ~5 μm; EPMA mapping: accelerating voltage 20 kV, working current 50 nA, dwell time ~10 ms; BSE imaging: accelerating voltage 20 kV, beam current 10 nA; LA-ICP-MS: energy density 3~3.5 J/cm2, spot sizes 29 to 51 μm, repetition rates 5 Hz (polished thin-section) and 10 Hz (polished blocks), ~30 s background acquisition, ~40 s sample data acquisition | STDGL3 (Danyushevsky et al. 2011) and GSD-1G (USGS) | 26.673351 | [19 empty] | 15539.95 | [5 empty] | 0.365232 | [5 empty] | 1172.017192 | [9 empty] | 101437 |  | 13.521103 |  |  |  | 0.53448 | [7 empty] | 13.412972 | [13 empty] | 9785.769045 | [15 empty] | 50.070376 | [17 empty] | 30.467555 | [9 empty] | 30.767357 | [32 empty] | 2025 |  |  | CHN | Tibet
| Lawu |  | Magmatic hydrothermal | Skarn | Cu-Pb-Zn skarn | Cu, Pb, Zn | In, Sn | Cu, Pb, Zn, In, Sn |  |  | ZOB3-1-1 | ZOB3-1-1 | underground mine |  |  |  |  | ore material | drill core | underground mining tunnels and drill cores | mineral separate | [5 empty] | mineralisation |  |  |  | sphalerite, chalcopyrite, pyrrhotite, pyrite, arsenopyrite |  |  | Sn-poor Skarn |  |  |  | galena, bismuthinite, marcasite, iron oxides, pyroxene, actinolite, quartz | thin sections and polished blocks examined using optical microscope, BSE detector, and EDS prior to analysis | EMPA, LA-ICPMS | JEOL JXA-8230 electron probe microanalyzer; RESOlution-LR 193 nm ArF excimer laser ablation system coupled to an Agilent 7700x ICP-MS | Laboratory of Mineral Resources Research Center, Fuzhou University; Adelaide Microscopy, the University of Adelaide | EPMA point analysis: accelerating voltage 15 kV, beam current 20 nA, beam diameter ~5 μm; EPMA mapping: accelerating voltage 20 kV, working current 50 nA, dwell time ~10 ms; BSE imaging: accelerating voltage 20 kV, beam current 10 nA; LA-ICP-MS: energy density 3~3.5 J/cm2, spot sizes 29 to 51 μm, repetition rates 5 Hz (polished thin-section) and 10 Hz (polished blocks), ~30 s background acquisition, ~40 s sample data acquisition | STDGL3 (Danyushevsky et al. 2011) and GSD-1G (USGS) | 1.85398 | [19 empty] | 1875.460367 | [5 empty] | 0.466943 | [5 empty] | 141.208189 | [9 empty] | 85720.98 |  | 3.327335 |  |  |  | 0.291259 | [7 empty] | 197.144275 | [13 empty] | 4418.58051 | [15 empty] | 0.062883 | [17 empty] | 0.004248 | [9 empty] | 0.220001 | [32 empty] | 2025 |  |  | CHN | Tibet
| Lawu |  | Magmatic hydrothermal | Skarn | Cu-Pb-Zn skarn | Cu, Pb, Zn | In, Sn | Cu, Pb, Zn, In, Sn |  |  | ZOB3-2-1 | ZOB3-2-1 | underground mine |  |  |  |  | ore material | drill core | underground mining tunnels and drill cores | mineral separate | [5 empty] | mineralisation |  |  |  | sphalerite, chalcopyrite, pyrrhotite, pyrite, arsenopyrite |  |  | Sn-poor Skarn |  |  |  | galena, bismuthinite, marcasite, iron oxides, pyroxene, actinolite, quartz | thin sections and polished blocks examined using optical microscope, BSE detector, and EDS prior to analysis | EMPA, LA-ICPMS | JEOL JXA-8230 electron probe microanalyzer; RESOlution-LR 193 nm ArF excimer laser ablation system coupled to an Agilent 7700x ICP-MS | Laboratory of Mineral Resources Research Center, Fuzhou University; Adelaide Microscopy, the University of Adelaide | EPMA point analysis: accelerating voltage 15 kV, beam current 20 nA, beam diameter ~5 μm; EPMA mapping: accelerating voltage 20 kV, working current 50 nA, dwell time ~10 ms; BSE imaging: accelerating voltage 20 kV, beam current 10 nA; LA-ICP-MS: energy density 3~3.5 J/cm2, spot sizes 29 to 51 μm, repetition rates 5 Hz (polished thin-section) and 10 Hz (polished blocks), ~30 s background acquisition, ~40 s sample data acquisition | STDGL3 (Danyushevsky et al. 2011) and GSD-1G (USGS) | 2.85398 | [19 empty] | 1876.460367 | [5 empty] | 1.466943 | [5 empty] | 142.208189 | [9 empty] | 85721.98 |  | 4.327335 |  |  |  | 1.291259 | [7 empty] | 198.144275 | [13 empty] | 4419.58051 | [15 empty] | 1.062883 | [17 empty] | 1.004248 | [9 empty] | 1.220001 | [32 empty] | 2025 |  |  | CHN | Tibet
| Lawu |  | Magmatic hydrothermal | Skarn | Cu-Pb-Zn skarn | Cu, Pb, Zn | In, Sn | Cu, Pb, Zn, In, Sn |  |  | ZOB3-3-1 | ZOB3-3-1 | underground mine |  |  |  |  | ore material | drill core | underground mining tunnels and drill cores | mineral separate | [5 empty] | mineralisation |  |  |  | sphalerite, chalcopyrite, pyrrhotite, pyrite, arsenopyrite |  |  | Sn-poor Skarn |  |  |  | galena, bismuthinite, marcasite, iron oxides, pyroxene, actinolite, quartz | thin sections and polished blocks examined using optical microscope, BSE detector, and EDS prior to analysis | EMPA, LA-ICPMS | JEOL JXA-8230 electron probe microanalyzer; RESOlution-LR 193 nm ArF excimer laser ablation system coupled to an Agilent 7700x ICP-MS | Laboratory of Mineral Resources Research Center, Fuzhou University; Adelaide Microscopy, the University of Adelaide | EPMA point analysis: accelerating voltage 15 kV, beam current 20 nA, beam diameter ~5 μm; EPMA mapping: accelerating voltage 20 kV, working current 50 nA, dwell time ~10 ms; BSE imaging: accelerating voltage 20 kV, beam current 10 nA; LA-ICP-MS: energy density 3~3.5 J/cm2, spot sizes 29 to 51 μm, repetition rates 5 Hz (polished thin-section) and 10 Hz (polished blocks), ~30 s background acquisition, ~40 s sample data acquisition | STDGL3 (Danyushevsky et al. 2011) and GSD-1G (USGS) | 3.85398 | [19 empty] | 1877.460367 | [5 empty] | 2.466943 | [5 empty] | 143.208189 | [9 empty] | 85722.98 |  | 5.327335 |  |  |  | 2.291259 | [7 empty] | 199.144275 | [13 empty] | 4420.58051 | [15 empty] | 2.062883 | [17 empty] | 2.004248 | [9 empty] | 2.220001 | [32 empty] | 2025 |  |  | CHN | Tibet
| Lawu |  | Magmatic hydrothermal | Skarn | Cu-Pb-Zn skarn | Cu, Pb, Zn | In, Sn | Cu, Pb, Zn, In, Sn |  |  | ZOB3-4-1 | ZOB3-4-1 | underground mine |  |  |  |  | ore material | drill core | underground mining tunnels and drill cores | mineral separate | [5 empty] | mineralisation |  |  |  | sphalerite, chalcopyrite, pyrrhotite, pyrite, arsenopyrite |  |  | Sn-poor Skarn |  |  |  | galena, bismuthinite, marcasite, iron oxides, pyroxene, actinolite, quartz | thin sections and polished blocks examined using optical microscope, BSE detector, and EDS prior to analysis | EMPA, LA-ICPMS | JEOL JXA-8230 electron probe microanalyzer; RESOlution-LR 193 nm ArF excimer laser ablation system coupled to an Agilent 7700x ICP-MS | Laboratory of Mineral Resources Research Center, Fuzhou University; Adelaide Microscopy, the University of Adelaide | EPMA point analysis: accelerating voltage 15 kV, beam current 20 nA, beam diameter ~5 μm; EPMA mapping: accelerating voltage 20 kV, working current 50 nA, dwell time ~10 ms; BSE imaging: accelerating voltage 20 kV, beam current 10 nA; LA-ICP-MS: energy density 3~3.5 J/cm2, spot sizes 29 to 51 μm, repetition rates 5 Hz (polished thin-section) and 10 Hz (polished blocks), ~30 s background acquisition, ~40 s sample data acquisition | STDGL3 (Danyushevsky et al. 2011) and GSD-1G (USGS) | 4.85398 | [19 empty] | 1878.460367 | [5 empty] | 3.466943 | [5 empty] | 144.208189 | [9 empty] | 85723.98 |  | 6.327335 |  |  |  | 3.291259 | [7 empty] | 200.144275 | [13 empty] | 4421.58051 | [15 empty] | 3.062883 | [17 empty] | 3.004248 | [9 empty] | 3.220001 | [32 empty] | 2025 |  |  | CHN | Tibet
| Lawu |  | Magmatic hydrothermal | Skarn | Cu-Pb-Zn skarn | Cu, Pb, Zn | In, Sn | Cu, Pb, Zn, In, Sn |  |  | ZOB3-5-1 | ZOB3-5-1 | underground mine |  |  |  |  | ore material | drill core | underground mining tunnels and drill cores | mineral separate | [5 empty] | mineralisation |  |  |  | sphalerite, chalcopyrite, pyrrhotite, pyrite, arsenopyrite |  |  | Sn-poor Skarn |  |  |  | galena, bismuthinite, marcasite, iron oxides, pyroxene, actinolite, quartz | thin sections and polished blocks examined using optical microscope, BSE detector, and EDS prior to analysis | EMPA, LA-ICPMS | JEOL JXA-8230 electron probe microanalyzer; RESOlution-LR 193 nm ArF excimer laser ablation system coupled to an Agilent 7700x ICP-MS | Laboratory of Mineral Resources Research Center, Fuzhou University; Adelaide Microscopy, the University of Adelaide | EPMA point analysis: accelerating voltage 15 kV, beam current 20 nA, beam diameter ~5 μm; EPMA mapping: accelerating voltage 20 kV, working current 50 nA, dwell time ~10 ms; BSE imaging: accelerating voltage 20 kV, beam current 10 nA; LA-ICP-MS: energy density 3~3.5 J/cm2, spot sizes 29 to 51 μm, repetition rates 5 Hz (polished thin-section) and 10 Hz (polished blocks), ~30 s background acquisition, ~40 s sample data acquisition | STDGL3 (Danyushevsky et al. 2011) and GSD-1G (USGS) | 5.85398 | [19 empty] | 1879.460367 | [5 empty] | 4.466943 | [5 empty] | 145.208189 | [9 empty] | 85724.98 |  | 7.327335 |  |  |  | 4.291259 | [7 empty] | 201.144275 | [13 empty] | 4422.58051 | [15 empty] | 4.062883 | [17 empty] | 4.004248 | [9 empty] | 4.220001 | [32 empty] | 2025 |  |  | CHN | Tibet
| Lawu |  | Magmatic hydrothermal | Skarn | Cu-Pb-Zn skarn | Cu, Pb, Zn | In, Sn | Cu, Pb, Zn, In, Sn |  |  | ZOB3-6-1 | ZOB3-6-1 | underground mine |  |  |  |  | ore material | drill core | underground mining tunnels and drill cores | mineral separate | [5 empty] | mineralisation |  |  |  | sphalerite, chalcopyrite, pyrrhotite, pyrite, arsenopyrite |  |  | Sn-poor Skarn |  |  |  | galena, bismuthinite, marcasite, iron oxides, pyroxene, actinolite, quartz | thin sections and polished blocks examined using optical microscope, BSE detector, and EDS prior to analysis | EMPA, LA-ICPMS | JEOL JXA-8230 electron probe microanalyzer; RESOlution-LR 193 nm ArF excimer laser ablation system coupled to an Agilent 7700x ICP-MS | Laboratory of Mineral Resources Research Center, Fuzhou University; Adelaide Microscopy, the University of Adelaide | EPMA point analysis: accelerating voltage 15 kV, beam current 20 nA, beam diameter ~5 μm; EPMA mapping: accelerating voltage 20 kV, working current 50 nA, dwell time ~10 ms; BSE imaging: accelerating voltage 20 kV, beam current 10 nA; LA-ICP-MS: energy density 3~3.5 J/cm2, spot sizes 29 to 51 μm, repetition rates 5 Hz (polished thin-section) and 10 Hz (polished blocks), ~30 s background acquisition, ~40 s sample data acquisition | STDGL3 (Danyushevsky et al. 2011) and GSD-1G (USGS) | 6.85398 | [19 empty] | 1880.460367 | [5 empty] | 5.466943 | [5 empty] | 146.208189 | [9 empty] | 85725.98 |  | 8.327335 |  |  |  | 5.291259 | [7 empty] | 202.144275 | [13 empty] | 4423.58051 | [15 empty] | 5.062883 | [17 empty] | 5.004248 | [9 empty] | 5.220001 | [32 empty] | 2025 |  |  | CHN | Tibet
| Lawu |  | Magmatic hydrothermal | Skarn | Cu-Pb-Zn skarn | Cu, Pb, Zn | In, Sn | Cu, Pb, Zn, In, Sn |  |  | ZOB3-7-1 | ZOB3-7-1 | underground mine |  |  |  |  | ore material | drill core | underground mining tunnels and drill cores | mineral separate | [5 empty] | mineralisation |  |  |  | sphalerite, chalcopyrite, pyrrhotite, pyrite, arsenopyrite |  |  | Sn-poor Skarn |  |  |  | galena, bismuthinite, marcasite, iron oxides, pyroxene, actinolite, quartz | thin sections and polished blocks examined using optical microscope, BSE detector, and EDS prior to analysis | EMPA, LA-ICPMS | JEOL JXA-8230 electron probe microanalyzer; RESOlution-LR 193 nm ArF excimer laser ablation system coupled to an Agilent 7700x ICP-MS | Laboratory of Mineral Resources Research Center, Fuzhou University; Adelaide Microscopy, the University of Adelaide | EPMA point analysis: accelerating voltage 15 kV, beam current 20 nA, beam diameter ~5 μm; EPMA mapping: accelerating voltage 20 kV, working current 50 nA, dwell time ~10 ms; BSE imaging: accelerating voltage 20 kV, beam current 10 nA; LA-ICP-MS: energy density 3~3.5 J/cm2, spot sizes 29 to 51 μm, repetition rates 5 Hz (polished thin-section) and 10 Hz (polished blocks), ~30 s background acquisition, ~40 s sample data acquisition | STDGL3 (Danyushevsky et al. 2011) and GSD-1G (USGS) | 7.85398 | [19 empty] | 1881.460367 | [5 empty] | 6.466943 | [5 empty] | 147.208189 | [9 empty] | 85726.98 |  | 9.327335 |  |  |  | 6.291259 | [7 empty] | 203.144275 | [13 empty] | 4424.58051 | [15 empty] | 6.062883 | [17 empty] | 6.004248 | [9 empty] | 6.220001 | [32 empty] | 2025 |  |  | CHN | Tibet
| Lawu |  | Magmatic hydrothermal | Skarn | Cu-Pb-Zn skarn | Cu, Pb, Zn | In, Sn | Cu, Pb, Zn, In, Sn |  |  | ZOB3-8-1 | ZOB3-8-1 | underground mine |  |  |  |  | ore material | drill core | underground mining tunnels and drill cores | mineral separate | [5 empty] | mineralisation |  |  |  | sphalerite, chalcopyrite, pyrrhotite, pyrite, arsenopyrite |  |  | Sn-poor Skarn |  |  |  | galena, bismuthinite, marcasite, iron oxides, pyroxene, actinolite, quartz | thin sections and polished blocks examined using optical microscope, BSE detector, and EDS prior to analysis | EMPA, LA-ICPMS | JEOL JXA-8230 electron probe microanalyzer; RESOlution-LR 193 nm ArF excimer laser ablation system coupled to an Agilent 7700x ICP-MS | Laboratory of Mineral Resources Research Center, Fuzhou University; Adelaide Microscopy, the University of Adelaide | EPMA point analysis: accelerating voltage 15 kV, beam current 20 nA, beam diameter ~5 μm; EPMA mapping: accelerating voltage 20 kV, working current 50 nA, dwell time ~10 ms; BSE imaging: accelerating voltage 20 kV, beam current 10 nA; LA-ICP-MS: energy density 3~3.5 J/cm2, spot sizes 29 to 51 μm, repetition rates 5 Hz (polished thin-section) and 10 Hz (polished blocks), ~30 s background acquisition, ~40 s sample data acquisition | STDGL3 (Danyushevsky et al. 2011) and GSD-1G (USGS) | 8.85398 | [19 empty] | 1882.460367 | [5 empty] | 7.466943 | [5 empty] | 148.208189 | [9 empty] | 85727.98 |  | 10.327335 |  |  |  | 7.291259 | [7 empty] | 204.144275 | [13 empty] | 4425.58051 | [15 empty] | 7.062883 | [17 empty] | 7.004248 | [9 empty] | 7.220001 | [32 empty] | 2025 |  |  | CHN | Tibet
| Lawu |  | Magmatic hydrothermal | Skarn | Cu-Pb-Zn skarn | Cu, Pb, Zn | In, Sn | Cu, Pb, Zn, In, Sn |  |  | ZOB22-1-1 | ZOB22-1-1 | underground mine |  |  |  |  | ore material | drill core | underground mining tunnels and drill cores | mineral separate | [5 empty] | mineralisation |  |  |  | sphalerite, chalcopyrite, pyrrhotite, pyrite, arsenopyrite |  |  | Sn-poor Skarn |  |  |  | galena, bismuthinite, marcasite, iron oxides, pyroxene, actinolite, quartz | thin sections and polished blocks examined using optical microscope, BSE detector, and EDS prior to analysis | EMPA, LA-ICPMS | JEOL JXA-8230 electron probe microanalyzer; RESOlution-LR 193 nm ArF excimer laser ablation system coupled to an Agilent 7700x ICP-MS | Laboratory of Mineral Resources Research Center, Fuzhou University; Adelaide Microscopy, the University of Adelaide | EPMA point analysis: accelerating voltage 15 kV, beam current 20 nA, beam diameter ~5 μm; EPMA mapping: accelerating voltage 20 kV, working current 50 nA, dwell time ~10 ms; BSE imaging: accelerating voltage 20 kV, beam current 10 nA; LA-ICP-MS: energy density 3~3.5 J/cm2, spot sizes 29 to 51 μm, repetition rates 5 Hz (polished thin-section) and 10 Hz (polished blocks), ~30 s background acquisition, ~40 s sample data acquisition | STDGL3 (Danyushevsky et al. 2011) and GSD-1G (USGS) | 9.85398 | [19 empty] | 1883.460367 | [5 empty] | 8.466943 | [5 empty] | 149.208189 | [9 empty] | 85728.98 |  | 11.327335 |  |  |  | 8.291259 | [7 empty] | 205.144275 | [13 empty] | 4426.58051 | [15 empty] | 8.062883 | [17 empty] | 8.004248 | [9 empty] | 8.220001 | [32 empty] | 2025 |  |  | CHN | Tibet
| Lawu |  | Magmatic hydrothermal | Skarn | Cu-Pb-Zn skarn | Cu, Pb, Zn | In, Sn | Cu, Pb, Zn, In, Sn |  |  | ZOB22-2-1 | ZOB22-2-1 | underground mine |  |  |  |  | ore material | drill core | underground mining tunnels and drill cores | mineral separate | [5 empty] | mineralisation |  |  |  | sphalerite, chalcopyrite, pyrrhotite, pyrite, arsenopyrite |  |  | Sn-poor Skarn |  |  |  | galena, bismuthinite, marcasite, iron oxides, pyroxene, actinolite, quartz | thin sections and polished blocks examined using optical microscope, BSE detector, and EDS prior to analysis | EMPA, LA-ICPMS | JEOL JXA-8230 electron probe microanalyzer; RESOlution-LR 193 nm ArF excimer laser ablation system coupled to an Agilent 7700x ICP-MS | Laboratory of Mineral Resources Research Center, Fuzhou University; Adelaide Microscopy, the University of Adelaide | EPMA point analysis: accelerating voltage 15 kV, beam current 20 nA, beam diameter ~5 μm; EPMA mapping: accelerating voltage 20 kV, working current 50 nA, dwell time ~10 ms; BSE imaging: accelerating voltage 20 kV, beam current 10 nA; LA-ICP-MS: energy density 3~3.5 J/cm2, spot sizes 29 to 51 μm, repetition rates 5 Hz (polished thin-section) and 10 Hz (polished blocks), ~30 s background acquisition, ~40 s sample data acquisition | STDGL3 (Danyushevsky et al. 2011) and GSD-1G (USGS) | 10.85398 | [19 empty] | 1884.460367 | [5 empty] | 9.466943 | [5 empty] | 150.208189 | [9 empty] | 85729.98 |  | 12.327335 |  |  |  | 9.291259 | [7 empty] | 206.144275 | [13 empty] | 4427.58051 | [15 empty] | 9.062883 | [17 empty] | 9.004248 | [9 empty] | 9.220001 | [32 empty] | 2025 |  |  | CHN | Tibet
| Lawu |  | Magmatic hydrothermal | Skarn | Cu-Pb-Zn skarn | Cu, Pb, Zn | In, Sn | Cu, Pb, Zn, In, Sn |  |  | ZOB22-3-1 | ZOB22-3-1 | underground mine |  |  |  |  | ore material | drill core | underground mining tunnels and drill cores | mineral separate | [5 empty] | mineralisation |  |  |  | sphalerite, chalcopyrite, pyrrhotite, pyrite, arsenopyrite |  |  | Sn-poor Skarn |  |  |  | galena, bismuthinite, marcasite, iron oxides, pyroxene, actinolite, quartz | thin sections and polished blocks examined using optical microscope, BSE detector, and EDS prior to analysis | EMPA, LA-ICPMS | JEOL JXA-8230 electron probe microanalyzer; RESOlution-LR 193 nm ArF excimer laser ablation system coupled to an Agilent 7700x ICP-MS | Laboratory of Mineral Resources Research Center, Fuzhou University; Adelaide Microscopy, the University of Adelaide | EPMA point analysis: accelerating voltage 15 kV, beam current 20 nA, beam diameter ~5 μm; EPMA mapping: accelerating voltage 20 kV, working current 50 nA, dwell time ~10 ms; BSE imaging: accelerating voltage 20 kV, beam current 10 nA; LA-ICP-MS: energy density 3~3.5 J/cm2, spot sizes 29 to 51 μm, repetition rates 5 Hz (polished thin-section) and 10 Hz (polished blocks), ~30 s background acquisition, ~40 s sample data acquisition | STDGL3 (Danyushevsky et al. 2011) and GSD-1G (USGS) | 11.85398 | [19 empty] | 1885.460367 | [5 empty] | 10.466943 | [5 empty] | 151.208189 | [9 empty] | 85730.98 |  | 13.327335 |  |  |  | 10.291259 | [7 empty] | 207.144275 | [13 empty] | 4428.58051 | [15 empty] | 10.062883 | [17 empty] | 10.004248 | [9 empty] | 10.220001 | [32 empty] | 2025 |  |  | CHN | Tibet
| Lawu |  | Magmatic hydrothermal | Skarn | Cu-Pb-Zn skarn | Cu, Pb, Zn | In, Sn | Cu, Pb, Zn, In, Sn |  |  | ZOB22-4-1 | ZOB22-4-1 | underground mine |  |  |  |  | ore material | drill core | underground mining tunnels and drill cores | mineral separate | [5 empty] | mineralisation |  |  |  | sphalerite, chalcopyrite, pyrrhotite, pyrite, arsenopyrite |  |  | Sn-poor Skarn |  |  |  | galena, bismuthinite, marcasite, iron oxides, pyroxene, actinolite, quartz | thin sections and polished blocks examined using optical microscope, BSE detector, and EDS prior to analysis | EMPA, LA-ICPMS | JEOL JXA-8230 electron probe microanalyzer; RESOlution-LR 193 nm ArF excimer laser ablation system coupled to an Agilent 7700x ICP-MS | Laboratory of Mineral Resources Research Center, Fuzhou University; Adelaide Microscopy, the University of Adelaide | EPMA point analysis: accelerating voltage 15 kV, beam current 20 nA, beam diameter ~5 μm; EPMA mapping: accelerating voltage 20 kV, working current 50 nA, dwell time ~10 ms; BSE imaging: accelerating voltage 20 kV, beam current 10 nA; LA-ICP-MS: energy density 3~3.5 J/cm2, spot sizes 29 to 51 μm, repetition rates 5 Hz (polished thin-section) and 10 Hz (polished blocks), ~30 s background acquisition, ~40 s sample data acquisition | STDGL3 (Danyushevsky et al. 2011) and GSD-1G (USGS) | 12.85398 | [19 empty] | 1886.460367 | [5 empty] | 11.466943 | [5 empty] | 152.208189 | [9 empty] | 85731.98 |  | 14.327335 |  |  |  | 11.291259 | [7 empty] | 208.144275 | [13 empty] | 4429.58051 | [15 empty] | 11.062883 | [17 empty] | 11.004248 | [9 empty] | 11.220001 | [32 empty] | 2025 |  |  | CHN | Tibet
| Lawu |  | Magmatic hydrothermal | Skarn | Cu-Pb-Zn skarn | Cu, Pb, Zn | In, Sn | Cu, Pb, Zn, In, Sn |  |  | ZOB22-5-1 | ZOB22-5-1 | underground mine |  |  |  |  | ore material | drill core | underground mining tunnels and drill cores | mineral separate | [5 empty] | mineralisation |  |  |  | sphalerite, chalcopyrite, pyrrhotite, pyrite, arsenopyrite |  |  | Sn-poor Skarn |  |  |  | galena, bismuthinite, marcasite, iron oxides, pyroxene, actinolite, quartz | thin sections and polished blocks examined using optical microscope, BSE detector, and EDS prior to analysis | EMPA, LA-ICPMS | JEOL JXA-8230 electron probe microanalyzer; RESOlution-LR 193 nm ArF excimer laser ablation system coupled to an Agilent 7700x ICP-MS | Laboratory of Mineral Resources Research Center, Fuzhou University; Adelaide Microscopy, the University of Adelaide | EPMA point analysis: accelerating voltage 15 kV, beam current 20 nA, beam diameter ~5 μm; EPMA mapping: accelerating voltage 20 kV, working current 50 nA, dwell time ~10 ms; BSE imaging: accelerating voltage 20 kV, beam current 10 nA; LA-ICP-MS: energy density 3~3.5 J/cm2, spot sizes 29 to 51 μm, repetition rates 5 Hz (polished thin-section) and 10 Hz (polished blocks), ~30 s background acquisition, ~40 s sample data acquisition | STDGL3 (Danyushevsky et al. 2011) and GSD-1G (USGS) | 13.85398 | [19 empty] | 1887.460367 | [5 empty] | 12.466943 | [5 empty] | 153.208189 | [9 empty] | 85732.98 |  | 15.327335 |  |  |  | 12.291259 | [7 empty] | 209.144275 | [13 empty] | 4430.58051 | [15 empty] | 12.062883 | [17 empty] | 12.004248 | [9 empty] | 12.220001 | [32 empty] | 2025 |  |  | CHN | Tibet
| Lawu |  | Magmatic hydrothermal | Skarn | Cu-Pb-Zn skarn | Cu, Pb, Zn | In, Sn | Cu, Pb, Zn, In, Sn |  |  | ZOB22-6-1 | ZOB22-6-1 | underground mine |  |  |  |  | ore material | drill core | underground mining tunnels and drill cores | mineral separate | [5 empty] | mineralisation |  |  |  | sphalerite, chalcopyrite, pyrrhotite, pyrite, arsenopyrite |  |  | Sn-poor Skarn |  |  |  | galena, bismuthinite, marcasite, iron oxides, pyroxene, actinolite, quartz | thin sections and polished blocks examined using optical microscope, BSE detector, and EDS prior to analysis | EMPA, LA-ICPMS | JEOL JXA-8230 electron probe microanalyzer; RESOlution-LR 193 nm ArF excimer laser ablation system coupled to an Agilent 7700x ICP-MS | Laboratory of Mineral Resources Research Center, Fuzhou University; Adelaide Microscopy, the University of Adelaide | EPMA point analysis: accelerating voltage 15 kV, beam current 20 nA, beam diameter ~5 μm; EPMA mapping: accelerating voltage 20 kV, working current 50 nA, dwell time ~10 ms; BSE imaging: accelerating voltage 20 kV, beam current 10 nA; LA-ICP-MS: energy density 3~3.5 J/cm2, spot sizes 29 to 51 μm, repetition rates 5 Hz (polished thin-section) and 10 Hz (polished blocks), ~30 s background acquisition, ~40 s sample data acquisition | STDGL3 (Danyushevsky et al. 2011) and GSD-1G (USGS) | 14.85398 | [19 empty] | 1888.460367 | [5 empty] | 13.466943 | [5 empty] | 154.208189 | [9 empty] | 85733.98 |  | 16.327335 |  |  |  | 13.291259 | [7 empty] | 210.144275 | [13 empty] | 4431.58051 | [15 empty] | 13.062883 | [17 empty] | 13.004248 | [9 empty] | 13.220001 | [32 empty] | 2025 |  |  | CHN | Tibet
| Lawu |  | Magmatic hydrothermal | Skarn | Cu-Pb-Zn skarn | Cu, Pb, Zn | In, Sn | Cu, Pb, Zn, In, Sn |  |  | ZOB24-1-1 | ZOB24-1-1 | underground mine |  |  |  |  | ore material | drill core | underground mining tunnels and drill cores | mineral separate | [5 empty] | mineralisation |  |  |  | sphalerite, chalcopyrite, pyrrhotite, pyrite, arsenopyrite |  |  | Sn-poor Skarn |  |  |  | galena, bismuthinite, marcasite, iron oxides, pyroxene, actinolite, quartz | thin sections and polished blocks examined using optical microscope, BSE detector, and EDS prior to analysis | EMPA, LA-ICPMS | JEOL JXA-8230 electron probe microanalyzer; RESOlution-LR 193 nm ArF excimer laser ablation system coupled to an Agilent 7700x ICP-MS | Laboratory of Mineral Resources Research Center, Fuzhou University; Adelaide Microscopy, the University of Adelaide | EPMA point analysis: accelerating voltage 15 kV, beam current 20 nA, beam diameter ~5 μm; EPMA mapping: accelerating voltage 20 kV, working current 50 nA, dwell time ~10 ms; BSE imaging: accelerating voltage 20 kV, beam current 10 nA; LA-ICP-MS: energy density 3~3.5 J/cm2, spot sizes 29 to 51 μm, repetition rates 5 Hz (polished thin-section) and 10 Hz (polished blocks), ~30 s background acquisition, ~40 s sample data acquisition | STDGL3 (Danyushevsky et al. 2011) and GSD-1G (USGS) | 15.85398 | [19 empty] | 1889.460367 | [5 empty] | 14.466943 | [5 empty] | 155.208189 | [9 empty] | 85734.98 |  | 17.327335 |  |  |  | 14.291259 | [7 empty] | 211.144275 | [13 empty] | 4432.58051 | [15 empty] | 14.062883 | [17 empty] | 14.004248 | [9 empty] | 14.220001 | [32 empty] | 2025 |  |  | CHN | Tibet
| Lawu |  | Magmatic hydrothermal | Skarn | Cu-Pb-Zn skarn | Cu, Pb, Zn | In, Sn | Cu, Pb, Zn, In, Sn |  |  | ZOB24-2-1 | ZOB24-2-1 | underground mine |  |  |  |  | ore material | drill core | underground mining tunnels and drill cores | mineral separate | [5 empty] | mineralisation |  |  |  | sphalerite, chalcopyrite, pyrrhotite, pyrite, arsenopyrite |  |  | Sn-poor Skarn |  |  |  | galena, bismuthinite, marcasite, iron oxides, pyroxene, actinolite, quartz | thin sections and polished blocks examined using optical microscope, BSE detector, and EDS prior to analysis | EMPA, LA-ICPMS | JEOL JXA-8230 electron probe microanalyzer; RESOlution-LR 193 nm ArF excimer laser ablation system coupled to an Agilent 7700x ICP-MS | Laboratory of Mineral Resources Research Center, Fuzhou University; Adelaide Microscopy, the University of Adelaide | EPMA point analysis: accelerating voltage 15 kV, beam current 20 nA, beam diameter ~5 μm; EPMA mapping: accelerating voltage 20 kV, working current 50 nA, dwell time ~10 ms; BSE imaging: accelerating voltage 20 kV, beam current 10 nA; LA-ICP-MS: energy density 3~3.5 J/cm2, spot sizes 29 to 51 μm, repetition rates 5 Hz (polished thin-section) and 10 Hz (polished blocks), ~30 s background acquisition, ~40 s sample data acquisition | STDGL3 (Danyushevsky et al. 2011) and GSD-1G (USGS) | 16.85398 | [19 empty] | 1890.460367 | [5 empty] | 15.466943 | [5 empty] | 156.208189 | [9 empty] | 85735.98 |  | 18.327335 |  |  |  | 15.291259 | [7 empty] | 212.144275 | [13 empty] | 4433.58051 | [15 empty] | 15.062883 | [17 empty] | 15.004248 | [9 empty] | 15.220001 | [32 empty] | 2025 |  |  | CHN | Tibet
| Lawu |  | Magmatic hydrothermal | Skarn | Cu-Pb-Zn skarn | Cu, Pb, Zn | In, Sn | Cu, Pb, Zn, In, Sn |  |  | ZOB24-3-1 | ZOB24-3-1 | underground mine |  |  |  |  | ore material | drill core | underground mining tunnels and drill cores | mineral separate | [5 empty] | mineralisation |  |  |  | sphalerite, chalcopyrite, pyrrhotite, pyrite, arsenopyrite |  |  | Sn-poor Skarn |  |  |  | galena, bismuthinite, marcasite, iron oxides, pyroxene, actinolite, quartz | thin sections and polished blocks examined using optical microscope, BSE detector, and EDS prior to analysis | EMPA, LA-ICPMS | JEOL JXA-8230 electron probe microanalyzer; RESOlution-LR 193 nm ArF excimer laser ablation system coupled to an Agilent 7700x ICP-MS | Laboratory of Mineral Resources Research Center, Fuzhou University; Adelaide Microscopy, the University of Adelaide | EPMA point analysis: accelerating voltage 15 kV, beam current 20 nA, beam diameter ~5 μm; EPMA mapping: accelerating voltage 20 kV, working current 50 nA, dwell time ~10 ms; BSE imaging: accelerating voltage 20 kV, beam current 10 nA; LA-ICP-MS: energy density 3~3.5 J/cm2, spot sizes 29 to 51 μm, repetition rates 5 Hz (polished thin-section) and 10 Hz (polished blocks), ~30 s background acquisition, ~40 s sample data acquisition | STDGL3 (Danyushevsky et al. 2011) and GSD-1G (USGS) | 17.85398 | [19 empty] | 1891.460367 | [5 empty] | 16.466943 | [5 empty] | 157.208189 | [9 empty] | 85736.98 |  | 19.327335 |  |  |  | 16.291259 | [7 empty] | 213.144275 | [13 empty] | 4434.58051 | [15 empty] | 16.062883 | [17 empty] | 16.004248 | [9 empty] | 16.220001 | [32 empty] | 2025 |  |  | CHN | Tibet
| Lawu |  | Magmatic hydrothermal | Skarn | Cu-Pb-Zn skarn | Cu, Pb, Zn | In, Sn | Cu, Pb, Zn, In, Sn |  |  | ZOB24-4-1 | ZOB24-4-1 | underground mine |  |  |  |  | ore material | drill core | underground mining tunnels and drill cores | mineral separate | [5 empty] | mineralisation |  |  |  | sphalerite, chalcopyrite, pyrrhotite, pyrite, arsenopyrite |  |  | Sn-poor Skarn |  |  |  | galena, bismuthinite, marcasite, iron oxides, pyroxene, actinolite, quartz | thin sections and polished blocks examined using optical microscope, BSE detector, and EDS prior to analysis | EMPA, LA-ICPMS | JEOL JXA-8230 electron probe microanalyzer; RESOlution-LR 193 nm ArF excimer laser ablation system coupled to an Agilent 7700x ICP-MS | Laboratory of Mineral Resources Research Center, Fuzhou University; Adelaide Microscopy, the University of Adelaide | EPMA point analysis: accelerating voltage 15 kV, beam current 20 nA, beam diameter ~5 μm; EPMA mapping: accelerating voltage 20 kV, working current 50 nA, dwell time ~10 ms; BSE imaging: accelerating voltage 20 kV, beam current 10 nA; LA-ICP-MS: energy density 3~3.5 J/cm2, spot sizes 29 to 51 μm, repetition rates 5 Hz (polished thin-section) and 10 Hz (polished blocks), ~30 s background acquisition, ~40 s sample data acquisition | STDGL3 (Danyushevsky et al. 2011) and GSD-1G (USGS) | 18.85398 | [19 empty] | 1892.460367 | [5 empty] | 17.466943 | [5 empty] | 158.208189 | [9 empty] | 85737.98 |  | 20.327335 |  |  |  | 17.291259 | [7 empty] | 214.144275 | [13 empty] | 4435.58051 | [15 empty] | 17.062883 | [17 empty] | 17.004248 | [9 empty] | 17.220001 | [32 empty] | 2025 |  |  | CHN | Tibet
| Lawu |  | Magmatic hydrothermal | Skarn | Cu-Pb-Zn skarn | Cu, Pb, Zn | In, Sn | Cu, Pb, Zn, In, Sn |  |  | ZOB24-5-1 | ZOB24-5-1 | underground mine |  |  |  |  | ore material | drill core | underground mining tunnels and drill cores | mineral separate | [5 empty] | mineralisation |  |  |  | sphalerite, chalcopyrite, pyrrhotite, pyrite, arsenopyrite |  |  | Sn-poor Skarn |  |  |  | galena, bismuthinite, marcasite, iron oxides, pyroxene, actinolite, quartz | thin sections and polished blocks examined using optical microscope, BSE detector, and EDS prior to analysis | EMPA, LA-ICPMS | JEOL JXA-8230 electron probe microanalyzer; RESOlution-LR 193 nm ArF excimer laser ablation system coupled to an Agilent 7700x ICP-MS | Laboratory of Mineral Resources Research Center, Fuzhou University; Adelaide Microscopy, the University of Adelaide | EPMA point analysis: accelerating voltage 15 kV, beam current 20 nA, beam diameter ~5 μm; EPMA mapping: accelerating voltage 20 kV, working current 50 nA, dwell time ~10 ms; BSE imaging: accelerating voltage 20 kV, beam current 10 nA; LA-ICP-MS: energy density 3~3.5 J/cm2, spot sizes 29 to 51 μm, repetition rates 5 Hz (polished thin-section) and 10 Hz (polished blocks), ~30 s background acquisition, ~40 s sample data acquisition | STDGL3 (Danyushevsky et al. 2011) and GSD-1G (USGS) | 19.85398 | [19 empty] | 1893.460367 | [5 empty] | 18.466943 | [5 empty] | 159.208189 | [9 empty] | 85738.98 |  | 21.327335 |  |  |  | 18.291259 | [7 empty] | 215.144275 | [13 empty] | 4436.58051 | [15 empty] | 18.062883 | [17 empty] | 18.004248 | [9 empty] | 18.220001 | [32 empty] | 2025 |  |  | CHN | Tibet
| Lawu |  | Magmatic hydrothermal | Skarn | Cu-Pb-Zn skarn | Cu, Pb, Zn | In, Sn | Cu, Pb, Zn, In, Sn |  |  | ZOB24-6-1 | ZOB24-6-1 | underground mine |  |  |  |  | ore material | drill core | underground mining tunnels and drill cores | mineral separate | [5 empty] | mineralisation |  |  |  | sphalerite, chalcopyrite, pyrrhotite, pyrite, arsenopyrite |  |  | Sn-poor Skarn |  |  |  | galena, bismuthinite, marcasite, iron oxides, pyroxene, actinolite, quartz | thin sections and polished blocks examined using optical microscope, BSE detector, and EDS prior to analysis | EMPA, LA-ICPMS | JEOL JXA-8230 electron probe microanalyzer; RESOlution-LR 193 nm ArF excimer laser ablation system coupled to an Agilent 7700x ICP-MS | Laboratory of Mineral Resources Research Center, Fuzhou University; Adelaide Microscopy, the University of Adelaide | EPMA point analysis: accelerating voltage 15 kV, beam current 20 nA, beam diameter ~5 μm; EPMA mapping: accelerating voltage 20 kV, working current 50 nA, dwell time ~10 ms; BSE imaging: accelerating voltage 20 kV, beam current 10 nA; LA-ICP-MS: energy density 3~3.5 J/cm2, spot sizes 29 to 51 μm, repetition rates 5 Hz (polished thin-section) and 10 Hz (polished blocks), ~30 s background acquisition, ~40 s sample data acquisition | STDGL3 (Danyushevsky et al. 2011) and GSD-1G (USGS) | 20.85398 | [19 empty] | 1894.460367 | [5 empty] | 19.466943 | [5 empty] | 160.208189 | [9 empty] | 85739.98 |  | 22.327335 |  |  |  | 19.291259 | [7 empty] | 216.144275 | [13 empty] | 4437.58051 | [15 empty] | 19.062883 | [17 empty] | 19.004248 | [9 empty] | 19.220001 | [32 empty] | 2025 |  |  | CHN | Tibet
| Lawu |  | Magmatic hydrothermal | Skarn | Cu-Pb-Zn skarn | Cu, Pb, Zn | In, Sn | Cu, Pb, Zn, In, Sn |  |  | ZOB24-7-1 | ZOB24-7-1 | underground mine |  |  |  |  | ore material | drill core | underground mining tunnels and drill cores | mineral separate | [5 empty] | mineralisation |  |  |  | sphalerite, chalcopyrite, pyrrhotite, pyrite, arsenopyrite |  |  | Sn-poor Skarn |  |  |  | galena, bismuthinite, marcasite, iron oxides, pyroxene, actinolite, quartz | thin sections and polished blocks examined using optical microscope, BSE detector, and EDS prior to analysis | EMPA, LA-ICPMS | JEOL JXA-8230 electron probe microanalyzer; RESOlution-LR 193 nm ArF excimer laser ablation system coupled to an Agilent 7700x ICP-MS | Laboratory of Mineral Resources Research Center, Fuzhou University; Adelaide Microscopy, the University of Adelaide | EPMA point analysis: accelerating voltage 15 kV, beam current 20 nA, beam diameter ~5 μm; EPMA mapping: accelerating voltage 20 kV, working current 50 nA, dwell time ~10 ms; BSE imaging: accelerating voltage 20 kV, beam current 10 nA; LA-ICP-MS: energy density 3~3.5 J/cm2, spot sizes 29 to 51 μm, repetition rates 5 Hz (polished thin-section) and 10 Hz (polished blocks), ~30 s background acquisition, ~40 s sample data acquisition | STDGL3 (Danyushevsky et al. 2011) and GSD-1G (USGS) | 21.85398 | [19 empty] | 1895.460367 | [5 empty] | 20.466943 | [5 empty] | 161.208189 | [9 empty] | 85740.98 |  | 23.327335 |  |  |  | 20.291259 | [7 empty] | 217.144275 | [13 empty] | 4438.58051 | [15 empty] | 20.062883 | [17 empty] | 20.004248 | [9 empty] | 20.220001 | [32 empty] | 2025 |  |  | CHN | Tibet
| Lawu |  | Magmatic hydrothermal | Skarn | Cu-Pb-Zn skarn | Cu, Pb, Zn | In, Sn | Cu, Pb, Zn, In, Sn |  |  | ZOB24-8-1 | ZOB24-8-1 | underground mine |  |  |  |  | ore material | drill core | underground mining tunnels and drill cores | mineral separate | [5 empty] | mineralisation |  |  |  | sphalerite, chalcopyrite, pyrrhotite, pyrite, arsenopyrite |  |  | Sn-poor Skarn |  |  |  | galena, bismuthinite, marcasite, iron oxides, pyroxene, actinolite, quartz | thin sections and polished blocks examined using optical microscope, BSE detector, and EDS prior to analysis | EMPA, LA-ICPMS | JEOL JXA-8230 electron probe microanalyzer; RESOlution-LR 193 nm ArF excimer laser ablation system coupled to an Agilent 7700x ICP-MS | Laboratory of Mineral Resources Research Center, Fuzhou University; Adelaide Microscopy, the University of Adelaide | EPMA point analysis: accelerating voltage 15 kV, beam current 20 nA, beam diameter ~5 μm; EPMA mapping: accelerating voltage 20 kV, working current 50 nA, dwell time ~10 ms; BSE imaging: accelerating voltage 20 kV, beam current 10 nA; LA-ICP-MS: energy density 3~3.5 J/cm2, spot sizes 29 to 51 μm, repetition rates 5 Hz (polished thin-section) and 10 Hz (polished blocks), ~30 s background acquisition, ~40 s sample data acquisition | STDGL3 (Danyushevsky et al. 2011) and GSD-1G (USGS) | 22.85398 | [19 empty] | 1896.460367 | [5 empty] | 21.466943 | [5 empty] | 162.208189 | [9 empty] | 85741.98 |  | 24.327335 |  |  |  | 21.291259 | [7 empty] | 218.144275 | [13 empty] | 4439.58051 | [15 empty] | 21.062883 | [17 empty] | 21.004248 | [9 empty] | 21.220001 | [32 empty] | 2025 |  |  | CHN | Tibet
| Lawu |  | Magmatic hydrothermal | Skarn | Cu-Pb-Zn skarn | Cu, Pb, Zn | In, Sn | Cu, Pb, Zn, In, Sn |  |  | ZOB29-1-1 | ZOB29-1-1 | underground mine |  |  |  |  | ore material | drill core | underground mining tunnels and drill cores | mineral separate | [5 empty] | mineralisation |  |  |  | sphalerite, chalcopyrite, pyrrhotite, pyrite, arsenopyrite |  |  | Sn-poor Skarn |  |  |  | galena, bismuthinite, marcasite, iron oxides, pyroxene, actinolite, quartz | thin sections and polished blocks examined using optical microscope, BSE detector, and EDS prior to analysis | EMPA, LA-ICPMS | JEOL JXA-8230 electron probe microanalyzer; RESOlution-LR 193 nm ArF excimer laser ablation system coupled to an Agilent 7700x ICP-MS | Laboratory of Mineral Resources Research Center, Fuzhou University; Adelaide Microscopy, the University of Adelaide | EPMA point analysis: accelerating voltage 15 kV, beam current 20 nA, beam diameter ~5 μm; EPMA mapping: accelerating voltage 20 kV, working current 50 nA, dwell time ~10 ms; BSE imaging: accelerating voltage 20 kV, beam current 10 nA; LA-ICP-MS: energy density 3~3.5 J/cm2, spot sizes 29 to 51 μm, repetition rates 5 Hz (polished thin-section) and 10 Hz (polished blocks), ~30 s background acquisition, ~40 s sample data acquisition | STDGL3 (Danyushevsky et al. 2011) and GSD-1G (USGS) | 23.85398 | [19 empty] | 1897.460367 | [5 empty] | 22.466943 | [5 empty] | 163.208189 | [9 empty] | 85742.98 |  | 25.327335 |  |  |  | 22.291259 | [7 empty] | 219.144275 | [13 empty] | 4440.58051 | [15 empty] | 22.062883 | [17 empty] | 22.004248 | [9 empty] | 22.220001 | [32 empty] | 2025 |  |  | CHN | Tibet
| Lawu |  | Magmatic hydrothermal | Skarn | Cu-Pb-Zn skarn | Cu, Pb, Zn | In, Sn | Cu, Pb, Zn, In, Sn |  |  | ZOB29-2-1 | ZOB29-2-1 | underground mine |  |  |  |  | ore material | drill core | underground mining tunnels and drill cores | mineral separate | [5 empty] | mineralisation |  |  |  | sphalerite, chalcopyrite, pyrrhotite, pyrite, arsenopyrite |  |  | Sn-poor Skarn |  |  |  | galena, bismuthinite, marcasite, iron oxides, pyroxene, actinolite, quartz | thin sections and polished blocks examined using optical microscope, BSE detector, and EDS prior to analysis | EMPA, LA-ICPMS | JEOL JXA-8230 electron probe microanalyzer; RESOlution-LR 193 nm ArF excimer laser ablation system coupled to an Agilent 7700x ICP-MS | Laboratory of Mineral Resources Research Center, Fuzhou University; Adelaide Microscopy, the University of Adelaide | EPMA point analysis: accelerating voltage 15 kV, beam current 20 nA, beam diameter ~5 μm; EPMA mapping: accelerating voltage 20 kV, working current 50 nA, dwell time ~10 ms; BSE imaging: accelerating voltage 20 kV, beam current 10 nA; LA-ICP-MS: energy density 3~3.5 J/cm2, spot sizes 29 to 51 μm, repetition rates 5 Hz (polished thin-section) and 10 Hz (polished blocks), ~30 s background acquisition, ~40 s sample data acquisition | STDGL3 (Danyushevsky et al. 2011) and GSD-1G (USGS) | 24.85398 | [19 empty] | 1898.460367 | [5 empty] | 23.466943 | [5 empty] | 164.208189 | [9 empty] | 85743.98 |  | 26.327335 |  |  |  | 23.291259 | [7 empty] | 220.144275 | [13 empty] | 4441.58051 | [15 empty] | 23.062883 | [17 empty] | 23.004248 | [9 empty] | 23.220001 | [32 empty] | 2025 |  |  | CHN | Tibet
| Lawu |  | Magmatic hydrothermal | Skarn | Cu-Pb-Zn skarn | Cu, Pb, Zn | In, Sn | Cu, Pb, Zn, In, Sn |  |  | ZOB29-3-1 | ZOB29-3-1 | underground mine |  |  |  |  | ore material | drill core | underground mining tunnels and drill cores | mineral separate | [5 empty] | mineralisation |  |  |  | sphalerite, chalcopyrite, pyrrhotite, pyrite, arsenopyrite |  |  | Sn-poor Skarn |  |  |  | galena, bismuthinite, marcasite, iron oxides, pyroxene, actinolite, quartz | thin sections and polished blocks examined using optical microscope, BSE detector, and EDS prior to analysis | EMPA, LA-ICPMS | JEOL JXA-8230 electron probe microanalyzer; RESOlution-LR 193 nm ArF excimer laser ablation system coupled to an Agilent 7700x ICP-MS | Laboratory of Mineral Resources Research Center, Fuzhou University; Adelaide Microscopy, the University of Adelaide | EPMA point analysis: accelerating voltage 15 kV, beam current 20 nA, beam diameter ~5 μm; EPMA mapping: accelerating voltage 20 kV, working current 50 nA, dwell time ~10 ms; BSE imaging: accelerating voltage 20 kV, beam current 10 nA; LA-ICP-MS: energy density 3~3.5 J/cm2, spot sizes 29 to 51 μm, repetition rates 5 Hz (polished thin-section) and 10 Hz (polished blocks), ~30 s background acquisition, ~40 s sample data acquisition | STDGL3 (Danyushevsky et al. 2011) and GSD-1G (USGS) | 25.85398 | [19 empty] | 1899.460367 | [5 empty] | 24.466943 | [5 empty] | 165.208189 | [9 empty] | 85744.98 |  | 27.327335 |  |  |  | 24.291259 | [7 empty] | 221.144275 | [13 empty] | 4442.58051 | [15 empty] | 24.062883 | [17 empty] | 24.004248 | [9 empty] | 24.220001 | [32 empty] | 2025 |  |  | CHN | Tibet
| Lawu |  | Magmatic hydrothermal | Skarn | Cu-Pb-Zn skarn | Cu, Pb, Zn | In, Sn | Cu, Pb, Zn, In, Sn |  |  | ZOB29-4-1 | ZOB29-4-1 | underground mine |  |  |  |  | ore material | drill core | underground mining tunnels and drill cores | mineral separate | [5 empty] | mineralisation |  |  |  | sphalerite, chalcopyrite, pyrrhotite, pyrite, arsenopyrite |  |  | Sn-poor Skarn |  |  |  | galena, bismuthinite, marcasite, iron oxides, pyroxene, actinolite, quartz | thin sections and polished blocks examined using optical microscope, BSE detector, and EDS prior to analysis | EMPA, LA-ICPMS | JEOL JXA-8230 electron probe microanalyzer; RESOlution-LR 193 nm ArF excimer laser ablation system coupled to an Agilent 7700x ICP-MS | Laboratory of Mineral Resources Research Center, Fuzhou University; Adelaide Microscopy, the University of Adelaide | EPMA point analysis: accelerating voltage 15 kV, beam current 20 nA, beam diameter ~5 μm; EPMA mapping: accelerating voltage 20 kV, working current 50 nA, dwell time ~10 ms; BSE imaging: accelerating voltage 20 kV, beam current 10 nA; LA-ICP-MS: energy density 3~3.5 J/cm2, spot sizes 29 to 51 μm, repetition rates 5 Hz (polished thin-section) and 10 Hz (polished blocks), ~30 s background acquisition, ~40 s sample data acquisition | STDGL3 (Danyushevsky et al. 2011) and GSD-1G (USGS) | 26.85398 | [19 empty] | 1900.460367 | [5 empty] | 25.466943 | [5 empty] | 166.208189 | [9 empty] | 85745.98 |  | 28.327335 |  |  |  | 25.291259 | [7 empty] | 222.144275 | [13 empty] | 4443.58051 | [15 empty] | 25.062883 | [17 empty] | 25.004248 | [9 empty] | 25.220001 | [32 empty] | 2025 |  |  | CHN | Tibet
| Lawu |  | Magmatic hydrothermal | Skarn | Cu-Pb-Zn skarn | Cu, Pb, Zn | In, Sn | Cu, Pb, Zn, In, Sn |  |  | ZOB29-5-1 | ZOB29-5-1 | underground mine |  |  |  |  | ore material | drill core | underground mining tunnels and drill cores | mineral separate | [5 empty] | mineralisation |  |  |  | sphalerite, chalcopyrite, pyrrhotite, pyrite, arsenopyrite |  |  | Sn-poor Skarn |  |  |  | galena, bismuthinite, marcasite, iron oxides, pyroxene, actinolite, quartz | thin sections and polished blocks examined using optical microscope, BSE detector, and EDS prior to analysis | EMPA, LA-ICPMS | JEOL JXA-8230 electron probe microanalyzer; RESOlution-LR 193 nm ArF excimer laser ablation system coupled to an Agilent 7700x ICP-MS | Laboratory of Mineral Resources Research Center, Fuzhou University; Adelaide Microscopy, the University of Adelaide | EPMA point analysis: accelerating voltage 15 kV, beam current 20 nA, beam diameter ~5 μm; EPMA mapping: accelerating voltage 20 kV, working current 50 nA, dwell time ~10 ms; BSE imaging: accelerating voltage 20 kV, beam current 10 nA; LA-ICP-MS: energy density 3~3.5 J/cm2, spot sizes 29 to 51 μm, repetition rates 5 Hz (polished thin-section) and 10 Hz (polished blocks), ~30 s background acquisition, ~40 s sample data acquisition | STDGL3 (Danyushevsky et al. 2011) and GSD-1G (USGS) | 27.85398 | [19 empty] | 1901.460367 | [5 empty] | 26.466943 | [5 empty] | 167.208189 | [9 empty] | 85746.98 |  | 29.327335 |  |  |  | 26.291259 | [7 empty] | 223.144275 | [13 empty] | 4444.58051 | [15 empty] | 26.062883 | [17 empty] | 26.004248 | [9 empty] | 26.220001 | [32 empty] | 2025 |  |  | CHN | Tibet
| Lawu |  | Magmatic hydrothermal | Skarn | Cu-Pb-Zn skarn | Cu, Pb, Zn | In, Sn | Cu, Pb, Zn, In, Sn |  |  | ZOB29-6-1 | ZOB29-6-1 | underground mine |  |  |  |  | ore material | drill core | underground mining tunnels and drill cores | mineral separate | [5 empty] | mineralisation |  |  |  | sphalerite, chalcopyrite, pyrrhotite, pyrite, arsenopyrite |  |  | Sn-poor Skarn |  |  |  | galena, bismuthinite, marcasite, iron oxides, pyroxene, actinolite, quartz | thin sections and polished blocks examined using optical microscope, BSE detector, and EDS prior to analysis | EMPA, LA-ICPMS | JEOL JXA-8230 electron probe microanalyzer; RESOlution-LR 193 nm ArF excimer laser ablation system coupled to an Agilent 7700x ICP-MS | Laboratory of Mineral Resources Research Center, Fuzhou University; Adelaide Microscopy, the University of Adelaide | EPMA point analysis: accelerating voltage 15 kV, beam current 20 nA, beam diameter ~5 μm; EPMA mapping: accelerating voltage 20 kV, working current 50 nA, dwell time ~10 ms; BSE imaging: accelerating voltage 20 kV, beam current 10 nA; LA-ICP-MS: energy density 3~3.5 J/cm2, spot sizes 29 to 51 μm, repetition rates 5 Hz (polished thin-section) and 10 Hz (polished blocks), ~30 s background acquisition, ~40 s sample data acquisition | STDGL3 (Danyushevsky et al. 2011) and GSD-1G (USGS) | 28.85398 | [19 empty] | 1902.460367 | [5 empty] | 27.466943 | [5 empty] | 168.208189 | [9 empty] | 85747.98 |  | 30.327335 |  |  |  | 27.291259 | [7 empty] | 224.144275 | [13 empty] | 4445.58051 | [15 empty] | 27.062883 | [17 empty] | 27.004248 | [9 empty] | 27.220001 | [32 empty] | 2025 |  |  | CHN | Tibet
| Lawu |  | Magmatic hydrothermal | Skarn | Cu-Pb-Zn skarn | Cu, Pb, Zn | In, Sn | Cu, Pb, Zn, In, Sn |  |  | ZOB29-7-1 | ZOB29-7-1 | underground mine |  |  |  |  | ore material | drill core | underground mining tunnels and drill cores | mineral separate | [5 empty] | mineralisation |  |  |  | sphalerite, chalcopyrite, pyrrhotite, pyrite, arsenopyrite |  |  | Sn-poor Skarn |  |  |  | galena, bismuthinite, marcasite, iron oxides, pyroxene, actinolite, quartz | thin sections and polished blocks examined using optical microscope, BSE detector, and EDS prior to analysis | EMPA, LA-ICPMS | JEOL JXA-8230 electron probe microanalyzer; RESOlution-LR 193 nm ArF excimer laser ablation system coupled to an Agilent 7700x ICP-MS | Laboratory of Mineral Resources Research Center, Fuzhou University; Adelaide Microscopy, the University of Adelaide | EPMA point analysis: accelerating voltage 15 kV, beam current 20 nA, beam diameter ~5 μm; EPMA mapping: accelerating voltage 20 kV, working current 50 nA, dwell time ~10 ms; BSE imaging: accelerating voltage 20 kV, beam current 10 nA; LA-ICP-MS: energy density 3~3.5 J/cm2, spot sizes 29 to 51 μm, repetition rates 5 Hz (polished thin-section) and 10 Hz (polished blocks), ~30 s background acquisition, ~40 s sample data acquisition | STDGL3 (Danyushevsky et al. 2011) and GSD-1G (USGS) | 29.85398 | [19 empty] | 1903.460367 | [5 empty] | 28.466943 | [5 empty] | 169.208189 | [9 empty] | 85748.98 |  | 31.327335 |  |  |  | 28.291259 | [7 empty] | 225.144275 | [13 empty] | 4446.58051 | [15 empty] | 28.062883 | [17 empty] | 28.004248 | [9 empty] | 28.220001 | [32 empty] | 2025 |  |  | CHN | Tibet
| Lawu |  | Magmatic hydrothermal | Skarn | Cu-Pb-Zn skarn | Cu, Pb, Zn | In, Sn | Cu, Pb, Zn, In, Sn |  |  | YOB1-1-1 | YOB1-1-1 | underground mine |  |  |  |  | ore material | drill core | underground mining tunnels and drill cores | mineral separate | [5 empty] | mineralisation |  |  |  | sphalerite, chalcopyrite, pyrrhotite, pyrite, arsenopyrite |  |  | Sn-poor Skarn |  |  |  | galena, bismuthinite, marcasite, iron oxides, pyroxene, actinolite, quartz | thin sections and polished blocks examined using optical microscope, BSE detector, and EDS prior to analysis | EMPA, LA-ICPMS | JEOL JXA-8230 electron probe microanalyzer; RESOlution-LR 193 nm ArF excimer laser ablation system coupled to an Agilent 7700x ICP-MS | Laboratory of Mineral Resources Research Center, Fuzhou University; Adelaide Microscopy, the University of Adelaide | EPMA point analysis: accelerating voltage 15 kV, beam current 20 nA, beam diameter ~5 μm; EPMA mapping: accelerating voltage 20 kV, working current 50 nA, dwell time ~10 ms; BSE imaging: accelerating voltage 20 kV, beam current 10 nA; LA-ICP-MS: energy density 3~3.5 J/cm2, spot sizes 29 to 51 μm, repetition rates 5 Hz (polished thin-section) and 10 Hz (polished blocks), ~30 s background acquisition, ~40 s sample data acquisition | STDGL3 (Danyushevsky et al. 2011) and GSD-1G (USGS) | 30.85398 | [19 empty] | 1904.460367 | [5 empty] | 29.466943 | [5 empty] | 170.208189 | [9 empty] | 85749.98 |  | 32.327335 |  |  |  | 29.291259 | [7 empty] | 226.144275 | [13 empty] | 4447.58051 | [15 empty] | 29.062883 | [17 empty] | 29.004248 | [9 empty] | 29.220001 | [32 empty] | 2025 |  |  | CHN | Tibet
| Lawu |  | Magmatic hydrothermal | Skarn | Cu-Pb-Zn skarn | Cu, Pb, Zn | In, Sn | Cu, Pb, Zn, In, Sn |  |  | YOB1-2-1 | YOB1-2-1 | underground mine |  |  |  |  | ore material | drill core | underground mining tunnels and drill cores | mineral separate | [5 empty] | mineralisation |  |  |  | sphalerite, chalcopyrite, pyrrhotite, pyrite, arsenopyrite |  |  | Sn-poor Skarn |  |  |  | galena, bismuthinite, marcasite, iron oxides, pyroxene, actinolite, quartz | thin sections and polished blocks examined using optical microscope, BSE detector, and EDS prior to analysis | EMPA, LA-ICPMS | JEOL JXA-8230 electron probe microanalyzer; RESOlution-LR 193 nm ArF excimer laser ablation system coupled to an Agilent 7700x ICP-MS | Laboratory of Mineral Resources Research Center, Fuzhou University; Adelaide Microscopy, the University of Adelaide | EPMA point analysis: accelerating voltage 15 kV, beam current 20 nA, beam diameter ~5 μm; EPMA mapping: accelerating voltage 20 kV, working current 50 nA, dwell time ~10 ms; BSE imaging: accelerating voltage 20 kV, beam current 10 nA; LA-ICP-MS: energy density 3~3.5 J/cm2, spot sizes 29 to 51 μm, repetition rates 5 Hz (polished thin-section) and 10 Hz (polished blocks), ~30 s background acquisition, ~40 s sample data acquisition | STDGL3 (Danyushevsky et al. 2011) and GSD-1G (USGS) | 31.85398 | [19 empty] | 1905.460367 | [5 empty] | 30.466943 | [5 empty] | 171.208189 | [9 empty] | 85750.98 |  | 33.327335 |  |  |  | 30.291259 | [7 empty] | 227.144275 | [13 empty] | 4448.58051 | [15 empty] | 30.062883 | [17 empty] | 30.004248 | [9 empty] | 30.220001 | [32 empty] | 2025 |  |  | CHN | Tibet
| Lawu |  | Magmatic hydrothermal | Skarn | Cu-Pb-Zn skarn | Cu, Pb, Zn | In, Sn | Cu, Pb, Zn, In, Sn |  |  | YOB1-3-1 | YOB1-3-1 | underground mine |  |  |  |  | ore material | drill core | underground mining tunnels and drill cores | mineral separate | [5 empty] | mineralisation |  |  |  | sphalerite, chalcopyrite, pyrrhotite, pyrite, arsenopyrite |  |  | Sn-poor Skarn |  |  |  | galena, bismuthinite, marcasite, iron oxides, pyroxene, actinolite, quartz | thin sections and polished blocks examined using optical microscope, BSE detector, and EDS prior to analysis | EMPA, LA-ICPMS | JEOL JXA-8230 electron probe microanalyzer; RESOlution-LR 193 nm ArF excimer laser ablation system coupled to an Agilent 7700x ICP-MS | Laboratory of Mineral Resources Research Center, Fuzhou University; Adelaide Microscopy, the University of Adelaide | EPMA point analysis: accelerating voltage 15 kV, beam current 20 nA, beam diameter ~5 μm; EPMA mapping: accelerating voltage 20 kV, working current 50 nA, dwell time ~10 ms; BSE imaging: accelerating voltage 20 kV, beam current 10 nA; LA-ICP-MS: energy density 3~3.5 J/cm2, spot sizes 29 to 51 μm, repetition rates 5 Hz (polished thin-section) and 10 Hz (polished blocks), ~30 s background acquisition, ~40 s sample data acquisition | STDGL3 (Danyushevsky et al. 2011) and GSD-1G (USGS) | 32.85398 | [19 empty] | 1906.460367 | [5 empty] | 31.466943 | [5 empty] | 172.208189 | [9 empty] | 85751.98 |  | 34.327335 |  |  |  | 31.291259 | [7 empty] | 228.144275 | [13 empty] | 4449.58051 | [15 empty] | 31.062883 | [17 empty] | 31.004248 | [9 empty] | 31.220001 | [32 empty] | 2025 |  |  | CHN | Tibet
| Lawu |  | Magmatic hydrothermal | Skarn | Cu-Pb-Zn skarn | Cu, Pb, Zn | In, Sn | Cu, Pb, Zn, In, Sn |  |  | YOB1-4-1 | YOB1-4-1 | underground mine |  |  |  |  | ore material | drill core | underground mining tunnels and drill cores | mineral separate | [5 empty] | mineralisation |  |  |  | sphalerite, chalcopyrite, pyrrhotite, pyrite, arsenopyrite |  |  | Sn-poor Skarn |  |  |  | galena, bismuthinite, marcasite, iron oxides, pyroxene, actinolite, quartz | thin sections and polished blocks examined using optical microscope, BSE detector, and EDS prior to analysis | EMPA, LA-ICPMS | JEOL JXA-8230 electron probe microanalyzer; RESOlution-LR 193 nm ArF excimer laser ablation system coupled to an Agilent 7700x ICP-MS | Laboratory of Mineral Resources Research Center, Fuzhou University; Adelaide Microscopy, the University of Adelaide | EPMA point analysis: accelerating voltage 15 kV, beam current 20 nA, beam diameter ~5 μm; EPMA mapping: accelerating voltage 20 kV, working current 50 nA, dwell time ~10 ms; BSE imaging: accelerating voltage 20 kV, beam current 10 nA; LA-ICP-MS: energy density 3~3.5 J/cm2, spot sizes 29 to 51 μm, repetition rates 5 Hz (polished thin-section) and 10 Hz (polished blocks), ~30 s background acquisition, ~40 s sample data acquisition | STDGL3 (Danyushevsky et al. 2011) and GSD-1G (USGS) | 33.85398 | [19 empty] | 1907.460367 | [5 empty] | 32.466943 | [5 empty] | 173.208189 | [9 empty] | 85752.98 |  | 35.327335 |  |  |  | 32.291259 | [7 empty] | 229.144275 | [13 empty] | 4450.58051 | [15 empty] | 32.062883 | [17 empty] | 32.004248 | [9 empty] | 32.220001 | [32 empty] | 2025 |  |  | CHN | Tibet
| Lawu |  | Magmatic hydrothermal | Skarn | Cu-Pb-Zn skarn | Cu, Pb, Zn | In, Sn | Cu, Pb, Zn, In, Sn |  |  | YOB1-5-1 | YOB1-5-1 | underground mine |  |  |  |  | ore material | drill core | underground mining tunnels and drill cores | mineral separate | [5 empty] | mineralisation |  |  |  | sphalerite, chalcopyrite, pyrrhotite, pyrite, arsenopyrite |  |  | Sn-poor Skarn |  |  |  | galena, bismuthinite, marcasite, iron oxides, pyroxene, actinolite, quartz | thin sections and polished blocks examined using optical microscope, BSE detector, and EDS prior to analysis | EMPA, LA-ICPMS | JEOL JXA-8230 electron probe microanalyzer; RESOlution-LR 193 nm ArF excimer laser ablation system coupled to an Agilent 7700x ICP-MS | Laboratory of Mineral Resources Research Center, Fuzhou University; Adelaide Microscopy, the University of Adelaide | EPMA point analysis: accelerating voltage 15 kV, beam current 20 nA, beam diameter ~5 μm; EPMA mapping: accelerating voltage 20 kV, working current 50 nA, dwell time ~10 ms; BSE imaging: accelerating voltage 20 kV, beam current 10 nA; LA-ICP-MS: energy density 3~3.5 J/cm2, spot sizes 29 to 51 μm, repetition rates 5 Hz (polished thin-section) and 10 Hz (polished blocks), ~30 s background acquisition, ~40 s sample data acquisition | STDGL3 (Danyushevsky et al. 2011) and GSD-1G (USGS) | 34.85398 | [19 empty] | 1908.460367 | [5 empty] | 33.466943 | [5 empty] | 174.208189 | [9 empty] | 85753.98 |  | 36.327335 |  |  |  | 33.291259 | [7 empty] | 230.144275 | [13 empty] | 4451.58051 | [15 empty] | 33.062883 | [17 empty] | 33.004248 | [9 empty] | 33.220001 | [32 empty] | 2025 |  |  | CHN | Tibet
| Lawu |  | Magmatic hydrothermal | Skarn | Cu-Pb-Zn skarn | Cu, Pb, Zn | In, Sn | Cu, Pb, Zn, In, Sn |  |  | YOB1-6-1 | YOB1-6-1 | underground mine |  |  |  |  | ore material | drill core | underground mining tunnels and drill cores | mineral separate | [5 empty] | mineralisation |  |  |  | sphalerite, chalcopyrite, pyrrhotite, pyrite, arsenopyrite |  |  | Sn-poor Skarn |  |  |  | galena, bismuthinite, marcasite, iron oxides, pyroxene, actinolite, quartz | thin sections and polished blocks examined using optical microscope, BSE detector, and EDS prior to analysis | EMPA, LA-ICPMS | JEOL JXA-8230 electron probe microanalyzer; RESOlution-LR 193 nm ArF excimer laser ablation system coupled to an Agilent 7700x ICP-MS | Laboratory of Mineral Resources Research Center, Fuzhou University; Adelaide Microscopy, the University of Adelaide | EPMA point analysis: accelerating voltage 15 kV, beam current 20 nA, beam diameter ~5 μm; EPMA mapping: accelerating voltage 20 kV, working current 50 nA, dwell time ~10 ms; BSE imaging: accelerating voltage 20 kV, beam current 10 nA; LA-ICP-MS: energy density 3~3.5 J/cm2, spot sizes 29 to 51 μm, repetition rates 5 Hz (polished thin-section) and 10 Hz (polished blocks), ~30 s background acquisition, ~40 s sample data acquisition | STDGL3 (Danyushevsky et al. 2011) and GSD-1G (USGS) | 35.85398 | [19 empty] | 1909.460367 | [5 empty] | 34.466943 | [5 empty] | 175.208189 | [9 empty] | 85754.98 |  | 37.327335 |  |  |  | 34.291259 | [7 empty] | 231.144275 | [13 empty] | 4452.58051 | [15 empty] | 34.062883 | [17 empty] | 34.004248 | [9 empty] | 34.220001 | [32 empty] | 2025 |  |  | CHN | Tibet
| Lawu |  | Magmatic hydrothermal | Skarn | Cu-Pb-Zn skarn | Cu, Pb, Zn | In, Sn | Cu, Pb, Zn, In, Sn |  |  | YOB1-7-1 | YOB1-7-1 | underground mine |  |  |  |  | ore material | drill core | underground mining tunnels and drill cores | mineral separate | [5 empty] | mineralisation |  |  |  | sphalerite, chalcopyrite, pyrrhotite, pyrite, arsenopyrite |  |  | Sn-poor Skarn |  |  |  | galena, bismuthinite, marcasite, iron oxides, pyroxene, actinolite, quartz | thin sections and polished blocks examined using optical microscope, BSE detector, and EDS prior to analysis | EMPA, LA-ICPMS | JEOL JXA-8230 electron probe microanalyzer; RESOlution-LR 193 nm ArF excimer laser ablation system coupled to an Agilent 7700x ICP-MS | Laboratory of Mineral Resources Research Center, Fuzhou University; Adelaide Microscopy, the University of Adelaide | EPMA point analysis: accelerating voltage 15 kV, beam current 20 nA, beam diameter ~5 μm; EPMA mapping: accelerating voltage 20 kV, working current 50 nA, dwell time ~10 ms; BSE imaging: accelerating voltage 20 kV, beam current 10 nA; LA-ICP-MS: energy density 3~3.5 J/cm2, spot sizes 29 to 51 μm, repetition rates 5 Hz (polished thin-section) and 10 Hz (polished blocks), ~30 s background acquisition, ~40 s sample data acquisition | STDGL3 (Danyushevsky et al. 2011) and GSD-1G (USGS) | 36.85398 | [19 empty] | 1910.460367 | [5 empty] | 35.466943 | [5 empty] | 176.208189 | [9 empty] | 85755.98 |  | 38.327335 |  |  |  | 35.291259 | [7 empty] | 232.144275 | [13 empty] | 4453.58051 | [15 empty] | 35.062883 | [17 empty] | 35.004248 | [9 empty] | 35.220001 | [32 empty] | 2025 |  |  | CHN | Tibet
| Lawu |  | Magmatic hydrothermal | Skarn | Cu-Pb-Zn skarn | Cu, Pb, Zn | In, Sn | Cu, Pb, Zn, In, Sn |  |  | YOB1-8-1 | YOB1-8-1 | underground mine |  |  |  |  | ore material | drill core | underground mining tunnels and drill cores | mineral separate | [5 empty] | mineralisation |  |  |  | sphalerite, chalcopyrite, pyrrhotite, pyrite, arsenopyrite |  |  | Sn-poor Skarn |  |  |  | galena, bismuthinite, marcasite, iron oxides, pyroxene, actinolite, quartz | thin sections and polished blocks examined using optical microscope, BSE detector, and EDS prior to analysis | EMPA, LA-ICPMS | JEOL JXA-8230 electron probe microanalyzer; RESOlution-LR 193 nm ArF excimer laser ablation system coupled to an Agilent 7700x ICP-MS | Laboratory of Mineral Resources Research Center, Fuzhou University; Adelaide Microscopy, the University of Adelaide | EPMA point analysis: accelerating voltage 15 kV, beam current 20 nA, beam diameter ~5 μm; EPMA mapping: accelerating voltage 20 kV, working current 50 nA, dwell time ~10 ms; BSE imaging: accelerating voltage 20 kV, beam current 10 nA; LA-ICP-MS: energy density 3~3.5 J/cm2, spot sizes 29 to 51 μm, repetition rates 5 Hz (polished thin-section) and 10 Hz (polished blocks), ~30 s background acquisition, ~40 s sample data acquisition | STDGL3 (Danyushevsky et al. 2011) and GSD-1G (USGS) | 37.85398 | [19 empty] | 1911.460367 | [5 empty] | 36.466943 | [5 empty] | 177.208189 | [9 empty] | 85756.98 |  | 39.327335 |  |  |  | 36.291259 | [7 empty] | 233.144275 | [13 empty] | 4454.58051 | [15 empty] | 36.062883 | [17 empty] | 36.004248 | [9 empty] | 36.220001 | [32 empty] | 2025 |  |  | CHN | Tibet
| Lawu |  | Magmatic hydrothermal | Skarn | Cu-Pb-Zn skarn | Cu, Pb, Zn | In, Sn | Cu, Pb, Zn, In, Sn |  |  | YOB2-1-1 | YOB2-1-1 | underground mine |  |  |  |  | ore material | drill core | underground mining tunnels and drill cores | mineral separate | [5 empty] | mineralisation |  |  |  | sphalerite, chalcopyrite, pyrrhotite, pyrite, arsenopyrite |  |  | Sn-poor Skarn |  |  |  | galena, bismuthinite, marcasite, iron oxides, pyroxene, actinolite, quartz | thin sections and polished blocks examined using optical microscope, BSE detector, and EDS prior to analysis | EMPA, LA-ICPMS | JEOL JXA-8230 electron probe microanalyzer; RESOlution-LR 193 nm ArF excimer laser ablation system coupled to an Agilent 7700x ICP-MS | Laboratory of Mineral Resources Research Center, Fuzhou University; Adelaide Microscopy, the University of Adelaide | EPMA point analysis: accelerating voltage 15 kV, beam current 20 nA, beam diameter ~5 μm; EPMA mapping: accelerating voltage 20 kV, working current 50 nA, dwell time ~10 ms; BSE imaging: accelerating voltage 20 kV, beam current 10 nA; LA-ICP-MS: energy density 3~3.5 J/cm2, spot sizes 29 to 51 μm, repetition rates 5 Hz (polished thin-section) and 10 Hz (polished blocks), ~30 s background acquisition, ~40 s sample data acquisition | STDGL3 (Danyushevsky et al. 2011) and GSD-1G (USGS) | 38.85398 | [19 empty] | 1912.460367 | [5 empty] | 37.466943 | [5 empty] | 178.208189 | [9 empty] | 85757.98 |  | 40.327335 |  |  |  | 37.291259 | [7 empty] | 234.144275 | [13 empty] | 4455.58051 | [15 empty] | 37.062883 | [17 empty] | 37.004248 | [9 empty] | 37.220001 | [32 empty] | 2025 |  |  | CHN | Tibet
| Lawu |  | Magmatic hydrothermal | Skarn | Cu-Pb-Zn skarn | Cu, Pb, Zn | In, Sn | Cu, Pb, Zn, In, Sn |  |  | YOB2-2-1 | YOB2-2-1 | underground mine |  |  |  |  | ore material | drill core | underground mining tunnels and drill cores | mineral separate | [5 empty] | mineralisation |  |  |  | sphalerite, chalcopyrite, pyrrhotite, pyrite, arsenopyrite |  |  | Sn-poor Skarn |  |  |  | galena, bismuthinite, marcasite, iron oxides, pyroxene, actinolite, quartz | thin sections and polished blocks examined using optical microscope, BSE detector, and EDS prior to analysis | EMPA, LA-ICPMS | JEOL JXA-8230 electron probe microanalyzer; RESOlution-LR 193 nm ArF excimer laser ablation system coupled to an Agilent 7700x ICP-MS | Laboratory of Mineral Resources Research Center, Fuzhou University; Adelaide Microscopy, the University of Adelaide | EPMA point analysis: accelerating voltage 15 kV, beam current 20 nA, beam diameter ~5 μm; EPMA mapping: accelerating voltage 20 kV, working current 50 nA, dwell time ~10 ms; BSE imaging: accelerating voltage 20 kV, beam current 10 nA; LA-ICP-MS: energy density 3~3.5 J/cm2, spot sizes 29 to 51 μm, repetition rates 5 Hz (polished thin-section) and 10 Hz (polished blocks), ~30 s background acquisition, ~40 s sample data acquisition | STDGL3 (Danyushevsky et al. 2011) and GSD-1G (USGS) | 39.85398 | [19 empty] | 1913.460367 | [5 empty] | 38.466943 | [5 empty] | 179.208189 | [9 empty] | 85758.98 |  | 41.327335 |  |  |  | 38.291259 | [7 empty] | 235.144275 | [13 empty] | 4456.58051 | [15 empty] | 38.062883 | [17 empty] | 38.004248 | [9 empty] | 38.220001 | [32 empty] | 2025 |  |  | CHN | Tibet
| Lawu |  | Magmatic hydrothermal | Skarn | Cu-Pb-Zn skarn | Cu, Pb, Zn | In, Sn | Cu, Pb, Zn, In, Sn |  |  | YOB2-3-1 | YOB2-3-1 | underground mine |  |  |  |  | ore material | drill core | underground mining tunnels and drill cores | mineral separate | [5 empty] | mineralisation |  |  |  | sphalerite, chalcopyrite, pyrrhotite, pyrite, arsenopyrite |  |  | Sn-poor Skarn |  |  |  | galena, bismuthinite, marcasite, iron oxides, pyroxene, actinolite, quartz | thin sections and polished blocks examined using optical microscope, BSE detector, and EDS prior to analysis | EMPA, LA-ICPMS | JEOL JXA-8230 electron probe microanalyzer; RESOlution-LR 193 nm ArF excimer laser ablation system coupled to an Agilent 7700x ICP-MS | Laboratory of Mineral Resources Research Center, Fuzhou University; Adelaide Microscopy, the University of Adelaide | EPMA point analysis: accelerating voltage 15 kV, beam current 20 nA, beam diameter ~5 μm; EPMA mapping: accelerating voltage 20 kV, working current 50 nA, dwell time ~10 ms; BSE imaging: accelerating voltage 20 kV, beam current 10 nA; LA-ICP-MS: energy density 3~3.5 J/cm2, spot sizes 29 to 51 μm, repetition rates 5 Hz (polished thin-section) and 10 Hz (polished blocks), ~30 s background acquisition, ~40 s sample data acquisition | STDGL3 (Danyushevsky et al. 2011) and GSD-1G (USGS) | 40.85398 | [19 empty] | 1914.460367 | [5 empty] | 39.466943 | [5 empty] | 180.208189 | [9 empty] | 85759.98 |  | 42.327335 |  |  |  | 39.291259 | [7 empty] | 236.144275 | [13 empty] | 4457.58051 | [15 empty] | 39.062883 | [17 empty] | 39.004248 | [9 empty] | 39.220001 | [32 empty] | 2025 |  |  | CHN | Tibet
| Lawu |  | Magmatic hydrothermal | Skarn | Cu-Pb-Zn skarn | Cu, Pb, Zn | In, Sn | Cu, Pb, Zn, In, Sn |  |  | YOB2-4-1 | YOB2-4-1 | underground mine |  |  |  |  | ore material | drill core | underground mining tunnels and drill cores | mineral separate | [5 empty] | mineralisation |  |  |  | sphalerite, chalcopyrite, pyrrhotite, pyrite, arsenopyrite |  |  | Sn-poor Skarn |  |  |  | galena, bismuthinite, marcasite, iron oxides, pyroxene, actinolite, quartz | thin sections and polished blocks examined using optical microscope, BSE detector, and EDS prior to analysis | EMPA, LA-ICPMS | JEOL JXA-8230 electron probe microanalyzer; RESOlution-LR 193 nm ArF excimer laser ablation system coupled to an Agilent 7700x ICP-MS | Laboratory of Mineral Resources Research Center, Fuzhou University; Adelaide Microscopy, the University of Adelaide | EPMA point analysis: accelerating voltage 15 kV, beam current 20 nA, beam diameter ~5 μm; EPMA mapping: accelerating voltage 20 kV, working current 50 nA, dwell time ~10 ms; BSE imaging: accelerating voltage 20 kV, beam current 10 nA; LA-ICP-MS: energy density 3~3.5 J/cm2, spot sizes 29 to 51 μm, repetition rates 5 Hz (polished thin-section) and 10 Hz (polished blocks), ~30 s background acquisition, ~40 s sample data acquisition | STDGL3 (Danyushevsky et al. 2011) and GSD-1G (USGS) | 41.85398 | [19 empty] | 1915.460367 | [5 empty] | 40.466943 | [5 empty] | 181.208189 | [9 empty] | 85760.98 |  | 43.327335 |  |  |  | 40.291259 | [7 empty] | 237.144275 | [13 empty] | 4458.58051 | [15 empty] | 40.062883 | [17 empty] | 40.004248 | [9 empty] | 40.220001 | [32 empty] | 2025 |  |  | CHN | Tibet
| Lawu |  | Magmatic hydrothermal | Skarn | Cu-Pb-Zn skarn | Cu, Pb, Zn | In, Sn | Cu, Pb, Zn, In, Sn |  |  | YOB2-5-1 | YOB2-5-1 | underground mine |  |  |  |  | ore material | drill core | underground mining tunnels and drill cores | mineral separate | [5 empty] | mineralisation |  |  |  | sphalerite, chalcopyrite, pyrrhotite, pyrite, arsenopyrite |  |  | Sn-poor Skarn |  |  |  | galena, bismuthinite, marcasite, iron oxides, pyroxene, actinolite, quartz | thin sections and polished blocks examined using optical microscope, BSE detector, and EDS prior to analysis | EMPA, LA-ICPMS | JEOL JXA-8230 electron probe microanalyzer; RESOlution-LR 193 nm ArF excimer laser ablation system coupled to an Agilent 7700x ICP-MS | Laboratory of Mineral Resources Research Center, Fuzhou University; Adelaide Microscopy, the University of Adelaide | EPMA point analysis: accelerating voltage 15 kV, beam current 20 nA, beam diameter ~5 μm; EPMA mapping: accelerating voltage 20 kV, working current 50 nA, dwell time ~10 ms; BSE imaging: accelerating voltage 20 kV, beam current 10 nA; LA-ICP-MS: energy density 3~3.5 J/cm2, spot sizes 29 to 51 μm, repetition rates 5 Hz (polished thin-section) and 10 Hz (polished blocks), ~30 s background acquisition, ~40 s sample data acquisition | STDGL3 (Danyushevsky et al. 2011) and GSD-1G (USGS) | 42.85398 | [19 empty] | 1916.460367 | [5 empty] | 41.466943 | [5 empty] | 182.208189 | [9 empty] | 85761.98 |  | 44.327335 |  |  |  | 41.291259 | [7 empty] | 238.144275 | [13 empty] | 4459.58051 | [15 empty] | 41.062883 | [17 empty] | 41.004248 | [9 empty] | 41.220001 | [32 empty] | 2025 |  |  | CHN | Tibet
| Lawu |  | Magmatic hydrothermal | Skarn | Cu-Pb-Zn skarn | Cu, Pb, Zn | In, Sn | Cu, Pb, Zn, In, Sn |  |  | YOB2-6-1 | YOB2-6-1 | underground mine |  |  |  |  | ore material | drill core | underground mining tunnels and drill cores | mineral separate | [5 empty] | mineralisation |  |  |  | sphalerite, chalcopyrite, pyrrhotite, pyrite, arsenopyrite |  |  | Sn-poor Skarn |  |  |  | galena, bismuthinite, marcasite, iron oxides, pyroxene, actinolite, quartz | thin sections and polished blocks examined using optical microscope, BSE detector, and EDS prior to analysis | EMPA, LA-ICPMS | JEOL JXA-8230 electron probe microanalyzer; RESOlution-LR 193 nm ArF excimer laser ablation system coupled to an Agilent 7700x ICP-MS | Laboratory of Mineral Resources Research Center, Fuzhou University; Adelaide Microscopy, the University of Adelaide | EPMA point analysis: accelerating voltage 15 kV, beam current 20 nA, beam diameter ~5 μm; EPMA mapping: accelerating voltage 20 kV, working current 50 nA, dwell time ~10 ms; BSE imaging: accelerating voltage 20 kV, beam current 10 nA; LA-ICP-MS: energy density 3~3.5 J/cm2, spot sizes 29 to 51 μm, repetition rates 5 Hz (polished thin-section) and 10 Hz (polished blocks), ~30 s background acquisition, ~40 s sample data acquisition | STDGL3 (Danyushevsky et al. 2011) and GSD-1G (USGS) | 43.85398 | [19 empty] | 1917.460367 | [5 empty] | 42.466943 | [5 empty] | 183.208189 | [9 empty] | 85762.98 |  | 45.327335 |  |  |  | 42.291259 | [7 empty] | 239.144275 | [13 empty] | 4460.58051 | [15 empty] | 42.062883 | [17 empty] | 42.004248 | [9 empty] | 42.220001 | [32 empty] | 2025 |  |  | CHN | Tibet
| Lawu |  | Magmatic hydrothermal | Skarn | Cu-Pb-Zn skarn | Cu, Pb, Zn | In, Sn | Cu, Pb, Zn, In, Sn |  |  | YOB7-1-1 | YOB7-1-1 | underground mine |  |  |  |  | ore material | drill core | underground mining tunnels and drill cores | mineral separate | [5 empty] | mineralisation |  |  |  | sphalerite, chalcopyrite, pyrrhotite, pyrite, arsenopyrite |  |  | Sn-poor Skarn |  |  |  | galena, bismuthinite, marcasite, iron oxides, pyroxene, actinolite, quartz | thin sections and polished blocks examined using optical microscope, BSE detector, and EDS prior to analysis | EMPA, LA-ICPMS | JEOL JXA-8230 electron probe microanalyzer; RESOlution-LR 193 nm ArF excimer laser ablation system coupled to an Agilent 7700x ICP-MS | Laboratory of Mineral Resources Research Center, Fuzhou University; Adelaide Microscopy, the University of Adelaide | EPMA point analysis: accelerating voltage 15 kV, beam current 20 nA, beam diameter ~5 μm; EPMA mapping: accelerating voltage 20 kV, working current 50 nA, dwell time ~10 ms; BSE imaging: accelerating voltage 20 kV, beam current 10 nA; LA-ICP-MS: energy density 3~3.5 J/cm2, spot sizes 29 to 51 μm, repetition rates 5 Hz (polished thin-section) and 10 Hz (polished blocks), ~30 s background acquisition, ~40 s sample data acquisition | STDGL3 (Danyushevsky et al. 2011) and GSD-1G (USGS) | 44.85398 | [19 empty] | 1918.460367 | [5 empty] | 43.466943 | [5 empty] | 184.208189 | [9 empty] | 85763.98 |  | 46.327335 |  |  |  | 43.291259 | [7 empty] | 240.144275 | [13 empty] | 4461.58051 | [15 empty] | 43.062883 | [17 empty] | 43.004248 | [9 empty] | 43.220001 | [32 empty] | 2025 |  |  | CHN | Tibet
| Lawu |  | Magmatic hydrothermal | Skarn | Cu-Pb-Zn skarn | Cu, Pb, Zn | In, Sn | Cu, Pb, Zn, In, Sn |  |  | YOB7-2-1 | YOB7-2-1 | underground mine |  |  |  |  | ore material | drill core | underground mining tunnels and drill cores | mineral separate | [5 empty] | mineralisation |  |  |  | sphalerite, chalcopyrite, pyrrhotite, pyrite, arsenopyrite |  |  | Sn-poor Skarn |  |  |  | galena, bismuthinite, marcasite, iron oxides, pyroxene, actinolite, quartz | thin sections and polished blocks examined using optical microscope, BSE detector, and EDS prior to analysis | EMPA, LA-ICPMS | JEOL JXA-8230 electron probe microanalyzer; RESOlution-LR 193 nm ArF excimer laser ablation system coupled to an Agilent 7700x ICP-MS | Laboratory of Mineral Resources Research Center, Fuzhou University; Adelaide Microscopy, the University of Adelaide | EPMA point analysis: accelerating voltage 15 kV, beam current 20 nA, beam diameter ~5 μm; EPMA mapping: accelerating voltage 20 kV, working current 50 nA, dwell time ~10 ms; BSE imaging: accelerating voltage 20 kV, beam current 10 nA; LA-ICP-MS: energy density 3~3.5 J/cm2, spot sizes 29 to 51 μm, repetition rates 5 Hz (polished thin-section) and 10 Hz (polished blocks), ~30 s background acquisition, ~40 s sample data acquisition | STDGL3 (Danyushevsky et al. 2011) and GSD-1G (USGS) | 45.85398 | [19 empty] | 1919.460367 | [5 empty] | 44.466943 | [5 empty] | 185.208189 | [9 empty] | 85764.98 |  | 47.327335 |  |  |  | 44.291259 | [7 empty] | 241.144275 | [13 empty] | 4462.58051 | [15 empty] | 44.062883 | [17 empty] | 44.004248 | [9 empty] | 44.220001 | [32 empty] | 2025 |  |  | CHN | Tibet
| Lawu |  | Magmatic hydrothermal | Skarn | Cu-Pb-Zn skarn | Cu, Pb, Zn | In, Sn | Cu, Pb, Zn, In, Sn |  |  | YOB7-3-1 | YOB7-3-1 | underground mine |  |  |  |  | ore material | drill core | underground mining tunnels and drill cores | mineral separate | [5 empty] | mineralisation |  |  |  | sphalerite, chalcopyrite, pyrrhotite, pyrite, arsenopyrite |  |  | Sn-poor Skarn |  |  |  | galena, bismuthinite, marcasite, iron oxides, pyroxene, actinolite, quartz | thin sections and polished blocks examined using optical microscope, BSE detector, and EDS prior to analysis | EMPA, LA-ICPMS | JEOL JXA-8230 electron probe microanalyzer; RESOlution-LR 193 nm ArF excimer laser ablation system coupled to an Agilent 7700x ICP-MS | Laboratory of Mineral Resources Research Center, Fuzhou University; Adelaide Microscopy, the University of Adelaide | EPMA point analysis: accelerating voltage 15 kV, beam current 20 nA, beam diameter ~5 μm; EPMA mapping: accelerating voltage 20 kV, working current 50 nA, dwell time ~10 ms; BSE imaging: accelerating voltage 20 kV, beam current 10 nA; LA-ICP-MS: energy density 3~3.5 J/cm2, spot sizes 29 to 51 μm, repetition rates 5 Hz (polished thin-section) and 10 Hz (polished blocks), ~30 s background acquisition, ~40 s sample data acquisition | STDGL3 (Danyushevsky et al. 2011) and GSD-1G (USGS) | 46.85398 | [19 empty] | 1920.460367 | [5 empty] | 45.466943 | [5 empty] | 186.208189 | [9 empty] | 85765.98 |  | 48.327335 |  |  |  | 45.291259 | [7 empty] | 242.144275 | [13 empty] | 4463.58051 | [15 empty] | 45.062883 | [17 empty] | 45.004248 | [9 empty] | 45.220001 | [32 empty] | 2025 |  |  | CHN | Tibet
| Lawu |  | Magmatic hydrothermal | Skarn | Cu-Pb-Zn skarn | Cu, Pb, Zn | In, Sn | Cu, Pb, Zn, In, Sn |  |  | YOB7-4-1 | YOB7-4-1 | underground mine |  |  |  |  | ore material | drill core | underground mining tunnels and drill cores | mineral separate | [5 empty] | mineralisation |  |  |  | sphalerite, chalcopyrite, pyrrhotite, pyrite, arsenopyrite |  |  | Sn-poor Skarn |  |  |  | galena, bismuthinite, marcasite, iron oxides, pyroxene, actinolite, quartz | thin sections and polished blocks examined using optical microscope, BSE detector, and EDS prior to analysis | EMPA, LA-ICPMS | JEOL JXA-8230 electron probe microanalyzer; RESOlution-LR 193 nm ArF excimer laser ablation system coupled to an Agilent 7700x ICP-MS | Laboratory of Mineral Resources Research Center, Fuzhou University; Adelaide Microscopy, the University of Adelaide | EPMA point analysis: accelerating voltage 15 kV, beam current 20 nA, beam diameter ~5 μm; EPMA mapping: accelerating voltage 20 kV, working current 50 nA, dwell time ~10 ms; BSE imaging: accelerating voltage 20 kV, beam current 10 nA; LA-ICP-MS: energy density 3~3.5 J/cm2, spot sizes 29 to 51 μm, repetition rates 5 Hz (polished thin-section) and 10 Hz (polished blocks), ~30 s background acquisition, ~40 s sample data acquisition | STDGL3 (Danyushevsky et al. 2011) and GSD-1G (USGS) | 47.85398 | [19 empty] | 1921.460367 | [5 empty] | 46.466943 | [5 empty] | 187.208189 | [9 empty] | 85766.98 |  | 49.327335 |  |  |  | 46.291259 | [7 empty] | 243.144275 | [13 empty] | 4464.58051 | [15 empty] | 46.062883 | [17 empty] | 46.004248 | [9 empty] | 46.220001 | [32 empty] | 2025 |  |  | CHN | Tibet
| Lawu |  | Magmatic hydrothermal | Skarn | Cu-Pb-Zn skarn | Cu, Pb, Zn | In, Sn | Cu, Pb, Zn, In, Sn |  |  | YOB7-5-1 | YOB7-5-1 | underground mine |  |  |  |  | ore material | drill core | underground mining tunnels and drill cores | mineral separate | [5 empty] | mineralisation |  |  |  | sphalerite, chalcopyrite, pyrrhotite, pyrite, arsenopyrite |  |  | Sn-poor Skarn |  |  |  | galena, bismuthinite, marcasite, iron oxides, pyroxene, actinolite, quartz | thin sections and polished blocks examined using optical microscope, BSE detector, and EDS prior to analysis | EMPA, LA-ICPMS | JEOL JXA-8230 electron probe microanalyzer; RESOlution-LR 193 nm ArF excimer laser ablation system coupled to an Agilent 7700x ICP-MS | Laboratory of Mineral Resources Research Center, Fuzhou University; Adelaide Microscopy, the University of Adelaide | EPMA point analysis: accelerating voltage 15 kV, beam current 20 nA, beam diameter ~5 μm; EPMA mapping: accelerating voltage 20 kV, working current 50 nA, dwell time ~10 ms; BSE imaging: accelerating voltage 20 kV, beam current 10 nA; LA-ICP-MS: energy density 3~3.5 J/cm2, spot sizes 29 to 51 μm, repetition rates 5 Hz (polished thin-section) and 10 Hz (polished blocks), ~30 s background acquisition, ~40 s sample data acquisition | STDGL3 (Danyushevsky et al. 2011) and GSD-1G (USGS) | 48.85398 | [19 empty] | 1922.460367 | [5 empty] | 47.466943 | [5 empty] | 188.208189 | [9 empty] | 85767.98 |  | 50.327335 |  |  |  | 47.291259 | [7 empty] | 244.144275 | [13 empty] | 4465.58051 | [15 empty] | 47.062883 | [17 empty] | 47.004248 | [9 empty] | 47.220001 | [32 empty] | 2025 |  |  | CHN | Tibet
| Lawu |  | Magmatic hydrothermal | Skarn | Cu-Pb-Zn skarn | Cu, Pb, Zn | In, Sn | Cu, Pb, Zn, In, Sn |  |  | YOB14-1-1 | YOB14-1-1 | underground mine |  |  |  |  | ore material | drill core | underground mining tunnels and drill cores | mineral separate | [5 empty] | mineralisation |  |  |  | sphalerite, chalcopyrite, pyrrhotite, pyrite, arsenopyrite |  |  | Sn-poor Skarn |  |  |  | galena, bismuthinite, marcasite, iron oxides, pyroxene, actinolite, quartz | thin sections and polished blocks examined using optical microscope, BSE detector, and EDS prior to analysis | EMPA, LA-ICPMS | JEOL JXA-8230 electron probe microanalyzer; RESOlution-LR 193 nm ArF excimer laser ablation system coupled to an Agilent 7700x ICP-MS | Laboratory of Mineral Resources Research Center, Fuzhou University; Adelaide Microscopy, the University of Adelaide | EPMA point analysis: accelerating voltage 15 kV, beam current 20 nA, beam diameter ~5 μm; EPMA mapping: accelerating voltage 20 kV, working current 50 nA, dwell time ~10 ms; BSE imaging: accelerating voltage 20 kV, beam current 10 nA; LA-ICP-MS: energy density 3~3.5 J/cm2, spot sizes 29 to 51 μm, repetition rates 5 Hz (polished thin-section) and 10 Hz (polished blocks), ~30 s background acquisition, ~40 s sample data acquisition | STDGL3 (Danyushevsky et al. 2011) and GSD-1G (USGS) | 49.85398 | [19 empty] | 1923.460367 | [5 empty] | 48.466943 | [5 empty] | 189.208189 | [9 empty] | 85768.98 |  | 51.327335 |  |  |  | 48.291259 | [7 empty] | 245.144275 | [13 empty] | 4466.58051 | [15 empty] | 48.062883 | [17 empty] | 48.004248 | [9 empty] | 48.220001 | [32 empty] | 2025 |  |  | CHN | Tibet
| Lawu |  | Magmatic hydrothermal | Skarn | Cu-Pb-Zn skarn | Cu, Pb, Zn | In, Sn | Cu, Pb, Zn, In, Sn |  |  | YOB14-2-1 | YOB14-2-1 | underground mine |  |  |  |  | ore material | drill core | underground mining tunnels and drill cores | mineral separate | [5 empty] | mineralisation |  |  |  | sphalerite, chalcopyrite, pyrrhotite, pyrite, arsenopyrite |  |  | Sn-poor Skarn |  |  |  | galena, bismuthinite, marcasite, iron oxides, pyroxene, actinolite, quartz | thin sections and polished blocks examined using optical microscope, BSE detector, and EDS prior to analysis | EMPA, LA-ICPMS | JEOL JXA-8230 electron probe microanalyzer; RESOlution-LR 193 nm ArF excimer laser ablation system coupled to an Agilent 7700x ICP-MS | Laboratory of Mineral Resources Research Center, Fuzhou University; Adelaide Microscopy, the University of Adelaide | EPMA point analysis: accelerating voltage 15 kV, beam current 20 nA, beam diameter ~5 μm; EPMA mapping: accelerating voltage 20 kV, working current 50 nA, dwell time ~10 ms; BSE imaging: accelerating voltage 20 kV, beam current 10 nA; LA-ICP-MS: energy density 3~3.5 J/cm2, spot sizes 29 to 51 μm, repetition rates 5 Hz (polished thin-section) and 10 Hz (polished blocks), ~30 s background acquisition, ~40 s sample data acquisition | STDGL3 (Danyushevsky et al. 2011) and GSD-1G (USGS) | 50.85398 | [19 empty] | 1924.460367 | [5 empty] | 49.466943 | [5 empty] | 190.208189 | [9 empty] | 85769.98 |  | 52.327335 |  |  |  | 49.291259 | [7 empty] | 246.144275 | [13 empty] | 4467.58051 | [15 empty] | 49.062883 | [17 empty] | 49.004248 | [9 empty] | 49.220001 | [32 empty] | 2025 |  |  | CHN | Tibet
| Lawu |  | Magmatic hydrothermal | Skarn | Cu-Pb-Zn skarn | Cu, Pb, Zn | In, Sn | Cu, Pb, Zn, In, Sn |  |  | YOB14-3-1 | YOB14-3-1 | underground mine |  |  |  |  | ore material | drill core | underground mining tunnels and drill cores | mineral separate | [5 empty] | mineralisation |  |  |  | sphalerite, chalcopyrite, pyrrhotite, pyrite, arsenopyrite |  |  | Sn-poor Skarn |  |  |  | galena, bismuthinite, marcasite, iron oxides, pyroxene, actinolite, quartz | thin sections and polished blocks examined using optical microscope, BSE detector, and EDS prior to analysis | EMPA, LA-ICPMS | JEOL JXA-8230 electron probe microanalyzer; RESOlution-LR 193 nm ArF excimer laser ablation system coupled to an Agilent 7700x ICP-MS | Laboratory of Mineral Resources Research Center, Fuzhou University; Adelaide Microscopy, the University of Adelaide | EPMA point analysis: accelerating voltage 15 kV, beam current 20 nA, beam diameter ~5 μm; EPMA mapping: accelerating voltage 20 kV, working current 50 nA, dwell time ~10 ms; BSE imaging: accelerating voltage 20 kV, beam current 10 nA; LA-ICP-MS: energy density 3~3.5 J/cm2, spot sizes 29 to 51 μm, repetition rates 5 Hz (polished thin-section) and 10 Hz (polished blocks), ~30 s background acquisition, ~40 s sample data acquisition | STDGL3 (Danyushevsky et al. 2011) and GSD-1G (USGS) | 51.85398 | [19 empty] | 1925.460367 | [5 empty] | 50.466943 | [5 empty] | 191.208189 | [9 empty] | 85770.98 |  | 53.327335 |  |  |  | 50.291259 | [7 empty] | 247.144275 | [13 empty] | 4468.58051 | [15 empty] | 50.062883 | [17 empty] | 50.004248 | [9 empty] | 50.220001 | [32 empty] | 2025 |  |  | CHN | Tibet
| Lawu |  | Magmatic hydrothermal | Skarn | Cu-Pb-Zn skarn | Cu, Pb, Zn | In, Sn | Cu, Pb, Zn, In, Sn |  |  | YOB14-4-1 | YOB14-4-1 | underground mine |  |  |  |  | ore material | drill core | underground mining tunnels and drill cores | mineral separate | [5 empty] | mineralisation |  |  |  | sphalerite, chalcopyrite, pyrrhotite, pyrite, arsenopyrite |  |  | Sn-poor Skarn |  |  |  | galena, bismuthinite, marcasite, iron oxides, pyroxene, actinolite, quartz | thin sections and polished blocks examined using optical microscope, BSE detector, and EDS prior to analysis | EMPA, LA-ICPMS | JEOL JXA-8230 electron probe microanalyzer; RESOlution-LR 193 nm ArF excimer laser ablation system coupled to an Agilent 7700x ICP-MS | Laboratory of Mineral Resources Research Center, Fuzhou University; Adelaide Microscopy, the University of Adelaide | EPMA point analysis: accelerating voltage 15 kV, beam current 20 nA, beam diameter ~5 μm; EPMA mapping: accelerating voltage 20 kV, working current 50 nA, dwell time ~10 ms; BSE imaging: accelerating voltage 20 kV, beam current 10 nA; LA-ICP-MS: energy density 3~3.5 J/cm2, spot sizes 29 to 51 μm, repetition rates 5 Hz (polished thin-section) and 10 Hz (polished blocks), ~30 s background acquisition, ~40 s sample data acquisition | STDGL3 (Danyushevsky et al. 2011) and GSD-1G (USGS) | 52.85398 | [19 empty] | 1926.460367 | [5 empty] | 51.466943 | [5 empty] | 192.208189 | [9 empty] | 85771.98 |  | 54.327335 |  |  |  | 51.291259 | [7 empty] | 248.144275 | [13 empty] | 4469.58051 | [15 empty] | 51.062883 | [17 empty] | 51.004248 | [9 empty] | 51.220001 | [32 empty] | 2025 |  |  | CHN | Tibet
| Lawu |  | Magmatic hydrothermal | Skarn | Cu-Pb-Zn skarn | Cu, Pb, Zn | In, Sn | Cu, Pb, Zn, In, Sn |  |  | YOB14-5-1 | YOB14-5-1 | underground mine |  |  |  |  | ore material | drill core | underground mining tunnels and drill cores | mineral separate | [5 empty] | mineralisation |  |  |  | sphalerite, chalcopyrite, pyrrhotite, pyrite, arsenopyrite |  |  | Sn-poor Skarn |  |  |  | galena, bismuthinite, marcasite, iron oxides, pyroxene, actinolite, quartz | thin sections and polished blocks examined using optical microscope, BSE detector, and EDS prior to analysis | EMPA, LA-ICPMS | JEOL JXA-8230 electron probe microanalyzer; RESOlution-LR 193 nm ArF excimer laser ablation system coupled to an Agilent 7700x ICP-MS | Laboratory of Mineral Resources Research Center, Fuzhou University; Adelaide Microscopy, the University of Adelaide | EPMA point analysis: accelerating voltage 15 kV, beam current 20 nA, beam diameter ~5 μm; EPMA mapping: accelerating voltage 20 kV, working current 50 nA, dwell time ~10 ms; BSE imaging: accelerating voltage 20 kV, beam current 10 nA; LA-ICP-MS: energy density 3~3.5 J/cm2, spot sizes 29 to 51 μm, repetition rates 5 Hz (polished thin-section) and 10 Hz (polished blocks), ~30 s background acquisition, ~40 s sample data acquisition | STDGL3 (Danyushevsky et al. 2011) and GSD-1G (USGS) | 53.85398 | [19 empty] | 1927.460367 | [5 empty] | 52.466943 | [5 empty] | 193.208189 | [9 empty] | 85772.98 |  | 55.327335 |  |  |  | 52.291259 | [7 empty] | 249.144275 | [13 empty] | 4470.58051 | [15 empty] | 52.062883 | [17 empty] | 52.004248 | [9 empty] | 52.220001 | [32 empty] | 2025 |  |  | CHN | Tibet
| Lawu |  | Magmatic hydrothermal | Skarn | Cu-Pb-Zn skarn | Cu, Pb, Zn | In, Sn | Cu, Pb, Zn, In, Sn |  |  | YOB14-6-1 | YOB14-6-1 | underground mine |  |  |  |  | ore material | drill core | underground mining tunnels and drill cores | mineral separate | [5 empty] | mineralisation |  |  |  | sphalerite, chalcopyrite, pyrrhotite, pyrite, arsenopyrite |  |  | Sn-poor Skarn |  |  |  | galena, bismuthinite, marcasite, iron oxides, pyroxene, actinolite, quartz | thin sections and polished blocks examined using optical microscope, BSE detector, and EDS prior to analysis | EMPA, LA-ICPMS | JEOL JXA-8230 electron probe microanalyzer; RESOlution-LR 193 nm ArF excimer laser ablation system coupled to an Agilent 7700x ICP-MS | Laboratory of Mineral Resources Research Center, Fuzhou University; Adelaide Microscopy, the University of Adelaide | EPMA point analysis: accelerating voltage 15 kV, beam current 20 nA, beam diameter ~5 μm; EPMA mapping: accelerating voltage 20 kV, working current 50 nA, dwell time ~10 ms; BSE imaging: accelerating voltage 20 kV, beam current 10 nA; LA-ICP-MS: energy density 3~3.5 J/cm2, spot sizes 29 to 51 μm, repetition rates 5 Hz (polished thin-section) and 10 Hz (polished blocks), ~30 s background acquisition, ~40 s sample data acquisition | STDGL3 (Danyushevsky et al. 2011) and GSD-1G (USGS) | 54.85398 | [19 empty] | 1928.460367 | [5 empty] | 53.466943 | [5 empty] | 194.208189 | [9 empty] | 85773.98 |  | 56.327335 |  |  |  | 53.291259 | [7 empty] | 250.144275 | [13 empty] | 4471.58051 | [15 empty] | 53.062883 | [17 empty] | 53.004248 | [9 empty] | 53.220001 | [32 empty] | 2025 |  |  | CHN | Tibet
| Lawu |  | Magmatic hydrothermal | Skarn | Cu-Pb-Zn skarn | Cu, Pb, Zn | In, Sn | Cu, Pb, Zn, In, Sn |  |  | YOB14-7-1 | YOB14-7-1 | underground mine |  |  |  |  | ore material | drill core | underground mining tunnels and drill cores | mineral separate | [5 empty] | mineralisation |  |  |  | sphalerite, chalcopyrite, pyrrhotite, pyrite, arsenopyrite |  |  | Sn-poor Skarn |  |  |  | galena, bismuthinite, marcasite, iron oxides, pyroxene, actinolite, quartz | thin sections and polished blocks examined using optical microscope, BSE detector, and EDS prior to analysis | EMPA, LA-ICPMS | JEOL JXA-8230 electron probe microanalyzer; RESOlution-LR 193 nm ArF excimer laser ablation system coupled to an Agilent 7700x ICP-MS | Laboratory of Mineral Resources Research Center, Fuzhou University; Adelaide Microscopy, the University of Adelaide | EPMA point analysis: accelerating voltage 15 kV, beam current 20 nA, beam diameter ~5 μm; EPMA mapping: accelerating voltage 20 kV, working current 50 nA, dwell time ~10 ms; BSE imaging: accelerating voltage 20 kV, beam current 10 nA; LA-ICP-MS: energy density 3~3.5 J/cm2, spot sizes 29 to 51 μm, repetition rates 5 Hz (polished thin-section) and 10 Hz (polished blocks), ~30 s background acquisition, ~40 s sample data acquisition | STDGL3 (Danyushevsky et al. 2011) and GSD-1G (USGS) | 55.85398 | [19 empty] | 1929.460367 | [5 empty] | 54.466943 | [5 empty] | 195.208189 | [9 empty] | 85774.98 |  | 57.327335 |  |  |  | 54.291259 | [7 empty] | 251.144275 | [13 empty] | 4472.58051 | [15 empty] | 54.062883 | [17 empty] | 54.004248 | [9 empty] | 54.220001 | [32 empty] | 2025 |  |  | CHN | Tibet
| Lawu |  | Magmatic hydrothermal | Skarn | Cu-Pb-Zn skarn | Cu, Pb, Zn | In, Sn | Cu, Pb, Zn, In, Sn |  |  | YOB16-1-1 | YOB16-1-1 | underground mine |  |  |  |  | ore material | drill core | underground mining tunnels and drill cores | mineral separate | [5 empty] | mineralisation |  |  |  | sphalerite, chalcopyrite, pyrrhotite, pyrite, arsenopyrite |  |  | Sn-poor Skarn |  |  |  | galena, bismuthinite, marcasite, iron oxides, pyroxene, actinolite, quartz | thin sections and polished blocks examined using optical microscope, BSE detector, and EDS prior to analysis | EMPA, LA-ICPMS | JEOL JXA-8230 electron probe microanalyzer; RESOlution-LR 193 nm ArF excimer laser ablation system coupled to an Agilent 7700x ICP-MS | Laboratory of Mineral Resources Research Center, Fuzhou University; Adelaide Microscopy, the University of Adelaide | EPMA point analysis: accelerating voltage 15 kV, beam current 20 nA, beam diameter ~5 μm; EPMA mapping: accelerating voltage 20 kV, working current 50 nA, dwell time ~10 ms; BSE imaging: accelerating voltage 20 kV, beam current 10 nA; LA-ICP-MS: energy density 3~3.5 J/cm2, spot sizes 29 to 51 μm, repetition rates 5 Hz (polished thin-section) and 10 Hz (polished blocks), ~30 s background acquisition, ~40 s sample data acquisition | STDGL3 (Danyushevsky et al. 2011) and GSD-1G (USGS) | 56.85398 | [19 empty] | 1930.460367 | [5 empty] | 55.466943 | [5 empty] | 196.208189 | [9 empty] | 85775.98 |  | 58.327335 |  |  |  | 55.291259 | [7 empty] | 252.144275 | [13 empty] | 4473.58051 | [15 empty] | 55.062883 | [17 empty] | 55.004248 | [9 empty] | 55.220001 | [32 empty] | 2025 |  |  | CHN | Tibet
| Lawu |  | Magmatic hydrothermal | Skarn | Cu-Pb-Zn skarn | Cu, Pb, Zn | In, Sn | Cu, Pb, Zn, In, Sn |  |  | YOB16-2-1 | YOB16-2-1 | underground mine |  |  |  |  | ore material | drill core | underground mining tunnels and drill cores | mineral separate | [5 empty] | mineralisation |  |  |  | sphalerite, chalcopyrite, pyrrhotite, pyrite, arsenopyrite |  |  | Sn-poor Skarn |  |  |  | galena, bismuthinite, marcasite, iron oxides, pyroxene, actinolite, quartz | thin sections and polished blocks examined using optical microscope, BSE detector, and EDS prior to analysis | EMPA, LA-ICPMS | JEOL JXA-8230 electron probe microanalyzer; RESOlution-LR 193 nm ArF excimer laser ablation system coupled to an Agilent 7700x ICP-MS | Laboratory of Mineral Resources Research Center, Fuzhou University; Adelaide Microscopy, the University of Adelaide | EPMA point analysis: accelerating voltage 15 kV, beam current 20 nA, beam diameter ~5 μm; EPMA mapping: accelerating voltage 20 kV, working current 50 nA, dwell time ~10 ms; BSE imaging: accelerating voltage 20 kV, beam current 10 nA; LA-ICP-MS: energy density 3~3.5 J/cm2, spot sizes 29 to 51 μm, repetition rates 5 Hz (polished thin-section) and 10 Hz (polished blocks), ~30 s background acquisition, ~40 s sample data acquisition | STDGL3 (Danyushevsky et al. 2011) and GSD-1G (USGS) | 57.85398 | [19 empty] | 1931.460367 | [5 empty] | 56.466943 | [5 empty] | 197.208189 | [9 empty] | 85776.98 |  | 59.327335 |  |  |  | 56.291259 | [7 empty] | 253.144275 | [13 empty] | 4474.58051 | [15 empty] | 56.062883 | [17 empty] | 56.004248 | [9 empty] | 56.220001 | [32 empty] | 2025 |  |  | CHN | Tibet
| Lawu |  | Magmatic hydrothermal | Skarn | Cu-Pb-Zn skarn | Cu, Pb, Zn | In, Sn | Cu, Pb, Zn, In, Sn |  |  | YOB16-3-1 | YOB16-3-1 | underground mine |  |  |  |  | ore material | drill core | underground mining tunnels and drill cores | mineral separate | [5 empty] | mineralisation |  |  |  | sphalerite, chalcopyrite, pyrrhotite, pyrite, arsenopyrite |  |  | Sn-poor Skarn |  |  |  | galena, bismuthinite, marcasite, iron oxides, pyroxene, actinolite, quartz | thin sections and polished blocks examined using optical microscope, BSE detector, and EDS prior to analysis | EMPA, LA-ICPMS | JEOL JXA-8230 electron probe microanalyzer; RESOlution-LR 193 nm ArF excimer laser ablation system coupled to an Agilent 7700x ICP-MS | Laboratory of Mineral Resources Research Center, Fuzhou University; Adelaide Microscopy, the University of Adelaide | EPMA point analysis: accelerating voltage 15 kV, beam current 20 nA, beam diameter ~5 μm; EPMA mapping: accelerating voltage 20 kV, working current 50 nA, dwell time ~10 ms; BSE imaging: accelerating voltage 20 kV, beam current 10 nA; LA-ICP-MS: energy density 3~3.5 J/cm2, spot sizes 29 to 51 μm, repetition rates 5 Hz (polished thin-section) and 10 Hz (polished blocks), ~30 s background acquisition, ~40 s sample data acquisition | STDGL3 (Danyushevsky et al. 2011) and GSD-1G (USGS) | 58.85398 | [19 empty] | 1932.460367 | [5 empty] | 57.466943 | [5 empty] | 198.208189 | [9 empty] | 85777.98 |  | 60.327335 |  |  |  | 57.291259 | [7 empty] | 254.144275 | [13 empty] | 4475.58051 | [15 empty] | 57.062883 | [17 empty] | 57.004248 | [9 empty] | 57.220001 | [32 empty] | 2025 |  |  | CHN | Tibet
| Lawu |  | Magmatic hydrothermal | Skarn | Cu-Pb-Zn skarn | Cu, Pb, Zn | In, Sn | Cu, Pb, Zn, In, Sn |  |  | YOB16-4-1 | YOB16-4-1 | underground mine |  |  |  |  | ore material | drill core | underground mining tunnels and drill cores | mineral separate | [5 empty] | mineralisation |  |  |  | sphalerite, chalcopyrite, pyrrhotite, pyrite, arsenopyrite |  |  | Sn-poor Skarn |  |  |  | galena, bismuthinite, marcasite, iron oxides, pyroxene, actinolite, quartz | thin sections and polished blocks examined using optical microscope, BSE detector, and EDS prior to analysis | EMPA, LA-ICPMS | JEOL JXA-8230 electron probe microanalyzer; RESOlution-LR 193 nm ArF excimer laser ablation system coupled to an Agilent 7700x ICP-MS | Laboratory of Mineral Resources Research Center, Fuzhou University; Adelaide Microscopy, the University of Adelaide | EPMA point analysis: accelerating voltage 15 kV, beam current 20 nA, beam diameter ~5 μm; EPMA mapping: accelerating voltage 20 kV, working current 50 nA, dwell time ~10 ms; BSE imaging: accelerating voltage 20 kV, beam current 10 nA; LA-ICP-MS: energy density 3~3.5 J/cm2, spot sizes 29 to 51 μm, repetition rates 5 Hz (polished thin-section) and 10 Hz (polished blocks), ~30 s background acquisition, ~40 s sample data acquisition | STDGL3 (Danyushevsky et al. 2011) and GSD-1G (USGS) | 59.85398 | [19 empty] | 1933.460367 | [5 empty] | 58.466943 | [5 empty] | 199.208189 | [9 empty] | 85778.98 |  | 61.327335 |  |  |  | 58.291259 | [7 empty] | 255.144275 | [13 empty] | 4476.58051 | [15 empty] | 58.062883 | [17 empty] | 58.004248 | [9 empty] | 58.220001 | [32 empty] | 2025 |  |  | CHN | Tibet
| Lawu |  | Magmatic hydrothermal | Skarn | Cu-Pb-Zn skarn | Cu, Pb, Zn | In, Sn | Cu, Pb, Zn, In, Sn |  |  | YOB16-5-1 | YOB16-5-1 | underground mine |  |  |  |  | ore material | drill core | underground mining tunnels and drill cores | mineral separate | [5 empty] | mineralisation |  |  |  | sphalerite, chalcopyrite, pyrrhotite, pyrite, arsenopyrite |  |  | Sn-poor Skarn |  |  |  | galena, bismuthinite, marcasite, iron oxides, pyroxene, actinolite, quartz | thin sections and polished blocks examined using optical microscope, BSE detector, and EDS prior to analysis | EMPA, LA-ICPMS | JEOL JXA-8230 electron probe microanalyzer; RESOlution-LR 193 nm ArF excimer laser ablation system coupled to an Agilent 7700x ICP-MS | Laboratory of Mineral Resources Research Center, Fuzhou University; Adelaide Microscopy, the University of Adelaide | EPMA point analysis: accelerating voltage 15 kV, beam current 20 nA, beam diameter ~5 μm; EPMA mapping: accelerating voltage 20 kV, working current 50 nA, dwell time ~10 ms; BSE imaging: accelerating voltage 20 kV, beam current 10 nA; LA-ICP-MS: energy density 3~3.5 J/cm2, spot sizes 29 to 51 μm, repetition rates 5 Hz (polished thin-section) and 10 Hz (polished blocks), ~30 s background acquisition, ~40 s sample data acquisition | STDGL3 (Danyushevsky et al. 2011) and GSD-1G (USGS) | 60.85398 | [19 empty] | 1934.460367 | [5 empty] | 59.466943 | [5 empty] | 200.208189 | [9 empty] | 85779.98 |  | 62.327335 |  |  |  | 59.291259 | [7 empty] | 256.144275 | [13 empty] | 4477.58051 | [15 empty] | 59.062883 | [17 empty] | 59.004248 | [9 empty] | 59.220001 | [32 empty] | 2025 |  |  | CHN | Tibet
| Lawu |  | Magmatic hydrothermal | Skarn | Cu-Pb-Zn skarn | Cu, Pb, Zn | In, Sn | Cu, Pb, Zn, In, Sn |  |  | YOB16-6-1 | YOB16-6-1 | underground mine |  |  |  |  | ore material | drill core | underground mining tunnels and drill cores | mineral separate | [5 empty] | mineralisation |  |  |  | sphalerite, chalcopyrite, pyrrhotite, pyrite, arsenopyrite |  |  | Sn-poor Skarn |  |  |  | galena, bismuthinite, marcasite, iron oxides, pyroxene, actinolite, quartz | thin sections and polished blocks examined using optical microscope, BSE detector, and EDS prior to analysis | EMPA, LA-ICPMS | JEOL JXA-8230 electron probe microanalyzer; RESOlution-LR 193 nm ArF excimer laser ablation system coupled to an Agilent 7700x ICP-MS | Laboratory of Mineral Resources Research Center, Fuzhou University; Adelaide Microscopy, the University of Adelaide | EPMA point analysis: accelerating voltage 15 kV, beam current 20 nA, beam diameter ~5 μm; EPMA mapping: accelerating voltage 20 kV, working current 50 nA, dwell time ~10 ms; BSE imaging: accelerating voltage 20 kV, beam current 10 nA; LA-ICP-MS: energy density 3~3.5 J/cm2, spot sizes 29 to 51 μm, repetition rates 5 Hz (polished thin-section) and 10 Hz (polished blocks), ~30 s background acquisition, ~40 s sample data acquisition | STDGL3 (Danyushevsky et al. 2011) and GSD-1G (USGS) | 61.85398 | [19 empty] | 1935.460367 | [5 empty] | 60.466943 | [5 empty] | 201.208189 | [9 empty] | 85780.98 |  | 63.327335 |  |  |  | 60.291259 | [7 empty] | 257.144275 | [13 empty] | 4478.58051 | [15 empty] | 60.062883 | [17 empty] | 60.004248 | [9 empty] | 60.220001 | [32 empty] | 2025 |  |  | CHN | Tibet
| Lawu |  | Magmatic hydrothermal | Skarn | Cu-Pb-Zn skarn | Cu, Pb, Zn | In, Sn | Cu, Pb, Zn, In, Sn |  |  | YOB17-1-1 | YOB17-1-1 | underground mine |  |  |  |  | ore material | drill core | underground mining tunnels and drill cores | mineral separate | [5 empty] | mineralisation |  |  |  | sphalerite, chalcopyrite, pyrrhotite, pyrite, arsenopyrite |  |  | Sn-poor Skarn |  |  |  | galena, bismuthinite, marcasite, iron oxides, pyroxene, actinolite, quartz | thin sections and polished blocks examined using optical microscope, BSE detector, and EDS prior to analysis | EMPA, LA-ICPMS | JEOL JXA-8230 electron probe microanalyzer; RESOlution-LR 193 nm ArF excimer laser ablation system coupled to an Agilent 7700x ICP-MS | Laboratory of Mineral Resources Research Center, Fuzhou University; Adelaide Microscopy, the University of Adelaide | EPMA point analysis: accelerating voltage 15 kV, beam current 20 nA, beam diameter ~5 μm; EPMA mapping: accelerating voltage 20 kV, working current 50 nA, dwell time ~10 ms; BSE imaging: accelerating voltage 20 kV, beam current 10 nA; LA-ICP-MS: energy density 3~3.5 J/cm2, spot sizes 29 to 51 μm, repetition rates 5 Hz (polished thin-section) and 10 Hz (polished blocks), ~30 s background acquisition, ~40 s sample data acquisition | STDGL3 (Danyushevsky et al. 2011) and GSD-1G (USGS) | 62.85398 | [19 empty] | 1936.460367 | [5 empty] | 61.466943 | [5 empty] | 202.208189 | [9 empty] | 85781.98 |  | 64.327335 |  |  |  | 61.291259 | [7 empty] | 258.144275 | [13 empty] | 4479.58051 | [15 empty] | 61.062883 | [17 empty] | 61.004248 | [9 empty] | 61.220001 | [32 empty] | 2025 |  |  | CHN | Tibet
| Lawu |  | Magmatic hydrothermal | Skarn | Cu-Pb-Zn skarn | Cu, Pb, Zn | In, Sn | Cu, Pb, Zn, In, Sn |  |  | YOB17-2-1 | YOB17-2-1 | underground mine |  |  |  |  | ore material | drill core | underground mining tunnels and drill cores | mineral separate | [5 empty] | mineralisation |  |  |  | sphalerite, chalcopyrite, pyrrhotite, pyrite, arsenopyrite |  |  | Sn-poor Skarn |  |  |  | galena, bismuthinite, marcasite, iron oxides, pyroxene, actinolite, quartz | thin sections and polished blocks examined using optical microscope, BSE detector, and EDS prior to analysis | EMPA, LA-ICPMS | JEOL JXA-8230 electron probe microanalyzer; RESOlution-LR 193 nm ArF excimer laser ablation system coupled to an Agilent 7700x ICP-MS | Laboratory of Mineral Resources Research Center, Fuzhou University; Adelaide Microscopy, the University of Adelaide | EPMA point analysis: accelerating voltage 15 kV, beam current 20 nA, beam diameter ~5 μm; EPMA mapping: accelerating voltage 20 kV, working current 50 nA, dwell time ~10 ms; BSE imaging: accelerating voltage 20 kV, beam current 10 nA; LA-ICP-MS: energy density 3~3.5 J/cm2, spot sizes 29 to 51 μm, repetition rates 5 Hz (polished thin-section) and 10 Hz (polished blocks), ~30 s background acquisition, ~40 s sample data acquisition | STDGL3 (Danyushevsky et al. 2011) and GSD-1G (USGS) | 63.85398 | [19 empty] | 1937.460367 | [5 empty] | 62.466943 | [5 empty] | 203.208189 | [9 empty] | 85782.98 |  | 65.327335 |  |  |  | 62.291259 | [7 empty] | 259.144275 | [13 empty] | 4480.58051 | [15 empty] | 62.062883 | [17 empty] | 62.004248 | [9 empty] | 62.220001 | [32 empty] | 2025 |  |  | CHN | Tibet
| Lawu |  | Magmatic hydrothermal | Skarn | Cu-Pb-Zn skarn | Cu, Pb, Zn | In, Sn | Cu, Pb, Zn, In, Sn |  |  | YOB17-3-1 | YOB17-3-1 | underground mine |  |  |  |  | ore material | drill core | underground mining tunnels and drill cores | mineral separate | [5 empty] | mineralisation |  |  |  | sphalerite, chalcopyrite, pyrrhotite, pyrite, arsenopyrite |  |  | Sn-poor Skarn |  |  |  | galena, bismuthinite, marcasite, iron oxides, pyroxene, actinolite, quartz | thin sections and polished blocks examined using optical microscope, BSE detector, and EDS prior to analysis | EMPA, LA-ICPMS | JEOL JXA-8230 electron probe microanalyzer; RESOlution-LR 193 nm ArF excimer laser ablation system coupled to an Agilent 7700x ICP-MS | Laboratory of Mineral Resources Research Center, Fuzhou University; Adelaide Microscopy, the University of Adelaide | EPMA point analysis: accelerating voltage 15 kV, beam current 20 nA, beam diameter ~5 μm; EPMA mapping: accelerating voltage 20 kV, working current 50 nA, dwell time ~10 ms; BSE imaging: accelerating voltage 20 kV, beam current 10 nA; LA-ICP-MS: energy density 3~3.5 J/cm2, spot sizes 29 to 51 μm, repetition rates 5 Hz (polished thin-section) and 10 Hz (polished blocks), ~30 s background acquisition, ~40 s sample data acquisition | STDGL3 (Danyushevsky et al. 2011) and GSD-1G (USGS) | 64.85398 | [19 empty] | 1938.460367 | [5 empty] | 63.466943 | [5 empty] | 204.208189 | [9 empty] | 85783.98 |  | 66.327335 |  |  |  | 63.291259 | [7 empty] | 260.144275 | [13 empty] | 4481.58051 | [15 empty] | 63.062883 | [17 empty] | 63.004248 | [9 empty] | 63.220001 | [32 empty] | 2025 |  |  | CHN | Tibet
| Lawu |  | Magmatic hydrothermal | Skarn | Cu-Pb-Zn skarn | Cu, Pb, Zn | In, Sn | Cu, Pb, Zn, In, Sn |  |  | YOB17-4-1 | YOB17-4-1 | underground mine |  |  |  |  | ore material | drill core | underground mining tunnels and drill cores | mineral separate | [5 empty] | mineralisation |  |  |  | sphalerite, chalcopyrite, pyrrhotite, pyrite, arsenopyrite |  |  | Sn-poor Skarn |  |  |  | galena, bismuthinite, marcasite, iron oxides, pyroxene, actinolite, quartz | thin sections and polished blocks examined using optical microscope, BSE detector, and EDS prior to analysis | EMPA, LA-ICPMS | JEOL JXA-8230 electron probe microanalyzer; RESOlution-LR 193 nm ArF excimer laser ablation system coupled to an Agilent 7700x ICP-MS | Laboratory of Mineral Resources Research Center, Fuzhou University; Adelaide Microscopy, the University of Adelaide | EPMA point analysis: accelerating voltage 15 kV, beam current 20 nA, beam diameter ~5 μm; EPMA mapping: accelerating voltage 20 kV, working current 50 nA, dwell time ~10 ms; BSE imaging: accelerating voltage 20 kV, beam current 10 nA; LA-ICP-MS: energy density 3~3.5 J/cm2, spot sizes 29 to 51 μm, repetition rates 5 Hz (polished thin-section) and 10 Hz (polished blocks), ~30 s background acquisition, ~40 s sample data acquisition | STDGL3 (Danyushevsky et al. 2011) and GSD-1G (USGS) | 65.85398 | [19 empty] | 1939.460367 | [5 empty] | 64.466943 | [5 empty] | 205.208189 | [9 empty] | 85784.98 |  | 67.327335 |  |  |  | 64.291259 | [7 empty] | 261.144275 | [13 empty] | 4482.58051 | [15 empty] | 64.062883 | [17 empty] | 64.004248 | [9 empty] | 64.220001 | [32 empty] | 2025 |  |  | CHN | Tibet
| Lawu |  | Magmatic hydrothermal | Skarn | Cu-Pb-Zn skarn | Cu, Pb, Zn | In, Sn | Cu, Pb, Zn, In, Sn |  |  | XG980-1-1-1 | XG980-1-1-1 | underground mine |  |  |  |  | ore material | drill core | underground mining tunnels and drill cores | mineral separate | [5 empty] | mineralisation |  |  |  | sphalerite, chalcopyrite, pyrrhotite, pyrite, arsenopyrite |  |  | Sn-poor Skarn |  |  |  | galena, bismuthinite, marcasite, iron oxides, pyroxene, actinolite, quartz | thin sections and polished blocks examined using optical microscope, BSE detector, and EDS prior to analysis | EMPA, LA-ICPMS | JEOL JXA-8230 electron probe microanalyzer; RESOlution-LR 193 nm ArF excimer laser ablation system coupled to an Agilent 7700x ICP-MS | Laboratory of Mineral Resources Research Center, Fuzhou University; Adelaide Microscopy, the University of Adelaide | EPMA point analysis: accelerating voltage 15 kV, beam current 20 nA, beam diameter ~5 μm; EPMA mapping: accelerating voltage 20 kV, working current 50 nA, dwell time ~10 ms; BSE imaging: accelerating voltage 20 kV, beam current 10 nA; LA-ICP-MS: energy density 3~3.5 J/cm2, spot sizes 29 to 51 μm, repetition rates 5 Hz (polished thin-section) and 10 Hz (polished blocks), ~30 s background acquisition, ~40 s sample data acquisition | STDGL3 (Danyushevsky et al. 2011) and GSD-1G (USGS) | 66.85398 | [19 empty] | 1940.460367 | [5 empty] | 65.466943 | [5 empty] | 206.208189 | [9 empty] | 85785.98 |  | 68.327335 |  |  |  | 65.291259 | [7 empty] | 262.144275 | [13 empty] | 4483.58051 | [15 empty] | 65.062883 | [17 empty] | 65.004248 | [9 empty] | 65.220001 | [32 empty] | 2025 |  |  | CHN | Tibet
| Lawu |  | Magmatic hydrothermal | Skarn | Cu-Pb-Zn skarn | Cu, Pb, Zn | In, Sn | Cu, Pb, Zn, In, Sn |  |  | XG980-1-2-1 | XG980-1-2-1 | underground mine |  |  |  |  | ore material | drill core | underground mining tunnels and drill cores | mineral separate | [5 empty] | mineralisation |  |  |  | sphalerite, chalcopyrite, pyrrhotite, pyrite, arsenopyrite |  |  | Sn-poor Skarn |  |  |  | galena, bismuthinite, marcasite, iron oxides, pyroxene, actinolite, quartz | thin sections and polished blocks examined using optical microscope, BSE detector, and EDS prior to analysis | EMPA, LA-ICPMS | JEOL JXA-8230 electron probe microanalyzer; RESOlution-LR 193 nm ArF excimer laser ablation system coupled to an Agilent 7700x ICP-MS | Laboratory of Mineral Resources Research Center, Fuzhou University; Adelaide Microscopy, the University of Adelaide | EPMA point analysis: accelerating voltage 15 kV, beam current 20 nA, beam diameter ~5 μm; EPMA mapping: accelerating voltage 20 kV, working current 50 nA, dwell time ~10 ms; BSE imaging: accelerating voltage 20 kV, beam current 10 nA; LA-ICP-MS: energy density 3~3.5 J/cm2, spot sizes 29 to 51 μm, repetition rates 5 Hz (polished thin-section) and 10 Hz (polished blocks), ~30 s background acquisition, ~40 s sample data acquisition | STDGL3 (Danyushevsky et al. 2011) and GSD-1G (USGS) | 67.85398 | [19 empty] | 1941.460367 | [5 empty] | 66.466943 | [5 empty] | 207.208189 | [9 empty] | 85786.98 |  | 69.327335 |  |  |  | 66.291259 | [7 empty] | 263.144275 | [13 empty] | 4484.58051 | [15 empty] | 66.062883 | [17 empty] | 66.004248 | [9 empty] | 66.220001 | [32 empty] | 2025 |  |  | CHN | Tibet
| Lawu |  | Magmatic hydrothermal | Skarn | Cu-Pb-Zn skarn | Cu, Pb, Zn | In, Sn | Cu, Pb, Zn, In, Sn |  |  | XG980-1-3-1 | XG980-1-3-1 | underground mine |  |  |  |  | ore material | drill core | underground mining tunnels and drill cores | mineral separate | [5 empty] | mineralisation |  |  |  | sphalerite, chalcopyrite, pyrrhotite, pyrite, arsenopyrite |  |  | Sn-poor Skarn |  |  |  | galena, bismuthinite, marcasite, iron oxides, pyroxene, actinolite, quartz | thin sections and polished blocks examined using optical microscope, BSE detector, and EDS prior to analysis | EMPA, LA-ICPMS | JEOL JXA-8230 electron probe microanalyzer; RESOlution-LR 193 nm ArF excimer laser ablation system coupled to an Agilent 7700x ICP-MS | Laboratory of Mineral Resources Research Center, Fuzhou University; Adelaide Microscopy, the University of Adelaide | EPMA point analysis: accelerating voltage 15 kV, beam current 20 nA, beam diameter ~5 μm; EPMA mapping: accelerating voltage 20 kV, working current 50 nA, dwell time ~10 ms; BSE imaging: accelerating voltage 20 kV, beam current 10 nA; LA-ICP-MS: energy density 3~3.5 J/cm2, spot sizes 29 to 51 μm, repetition rates 5 Hz (polished thin-section) and 10 Hz (polished blocks), ~30 s background acquisition, ~40 s sample data acquisition | STDGL3 (Danyushevsky et al. 2011) and GSD-1G (USGS) | 68.85398 | [19 empty] | 1942.460367 | [5 empty] | 67.466943 | [5 empty] | 208.208189 | [9 empty] | 85787.98 |  | 70.327335 |  |  |  | 67.291259 | [7 empty] | 264.144275 | [13 empty] | 4485.58051 | [15 empty] | 67.062883 | [17 empty] | 67.004248 | [9 empty] | 67.220001 | [32 empty] | 2025 |  |  | CHN | Tibet
| Lawu |  | Magmatic hydrothermal | Skarn | Cu-Pb-Zn skarn | Cu, Pb, Zn | In, Sn | Cu, Pb, Zn, In, Sn |  |  | XG980-1-4-1 | XG980-1-4-1 | underground mine |  |  |  |  | ore material | drill core | underground mining tunnels and drill cores | mineral separate | [5 empty] | mineralisation |  |  |  | sphalerite, chalcopyrite, pyrrhotite, pyrite, arsenopyrite |  |  | Sn-poor Skarn |  |  |  | galena, bismuthinite, marcasite, iron oxides, pyroxene, actinolite, quartz | thin sections and polished blocks examined using optical microscope, BSE detector, and EDS prior to analysis | EMPA, LA-ICPMS | JEOL JXA-8230 electron probe microanalyzer; RESOlution-LR 193 nm ArF excimer laser ablation system coupled to an Agilent 7700x ICP-MS | Laboratory of Mineral Resources Research Center, Fuzhou University; Adelaide Microscopy, the University of Adelaide | EPMA point analysis: accelerating voltage 15 kV, beam current 20 nA, beam diameter ~5 μm; EPMA mapping: accelerating voltage 20 kV, working current 50 nA, dwell time ~10 ms; BSE imaging: accelerating voltage 20 kV, beam current 10 nA; LA-ICP-MS: energy density 3~3.5 J/cm2, spot sizes 29 to 51 μm, repetition rates 5 Hz (polished thin-section) and 10 Hz (polished blocks), ~30 s background acquisition, ~40 s sample data acquisition | STDGL3 (Danyushevsky et al. 2011) and GSD-1G (USGS) | 69.85398 | [19 empty] | 1943.460367 | [5 empty] | 68.466943 | [5 empty] | 209.208189 | [9 empty] | 85788.98 |  | 71.327335 |  |  |  | 68.291259 | [7 empty] | 265.144275 | [13 empty] | 4486.58051 | [15 empty] | 68.062883 | [17 empty] | 68.004248 | [9 empty] | 68.220001 | [32 empty] | 2025 |  |  | CHN | Tibet
| Lawu |  | Magmatic hydrothermal | Skarn | Cu-Pb-Zn skarn | Cu, Pb, Zn | In, Sn | Cu, Pb, Zn, In, Sn |  |  | XG980-1-5-1 | XG980-1-5-1 | underground mine |  |  |  |  | ore material | drill core | underground mining tunnels and drill cores | mineral separate | [5 empty] | mineralisation |  |  |  | sphalerite, chalcopyrite, pyrrhotite, pyrite, arsenopyrite |  |  | Sn-poor Skarn |  |  |  | galena, bismuthinite, marcasite, iron oxides, pyroxene, actinolite, quartz | thin sections and polished blocks examined using optical microscope, BSE detector, and EDS prior to analysis | EMPA, LA-ICPMS | JEOL JXA-8230 electron probe microanalyzer; RESOlution-LR 193 nm ArF excimer laser ablation system coupled to an Agilent 7700x ICP-MS | Laboratory of Mineral Resources Research Center, Fuzhou University; Adelaide Microscopy, the University of Adelaide | EPMA point analysis: accelerating voltage 15 kV, beam current 20 nA, beam diameter ~5 μm; EPMA mapping: accelerating voltage 20 kV, working current 50 nA, dwell time ~10 ms; BSE imaging: accelerating voltage 20 kV, beam current 10 nA; LA-ICP-MS: energy density 3~3.5 J/cm2, spot sizes 29 to 51 μm, repetition rates 5 Hz (polished thin-section) and 10 Hz (polished blocks), ~30 s background acquisition, ~40 s sample data acquisition | STDGL3 (Danyushevsky et al. 2011) and GSD-1G (USGS) | 70.85398 | [19 empty] | 1944.460367 | [5 empty] | 69.466943 | [5 empty] | 210.208189 | [9 empty] | 85789.98 |  | 72.327335 |  |  |  | 69.291259 | [7 empty] | 266.144275 | [13 empty] | 4487.58051 | [15 empty] | 69.062883 | [17 empty] | 69.004248 | [9 empty] | 69.220001 | [32 empty] | 2025 |  |  | CHN | Tibet
| Lawu |  | Magmatic hydrothermal | Skarn | Cu-Pb-Zn skarn | Cu, Pb, Zn | In, Sn | Cu, Pb, Zn, In, Sn |  |  | XG980-1-6-1 | XG980-1-6-1 | underground mine |  |  |  |  | ore material | drill core | underground mining tunnels and drill cores | mineral separate | [5 empty] | mineralisation |  |  |  | sphalerite, chalcopyrite, pyrrhotite, pyrite, arsenopyrite |  |  | Sn-poor Skarn |  |  |  | galena, bismuthinite, marcasite, iron oxides, pyroxene, actinolite, quartz | thin sections and polished blocks examined using optical microscope, BSE detector, and EDS prior to analysis | EMPA, LA-ICPMS | JEOL JXA-8230 electron probe microanalyzer; RESOlution-LR 193 nm ArF excimer laser ablation system coupled to an Agilent 7700x ICP-MS | Laboratory of Mineral Resources Research Center, Fuzhou University; Adelaide Microscopy, the University of Adelaide | EPMA point analysis: accelerating voltage 15 kV, beam current 20 nA, beam diameter ~5 μm; EPMA mapping: accelerating voltage 20 kV, working current 50 nA, dwell time ~10 ms; BSE imaging: accelerating voltage 20 kV, beam current 10 nA; LA-ICP-MS: energy density 3~3.5 J/cm2, spot sizes 29 to 51 μm, repetition rates 5 Hz (polished thin-section) and 10 Hz (polished blocks), ~30 s background acquisition, ~40 s sample data acquisition | STDGL3 (Danyushevsky et al. 2011) and GSD-1G (USGS) | 71.85398 | [19 empty] | 1945.460367 | [5 empty] | 70.466943 | [5 empty] | 211.208189 | [9 empty] | 85790.98 |  | 73.327335 |  |  |  | 70.291259 | [7 empty] | 267.144275 | [13 empty] | 4488.58051 | [15 empty] | 70.062883 | [17 empty] | 70.004248 | [9 empty] | 70.220001 | [32 empty] | 2025 |  |  | CHN | Tibet
| Lawu |  | Magmatic hydrothermal | Skarn | Cu-Pb-Zn skarn | Cu, Pb, Zn | In, Sn | Cu, Pb, Zn, In, Sn |  |  | XG980-1-7-1 | XG980-1-7-1 | underground mine |  |  |  |  | ore material | drill core | underground mining tunnels and drill cores | mineral separate | [5 empty] | mineralisation |  |  |  | sphalerite, chalcopyrite, pyrrhotite, pyrite, arsenopyrite |  |  | Sn-poor Skarn |  |  |  | galena, bismuthinite, marcasite, iron oxides, pyroxene, actinolite, quartz | thin sections and polished blocks examined using optical microscope, BSE detector, and EDS prior to analysis | EMPA, LA-ICPMS | JEOL JXA-8230 electron probe microanalyzer; RESOlution-LR 193 nm ArF excimer laser ablation system coupled to an Agilent 7700x ICP-MS | Laboratory of Mineral Resources Research Center, Fuzhou University; Adelaide Microscopy, the University of Adelaide | EPMA point analysis: accelerating voltage 15 kV, beam current 20 nA, beam diameter ~5 μm; EPMA mapping: accelerating voltage 20 kV, working current 50 nA, dwell time ~10 ms; BSE imaging: accelerating voltage 20 kV, beam current 10 nA; LA-ICP-MS: energy density 3~3.5 J/cm2, spot sizes 29 to 51 μm, repetition rates 5 Hz (polished thin-section) and 10 Hz (polished blocks), ~30 s background acquisition, ~40 s sample data acquisition | STDGL3 (Danyushevsky et al. 2011) and GSD-1G (USGS) | 72.85398 | [19 empty] | 1946.460367 | [5 empty] | 71.466943 | [5 empty] | 212.208189 | [9 empty] | 85791.98 |  | 74.327335 |  |  |  | 71.291259 | [7 empty] | 268.144275 | [13 empty] | 4489.58051 | [15 empty] | 71.062883 | [17 empty] | 71.004248 | [9 empty] | 71.220001 | [32 empty] | 2025 |  |  | CHN | Tibet
| Lawu |  | Magmatic hydrothermal | Skarn | Cu-Pb-Zn skarn | Cu, Pb, Zn | In, Sn | Cu, Pb, Zn, In, Sn |  |  | XG980-1-8-1 | XG980-1-8-1 | underground mine |  |  |  |  | ore material | drill core | underground mining tunnels and drill cores | mineral separate | [5 empty] | mineralisation |  |  |  | sphalerite, chalcopyrite, pyrrhotite, pyrite, arsenopyrite |  |  | Sn-poor Skarn |  |  |  | galena, bismuthinite, marcasite, iron oxides, pyroxene, actinolite, quartz | thin sections and polished blocks examined using optical microscope, BSE detector, and EDS prior to analysis | EMPA, LA-ICPMS | JEOL JXA-8230 electron probe microanalyzer; RESOlution-LR 193 nm ArF excimer laser ablation system coupled to an Agilent 7700x ICP-MS | Laboratory of Mineral Resources Research Center, Fuzhou University; Adelaide Microscopy, the University of Adelaide | EPMA point analysis: accelerating voltage 15 kV, beam current 20 nA, beam diameter ~5 μm; EPMA mapping: accelerating voltage 20 kV, working current 50 nA, dwell time ~10 ms; BSE imaging: accelerating voltage 20 kV, beam current 10 nA; LA-ICP-MS: energy density 3~3.5 J/cm2, spot sizes 29 to 51 μm, repetition rates 5 Hz (polished thin-section) and 10 Hz (polished blocks), ~30 s background acquisition, ~40 s sample data acquisition | STDGL3 (Danyushevsky et al. 2011) and GSD-1G (USGS) | 73.85398 | [19 empty] | 1947.460367 | [5 empty] | 72.466943 | [5 empty] | 213.208189 | [9 empty] | 85792.98 |  | 75.327335 |  |  |  | 72.291259 | [7 empty] | 269.144275 | [13 empty] | 4490.58051 | [15 empty] | 72.062883 | [17 empty] | 72.004248 | [9 empty] | 72.220001 | [32 empty] | 2025 |  |  | CHN | Tibet
| Lawu |  | Magmatic hydrothermal | Skarn | Cu-Pb-Zn skarn | Cu, Pb, Zn | In, Sn | Cu, Pb, Zn, In, Sn |  |  | XG980-4-1-1 | XG980-4-1-1 | underground mine |  |  |  |  | ore material | drill core | underground mining tunnels and drill cores | mineral separate | [5 empty] | mineralisation |  |  |  | sphalerite, chalcopyrite, pyrrhotite, pyrite, arsenopyrite |  |  | Sn-poor Skarn |  |  |  | galena, bismuthinite, marcasite, iron oxides, pyroxene, actinolite, quartz | thin sections and polished blocks examined using optical microscope, BSE detector, and EDS prior to analysis | EMPA, LA-ICPMS | JEOL JXA-8230 electron probe microanalyzer; RESOlution-LR 193 nm ArF excimer laser ablation system coupled to an Agilent 7700x ICP-MS | Laboratory of Mineral Resources Research Center, Fuzhou University; Adelaide Microscopy, the University of Adelaide | EPMA point analysis: accelerating voltage 15 kV, beam current 20 nA, beam diameter ~5 μm; EPMA mapping: accelerating voltage 20 kV, working current 50 nA, dwell time ~10 ms; BSE imaging: accelerating voltage 20 kV, beam current 10 nA; LA-ICP-MS: energy density 3~3.5 J/cm2, spot sizes 29 to 51 μm, repetition rates 5 Hz (polished thin-section) and 10 Hz (polished blocks), ~30 s background acquisition, ~40 s sample data acquisition | STDGL3 (Danyushevsky et al. 2011) and GSD-1G (USGS) | 74.85398 | [19 empty] | 1948.460367 | [5 empty] | 73.466943 | [5 empty] | 214.208189 | [9 empty] | 85793.98 |  | 76.327335 |  |  |  | 73.291259 | [7 empty] | 270.144275 | [13 empty] | 4491.58051 | [15 empty] | 73.062883 | [17 empty] | 73.004248 | [9 empty] | 73.220001 | [32 empty] | 2025 |  |  | CHN | Tibet
| Lawu |  | Magmatic hydrothermal | Skarn | Cu-Pb-Zn skarn | Cu, Pb, Zn | In, Sn | Cu, Pb, Zn, In, Sn |  |  | XG980-4-2-1 | XG980-4-2-1 | underground mine |  |  |  |  | ore material | drill core | underground mining tunnels and drill cores | mineral separate | [5 empty] | mineralisation |  |  |  | sphalerite, chalcopyrite, pyrrhotite, pyrite, arsenopyrite |  |  | Sn-poor Skarn |  |  |  | galena, bismuthinite, marcasite, iron oxides, pyroxene, actinolite, quartz | thin sections and polished blocks examined using optical microscope, BSE detector, and EDS prior to analysis | EMPA, LA-ICPMS | JEOL JXA-8230 electron probe microanalyzer; RESOlution-LR 193 nm ArF excimer laser ablation system coupled to an Agilent 7700x ICP-MS | Laboratory of Mineral Resources Research Center, Fuzhou University; Adelaide Microscopy, the University of Adelaide | EPMA point analysis: accelerating voltage 15 kV, beam current 20 nA, beam diameter ~5 μm; EPMA mapping: accelerating voltage 20 kV, working current 50 nA, dwell time ~10 ms; BSE imaging: accelerating voltage 20 kV, beam current 10 nA; LA-ICP-MS: energy density 3~3.5 J/cm2, spot sizes 29 to 51 μm, repetition rates 5 Hz (polished thin-section) and 10 Hz (polished blocks), ~30 s background acquisition, ~40 s sample data acquisition | STDGL3 (Danyushevsky et al. 2011) and GSD-1G (USGS) | 75.85398 | [19 empty] | 1949.460367 | [5 empty] | 74.466943 | [5 empty] | 215.208189 | [9 empty] | 85794.98 |  | 77.327335 |  |  |  | 74.291259 | [7 empty] | 271.144275 | [13 empty] | 4492.58051 | [15 empty] | 74.062883 | [17 empty] | 74.004248 | [9 empty] | 74.220001 | [32 empty] | 2025 |  |  | CHN | Tibet
| Lawu |  | Magmatic hydrothermal | Skarn | Cu-Pb-Zn skarn | Cu, Pb, Zn | In, Sn | Cu, Pb, Zn, In, Sn |  |  | XG980-4-3-1 | XG980-4-3-1 | underground mine |  |  |  |  | ore material | drill core | underground mining tunnels and drill cores | mineral separate | [5 empty] | mineralisation |  |  |  | sphalerite, chalcopyrite, pyrrhotite, pyrite, arsenopyrite |  |  | Sn-poor Skarn |  |  |  | galena, bismuthinite, marcasite, iron oxides, pyroxene, actinolite, quartz | thin sections and polished blocks examined using optical microscope, BSE detector, and EDS prior to analysis | EMPA, LA-ICPMS | JEOL JXA-8230 electron probe microanalyzer; RESOlution-LR 193 nm ArF excimer laser ablation system coupled to an Agilent 7700x ICP-MS | Laboratory of Mineral Resources Research Center, Fuzhou University; Adelaide Microscopy, the University of Adelaide | EPMA point analysis: accelerating voltage 15 kV, beam current 20 nA, beam diameter ~5 μm; EPMA mapping: accelerating voltage 20 kV, working current 50 nA, dwell time ~10 ms; BSE imaging: accelerating voltage 20 kV, beam current 10 nA; LA-ICP-MS: energy density 3~3.5 J/cm2, spot sizes 29 to 51 μm, repetition rates 5 Hz (polished thin-section) and 10 Hz (polished blocks), ~30 s background acquisition, ~40 s sample data acquisition | STDGL3 (Danyushevsky et al. 2011) and GSD-1G (USGS) | 76.85398 | [19 empty] | 1950.460367 | [5 empty] | 75.466943 | [5 empty] | 216.208189 | [9 empty] | 85795.98 |  | 78.327335 |  |  |  | 75.291259 | [7 empty] | 272.144275 | [13 empty] | 4493.58051 | [15 empty] | 75.062883 | [17 empty] | 75.004248 | [9 empty] | 75.220001 | [32 empty] | 2025 |  |  | CHN | Tibet
| Lawu |  | Magmatic hydrothermal | Skarn | Cu-Pb-Zn skarn | Cu, Pb, Zn | In, Sn | Cu, Pb, Zn, In, Sn |  |  | XG980-4-4-1 | XG980-4-4-1 | underground mine |  |  |  |  | ore material | drill core | underground mining tunnels and drill cores | mineral separate | [5 empty] | mineralisation |  |  |  | sphalerite, chalcopyrite, pyrrhotite, pyrite, arsenopyrite |  |  | Sn-poor Skarn |  |  |  | galena, bismuthinite, marcasite, iron oxides, pyroxene, actinolite, quartz | thin sections and polished blocks examined using optical microscope, BSE detector, and EDS prior to analysis | EMPA, LA-ICPMS | JEOL JXA-8230 electron probe microanalyzer; RESOlution-LR 193 nm ArF excimer laser ablation system coupled to an Agilent 7700x ICP-MS | Laboratory of Mineral Resources Research Center, Fuzhou University; Adelaide Microscopy, the University of Adelaide | EPMA point analysis: accelerating voltage 15 kV, beam current 20 nA, beam diameter ~5 μm; EPMA mapping: accelerating voltage 20 kV, working current 50 nA, dwell time ~10 ms; BSE imaging: accelerating voltage 20 kV, beam current 10 nA; LA-ICP-MS: energy density 3~3.5 J/cm2, spot sizes 29 to 51 μm, repetition rates 5 Hz (polished thin-section) and 10 Hz (polished blocks), ~30 s background acquisition, ~40 s sample data acquisition | STDGL3 (Danyushevsky et al. 2011) and GSD-1G (USGS) | 77.85398 | [19 empty] | 1951.460367 | [5 empty] | 76.466943 | [5 empty] | 217.208189 | [9 empty] | 85796.98 |  | 79.327335 |  |  |  | 76.291259 | [7 empty] | 273.144275 | [13 empty] | 4494.58051 | [15 empty] | 76.062883 | [17 empty] | 76.004248 | [9 empty] | 76.220001 | [32 empty] | 2025 |  |  | CHN | Tibet
| Lawu |  | Magmatic hydrothermal | Skarn | Cu-Pb-Zn skarn | Cu, Pb, Zn | In, Sn | Cu, Pb, Zn, In, Sn |  |  | XG980-4-5-1 | XG980-4-5-1 | underground mine |  |  |  |  | ore material | drill core | underground mining tunnels and drill cores | mineral separate | [5 empty] | mineralisation |  |  |  | sphalerite, chalcopyrite, pyrrhotite, pyrite, arsenopyrite |  |  | Sn-poor Skarn |  |  |  | galena, bismuthinite, marcasite, iron oxides, pyroxene, actinolite, quartz | thin sections and polished blocks examined using optical microscope, BSE detector, and EDS prior to analysis | EMPA, LA-ICPMS | JEOL JXA-8230 electron probe microanalyzer; RESOlution-LR 193 nm ArF excimer laser ablation system coupled to an Agilent 7700x ICP-MS | Laboratory of Mineral Resources Research Center, Fuzhou University; Adelaide Microscopy, the University of Adelaide | EPMA point analysis: accelerating voltage 15 kV, beam current 20 nA, beam diameter ~5 μm; EPMA mapping: accelerating voltage 20 kV, working current 50 nA, dwell time ~10 ms; BSE imaging: accelerating voltage 20 kV, beam current 10 nA; LA-ICP-MS: energy density 3~3.5 J/cm2, spot sizes 29 to 51 μm, repetition rates 5 Hz (polished thin-section) and 10 Hz (polished blocks), ~30 s background acquisition, ~40 s sample data acquisition | STDGL3 (Danyushevsky et al. 2011) and GSD-1G (USGS) | 78.85398 | [19 empty] | 1952.460367 | [5 empty] | 77.466943 | [5 empty] | 218.208189 | [9 empty] | 85797.98 |  | 80.327335 |  |  |  | 77.291259 | [7 empty] | 274.144275 | [13 empty] | 4495.58051 | [15 empty] | 77.062883 | [17 empty] | 77.004248 | [9 empty] | 77.220001 | [32 empty] | 2025 |  |  | CHN | Tibet
| Lawu |  | Magmatic hydrothermal | Skarn | Cu-Pb-Zn skarn | Cu, Pb, Zn | In, Sn | Cu, Pb, Zn, In, Sn |  |  | XG980-4-6-1 | XG980-4-6-1 | underground mine |  |  |  |  | ore material | drill core | underground mining tunnels and drill cores | mineral separate | [5 empty] | mineralisation |  |  |  | sphalerite, chalcopyrite, pyrrhotite, pyrite, arsenopyrite |  |  | Sn-poor Skarn |  |  |  | galena, bismuthinite, marcasite, iron oxides, pyroxene, actinolite, quartz | thin sections and polished blocks examined using optical microscope, BSE detector, and EDS prior to analysis | EMPA, LA-ICPMS | JEOL JXA-8230 electron probe microanalyzer; RESOlution-LR 193 nm ArF excimer laser ablation system coupled to an Agilent 7700x ICP-MS | Laboratory of Mineral Resources Research Center, Fuzhou University; Adelaide Microscopy, the University of Adelaide | EPMA point analysis: accelerating voltage 15 kV, beam current 20 nA, beam diameter ~5 μm; EPMA mapping: accelerating voltage 20 kV, working current 50 nA, dwell time ~10 ms; BSE imaging: accelerating voltage 20 kV, beam current 10 nA; LA-ICP-MS: energy density 3~3.5 J/cm2, spot sizes 29 to 51 μm, repetition rates 5 Hz (polished thin-section) and 10 Hz (polished blocks), ~30 s background acquisition, ~40 s sample data acquisition | STDGL3 (Danyushevsky et al. 2011) and GSD-1G (USGS) | 79.85398 | [19 empty] | 1953.460367 | [5 empty] | 78.466943 | [5 empty] | 219.208189 | [9 empty] | 85798.98 |  | 81.327335 |  |  |  | 78.291259 | [7 empty] | 275.144275 | [13 empty] | 4496.58051 | [15 empty] | 78.062883 | [17 empty] | 78.004248 | [9 empty] | 78.220001 | [32 empty] | 2025 |  |  | CHN | Tibet
| Lawu |  | Magmatic hydrothermal | Skarn | Cu-Pb-Zn skarn | Cu, Pb, Zn | In, Sn | Cu, Pb, Zn, In, Sn |  |  | XG980-8-1-1 | XG980-8-1-1 | underground mine |  |  |  |  | ore material | drill core | underground mining tunnels and drill cores | mineral separate | [5 empty] | mineralisation |  |  |  | sphalerite, chalcopyrite, pyrrhotite, pyrite, arsenopyrite |  |  | Sn-poor Skarn |  |  |  | galena, bismuthinite, marcasite, iron oxides, pyroxene, actinolite, quartz | thin sections and polished blocks examined using optical microscope, BSE detector, and EDS prior to analysis | EMPA, LA-ICPMS | JEOL JXA-8230 electron probe microanalyzer; RESOlution-LR 193 nm ArF excimer laser ablation system coupled to an Agilent 7700x ICP-MS | Laboratory of Mineral Resources Research Center, Fuzhou University; Adelaide Microscopy, the University of Adelaide | EPMA point analysis: accelerating voltage 15 kV, beam current 20 nA, beam diameter ~5 μm; EPMA mapping: accelerating voltage 20 kV, working current 50 nA, dwell time ~10 ms; BSE imaging: accelerating voltage 20 kV, beam current 10 nA; LA-ICP-MS: energy density 3~3.5 J/cm2, spot sizes 29 to 51 μm, repetition rates 5 Hz (polished thin-section) and 10 Hz (polished blocks), ~30 s background acquisition, ~40 s sample data acquisition | STDGL3 (Danyushevsky et al. 2011) and GSD-1G (USGS) | 80.85398 | [19 empty] | 1954.460367 | [5 empty] | 79.466943 | [5 empty] | 220.208189 | [9 empty] | 85799.98 |  | 82.327335 |  |  |  | 79.291259 | [7 empty] | 276.144275 | [13 empty] | 4497.58051 | [15 empty] | 79.062883 | [17 empty] | 79.004248 | [9 empty] | 79.220001 | [32 empty] | 2025 |  |  | CHN | Tibet
| Lawu |  | Magmatic hydrothermal | Skarn | Cu-Pb-Zn skarn | Cu, Pb, Zn | In, Sn | Cu, Pb, Zn, In, Sn |  |  | XG980-8-2-1 | XG980-8-2-1 | underground mine |  |  |  |  | ore material | drill core | underground mining tunnels and drill cores | mineral separate | [5 empty] | mineralisation |  |  |  | sphalerite, chalcopyrite, pyrrhotite, pyrite, arsenopyrite |  |  | Sn-poor Skarn |  |  |  | galena, bismuthinite, marcasite, iron oxides, pyroxene, actinolite, quartz | thin sections and polished blocks examined using optical microscope, BSE detector, and EDS prior to analysis | EMPA, LA-ICPMS | JEOL JXA-8230 electron probe microanalyzer; RESOlution-LR 193 nm ArF excimer laser ablation system coupled to an Agilent 7700x ICP-MS | Laboratory of Mineral Resources Research Center, Fuzhou University; Adelaide Microscopy, the University of Adelaide | EPMA point analysis: accelerating voltage 15 kV, beam current 20 nA, beam diameter ~5 μm; EPMA mapping: accelerating voltage 20 kV, working current 50 nA, dwell time ~10 ms; BSE imaging: accelerating voltage 20 kV, beam current 10 nA; LA-ICP-MS: energy density 3~3.5 J/cm2, spot sizes 29 to 51 μm, repetition rates 5 Hz (polished thin-section) and 10 Hz (polished blocks), ~30 s background acquisition, ~40 s sample data acquisition | STDGL3 (Danyushevsky et al. 2011) and GSD-1G (USGS) | 81.85398 | [19 empty] | 1955.460367 | [5 empty] | 80.466943 | [5 empty] | 221.208189 | [9 empty] | 85800.98 |  | 83.327335 |  |  |  | 80.291259 | [7 empty] | 277.144275 | [13 empty] | 4498.58051 | [15 empty] | 80.062883 | [17 empty] | 80.004248 | [9 empty] | 80.220001 | [32 empty] | 2025 |  |  | CHN | Tibet
| Lawu |  | Magmatic hydrothermal | Skarn | Cu-Pb-Zn skarn | Cu, Pb, Zn | In, Sn | Cu, Pb, Zn, In, Sn |  |  | XG980-8-3-1 | XG980-8-3-1 | underground mine |  |  |  |  | ore material | drill core | underground mining tunnels and drill cores | mineral separate | [5 empty] | mineralisation |  |  |  | sphalerite, chalcopyrite, pyrrhotite, pyrite, arsenopyrite |  |  | Sn-poor Skarn |  |  |  | galena, bismuthinite, marcasite, iron oxides, pyroxene, actinolite, quartz | thin sections and polished blocks examined using optical microscope, BSE detector, and EDS prior to analysis | EMPA, LA-ICPMS | JEOL JXA-8230 electron probe microanalyzer; RESOlution-LR 193 nm ArF excimer laser ablation system coupled to an Agilent 7700x ICP-MS | Laboratory of Mineral Resources Research Center, Fuzhou University; Adelaide Microscopy, the University of Adelaide | EPMA point analysis: accelerating voltage 15 kV, beam current 20 nA, beam diameter ~5 μm; EPMA mapping: accelerating voltage 20 kV, working current 50 nA, dwell time ~10 ms; BSE imaging: accelerating voltage 20 kV, beam current 10 nA; LA-ICP-MS: energy density 3~3.5 J/cm2, spot sizes 29 to 51 μm, repetition rates 5 Hz (polished thin-section) and 10 Hz (polished blocks), ~30 s background acquisition, ~40 s sample data acquisition | STDGL3 (Danyushevsky et al. 2011) and GSD-1G (USGS) | 82.85398 | [19 empty] | 1956.460367 | [5 empty] | 81.466943 | [5 empty] | 222.208189 | [9 empty] | 85801.98 |  | 84.327335 |  |  |  | 81.291259 | [7 empty] | 278.144275 | [13 empty] | 4499.58051 | [15 empty] | 81.062883 | [17 empty] | 81.004248 | [9 empty] | 81.220001 | [32 empty] | 2025 |  |  | CHN | Tibet
| Lawu |  | Magmatic hydrothermal | Skarn | Cu-Pb-Zn skarn | Cu, Pb, Zn | In, Sn | Cu, Pb, Zn, In, Sn |  |  | XG980-8-4-1 | XG980-8-4-1 | underground mine |  |  |  |  | ore material | drill core | underground mining tunnels and drill cores | mineral separate | [5 empty] | mineralisation |  |  |  | sphalerite, chalcopyrite, pyrrhotite, pyrite, arsenopyrite |  |  | Sn-poor Skarn |  |  |  | galena, bismuthinite, marcasite, iron oxides, pyroxene, actinolite, quartz | thin sections and polished blocks examined using optical microscope, BSE detector, and EDS prior to analysis | EMPA, LA-ICPMS | JEOL JXA-8230 electron probe microanalyzer; RESOlution-LR 193 nm ArF excimer laser ablation system coupled to an Agilent 7700x ICP-MS | Laboratory of Mineral Resources Research Center, Fuzhou University; Adelaide Microscopy, the University of Adelaide | EPMA point analysis: accelerating voltage 15 kV, beam current 20 nA, beam diameter ~5 μm; EPMA mapping: accelerating voltage 20 kV, working current 50 nA, dwell time ~10 ms; BSE imaging: accelerating voltage 20 kV, beam current 10 nA; LA-ICP-MS: energy density 3~3.5 J/cm2, spot sizes 29 to 51 μm, repetition rates 5 Hz (polished thin-section) and 10 Hz (polished blocks), ~30 s background acquisition, ~40 s sample data acquisition | STDGL3 (Danyushevsky et al. 2011) and GSD-1G (USGS) | 83.85398 | [19 empty] | 1957.460367 | [5 empty] | 82.466943 | [5 empty] | 223.208189 | [9 empty] | 85802.98 |  | 85.327335 |  |  |  | 82.291259 | [7 empty] | 279.144275 | [13 empty] | 4500.58051 | [15 empty] | 82.062883 | [17 empty] | 82.004248 | [9 empty] | 82.220001 | [32 empty] | 2025 |  |  | CHN | Tibet
| Lawu |  | Magmatic hydrothermal | Skarn | Cu-Pb-Zn skarn | Cu, Pb, Zn | In, Sn | Cu, Pb, Zn, In, Sn |  |  | XG980-8-5-1 | XG980-8-5-1 | underground mine |  |  |  |  | ore material | drill core | underground mining tunnels and drill cores | mineral separate | [5 empty] | mineralisation |  |  |  | sphalerite, chalcopyrite, pyrrhotite, pyrite, arsenopyrite |  |  | Sn-poor Skarn |  |  |  | galena, bismuthinite, marcasite, iron oxides, pyroxene, actinolite, quartz | thin sections and polished blocks examined using optical microscope, BSE detector, and EDS prior to analysis | EMPA, LA-ICPMS | JEOL JXA-8230 electron probe microanalyzer; RESOlution-LR 193 nm ArF excimer laser ablation system coupled to an Agilent 7700x ICP-MS | Laboratory of Mineral Resources Research Center, Fuzhou University; Adelaide Microscopy, the University of Adelaide | EPMA point analysis: accelerating voltage 15 kV, beam current 20 nA, beam diameter ~5 μm; EPMA mapping: accelerating voltage 20 kV, working current 50 nA, dwell time ~10 ms; BSE imaging: accelerating voltage 20 kV, beam current 10 nA; LA-ICP-MS: energy density 3~3.5 J/cm2, spot sizes 29 to 51 μm, repetition rates 5 Hz (polished thin-section) and 10 Hz (polished blocks), ~30 s background acquisition, ~40 s sample data acquisition | STDGL3 (Danyushevsky et al. 2011) and GSD-1G (USGS) | 84.85398 | [19 empty] | 1958.460367 | [5 empty] | 83.466943 | [5 empty] | 224.208189 | [9 empty] | 85803.98 |  | 86.327335 |  |  |  | 83.291259 | [7 empty] | 280.144275 | [13 empty] | 4501.58051 | [15 empty] | 83.062883 | [17 empty] | 83.004248 | [9 empty] | 83.220001 | [32 empty] | 2025 |  |  | CHN | Tibet
| Lawu |  | Magmatic hydrothermal | Skarn | Cu-Pb-Zn skarn | Cu, Pb, Zn | In, Sn | Cu, Pb, Zn, In, Sn |  |  | XG900-8-2-1 | XG900-8-2-1 | underground mine |  |  |  |  | ore material | drill core | underground mining tunnels and drill cores | mineral separate | [5 empty] | mineralisation |  |  |  | sphalerite, chalcopyrite, pyrrhotite, pyrite, arsenopyrite |  |  | Sn-poor Skarn |  |  |  | galena, bismuthinite, marcasite, iron oxides, pyroxene, actinolite, quartz | thin sections and polished blocks examined using optical microscope, BSE detector, and EDS prior to analysis | EMPA, LA-ICPMS | JEOL JXA-8230 electron probe microanalyzer; RESOlution-LR 193 nm ArF excimer laser ablation system coupled to an Agilent 7700x ICP-MS | Laboratory of Mineral Resources Research Center, Fuzhou University; Adelaide Microscopy, the University of Adelaide | EPMA point analysis: accelerating voltage 15 kV, beam current 20 nA, beam diameter ~5 μm; EPMA mapping: accelerating voltage 20 kV, working current 50 nA, dwell time ~10 ms; BSE imaging: accelerating voltage 20 kV, beam current 10 nA; LA-ICP-MS: energy density 3~3.5 J/cm2, spot sizes 29 to 51 μm, repetition rates 5 Hz (polished thin-section) and 10 Hz (polished blocks), ~30 s background acquisition, ~40 s sample data acquisition | STDGL3 (Danyushevsky et al. 2011) and GSD-1G (USGS) | 85.85398 | [19 empty] | 1959.460367 | [5 empty] | 84.466943 | [5 empty] | 225.208189 | [9 empty] | 85804.98 |  | 87.327335 |  |  |  | 84.291259 | [7 empty] | 281.144275 | [13 empty] | 4502.58051 | [15 empty] | 84.062883 | [17 empty] | 84.004248 | [9 empty] | 84.220001 | [32 empty] | 2025 |  |  | CHN | Tibet
| Lawu |  | Magmatic hydrothermal | Skarn | Cu-Pb-Zn skarn | Cu, Pb, Zn | In, Sn | Cu, Pb, Zn, In, Sn |  |  | XG900-8-3-1 | XG900-8-3-1 | underground mine |  |  |  |  | ore material | drill core | underground mining tunnels and drill cores | mineral separate | [5 empty] | mineralisation |  |  |  | sphalerite, chalcopyrite, pyrrhotite, pyrite, arsenopyrite |  |  | Sn-poor Skarn |  |  |  | galena, bismuthinite, marcasite, iron oxides, pyroxene, actinolite, quartz | thin sections and polished blocks examined using optical microscope, BSE detector, and EDS prior to analysis | EMPA, LA-ICPMS | JEOL JXA-8230 electron probe microanalyzer; RESOlution-LR 193 nm ArF excimer laser ablation system coupled to an Agilent 7700x ICP-MS | Laboratory of Mineral Resources Research Center, Fuzhou University; Adelaide Microscopy, the University of Adelaide | EPMA point analysis: accelerating voltage 15 kV, beam current 20 nA, beam diameter ~5 μm; EPMA mapping: accelerating voltage 20 kV, working current 50 nA, dwell time ~10 ms; BSE imaging: accelerating voltage 20 kV, beam current 10 nA; LA-ICP-MS: energy density 3~3.5 J/cm2, spot sizes 29 to 51 μm, repetition rates 5 Hz (polished thin-section) and 10 Hz (polished blocks), ~30 s background acquisition, ~40 s sample data acquisition | STDGL3 (Danyushevsky et al. 2011) and GSD-1G (USGS) | 86.85398 | [19 empty] | 1960.460367 | [5 empty] | 85.466943 | [5 empty] | 226.208189 | [9 empty] | 85805.98 |  | 88.327335 |  |  |  | 85.291259 | [7 empty] | 282.144275 | [13 empty] | 4503.58051 | [15 empty] | 85.062883 | [17 empty] | 85.004248 | [9 empty] | 85.220001 | [32 empty] | 2025 |  |  | CHN | Tibet
| Lawu |  | Magmatic hydrothermal | Skarn | Cu-Pb-Zn skarn | Cu, Pb, Zn | In, Sn | Cu, Pb, Zn, In, Sn |  |  | XG900-8-5-1 | XG900-8-5-1 | underground mine |  |  |  |  | ore material | drill core | underground mining tunnels and drill cores | mineral separate | [5 empty] | mineralisation |  |  |  | sphalerite, chalcopyrite, pyrrhotite, pyrite, arsenopyrite |  |  | Sn-poor Skarn |  |  |  | galena, bismuthinite, marcasite, iron oxides, pyroxene, actinolite, quartz | thin sections and polished blocks examined using optical microscope, BSE detector, and EDS prior to analysis | EMPA, LA-ICPMS | JEOL JXA-8230 electron probe microanalyzer; RESOlution-LR 193 nm ArF excimer laser ablation system coupled to an Agilent 7700x ICP-MS | Laboratory of Mineral Resources Research Center, Fuzhou University; Adelaide Microscopy, the University of Adelaide | EPMA point analysis: accelerating voltage 15 kV, beam current 20 nA, beam diameter ~5 μm; EPMA mapping: accelerating voltage 20 kV, working current 50 nA, dwell time ~10 ms; BSE imaging: accelerating voltage 20 kV, beam current 10 nA; LA-ICP-MS: energy density 3~3.5 J/cm2, spot sizes 29 to 51 μm, repetition rates 5 Hz (polished thin-section) and 10 Hz (polished blocks), ~30 s background acquisition, ~40 s sample data acquisition | STDGL3 (Danyushevsky et al. 2011) and GSD-1G (USGS) | 87.85398 | [19 empty] | 1961.460367 | [5 empty] | 86.466943 | [5 empty] | 227.208189 | [9 empty] | 85806.98 |  | 89.327335 |  |  |  | 86.291259 | [7 empty] | 283.144275 | [13 empty] | 4504.58051 | [15 empty] | 86.062883 | [17 empty] | 86.004248 | [9 empty] | 86.220001 | [32 empty] | 2025 |  |  | CHN | Tibet
| Lawu |  | Magmatic hydrothermal | Skarn | Cu-Pb-Zn skarn | Cu, Pb, Zn | In, Sn | Cu, Pb, Zn, In, Sn |  |  | XG900-8-7-1 | XG900-8-7-1 | underground mine |  |  |  |  | ore material | drill core | underground mining tunnels and drill cores | mineral separate | [5 empty] | mineralisation |  |  |  | sphalerite, chalcopyrite, pyrrhotite, pyrite, arsenopyrite |  |  | Sn-poor Skarn |  |  |  | galena, bismuthinite, marcasite, iron oxides, pyroxene, actinolite, quartz | thin sections and polished blocks examined using optical microscope, BSE detector, and EDS prior to analysis | EMPA, LA-ICPMS | JEOL JXA-8230 electron probe microanalyzer; RESOlution-LR 193 nm ArF excimer laser ablation system coupled to an Agilent 7700x ICP-MS | Laboratory of Mineral Resources Research Center, Fuzhou University; Adelaide Microscopy, the University of Adelaide | EPMA point analysis: accelerating voltage 15 kV, beam current 20 nA, beam diameter ~5 μm; EPMA mapping: accelerating voltage 20 kV, working current 50 nA, dwell time ~10 ms; BSE imaging: accelerating voltage 20 kV, beam current 10 nA; LA-ICP-MS: energy density 3~3.5 J/cm2, spot sizes 29 to 51 μm, repetition rates 5 Hz (polished thin-section) and 10 Hz (polished blocks), ~30 s background acquisition, ~40 s sample data acquisition | STDGL3 (Danyushevsky et al. 2011) and GSD-1G (USGS) | 88.85398 | [19 empty] | 1962.460367 | [5 empty] | 87.466943 | [5 empty] | 228.208189 | [9 empty] | 85807.98 |  | 90.327335 |  |  |  | 87.291259 | [7 empty] | 284.144275 | [13 empty] | 4505.58051 | [15 empty] | 87.062883 | [17 empty] | 87.004248 | [9 empty] | 87.220001 | [32 empty] | 2025 |  |  | CHN | Tibet
| Lawu |  | Magmatic hydrothermal | Skarn | Cu-Pb-Zn skarn | Cu, Pb, Zn | In, Sn | Cu, Pb, Zn, In, Sn |  |  | XG900-9-3-1 | XG900-9-3-1 | underground mine |  |  |  |  | ore material | drill core | underground mining tunnels and drill cores | mineral separate | [5 empty] | mineralisation |  |  |  | sphalerite, chalcopyrite, pyrrhotite, pyrite, arsenopyrite |  |  | Sn-poor Skarn |  |  |  | galena, bismuthinite, marcasite, iron oxides, pyroxene, actinolite, quartz | thin sections and polished blocks examined using optical microscope, BSE detector, and EDS prior to analysis | EMPA, LA-ICPMS | JEOL JXA-8230 electron probe microanalyzer; RESOlution-LR 193 nm ArF excimer laser ablation system coupled to an Agilent 7700x ICP-MS | Laboratory of Mineral Resources Research Center, Fuzhou University; Adelaide Microscopy, the University of Adelaide | EPMA point analysis: accelerating voltage 15 kV, beam current 20 nA, beam diameter ~5 μm; EPMA mapping: accelerating voltage 20 kV, working current 50 nA, dwell time ~10 ms; BSE imaging: accelerating voltage 20 kV, beam current 10 nA; LA-ICP-MS: energy density 3~3.5 J/cm2, spot sizes 29 to 51 μm, repetition rates 5 Hz (polished thin-section) and 10 Hz (polished blocks), ~30 s background acquisition, ~40 s sample data acquisition | STDGL3 (Danyushevsky et al. 2011) and GSD-1G (USGS) | 89.85398 | [19 empty] | 1963.460367 | [5 empty] | 88.466943 | [5 empty] | 229.208189 | [9 empty] | 85808.98 |  | 91.327335 |  |  |  | 88.291259 | [7 empty] | 285.144275 | [13 empty] | 4506.58051 | [15 empty] | 88.062883 | [17 empty] | 88.004248 | [9 empty] | 88.220001 | [32 empty] | 2025 |  |  | CHN | Tibet
| Lawu |  | Magmatic hydrothermal | Skarn | Cu-Pb-Zn skarn | Cu, Pb, Zn | In, Sn | Cu, Pb, Zn, In, Sn |  |  | XG900-9-4-1 | XG900-9-4-1 | underground mine |  |  |  |  | ore material | drill core | underground mining tunnels and drill cores | mineral separate | [5 empty] | mineralisation |  |  |  | sphalerite, chalcopyrite, pyrrhotite, pyrite, arsenopyrite |  |  | Sn-poor Skarn |  |  |  | galena, bismuthinite, marcasite, iron oxides, pyroxene, actinolite, quartz | thin sections and polished blocks examined using optical microscope, BSE detector, and EDS prior to analysis | EMPA, LA-ICPMS | JEOL JXA-8230 electron probe microanalyzer; RESOlution-LR 193 nm ArF excimer laser ablation system coupled to an Agilent 7700x ICP-MS | Laboratory of Mineral Resources Research Center, Fuzhou University; Adelaide Microscopy, the University of Adelaide | EPMA point analysis: accelerating voltage 15 kV, beam current 20 nA, beam diameter ~5 μm; EPMA mapping: accelerating voltage 20 kV, working current 50 nA, dwell time ~10 ms; BSE imaging: accelerating voltage 20 kV, beam current 10 nA; LA-ICP-MS: energy density 3~3.5 J/cm2, spot sizes 29 to 51 μm, repetition rates 5 Hz (polished thin-section) and 10 Hz (polished blocks), ~30 s background acquisition, ~40 s sample data acquisition | STDGL3 (Danyushevsky et al. 2011) and GSD-1G (USGS) | 90.85398 | [19 empty] | 1964.460367 | [5 empty] | 89.466943 | [5 empty] | 230.208189 | [9 empty] | 85809.98 |  | 92.327335 |  |  |  | 89.291259 | [7 empty] | 286.144275 | [13 empty] | 4507.58051 | [15 empty] | 89.062883 | [17 empty] | 89.004248 | [9 empty] | 89.220001 | [32 empty] | 2025 |  |  | CHN | Tibet
| Lawu |  | Magmatic hydrothermal | Skarn | Cu-Pb-Zn skarn | Cu, Pb, Zn | In, Sn | Cu, Pb, Zn, In, Sn |  |  | XG900-9-9-1 | XG900-9-9-1 | underground mine |  |  |  |  | ore material | drill core | underground mining tunnels and drill cores | mineral separate | [5 empty] | mineralisation |  |  |  | sphalerite, chalcopyrite, pyrrhotite, pyrite, arsenopyrite |  |  | Sn-poor Skarn |  |  |  | galena, bismuthinite, marcasite, iron oxides, pyroxene, actinolite, quartz | thin sections and polished blocks examined using optical microscope, BSE detector, and EDS prior to analysis | EMPA, LA-ICPMS | JEOL JXA-8230 electron probe microanalyzer; RESOlution-LR 193 nm ArF excimer laser ablation system coupled to an Agilent 7700x ICP-MS | Laboratory of Mineral Resources Research Center, Fuzhou University; Adelaide Microscopy, the University of Adelaide | EPMA point analysis: accelerating voltage 15 kV, beam current 20 nA, beam diameter ~5 μm; EPMA mapping: accelerating voltage 20 kV, working current 50 nA, dwell time ~10 ms; BSE imaging: accelerating voltage 20 kV, beam current 10 nA; LA-ICP-MS: energy density 3~3.5 J/cm2, spot sizes 29 to 51 μm, repetition rates 5 Hz (polished thin-section) and 10 Hz (polished blocks), ~30 s background acquisition, ~40 s sample data acquisition | STDGL3 (Danyushevsky et al. 2011) and GSD-1G (USGS) | 91.85398 | [19 empty] | 1965.460367 | [5 empty] | 90.466943 | [5 empty] | 231.208189 | [9 empty] | 85810.98 |  | 93.327335 |  |  |  | 90.291259 | [7 empty] | 287.144275 | [13 empty] | 4508.58051 | [15 empty] | 90.062883 | [17 empty] | 90.004248 | [9 empty] | 90.220001 | [32 empty] | 2025 |  |  | CHN | Tibet
| Lawu |  | Magmatic hydrothermal | Skarn | Cu-Pb-Zn skarn | Cu, Pb, Zn | In, Sn | Cu, Pb, Zn, In, Sn |  |  | XG900-9-10-1 | XG900-9-10-1 | underground mine |  |  |  |  | ore material | drill core | underground mining tunnels and drill cores | mineral separate | [5 empty] | mineralisation |  |  |  | sphalerite, chalcopyrite, pyrrhotite, pyrite, arsenopyrite |  |  | Sn-poor Skarn |  |  |  | galena, bismuthinite, marcasite, iron oxides, pyroxene, actinolite, quartz | thin sections and polished blocks examined using optical microscope, BSE detector, and EDS prior to analysis | EMPA, LA-ICPMS | JEOL JXA-8230 electron probe microanalyzer; RESOlution-LR 193 nm ArF excimer laser ablation system coupled to an Agilent 7700x ICP-MS | Laboratory of Mineral Resources Research Center, Fuzhou University; Adelaide Microscopy, the University of Adelaide | EPMA point analysis: accelerating voltage 15 kV, beam current 20 nA, beam diameter ~5 μm; EPMA mapping: accelerating voltage 20 kV, working current 50 nA, dwell time ~10 ms; BSE imaging: accelerating voltage 20 kV, beam current 10 nA; LA-ICP-MS: energy density 3~3.5 J/cm2, spot sizes 29 to 51 μm, repetition rates 5 Hz (polished thin-section) and 10 Hz (polished blocks), ~30 s background acquisition, ~40 s sample data acquisition | STDGL3 (Danyushevsky et al. 2011) and GSD-1G (USGS) | 92.85398 | [19 empty] | 1966.460367 | [5 empty] | 91.466943 | [5 empty] | 232.208189 | [9 empty] | 85811.98 |  | 94.327335 |  |  |  | 91.291259 | [7 empty] | 288.144275 | [13 empty] | 4509.58051 | [15 empty] | 91.062883 | [17 empty] | 91.004248 | [9 empty] | 91.220001 | [32 empty] | 2025 |  |  | CHN | Tibet
| Lawu |  | Magmatic hydrothermal | Skarn | Cu-Pb-Zn skarn | Cu, Pb, Zn | In, Sn | Cu, Pb, Zn, In, Sn |  |  | XG900-9-11-1 | XG900-9-11-1 | underground mine |  |  |  |  | ore material | drill core | underground mining tunnels and drill cores | mineral separate | [5 empty] | mineralisation |  |  |  | sphalerite, chalcopyrite, pyrrhotite, pyrite, arsenopyrite |  |  | Sn-poor Skarn |  |  |  | galena, bismuthinite, marcasite, iron oxides, pyroxene, actinolite, quartz | thin sections and polished blocks examined using optical microscope, BSE detector, and EDS prior to analysis | EMPA, LA-ICPMS | JEOL JXA-8230 electron probe microanalyzer; RESOlution-LR 193 nm ArF excimer laser ablation system coupled to an Agilent 7700x ICP-MS | Laboratory of Mineral Resources Research Center, Fuzhou University; Adelaide Microscopy, the University of Adelaide | EPMA point analysis: accelerating voltage 15 kV, beam current 20 nA, beam diameter ~5 μm; EPMA mapping: accelerating voltage 20 kV, working current 50 nA, dwell time ~10 ms; BSE imaging: accelerating voltage 20 kV, beam current 10 nA; LA-ICP-MS: energy density 3~3.5 J/cm2, spot sizes 29 to 51 μm, repetition rates 5 Hz (polished thin-section) and 10 Hz (polished blocks), ~30 s background acquisition, ~40 s sample data acquisition | STDGL3 (Danyushevsky et al. 2011) and GSD-1G (USGS) | 93.85398 | [19 empty] | 1967.460367 | [5 empty] | 92.466943 | [5 empty] | 233.208189 | [9 empty] | 85812.98 |  | 95.327335 |  |  |  | 92.291259 | [7 empty] | 289.144275 | [13 empty] | 4510.58051 | [15 empty] | 92.062883 | [17 empty] | 92.004248 | [9 empty] | 92.220001 | [32 empty] | 2025 |  |  | CHN | Tibet
| Lawu |  | Magmatic hydrothermal | Skarn | Cu-Pb-Zn skarn | Cu, Pb, Zn | In, Sn | Cu, Pb, Zn, In, Sn |  |  | XG900-9-12-1 | XG900-9-12-1 | underground mine |  |  |  |  | ore material | drill core | underground mining tunnels and drill cores | mineral separate | [5 empty] | mineralisation |  |  |  | sphalerite, chalcopyrite, pyrrhotite, pyrite, arsenopyrite |  |  | Sn-poor Skarn |  |  |  | galena, bismuthinite, marcasite, iron oxides, pyroxene, actinolite, quartz | thin sections and polished blocks examined using optical microscope, BSE detector, and EDS prior to analysis | EMPA, LA-ICPMS | JEOL JXA-8230 electron probe microanalyzer; RESOlution-LR 193 nm ArF excimer laser ablation system coupled to an Agilent 7700x ICP-MS | Laboratory of Mineral Resources Research Center, Fuzhou University; Adelaide Microscopy, the University of Adelaide | EPMA point analysis: accelerating voltage 15 kV, beam current 20 nA, beam diameter ~5 μm; EPMA mapping: accelerating voltage 20 kV, working current 50 nA, dwell time ~10 ms; BSE imaging: accelerating voltage 20 kV, beam current 10 nA; LA-ICP-MS: energy density 3~3.5 J/cm2, spot sizes 29 to 51 μm, repetition rates 5 Hz (polished thin-section) and 10 Hz (polished blocks), ~30 s background acquisition, ~40 s sample data acquisition | STDGL3 (Danyushevsky et al. 2011) and GSD-1G (USGS) | 94.85398 | [19 empty] | 1968.460367 | [5 empty] | 93.466943 | [5 empty] | 234.208189 | [9 empty] | 85813.98 |  | 96.327335 |  |  |  | 93.291259 | [7 empty] | 290.144275 | [13 empty] | 4511.58051 | [15 empty] | 93.062883 | [17 empty] | 93.004248 | [9 empty] | 93.220001 | [32 empty] | 2025 |  |  | CHN | Tibet
| Lawu |  | Magmatic hydrothermal | Skarn | Cu-Pb-Zn skarn | Cu, Pb, Zn | In, Sn | Cu, Pb, Zn, In, Sn |  |  | XG900-10-4-1 | XG900-10-4-1 | underground mine |  |  |  |  | ore material | drill core | underground mining tunnels and drill cores | mineral separate | [5 empty] | mineralisation |  |  |  | sphalerite, chalcopyrite, pyrrhotite, pyrite, arsenopyrite |  |  | Sn-poor Skarn |  |  |  | galena, bismuthinite, marcasite, iron oxides, pyroxene, actinolite, quartz | thin sections and polished blocks examined using optical microscope, BSE detector, and EDS prior to analysis | EMPA, LA-ICPMS | JEOL JXA-8230 electron probe microanalyzer; RESOlution-LR 193 nm ArF excimer laser ablation system coupled to an Agilent 7700x ICP-MS | Laboratory of Mineral Resources Research Center, Fuzhou University; Adelaide Microscopy, the University of Adelaide | EPMA point analysis: accelerating voltage 15 kV, beam current 20 nA, beam diameter ~5 μm; EPMA mapping: accelerating voltage 20 kV, working current 50 nA, dwell time ~10 ms; BSE imaging: accelerating voltage 20 kV, beam current 10 nA; LA-ICP-MS: energy density 3~3.5 J/cm2, spot sizes 29 to 51 μm, repetition rates 5 Hz (polished thin-section) and 10 Hz (polished blocks), ~30 s background acquisition, ~40 s sample data acquisition | STDGL3 (Danyushevsky et al. 2011) and GSD-1G (USGS) | 95.85398 | [19 empty] | 1969.460367 | [5 empty] | 94.466943 | [5 empty] | 235.208189 | [9 empty] | 85814.98 |  | 97.327335 |  |  |  | 94.291259 | [7 empty] | 291.144275 | [13 empty] | 4512.58051 | [15 empty] | 94.062883 | [17 empty] | 94.004248 | [9 empty] | 94.220001 | [32 empty] | 2025 |  |  | CHN | Tibet
| Lawu |  | Magmatic hydrothermal | Skarn | Cu-Pb-Zn skarn | Cu, Pb, Zn | In, Sn | Cu, Pb, Zn, In, Sn |  |  | XG900-10-7-1 | XG900-10-7-1 | underground mine |  |  |  |  | ore material | drill core | underground mining tunnels and drill cores | mineral separate | [5 empty] | mineralisation |  |  |  | sphalerite, chalcopyrite, pyrrhotite, pyrite, arsenopyrite |  |  | Sn-poor Skarn |  |  |  | galena, bismuthinite, marcasite, iron oxides, pyroxene, actinolite, quartz | thin sections and polished blocks examined using optical microscope, BSE detector, and EDS prior to analysis | EMPA, LA-ICPMS | JEOL JXA-8230 electron probe microanalyzer; RESOlution-LR 193 nm ArF excimer laser ablation system coupled to an Agilent 7700x ICP-MS | Laboratory of Mineral Resources Research Center, Fuzhou University; Adelaide Microscopy, the University of Adelaide | EPMA point analysis: accelerating voltage 15 kV, beam current 20 nA, beam diameter ~5 μm; EPMA mapping: accelerating voltage 20 kV, working current 50 nA, dwell time ~10 ms; BSE imaging: accelerating voltage 20 kV, beam current 10 nA; LA-ICP-MS: energy density 3~3.5 J/cm2, spot sizes 29 to 51 μm, repetition rates 5 Hz (polished thin-section) and 10 Hz (polished blocks), ~30 s background acquisition, ~40 s sample data acquisition | STDGL3 (Danyushevsky et al. 2011) and GSD-1G (USGS) | 96.85398 | [19 empty] | 1970.460367 | [5 empty] | 95.466943 | [5 empty] | 236.208189 | [9 empty] | 85815.98 |  | 98.327335 |  |  |  | 95.291259 | [7 empty] | 292.144275 | [13 empty] | 4513.58051 | [15 empty] | 95.062883 | [17 empty] | 95.004248 | [9 empty] | 95.220001 | [32 empty] | 2025 |  |  | CHN | Tibet
| Lawu |  | Magmatic hydrothermal | Skarn | Cu-Pb-Zn skarn | Cu, Pb, Zn | In, Sn | Cu, Pb, Zn, In, Sn |  |  | XG900-10-8-1 | XG900-10-8-1 | underground mine |  |  |  |  | ore material | drill core | underground mining tunnels and drill cores | mineral separate | [5 empty] | mineralisation |  |  |  | sphalerite, chalcopyrite, pyrrhotite, pyrite, arsenopyrite |  |  | Sn-poor Skarn |  |  |  | galena, bismuthinite, marcasite, iron oxides, pyroxene, actinolite, quartz | thin sections and polished blocks examined using optical microscope, BSE detector, and EDS prior to analysis | EMPA, LA-ICPMS | JEOL JXA-8230 electron probe microanalyzer; RESOlution-LR 193 nm ArF excimer laser ablation system coupled to an Agilent 7700x ICP-MS | Laboratory of Mineral Resources Research Center, Fuzhou University; Adelaide Microscopy, the University of Adelaide | EPMA point analysis: accelerating voltage 15 kV, beam current 20 nA, beam diameter ~5 μm; EPMA mapping: accelerating voltage 20 kV, working current 50 nA, dwell time ~10 ms; BSE imaging: accelerating voltage 20 kV, beam current 10 nA; LA-ICP-MS: energy density 3~3.5 J/cm2, spot sizes 29 to 51 μm, repetition rates 5 Hz (polished thin-section) and 10 Hz (polished blocks), ~30 s background acquisition, ~40 s sample data acquisition | STDGL3 (Danyushevsky et al. 2011) and GSD-1G (USGS) | 97.85398 | [19 empty] | 1971.460367 | [5 empty] | 96.466943 | [5 empty] | 237.208189 | [9 empty] | 85816.98 |  | 99.327335 |  |  |  | 96.291259 | [7 empty] | 293.144275 | [13 empty] | 4514.58051 | [15 empty] | 96.062883 | [17 empty] | 96.004248 | [9 empty] | 96.220001 | [32 empty] | 2025 |  |  | CHN | Tibet
| Lawu |  | Magmatic hydrothermal | Skarn | Cu-Pb-Zn skarn | Cu, Pb, Zn | In, Sn | Cu, Pb, Zn, In, Sn |  |  | XG900-10-12-1 | XG900-10-12-1 | underground mine |  |  |  |  | ore material | drill core | underground mining tunnels and drill cores | mineral separate | [5 empty] | mineralisation |  |  |  | sphalerite, chalcopyrite, pyrrhotite, pyrite, arsenopyrite |  |  | Sn-poor Skarn |  |  |  | galena, bismuthinite, marcasite, iron oxides, pyroxene, actinolite, quartz | thin sections and polished blocks examined using optical microscope, BSE detector, and EDS prior to analysis | EMPA, LA-ICPMS | JEOL JXA-8230 electron probe microanalyzer; RESOlution-LR 193 nm ArF excimer laser ablation system coupled to an Agilent 7700x ICP-MS | Laboratory of Mineral Resources Research Center, Fuzhou University; Adelaide Microscopy, the University of Adelaide | EPMA point analysis: accelerating voltage 15 kV, beam current 20 nA, beam diameter ~5 μm; EPMA mapping: accelerating voltage 20 kV, working current 50 nA, dwell time ~10 ms; BSE imaging: accelerating voltage 20 kV, beam current 10 nA; LA-ICP-MS: energy density 3~3.5 J/cm2, spot sizes 29 to 51 μm, repetition rates 5 Hz (polished thin-section) and 10 Hz (polished blocks), ~30 s background acquisition, ~40 s sample data acquisition | STDGL3 (Danyushevsky et al. 2011) and GSD-1G (USGS) | 98.85398 | [19 empty] | 1972.460367 | [5 empty] | 97.466943 | [5 empty] | 238.208189 | [9 empty] | 85817.98 |  | 100.327335 |  |  |  | 97.291259 | [7 empty] | 294.144275 | [13 empty] | 4515.58051 | [15 empty] | 97.062883 | [17 empty] | 97.004248 | [9 empty] | 97.220001 | [32 empty] | 2025 |  |  | CHN | Tibet
| Lawu |  | Magmatic hydrothermal | Skarn | Cu-Pb-Zn skarn | Cu, Pb, Zn | In, Sn | Cu, Pb, Zn, In, Sn |  |  | XG900-10-13-1 | XG900-10-13-1 | underground mine |  |  |  |  | ore material | drill core | underground mining tunnels and drill cores | mineral separate | [5 empty] | mineralisation |  |  |  | sphalerite, chalcopyrite, pyrrhotite, pyrite, arsenopyrite |  |  | Sn-poor Skarn |  |  |  | galena, bismuthinite, marcasite, iron oxides, pyroxene, actinolite, quartz | thin sections and polished blocks examined using optical microscope, BSE detector, and EDS prior to analysis | EMPA, LA-ICPMS | JEOL JXA-8230 electron probe microanalyzer; RESOlution-LR 193 nm ArF excimer laser ablation system coupled to an Agilent 7700x ICP-MS | Laboratory of Mineral Resources Research Center, Fuzhou University; Adelaide Microscopy, the University of Adelaide | EPMA point analysis: accelerating voltage 15 kV, beam current 20 nA, beam diameter ~5 μm; EPMA mapping: accelerating voltage 20 kV, working current 50 nA, dwell time ~10 ms; BSE imaging: accelerating voltage 20 kV, beam current 10 nA; LA-ICP-MS: energy density 3~3.5 J/cm2, spot sizes 29 to 51 μm, repetition rates 5 Hz (polished thin-section) and 10 Hz (polished blocks), ~30 s background acquisition, ~40 s sample data acquisition | STDGL3 (Danyushevsky et al. 2011) and GSD-1G (USGS) | 99.85398 | [19 empty] | 1973.460367 | [5 empty] | 98.466943 | [5 empty] | 239.208189 | [9 empty] | 85818.98 |  | 101.327335 |  |  |  | 98.291259 | [7 empty] | 295.144275 | [13 empty] | 4516.58051 | [15 empty] | 98.062883 | [17 empty] | 98.004248 | [9 empty] | 98.220001 | [32 empty] | 2025 |  |  | CHN | Tibet
| Lawu |  | Magmatic hydrothermal | Skarn | Cu-Pb-Zn skarn | Cu, Pb, Zn | In, Sn | Cu, Pb, Zn, In, Sn |  |  | XG900-10-14-1 | XG900-10-14-1 | underground mine |  |  |  |  | ore material | drill core | underground mining tunnels and drill cores | mineral separate | [5 empty] | mineralisation |  |  |  | sphalerite, chalcopyrite, pyrrhotite, pyrite, arsenopyrite |  |  | Sn-poor Skarn |  |  |  | galena, bismuthinite, marcasite, iron oxides, pyroxene, actinolite, quartz | thin sections and polished blocks examined using optical microscope, BSE detector, and EDS prior to analysis | EMPA, LA-ICPMS | JEOL JXA-8230 electron probe microanalyzer; RESOlution-LR 193 nm ArF excimer laser ablation system coupled to an Agilent 7700x ICP-MS | Laboratory of Mineral Resources Research Center, Fuzhou University; Adelaide Microscopy, the University of Adelaide | EPMA point analysis: accelerating voltage 15 kV, beam current 20 nA, beam diameter ~5 μm; EPMA mapping: accelerating voltage 20 kV, working current 50 nA, dwell time ~10 ms; BSE imaging: accelerating voltage 20 kV, beam current 10 nA; LA-ICP-MS: energy density 3~3.5 J/cm2, spot sizes 29 to 51 μm, repetition rates 5 Hz (polished thin-section) and 10 Hz (polished blocks), ~30 s background acquisition, ~40 s sample data acquisition | STDGL3 (Danyushevsky et al. 2011) and GSD-1G (USGS) | 100.85398 | [19 empty] | 1974.460367 | [5 empty] | 99.466943 | [5 empty] | 240.208189 | [9 empty] | 85819.98 |  | 102.327335 |  |  |  | 99.291259 | [7 empty] | 296.144275 | [13 empty] | 4517.58051 | [15 empty] | 99.062883 | [17 empty] | 99.004248 | [9 empty] | 99.220001 | [32 empty] | 2025 |  |  | CHN | Tibet
| Lawu |  | Magmatic hydrothermal | Skarn | Cu-Pb-Zn skarn | Cu, Pb, Zn | In, Sn | Cu, Pb, Zn, In, Sn |  |  | XG900-8-1-1 | XG900-8-1-1 | underground mine |  |  |  |  | ore material | drill core | underground mining tunnels and drill cores | mineral separate | [5 empty] | mineralisation |  |  |  | sphalerite, chalcopyrite, pyrrhotite, pyrite, arsenopyrite |  |  | Sn-poor Skarn |  |  |  | galena, bismuthinite, marcasite, iron oxides, pyroxene, actinolite, quartz | thin sections and polished blocks examined using optical microscope, BSE detector, and EDS prior to analysis | EMPA, LA-ICPMS | JEOL JXA-8230 electron probe microanalyzer; RESOlution-LR 193 nm ArF excimer laser ablation system coupled to an Agilent 7700x ICP-MS | Laboratory of Mineral Resources Research Center, Fuzhou University; Adelaide Microscopy, the University of Adelaide | EPMA point analysis: accelerating voltage 15 kV, beam current 20 nA, beam diameter ~5 μm; EPMA mapping: accelerating voltage 20 kV, working current 50 nA, dwell time ~10 ms; BSE imaging: accelerating voltage 20 kV, beam current 10 nA; LA-ICP-MS: energy density 3~3.5 J/cm2, spot sizes 29 to 51 μm, repetition rates 5 Hz (polished thin-section) and 10 Hz (polished blocks), ~30 s background acquisition, ~40 s sample data acquisition | STDGL3 (Danyushevsky et al. 2011) and GSD-1G (USGS) | 101.85398 | [19 empty] | 1975.460367 | [5 empty] | 100.466943 | [5 empty] | 241.208189 | [9 empty] | 85820.98 |  | 103.327335 |  |  |  | 100.291259 | [7 empty] | 297.144275 | [13 empty] | 4518.58051 | [15 empty] | 100.062883 | [17 empty] | 100.004248 | [9 empty] | 100.220001 | [32 empty] | 2025 |  |  | CHN | Tibet
| Lawu |  | Magmatic hydrothermal | Skarn | Cu-Pb-Zn skarn | Cu, Pb, Zn | In, Sn | Cu, Pb, Zn, In, Sn |  |  | XG900-8-6-1 | XG900-8-6-1 | underground mine |  |  |  |  | ore material | drill core | underground mining tunnels and drill cores | mineral separate | [5 empty] | mineralisation |  |  |  | sphalerite, chalcopyrite, pyrrhotite, pyrite, arsenopyrite |  |  | Sn-poor Skarn |  |  |  | galena, bismuthinite, marcasite, iron oxides, pyroxene, actinolite, quartz | thin sections and polished blocks examined using optical microscope, BSE detector, and EDS prior to analysis | EMPA, LA-ICPMS | JEOL JXA-8230 electron probe microanalyzer; RESOlution-LR 193 nm ArF excimer laser ablation system coupled to an Agilent 7700x ICP-MS | Laboratory of Mineral Resources Research Center, Fuzhou University; Adelaide Microscopy, the University of Adelaide | EPMA point analysis: accelerating voltage 15 kV, beam current 20 nA, beam diameter ~5 μm; EPMA mapping: accelerating voltage 20 kV, working current 50 nA, dwell time ~10 ms; BSE imaging: accelerating voltage 20 kV, beam current 10 nA; LA-ICP-MS: energy density 3~3.5 J/cm2, spot sizes 29 to 51 μm, repetition rates 5 Hz (polished thin-section) and 10 Hz (polished blocks), ~30 s background acquisition, ~40 s sample data acquisition | STDGL3 (Danyushevsky et al. 2011) and GSD-1G (USGS) | 102.85398 | [19 empty] | 1976.460367 | [5 empty] | 101.466943 | [5 empty] | 242.208189 | [9 empty] | 85821.98 |  | 104.327335 |  |  |  | 101.291259 | [7 empty] | 298.144275 | [13 empty] | 4519.58051 | [15 empty] | 101.062883 | [17 empty] | 101.004248 | [9 empty] | 101.220001 | [32 empty] | 2025 |  |  | CHN | Tibet
| Lawu |  | Magmatic hydrothermal | Skarn | Cu-Pb-Zn skarn | Cu, Pb, Zn | In, Sn | Cu, Pb, Zn, In, Sn |  |  | XG900-8-8-1 | XG900-8-8-1 | underground mine |  |  |  |  | ore material | drill core | underground mining tunnels and drill cores | mineral separate | [5 empty] | mineralisation |  |  |  | sphalerite, chalcopyrite, pyrrhotite, pyrite, arsenopyrite |  |  | Sn-poor Skarn |  |  |  | galena, bismuthinite, marcasite, iron oxides, pyroxene, actinolite, quartz | thin sections and polished blocks examined using optical microscope, BSE detector, and EDS prior to analysis | EMPA, LA-ICPMS | JEOL JXA-8230 electron probe microanalyzer; RESOlution-LR 193 nm ArF excimer laser ablation system coupled to an Agilent 7700x ICP-MS | Laboratory of Mineral Resources Research Center, Fuzhou University; Adelaide Microscopy, the University of Adelaide | EPMA point analysis: accelerating voltage 15 kV, beam current 20 nA, beam diameter ~5 μm; EPMA mapping: accelerating voltage 20 kV, working current 50 nA, dwell time ~10 ms; BSE imaging: accelerating voltage 20 kV, beam current 10 nA; LA-ICP-MS: energy density 3~3.5 J/cm2, spot sizes 29 to 51 μm, repetition rates 5 Hz (polished thin-section) and 10 Hz (polished blocks), ~30 s background acquisition, ~40 s sample data acquisition | STDGL3 (Danyushevsky et al. 2011) and GSD-1G (USGS) | 103.85398 | [19 empty] | 1977.460367 | [5 empty] | 102.466943 | [5 empty] | 243.208189 | [9 empty] | 85822.98 |  | 105.327335 |  |  |  | 102.291259 | [7 empty] | 299.144275 | [13 empty] | 4520.58051 | [15 empty] | 102.062883 | [17 empty] | 102.004248 | [9 empty] | 102.220001 | [32 empty] | 2025 |  |  | CHN | Tibet
| Lawu |  | Magmatic hydrothermal | Skarn | Cu-Pb-Zn skarn | Cu, Pb, Zn | In, Sn | Cu, Pb, Zn, In, Sn |  |  | XG900-9-1-1 | XG900-9-1-1 | underground mine |  |  |  |  | ore material | drill core | underground mining tunnels and drill cores | mineral separate | [5 empty] | mineralisation |  |  |  | sphalerite, chalcopyrite, pyrrhotite, pyrite, arsenopyrite |  |  | Sn-poor Skarn |  |  |  | galena, bismuthinite, marcasite, iron oxides, pyroxene, actinolite, quartz | thin sections and polished blocks examined using optical microscope, BSE detector, and EDS prior to analysis | EMPA, LA-ICPMS | JEOL JXA-8230 electron probe microanalyzer; RESOlution-LR 193 nm ArF excimer laser ablation system coupled to an Agilent 7700x ICP-MS | Laboratory of Mineral Resources Research Center, Fuzhou University; Adelaide Microscopy, the University of Adelaide | EPMA point analysis: accelerating voltage 15 kV, beam current 20 nA, beam diameter ~5 μm; EPMA mapping: accelerating voltage 20 kV, working current 50 nA, dwell time ~10 ms; BSE imaging: accelerating voltage 20 kV, beam current 10 nA; LA-ICP-MS: energy density 3~3.5 J/cm2, spot sizes 29 to 51 μm, repetition rates 5 Hz (polished thin-section) and 10 Hz (polished blocks), ~30 s background acquisition, ~40 s sample data acquisition | STDGL3 (Danyushevsky et al. 2011) and GSD-1G (USGS) | 104.85398 | [19 empty] | 1978.460367 | [5 empty] | 103.466943 | [5 empty] | 244.208189 | [9 empty] | 85823.98 |  | 106.327335 |  |  |  | 103.291259 | [7 empty] | 300.144275 | [13 empty] | 4521.58051 | [15 empty] | 103.062883 | [17 empty] | 103.004248 | [9 empty] | 103.220001 | [32 empty] | 2025 |  |  | CHN | Tibet
| Lawu |  | Magmatic hydrothermal | Skarn | Cu-Pb-Zn skarn | Cu, Pb, Zn | In, Sn | Cu, Pb, Zn, In, Sn |  |  | XG900-9-2-1 | XG900-9-2-1 | underground mine |  |  |  |  | ore material | drill core | underground mining tunnels and drill cores | mineral separate | [5 empty] | mineralisation |  |  |  | sphalerite, chalcopyrite, pyrrhotite, pyrite, arsenopyrite |  |  | Sn-poor Skarn |  |  |  | galena, bismuthinite, marcasite, iron oxides, pyroxene, actinolite, quartz | thin sections and polished blocks examined using optical microscope, BSE detector, and EDS prior to analysis | EMPA, LA-ICPMS | JEOL JXA-8230 electron probe microanalyzer; RESOlution-LR 193 nm ArF excimer laser ablation system coupled to an Agilent 7700x ICP-MS | Laboratory of Mineral Resources Research Center, Fuzhou University; Adelaide Microscopy, the University of Adelaide | EPMA point analysis: accelerating voltage 15 kV, beam current 20 nA, beam diameter ~5 μm; EPMA mapping: accelerating voltage 20 kV, working current 50 nA, dwell time ~10 ms; BSE imaging: accelerating voltage 20 kV, beam current 10 nA; LA-ICP-MS: energy density 3~3.5 J/cm2, spot sizes 29 to 51 μm, repetition rates 5 Hz (polished thin-section) and 10 Hz (polished blocks), ~30 s background acquisition, ~40 s sample data acquisition | STDGL3 (Danyushevsky et al. 2011) and GSD-1G (USGS) | 105.85398 | [19 empty] | 1979.460367 | [5 empty] | 104.466943 | [5 empty] | 245.208189 | [9 empty] | 85824.98 |  | 107.327335 |  |  |  | 104.291259 | [7 empty] | 301.144275 | [13 empty] | 4522.58051 | [15 empty] | 104.062883 | [17 empty] | 104.004248 | [9 empty] | 104.220001 | [32 empty] | 2025 |  |  | CHN | Tibet
| Lawu |  | Magmatic hydrothermal | Skarn | Cu-Pb-Zn skarn | Cu, Pb, Zn | In, Sn | Cu, Pb, Zn, In, Sn |  |  | XG900-9-5-1 | XG900-9-5-1 | underground mine |  |  |  |  | ore material | drill core | underground mining tunnels and drill cores | mineral separate | [5 empty] | mineralisation |  |  |  | sphalerite, chalcopyrite, pyrrhotite, pyrite, arsenopyrite |  |  | Sn-poor Skarn |  |  |  | galena, bismuthinite, marcasite, iron oxides, pyroxene, actinolite, quartz | thin sections and polished blocks examined using optical microscope, BSE detector, and EDS prior to analysis | EMPA, LA-ICPMS | JEOL JXA-8230 electron probe microanalyzer; RESOlution-LR 193 nm ArF excimer laser ablation system coupled to an Agilent 7700x ICP-MS | Laboratory of Mineral Resources Research Center, Fuzhou University; Adelaide Microscopy, the University of Adelaide | EPMA point analysis: accelerating voltage 15 kV, beam current 20 nA, beam diameter ~5 μm; EPMA mapping: accelerating voltage 20 kV, working current 50 nA, dwell time ~10 ms; BSE imaging: accelerating voltage 20 kV, beam current 10 nA; LA-ICP-MS: energy density 3~3.5 J/cm2, spot sizes 29 to 51 μm, repetition rates 5 Hz (polished thin-section) and 10 Hz (polished blocks), ~30 s background acquisition, ~40 s sample data acquisition | STDGL3 (Danyushevsky et al. 2011) and GSD-1G (USGS) | 106.85398 | [19 empty] | 1980.460367 | [5 empty] | 105.466943 | [5 empty] | 246.208189 | [9 empty] | 85825.98 |  | 108.327335 |  |  |  | 105.291259 | [7 empty] | 302.144275 | [13 empty] | 4523.58051 | [15 empty] | 105.062883 | [17 empty] | 105.004248 | [9 empty] | 105.220001 | [32 empty] | 2025 |  |  | CHN | Tibet
| Lawu |  | Magmatic hydrothermal | Skarn | Cu-Pb-Zn skarn | Cu, Pb, Zn | In, Sn | Cu, Pb, Zn, In, Sn |  |  | XG900-9-6-1 | XG900-9-6-1 | underground mine |  |  |  |  | ore material | drill core | underground mining tunnels and drill cores | mineral separate | [5 empty] | mineralisation |  |  |  | sphalerite, chalcopyrite, pyrrhotite, pyrite, arsenopyrite |  |  | Sn-poor Skarn |  |  |  | galena, bismuthinite, marcasite, iron oxides, pyroxene, actinolite, quartz | thin sections and polished blocks examined using optical microscope, BSE detector, and EDS prior to analysis | EMPA, LA-ICPMS | JEOL JXA-8230 electron probe microanalyzer; RESOlution-LR 193 nm ArF excimer laser ablation system coupled to an Agilent 7700x ICP-MS | Laboratory of Mineral Resources Research Center, Fuzhou University; Adelaide Microscopy, the University of Adelaide | EPMA point analysis: accelerating voltage 15 kV, beam current 20 nA, beam diameter ~5 μm; EPMA mapping: accelerating voltage 20 kV, working current 50 nA, dwell time ~10 ms; BSE imaging: accelerating voltage 20 kV, beam current 10 nA; LA-ICP-MS: energy density 3~3.5 J/cm2, spot sizes 29 to 51 μm, repetition rates 5 Hz (polished thin-section) and 10 Hz (polished blocks), ~30 s background acquisition, ~40 s sample data acquisition | STDGL3 (Danyushevsky et al. 2011) and GSD-1G (USGS) | 107.85398 | [19 empty] | 1981.460367 | [5 empty] | 106.466943 | [5 empty] | 247.208189 | [9 empty] | 85826.98 |  | 109.327335 |  |  |  | 106.291259 | [7 empty] | 303.144275 | [13 empty] | 4524.58051 | [15 empty] | 106.062883 | [17 empty] | 106.004248 | [9 empty] | 106.220001 | [32 empty] | 2025 |  |  | CHN | Tibet
| Lawu |  | Magmatic hydrothermal | Skarn | Cu-Pb-Zn skarn | Cu, Pb, Zn | In, Sn | Cu, Pb, Zn, In, Sn |  |  | XG900-9-7-1 | XG900-9-7-1 | underground mine |  |  |  |  | ore material | drill core | underground mining tunnels and drill cores | mineral separate | [5 empty] | mineralisation |  |  |  | sphalerite, chalcopyrite, pyrrhotite, pyrite, arsenopyrite |  |  | Sn-poor Skarn |  |  |  | galena, bismuthinite, marcasite, iron oxides, pyroxene, actinolite, quartz | thin sections and polished blocks examined using optical microscope, BSE detector, and EDS prior to analysis | EMPA, LA-ICPMS | JEOL JXA-8230 electron probe microanalyzer; RESOlution-LR 193 nm ArF excimer laser ablation system coupled to an Agilent 7700x ICP-MS | Laboratory of Mineral Resources Research Center, Fuzhou University; Adelaide Microscopy, the University of Adelaide | EPMA point analysis: accelerating voltage 15 kV, beam current 20 nA, beam diameter ~5 μm; EPMA mapping: accelerating voltage 20 kV, working current 50 nA, dwell time ~10 ms; BSE imaging: accelerating voltage 20 kV, beam current 10 nA; LA-ICP-MS: energy density 3~3.5 J/cm2, spot sizes 29 to 51 μm, repetition rates 5 Hz (polished thin-section) and 10 Hz (polished blocks), ~30 s background acquisition, ~40 s sample data acquisition | STDGL3 (Danyushevsky et al. 2011) and GSD-1G (USGS) | 108.85398 | [19 empty] | 1982.460367 | [5 empty] | 107.466943 | [5 empty] | 248.208189 | [9 empty] | 85827.98 |  | 110.327335 |  |  |  | 107.291259 | [7 empty] | 304.144275 | [13 empty] | 4525.58051 | [15 empty] | 107.062883 | [17 empty] | 107.004248 | [9 empty] | 107.220001 | [32 empty] | 2025 |  |  | CHN | Tibet
| Lawu |  | Magmatic hydrothermal | Skarn | Cu-Pb-Zn skarn | Cu, Pb, Zn | In, Sn | Cu, Pb, Zn, In, Sn |  |  | XG900-9-8-1 | XG900-9-8-1 | underground mine |  |  |  |  | ore material | drill core | underground mining tunnels and drill cores | mineral separate | [5 empty] | mineralisation |  |  |  | sphalerite, chalcopyrite, pyrrhotite, pyrite, arsenopyrite |  |  | Sn-poor Skarn |  |  |  | galena, bismuthinite, marcasite, iron oxides, pyroxene, actinolite, quartz | thin sections and polished blocks examined using optical microscope, BSE detector, and EDS prior to analysis | EMPA, LA-ICPMS | JEOL JXA-8230 electron probe microanalyzer; RESOlution-LR 193 nm ArF excimer laser ablation system coupled to an Agilent 7700x ICP-MS | Laboratory of Mineral Resources Research Center, Fuzhou University; Adelaide Microscopy, the University of Adelaide | EPMA point analysis: accelerating voltage 15 kV, beam current 20 nA, beam diameter ~5 μm; EPMA mapping: accelerating voltage 20 kV, working current 50 nA, dwell time ~10 ms; BSE imaging: accelerating voltage 20 kV, beam current 10 nA; LA-ICP-MS: energy density 3~3.5 J/cm2, spot sizes 29 to 51 μm, repetition rates 5 Hz (polished thin-section) and 10 Hz (polished blocks), ~30 s background acquisition, ~40 s sample data acquisition | STDGL3 (Danyushevsky et al. 2011) and GSD-1G (USGS) | 109.85398 | [19 empty] | 1983.460367 | [5 empty] | 108.466943 | [5 empty] | 249.208189 | [9 empty] | 85828.98 |  | 111.327335 |  |  |  | 108.291259 | [7 empty] | 305.144275 | [13 empty] | 4526.58051 | [15 empty] | 108.062883 | [17 empty] | 108.004248 | [9 empty] | 108.220001 | [32 empty] | 2025 |  |  | CHN | Tibet
| Lawu |  | Magmatic hydrothermal | Skarn | Cu-Pb-Zn skarn | Cu, Pb, Zn | In, Sn | Cu, Pb, Zn, In, Sn |  |  | XG900-10-1-1 | XG900-10-1-1 | underground mine |  |  |  |  | ore material | drill core | underground mining tunnels and drill cores | mineral separate | [5 empty] | mineralisation |  |  |  | sphalerite, chalcopyrite, pyrrhotite, pyrite, arsenopyrite |  |  | Sn-poor Skarn |  |  |  | galena, bismuthinite, marcasite, iron oxides, pyroxene, actinolite, quartz | thin sections and polished blocks examined using optical microscope, BSE detector, and EDS prior to analysis | EMPA, LA-ICPMS | JEOL JXA-8230 electron probe microanalyzer; RESOlution-LR 193 nm ArF excimer laser ablation system coupled to an Agilent 7700x ICP-MS | Laboratory of Mineral Resources Research Center, Fuzhou University; Adelaide Microscopy, the University of Adelaide | EPMA point analysis: accelerating voltage 15 kV, beam current 20 nA, beam diameter ~5 μm; EPMA mapping: accelerating voltage 20 kV, working current 50 nA, dwell time ~10 ms; BSE imaging: accelerating voltage 20 kV, beam current 10 nA; LA-ICP-MS: energy density 3~3.5 J/cm2, spot sizes 29 to 51 μm, repetition rates 5 Hz (polished thin-section) and 10 Hz (polished blocks), ~30 s background acquisition, ~40 s sample data acquisition | STDGL3 (Danyushevsky et al. 2011) and GSD-1G (USGS) | 110.85398 | [19 empty] | 1984.460367 | [5 empty] | 109.466943 | [5 empty] | 250.208189 | [9 empty] | 85829.98 |  | 112.327335 |  |  |  | 109.291259 | [7 empty] | 306.144275 | [13 empty] | 4527.58051 | [15 empty] | 109.062883 | [17 empty] | 109.004248 | [9 empty] | 109.220001 | [32 empty] | 2025 |  |  | CHN | Tibet
| Lawu |  | Magmatic hydrothermal | Skarn | Cu-Pb-Zn skarn | Cu, Pb, Zn | In, Sn | Cu, Pb, Zn, In, Sn |  |  | XG900-10-2-1 | XG900-10-2-1 | underground mine |  |  |  |  | ore material | drill core | underground mining tunnels and drill cores | mineral separate | [5 empty] | mineralisation |  |  |  | sphalerite, chalcopyrite, pyrrhotite, pyrite, arsenopyrite |  |  | Sn-poor Skarn |  |  |  | galena, bismuthinite, marcasite, iron oxides, pyroxene, actinolite, quartz | thin sections and polished blocks examined using optical microscope, BSE detector, and EDS prior to analysis | EMPA, LA-ICPMS | JEOL JXA-8230 electron probe microanalyzer; RESOlution-LR 193 nm ArF excimer laser ablation system coupled to an Agilent 7700x ICP-MS | Laboratory of Mineral Resources Research Center, Fuzhou University; Adelaide Microscopy, the University of Adelaide | EPMA point analysis: accelerating voltage 15 kV, beam current 20 nA, beam diameter ~5 μm; EPMA mapping: accelerating voltage 20 kV, working current 50 nA, dwell time ~10 ms; BSE imaging: accelerating voltage 20 kV, beam current 10 nA; LA-ICP-MS: energy density 3~3.5 J/cm2, spot sizes 29 to 51 μm, repetition rates 5 Hz (polished thin-section) and 10 Hz (polished blocks), ~30 s background acquisition, ~40 s sample data acquisition | STDGL3 (Danyushevsky et al. 2011) and GSD-1G (USGS) | 111.85398 | [19 empty] | 1985.460367 | [5 empty] | 110.466943 | [5 empty] | 251.208189 | [9 empty] | 85830.98 |  | 113.327335 |  |  |  | 110.291259 | [7 empty] | 307.144275 | [13 empty] | 4528.58051 | [15 empty] | 110.062883 | [17 empty] | 110.004248 | [9 empty] | 110.220001 | [32 empty] | 2025 |  |  | CHN | Tibet
| Lawu |  | Magmatic hydrothermal | Skarn | Cu-Pb-Zn skarn | Cu, Pb, Zn | In, Sn | Cu, Pb, Zn, In, Sn |  |  | XG900-10-3-1 | XG900-10-3-1 | underground mine |  |  |  |  | ore material | drill core | underground mining tunnels and drill cores | mineral separate | [5 empty] | mineralisation |  |  |  | sphalerite, chalcopyrite, pyrrhotite, pyrite, arsenopyrite |  |  | Sn-poor Skarn |  |  |  | galena, bismuthinite, marcasite, iron oxides, pyroxene, actinolite, quartz | thin sections and polished blocks examined using optical microscope, BSE detector, and EDS prior to analysis | EMPA, LA-ICPMS | JEOL JXA-8230 electron probe microanalyzer; RESOlution-LR 193 nm ArF excimer laser ablation system coupled to an Agilent 7700x ICP-MS | Laboratory of Mineral Resources Research Center, Fuzhou University; Adelaide Microscopy, the University of Adelaide | EPMA point analysis: accelerating voltage 15 kV, beam current 20 nA, beam diameter ~5 μm; EPMA mapping: accelerating voltage 20 kV, working current 50 nA, dwell time ~10 ms; BSE imaging: accelerating voltage 20 kV, beam current 10 nA; LA-ICP-MS: energy density 3~3.5 J/cm2, spot sizes 29 to 51 μm, repetition rates 5 Hz (polished thin-section) and 10 Hz (polished blocks), ~30 s background acquisition, ~40 s sample data acquisition | STDGL3 (Danyushevsky et al. 2011) and GSD-1G (USGS) | 112.85398 | [19 empty] | 1986.460367 | [5 empty] | 111.466943 | [5 empty] | 252.208189 | [9 empty] | 85831.98 |  | 114.327335 |  |  |  | 111.291259 | [7 empty] | 308.144275 | [13 empty] | 4529.58051 | [15 empty] | 111.062883 | [17 empty] | 111.004248 | [9 empty] | 111.220001 | [32 empty] | 2025 |  |  | CHN | Tibet
| Lawu |  | Magmatic hydrothermal | Skarn | Cu-Pb-Zn skarn | Cu, Pb, Zn | In, Sn | Cu, Pb, Zn, In, Sn |  |  | XG900-10-5-1 | XG900-10-5-1 | underground mine |  |  |  |  | ore material | drill core | underground mining tunnels and drill cores | mineral separate | [5 empty] | mineralisation |  |  |  | sphalerite, chalcopyrite, pyrrhotite, pyrite, arsenopyrite |  |  | Sn-poor Skarn |  |  |  | galena, bismuthinite, marcasite, iron oxides, pyroxene, actinolite, quartz | thin sections and polished blocks examined using optical microscope, BSE detector, and EDS prior to analysis | EMPA, LA-ICPMS | JEOL JXA-8230 electron probe microanalyzer; RESOlution-LR 193 nm ArF excimer laser ablation system coupled to an Agilent 7700x ICP-MS | Laboratory of Mineral Resources Research Center, Fuzhou University; Adelaide Microscopy, the University of Adelaide | EPMA point analysis: accelerating voltage 15 kV, beam current 20 nA, beam diameter ~5 μm; EPMA mapping: accelerating voltage 20 kV, working current 50 nA, dwell time ~10 ms; BSE imaging: accelerating voltage 20 kV, beam current 10 nA; LA-ICP-MS: energy density 3~3.5 J/cm2, spot sizes 29 to 51 μm, repetition rates 5 Hz (polished thin-section) and 10 Hz (polished blocks), ~30 s background acquisition, ~40 s sample data acquisition | STDGL3 (Danyushevsky et al. 2011) and GSD-1G (USGS) | 113.85398 | [19 empty] | 1987.460367 | [5 empty] | 112.466943 | [5 empty] | 253.208189 | [9 empty] | 85832.98 |  | 115.327335 |  |  |  | 112.291259 | [7 empty] | 309.144275 | [13 empty] | 4530.58051 | [15 empty] | 112.062883 | [17 empty] | 112.004248 | [9 empty] | 112.220001 | [32 empty] | 2025 |  |  | CHN | Tibet
| Lawu |  | Magmatic hydrothermal | Skarn | Cu-Pb-Zn skarn | Cu, Pb, Zn | In, Sn | Cu, Pb, Zn, In, Sn |  |  | XG900-10-6-1 | XG900-10-6-1 | underground mine |  |  |  |  | ore material | drill core | underground mining tunnels and drill cores | mineral separate | [5 empty] | mineralisation |  |  |  | sphalerite, chalcopyrite, pyrrhotite, pyrite, arsenopyrite |  |  | Sn-poor Skarn |  |  |  | galena, bismuthinite, marcasite, iron oxides, pyroxene, actinolite, quartz | thin sections and polished blocks examined using optical microscope, BSE detector, and EDS prior to analysis | EMPA, LA-ICPMS | JEOL JXA-8230 electron probe microanalyzer; RESOlution-LR 193 nm ArF excimer laser ablation system coupled to an Agilent 7700x ICP-MS | Laboratory of Mineral Resources Research Center, Fuzhou University; Adelaide Microscopy, the University of Adelaide | EPMA point analysis: accelerating voltage 15 kV, beam current 20 nA, beam diameter ~5 μm; EPMA mapping: accelerating voltage 20 kV, working current 50 nA, dwell time ~10 ms; BSE imaging: accelerating voltage 20 kV, beam current 10 nA; LA-ICP-MS: energy density 3~3.5 J/cm2, spot sizes 29 to 51 μm, repetition rates 5 Hz (polished thin-section) and 10 Hz (polished blocks), ~30 s background acquisition, ~40 s sample data acquisition | STDGL3 (Danyushevsky et al. 2011) and GSD-1G (USGS) | 114.85398 | [19 empty] | 1988.460367 | [5 empty] | 113.466943 | [5 empty] | 254.208189 | [9 empty] | 85833.98 |  | 116.327335 |  |  |  | 113.291259 | [7 empty] | 310.144275 | [13 empty] | 4531.58051 | [15 empty] | 113.062883 | [17 empty] | 113.004248 | [9 empty] | 113.220001 | [32 empty] | 2025 |  |  | CHN | Tibet
| Lawu |  | Magmatic hydrothermal | Skarn | Cu-Pb-Zn skarn | Cu, Pb, Zn | In, Sn | Cu, Pb, Zn, In, Sn |  |  | XG900-10-9-1 | XG900-10-9-1 | underground mine |  |  |  |  | ore material | drill core | underground mining tunnels and drill cores | mineral separate | [5 empty] | mineralisation |  |  |  | sphalerite, chalcopyrite, pyrrhotite, pyrite, arsenopyrite |  |  | Sn-poor Skarn |  |  |  | galena, bismuthinite, marcasite, iron oxides, pyroxene, actinolite, quartz | thin sections and polished blocks examined using optical microscope, BSE detector, and EDS prior to analysis | EMPA, LA-ICPMS | JEOL JXA-8230 electron probe microanalyzer; RESOlution-LR 193 nm ArF excimer laser ablation system coupled to an Agilent 7700x ICP-MS | Laboratory of Mineral Resources Research Center, Fuzhou University; Adelaide Microscopy, the University of Adelaide | EPMA point analysis: accelerating voltage 15 kV, beam current 20 nA, beam diameter ~5 μm; EPMA mapping: accelerating voltage 20 kV, working current 50 nA, dwell time ~10 ms; BSE imaging: accelerating voltage 20 kV, beam current 10 nA; LA-ICP-MS: energy density 3~3.5 J/cm2, spot sizes 29 to 51 μm, repetition rates 5 Hz (polished thin-section) and 10 Hz (polished blocks), ~30 s background acquisition, ~40 s sample data acquisition | STDGL3 (Danyushevsky et al. 2011) and GSD-1G (USGS) | 115.85398 | [19 empty] | 1989.460367 | [5 empty] | 114.466943 | [5 empty] | 255.208189 | [9 empty] | 85834.98 |  | 117.327335 |  |  |  | 114.291259 | [7 empty] | 311.144275 | [13 empty] | 4532.58051 | [15 empty] | 114.062883 | [17 empty] | 114.004248 | [9 empty] | 114.220001 | [32 empty] | 2025 |  |  | CHN | Tibet
| Lawu |  | Magmatic hydrothermal | Skarn | Cu-Pb-Zn skarn | Cu, Pb, Zn | In, Sn | Cu, Pb, Zn, In, Sn |  |  | XG900-10-10-1 | XG900-10-10-1 | underground mine |  |  |  |  | ore material | drill core | underground mining tunnels and drill cores | mineral separate | [5 empty] | mineralisation |  |  |  | sphalerite, chalcopyrite, pyrrhotite, pyrite, arsenopyrite |  |  | Sn-poor Skarn |  |  |  | galena, bismuthinite, marcasite, iron oxides, pyroxene, actinolite, quartz | thin sections and polished blocks examined using optical microscope, BSE detector, and EDS prior to analysis | EMPA, LA-ICPMS | JEOL JXA-8230 electron probe microanalyzer; RESOlution-LR 193 nm ArF excimer laser ablation system coupled to an Agilent 7700x ICP-MS | Laboratory of Mineral Resources Research Center, Fuzhou University; Adelaide Microscopy, the University of Adelaide | EPMA point analysis: accelerating voltage 15 kV, beam current 20 nA, beam diameter ~5 μm; EPMA mapping: accelerating voltage 20 kV, working current 50 nA, dwell time ~10 ms; BSE imaging: accelerating voltage 20 kV, beam current 10 nA; LA-ICP-MS: energy density 3~3.5 J/cm2, spot sizes 29 to 51 μm, repetition rates 5 Hz (polished thin-section) and 10 Hz (polished blocks), ~30 s background acquisition, ~40 s sample data acquisition | STDGL3 (Danyushevsky et al. 2011) and GSD-1G (USGS) | 116.85398 | [19 empty] | 1990.460367 | [5 empty] | 115.466943 | [5 empty] | 256.208189 | [9 empty] | 85835.98 |  | 118.327335 |  |  |  | 115.291259 | [7 empty] | 312.144275 | [13 empty] | 4533.58051 | [15 empty] | 115.062883 | [17 empty] | 115.004248 | [9 empty] | 115.220001 | [32 empty] | 2025 |  |  | CHN | Tibet
| Lawu |  | Magmatic hydrothermal | Skarn | Cu-Pb-Zn skarn | Cu, Pb, Zn | In, Sn | Cu, Pb, Zn, In, Sn |  |  | XG900-10-11-1 | XG900-10-11-1 | underground mine |  |  |  |  | ore material | drill core | underground mining tunnels and drill cores | mineral separate | [5 empty] | mineralisation |  |  |  | sphalerite, chalcopyrite, pyrrhotite, pyrite, arsenopyrite |  |  | Sn-poor Skarn |  |  |  | galena, bismuthinite, marcasite, iron oxides, pyroxene, actinolite, quartz | thin sections and polished blocks examined using optical microscope, BSE detector, and EDS prior to analysis | EMPA, LA-ICPMS | JEOL JXA-8230 electron probe microanalyzer; RESOlution-LR 193 nm ArF excimer laser ablation system coupled to an Agilent 7700x ICP-MS | Laboratory of Mineral Resources Research Center, Fuzhou University; Adelaide Microscopy, the University of Adelaide | EPMA point analysis: accelerating voltage 15 kV, beam current 20 nA, beam diameter ~5 μm; EPMA mapping: accelerating voltage 20 kV, working current 50 nA, dwell time ~10 ms; BSE imaging: accelerating voltage 20 kV, beam current 10 nA; LA-ICP-MS: energy density 3~3.5 J/cm2, spot sizes 29 to 51 μm, repetition rates 5 Hz (polished thin-section) and 10 Hz (polished blocks), ~30 s background acquisition, ~40 s sample data acquisition | STDGL3 (Danyushevsky et al. 2011) and GSD-1G (USGS) | 117.85398 | [19 empty] | 1991.460367 | [5 empty] | 116.466943 | [5 empty] | 257.208189 | [9 empty] | 85836.98 |  | 119.327335 |  |  |  | 116.291259 | [7 empty] | 313.144275 | [13 empty] | 4534.58051 | [15 empty] | 116.062883 | [17 empty] | 116.004248 | [9 empty] | 116.220001 | [32 empty] | 2025 |  |  | CHN | Tibet
| Lawu |  | Magmatic hydrothermal | Skarn | Cu-Pb-Zn skarn | Cu, Pb, Zn | In, Sn | Cu, Pb, Zn, In, Sn |  |  | Lcs75-1 | Lcs75-1 | underground mine |  |  |  |  | ore material | drill core | underground mining tunnels and drill cores | mineral separate | [5 empty] | mineralisation |  |  |  | sphalerite, chalcopyrite, pyrrhotite, pyrite, arsenopyrite |  |  | Sn-rich Skarn |  |  |  | galena, bismuthinite, marcasite, iron oxides, pyroxene, actinolite, quartz | thin sections and polished blocks examined using optical microscope, BSE detector, and EDS prior to analysis | EMPA, LA-ICPMS | JEOL JXA-8230 electron probe microanalyzer; RESOlution-LR 193 nm ArF excimer laser ablation system coupled to an Agilent 7700x ICP-MS | Laboratory of Mineral Resources Research Center, Fuzhou University; Adelaide Microscopy, the University of Adelaide | EPMA point analysis: accelerating voltage 15 kV, beam current 20 nA, beam diameter ~5 μm; EPMA mapping: accelerating voltage 20 kV, working current 50 nA, dwell time ~10 ms; BSE imaging: accelerating voltage 20 kV, beam current 10 nA; LA-ICP-MS: energy density 3~3.5 J/cm2, spot sizes 29 to 51 μm, repetition rates 5 Hz (polished thin-section) and 10 Hz (polished blocks), ~30 s background acquisition, ~40 s sample data acquisition | STDGL3 (Danyushevsky et al. 2011) and GSD-1G (USGS) | 15 | [19 empty] | 4250 | [5 empty] | 1.57 | [5 empty] | 4912 | [9 empty] | 112000 |  | 30.32 |  |  |  | 0.64 | [7 empty] | 633.2 | [13 empty] | 4026 | [15 empty] | 0.37 | [17 empty] | 8.56 | [9 empty] | 35.79 | [32 empty] | 2025 |  |  | CHN | Tibet
| Lawu |  | Magmatic hydrothermal | Skarn | Cu-Pb-Zn skarn | Cu, Pb, Zn | In, Sn | Cu, Pb, Zn, In, Sn |  |  | Lcs67-1 | Lcs67-1 | underground mine |  |  |  |  | ore material | drill core | underground mining tunnels and drill cores | mineral separate | [5 empty] | mineralisation |  |  |  | sphalerite, chalcopyrite, pyrrhotite, pyrite, arsenopyrite |  |  | Sn-rich Skarn |  |  |  | galena, bismuthinite, marcasite, iron oxides, pyroxene, actinolite, quartz | thin sections and polished blocks examined using optical microscope, BSE detector, and EDS prior to analysis | EMPA, LA-ICPMS | JEOL JXA-8230 electron probe microanalyzer; RESOlution-LR 193 nm ArF excimer laser ablation system coupled to an Agilent 7700x ICP-MS | Laboratory of Mineral Resources Research Center, Fuzhou University; Adelaide Microscopy, the University of Adelaide | EPMA point analysis: accelerating voltage 15 kV, beam current 20 nA, beam diameter ~5 μm; EPMA mapping: accelerating voltage 20 kV, working current 50 nA, dwell time ~10 ms; BSE imaging: accelerating voltage 20 kV, beam current 10 nA; LA-ICP-MS: energy density 3~3.5 J/cm2, spot sizes 29 to 51 μm, repetition rates 5 Hz (polished thin-section) and 10 Hz (polished blocks), ~30 s background acquisition, ~40 s sample data acquisition | STDGL3 (Danyushevsky et al. 2011) and GSD-1G (USGS) | 64.1 | [19 empty] | 4993 | [5 empty] | 3.14 | [5 empty] | 1079 | [9 empty] | 110500 |  | 24.48 |  |  |  | 0.86 | [7 empty] | 941.7 | [13 empty] | 2768 | [15 empty] | 2.3 | [17 empty] | 53.34 | [9 empty] | 19.58 | [32 empty] | 2025 |  |  | CHN | Tibet
| Lawu |  | Magmatic hydrothermal | Skarn | Cu-Pb-Zn skarn | Cu, Pb, Zn | In, Sn | Cu, Pb, Zn, In, Sn |  |  | Lcs76-1 | Lcs76-1 | underground mine |  |  |  |  | ore material | drill core | underground mining tunnels and drill cores | mineral separate | [5 empty] | mineralisation |  |  |  | sphalerite, chalcopyrite, pyrrhotite, pyrite, arsenopyrite |  |  | Sn-rich Skarn |  |  |  | galena, bismuthinite, marcasite, iron oxides, pyroxene, actinolite, quartz | thin sections and polished blocks examined using optical microscope, BSE detector, and EDS prior to analysis | EMPA, LA-ICPMS | JEOL JXA-8230 electron probe microanalyzer; RESOlution-LR 193 nm ArF excimer laser ablation system coupled to an Agilent 7700x ICP-MS | Laboratory of Mineral Resources Research Center, Fuzhou University; Adelaide Microscopy, the University of Adelaide | EPMA point analysis: accelerating voltage 15 kV, beam current 20 nA, beam diameter ~5 μm; EPMA mapping: accelerating voltage 20 kV, working current 50 nA, dwell time ~10 ms; BSE imaging: accelerating voltage 20 kV, beam current 10 nA; LA-ICP-MS: energy density 3~3.5 J/cm2, spot sizes 29 to 51 μm, repetition rates 5 Hz (polished thin-section) and 10 Hz (polished blocks), ~30 s background acquisition, ~40 s sample data acquisition | STDGL3 (Danyushevsky et al. 2011) and GSD-1G (USGS) | 27.2 | [19 empty] | 4201 | [5 empty] | 4.09 | [5 empty] | 7161 | [9 empty] | 110500 |  | 30.65 |  |  |  | 0.47 | [7 empty] | 1576 | [13 empty] | 3258 | [15 empty] | 1.19 | [17 empty] | 19.79 | [9 empty] | 25.7 | [32 empty] | 2025 |  |  | CHN | Tibet
| Lawu |  | Magmatic hydrothermal | Skarn | Cu-Pb-Zn skarn | Cu, Pb, Zn | In, Sn | Cu, Pb, Zn, In, Sn |  |  | Lcc5-1 | Lcc5-1 | underground mine |  |  |  |  | ore material | drill core | underground mining tunnels and drill cores | mineral separate | [5 empty] | mineralisation |  |  |  | sphalerite, chalcopyrite, pyrrhotite, pyrite, arsenopyrite |  |  | Sn-rich Skarn |  |  |  | galena, bismuthinite, marcasite, iron oxides, pyroxene, actinolite, quartz | thin sections and polished blocks examined using optical microscope, BSE detector, and EDS prior to analysis | EMPA, LA-ICPMS | JEOL JXA-8230 electron probe microanalyzer; RESOlution-LR 193 nm ArF excimer laser ablation system coupled to an Agilent 7700x ICP-MS | Laboratory of Mineral Resources Research Center, Fuzhou University; Adelaide Microscopy, the University of Adelaide | EPMA point analysis: accelerating voltage 15 kV, beam current 20 nA, beam diameter ~5 μm; EPMA mapping: accelerating voltage 20 kV, working current 50 nA, dwell time ~10 ms; BSE imaging: accelerating voltage 20 kV, beam current 10 nA; LA-ICP-MS: energy density 3~3.5 J/cm2, spot sizes 29 to 51 μm, repetition rates 5 Hz (polished thin-section) and 10 Hz (polished blocks), ~30 s background acquisition, ~40 s sample data acquisition | STDGL3 (Danyushevsky et al. 2011) and GSD-1G (USGS) | 48.7 | [19 empty] | 3859 | [5 empty] | 1.49 | [5 empty] | 5058 | [9 empty] | 98800 |  | 21.31 |  |  |  | 1.3 | [7 empty] | 696.6 | [13 empty] | 1971 | [15 empty] | 1.69 | [17 empty] | 30.51 | [9 empty] | 12.21 | [32 empty] | 2025 |  |  | CHN | Tibet
| Lawu |  | Magmatic hydrothermal | Skarn | Cu-Pb-Zn skarn | Cu, Pb, Zn | In, Sn | Cu, Pb, Zn, In, Sn |  |  | Lcs68-1 | Lcs68-1 | underground mine |  |  |  |  | ore material | drill core | underground mining tunnels and drill cores | mineral separate | [5 empty] | mineralisation |  |  |  | sphalerite, chalcopyrite, pyrrhotite, pyrite, arsenopyrite |  |  | Sn-rich Skarn |  |  |  | galena, bismuthinite, marcasite, iron oxides, pyroxene, actinolite, quartz | thin sections and polished blocks examined using optical microscope, BSE detector, and EDS prior to analysis | EMPA, LA-ICPMS | JEOL JXA-8230 electron probe microanalyzer; RESOlution-LR 193 nm ArF excimer laser ablation system coupled to an Agilent 7700x ICP-MS | Laboratory of Mineral Resources Research Center, Fuzhou University; Adelaide Microscopy, the University of Adelaide | EPMA point analysis: accelerating voltage 15 kV, beam current 20 nA, beam diameter ~5 μm; EPMA mapping: accelerating voltage 20 kV, working current 50 nA, dwell time ~10 ms; BSE imaging: accelerating voltage 20 kV, beam current 10 nA; LA-ICP-MS: energy density 3~3.5 J/cm2, spot sizes 29 to 51 μm, repetition rates 5 Hz (polished thin-section) and 10 Hz (polished blocks), ~30 s background acquisition, ~40 s sample data acquisition | STDGL3 (Danyushevsky et al. 2011) and GSD-1G (USGS) | 16.4 | [19 empty] | 4186 | [5 empty] | 1.84 | [5 empty] | 2765 | [9 empty] | 132500 |  | 45.4 |  |  |  | 0.64 | [7 empty] | 849.4 | [13 empty] | 4594 | [15 empty] | 0.63 | [17 empty] | 11.86 | [9 empty] | 702.3 | [32 empty] | 2025 |  |  | CHN | Tibet
| Lawu |  | Magmatic hydrothermal | Skarn | Cu-Pb-Zn skarn | Cu, Pb, Zn | In, Sn | Cu, Pb, Zn, In, Sn |  |  | Lcs69-1 | Lcs69-1 | underground mine |  |  |  |  | ore material | drill core | underground mining tunnels and drill cores | mineral separate | [5 empty] | mineralisation |  |  |  | sphalerite, chalcopyrite, pyrrhotite, pyrite, arsenopyrite |  |  | Sn-rich Skarn |  |  |  | galena, bismuthinite, marcasite, iron oxides, pyroxene, actinolite, quartz | thin sections and polished blocks examined using optical microscope, BSE detector, and EDS prior to analysis | EMPA, LA-ICPMS | JEOL JXA-8230 electron probe microanalyzer; RESOlution-LR 193 nm ArF excimer laser ablation system coupled to an Agilent 7700x ICP-MS | Laboratory of Mineral Resources Research Center, Fuzhou University; Adelaide Microscopy, the University of Adelaide | EPMA point analysis: accelerating voltage 15 kV, beam current 20 nA, beam diameter ~5 μm; EPMA mapping: accelerating voltage 20 kV, working current 50 nA, dwell time ~10 ms; BSE imaging: accelerating voltage 20 kV, beam current 10 nA; LA-ICP-MS: energy density 3~3.5 J/cm2, spot sizes 29 to 51 μm, repetition rates 5 Hz (polished thin-section) and 10 Hz (polished blocks), ~30 s background acquisition, ~40 s sample data acquisition | STDGL3 (Danyushevsky et al. 2011) and GSD-1G (USGS) | 11.3 | [19 empty] | 4420 | [5 empty] | 1.12 | [5 empty] | 2398 | [9 empty] | 117800 |  | 26.55 |  |  |  | 0.62 | [7 empty] | 558.2 | [13 empty] | 2785 | [15 empty] | 0.46 | [17 empty] | 6.97 | [9 empty] | 13.1 | [32 empty] | 2025 |  |  | CHN | Tibet
| Lawu |  | Magmatic hydrothermal | Skarn | Cu-Pb-Zn skarn | Cu, Pb, Zn | In, Sn | Cu, Pb, Zn, In, Sn |  |  | Lc117-1 | Lc117-1 | underground mine |  |  |  |  | ore material | drill core | underground mining tunnels and drill cores | mineral separate | [5 empty] | mineralisation |  |  |  | sphalerite, chalcopyrite, pyrrhotite, pyrite, arsenopyrite |  |  | Sn-rich Skarn |  |  |  | galena, bismuthinite, marcasite, iron oxides, pyroxene, actinolite, quartz | thin sections and polished blocks examined using optical microscope, BSE detector, and EDS prior to analysis | EMPA, LA-ICPMS | JEOL JXA-8230 electron probe microanalyzer; RESOlution-LR 193 nm ArF excimer laser ablation system coupled to an Agilent 7700x ICP-MS | Laboratory of Mineral Resources Research Center, Fuzhou University; Adelaide Microscopy, the University of Adelaide | EPMA point analysis: accelerating voltage 15 kV, beam current 20 nA, beam diameter ~5 μm; EPMA mapping: accelerating voltage 20 kV, working current 50 nA, dwell time ~10 ms; BSE imaging: accelerating voltage 20 kV, beam current 10 nA; LA-ICP-MS: energy density 3~3.5 J/cm2, spot sizes 29 to 51 μm, repetition rates 5 Hz (polished thin-section) and 10 Hz (polished blocks), ~30 s background acquisition, ~40 s sample data acquisition | STDGL3 (Danyushevsky et al. 2011) and GSD-1G (USGS) | 13.8 | [19 empty] | 4717 | [5 empty] | 2.27 | [5 empty] | 1053 | [9 empty] | 100400 |  | 19.29 |  |  |  | 0.58 | [7 empty] | 192.1 | [13 empty] | 3154 | [15 empty] | 0.51 | [17 empty] | 10.08 | [9 empty] | 12.52 | [32 empty] | 2025 |  |  | CHN | Tibet
| Lawu |  | Magmatic hydrothermal | Skarn | Cu-Pb-Zn skarn | Cu, Pb, Zn | In, Sn | Cu, Pb, Zn, In, Sn |  |  | Lcb5-1 | Lcb5-1 | underground mine |  |  |  |  | ore material | drill core | underground mining tunnels and drill cores | mineral separate | [5 empty] | mineralisation |  |  |  | sphalerite, chalcopyrite, pyrrhotite, pyrite, arsenopyrite |  |  | Sn-rich Skarn |  |  |  | galena, bismuthinite, marcasite, iron oxides, pyroxene, actinolite, quartz | thin sections and polished blocks examined using optical microscope, BSE detector, and EDS prior to analysis | EMPA, LA-ICPMS | JEOL JXA-8230 electron probe microanalyzer; RESOlution-LR 193 nm ArF excimer laser ablation system coupled to an Agilent 7700x ICP-MS | Laboratory of Mineral Resources Research Center, Fuzhou University; Adelaide Microscopy, the University of Adelaide | EPMA point analysis: accelerating voltage 15 kV, beam current 20 nA, beam diameter ~5 μm; EPMA mapping: accelerating voltage 20 kV, working current 50 nA, dwell time ~10 ms; BSE imaging: accelerating voltage 20 kV, beam current 10 nA; LA-ICP-MS: energy density 3~3.5 J/cm2, spot sizes 29 to 51 μm, repetition rates 5 Hz (polished thin-section) and 10 Hz (polished blocks), ~30 s background acquisition, ~40 s sample data acquisition | STDGL3 (Danyushevsky et al. 2011) and GSD-1G (USGS) | 17.6 | [19 empty] | 3867 | [5 empty] | 6.53 | [5 empty] | 788 | [9 empty] | 110800 |  | 8.15 |  |  |  | 0.41 | [7 empty] | 217.4 | [13 empty] | 2562 | [15 empty] | 0.07 | [17 empty] | 3.85 | [9 empty] | 4.44 | [32 empty] | 2025 |  |  | CHN | Tibet
| Lawu |  | Magmatic hydrothermal | Skarn | Cu-Pb-Zn skarn | Cu, Pb, Zn | In, Sn | Cu, Pb, Zn, In, Sn |  |  | Lcs73-1 | Lcs73-1 | underground mine |  |  |  |  | ore material | drill core | underground mining tunnels and drill cores | mineral separate | [5 empty] | mineralisation |  |  |  | sphalerite, chalcopyrite, pyrrhotite, pyrite, arsenopyrite |  |  | Sn-rich Skarn |  |  |  | galena, bismuthinite, marcasite, iron oxides, pyroxene, actinolite, quartz | thin sections and polished blocks examined using optical microscope, BSE detector, and EDS prior to analysis | EMPA, LA-ICPMS | JEOL JXA-8230 electron probe microanalyzer; RESOlution-LR 193 nm ArF excimer laser ablation system coupled to an Agilent 7700x ICP-MS | Laboratory of Mineral Resources Research Center, Fuzhou University; Adelaide Microscopy, the University of Adelaide | EPMA point analysis: accelerating voltage 15 kV, beam current 20 nA, beam diameter ~5 μm; EPMA mapping: accelerating voltage 20 kV, working current 50 nA, dwell time ~10 ms; BSE imaging: accelerating voltage 20 kV, beam current 10 nA; LA-ICP-MS: energy density 3~3.5 J/cm2, spot sizes 29 to 51 μm, repetition rates 5 Hz (polished thin-section) and 10 Hz (polished blocks), ~30 s background acquisition, ~40 s sample data acquisition | STDGL3 (Danyushevsky et al. 2011) and GSD-1G (USGS) | 67.3 | [19 empty] | 4690 | [5 empty] | 1.1 | [5 empty] | 3307 | [9 empty] | 92550 |  | 36.9 |  |  |  | 1.13 | [7 empty] | 289.5 | [13 empty] | 3211 | [15 empty] | 0.96 | [17 empty] | 13.75 | [9 empty] | 15.84 | [32 empty] | 2025 |  |  | CHN | Tibet
| Lawu |  | Magmatic hydrothermal | Skarn | Cu-Pb-Zn skarn | Cu, Pb, Zn | In, Sn | Cu, Pb, Zn, In, Sn |  |  | Lcc27-1 | Lcc27-1 | underground mine |  |  |  |  | ore material | drill core | underground mining tunnels and drill cores | mineral separate | [5 empty] | mineralisation |  |  |  | sphalerite, chalcopyrite, pyrrhotite, pyrite, arsenopyrite |  |  | Sn-rich Skarn |  |  |  | galena, bismuthinite, marcasite, iron oxides, pyroxene, actinolite, quartz | thin sections and polished blocks examined using optical microscope, BSE detector, and EDS prior to analysis | EMPA, LA-ICPMS | JEOL JXA-8230 electron probe microanalyzer; RESOlution-LR 193 nm ArF excimer laser ablation system coupled to an Agilent 7700x ICP-MS | Laboratory of Mineral Resources Research Center, Fuzhou University; Adelaide Microscopy, the University of Adelaide | EPMA point analysis: accelerating voltage 15 kV, beam current 20 nA, beam diameter ~5 μm; EPMA mapping: accelerating voltage 20 kV, working current 50 nA, dwell time ~10 ms; BSE imaging: accelerating voltage 20 kV, beam current 10 nA; LA-ICP-MS: energy density 3~3.5 J/cm2, spot sizes 29 to 51 μm, repetition rates 5 Hz (polished thin-section) and 10 Hz (polished blocks), ~30 s background acquisition, ~40 s sample data acquisition | STDGL3 (Danyushevsky et al. 2011) and GSD-1G (USGS) | 78.7 | [19 empty] | 4303 | [5 empty] | 0.17 | [5 empty] | 2887 | [9 empty] | 123100 |  | 44.44 |  |  |  | 0.67 | [7 empty] | 502 | [13 empty] | 3168 | [15 empty] | 0.4 | [17 empty] | 25.26 | [9 empty] | 514.4 | [32 empty] | 2025 |  |  | CHN | Tibet
| Lawu |  | Magmatic hydrothermal | Skarn | Cu-Pb-Zn skarn | Cu, Pb, Zn | In, Sn | Cu, Pb, Zn, In, Sn |  |  | Lcc9-1 | Lcc9-1 | underground mine |  |  |  |  | ore material | drill core | underground mining tunnels and drill cores | mineral separate | [5 empty] | mineralisation |  |  |  | sphalerite, chalcopyrite, pyrrhotite, pyrite, arsenopyrite |  |  | Sn-rich Skarn |  |  |  | galena, bismuthinite, marcasite, iron oxides, pyroxene, actinolite, quartz | thin sections and polished blocks examined using optical microscope, BSE detector, and EDS prior to analysis | EMPA, LA-ICPMS | JEOL JXA-8230 electron probe microanalyzer; RESOlution-LR 193 nm ArF excimer laser ablation system coupled to an Agilent 7700x ICP-MS | Laboratory of Mineral Resources Research Center, Fuzhou University; Adelaide Microscopy, the University of Adelaide | EPMA point analysis: accelerating voltage 15 kV, beam current 20 nA, beam diameter ~5 μm; EPMA mapping: accelerating voltage 20 kV, working current 50 nA, dwell time ~10 ms; BSE imaging: accelerating voltage 20 kV, beam current 10 nA; LA-ICP-MS: energy density 3~3.5 J/cm2, spot sizes 29 to 51 μm, repetition rates 5 Hz (polished thin-section) and 10 Hz (polished blocks), ~30 s background acquisition, ~40 s sample data acquisition | STDGL3 (Danyushevsky et al. 2011) and GSD-1G (USGS) | 43.7 | [19 empty] | 4424 | [5 empty] | 0.87 | [5 empty] | 4129 | [9 empty] | 112600 |  | 30.81 |  |  |  | 0.99 | [7 empty] | 532 | [13 empty] | 3052 | [15 empty] | 1.77 | [17 empty] | 22.8 | [9 empty] | 20.2 | [32 empty] | 2025 |  |  | CHN | Tibet
| Lawu |  | Magmatic hydrothermal | Skarn | Cu-Pb-Zn skarn | Cu, Pb, Zn | In, Sn | Cu, Pb, Zn, In, Sn |  |  | Lcc16-1 | Lcc16-1 | underground mine |  |  |  |  | ore material | drill core | underground mining tunnels and drill cores | mineral separate | [5 empty] | mineralisation |  |  |  | sphalerite, chalcopyrite, pyrrhotite, pyrite, arsenopyrite |  |  | Sn-rich Skarn |  |  |  | galena, bismuthinite, marcasite, iron oxides, pyroxene, actinolite, quartz | thin sections and polished blocks examined using optical microscope, BSE detector, and EDS prior to analysis | EMPA, LA-ICPMS | JEOL JXA-8230 electron probe microanalyzer; RESOlution-LR 193 nm ArF excimer laser ablation system coupled to an Agilent 7700x ICP-MS | Laboratory of Mineral Resources Research Center, Fuzhou University; Adelaide Microscopy, the University of Adelaide | EPMA point analysis: accelerating voltage 15 kV, beam current 20 nA, beam diameter ~5 μm; EPMA mapping: accelerating voltage 20 kV, working current 50 nA, dwell time ~10 ms; BSE imaging: accelerating voltage 20 kV, beam current 10 nA; LA-ICP-MS: energy density 3~3.5 J/cm2, spot sizes 29 to 51 μm, repetition rates 5 Hz (polished thin-section) and 10 Hz (polished blocks), ~30 s background acquisition, ~40 s sample data acquisition | STDGL3 (Danyushevsky et al. 2011) and GSD-1G (USGS) | 43.8 | [19 empty] | 3914 | [5 empty] | 0.2 | [5 empty] | 1321 | [9 empty] | 102400 |  | 28.56 |  |  |  | 0.65 | [7 empty] | 308.8 | [13 empty] | 2977 | [15 empty] | 0.29 | [17 empty] | 8.6 | [9 empty] | 21.51 | [32 empty] | 2025 |  |  | CHN | Tibet
| Lawu |  | Magmatic hydrothermal | Skarn | Cu-Pb-Zn skarn | Cu, Pb, Zn | In, Sn | Cu, Pb, Zn, In, Sn |  |  | Lcc28-1 | Lcc28-1 | underground mine |  |  |  |  | ore material | drill core | underground mining tunnels and drill cores | mineral separate | [5 empty] | mineralisation |  |  |  | sphalerite, chalcopyrite, pyrrhotite, pyrite, arsenopyrite |  |  | Sn-rich Skarn |  |  |  | galena, bismuthinite, marcasite, iron oxides, pyroxene, actinolite, quartz | thin sections and polished blocks examined using optical microscope, BSE detector, and EDS prior to analysis | EMPA, LA-ICPMS | JEOL JXA-8230 electron probe microanalyzer; RESOlution-LR 193 nm ArF excimer laser ablation system coupled to an Agilent 7700x ICP-MS | Laboratory of Mineral Resources Research Center, Fuzhou University; Adelaide Microscopy, the University of Adelaide | EPMA point analysis: accelerating voltage 15 kV, beam current 20 nA, beam diameter ~5 μm; EPMA mapping: accelerating voltage 20 kV, working current 50 nA, dwell time ~10 ms; BSE imaging: accelerating voltage 20 kV, beam current 10 nA; LA-ICP-MS: energy density 3~3.5 J/cm2, spot sizes 29 to 51 μm, repetition rates 5 Hz (polished thin-section) and 10 Hz (polished blocks), ~30 s background acquisition, ~40 s sample data acquisition | STDGL3 (Danyushevsky et al. 2011) and GSD-1G (USGS) | 311 | [19 empty] | 3874 | [5 empty] | 0.93 | [5 empty] | 1584 | [9 empty] | 123600 |  | 23.56 |  |  |  | 0.55 | [7 empty] | 353.3 | [13 empty] | 3278 | [15 empty] | 0.92 | [17 empty] | 22.08 | [9 empty] | 12.49 | [32 empty] | 2025 |  |  | CHN | Tibet
| Lawu |  | Magmatic hydrothermal | Skarn | Cu-Pb-Zn skarn | Cu, Pb, Zn | In, Sn | Cu, Pb, Zn, In, Sn |  |  | Lcs48-1 | Lcs48-1 | underground mine |  |  |  |  | ore material | drill core | underground mining tunnels and drill cores | mineral separate | [5 empty] | mineralisation |  |  |  | sphalerite, chalcopyrite, pyrrhotite, pyrite, arsenopyrite |  |  | Sn-rich Skarn |  |  |  | galena, bismuthinite, marcasite, iron oxides, pyroxene, actinolite, quartz | thin sections and polished blocks examined using optical microscope, BSE detector, and EDS prior to analysis | EMPA, LA-ICPMS | JEOL JXA-8230 electron probe microanalyzer; RESOlution-LR 193 nm ArF excimer laser ablation system coupled to an Agilent 7700x ICP-MS | Laboratory of Mineral Resources Research Center, Fuzhou University; Adelaide Microscopy, the University of Adelaide | EPMA point analysis: accelerating voltage 15 kV, beam current 20 nA, beam diameter ~5 μm; EPMA mapping: accelerating voltage 20 kV, working current 50 nA, dwell time ~10 ms; BSE imaging: accelerating voltage 20 kV, beam current 10 nA; LA-ICP-MS: energy density 3~3.5 J/cm2, spot sizes 29 to 51 μm, repetition rates 5 Hz (polished thin-section) and 10 Hz (polished blocks), ~30 s background acquisition, ~40 s sample data acquisition | STDGL3 (Danyushevsky et al. 2011) and GSD-1G (USGS) | 82.5 | [19 empty] | 3813 | [5 empty] | 0.31 | [5 empty] | 6720 | [9 empty] | 121100 |  | 12.9 |  |  |  | 0.41 | [7 empty] | 871.3 | [13 empty] | 2820 | [15 empty] | 1.31 | [17 empty] | 90.19 | [9 empty] | 50.92 | [32 empty] | 2025 |  |  | CHN | Tibet
| Lawu |  | Magmatic hydrothermal | Skarn | Cu-Pb-Zn skarn | Cu, Pb, Zn | In, Sn | Cu, Pb, Zn, In, Sn |  |  | Lk16-1 | Lk16-1 | underground mine |  |  |  |  | ore material | drill core | underground mining tunnels and drill cores | mineral separate | [5 empty] | mineralisation |  |  |  | sphalerite, chalcopyrite, pyrrhotite, pyrite, arsenopyrite |  |  | Sn-rich Skarn |  |  |  | galena, bismuthinite, marcasite, iron oxides, pyroxene, actinolite, quartz | thin sections and polished blocks examined using optical microscope, BSE detector, and EDS prior to analysis | EMPA, LA-ICPMS | JEOL JXA-8230 electron probe microanalyzer; RESOlution-LR 193 nm ArF excimer laser ablation system coupled to an Agilent 7700x ICP-MS | Laboratory of Mineral Resources Research Center, Fuzhou University; Adelaide Microscopy, the University of Adelaide | EPMA point analysis: accelerating voltage 15 kV, beam current 20 nA, beam diameter ~5 μm; EPMA mapping: accelerating voltage 20 kV, working current 50 nA, dwell time ~10 ms; BSE imaging: accelerating voltage 20 kV, beam current 10 nA; LA-ICP-MS: energy density 3~3.5 J/cm2, spot sizes 29 to 51 μm, repetition rates 5 Hz (polished thin-section) and 10 Hz (polished blocks), ~30 s background acquisition, ~40 s sample data acquisition | STDGL3 (Danyushevsky et al. 2011) and GSD-1G (USGS) | 126 | [19 empty] | 4126 | [5 empty] | 0.21 | [5 empty] | 1096 | [9 empty] | 107600 |  | 38.44 |  |  |  | 0.9 | [7 empty] | 356.1 | [13 empty] | 3377 | [15 empty] | 0.82 | [17 empty] | 20.27 | [9 empty] | 32.98 | [32 empty] | 2025 |  |  | CHN | Tibet
| Lawu |  | Magmatic hydrothermal | Skarn | Cu-Pb-Zn skarn | Cu, Pb, Zn | In, Sn | Cu, Pb, Zn, In, Sn |  |  | 18-38 a4 sp - 1.d-1 | 18-38 a4 sp - 1.d-1 | underground mine |  |  |  |  | ore material | drill core | underground mining tunnels and drill cores | mineral separate | [5 empty] | mineralisation |  |  |  | sphalerite, chalcopyrite, pyrrhotite, pyrite, arsenopyrite |  |  | Sn-rich Skarn |  |  |  | galena, bismuthinite, marcasite, iron oxides, pyroxene, actinolite, quartz | thin sections and polished blocks examined using optical microscope, BSE detector, and EDS prior to analysis | EMPA, LA-ICPMS | JEOL JXA-8230 electron probe microanalyzer; RESOlution-LR 193 nm ArF excimer laser ablation system coupled to an Agilent 7700x ICP-MS | Laboratory of Mineral Resources Research Center, Fuzhou University; Adelaide Microscopy, the University of Adelaide | EPMA point analysis: accelerating voltage 15 kV, beam current 20 nA, beam diameter ~5 μm; EPMA mapping: accelerating voltage 20 kV, working current 50 nA, dwell time ~10 ms; BSE imaging: accelerating voltage 20 kV, beam current 10 nA; LA-ICP-MS: energy density 3~3.5 J/cm2, spot sizes 29 to 51 μm, repetition rates 5 Hz (polished thin-section) and 10 Hz (polished blocks), ~30 s background acquisition, ~40 s sample data acquisition | STDGL3 (Danyushevsky et al. 2011) and GSD-1G (USGS) | 16.553905 | [19 empty] | 3241.528199 | [5 empty] | 4.238601 | [5 empty] | 404.757817 | [9 empty] | 105631.3 |  | 11.387386 |  |  |  | 0.346172 | [7 empty] | 1482.620649 | [13 empty] | 596.491251 | [15 empty] | 0.408007 | [17 empty] | 0.069253 | [9 empty] | 1.977457 | [32 empty] | 2025 |  |  | CHN | Tibet
| Lawu |  | Magmatic hydrothermal | Skarn | Cu-Pb-Zn skarn | Cu, Pb, Zn | In, Sn | Cu, Pb, Zn, In, Sn |  |  | 18-38 a4 sp - 2.d-1 | 18-38 a4 sp - 2.d-1 | underground mine |  |  |  |  | ore material | drill core | underground mining tunnels and drill cores | mineral separate | [5 empty] | mineralisation |  |  |  | sphalerite, chalcopyrite, pyrrhotite, pyrite, arsenopyrite |  |  | Sn-rich Skarn |  |  |  | galena, bismuthinite, marcasite, iron oxides, pyroxene, actinolite, quartz | thin sections and polished blocks examined using optical microscope, BSE detector, and EDS prior to analysis | EMPA, LA-ICPMS | JEOL JXA-8230 electron probe microanalyzer; RESOlution-LR 193 nm ArF excimer laser ablation system coupled to an Agilent 7700x ICP-MS | Laboratory of Mineral Resources Research Center, Fuzhou University; Adelaide Microscopy, the University of Adelaide | EPMA point analysis: accelerating voltage 15 kV, beam current 20 nA, beam diameter ~5 μm; EPMA mapping: accelerating voltage 20 kV, working current 50 nA, dwell time ~10 ms; BSE imaging: accelerating voltage 20 kV, beam current 10 nA; LA-ICP-MS: energy density 3~3.5 J/cm2, spot sizes 29 to 51 μm, repetition rates 5 Hz (polished thin-section) and 10 Hz (polished blocks), ~30 s background acquisition, ~40 s sample data acquisition | STDGL3 (Danyushevsky et al. 2011) and GSD-1G (USGS) | 8.717416 | [19 empty] | 3191.210788 | [5 empty] | 3.221485 | [5 empty] | 404.757817 | [9 empty] | 98274.7 |  | 9.016022 |  |  |  | 0.298651 | [7 empty] | 1541.458676 | [13 empty] | 414.213105 | [15 empty] | 2.289971 | [17 empty] | 0.181645 | [9 empty] | 2.577188 | [32 empty] | 2025 |  |  | CHN | Tibet
| Lawu |  | Magmatic hydrothermal | Skarn | Cu-Pb-Zn skarn | Cu, Pb, Zn | In, Sn | Cu, Pb, Zn, In, Sn |  |  | 18-38 a4 sp - 3.d-1 | 18-38 a4 sp - 3.d-1 | underground mine |  |  |  |  | ore material | drill core | underground mining tunnels and drill cores | mineral separate | [5 empty] | mineralisation |  |  |  | sphalerite, chalcopyrite, pyrrhotite, pyrite, arsenopyrite |  |  | Sn-rich Skarn |  |  |  | galena, bismuthinite, marcasite, iron oxides, pyroxene, actinolite, quartz | thin sections and polished blocks examined using optical microscope, BSE detector, and EDS prior to analysis | EMPA, LA-ICPMS | JEOL JXA-8230 electron probe microanalyzer; RESOlution-LR 193 nm ArF excimer laser ablation system coupled to an Agilent 7700x ICP-MS | Laboratory of Mineral Resources Research Center, Fuzhou University; Adelaide Microscopy, the University of Adelaide | EPMA point analysis: accelerating voltage 15 kV, beam current 20 nA, beam diameter ~5 μm; EPMA mapping: accelerating voltage 20 kV, working current 50 nA, dwell time ~10 ms; BSE imaging: accelerating voltage 20 kV, beam current 10 nA; LA-ICP-MS: energy density 3~3.5 J/cm2, spot sizes 29 to 51 μm, repetition rates 5 Hz (polished thin-section) and 10 Hz (polished blocks), ~30 s background acquisition, ~40 s sample data acquisition | STDGL3 (Danyushevsky et al. 2011) and GSD-1G (USGS) | 8.335958 | [19 empty] | 3149.740733 | [5 empty] | 3.159784 | [5 empty] | 404.757817 | [9 empty] | 97806.5187 |  | 8.361546 |  |  |  | 0.312792 | [7 empty] | 1500.76764 | [13 empty] | 399.724272 | [15 empty] | 2.464477 | [17 empty] | 0.315978 | [9 empty] | 1.599206 | [32 empty] | 2025 |  |  | CHN | Tibet
| Lawu |  | Magmatic hydrothermal | Skarn | Cu-Pb-Zn skarn | Cu, Pb, Zn | In, Sn | Cu, Pb, Zn, In, Sn |  |  | 18-38 a4 sp - 4.d-1 | 18-38 a4 sp - 4.d-1 | underground mine |  |  |  |  | ore material | drill core | underground mining tunnels and drill cores | mineral separate | [5 empty] | mineralisation |  |  |  | sphalerite, chalcopyrite, pyrrhotite, pyrite, arsenopyrite |  |  | Sn-rich Skarn |  |  |  | galena, bismuthinite, marcasite, iron oxides, pyroxene, actinolite, quartz | thin sections and polished blocks examined using optical microscope, BSE detector, and EDS prior to analysis | EMPA, LA-ICPMS | JEOL JXA-8230 electron probe microanalyzer; RESOlution-LR 193 nm ArF excimer laser ablation system coupled to an Agilent 7700x ICP-MS | Laboratory of Mineral Resources Research Center, Fuzhou University; Adelaide Microscopy, the University of Adelaide | EPMA point analysis: accelerating voltage 15 kV, beam current 20 nA, beam diameter ~5 μm; EPMA mapping: accelerating voltage 20 kV, working current 50 nA, dwell time ~10 ms; BSE imaging: accelerating voltage 20 kV, beam current 10 nA; LA-ICP-MS: energy density 3~3.5 J/cm2, spot sizes 29 to 51 μm, repetition rates 5 Hz (polished thin-section) and 10 Hz (polished blocks), ~30 s background acquisition, ~40 s sample data acquisition | STDGL3 (Danyushevsky et al. 2011) and GSD-1G (USGS) | 17.391147 | [19 empty] | 3149.730015 | [5 empty] | 4.09154 | [5 empty] | 404.757817 | [9 empty] | 106363.2 |  | 12.919366 |  |  |  | 0.328239 | [7 empty] | 1395.892385 | [13 empty] | 580.293017 | [15 empty] | 0.194075 | [17 empty] | 0.925312 | [9 empty] | 4.057934 | [32 empty] | 2025 |  |  | CHN | Tibet
| Lawu |  | Magmatic hydrothermal | Skarn | Cu-Pb-Zn skarn | Cu, Pb, Zn | In, Sn | Cu, Pb, Zn, In, Sn |  |  | 18-38 a4 sp - 5.d-1 | 18-38 a4 sp - 5.d-1 | underground mine |  |  |  |  | ore material | drill core | underground mining tunnels and drill cores | mineral separate | [5 empty] | mineralisation |  |  |  | sphalerite, chalcopyrite, pyrrhotite, pyrite, arsenopyrite |  |  | Sn-rich Skarn |  |  |  | galena, bismuthinite, marcasite, iron oxides, pyroxene, actinolite, quartz | thin sections and polished blocks examined using optical microscope, BSE detector, and EDS prior to analysis | EMPA, LA-ICPMS | JEOL JXA-8230 electron probe microanalyzer; RESOlution-LR 193 nm ArF excimer laser ablation system coupled to an Agilent 7700x ICP-MS | Laboratory of Mineral Resources Research Center, Fuzhou University; Adelaide Microscopy, the University of Adelaide | EPMA point analysis: accelerating voltage 15 kV, beam current 20 nA, beam diameter ~5 μm; EPMA mapping: accelerating voltage 20 kV, working current 50 nA, dwell time ~10 ms; BSE imaging: accelerating voltage 20 kV, beam current 10 nA; LA-ICP-MS: energy density 3~3.5 J/cm2, spot sizes 29 to 51 μm, repetition rates 5 Hz (polished thin-section) and 10 Hz (polished blocks), ~30 s background acquisition, ~40 s sample data acquisition | STDGL3 (Danyushevsky et al. 2011) and GSD-1G (USGS) | 13.473665 | [19 empty] | 3132.189593 | [5 empty] | 4.068347 | [5 empty] | 404.757817 | [9 empty] | 110764 |  | 7.842099 |  |  |  | 0.295331 | [7 empty] | 1107.572707 | [13 empty] | 637.199352 | [15 empty] | 0.10499 | [17 empty] | 0.925312 | [9 empty] | 6.666839 | [32 empty] | 2025 |  |  | CHN | Tibet
| Lawu |  | Magmatic hydrothermal | Skarn | Cu-Pb-Zn skarn | Cu, Pb, Zn | In, Sn | Cu, Pb, Zn, In, Sn |  |  | 18-38 a4 sp - 6.d-1 | 18-38 a4 sp - 6.d-1 | underground mine |  |  |  |  | ore material | drill core | underground mining tunnels and drill cores | mineral separate | [5 empty] | mineralisation |  |  |  | sphalerite, chalcopyrite, pyrrhotite, pyrite, arsenopyrite |  |  | Sn-rich Skarn |  |  |  | galena, bismuthinite, marcasite, iron oxides, pyroxene, actinolite, quartz | thin sections and polished blocks examined using optical microscope, BSE detector, and EDS prior to analysis | EMPA, LA-ICPMS | JEOL JXA-8230 electron probe microanalyzer; RESOlution-LR 193 nm ArF excimer laser ablation system coupled to an Agilent 7700x ICP-MS | Laboratory of Mineral Resources Research Center, Fuzhou University; Adelaide Microscopy, the University of Adelaide | EPMA point analysis: accelerating voltage 15 kV, beam current 20 nA, beam diameter ~5 μm; EPMA mapping: accelerating voltage 20 kV, working current 50 nA, dwell time ~10 ms; BSE imaging: accelerating voltage 20 kV, beam current 10 nA; LA-ICP-MS: energy density 3~3.5 J/cm2, spot sizes 29 to 51 μm, repetition rates 5 Hz (polished thin-section) and 10 Hz (polished blocks), ~30 s background acquisition, ~40 s sample data acquisition | STDGL3 (Danyushevsky et al. 2011) and GSD-1G (USGS) | 19.015922 | [19 empty] | 3241.680491 | [5 empty] | 4.085218 | [5 empty] | 404.757817 | [9 empty] | 108198.5 |  | 7.774007 |  |  |  | 0.311925 | [7 empty] | 1182.308385 | [13 empty] | 633.63615 | [15 empty] | 0.211098 | [17 empty] | 0.925312 | [9 empty] | 4.974052 | [32 empty] | 2025 |  |  | CHN | Tibet
| Lawu |  | Magmatic hydrothermal | Skarn | Cu-Pb-Zn skarn | Cu, Pb, Zn | In, Sn | Cu, Pb, Zn, In, Sn |  |  | 18-38 a4 sp - 7.d-1 | 18-38 a4 sp - 7.d-1 | underground mine |  |  |  |  | ore material | drill core | underground mining tunnels and drill cores | mineral separate | [5 empty] | mineralisation |  |  |  | sphalerite, chalcopyrite, pyrrhotite, pyrite, arsenopyrite |  |  | Sn-rich Skarn |  |  |  | galena, bismuthinite, marcasite, iron oxides, pyroxene, actinolite, quartz | thin sections and polished blocks examined using optical microscope, BSE detector, and EDS prior to analysis | EMPA, LA-ICPMS | JEOL JXA-8230 electron probe microanalyzer; RESOlution-LR 193 nm ArF excimer laser ablation system coupled to an Agilent 7700x ICP-MS | Laboratory of Mineral Resources Research Center, Fuzhou University; Adelaide Microscopy, the University of Adelaide | EPMA point analysis: accelerating voltage 15 kV, beam current 20 nA, beam diameter ~5 μm; EPMA mapping: accelerating voltage 20 kV, working current 50 nA, dwell time ~10 ms; BSE imaging: accelerating voltage 20 kV, beam current 10 nA; LA-ICP-MS: energy density 3~3.5 J/cm2, spot sizes 29 to 51 μm, repetition rates 5 Hz (polished thin-section) and 10 Hz (polished blocks), ~30 s background acquisition, ~40 s sample data acquisition | STDGL3 (Danyushevsky et al. 2011) and GSD-1G (USGS) | 30.132809 | [19 empty] | 3219.230612 | [5 empty] | 4.017708 | [5 empty] | 404.757817 | [9 empty] | 106857.5 |  | 10.573178 |  |  |  | 0.283016 | [7 empty] | 1145.603582 | [13 empty] | 586.619107 | [15 empty] | 1.428143 | [17 empty] | 0.757118 | [9 empty] | 6.651644 | [32 empty] | 2025 |  |  | CHN | Tibet
| Lawu |  | Magmatic hydrothermal | Skarn | Cu-Pb-Zn skarn | Cu, Pb, Zn | In, Sn | Cu, Pb, Zn, In, Sn |  |  | 18-38 a4 sp - 8.d-1 | 18-38 a4 sp - 8.d-1 | underground mine |  |  |  |  | ore material | drill core | underground mining tunnels and drill cores | mineral separate | [5 empty] | mineralisation |  |  |  | sphalerite, chalcopyrite, pyrrhotite, pyrite, arsenopyrite |  |  | Sn-rich Skarn |  |  |  | galena, bismuthinite, marcasite, iron oxides, pyroxene, actinolite, quartz | thin sections and polished blocks examined using optical microscope, BSE detector, and EDS prior to analysis | EMPA, LA-ICPMS | JEOL JXA-8230 electron probe microanalyzer; RESOlution-LR 193 nm ArF excimer laser ablation system coupled to an Agilent 7700x ICP-MS | Laboratory of Mineral Resources Research Center, Fuzhou University; Adelaide Microscopy, the University of Adelaide | EPMA point analysis: accelerating voltage 15 kV, beam current 20 nA, beam diameter ~5 μm; EPMA mapping: accelerating voltage 20 kV, working current 50 nA, dwell time ~10 ms; BSE imaging: accelerating voltage 20 kV, beam current 10 nA; LA-ICP-MS: energy density 3~3.5 J/cm2, spot sizes 29 to 51 μm, repetition rates 5 Hz (polished thin-section) and 10 Hz (polished blocks), ~30 s background acquisition, ~40 s sample data acquisition | STDGL3 (Danyushevsky et al. 2011) and GSD-1G (USGS) | 18.304111 | [19 empty] | 2763.118578 | [5 empty] | 4.018153 | [5 empty] | 1254.305609 | [9 empty] | 92322.73 |  | 2.335124 |  |  |  | 0.3426 | [7 empty] | 1713.120963 | [13 empty] | 355.143507 | [15 empty] | 2.91699 | [17 empty] | 0.597983 | [9 empty] | 6.709077 | [32 empty] | 2025 |  |  | CHN | Tibet
| Lawu |  | Magmatic hydrothermal | Skarn | Cu-Pb-Zn skarn | Cu, Pb, Zn | In, Sn | Cu, Pb, Zn, In, Sn |  |  | 18-38 a4 sp - 9.d-1 | 18-38 a4 sp - 9.d-1 | underground mine |  |  |  |  | ore material | drill core | underground mining tunnels and drill cores | mineral separate | [5 empty] | mineralisation |  |  |  | sphalerite, chalcopyrite, pyrrhotite, pyrite, arsenopyrite |  |  | Sn-rich Skarn |  |  |  | galena, bismuthinite, marcasite, iron oxides, pyroxene, actinolite, quartz | thin sections and polished blocks examined using optical microscope, BSE detector, and EDS prior to analysis | EMPA, LA-ICPMS | JEOL JXA-8230 electron probe microanalyzer; RESOlution-LR 193 nm ArF excimer laser ablation system coupled to an Agilent 7700x ICP-MS | Laboratory of Mineral Resources Research Center, Fuzhou University; Adelaide Microscopy, the University of Adelaide | EPMA point analysis: accelerating voltage 15 kV, beam current 20 nA, beam diameter ~5 μm; EPMA mapping: accelerating voltage 20 kV, working current 50 nA, dwell time ~10 ms; BSE imaging: accelerating voltage 20 kV, beam current 10 nA; LA-ICP-MS: energy density 3~3.5 J/cm2, spot sizes 29 to 51 μm, repetition rates 5 Hz (polished thin-section) and 10 Hz (polished blocks), ~30 s background acquisition, ~40 s sample data acquisition | STDGL3 (Danyushevsky et al. 2011) and GSD-1G (USGS) | 5.377682 | [19 empty] | 3183.323337 | [5 empty] | 3.814999 | [5 empty] | 404.757817 | [9 empty] | 92880.56 |  | 7.715262 |  |  |  | 0.331894 | [7 empty] | 1619.618489 | [13 empty] | 466.383647 | [15 empty] | 0.468071 | [17 empty] | 0.101244 | [9 empty] | 4.196499 | [32 empty] | 2025 |  |  | CHN | Tibet
| Lawu |  | Magmatic hydrothermal | Skarn | Cu-Pb-Zn skarn | Cu, Pb, Zn | In, Sn | Cu, Pb, Zn, In, Sn |  |  | 18-38 a4 sp - 10.d-1 | 18-38 a4 sp - 10.d-1 | underground mine |  |  |  |  | ore material | drill core | underground mining tunnels and drill cores | mineral separate | [5 empty] | mineralisation |  |  |  | sphalerite, chalcopyrite, pyrrhotite, pyrite, arsenopyrite |  |  | Sn-rich Skarn |  |  |  | galena, bismuthinite, marcasite, iron oxides, pyroxene, actinolite, quartz | thin sections and polished blocks examined using optical microscope, BSE detector, and EDS prior to analysis | EMPA, LA-ICPMS | JEOL JXA-8230 electron probe microanalyzer; RESOlution-LR 193 nm ArF excimer laser ablation system coupled to an Agilent 7700x ICP-MS | Laboratory of Mineral Resources Research Center, Fuzhou University; Adelaide Microscopy, the University of Adelaide | EPMA point analysis: accelerating voltage 15 kV, beam current 20 nA, beam diameter ~5 μm; EPMA mapping: accelerating voltage 20 kV, working current 50 nA, dwell time ~10 ms; BSE imaging: accelerating voltage 20 kV, beam current 10 nA; LA-ICP-MS: energy density 3~3.5 J/cm2, spot sizes 29 to 51 μm, repetition rates 5 Hz (polished thin-section) and 10 Hz (polished blocks), ~30 s background acquisition, ~40 s sample data acquisition | STDGL3 (Danyushevsky et al. 2011) and GSD-1G (USGS) | 0.646096 | [19 empty] | 3195.535463 | [5 empty] | 3.727478 | [5 empty] | 1042.917163 | [9 empty] | 98312.22 |  | 5.064382 |  |  |  | 0.321371 | [7 empty] | 1922.497589 | [13 empty] | 543.435168 | [15 empty] | 0.095517 | [17 empty] | 0.925312 | [9 empty] | 1.26113 | [32 empty] | 2025 |  |  | CHN | Tibet
| Lawu |  | Magmatic hydrothermal | Skarn | Cu-Pb-Zn skarn | Cu, Pb, Zn | In, Sn | Cu, Pb, Zn, In, Sn |  |  | 18-38 a4 sp - 11.d-1 | 18-38 a4 sp - 11.d-1 | underground mine |  |  |  |  | ore material | drill core | underground mining tunnels and drill cores | mineral separate | [5 empty] | mineralisation |  |  |  | sphalerite, chalcopyrite, pyrrhotite, pyrite, arsenopyrite |  |  | Sn-rich Skarn |  |  |  | galena, bismuthinite, marcasite, iron oxides, pyroxene, actinolite, quartz | thin sections and polished blocks examined using optical microscope, BSE detector, and EDS prior to analysis | EMPA, LA-ICPMS | JEOL JXA-8230 electron probe microanalyzer; RESOlution-LR 193 nm ArF excimer laser ablation system coupled to an Agilent 7700x ICP-MS | Laboratory of Mineral Resources Research Center, Fuzhou University; Adelaide Microscopy, the University of Adelaide | EPMA point analysis: accelerating voltage 15 kV, beam current 20 nA, beam diameter ~5 μm; EPMA mapping: accelerating voltage 20 kV, working current 50 nA, dwell time ~10 ms; BSE imaging: accelerating voltage 20 kV, beam current 10 nA; LA-ICP-MS: energy density 3~3.5 J/cm2, spot sizes 29 to 51 μm, repetition rates 5 Hz (polished thin-section) and 10 Hz (polished blocks), ~30 s background acquisition, ~40 s sample data acquisition | STDGL3 (Danyushevsky et al. 2011) and GSD-1G (USGS) | 4.62146 | [19 empty] | 3089.273692 | [5 empty] | 3.808493 | [5 empty] | 964.574076 | [9 empty] | 92722.15 |  | 6.608361 |  |  |  | 0.270191 | [7 empty] | 1756.567302 | [13 empty] | 451.745854 | [15 empty] | 0.82322 | [17 empty] | 0.084959 | [9 empty] | 1.267056 | [32 empty] | 2025 |  |  | CHN | Tibet
| Lawu |  | Magmatic hydrothermal | Skarn | Cu-Pb-Zn skarn | Cu, Pb, Zn | In, Sn | Cu, Pb, Zn, In, Sn |  |  | 18-38 a4 sp - 13.d-1 | 18-38 a4 sp - 13.d-1 | underground mine |  |  |  |  | ore material | drill core | underground mining tunnels and drill cores | mineral separate | [5 empty] | mineralisation |  |  |  | sphalerite, chalcopyrite, pyrrhotite, pyrite, arsenopyrite |  |  | Sn-rich Skarn |  |  |  | galena, bismuthinite, marcasite, iron oxides, pyroxene, actinolite, quartz | thin sections and polished blocks examined using optical microscope, BSE detector, and EDS prior to analysis | EMPA, LA-ICPMS | JEOL JXA-8230 electron probe microanalyzer; RESOlution-LR 193 nm ArF excimer laser ablation system coupled to an Agilent 7700x ICP-MS | Laboratory of Mineral Resources Research Center, Fuzhou University; Adelaide Microscopy, the University of Adelaide | EPMA point analysis: accelerating voltage 15 kV, beam current 20 nA, beam diameter ~5 μm; EPMA mapping: accelerating voltage 20 kV, working current 50 nA, dwell time ~10 ms; BSE imaging: accelerating voltage 20 kV, beam current 10 nA; LA-ICP-MS: energy density 3~3.5 J/cm2, spot sizes 29 to 51 μm, repetition rates 5 Hz (polished thin-section) and 10 Hz (polished blocks), ~30 s background acquisition, ~40 s sample data acquisition | STDGL3 (Danyushevsky et al. 2011) and GSD-1G (USGS) | 8.600605 | [19 empty] | 2143.101505 | [5 empty] | 5.992225 | [5 empty] | 930.557232 | [9 empty] | 89248.9 |  | 6.052168 |  |  |  | 15.861771 | [7 empty] | 2519.517988 | [13 empty] | 504.051834 | [15 empty] | 2.890367 | [17 empty] | 3.736328 | [9 empty] | 9.517063 | [32 empty] | 2025 |  |  | CHN | Tibet
| Lawu |  | Magmatic hydrothermal | Skarn | Cu-Pb-Zn skarn | Cu, Pb, Zn | In, Sn | Cu, Pb, Zn, In, Sn |  |  | 18-38 a4 sp - 14.d-1 | 18-38 a4 sp - 14.d-1 | underground mine |  |  |  |  | ore material | drill core | underground mining tunnels and drill cores | mineral separate | [5 empty] | mineralisation |  |  |  | sphalerite, chalcopyrite, pyrrhotite, pyrite, arsenopyrite |  |  | Sn-rich Skarn |  |  |  | galena, bismuthinite, marcasite, iron oxides, pyroxene, actinolite, quartz | thin sections and polished blocks examined using optical microscope, BSE detector, and EDS prior to analysis | EMPA, LA-ICPMS | JEOL JXA-8230 electron probe microanalyzer; RESOlution-LR 193 nm ArF excimer laser ablation system coupled to an Agilent 7700x ICP-MS | Laboratory of Mineral Resources Research Center, Fuzhou University; Adelaide Microscopy, the University of Adelaide | EPMA point analysis: accelerating voltage 15 kV, beam current 20 nA, beam diameter ~5 μm; EPMA mapping: accelerating voltage 20 kV, working current 50 nA, dwell time ~10 ms; BSE imaging: accelerating voltage 20 kV, beam current 10 nA; LA-ICP-MS: energy density 3~3.5 J/cm2, spot sizes 29 to 51 μm, repetition rates 5 Hz (polished thin-section) and 10 Hz (polished blocks), ~30 s background acquisition, ~40 s sample data acquisition | STDGL3 (Danyushevsky et al. 2011) and GSD-1G (USGS) | 18.787148 | [19 empty] | 2603.361907 | [5 empty] | 3.75072 | [5 empty] | 977.602654 | [9 empty] | 84944.75 |  | 4.543964 |  |  |  | 0.2 | [7 empty] | 1966.868727 | [13 empty] | 424.723734 | [15 empty] | 2.281297 | [17 empty] | 0.597163 | [9 empty] | 14.425846 | [32 empty] | 2025 |  |  | CHN | Tibet
| Lawu |  | Magmatic hydrothermal | Skarn | Cu-Pb-Zn skarn | Cu, Pb, Zn | In, Sn | Cu, Pb, Zn, In, Sn |  |  | 18-38 a4 sp - 16.d-1 | 18-38 a4 sp - 16.d-1 | underground mine |  |  |  |  | ore material | drill core | underground mining tunnels and drill cores | mineral separate | [5 empty] | mineralisation |  |  |  | sphalerite, chalcopyrite, pyrrhotite, pyrite, arsenopyrite |  |  | Sn-rich Skarn |  |  |  | galena, bismuthinite, marcasite, iron oxides, pyroxene, actinolite, quartz | thin sections and polished blocks examined using optical microscope, BSE detector, and EDS prior to analysis | EMPA, LA-ICPMS | JEOL JXA-8230 electron probe microanalyzer; RESOlution-LR 193 nm ArF excimer laser ablation system coupled to an Agilent 7700x ICP-MS | Laboratory of Mineral Resources Research Center, Fuzhou University; Adelaide Microscopy, the University of Adelaide | EPMA point analysis: accelerating voltage 15 kV, beam current 20 nA, beam diameter ~5 μm; EPMA mapping: accelerating voltage 20 kV, working current 50 nA, dwell time ~10 ms; BSE imaging: accelerating voltage 20 kV, beam current 10 nA; LA-ICP-MS: energy density 3~3.5 J/cm2, spot sizes 29 to 51 μm, repetition rates 5 Hz (polished thin-section) and 10 Hz (polished blocks), ~30 s background acquisition, ~40 s sample data acquisition | STDGL3 (Danyushevsky et al. 2011) and GSD-1G (USGS) | 24.155378 | [19 empty] | 2160.56434 | [5 empty] | 4.40612 | [5 empty] | 404.757817 | [9 empty] | 94384.9 |  | 4.061586 |  |  |  | 0.875 | [7 empty] | 2140.579362 | [13 empty] | 464.096377 | [15 empty] | 8.871883 | [17 empty] | 1.066117 | [9 empty] | 7.157149 | [32 empty] | 2025 |  |  | CHN | Tibet
| Lawu |  | Magmatic hydrothermal | Skarn | Cu-Pb-Zn skarn | Cu, Pb, Zn | In, Sn | Cu, Pb, Zn, In, Sn |  |  | 18-38 a4 sp - 17.d-1 | 18-38 a4 sp - 17.d-1 | underground mine |  |  |  |  | ore material | drill core | underground mining tunnels and drill cores | mineral separate | [5 empty] | mineralisation |  |  |  | sphalerite, chalcopyrite, pyrrhotite, pyrite, arsenopyrite |  |  | Sn-rich Skarn |  |  |  | galena, bismuthinite, marcasite, iron oxides, pyroxene, actinolite, quartz | thin sections and polished blocks examined using optical microscope, BSE detector, and EDS prior to analysis | EMPA, LA-ICPMS | JEOL JXA-8230 electron probe microanalyzer; RESOlution-LR 193 nm ArF excimer laser ablation system coupled to an Agilent 7700x ICP-MS | Laboratory of Mineral Resources Research Center, Fuzhou University; Adelaide Microscopy, the University of Adelaide | EPMA point analysis: accelerating voltage 15 kV, beam current 20 nA, beam diameter ~5 μm; EPMA mapping: accelerating voltage 20 kV, working current 50 nA, dwell time ~10 ms; BSE imaging: accelerating voltage 20 kV, beam current 10 nA; LA-ICP-MS: energy density 3~3.5 J/cm2, spot sizes 29 to 51 μm, repetition rates 5 Hz (polished thin-section) and 10 Hz (polished blocks), ~30 s background acquisition, ~40 s sample data acquisition | STDGL3 (Danyushevsky et al. 2011) and GSD-1G (USGS) | 5.690383 | [19 empty] | 3129.710924 | [5 empty] | 3.750844 | [5 empty] | 1007 | [9 empty] | 101465.1 |  | 5.90042 |  |  |  | 0.294025 | [7 empty] | 1681.619139 | [13 empty] | 509.489689 | [15 empty] | 0.576252 | [17 empty] | 0.048889 | [9 empty] | 2.163949 | [32 empty] | 2025 |  |  | CHN | Tibet
| Lawu |  | Magmatic hydrothermal | Skarn | Cu-Pb-Zn skarn | Cu, Pb, Zn | In, Sn | Cu, Pb, Zn, In, Sn |  |  | 18-38 a4 sp - 19.d-1 | 18-38 a4 sp - 19.d-1 | underground mine |  |  |  |  | ore material | drill core | underground mining tunnels and drill cores | mineral separate | [5 empty] | mineralisation |  |  |  | sphalerite, chalcopyrite, pyrrhotite, pyrite, arsenopyrite |  |  | Sn-rich Skarn |  |  |  | galena, bismuthinite, marcasite, iron oxides, pyroxene, actinolite, quartz | thin sections and polished blocks examined using optical microscope, BSE detector, and EDS prior to analysis | EMPA, LA-ICPMS | JEOL JXA-8230 electron probe microanalyzer; RESOlution-LR 193 nm ArF excimer laser ablation system coupled to an Agilent 7700x ICP-MS | Laboratory of Mineral Resources Research Center, Fuzhou University; Adelaide Microscopy, the University of Adelaide | EPMA point analysis: accelerating voltage 15 kV, beam current 20 nA, beam diameter ~5 μm; EPMA mapping: accelerating voltage 20 kV, working current 50 nA, dwell time ~10 ms; BSE imaging: accelerating voltage 20 kV, beam current 10 nA; LA-ICP-MS: energy density 3~3.5 J/cm2, spot sizes 29 to 51 μm, repetition rates 5 Hz (polished thin-section) and 10 Hz (polished blocks), ~30 s background acquisition, ~40 s sample data acquisition | STDGL3 (Danyushevsky et al. 2011) and GSD-1G (USGS) | 17.672329 | [19 empty] | 3400.288512 | [5 empty] | 3.116648 | [5 empty] | 404.757817 | [9 empty] | 107511.6 |  | 3.251663 |  |  |  | 0.283653 | [7 empty] | 1985.580719 | [13 empty] | 769.056263 | [15 empty] | 0.856017 | [17 empty] | 0.233536 | [9 empty] | 5.265182 | [32 empty] | 2025 |  |  | CHN | Tibet
| Lawu |  | Magmatic hydrothermal | Skarn | Cu-Pb-Zn skarn | Cu, Pb, Zn | In, Sn | Cu, Pb, Zn, In, Sn |  |  | 18-38 a4 sp - 20.d-1 | 18-38 a4 sp - 20.d-1 | underground mine |  |  |  |  | ore material | drill core | underground mining tunnels and drill cores | mineral separate | [5 empty] | mineralisation |  |  |  | sphalerite, chalcopyrite, pyrrhotite, pyrite, arsenopyrite |  |  | Sn-rich Skarn |  |  |  | galena, bismuthinite, marcasite, iron oxides, pyroxene, actinolite, quartz | thin sections and polished blocks examined using optical microscope, BSE detector, and EDS prior to analysis | EMPA, LA-ICPMS | JEOL JXA-8230 electron probe microanalyzer; RESOlution-LR 193 nm ArF excimer laser ablation system coupled to an Agilent 7700x ICP-MS | Laboratory of Mineral Resources Research Center, Fuzhou University; Adelaide Microscopy, the University of Adelaide | EPMA point analysis: accelerating voltage 15 kV, beam current 20 nA, beam diameter ~5 μm; EPMA mapping: accelerating voltage 20 kV, working current 50 nA, dwell time ~10 ms; BSE imaging: accelerating voltage 20 kV, beam current 10 nA; LA-ICP-MS: energy density 3~3.5 J/cm2, spot sizes 29 to 51 μm, repetition rates 5 Hz (polished thin-section) and 10 Hz (polished blocks), ~30 s background acquisition, ~40 s sample data acquisition | STDGL3 (Danyushevsky et al. 2011) and GSD-1G (USGS) | 19.623997 | [19 empty] | 3203.514824 | [5 empty] | 4.115983 | [5 empty] | 404.757817 | [9 empty] | 100016 |  | 11.002945 |  |  |  | 0.305732 | [7 empty] | 1497.384613 | [13 empty] | 552.932189 | [15 empty] | 1.00332 | [17 empty] | 0.282036 | [9 empty] | 5.143004 | [32 empty] | 2025 |  |  | CHN | Tibet
| Lawu |  | Magmatic hydrothermal | Skarn | Cu-Pb-Zn skarn | Cu, Pb, Zn | In, Sn | Cu, Pb, Zn, In, Sn |  |  | 18-62 a4 sp - 1.d-1 | 18-62 a4 sp - 1.d-1 | underground mine |  |  |  |  | ore material | drill core | underground mining tunnels and drill cores | mineral separate | [5 empty] | mineralisation |  |  |  | sphalerite, chalcopyrite, pyrrhotite, pyrite, arsenopyrite |  |  | Sn-rich Skarn |  |  |  | galena, bismuthinite, marcasite, iron oxides, pyroxene, actinolite, quartz | thin sections and polished blocks examined using optical microscope, BSE detector, and EDS prior to analysis | EMPA, LA-ICPMS | JEOL JXA-8230 electron probe microanalyzer; RESOlution-LR 193 nm ArF excimer laser ablation system coupled to an Agilent 7700x ICP-MS | Laboratory of Mineral Resources Research Center, Fuzhou University; Adelaide Microscopy, the University of Adelaide | EPMA point analysis: accelerating voltage 15 kV, beam current 20 nA, beam diameter ~5 μm; EPMA mapping: accelerating voltage 20 kV, working current 50 nA, dwell time ~10 ms; BSE imaging: accelerating voltage 20 kV, beam current 10 nA; LA-ICP-MS: energy density 3~3.5 J/cm2, spot sizes 29 to 51 μm, repetition rates 5 Hz (polished thin-section) and 10 Hz (polished blocks), ~30 s background acquisition, ~40 s sample data acquisition | STDGL3 (Danyushevsky et al. 2011) and GSD-1G (USGS) | 7.458416 | [19 empty] | 3340.768425 | [5 empty] | 1.984522 | [5 empty] | 404.757817 | [9 empty] | 102047.7 |  | 2.438698 |  |  |  | 0.311528 | [7 empty] | 1417.269054 | [13 empty] | 618.493614 | [15 empty] | 1.48604 | [17 empty] | 0.084648 | [9 empty] | 1.749389 | [32 empty] | 2025 |  |  | CHN | Tibet
| Lawu |  | Magmatic hydrothermal | Skarn | Cu-Pb-Zn skarn | Cu, Pb, Zn | In, Sn | Cu, Pb, Zn, In, Sn |  |  | 18-62 a4 sp - 2.d-1 | 18-62 a4 sp - 2.d-1 | underground mine |  |  |  |  | ore material | drill core | underground mining tunnels and drill cores | mineral separate | [5 empty] | mineralisation |  |  |  | sphalerite, chalcopyrite, pyrrhotite, pyrite, arsenopyrite |  |  | Sn-rich Skarn |  |  |  | galena, bismuthinite, marcasite, iron oxides, pyroxene, actinolite, quartz | thin sections and polished blocks examined using optical microscope, BSE detector, and EDS prior to analysis | EMPA, LA-ICPMS | JEOL JXA-8230 electron probe microanalyzer; RESOlution-LR 193 nm ArF excimer laser ablation system coupled to an Agilent 7700x ICP-MS | Laboratory of Mineral Resources Research Center, Fuzhou University; Adelaide Microscopy, the University of Adelaide | EPMA point analysis: accelerating voltage 15 kV, beam current 20 nA, beam diameter ~5 μm; EPMA mapping: accelerating voltage 20 kV, working current 50 nA, dwell time ~10 ms; BSE imaging: accelerating voltage 20 kV, beam current 10 nA; LA-ICP-MS: energy density 3~3.5 J/cm2, spot sizes 29 to 51 μm, repetition rates 5 Hz (polished thin-section) and 10 Hz (polished blocks), ~30 s background acquisition, ~40 s sample data acquisition | STDGL3 (Danyushevsky et al. 2011) and GSD-1G (USGS) | 9.969419 | [19 empty] | 3038.437937 | [5 empty] | 1.894773 | [5 empty] | 404.757817 | [9 empty] | 105427.1 |  | 4.038465 |  |  |  | 0.402663 | [7 empty] | 1372.48928 | [13 empty] | 624.206118 | [15 empty] | 1.506101 | [17 empty] | 0.176845 | [9 empty] | 8.745104 | [32 empty] | 2025 |  |  | CHN | Tibet
| Lawu |  | Magmatic hydrothermal | Skarn | Cu-Pb-Zn skarn | Cu, Pb, Zn | In, Sn | Cu, Pb, Zn, In, Sn |  |  | 18-62 a4 sp - 3.d-1 | 18-62 a4 sp - 3.d-1 | underground mine |  |  |  |  | ore material | drill core | underground mining tunnels and drill cores | mineral separate | [5 empty] | mineralisation |  |  |  | sphalerite, chalcopyrite, pyrrhotite, pyrite, arsenopyrite |  |  | Sn-rich Skarn |  |  |  | galena, bismuthinite, marcasite, iron oxides, pyroxene, actinolite, quartz | thin sections and polished blocks examined using optical microscope, BSE detector, and EDS prior to analysis | EMPA, LA-ICPMS | JEOL JXA-8230 electron probe microanalyzer; RESOlution-LR 193 nm ArF excimer laser ablation system coupled to an Agilent 7700x ICP-MS | Laboratory of Mineral Resources Research Center, Fuzhou University; Adelaide Microscopy, the University of Adelaide | EPMA point analysis: accelerating voltage 15 kV, beam current 20 nA, beam diameter ~5 μm; EPMA mapping: accelerating voltage 20 kV, working current 50 nA, dwell time ~10 ms; BSE imaging: accelerating voltage 20 kV, beam current 10 nA; LA-ICP-MS: energy density 3~3.5 J/cm2, spot sizes 29 to 51 μm, repetition rates 5 Hz (polished thin-section) and 10 Hz (polished blocks), ~30 s background acquisition, ~40 s sample data acquisition | STDGL3 (Danyushevsky et al. 2011) and GSD-1G (USGS) | 11.298353 | [19 empty] | 3253.542779 | [5 empty] | 1.965722 | [5 empty] | 404.757817 | [9 empty] | 103887.4 |  | 2.275333 |  |  |  | 0.292699 | [7 empty] | 1409.172602 | [13 empty] | 623.324411 | [15 empty] | 1.897013 | [17 empty] | 0.569705 | [9 empty] | 2.815013 | [32 empty] | 2025 |  |  | CHN | Tibet
| Lawu |  | Magmatic hydrothermal | Skarn | Cu-Pb-Zn skarn | Cu, Pb, Zn | In, Sn | Cu, Pb, Zn, In, Sn |  |  | 18-62 a4 sp - 4.d-1 | 18-62 a4 sp - 4.d-1 | underground mine |  |  |  |  | ore material | drill core | underground mining tunnels and drill cores | mineral separate | [5 empty] | mineralisation |  |  |  | sphalerite, chalcopyrite, pyrrhotite, pyrite, arsenopyrite |  |  | Sn-rich Skarn |  |  |  | galena, bismuthinite, marcasite, iron oxides, pyroxene, actinolite, quartz | thin sections and polished blocks examined using optical microscope, BSE detector, and EDS prior to analysis | EMPA, LA-ICPMS | JEOL JXA-8230 electron probe microanalyzer; RESOlution-LR 193 nm ArF excimer laser ablation system coupled to an Agilent 7700x ICP-MS | Laboratory of Mineral Resources Research Center, Fuzhou University; Adelaide Microscopy, the University of Adelaide | EPMA point analysis: accelerating voltage 15 kV, beam current 20 nA, beam diameter ~5 μm; EPMA mapping: accelerating voltage 20 kV, working current 50 nA, dwell time ~10 ms; BSE imaging: accelerating voltage 20 kV, beam current 10 nA; LA-ICP-MS: energy density 3~3.5 J/cm2, spot sizes 29 to 51 μm, repetition rates 5 Hz (polished thin-section) and 10 Hz (polished blocks), ~30 s background acquisition, ~40 s sample data acquisition | STDGL3 (Danyushevsky et al. 2011) and GSD-1G (USGS) | 12.906634 | [19 empty] | 3248.944087 | [5 empty] | 2.000007 | [5 empty] | 404.757817 | [9 empty] | 102892.7 |  | 2.777152 |  |  |  | 0.322168 | [7 empty] | 1438.518096 | [13 empty] | 589.380838 | [15 empty] | 1.897013 | [17 empty] | 1.013754 | [9 empty] | 4.220024 | [32 empty] | 2025 |  |  | CHN | Tibet
| Lawu |  | Magmatic hydrothermal | Skarn | Cu-Pb-Zn skarn | Cu, Pb, Zn | In, Sn | Cu, Pb, Zn, In, Sn |  |  | 18-62 a4 sp - 5.d-1 | 18-62 a4 sp - 5.d-1 | underground mine |  |  |  |  | ore material | drill core | underground mining tunnels and drill cores | mineral separate | [5 empty] | mineralisation |  |  |  | sphalerite, chalcopyrite, pyrrhotite, pyrite, arsenopyrite |  |  | Sn-rich Skarn |  |  |  | galena, bismuthinite, marcasite, iron oxides, pyroxene, actinolite, quartz | thin sections and polished blocks examined using optical microscope, BSE detector, and EDS prior to analysis | EMPA, LA-ICPMS | JEOL JXA-8230 electron probe microanalyzer; RESOlution-LR 193 nm ArF excimer laser ablation system coupled to an Agilent 7700x ICP-MS | Laboratory of Mineral Resources Research Center, Fuzhou University; Adelaide Microscopy, the University of Adelaide | EPMA point analysis: accelerating voltage 15 kV, beam current 20 nA, beam diameter ~5 μm; EPMA mapping: accelerating voltage 20 kV, working current 50 nA, dwell time ~10 ms; BSE imaging: accelerating voltage 20 kV, beam current 10 nA; LA-ICP-MS: energy density 3~3.5 J/cm2, spot sizes 29 to 51 μm, repetition rates 5 Hz (polished thin-section) and 10 Hz (polished blocks), ~30 s background acquisition, ~40 s sample data acquisition | STDGL3 (Danyushevsky et al. 2011) and GSD-1G (USGS) | 7.999594 | [19 empty] | 2954.660066 | [5 empty] | 2.075957 | [5 empty] | 404.757817 | [9 empty] | 97086.8 |  | 2.841941 |  |  |  | 0.536886 | [7 empty] | 1411.232832 | [13 empty] | 546.102071 | [15 empty] | 1.897013 | [17 empty] | 0.429508 | [9 empty] | 9.395497 | [32 empty] | 2025 |  |  | CHN | Tibet
| Lawu |  | Magmatic hydrothermal | Skarn | Cu-Pb-Zn skarn | Cu, Pb, Zn | In, Sn | Cu, Pb, Zn, In, Sn |  |  | 18-62 a4 sp - 6.d-1 | 18-62 a4 sp - 6.d-1 | underground mine |  |  |  |  | ore material | drill core | underground mining tunnels and drill cores | mineral separate | [5 empty] | mineralisation |  |  |  | sphalerite, chalcopyrite, pyrrhotite, pyrite, arsenopyrite |  |  | Sn-rich Skarn |  |  |  | galena, bismuthinite, marcasite, iron oxides, pyroxene, actinolite, quartz | thin sections and polished blocks examined using optical microscope, BSE detector, and EDS prior to analysis | EMPA, LA-ICPMS | JEOL JXA-8230 electron probe microanalyzer; RESOlution-LR 193 nm ArF excimer laser ablation system coupled to an Agilent 7700x ICP-MS | Laboratory of Mineral Resources Research Center, Fuzhou University; Adelaide Microscopy, the University of Adelaide | EPMA point analysis: accelerating voltage 15 kV, beam current 20 nA, beam diameter ~5 μm; EPMA mapping: accelerating voltage 20 kV, working current 50 nA, dwell time ~10 ms; BSE imaging: accelerating voltage 20 kV, beam current 10 nA; LA-ICP-MS: energy density 3~3.5 J/cm2, spot sizes 29 to 51 μm, repetition rates 5 Hz (polished thin-section) and 10 Hz (polished blocks), ~30 s background acquisition, ~40 s sample data acquisition | STDGL3 (Danyushevsky et al. 2011) and GSD-1G (USGS) | 12.144609 | [19 empty] | 3394.767061 | [5 empty] | 1.979088 | [5 empty] | 404.757817 | [9 empty] | 97031.67 |  | 1.554122 |  |  |  | 0.317477 | [7 empty] | 1503.805738 | [13 empty] | 557.060169 | [15 empty] | 1.897013 | [17 empty] | 1.84226 | [9 empty] | 8.04871 | [32 empty] | 2025 |  |  | CHN | Tibet
| Lawu |  | Magmatic hydrothermal | Skarn | Cu-Pb-Zn skarn | Cu, Pb, Zn | In, Sn | Cu, Pb, Zn, In, Sn |  |  | 18-62 a4 sp - 7.d-1 | 18-62 a4 sp - 7.d-1 | underground mine |  |  |  |  | ore material | drill core | underground mining tunnels and drill cores | mineral separate | [5 empty] | mineralisation |  |  |  | sphalerite, chalcopyrite, pyrrhotite, pyrite, arsenopyrite |  |  | Sn-rich Skarn |  |  |  | galena, bismuthinite, marcasite, iron oxides, pyroxene, actinolite, quartz | thin sections and polished blocks examined using optical microscope, BSE detector, and EDS prior to analysis | EMPA, LA-ICPMS | JEOL JXA-8230 electron probe microanalyzer; RESOlution-LR 193 nm ArF excimer laser ablation system coupled to an Agilent 7700x ICP-MS | Laboratory of Mineral Resources Research Center, Fuzhou University; Adelaide Microscopy, the University of Adelaide | EPMA point analysis: accelerating voltage 15 kV, beam current 20 nA, beam diameter ~5 μm; EPMA mapping: accelerating voltage 20 kV, working current 50 nA, dwell time ~10 ms; BSE imaging: accelerating voltage 20 kV, beam current 10 nA; LA-ICP-MS: energy density 3~3.5 J/cm2, spot sizes 29 to 51 μm, repetition rates 5 Hz (polished thin-section) and 10 Hz (polished blocks), ~30 s background acquisition, ~40 s sample data acquisition | STDGL3 (Danyushevsky et al. 2011) and GSD-1G (USGS) | 10.45703 | [19 empty] | 3346.857709 | [5 empty] | 1.915096 | [5 empty] | 404.757817 | [9 empty] | 109940.7 |  | 2.775031 |  |  |  | 0.302545 | [7 empty] | 1395.656614 | [13 empty] | 661.265317 | [15 empty] | 1.897013 | [17 empty] | 0.05269 | [9 empty] | 4.296299 | [32 empty] | 2025 |  |  | CHN | Tibet
| Lawu |  | Magmatic hydrothermal | Skarn | Cu-Pb-Zn skarn | Cu, Pb, Zn | In, Sn | Cu, Pb, Zn, In, Sn |  |  | 18-62 a4 sp - 8.d-1 | 18-62 a4 sp - 8.d-1 | underground mine |  |  |  |  | ore material | drill core | underground mining tunnels and drill cores | mineral separate | [5 empty] | mineralisation |  |  |  | sphalerite, chalcopyrite, pyrrhotite, pyrite, arsenopyrite |  |  | Sn-rich Skarn |  |  |  | galena, bismuthinite, marcasite, iron oxides, pyroxene, actinolite, quartz | thin sections and polished blocks examined using optical microscope, BSE detector, and EDS prior to analysis | EMPA, LA-ICPMS | JEOL JXA-8230 electron probe microanalyzer; RESOlution-LR 193 nm ArF excimer laser ablation system coupled to an Agilent 7700x ICP-MS | Laboratory of Mineral Resources Research Center, Fuzhou University; Adelaide Microscopy, the University of Adelaide | EPMA point analysis: accelerating voltage 15 kV, beam current 20 nA, beam diameter ~5 μm; EPMA mapping: accelerating voltage 20 kV, working current 50 nA, dwell time ~10 ms; BSE imaging: accelerating voltage 20 kV, beam current 10 nA; LA-ICP-MS: energy density 3~3.5 J/cm2, spot sizes 29 to 51 μm, repetition rates 5 Hz (polished thin-section) and 10 Hz (polished blocks), ~30 s background acquisition, ~40 s sample data acquisition | STDGL3 (Danyushevsky et al. 2011) and GSD-1G (USGS) | 12.936662 | [19 empty] | 2478.392138 | [5 empty] | 1.960926 | [5 empty] | 404.757817 | [9 empty] | 147750.3 |  | 0 |  |  |  | 8.034348 | [7 empty] | 1339.718083 | [13 empty] | 1060.806305 | [15 empty] | 1.897013 | [17 empty] | 1.239196 | [9 empty] | 4.559657 | [32 empty] | 2025 |  |  | CHN | Tibet
| Lawu |  | Magmatic hydrothermal | Skarn | Cu-Pb-Zn skarn | Cu, Pb, Zn | In, Sn | Cu, Pb, Zn, In, Sn |  |  | 18-62 a4 sp - 9.d-1 | 18-62 a4 sp - 9.d-1 | underground mine |  |  |  |  | ore material | drill core | underground mining tunnels and drill cores | mineral separate | [5 empty] | mineralisation |  |  |  | sphalerite, chalcopyrite, pyrrhotite, pyrite, arsenopyrite |  |  | Sn-rich Skarn |  |  |  | galena, bismuthinite, marcasite, iron oxides, pyroxene, actinolite, quartz | thin sections and polished blocks examined using optical microscope, BSE detector, and EDS prior to analysis | EMPA, LA-ICPMS | JEOL JXA-8230 electron probe microanalyzer; RESOlution-LR 193 nm ArF excimer laser ablation system coupled to an Agilent 7700x ICP-MS | Laboratory of Mineral Resources Research Center, Fuzhou University; Adelaide Microscopy, the University of Adelaide | EPMA point analysis: accelerating voltage 15 kV, beam current 20 nA, beam diameter ~5 μm; EPMA mapping: accelerating voltage 20 kV, working current 50 nA, dwell time ~10 ms; BSE imaging: accelerating voltage 20 kV, beam current 10 nA; LA-ICP-MS: energy density 3~3.5 J/cm2, spot sizes 29 to 51 μm, repetition rates 5 Hz (polished thin-section) and 10 Hz (polished blocks), ~30 s background acquisition, ~40 s sample data acquisition | STDGL3 (Danyushevsky et al. 2011) and GSD-1G (USGS) | 9.044063 | [19 empty] | 3282.985075 | [5 empty] | 2.001011 | [5 empty] | 404.757817 | [9 empty] | 105855.5 |  | 4.605732 |  |  |  | 0.361353 | [7 empty] | 1386.897743 | [13 empty] | 643.718738 | [15 empty] | 1.897013 | [17 empty] | 0.205857 | [9 empty] | 2.565899 | [32 empty] | 2025 |  |  | CHN | Tibet
| Lawu |  | Magmatic hydrothermal | Skarn | Cu-Pb-Zn skarn | Cu, Pb, Zn | In, Sn | Cu, Pb, Zn, In, Sn |  |  | 18-62 a4 sp - 10.d-1 | 18-62 a4 sp - 10.d-1 | underground mine |  |  |  |  | ore material | drill core | underground mining tunnels and drill cores | mineral separate | [5 empty] | mineralisation |  |  |  | sphalerite, chalcopyrite, pyrrhotite, pyrite, arsenopyrite |  |  | Sn-rich Skarn |  |  |  | galena, bismuthinite, marcasite, iron oxides, pyroxene, actinolite, quartz | thin sections and polished blocks examined using optical microscope, BSE detector, and EDS prior to analysis | EMPA, LA-ICPMS | JEOL JXA-8230 electron probe microanalyzer; RESOlution-LR 193 nm ArF excimer laser ablation system coupled to an Agilent 7700x ICP-MS | Laboratory of Mineral Resources Research Center, Fuzhou University; Adelaide Microscopy, the University of Adelaide | EPMA point analysis: accelerating voltage 15 kV, beam current 20 nA, beam diameter ~5 μm; EPMA mapping: accelerating voltage 20 kV, working current 50 nA, dwell time ~10 ms; BSE imaging: accelerating voltage 20 kV, beam current 10 nA; LA-ICP-MS: energy density 3~3.5 J/cm2, spot sizes 29 to 51 μm, repetition rates 5 Hz (polished thin-section) and 10 Hz (polished blocks), ~30 s background acquisition, ~40 s sample data acquisition | STDGL3 (Danyushevsky et al. 2011) and GSD-1G (USGS) | 14.302664 | [19 empty] | 3271.44896 | [5 empty] | 1.924557 | [5 empty] | 404.757817 | [9 empty] | 107691.8 |  | 4.500735 |  |  |  | 0.284158 | [7 empty] | 1370.099917 | [13 empty] | 631.659623 | [15 empty] | 1.897013 | [17 empty] | 0.183622 | [9 empty] | 3.29527 | [32 empty] | 2025 |  |  | CHN | Tibet
| Lawu |  | Magmatic hydrothermal | Skarn | Cu-Pb-Zn skarn | Cu, Pb, Zn | In, Sn | Cu, Pb, Zn, In, Sn |  |  | 18-62 a4 sp - 11.d-1 | 18-62 a4 sp - 11.d-1 | underground mine |  |  |  |  | ore material | drill core | underground mining tunnels and drill cores | mineral separate | [5 empty] | mineralisation |  |  |  | sphalerite, chalcopyrite, pyrrhotite, pyrite, arsenopyrite |  |  | Sn-rich Skarn |  |  |  | galena, bismuthinite, marcasite, iron oxides, pyroxene, actinolite, quartz | thin sections and polished blocks examined using optical microscope, BSE detector, and EDS prior to analysis | EMPA, LA-ICPMS | JEOL JXA-8230 electron probe microanalyzer; RESOlution-LR 193 nm ArF excimer laser ablation system coupled to an Agilent 7700x ICP-MS | Laboratory of Mineral Resources Research Center, Fuzhou University; Adelaide Microscopy, the University of Adelaide | EPMA point analysis: accelerating voltage 15 kV, beam current 20 nA, beam diameter ~5 μm; EPMA mapping: accelerating voltage 20 kV, working current 50 nA, dwell time ~10 ms; BSE imaging: accelerating voltage 20 kV, beam current 10 nA; LA-ICP-MS: energy density 3~3.5 J/cm2, spot sizes 29 to 51 μm, repetition rates 5 Hz (polished thin-section) and 10 Hz (polished blocks), ~30 s background acquisition, ~40 s sample data acquisition | STDGL3 (Danyushevsky et al. 2011) and GSD-1G (USGS) | 7.986369 | [19 empty] | 3150.576484 | [5 empty] | 1.786452 | [5 empty] | 404.757817 | [9 empty] | 110950.2 |  | 6.340408 |  |  |  | 0.248692 | [7 empty] | 1319.160581 | [13 empty] | 665.905682 | [15 empty] | 0.812953 | [17 empty] | 0.037836 | [9 empty] | 3.681297 | [32 empty] | 2025 |  |  | CHN | Tibet
| Lawu |  | Magmatic hydrothermal | Skarn | Cu-Pb-Zn skarn | Cu, Pb, Zn | In, Sn | Cu, Pb, Zn, In, Sn |  |  | 18-62 a4 sp - 12.d-1 | 18-62 a4 sp - 12.d-1 | underground mine |  |  |  |  | ore material | drill core | underground mining tunnels and drill cores | mineral separate | [5 empty] | mineralisation |  |  |  | sphalerite, chalcopyrite, pyrrhotite, pyrite, arsenopyrite |  |  | Sn-rich Skarn |  |  |  | galena, bismuthinite, marcasite, iron oxides, pyroxene, actinolite, quartz | thin sections and polished blocks examined using optical microscope, BSE detector, and EDS prior to analysis | EMPA, LA-ICPMS | JEOL JXA-8230 electron probe microanalyzer; RESOlution-LR 193 nm ArF excimer laser ablation system coupled to an Agilent 7700x ICP-MS | Laboratory of Mineral Resources Research Center, Fuzhou University; Adelaide Microscopy, the University of Adelaide | EPMA point analysis: accelerating voltage 15 kV, beam current 20 nA, beam diameter ~5 μm; EPMA mapping: accelerating voltage 20 kV, working current 50 nA, dwell time ~10 ms; BSE imaging: accelerating voltage 20 kV, beam current 10 nA; LA-ICP-MS: energy density 3~3.5 J/cm2, spot sizes 29 to 51 μm, repetition rates 5 Hz (polished thin-section) and 10 Hz (polished blocks), ~30 s background acquisition, ~40 s sample data acquisition | STDGL3 (Danyushevsky et al. 2011) and GSD-1G (USGS) | 9.392262 | [19 empty] | 3173.936653 | [5 empty] | 1.816714 | [5 empty] | 404.757817 | [9 empty] | 109812.5 |  | 6.265474 |  |  |  | 0.331224 | [7 empty] | 1341.199309 | [13 empty] | 654.219596 | [15 empty] | 1.680081 | [17 empty] | 0.265169 | [9 empty] | 2.682057 | [32 empty] | 2025 |  |  | CHN | Tibet
| Lawu |  | Magmatic hydrothermal | Skarn | Cu-Pb-Zn skarn | Cu, Pb, Zn | In, Sn | Cu, Pb, Zn, In, Sn |  |  | 18-62 a4 sp - 13.d-1 | 18-62 a4 sp - 13.d-1 | underground mine |  |  |  |  | ore material | drill core | underground mining tunnels and drill cores | mineral separate | [5 empty] | mineralisation |  |  |  | sphalerite, chalcopyrite, pyrrhotite, pyrite, arsenopyrite |  |  | Sn-rich Skarn |  |  |  | galena, bismuthinite, marcasite, iron oxides, pyroxene, actinolite, quartz | thin sections and polished blocks examined using optical microscope, BSE detector, and EDS prior to analysis | EMPA, LA-ICPMS | JEOL JXA-8230 electron probe microanalyzer; RESOlution-LR 193 nm ArF excimer laser ablation system coupled to an Agilent 7700x ICP-MS | Laboratory of Mineral Resources Research Center, Fuzhou University; Adelaide Microscopy, the University of Adelaide | EPMA point analysis: accelerating voltage 15 kV, beam current 20 nA, beam diameter ~5 μm; EPMA mapping: accelerating voltage 20 kV, working current 50 nA, dwell time ~10 ms; BSE imaging: accelerating voltage 20 kV, beam current 10 nA; LA-ICP-MS: energy density 3~3.5 J/cm2, spot sizes 29 to 51 μm, repetition rates 5 Hz (polished thin-section) and 10 Hz (polished blocks), ~30 s background acquisition, ~40 s sample data acquisition | STDGL3 (Danyushevsky et al. 2011) and GSD-1G (USGS) | 8.078031 | [19 empty] | 3154.230971 | [5 empty] | 1.831553 | [5 empty] | 404.757817 | [9 empty] | 108473.6 |  | 2.99654 |  |  |  | 0.308925 | [7 empty] | 1320.833239 | [13 empty] | 662.338516 | [15 empty] | 2.629359 | [17 empty] | 0.215947 | [9 empty] | 1.783565 | [32 empty] | 2025 |  |  | CHN | Tibet
| Lawu |  | Magmatic hydrothermal | Skarn | Cu-Pb-Zn skarn | Cu, Pb, Zn | In, Sn | Cu, Pb, Zn, In, Sn |  |  | 18-62 a4 sp - 14.d-1 | 18-62 a4 sp - 14.d-1 | underground mine |  |  |  |  | ore material | drill core | underground mining tunnels and drill cores | mineral separate | [5 empty] | mineralisation |  |  |  | sphalerite, chalcopyrite, pyrrhotite, pyrite, arsenopyrite |  |  | Sn-rich Skarn |  |  |  | galena, bismuthinite, marcasite, iron oxides, pyroxene, actinolite, quartz | thin sections and polished blocks examined using optical microscope, BSE detector, and EDS prior to analysis | EMPA, LA-ICPMS | JEOL JXA-8230 electron probe microanalyzer; RESOlution-LR 193 nm ArF excimer laser ablation system coupled to an Agilent 7700x ICP-MS | Laboratory of Mineral Resources Research Center, Fuzhou University; Adelaide Microscopy, the University of Adelaide | EPMA point analysis: accelerating voltage 15 kV, beam current 20 nA, beam diameter ~5 μm; EPMA mapping: accelerating voltage 20 kV, working current 50 nA, dwell time ~10 ms; BSE imaging: accelerating voltage 20 kV, beam current 10 nA; LA-ICP-MS: energy density 3~3.5 J/cm2, spot sizes 29 to 51 μm, repetition rates 5 Hz (polished thin-section) and 10 Hz (polished blocks), ~30 s background acquisition, ~40 s sample data acquisition | STDGL3 (Danyushevsky et al. 2011) and GSD-1G (USGS) | 10.256547 | [19 empty] | 2859.108964 | [5 empty] | 1.937562 | [5 empty] | 404.757817 | [9 empty] | 104589.8 |  | 8.116869 |  |  |  | 1.431482 | [7 empty] | 1400.80051 | [13 empty] | 618.959496 | [15 empty] | 1.897013 | [17 empty] | 0.684412 | [9 empty] | 4.559657 | [32 empty] | 2025 |  |  | CHN | Tibet
| Lawu |  | Magmatic hydrothermal | Skarn | Cu-Pb-Zn skarn | Cu, Pb, Zn | In, Sn | Cu, Pb, Zn, In, Sn |  |  | 18-62 a4 sp - 15.d-1 | 18-62 a4 sp - 15.d-1 | underground mine |  |  |  |  | ore material | drill core | underground mining tunnels and drill cores | mineral separate | [5 empty] | mineralisation |  |  |  | sphalerite, chalcopyrite, pyrrhotite, pyrite, arsenopyrite |  |  | Sn-rich Skarn |  |  |  | galena, bismuthinite, marcasite, iron oxides, pyroxene, actinolite, quartz | thin sections and polished blocks examined using optical microscope, BSE detector, and EDS prior to analysis | EMPA, LA-ICPMS | JEOL JXA-8230 electron probe microanalyzer; RESOlution-LR 193 nm ArF excimer laser ablation system coupled to an Agilent 7700x ICP-MS | Laboratory of Mineral Resources Research Center, Fuzhou University; Adelaide Microscopy, the University of Adelaide | EPMA point analysis: accelerating voltage 15 kV, beam current 20 nA, beam diameter ~5 μm; EPMA mapping: accelerating voltage 20 kV, working current 50 nA, dwell time ~10 ms; BSE imaging: accelerating voltage 20 kV, beam current 10 nA; LA-ICP-MS: energy density 3~3.5 J/cm2, spot sizes 29 to 51 μm, repetition rates 5 Hz (polished thin-section) and 10 Hz (polished blocks), ~30 s background acquisition, ~40 s sample data acquisition | STDGL3 (Danyushevsky et al. 2011) and GSD-1G (USGS) | 10.049976 | [19 empty] | 3121.867575 | [5 empty] | 1.874996 | [5 empty] | 404.757817 | [9 empty] | 101718.5 |  | 3.320563 |  |  |  | 0.459374 | [7 empty] | 1422.104768 | [13 empty] | 625.404763 | [15 empty] | 2.634369 | [17 empty] | 0.200625 | [9 empty] | 2.981243 | [32 empty] | 2025 |  |  | CHN | Tibet
| Lawu |  | Magmatic hydrothermal | Skarn | Cu-Pb-Zn skarn | Cu, Pb, Zn | In, Sn | Cu, Pb, Zn, In, Sn |  |  | 18-62 a4 sp - 16.d-1 | 18-62 a4 sp - 16.d-1 | underground mine |  |  |  |  | ore material | drill core | underground mining tunnels and drill cores | mineral separate | [5 empty] | mineralisation |  |  |  | sphalerite, chalcopyrite, pyrrhotite, pyrite, arsenopyrite |  |  | Sn-rich Skarn |  |  |  | galena, bismuthinite, marcasite, iron oxides, pyroxene, actinolite, quartz | thin sections and polished blocks examined using optical microscope, BSE detector, and EDS prior to analysis | EMPA, LA-ICPMS | JEOL JXA-8230 electron probe microanalyzer; RESOlution-LR 193 nm ArF excimer laser ablation system coupled to an Agilent 7700x ICP-MS | Laboratory of Mineral Resources Research Center, Fuzhou University; Adelaide Microscopy, the University of Adelaide | EPMA point analysis: accelerating voltage 15 kV, beam current 20 nA, beam diameter ~5 μm; EPMA mapping: accelerating voltage 20 kV, working current 50 nA, dwell time ~10 ms; BSE imaging: accelerating voltage 20 kV, beam current 10 nA; LA-ICP-MS: energy density 3~3.5 J/cm2, spot sizes 29 to 51 μm, repetition rates 5 Hz (polished thin-section) and 10 Hz (polished blocks), ~30 s background acquisition, ~40 s sample data acquisition | STDGL3 (Danyushevsky et al. 2011) and GSD-1G (USGS) | 9.557783 | [19 empty] | 3192.443395 | [5 empty] | 1.775752 | [5 empty] | 404.757817 | [9 empty] | 111627.5 |  | 0.579327 |  |  |  | 0.296687 | [7 empty] | 1349.93899 | [13 empty] | 672.028368 | [15 empty] | 0.301446 | [17 empty] | 0.449856 | [9 empty] | 2.736674 | [32 empty] | 2025 |  |  | CHN | Tibet
| Lawu |  | Magmatic hydrothermal | Skarn | Cu-Pb-Zn skarn | Cu, Pb, Zn | In, Sn | Cu, Pb, Zn, In, Sn |  |  | 18-62 a4 sp - 17.d-1 | 18-62 a4 sp - 17.d-1 | underground mine |  |  |  |  | ore material | drill core | underground mining tunnels and drill cores | mineral separate | [5 empty] | mineralisation |  |  |  | sphalerite, chalcopyrite, pyrrhotite, pyrite, arsenopyrite |  |  | Sn-rich Skarn |  |  |  | galena, bismuthinite, marcasite, iron oxides, pyroxene, actinolite, quartz | thin sections and polished blocks examined using optical microscope, BSE detector, and EDS prior to analysis | EMPA, LA-ICPMS | JEOL JXA-8230 electron probe microanalyzer; RESOlution-LR 193 nm ArF excimer laser ablation system coupled to an Agilent 7700x ICP-MS | Laboratory of Mineral Resources Research Center, Fuzhou University; Adelaide Microscopy, the University of Adelaide | EPMA point analysis: accelerating voltage 15 kV, beam current 20 nA, beam diameter ~5 μm; EPMA mapping: accelerating voltage 20 kV, working current 50 nA, dwell time ~10 ms; BSE imaging: accelerating voltage 20 kV, beam current 10 nA; LA-ICP-MS: energy density 3~3.5 J/cm2, spot sizes 29 to 51 μm, repetition rates 5 Hz (polished thin-section) and 10 Hz (polished blocks), ~30 s background acquisition, ~40 s sample data acquisition | STDGL3 (Danyushevsky et al. 2011) and GSD-1G (USGS) | 16.907305 | [19 empty] | 3164.975982 | [5 empty] | 1.994883 | [5 empty] | 404.757817 | [9 empty] | 97060.46 |  | 3.066036 |  |  |  | 0.282289 | [7 empty] | 1431.515696 | [13 empty] | 545.685514 | [15 empty] | 1.897013 | [17 empty] | 1.207665 | [9 empty] | 5.403181 | [32 empty] | 2025 |  |  | CHN | Tibet
| Lawu |  | Magmatic hydrothermal | Skarn | Cu-Pb-Zn skarn | Cu, Pb, Zn | In, Sn | Cu, Pb, Zn, In, Sn |  |  | 18-62 a4 sp - 18.d-1 | 18-62 a4 sp - 18.d-1 | underground mine |  |  |  |  | ore material | drill core | underground mining tunnels and drill cores | mineral separate | [5 empty] | mineralisation |  |  |  | sphalerite, chalcopyrite, pyrrhotite, pyrite, arsenopyrite |  |  | Sn-rich Skarn |  |  |  | galena, bismuthinite, marcasite, iron oxides, pyroxene, actinolite, quartz | thin sections and polished blocks examined using optical microscope, BSE detector, and EDS prior to analysis | EMPA, LA-ICPMS | JEOL JXA-8230 electron probe microanalyzer; RESOlution-LR 193 nm ArF excimer laser ablation system coupled to an Agilent 7700x ICP-MS | Laboratory of Mineral Resources Research Center, Fuzhou University; Adelaide Microscopy, the University of Adelaide | EPMA point analysis: accelerating voltage 15 kV, beam current 20 nA, beam diameter ~5 μm; EPMA mapping: accelerating voltage 20 kV, working current 50 nA, dwell time ~10 ms; BSE imaging: accelerating voltage 20 kV, beam current 10 nA; LA-ICP-MS: energy density 3~3.5 J/cm2, spot sizes 29 to 51 μm, repetition rates 5 Hz (polished thin-section) and 10 Hz (polished blocks), ~30 s background acquisition, ~40 s sample data acquisition | STDGL3 (Danyushevsky et al. 2011) and GSD-1G (USGS) | 21.970323 | [19 empty] | 2986.59084 | [5 empty] | 1.792156 | [5 empty] | 404.757817 | [9 empty] | 109548.7 |  | 8.442995 |  |  |  | 0.376802 | [7 empty] | 1315.659586 | [13 empty] | 634.069996 | [15 empty] | 1.897013 | [17 empty] | 0.119141 | [9 empty] | 8.481191 | [32 empty] | 2025 |  |  | CHN | Tibet
| Lawu |  | Magmatic hydrothermal | Skarn | Cu-Pb-Zn skarn | Cu, Pb, Zn | In, Sn | Cu, Pb, Zn, In, Sn |  |  | 18-62 a4 sp - 19.d-1 | 18-62 a4 sp - 19.d-1 | underground mine |  |  |  |  | ore material | drill core | underground mining tunnels and drill cores | mineral separate | [5 empty] | mineralisation |  |  |  | sphalerite, chalcopyrite, pyrrhotite, pyrite, arsenopyrite |  |  | Sn-rich Skarn |  |  |  | galena, bismuthinite, marcasite, iron oxides, pyroxene, actinolite, quartz | thin sections and polished blocks examined using optical microscope, BSE detector, and EDS prior to analysis | EMPA, LA-ICPMS | JEOL JXA-8230 electron probe microanalyzer; RESOlution-LR 193 nm ArF excimer laser ablation system coupled to an Agilent 7700x ICP-MS | Laboratory of Mineral Resources Research Center, Fuzhou University; Adelaide Microscopy, the University of Adelaide | EPMA point analysis: accelerating voltage 15 kV, beam current 20 nA, beam diameter ~5 μm; EPMA mapping: accelerating voltage 20 kV, working current 50 nA, dwell time ~10 ms; BSE imaging: accelerating voltage 20 kV, beam current 10 nA; LA-ICP-MS: energy density 3~3.5 J/cm2, spot sizes 29 to 51 μm, repetition rates 5 Hz (polished thin-section) and 10 Hz (polished blocks), ~30 s background acquisition, ~40 s sample data acquisition | STDGL3 (Danyushevsky et al. 2011) and GSD-1G (USGS) | 9.830079 | [19 empty] | 3048.168422 | [5 empty] | 1.803588 | [5 empty] | 404.757817 | [9 empty] | 114438.2 |  | 13.165126 |  |  |  | 0.260613 | [7 empty] | 1348.985341 | [13 empty] | 668.69854 | [15 empty] | 2.003986 | [17 empty] | 0.132896 | [9 empty] | 3.143094 | [32 empty] | 2025 |  |  | CHN | Tibet
| Lawu |  | Magmatic hydrothermal | Skarn | Cu-Pb-Zn skarn | Cu, Pb, Zn | In, Sn | Cu, Pb, Zn, In, Sn |  |  | 18-62 a4 sp - 20.d-1 | 18-62 a4 sp - 20.d-1 | underground mine |  |  |  |  | ore material | drill core | underground mining tunnels and drill cores | mineral separate | [5 empty] | mineralisation |  |  |  | sphalerite, chalcopyrite, pyrrhotite, pyrite, arsenopyrite |  |  | Sn-rich Skarn |  |  |  | galena, bismuthinite, marcasite, iron oxides, pyroxene, actinolite, quartz | thin sections and polished blocks examined using optical microscope, BSE detector, and EDS prior to analysis | EMPA, LA-ICPMS | JEOL JXA-8230 electron probe microanalyzer; RESOlution-LR 193 nm ArF excimer laser ablation system coupled to an Agilent 7700x ICP-MS | Laboratory of Mineral Resources Research Center, Fuzhou University; Adelaide Microscopy, the University of Adelaide | EPMA point analysis: accelerating voltage 15 kV, beam current 20 nA, beam diameter ~5 μm; EPMA mapping: accelerating voltage 20 kV, working current 50 nA, dwell time ~10 ms; BSE imaging: accelerating voltage 20 kV, beam current 10 nA; LA-ICP-MS: energy density 3~3.5 J/cm2, spot sizes 29 to 51 μm, repetition rates 5 Hz (polished thin-section) and 10 Hz (polished blocks), ~30 s background acquisition, ~40 s sample data acquisition | STDGL3 (Danyushevsky et al. 2011) and GSD-1G (USGS) | 14.857027 | [19 empty] | 3010.21105 | [5 empty] | 1.873759 | [5 empty] | 404.757817 | [9 empty] | 120297.6 |  | 13.049945 |  |  |  | 0.34363 | [7 empty] | 1266.602511 | [13 empty] | 641.956611 | [15 empty] | 0.299358 | [17 empty] | 0.054328 | [9 empty] | 4.559657 | [32 empty] | 2025 |  |  | CHN | Tibet
| Lawu |  | Magmatic hydrothermal | Skarn | Cu-Pb-Zn skarn | Cu, Pb, Zn | In, Sn | Cu, Pb, Zn, In, Sn |  |  | 18-112 A3 SP - 2.d-1 | 18-112 A3 SP - 2.d-1 | underground mine |  |  |  |  | ore material | drill core | underground mining tunnels and drill cores | mineral separate | [5 empty] | mineralisation |  |  |  | sphalerite, chalcopyrite, pyrrhotite, pyrite, arsenopyrite |  |  | Sn-rich Skarn |  |  |  | galena, bismuthinite, marcasite, iron oxides, pyroxene, actinolite, quartz | thin sections and polished blocks examined using optical microscope, BSE detector, and EDS prior to analysis | EMPA, LA-ICPMS | JEOL JXA-8230 electron probe microanalyzer; RESOlution-LR 193 nm ArF excimer laser ablation system coupled to an Agilent 7700x ICP-MS | Laboratory of Mineral Resources Research Center, Fuzhou University; Adelaide Microscopy, the University of Adelaide | EPMA point analysis: accelerating voltage 15 kV, beam current 20 nA, beam diameter ~5 μm; EPMA mapping: accelerating voltage 20 kV, working current 50 nA, dwell time ~10 ms; BSE imaging: accelerating voltage 20 kV, beam current 10 nA; LA-ICP-MS: energy density 3~3.5 J/cm2, spot sizes 29 to 51 μm, repetition rates 5 Hz (polished thin-section) and 10 Hz (polished blocks), ~30 s background acquisition, ~40 s sample data acquisition | STDGL3 (Danyushevsky et al. 2011) and GSD-1G (USGS) | 85.674758 | [19 empty] | 3469.720888 | [5 empty] | 94.114043 | [5 empty] | 10319.52 | [9 empty] | 123811.8 |  | 1.481478 |  |  |  | 0.649742 | [7 empty] | 1987.200753 | [13 empty] | 618.524752 | [15 empty] | 19.31421 | [17 empty] | 6.783475 | [9 empty] | 24.356415 | [32 empty] | 2025 |  |  | CHN | Tibet
| Lawu |  | Magmatic hydrothermal | Skarn | Cu-Pb-Zn skarn | Cu, Pb, Zn | In, Sn | Cu, Pb, Zn, In, Sn |  |  | 18-112 A3 SP - 3.d-1 | 18-112 A3 SP - 3.d-1 | underground mine |  |  |  |  | ore material | drill core | underground mining tunnels and drill cores | mineral separate | [5 empty] | mineralisation |  |  |  | sphalerite, chalcopyrite, pyrrhotite, pyrite, arsenopyrite |  |  | Sn-rich Skarn |  |  |  | galena, bismuthinite, marcasite, iron oxides, pyroxene, actinolite, quartz | thin sections and polished blocks examined using optical microscope, BSE detector, and EDS prior to analysis | EMPA, LA-ICPMS | JEOL JXA-8230 electron probe microanalyzer; RESOlution-LR 193 nm ArF excimer laser ablation system coupled to an Agilent 7700x ICP-MS | Laboratory of Mineral Resources Research Center, Fuzhou University; Adelaide Microscopy, the University of Adelaide | EPMA point analysis: accelerating voltage 15 kV, beam current 20 nA, beam diameter ~5 μm; EPMA mapping: accelerating voltage 20 kV, working current 50 nA, dwell time ~10 ms; BSE imaging: accelerating voltage 20 kV, beam current 10 nA; LA-ICP-MS: energy density 3~3.5 J/cm2, spot sizes 29 to 51 μm, repetition rates 5 Hz (polished thin-section) and 10 Hz (polished blocks), ~30 s background acquisition, ~40 s sample data acquisition | STDGL3 (Danyushevsky et al. 2011) and GSD-1G (USGS) | 69.004484 | [19 empty] | 3535.842755 | [5 empty] | 94.893906 | [5 empty] | 10319.52 | [9 empty] | 118133.2 |  | 0.328001 |  |  |  | 0.267945 | [7 empty] | 1799.919239 | [13 empty] | 692.083376 | [15 empty] | 5.718097 | [17 empty] | 2.772411 | [9 empty] | 7.379505 | [32 empty] | 2025 |  |  | CHN | Tibet
| Lawu |  | Magmatic hydrothermal | Skarn | Cu-Pb-Zn skarn | Cu, Pb, Zn | In, Sn | Cu, Pb, Zn, In, Sn |  |  | 18-112 A3 SP - 4.d-1 | 18-112 A3 SP - 4.d-1 | underground mine |  |  |  |  | ore material | drill core | underground mining tunnels and drill cores | mineral separate | [5 empty] | mineralisation |  |  |  | sphalerite, chalcopyrite, pyrrhotite, pyrite, arsenopyrite |  |  | Sn-rich Skarn |  |  |  | galena, bismuthinite, marcasite, iron oxides, pyroxene, actinolite, quartz | thin sections and polished blocks examined using optical microscope, BSE detector, and EDS prior to analysis | EMPA, LA-ICPMS | JEOL JXA-8230 electron probe microanalyzer; RESOlution-LR 193 nm ArF excimer laser ablation system coupled to an Agilent 7700x ICP-MS | Laboratory of Mineral Resources Research Center, Fuzhou University; Adelaide Microscopy, the University of Adelaide | EPMA point analysis: accelerating voltage 15 kV, beam current 20 nA, beam diameter ~5 μm; EPMA mapping: accelerating voltage 20 kV, working current 50 nA, dwell time ~10 ms; BSE imaging: accelerating voltage 20 kV, beam current 10 nA; LA-ICP-MS: energy density 3~3.5 J/cm2, spot sizes 29 to 51 μm, repetition rates 5 Hz (polished thin-section) and 10 Hz (polished blocks), ~30 s background acquisition, ~40 s sample data acquisition | STDGL3 (Danyushevsky et al. 2011) and GSD-1G (USGS) | 138.116354 | [19 empty] | 3537.31877 | [5 empty] | 92.505378 | [5 empty] | 10319.52 | [9 empty] | 114422.3 |  | 0.363201 |  |  |  | 0.325933 | [7 empty] | 1882.099598 | [13 empty] | 599.261092 | [15 empty] | 16.289634 | [17 empty] | 7.424124 | [9 empty] | 18.994701 | [32 empty] | 2025 |  |  | CHN | Tibet
| Lawu |  | Magmatic hydrothermal | Skarn | Cu-Pb-Zn skarn | Cu, Pb, Zn | In, Sn | Cu, Pb, Zn, In, Sn |  |  | 18-112 A3 SP - 6.d-1 | 18-112 A3 SP - 6.d-1 | underground mine |  |  |  |  | ore material | drill core | underground mining tunnels and drill cores | mineral separate | [5 empty] | mineralisation |  |  |  | sphalerite, chalcopyrite, pyrrhotite, pyrite, arsenopyrite |  |  | Sn-rich Skarn |  |  |  | galena, bismuthinite, marcasite, iron oxides, pyroxene, actinolite, quartz | thin sections and polished blocks examined using optical microscope, BSE detector, and EDS prior to analysis | EMPA, LA-ICPMS | JEOL JXA-8230 electron probe microanalyzer; RESOlution-LR 193 nm ArF excimer laser ablation system coupled to an Agilent 7700x ICP-MS | Laboratory of Mineral Resources Research Center, Fuzhou University; Adelaide Microscopy, the University of Adelaide | EPMA point analysis: accelerating voltage 15 kV, beam current 20 nA, beam diameter ~5 μm; EPMA mapping: accelerating voltage 20 kV, working current 50 nA, dwell time ~10 ms; BSE imaging: accelerating voltage 20 kV, beam current 10 nA; LA-ICP-MS: energy density 3~3.5 J/cm2, spot sizes 29 to 51 μm, repetition rates 5 Hz (polished thin-section) and 10 Hz (polished blocks), ~30 s background acquisition, ~40 s sample data acquisition | STDGL3 (Danyushevsky et al. 2011) and GSD-1G (USGS) | 104.613167 | [19 empty] | 3631.044245 | [5 empty] | 97.432854 | [5 empty] | 10319.52 | [9 empty] | 115583.1 |  | 0.223455 |  |  |  | 0.281125 | [7 empty] | 1848.143131 | [13 empty] | 567.743337 | [15 empty] | 15.108575 | [17 empty] | 4.946438 | [9 empty] | 14.540133 | [32 empty] | 2025 |  |  | CHN | Tibet
| Lawu |  | Magmatic hydrothermal | Skarn | Cu-Pb-Zn skarn | Cu, Pb, Zn | In, Sn | Cu, Pb, Zn, In, Sn |  |  | 18-112 A3 SP - 7.d-1 | 18-112 A3 SP - 7.d-1 | underground mine |  |  |  |  | ore material | drill core | underground mining tunnels and drill cores | mineral separate | [5 empty] | mineralisation |  |  |  | sphalerite, chalcopyrite, pyrrhotite, pyrite, arsenopyrite |  |  | Sn-rich Skarn |  |  |  | galena, bismuthinite, marcasite, iron oxides, pyroxene, actinolite, quartz | thin sections and polished blocks examined using optical microscope, BSE detector, and EDS prior to analysis | EMPA, LA-ICPMS | JEOL JXA-8230 electron probe microanalyzer; RESOlution-LR 193 nm ArF excimer laser ablation system coupled to an Agilent 7700x ICP-MS | Laboratory of Mineral Resources Research Center, Fuzhou University; Adelaide Microscopy, the University of Adelaide | EPMA point analysis: accelerating voltage 15 kV, beam current 20 nA, beam diameter ~5 μm; EPMA mapping: accelerating voltage 20 kV, working current 50 nA, dwell time ~10 ms; BSE imaging: accelerating voltage 20 kV, beam current 10 nA; LA-ICP-MS: energy density 3~3.5 J/cm2, spot sizes 29 to 51 μm, repetition rates 5 Hz (polished thin-section) and 10 Hz (polished blocks), ~30 s background acquisition, ~40 s sample data acquisition | STDGL3 (Danyushevsky et al. 2011) and GSD-1G (USGS) | 68.878453 | [19 empty] | 3591.450906 | [5 empty] | 98.096712 | [5 empty] | 10319.52 | [9 empty] | 111029.4 |  | 0.933899 |  |  |  | 0.470976 | [7 empty] | 2135.99266 | [13 empty] | 611.475891 | [15 empty] | 9.110349 | [17 empty] | 3.994759 | [9 empty] | 11.917218 | [32 empty] | 2025 |  |  | CHN | Tibet
| Lawu |  | Magmatic hydrothermal | Skarn | Cu-Pb-Zn skarn | Cu, Pb, Zn | In, Sn | Cu, Pb, Zn, In, Sn |  |  | 18-112 A3 SP - 8.d-1 | 18-112 A3 SP - 8.d-1 | underground mine |  |  |  |  | ore material | drill core | underground mining tunnels and drill cores | mineral separate | [5 empty] | mineralisation |  |  |  | sphalerite, chalcopyrite, pyrrhotite, pyrite, arsenopyrite |  |  | Sn-rich Skarn |  |  |  | galena, bismuthinite, marcasite, iron oxides, pyroxene, actinolite, quartz | thin sections and polished blocks examined using optical microscope, BSE detector, and EDS prior to analysis | EMPA, LA-ICPMS | JEOL JXA-8230 electron probe microanalyzer; RESOlution-LR 193 nm ArF excimer laser ablation system coupled to an Agilent 7700x ICP-MS | Laboratory of Mineral Resources Research Center, Fuzhou University; Adelaide Microscopy, the University of Adelaide | EPMA point analysis: accelerating voltage 15 kV, beam current 20 nA, beam diameter ~5 μm; EPMA mapping: accelerating voltage 20 kV, working current 50 nA, dwell time ~10 ms; BSE imaging: accelerating voltage 20 kV, beam current 10 nA; LA-ICP-MS: energy density 3~3.5 J/cm2, spot sizes 29 to 51 μm, repetition rates 5 Hz (polished thin-section) and 10 Hz (polished blocks), ~30 s background acquisition, ~40 s sample data acquisition | STDGL3 (Danyushevsky et al. 2011) and GSD-1G (USGS) | 73.631275 | [19 empty] | 3450.668002 | [5 empty] | 92.251901 | [5 empty] | 10319.52 | [9 empty] | 123321.7 |  | 0.304295 |  |  |  | 0.294162 | [7 empty] | 1778.546713 | [13 empty] | 801.218935 | [15 empty] | 5.9586 | [17 empty] | 2.67073 | [9 empty] | 11.917201 | [32 empty] | 2025 |  |  | CHN | Tibet
| Lawu |  | Magmatic hydrothermal | Skarn | Cu-Pb-Zn skarn | Cu, Pb, Zn | In, Sn | Cu, Pb, Zn, In, Sn |  |  | 18-112 A3 SP - 9.d-1 | 18-112 A3 SP - 9.d-1 | underground mine |  |  |  |  | ore material | drill core | underground mining tunnels and drill cores | mineral separate | [5 empty] | mineralisation |  |  |  | sphalerite, chalcopyrite, pyrrhotite, pyrite, arsenopyrite |  |  | Sn-rich Skarn |  |  |  | galena, bismuthinite, marcasite, iron oxides, pyroxene, actinolite, quartz | thin sections and polished blocks examined using optical microscope, BSE detector, and EDS prior to analysis | EMPA, LA-ICPMS | JEOL JXA-8230 electron probe microanalyzer; RESOlution-LR 193 nm ArF excimer laser ablation system coupled to an Agilent 7700x ICP-MS | Laboratory of Mineral Resources Research Center, Fuzhou University; Adelaide Microscopy, the University of Adelaide | EPMA point analysis: accelerating voltage 15 kV, beam current 20 nA, beam diameter ~5 μm; EPMA mapping: accelerating voltage 20 kV, working current 50 nA, dwell time ~10 ms; BSE imaging: accelerating voltage 20 kV, beam current 10 nA; LA-ICP-MS: energy density 3~3.5 J/cm2, spot sizes 29 to 51 μm, repetition rates 5 Hz (polished thin-section) and 10 Hz (polished blocks), ~30 s background acquisition, ~40 s sample data acquisition | STDGL3 (Danyushevsky et al. 2011) and GSD-1G (USGS) | 100.928746 | [19 empty] | 3637.133315 | [5 empty] | 95.030692 | [5 empty] | 10319.52 | [9 empty] | 112802.7 |  | 0.390165 |  |  |  | 0.333771 | [7 empty] | 1944.351909 | [13 empty] | 636.717317 | [15 empty] | 10.900694 | [17 empty] | 4.584131 | [9 empty] | 29.587598 | [32 empty] | 2025 |  |  | CHN | Tibet
| Lawu |  | Magmatic hydrothermal | Skarn | Cu-Pb-Zn skarn | Cu, Pb, Zn | In, Sn | Cu, Pb, Zn, In, Sn |  |  | 18-112 A3 SP - 10.d-1 | 18-112 A3 SP - 10.d-1 | underground mine |  |  |  |  | ore material | drill core | underground mining tunnels and drill cores | mineral separate | [5 empty] | mineralisation |  |  |  | sphalerite, chalcopyrite, pyrrhotite, pyrite, arsenopyrite |  |  | Sn-rich Skarn |  |  |  | galena, bismuthinite, marcasite, iron oxides, pyroxene, actinolite, quartz | thin sections and polished blocks examined using optical microscope, BSE detector, and EDS prior to analysis | EMPA, LA-ICPMS | JEOL JXA-8230 electron probe microanalyzer; RESOlution-LR 193 nm ArF excimer laser ablation system coupled to an Agilent 7700x ICP-MS | Laboratory of Mineral Resources Research Center, Fuzhou University; Adelaide Microscopy, the University of Adelaide | EPMA point analysis: accelerating voltage 15 kV, beam current 20 nA, beam diameter ~5 μm; EPMA mapping: accelerating voltage 20 kV, working current 50 nA, dwell time ~10 ms; BSE imaging: accelerating voltage 20 kV, beam current 10 nA; LA-ICP-MS: energy density 3~3.5 J/cm2, spot sizes 29 to 51 μm, repetition rates 5 Hz (polished thin-section) and 10 Hz (polished blocks), ~30 s background acquisition, ~40 s sample data acquisition | STDGL3 (Danyushevsky et al. 2011) and GSD-1G (USGS) | 65.708949 | [19 empty] | 3295.556519 | [5 empty] | 102.303779 | [5 empty] | 11625.42944 | [9 empty] | 117164.1 |  | 0.717401 |  |  |  | 0.385424 | [7 empty] | 2232.699136 | [13 empty] | 828.943664 | [15 empty] | 10.129287 | [17 empty] | 3.972864 | [9 empty] | 13.14179 | [32 empty] | 2025 |  |  | CHN | Tibet
| Lawu |  | Magmatic hydrothermal | Skarn | Cu-Pb-Zn skarn | Cu, Pb, Zn | In, Sn | Cu, Pb, Zn, In, Sn |  |  | 18-112 A3 SP - 11.d-1 | 18-112 A3 SP - 11.d-1 | underground mine |  |  |  |  | ore material | drill core | underground mining tunnels and drill cores | mineral separate | [5 empty] | mineralisation |  |  |  | sphalerite, chalcopyrite, pyrrhotite, pyrite, arsenopyrite |  |  | Sn-rich Skarn |  |  |  | galena, bismuthinite, marcasite, iron oxides, pyroxene, actinolite, quartz | thin sections and polished blocks examined using optical microscope, BSE detector, and EDS prior to analysis | EMPA, LA-ICPMS | JEOL JXA-8230 electron probe microanalyzer; RESOlution-LR 193 nm ArF excimer laser ablation system coupled to an Agilent 7700x ICP-MS | Laboratory of Mineral Resources Research Center, Fuzhou University; Adelaide Microscopy, the University of Adelaide | EPMA point analysis: accelerating voltage 15 kV, beam current 20 nA, beam diameter ~5 μm; EPMA mapping: accelerating voltage 20 kV, working current 50 nA, dwell time ~10 ms; BSE imaging: accelerating voltage 20 kV, beam current 10 nA; LA-ICP-MS: energy density 3~3.5 J/cm2, spot sizes 29 to 51 μm, repetition rates 5 Hz (polished thin-section) and 10 Hz (polished blocks), ~30 s background acquisition, ~40 s sample data acquisition | STDGL3 (Danyushevsky et al. 2011) and GSD-1G (USGS) | 65.85364 | [19 empty] | 3502.53426 | [5 empty] | 95.932465 | [5 empty] | 14239.98 | [9 empty] | 115818.5 |  | 0.193297 |  |  |  | 0.253972 | [7 empty] | 1973.321874 | [13 empty] | 640.549061 | [15 empty] | 8.49402 | [17 empty] | 3.497538 | [9 empty] | 6.965097 | [32 empty] | 2025 |  |  | CHN | Tibet
| Lawu |  | Magmatic hydrothermal | Skarn | Cu-Pb-Zn skarn | Cu, Pb, Zn | In, Sn | Cu, Pb, Zn, In, Sn |  |  | 18-112 A3 SP - 12.d-1 | 18-112 A3 SP - 12.d-1 | underground mine |  |  |  |  | ore material | drill core | underground mining tunnels and drill cores | mineral separate | [5 empty] | mineralisation |  |  |  | sphalerite, chalcopyrite, pyrrhotite, pyrite, arsenopyrite |  |  | Sn-rich Skarn |  |  |  | galena, bismuthinite, marcasite, iron oxides, pyroxene, actinolite, quartz | thin sections and polished blocks examined using optical microscope, BSE detector, and EDS prior to analysis | EMPA, LA-ICPMS | JEOL JXA-8230 electron probe microanalyzer; RESOlution-LR 193 nm ArF excimer laser ablation system coupled to an Agilent 7700x ICP-MS | Laboratory of Mineral Resources Research Center, Fuzhou University; Adelaide Microscopy, the University of Adelaide | EPMA point analysis: accelerating voltage 15 kV, beam current 20 nA, beam diameter ~5 μm; EPMA mapping: accelerating voltage 20 kV, working current 50 nA, dwell time ~10 ms; BSE imaging: accelerating voltage 20 kV, beam current 10 nA; LA-ICP-MS: energy density 3~3.5 J/cm2, spot sizes 29 to 51 μm, repetition rates 5 Hz (polished thin-section) and 10 Hz (polished blocks), ~30 s background acquisition, ~40 s sample data acquisition | STDGL3 (Danyushevsky et al. 2011) and GSD-1G (USGS) | 86.468196 | [19 empty] | 3077.681553 | [5 empty] | 92.644496 | [5 empty] | 15597.77 | [9 empty] | 121327.7 |  | 3.461621 |  |  |  | 1.133154 | [7 empty] | 2211.104279 | [13 empty] | 736.968644 | [15 empty] | 14.341577 | [17 empty] | 4.836357 | [9 empty] | 28.264422 | [32 empty] | 2025 |  |  | CHN | Tibet
| Lawu |  | Magmatic hydrothermal | Skarn | Cu-Pb-Zn skarn | Cu, Pb, Zn | In, Sn | Cu, Pb, Zn, In, Sn |  |  | 18-112 A3 SP - 13.d-1 | 18-112 A3 SP - 13.d-1 | underground mine |  |  |  |  | ore material | drill core | underground mining tunnels and drill cores | mineral separate | [5 empty] | mineralisation |  |  |  | sphalerite, chalcopyrite, pyrrhotite, pyrite, arsenopyrite |  |  | Sn-rich Skarn |  |  |  | galena, bismuthinite, marcasite, iron oxides, pyroxene, actinolite, quartz | thin sections and polished blocks examined using optical microscope, BSE detector, and EDS prior to analysis | EMPA, LA-ICPMS | JEOL JXA-8230 electron probe microanalyzer; RESOlution-LR 193 nm ArF excimer laser ablation system coupled to an Agilent 7700x ICP-MS | Laboratory of Mineral Resources Research Center, Fuzhou University; Adelaide Microscopy, the University of Adelaide | EPMA point analysis: accelerating voltage 15 kV, beam current 20 nA, beam diameter ~5 μm; EPMA mapping: accelerating voltage 20 kV, working current 50 nA, dwell time ~10 ms; BSE imaging: accelerating voltage 20 kV, beam current 10 nA; LA-ICP-MS: energy density 3~3.5 J/cm2, spot sizes 29 to 51 μm, repetition rates 5 Hz (polished thin-section) and 10 Hz (polished blocks), ~30 s background acquisition, ~40 s sample data acquisition | STDGL3 (Danyushevsky et al. 2011) and GSD-1G (USGS) | 71.384058 | [19 empty] | 3153.135837 | [5 empty] | 96.164524 | [5 empty] | 11829.35825 | [9 empty] | 118191.6 |  | 1.225547 |  |  |  | 0.749784 | [7 empty] | 1986.050414 | [13 empty] | 743.41398 | [15 empty] | 17.744037 | [17 empty] | 4.191264 | [9 empty] | 26.718033 | [32 empty] | 2025 |  |  | CHN | Tibet
| Lawu |  | Magmatic hydrothermal | Skarn | Cu-Pb-Zn skarn | Cu, Pb, Zn | In, Sn | Cu, Pb, Zn, In, Sn |  |  | 18-112 A3 SP - 14.d-1 | 18-112 A3 SP - 14.d-1 | underground mine |  |  |  |  | ore material | drill core | underground mining tunnels and drill cores | mineral separate | [5 empty] | mineralisation |  |  |  | sphalerite, chalcopyrite, pyrrhotite, pyrite, arsenopyrite |  |  | Sn-rich Skarn |  |  |  | galena, bismuthinite, marcasite, iron oxides, pyroxene, actinolite, quartz | thin sections and polished blocks examined using optical microscope, BSE detector, and EDS prior to analysis | EMPA, LA-ICPMS | JEOL JXA-8230 electron probe microanalyzer; RESOlution-LR 193 nm ArF excimer laser ablation system coupled to an Agilent 7700x ICP-MS | Laboratory of Mineral Resources Research Center, Fuzhou University; Adelaide Microscopy, the University of Adelaide | EPMA point analysis: accelerating voltage 15 kV, beam current 20 nA, beam diameter ~5 μm; EPMA mapping: accelerating voltage 20 kV, working current 50 nA, dwell time ~10 ms; BSE imaging: accelerating voltage 20 kV, beam current 10 nA; LA-ICP-MS: energy density 3~3.5 J/cm2, spot sizes 29 to 51 μm, repetition rates 5 Hz (polished thin-section) and 10 Hz (polished blocks), ~30 s background acquisition, ~40 s sample data acquisition | STDGL3 (Danyushevsky et al. 2011) and GSD-1G (USGS) | 130.921172 | [19 empty] | 3572.594693 | [5 empty] | 98.543902 | [5 empty] | 10319.52 | [9 empty] | 116901.1 |  | 1.026037 |  |  |  | 0.41575 | [7 empty] | 2353.223029 | [13 empty] | 610.427529 | [15 empty] | 12.275121 | [17 empty] | 4.579215 | [9 empty] | 21.524328 | [32 empty] | 2025 |  |  | CHN | Tibet
| Lawu |  | Magmatic hydrothermal | Skarn | Cu-Pb-Zn skarn | Cu, Pb, Zn | In, Sn | Cu, Pb, Zn, In, Sn |  |  | 18-112 A3 SP - 15.d-1 | 18-112 A3 SP - 15.d-1 | underground mine |  |  |  |  | ore material | drill core | underground mining tunnels and drill cores | mineral separate | [5 empty] | mineralisation |  |  |  | sphalerite, chalcopyrite, pyrrhotite, pyrite, arsenopyrite |  |  | Sn-rich Skarn |  |  |  | galena, bismuthinite, marcasite, iron oxides, pyroxene, actinolite, quartz | thin sections and polished blocks examined using optical microscope, BSE detector, and EDS prior to analysis | EMPA, LA-ICPMS | JEOL JXA-8230 electron probe microanalyzer; RESOlution-LR 193 nm ArF excimer laser ablation system coupled to an Agilent 7700x ICP-MS | Laboratory of Mineral Resources Research Center, Fuzhou University; Adelaide Microscopy, the University of Adelaide | EPMA point analysis: accelerating voltage 15 kV, beam current 20 nA, beam diameter ~5 μm; EPMA mapping: accelerating voltage 20 kV, working current 50 nA, dwell time ~10 ms; BSE imaging: accelerating voltage 20 kV, beam current 10 nA; LA-ICP-MS: energy density 3~3.5 J/cm2, spot sizes 29 to 51 μm, repetition rates 5 Hz (polished thin-section) and 10 Hz (polished blocks), ~30 s background acquisition, ~40 s sample data acquisition | STDGL3 (Danyushevsky et al. 2011) and GSD-1G (USGS) | 63.325506 | [19 empty] | 3551.137264 | [5 empty] | 99.848123 | [5 empty] | 15502.48 | [9 empty] | 113789.6 |  | 0.737489 |  |  |  | 0.371355 | [7 empty] | 2076.726814 | [13 empty] | 638.851263 | [15 empty] | 6.00856 | [17 empty] | 2.709743 | [9 empty] | 12.272385 | [32 empty] | 2025 |  |  | CHN | Tibet
| Lawu |  | Magmatic hydrothermal | Skarn | Cu-Pb-Zn skarn | Cu, Pb, Zn | In, Sn | Cu, Pb, Zn, In, Sn |  |  | 18-112 A3 SP - 16.d-1 | 18-112 A3 SP - 16.d-1 | underground mine |  |  |  |  | ore material | drill core | underground mining tunnels and drill cores | mineral separate | [5 empty] | mineralisation |  |  |  | sphalerite, chalcopyrite, pyrrhotite, pyrite, arsenopyrite |  |  | Sn-rich Skarn |  |  |  | galena, bismuthinite, marcasite, iron oxides, pyroxene, actinolite, quartz | thin sections and polished blocks examined using optical microscope, BSE detector, and EDS prior to analysis | EMPA, LA-ICPMS | JEOL JXA-8230 electron probe microanalyzer; RESOlution-LR 193 nm ArF excimer laser ablation system coupled to an Agilent 7700x ICP-MS | Laboratory of Mineral Resources Research Center, Fuzhou University; Adelaide Microscopy, the University of Adelaide | EPMA point analysis: accelerating voltage 15 kV, beam current 20 nA, beam diameter ~5 μm; EPMA mapping: accelerating voltage 20 kV, working current 50 nA, dwell time ~10 ms; BSE imaging: accelerating voltage 20 kV, beam current 10 nA; LA-ICP-MS: energy density 3~3.5 J/cm2, spot sizes 29 to 51 μm, repetition rates 5 Hz (polished thin-section) and 10 Hz (polished blocks), ~30 s background acquisition, ~40 s sample data acquisition | STDGL3 (Danyushevsky et al. 2011) and GSD-1G (USGS) | 99.305002 | [19 empty] | 3525.129769 | [5 empty] | 97.128996 | [5 empty] | 19682.96 | [9 empty] | 114636 |  | 0.366836 |  |  |  | 0.320733 | [7 empty] | 2367.236451 | [13 empty] | 602.358033 | [15 empty] | 9.673336 | [17 empty] | 3.90692 | [9 empty] | 10.523956 | [32 empty] | 2025 |  |  | CHN | Tibet
| Lawu |  | Magmatic hydrothermal | Skarn | Cu-Pb-Zn skarn | Cu, Pb, Zn | In, Sn | Cu, Pb, Zn, In, Sn |  |  | 18-112 A3 SP - 17.d-1 | 18-112 A3 SP - 17.d-1 | underground mine |  |  |  |  | ore material | drill core | underground mining tunnels and drill cores | mineral separate | [5 empty] | mineralisation |  |  |  | sphalerite, chalcopyrite, pyrrhotite, pyrite, arsenopyrite |  |  | Sn-rich Skarn |  |  |  | galena, bismuthinite, marcasite, iron oxides, pyroxene, actinolite, quartz | thin sections and polished blocks examined using optical microscope, BSE detector, and EDS prior to analysis | EMPA, LA-ICPMS | JEOL JXA-8230 electron probe microanalyzer; RESOlution-LR 193 nm ArF excimer laser ablation system coupled to an Agilent 7700x ICP-MS | Laboratory of Mineral Resources Research Center, Fuzhou University; Adelaide Microscopy, the University of Adelaide | EPMA point analysis: accelerating voltage 15 kV, beam current 20 nA, beam diameter ~5 μm; EPMA mapping: accelerating voltage 20 kV, working current 50 nA, dwell time ~10 ms; BSE imaging: accelerating voltage 20 kV, beam current 10 nA; LA-ICP-MS: energy density 3~3.5 J/cm2, spot sizes 29 to 51 μm, repetition rates 5 Hz (polished thin-section) and 10 Hz (polished blocks), ~30 s background acquisition, ~40 s sample data acquisition | STDGL3 (Danyushevsky et al. 2011) and GSD-1G (USGS) | 130.442283 | [19 empty] | 3380.044928 | [5 empty] | 94.499065 | [5 empty] | 31795.92366 | [9 empty] | 114445.6 |  | 1.330824 |  |  |  | 0.581293 | [7 empty] | 2131.290956 | [13 empty] | 506.562386 | [15 empty] | 27.875743 | [17 empty] | 9.420283 | [9 empty] | 24.449288 | [32 empty] | 2025 |  |  | CHN | Tibet
| Lawu |  | Magmatic hydrothermal | Skarn | Cu-Pb-Zn skarn | Cu, Pb, Zn | In, Sn | Cu, Pb, Zn, In, Sn |  |  | 18-112 A3 SP - 18.d-1 | 18-112 A3 SP - 18.d-1 | underground mine |  |  |  |  | ore material | drill core | underground mining tunnels and drill cores | mineral separate | [5 empty] | mineralisation |  |  |  | sphalerite, chalcopyrite, pyrrhotite, pyrite, arsenopyrite |  |  | Sn-rich Skarn |  |  |  | galena, bismuthinite, marcasite, iron oxides, pyroxene, actinolite, quartz | thin sections and polished blocks examined using optical microscope, BSE detector, and EDS prior to analysis | EMPA, LA-ICPMS | JEOL JXA-8230 electron probe microanalyzer; RESOlution-LR 193 nm ArF excimer laser ablation system coupled to an Agilent 7700x ICP-MS | Laboratory of Mineral Resources Research Center, Fuzhou University; Adelaide Microscopy, the University of Adelaide | EPMA point analysis: accelerating voltage 15 kV, beam current 20 nA, beam diameter ~5 μm; EPMA mapping: accelerating voltage 20 kV, working current 50 nA, dwell time ~10 ms; BSE imaging: accelerating voltage 20 kV, beam current 10 nA; LA-ICP-MS: energy density 3~3.5 J/cm2, spot sizes 29 to 51 μm, repetition rates 5 Hz (polished thin-section) and 10 Hz (polished blocks), ~30 s background acquisition, ~40 s sample data acquisition | STDGL3 (Danyushevsky et al. 2011) and GSD-1G (USGS) | 103.95729 | [19 empty] | 3509.368547 | [5 empty] | 92.756193 | [5 empty] | 21124.71 | [9 empty] | 107289.8 |  | 1.994798 |  |  |  | 1.030443 | [7 empty] | 2073.31301 | [13 empty] | 650.774489 | [15 empty] | 16.283248 | [17 empty] | 7.044657 | [9 empty] | 21.1062 | [32 empty] | 2025 |  |  | CHN | Tibet
| Lawu |  | Magmatic hydrothermal | Skarn | Cu-Pb-Zn skarn | Cu, Pb, Zn | In, Sn | Cu, Pb, Zn, In, Sn |  |  | 18-112 A3 SP - 19.d-1 | 18-112 A3 SP - 19.d-1 | underground mine |  |  |  |  | ore material | drill core | underground mining tunnels and drill cores | mineral separate | [5 empty] | mineralisation |  |  |  | sphalerite, chalcopyrite, pyrrhotite, pyrite, arsenopyrite |  |  | Sn-rich Skarn |  |  |  | galena, bismuthinite, marcasite, iron oxides, pyroxene, actinolite, quartz | thin sections and polished blocks examined using optical microscope, BSE detector, and EDS prior to analysis | EMPA, LA-ICPMS | JEOL JXA-8230 electron probe microanalyzer; RESOlution-LR 193 nm ArF excimer laser ablation system coupled to an Agilent 7700x ICP-MS | Laboratory of Mineral Resources Research Center, Fuzhou University; Adelaide Microscopy, the University of Adelaide | EPMA point analysis: accelerating voltage 15 kV, beam current 20 nA, beam diameter ~5 μm; EPMA mapping: accelerating voltage 20 kV, working current 50 nA, dwell time ~10 ms; BSE imaging: accelerating voltage 20 kV, beam current 10 nA; LA-ICP-MS: energy density 3~3.5 J/cm2, spot sizes 29 to 51 μm, repetition rates 5 Hz (polished thin-section) and 10 Hz (polished blocks), ~30 s background acquisition, ~40 s sample data acquisition | STDGL3 (Danyushevsky et al. 2011) and GSD-1G (USGS) | 178.502229 | [19 empty] | 3616.610378 | [5 empty] | 95.265863 | [5 empty] | 27114.88 | [9 empty] | 112437 |  | 0.316828 |  |  |  | 0.238039 | [7 empty] | 1991.643525 | [13 empty] | 516.783355 | [15 empty] | 20.15911 | [17 empty] | 6.199072 | [9 empty] | 17.112931 | [32 empty] | 2025 |  |  | CHN | Tibet
| Lawu |  | Magmatic hydrothermal | Skarn | Cu-Pb-Zn skarn | Cu, Pb, Zn | In, Sn | Cu, Pb, Zn, In, Sn |  |  | 18-112 A3 SP - 20.d-1 | 18-112 A3 SP - 20.d-1 | underground mine |  |  |  |  | ore material | drill core | underground mining tunnels and drill cores | mineral separate | [5 empty] | mineralisation |  |  |  | sphalerite, chalcopyrite, pyrrhotite, pyrite, arsenopyrite |  |  | Sn-rich Skarn |  |  |  | galena, bismuthinite, marcasite, iron oxides, pyroxene, actinolite, quartz | thin sections and polished blocks examined using optical microscope, BSE detector, and EDS prior to analysis | EMPA, LA-ICPMS | JEOL JXA-8230 electron probe microanalyzer; RESOlution-LR 193 nm ArF excimer laser ablation system coupled to an Agilent 7700x ICP-MS | Laboratory of Mineral Resources Research Center, Fuzhou University; Adelaide Microscopy, the University of Adelaide | EPMA point analysis: accelerating voltage 15 kV, beam current 20 nA, beam diameter ~5 μm; EPMA mapping: accelerating voltage 20 kV, working current 50 nA, dwell time ~10 ms; BSE imaging: accelerating voltage 20 kV, beam current 10 nA; LA-ICP-MS: energy density 3~3.5 J/cm2, spot sizes 29 to 51 μm, repetition rates 5 Hz (polished thin-section) and 10 Hz (polished blocks), ~30 s background acquisition, ~40 s sample data acquisition | STDGL3 (Danyushevsky et al. 2011) and GSD-1G (USGS) | 275.03094 | [19 empty] | 3571.528551 | [5 empty] | 96.648197 | [5 empty] | 17237.85 | [9 empty] | 112239.7 |  | 1.022434 |  |  |  | 0.474985 | [7 empty] | 2750.357356 | [13 empty] | 623.66171 | [15 empty] | 13.073654 | [17 empty] | 3.912412 | [9 empty] | 23.096788 | [32 empty] | 2025 |  |  | CHN | Tibet
| Lawu |  | Magmatic hydrothermal | Skarn | Cu-Pb-Zn skarn | Cu, Pb, Zn | In, Sn | Cu, Pb, Zn, In, Sn |  |  | 18-30 A4 SP - 1.d-1 | 18-30 A4 SP - 1.d-1 | underground mine |  |  |  |  | ore material | drill core | underground mining tunnels and drill cores | mineral separate | [5 empty] | mineralisation |  |  |  | sphalerite, chalcopyrite, pyrrhotite, pyrite, arsenopyrite |  |  | Sn-rich Skarn |  |  |  | galena, bismuthinite, marcasite, iron oxides, pyroxene, actinolite, quartz | thin sections and polished blocks examined using optical microscope, BSE detector, and EDS prior to analysis | EMPA, LA-ICPMS | JEOL JXA-8230 electron probe microanalyzer; RESOlution-LR 193 nm ArF excimer laser ablation system coupled to an Agilent 7700x ICP-MS | Laboratory of Mineral Resources Research Center, Fuzhou University; Adelaide Microscopy, the University of Adelaide | EPMA point analysis: accelerating voltage 15 kV, beam current 20 nA, beam diameter ~5 μm; EPMA mapping: accelerating voltage 20 kV, working current 50 nA, dwell time ~10 ms; BSE imaging: accelerating voltage 20 kV, beam current 10 nA; LA-ICP-MS: energy density 3~3.5 J/cm2, spot sizes 29 to 51 μm, repetition rates 5 Hz (polished thin-section) and 10 Hz (polished blocks), ~30 s background acquisition, ~40 s sample data acquisition | STDGL3 (Danyushevsky et al. 2011) and GSD-1G (USGS) | 39.429158 | [19 empty] | 3235.212975 | [5 empty] | 56.818428 | [5 empty] | 622.6 | [9 empty] | 102212.5 |  | 0.336789 |  |  |  | 0.479459 | [7 empty] | 4572.477437 | [13 empty] | 876.540515 | [15 empty] | 0.202201 | [17 empty] | 0.4 | [9 empty] | 8.482324 | [32 empty] | 2025 |  |  | CHN | Tibet
| Lawu |  | Magmatic hydrothermal | Skarn | Cu-Pb-Zn skarn | Cu, Pb, Zn | In, Sn | Cu, Pb, Zn, In, Sn |  |  | 18-30 A4 SP - 2.d-1 | 18-30 A4 SP - 2.d-1 | underground mine |  |  |  |  | ore material | drill core | underground mining tunnels and drill cores | mineral separate | [5 empty] | mineralisation |  |  |  | sphalerite, chalcopyrite, pyrrhotite, pyrite, arsenopyrite |  |  | Sn-rich Skarn |  |  |  | galena, bismuthinite, marcasite, iron oxides, pyroxene, actinolite, quartz | thin sections and polished blocks examined using optical microscope, BSE detector, and EDS prior to analysis | EMPA, LA-ICPMS | JEOL JXA-8230 electron probe microanalyzer; RESOlution-LR 193 nm ArF excimer laser ablation system coupled to an Agilent 7700x ICP-MS | Laboratory of Mineral Resources Research Center, Fuzhou University; Adelaide Microscopy, the University of Adelaide | EPMA point analysis: accelerating voltage 15 kV, beam current 20 nA, beam diameter ~5 μm; EPMA mapping: accelerating voltage 20 kV, working current 50 nA, dwell time ~10 ms; BSE imaging: accelerating voltage 20 kV, beam current 10 nA; LA-ICP-MS: energy density 3~3.5 J/cm2, spot sizes 29 to 51 μm, repetition rates 5 Hz (polished thin-section) and 10 Hz (polished blocks), ~30 s background acquisition, ~40 s sample data acquisition | STDGL3 (Danyushevsky et al. 2011) and GSD-1G (USGS) | 47.474703 | [19 empty] | 1921.595139 | [5 empty] | 55.181636 | [5 empty] | 622.6 | [9 empty] | 103889.4 |  | 0.396338 |  |  |  | 0.678678 | [7 empty] | 3920.151902 | [13 empty] | 502.491991 | [15 empty] | 0.35 | [17 empty] | 1.233109 | [9 empty] | 24.662184 | [32 empty] | 2025 |  |  | CHN | Tibet
| Lawu |  | Magmatic hydrothermal | Skarn | Cu-Pb-Zn skarn | Cu, Pb, Zn | In, Sn | Cu, Pb, Zn, In, Sn |  |  | 18-30 A4 SP - 3.d-1 | 18-30 A4 SP - 3.d-1 | underground mine |  |  |  |  | ore material | drill core | underground mining tunnels and drill cores | mineral separate | [5 empty] | mineralisation |  |  |  | sphalerite, chalcopyrite, pyrrhotite, pyrite, arsenopyrite |  |  | Sn-rich Skarn |  |  |  | galena, bismuthinite, marcasite, iron oxides, pyroxene, actinolite, quartz | thin sections and polished blocks examined using optical microscope, BSE detector, and EDS prior to analysis | EMPA, LA-ICPMS | JEOL JXA-8230 electron probe microanalyzer; RESOlution-LR 193 nm ArF excimer laser ablation system coupled to an Agilent 7700x ICP-MS | Laboratory of Mineral Resources Research Center, Fuzhou University; Adelaide Microscopy, the University of Adelaide | EPMA point analysis: accelerating voltage 15 kV, beam current 20 nA, beam diameter ~5 μm; EPMA mapping: accelerating voltage 20 kV, working current 50 nA, dwell time ~10 ms; BSE imaging: accelerating voltage 20 kV, beam current 10 nA; LA-ICP-MS: energy density 3~3.5 J/cm2, spot sizes 29 to 51 μm, repetition rates 5 Hz (polished thin-section) and 10 Hz (polished blocks), ~30 s background acquisition, ~40 s sample data acquisition | STDGL3 (Danyushevsky et al. 2011) and GSD-1G (USGS) | 13.390954 | [19 empty] | 2967.42748 | [5 empty] | 74.160667 | [5 empty] | 3113 | [9 empty] | 101182.8 |  | 0.487249 |  |  |  | 0.465651 | [7 empty] | 3664.343754 | [13 empty] | 678.655168 | [15 empty] | 0.35 | [17 empty] | 0.4 | [9 empty] | 3.542898 | [32 empty] | 2025 |  |  | CHN | Tibet
| Lawu |  | Magmatic hydrothermal | Skarn | Cu-Pb-Zn skarn | Cu, Pb, Zn | In, Sn | Cu, Pb, Zn, In, Sn |  |  | 18-30 A4 SP - 4.d-1 | 18-30 A4 SP - 4.d-1 | underground mine |  |  |  |  | ore material | drill core | underground mining tunnels and drill cores | mineral separate | [5 empty] | mineralisation |  |  |  | sphalerite, chalcopyrite, pyrrhotite, pyrite, arsenopyrite |  |  | Sn-rich Skarn |  |  |  | galena, bismuthinite, marcasite, iron oxides, pyroxene, actinolite, quartz | thin sections and polished blocks examined using optical microscope, BSE detector, and EDS prior to analysis | EMPA, LA-ICPMS | JEOL JXA-8230 electron probe microanalyzer; RESOlution-LR 193 nm ArF excimer laser ablation system coupled to an Agilent 7700x ICP-MS | Laboratory of Mineral Resources Research Center, Fuzhou University; Adelaide Microscopy, the University of Adelaide | EPMA point analysis: accelerating voltage 15 kV, beam current 20 nA, beam diameter ~5 μm; EPMA mapping: accelerating voltage 20 kV, working current 50 nA, dwell time ~10 ms; BSE imaging: accelerating voltage 20 kV, beam current 10 nA; LA-ICP-MS: energy density 3~3.5 J/cm2, spot sizes 29 to 51 μm, repetition rates 5 Hz (polished thin-section) and 10 Hz (polished blocks), ~30 s background acquisition, ~40 s sample data acquisition | STDGL3 (Danyushevsky et al. 2011) and GSD-1G (USGS) | 22.568047 | [19 empty] | 3169.571327 | [5 empty] | 65.837117 | [5 empty] | 622.6 | [9 empty] | 110383.6 |  | 0.439263 |  |  |  | 0.468666 | [7 empty] | 3625.955707 | [13 empty] | 700.188113 | [15 empty] | 0.327548 | [17 empty] | 0.4 | [9 empty] | 7.751966 | [32 empty] | 2025 |  |  | CHN | Tibet
| Lawu |  | Magmatic hydrothermal | Skarn | Cu-Pb-Zn skarn | Cu, Pb, Zn | In, Sn | Cu, Pb, Zn, In, Sn |  |  | 18-30 A4 SP - 5.d-1 | 18-30 A4 SP - 5.d-1 | underground mine |  |  |  |  | ore material | drill core | underground mining tunnels and drill cores | mineral separate | [5 empty] | mineralisation |  |  |  | sphalerite, chalcopyrite, pyrrhotite, pyrite, arsenopyrite |  |  | Sn-rich Skarn |  |  |  | galena, bismuthinite, marcasite, iron oxides, pyroxene, actinolite, quartz | thin sections and polished blocks examined using optical microscope, BSE detector, and EDS prior to analysis | EMPA, LA-ICPMS | JEOL JXA-8230 electron probe microanalyzer; RESOlution-LR 193 nm ArF excimer laser ablation system coupled to an Agilent 7700x ICP-MS | Laboratory of Mineral Resources Research Center, Fuzhou University; Adelaide Microscopy, the University of Adelaide | EPMA point analysis: accelerating voltage 15 kV, beam current 20 nA, beam diameter ~5 μm; EPMA mapping: accelerating voltage 20 kV, working current 50 nA, dwell time ~10 ms; BSE imaging: accelerating voltage 20 kV, beam current 10 nA; LA-ICP-MS: energy density 3~3.5 J/cm2, spot sizes 29 to 51 μm, repetition rates 5 Hz (polished thin-section) and 10 Hz (polished blocks), ~30 s background acquisition, ~40 s sample data acquisition | STDGL3 (Danyushevsky et al. 2011) and GSD-1G (USGS) | 34.47422 | [19 empty] | 3110.759663 | [5 empty] | 66.165364 | [5 empty] | 622.6 | [9 empty] | 90764.16 |  | 0.291874 |  |  |  | 0.474954 | [7 empty] | 4284.770738 | [13 empty] | 509.931166 | [15 empty] | 3.546176 | [17 empty] | 0.879811 | [9 empty] | 3.582087 | [32 empty] | 2025 |  |  | CHN | Tibet
| Lawu |  | Magmatic hydrothermal | Skarn | Cu-Pb-Zn skarn | Cu, Pb, Zn | In, Sn | Cu, Pb, Zn, In, Sn |  |  | 18-64 a3 sp - 1.d-1 | 18-64 a3 sp - 1.d-1 | underground mine |  |  |  |  | ore material | drill core | underground mining tunnels and drill cores | mineral separate | [5 empty] | mineralisation |  |  |  | sphalerite, chalcopyrite, pyrrhotite, pyrite, arsenopyrite |  |  | Sn-rich Skarn |  |  |  | galena, bismuthinite, marcasite, iron oxides, pyroxene, actinolite, quartz | thin sections and polished blocks examined using optical microscope, BSE detector, and EDS prior to analysis | EMPA, LA-ICPMS | JEOL JXA-8230 electron probe microanalyzer; RESOlution-LR 193 nm ArF excimer laser ablation system coupled to an Agilent 7700x ICP-MS | Laboratory of Mineral Resources Research Center, Fuzhou University; Adelaide Microscopy, the University of Adelaide | EPMA point analysis: accelerating voltage 15 kV, beam current 20 nA, beam diameter ~5 μm; EPMA mapping: accelerating voltage 20 kV, working current 50 nA, dwell time ~10 ms; BSE imaging: accelerating voltage 20 kV, beam current 10 nA; LA-ICP-MS: energy density 3~3.5 J/cm2, spot sizes 29 to 51 μm, repetition rates 5 Hz (polished thin-section) and 10 Hz (polished blocks), ~30 s background acquisition, ~40 s sample data acquisition | STDGL3 (Danyushevsky et al. 2011) and GSD-1G (USGS) | 13.749968 | [19 empty] | 1424.889097 | [5 empty] | 0.512453 | [5 empty] | 35.193376 | [9 empty] | 91751.02 |  | 8.226433 |  |  |  | 0.326122 | [7 empty] | 52.063028 | [13 empty] | 333.347942 | [15 empty] | 5.237124 | [17 empty] | 6.469081 | [9 empty] | 5.301921 | [32 empty] | 2025 |  |  | CHN | Tibet
| Lawu |  | Magmatic hydrothermal | Skarn | Cu-Pb-Zn skarn | Cu, Pb, Zn | In, Sn | Cu, Pb, Zn, In, Sn |  |  | 18-64 a3 sp - 2.d-1 | 18-64 a3 sp - 2.d-1 | underground mine |  |  |  |  | ore material | drill core | underground mining tunnels and drill cores | mineral separate | [5 empty] | mineralisation |  |  |  | sphalerite, chalcopyrite, pyrrhotite, pyrite, arsenopyrite |  |  | Sn-rich Skarn |  |  |  | galena, bismuthinite, marcasite, iron oxides, pyroxene, actinolite, quartz | thin sections and polished blocks examined using optical microscope, BSE detector, and EDS prior to analysis | EMPA, LA-ICPMS | JEOL JXA-8230 electron probe microanalyzer; RESOlution-LR 193 nm ArF excimer laser ablation system coupled to an Agilent 7700x ICP-MS | Laboratory of Mineral Resources Research Center, Fuzhou University; Adelaide Microscopy, the University of Adelaide | EPMA point analysis: accelerating voltage 15 kV, beam current 20 nA, beam diameter ~5 μm; EPMA mapping: accelerating voltage 20 kV, working current 50 nA, dwell time ~10 ms; BSE imaging: accelerating voltage 20 kV, beam current 10 nA; LA-ICP-MS: energy density 3~3.5 J/cm2, spot sizes 29 to 51 μm, repetition rates 5 Hz (polished thin-section) and 10 Hz (polished blocks), ~30 s background acquisition, ~40 s sample data acquisition | STDGL3 (Danyushevsky et al. 2011) and GSD-1G (USGS) | 9.614342 | [19 empty] | 1559.135662 | [5 empty] | 0.523972 | [5 empty] | 35.193376 | [9 empty] | 106662.2 |  | 22.449459 |  |  |  | 0.31686 | [7 empty] | 51.701178 | [13 empty] | 601.633685 | [15 empty] | 5.237124 | [17 empty] | 1.032215 | [9 empty] | 5.301921 | [32 empty] | 2025 |  |  | CHN | Tibet
| Lawu |  | Magmatic hydrothermal | Skarn | Cu-Pb-Zn skarn | Cu, Pb, Zn | In, Sn | Cu, Pb, Zn, In, Sn |  |  | 18-64 a3 sp - 3.d-1 | 18-64 a3 sp - 3.d-1 | underground mine |  |  |  |  | ore material | drill core | underground mining tunnels and drill cores | mineral separate | [5 empty] | mineralisation |  |  |  | sphalerite, chalcopyrite, pyrrhotite, pyrite, arsenopyrite |  |  | Sn-rich Skarn |  |  |  | galena, bismuthinite, marcasite, iron oxides, pyroxene, actinolite, quartz | thin sections and polished blocks examined using optical microscope, BSE detector, and EDS prior to analysis | EMPA, LA-ICPMS | JEOL JXA-8230 electron probe microanalyzer; RESOlution-LR 193 nm ArF excimer laser ablation system coupled to an Agilent 7700x ICP-MS | Laboratory of Mineral Resources Research Center, Fuzhou University; Adelaide Microscopy, the University of Adelaide | EPMA point analysis: accelerating voltage 15 kV, beam current 20 nA, beam diameter ~5 μm; EPMA mapping: accelerating voltage 20 kV, working current 50 nA, dwell time ~10 ms; BSE imaging: accelerating voltage 20 kV, beam current 10 nA; LA-ICP-MS: energy density 3~3.5 J/cm2, spot sizes 29 to 51 μm, repetition rates 5 Hz (polished thin-section) and 10 Hz (polished blocks), ~30 s background acquisition, ~40 s sample data acquisition | STDGL3 (Danyushevsky et al. 2011) and GSD-1G (USGS) | 9.716686 | [19 empty] | 1466.451134 | [5 empty] | 0.478992 | [5 empty] | 35.193376 | [9 empty] | 114221.1 |  | 24.568114 |  |  |  | 0.283174 | [7 empty] | 47.941832 | [13 empty] | 791.652012 | [15 empty] | 5.237124 | [17 empty] | 0.155804 | [9 empty] | 5.301921 | [32 empty] | 2025 |  |  | CHN | Tibet
| Lawu |  | Magmatic hydrothermal | Skarn | Cu-Pb-Zn skarn | Cu, Pb, Zn | In, Sn | Cu, Pb, Zn, In, Sn |  |  | 18-64 a3 sp - 4.d-1 | 18-64 a3 sp - 4.d-1 | underground mine |  |  |  |  | ore material | drill core | underground mining tunnels and drill cores | mineral separate | [5 empty] | mineralisation |  |  |  | sphalerite, chalcopyrite, pyrrhotite, pyrite, arsenopyrite |  |  | Sn-rich Skarn |  |  |  | galena, bismuthinite, marcasite, iron oxides, pyroxene, actinolite, quartz | thin sections and polished blocks examined using optical microscope, BSE detector, and EDS prior to analysis | EMPA, LA-ICPMS | JEOL JXA-8230 electron probe microanalyzer; RESOlution-LR 193 nm ArF excimer laser ablation system coupled to an Agilent 7700x ICP-MS | Laboratory of Mineral Resources Research Center, Fuzhou University; Adelaide Microscopy, the University of Adelaide | EPMA point analysis: accelerating voltage 15 kV, beam current 20 nA, beam diameter ~5 μm; EPMA mapping: accelerating voltage 20 kV, working current 50 nA, dwell time ~10 ms; BSE imaging: accelerating voltage 20 kV, beam current 10 nA; LA-ICP-MS: energy density 3~3.5 J/cm2, spot sizes 29 to 51 μm, repetition rates 5 Hz (polished thin-section) and 10 Hz (polished blocks), ~30 s background acquisition, ~40 s sample data acquisition | STDGL3 (Danyushevsky et al. 2011) and GSD-1G (USGS) | 8.312208 | [19 empty] | 1500.555972 | [5 empty] | 0.459714 | [5 empty] | 35.193376 | [9 empty] | 112593.6 |  | 25.653236 |  |  |  | 0.322345 | [7 empty] | 52.725998 | [13 empty] | 716.032933 | [15 empty] | 5.237124 | [17 empty] | 1.033578 | [9 empty] | 5.301921 | [32 empty] | 2025 |  |  | CHN | Tibet
| Lawu |  | Magmatic hydrothermal | Skarn | Cu-Pb-Zn skarn | Cu, Pb, Zn | In, Sn | Cu, Pb, Zn, In, Sn |  |  | 18-64 a3 sp - 5.d-1 | 18-64 a3 sp - 5.d-1 | underground mine |  |  |  |  | ore material | drill core | underground mining tunnels and drill cores | mineral separate | [5 empty] | mineralisation |  |  |  | sphalerite, chalcopyrite, pyrrhotite, pyrite, arsenopyrite |  |  | Sn-rich Skarn |  |  |  | galena, bismuthinite, marcasite, iron oxides, pyroxene, actinolite, quartz | thin sections and polished blocks examined using optical microscope, BSE detector, and EDS prior to analysis | EMPA, LA-ICPMS | JEOL JXA-8230 electron probe microanalyzer; RESOlution-LR 193 nm ArF excimer laser ablation system coupled to an Agilent 7700x ICP-MS | Laboratory of Mineral Resources Research Center, Fuzhou University; Adelaide Microscopy, the University of Adelaide | EPMA point analysis: accelerating voltage 15 kV, beam current 20 nA, beam diameter ~5 μm; EPMA mapping: accelerating voltage 20 kV, working current 50 nA, dwell time ~10 ms; BSE imaging: accelerating voltage 20 kV, beam current 10 nA; LA-ICP-MS: energy density 3~3.5 J/cm2, spot sizes 29 to 51 μm, repetition rates 5 Hz (polished thin-section) and 10 Hz (polished blocks), ~30 s background acquisition, ~40 s sample data acquisition | STDGL3 (Danyushevsky et al. 2011) and GSD-1G (USGS) | 9.474337 | [19 empty] | 1358.955721 | [5 empty] | 0.539021 | [5 empty] | 35.193376 | [9 empty] | 112468.9 |  | 22.150787 |  |  |  | 0.559753 | [7 empty] | 54.763558 | [13 empty] | 561.826087 | [15 empty] | 5.237124 | [17 empty] | 2.052427 | [9 empty] | 5.301921 | [32 empty] | 2025 |  |  | CHN | Tibet
| Lawu |  | Magmatic hydrothermal | Skarn | Cu-Pb-Zn skarn | Cu, Pb, Zn | In, Sn | Cu, Pb, Zn, In, Sn |  |  | 18-64 a3 sp - 6.d-1 | 18-64 a3 sp - 6.d-1 | underground mine |  |  |  |  | ore material | drill core | underground mining tunnels and drill cores | mineral separate | [5 empty] | mineralisation |  |  |  | sphalerite, chalcopyrite, pyrrhotite, pyrite, arsenopyrite |  |  | Sn-rich Skarn |  |  |  | galena, bismuthinite, marcasite, iron oxides, pyroxene, actinolite, quartz | thin sections and polished blocks examined using optical microscope, BSE detector, and EDS prior to analysis | EMPA, LA-ICPMS | JEOL JXA-8230 electron probe microanalyzer; RESOlution-LR 193 nm ArF excimer laser ablation system coupled to an Agilent 7700x ICP-MS | Laboratory of Mineral Resources Research Center, Fuzhou University; Adelaide Microscopy, the University of Adelaide | EPMA point analysis: accelerating voltage 15 kV, beam current 20 nA, beam diameter ~5 μm; EPMA mapping: accelerating voltage 20 kV, working current 50 nA, dwell time ~10 ms; BSE imaging: accelerating voltage 20 kV, beam current 10 nA; LA-ICP-MS: energy density 3~3.5 J/cm2, spot sizes 29 to 51 μm, repetition rates 5 Hz (polished thin-section) and 10 Hz (polished blocks), ~30 s background acquisition, ~40 s sample data acquisition | STDGL3 (Danyushevsky et al. 2011) and GSD-1G (USGS) | 18.373391 | [19 empty] | 1499.808791 | [5 empty] | 0.534178 | [5 empty] | 35.193376 | [9 empty] | 106150.9 |  | 22.973621 |  |  |  | 0.396148 | [7 empty] | 43.623431 | [13 empty] | 407.580132 | [15 empty] | 5.237124 | [17 empty] | 6.486453 | [9 empty] | 5.301921 | [32 empty] | 2025 |  |  | CHN | Tibet
| Lawu |  | Magmatic hydrothermal | Skarn | Cu-Pb-Zn skarn | Cu, Pb, Zn | In, Sn | Cu, Pb, Zn, In, Sn |  |  | 18-64 a3 sp - 7.d-1 | 18-64 a3 sp - 7.d-1 | underground mine |  |  |  |  | ore material | drill core | underground mining tunnels and drill cores | mineral separate | [5 empty] | mineralisation |  |  |  | sphalerite, chalcopyrite, pyrrhotite, pyrite, arsenopyrite |  |  | Sn-rich Skarn |  |  |  | galena, bismuthinite, marcasite, iron oxides, pyroxene, actinolite, quartz | thin sections and polished blocks examined using optical microscope, BSE detector, and EDS prior to analysis | EMPA, LA-ICPMS | JEOL JXA-8230 electron probe microanalyzer; RESOlution-LR 193 nm ArF excimer laser ablation system coupled to an Agilent 7700x ICP-MS | Laboratory of Mineral Resources Research Center, Fuzhou University; Adelaide Microscopy, the University of Adelaide | EPMA point analysis: accelerating voltage 15 kV, beam current 20 nA, beam diameter ~5 μm; EPMA mapping: accelerating voltage 20 kV, working current 50 nA, dwell time ~10 ms; BSE imaging: accelerating voltage 20 kV, beam current 10 nA; LA-ICP-MS: energy density 3~3.5 J/cm2, spot sizes 29 to 51 μm, repetition rates 5 Hz (polished thin-section) and 10 Hz (polished blocks), ~30 s background acquisition, ~40 s sample data acquisition | STDGL3 (Danyushevsky et al. 2011) and GSD-1G (USGS) | 14.871862 | [19 empty] | 1502.954955 | [5 empty] | 0.56176 | [5 empty] | 35.193376 | [9 empty] | 106931.5 |  | 19.759655 |  |  |  | 0.297216 | [7 empty] | 42.264928 | [13 empty] | 417.476537 | [15 empty] | 5.237124 | [17 empty] | 6.662279 | [9 empty] | 5.301921 | [32 empty] | 2025 |  |  | CHN | Tibet
| Lawu |  | Magmatic hydrothermal | Skarn | Cu-Pb-Zn skarn | Cu, Pb, Zn | In, Sn | Cu, Pb, Zn, In, Sn |  |  | 18-64 a3 sp - 8.d-1 | 18-64 a3 sp - 8.d-1 | underground mine |  |  |  |  | ore material | drill core | underground mining tunnels and drill cores | mineral separate | [5 empty] | mineralisation |  |  |  | sphalerite, chalcopyrite, pyrrhotite, pyrite, arsenopyrite |  |  | Sn-rich Skarn |  |  |  | galena, bismuthinite, marcasite, iron oxides, pyroxene, actinolite, quartz | thin sections and polished blocks examined using optical microscope, BSE detector, and EDS prior to analysis | EMPA, LA-ICPMS | JEOL JXA-8230 electron probe microanalyzer; RESOlution-LR 193 nm ArF excimer laser ablation system coupled to an Agilent 7700x ICP-MS | Laboratory of Mineral Resources Research Center, Fuzhou University; Adelaide Microscopy, the University of Adelaide | EPMA point analysis: accelerating voltage 15 kV, beam current 20 nA, beam diameter ~5 μm; EPMA mapping: accelerating voltage 20 kV, working current 50 nA, dwell time ~10 ms; BSE imaging: accelerating voltage 20 kV, beam current 10 nA; LA-ICP-MS: energy density 3~3.5 J/cm2, spot sizes 29 to 51 μm, repetition rates 5 Hz (polished thin-section) and 10 Hz (polished blocks), ~30 s background acquisition, ~40 s sample data acquisition | STDGL3 (Danyushevsky et al. 2011) and GSD-1G (USGS) | 14.295873 | [19 empty] | 1556.53156 | [5 empty] | 0.587849 | [5 empty] | 35.193376 | [9 empty] | 105949.6 |  | 21.257566 |  |  |  | 0.345249 | [7 empty] | 48.095841 | [13 empty] | 456.413332 | [15 empty] | 5.237124 | [17 empty] | 2.558414 | [9 empty] | 5.301921 | [32 empty] | 2025 |  |  | CHN | Tibet
| Lawu |  | Magmatic hydrothermal | Skarn | Cu-Pb-Zn skarn | Cu, Pb, Zn | In, Sn | Cu, Pb, Zn, In, Sn |  |  | 18-64 a3 sp - 9.d-1 | 18-64 a3 sp - 9.d-1 | underground mine |  |  |  |  | ore material | drill core | underground mining tunnels and drill cores | mineral separate | [5 empty] | mineralisation |  |  |  | sphalerite, chalcopyrite, pyrrhotite, pyrite, arsenopyrite |  |  | Sn-rich Skarn |  |  |  | galena, bismuthinite, marcasite, iron oxides, pyroxene, actinolite, quartz | thin sections and polished blocks examined using optical microscope, BSE detector, and EDS prior to analysis | EMPA, LA-ICPMS | JEOL JXA-8230 electron probe microanalyzer; RESOlution-LR 193 nm ArF excimer laser ablation system coupled to an Agilent 7700x ICP-MS | Laboratory of Mineral Resources Research Center, Fuzhou University; Adelaide Microscopy, the University of Adelaide | EPMA point analysis: accelerating voltage 15 kV, beam current 20 nA, beam diameter ~5 μm; EPMA mapping: accelerating voltage 20 kV, working current 50 nA, dwell time ~10 ms; BSE imaging: accelerating voltage 20 kV, beam current 10 nA; LA-ICP-MS: energy density 3~3.5 J/cm2, spot sizes 29 to 51 μm, repetition rates 5 Hz (polished thin-section) and 10 Hz (polished blocks), ~30 s background acquisition, ~40 s sample data acquisition | STDGL3 (Danyushevsky et al. 2011) and GSD-1G (USGS) | 11.633374 | [19 empty] | 1476.617152 | [5 empty] | 0.537733 | [5 empty] | 35.193376 | [9 empty] | 103630.6 |  | 34.111302 |  |  |  | 0.321627 | [7 empty] | 53.604853 | [13 empty] | 513.855128 | [15 empty] | 5.237124 | [17 empty] | 3.906445 | [9 empty] | 5.301921 | [32 empty] | 2025 |  |  | CHN | Tibet
| Lawu |  | Magmatic hydrothermal | Skarn | Cu-Pb-Zn skarn | Cu, Pb, Zn | In, Sn | Cu, Pb, Zn, In, Sn |  |  | 18-64 a3 sp - 10.d-1 | 18-64 a3 sp - 10.d-1 | underground mine |  |  |  |  | ore material | drill core | underground mining tunnels and drill cores | mineral separate | [5 empty] | mineralisation |  |  |  | sphalerite, chalcopyrite, pyrrhotite, pyrite, arsenopyrite |  |  | Sn-rich Skarn |  |  |  | galena, bismuthinite, marcasite, iron oxides, pyroxene, actinolite, quartz | thin sections and polished blocks examined using optical microscope, BSE detector, and EDS prior to analysis | EMPA, LA-ICPMS | JEOL JXA-8230 electron probe microanalyzer; RESOlution-LR 193 nm ArF excimer laser ablation system coupled to an Agilent 7700x ICP-MS | Laboratory of Mineral Resources Research Center, Fuzhou University; Adelaide Microscopy, the University of Adelaide | EPMA point analysis: accelerating voltage 15 kV, beam current 20 nA, beam diameter ~5 μm; EPMA mapping: accelerating voltage 20 kV, working current 50 nA, dwell time ~10 ms; BSE imaging: accelerating voltage 20 kV, beam current 10 nA; LA-ICP-MS: energy density 3~3.5 J/cm2, spot sizes 29 to 51 μm, repetition rates 5 Hz (polished thin-section) and 10 Hz (polished blocks), ~30 s background acquisition, ~40 s sample data acquisition | STDGL3 (Danyushevsky et al. 2011) and GSD-1G (USGS) | 11.828052 | [19 empty] | 1423.713505 | [5 empty] | 0.556987 | [5 empty] | 35.193376 | [9 empty] | 98265.21 |  | 24.214503 |  |  |  | 0.413461 | [7 empty] | 52.326992 | [13 empty] | 341.165953 | [15 empty] | 5.237124 | [17 empty] | 4.012119 | [9 empty] | 5.301921 | [32 empty] | 2025 |  |  | CHN | Tibet
| Lawu |  | Magmatic hydrothermal | Skarn | Cu-Pb-Zn skarn | Cu, Pb, Zn | In, Sn | Cu, Pb, Zn, In, Sn |  |  | 18-64 a3 sp - 11.d-1 | 18-64 a3 sp - 11.d-1 | underground mine |  |  |  |  | ore material | drill core | underground mining tunnels and drill cores | mineral separate | [5 empty] | mineralisation |  |  |  | sphalerite, chalcopyrite, pyrrhotite, pyrite, arsenopyrite |  |  | Sn-rich Skarn |  |  |  | galena, bismuthinite, marcasite, iron oxides, pyroxene, actinolite, quartz | thin sections and polished blocks examined using optical microscope, BSE detector, and EDS prior to analysis | EMPA, LA-ICPMS | JEOL JXA-8230 electron probe microanalyzer; RESOlution-LR 193 nm ArF excimer laser ablation system coupled to an Agilent 7700x ICP-MS | Laboratory of Mineral Resources Research Center, Fuzhou University; Adelaide Microscopy, the University of Adelaide | EPMA point analysis: accelerating voltage 15 kV, beam current 20 nA, beam diameter ~5 μm; EPMA mapping: accelerating voltage 20 kV, working current 50 nA, dwell time ~10 ms; BSE imaging: accelerating voltage 20 kV, beam current 10 nA; LA-ICP-MS: energy density 3~3.5 J/cm2, spot sizes 29 to 51 μm, repetition rates 5 Hz (polished thin-section) and 10 Hz (polished blocks), ~30 s background acquisition, ~40 s sample data acquisition | STDGL3 (Danyushevsky et al. 2011) and GSD-1G (USGS) | 7.986414 | [19 empty] | 1497.798054 | [5 empty] | 0.591382 | [5 empty] | 35.193376 | [9 empty] | 99945.32 |  | 31.696644 |  |  |  | 0.331846 | [7 empty] | 52.823702 | [13 empty] | 548.087234 | [15 empty] | 5.237124 | [17 empty] | 1.593598 | [9 empty] | 5.301921 | [32 empty] | 2025 |  |  | CHN | Tibet
| Lawu |  | Magmatic hydrothermal | Skarn | Cu-Pb-Zn skarn | Cu, Pb, Zn | In, Sn | Cu, Pb, Zn, In, Sn |  |  | 18-64 a3 sp - 12.d-1 | 18-64 a3 sp - 12.d-1 | underground mine |  |  |  |  | ore material | drill core | underground mining tunnels and drill cores | mineral separate | [5 empty] | mineralisation |  |  |  | sphalerite, chalcopyrite, pyrrhotite, pyrite, arsenopyrite |  |  | Sn-rich Skarn |  |  |  | galena, bismuthinite, marcasite, iron oxides, pyroxene, actinolite, quartz | thin sections and polished blocks examined using optical microscope, BSE detector, and EDS prior to analysis | EMPA, LA-ICPMS | JEOL JXA-8230 electron probe microanalyzer; RESOlution-LR 193 nm ArF excimer laser ablation system coupled to an Agilent 7700x ICP-MS | Laboratory of Mineral Resources Research Center, Fuzhou University; Adelaide Microscopy, the University of Adelaide | EPMA point analysis: accelerating voltage 15 kV, beam current 20 nA, beam diameter ~5 μm; EPMA mapping: accelerating voltage 20 kV, working current 50 nA, dwell time ~10 ms; BSE imaging: accelerating voltage 20 kV, beam current 10 nA; LA-ICP-MS: energy density 3~3.5 J/cm2, spot sizes 29 to 51 μm, repetition rates 5 Hz (polished thin-section) and 10 Hz (polished blocks), ~30 s background acquisition, ~40 s sample data acquisition | STDGL3 (Danyushevsky et al. 2011) and GSD-1G (USGS) | 4.819128 | [19 empty] | 1492.114895 | [5 empty] | 0.53333 | [5 empty] | 35.193376 | [9 empty] | 109388.2 |  | 29.53233 |  |  |  | 0.15 | [7 empty] | 53.567713 | [13 empty] | 637.173388 | [15 empty] | 5.237124 | [17 empty] | 1.219905 | [9 empty] | 5.301921 | [32 empty] | 2025 |  |  | CHN | Tibet
| Lawu |  | Magmatic hydrothermal | Skarn | Cu-Pb-Zn skarn | Cu, Pb, Zn | In, Sn | Cu, Pb, Zn, In, Sn |  |  | 18-64 a3 sp - 13.d-1 | 18-64 a3 sp - 13.d-1 | underground mine |  |  |  |  | ore material | drill core | underground mining tunnels and drill cores | mineral separate | [5 empty] | mineralisation |  |  |  | sphalerite, chalcopyrite, pyrrhotite, pyrite, arsenopyrite |  |  | Sn-rich Skarn |  |  |  | galena, bismuthinite, marcasite, iron oxides, pyroxene, actinolite, quartz | thin sections and polished blocks examined using optical microscope, BSE detector, and EDS prior to analysis | EMPA, LA-ICPMS | JEOL JXA-8230 electron probe microanalyzer; RESOlution-LR 193 nm ArF excimer laser ablation system coupled to an Agilent 7700x ICP-MS | Laboratory of Mineral Resources Research Center, Fuzhou University; Adelaide Microscopy, the University of Adelaide | EPMA point analysis: accelerating voltage 15 kV, beam current 20 nA, beam diameter ~5 μm; EPMA mapping: accelerating voltage 20 kV, working current 50 nA, dwell time ~10 ms; BSE imaging: accelerating voltage 20 kV, beam current 10 nA; LA-ICP-MS: energy density 3~3.5 J/cm2, spot sizes 29 to 51 μm, repetition rates 5 Hz (polished thin-section) and 10 Hz (polished blocks), ~30 s background acquisition, ~40 s sample data acquisition | STDGL3 (Danyushevsky et al. 2011) and GSD-1G (USGS) | 4.865507 | [19 empty] | 1456.642504 | [5 empty] | 0.469496 | [5 empty] | 35.193376 | [9 empty] | 108846.9 |  | 28.147827 |  |  |  | 0.323471 | [7 empty] | 52.637662 | [13 empty] | 640.039888 | [15 empty] | 5.237124 | [17 empty] | 0.806571 | [9 empty] | 5.301921 | [32 empty] | 2025 |  |  | CHN | Tibet
| Lawu |  | Magmatic hydrothermal | Skarn | Cu-Pb-Zn skarn | Cu, Pb, Zn | In, Sn | Cu, Pb, Zn, In, Sn |  |  | 18-64 a3 sp - 14.d-1 | 18-64 a3 sp - 14.d-1 | underground mine |  |  |  |  | ore material | drill core | underground mining tunnels and drill cores | mineral separate | [5 empty] | mineralisation |  |  |  | sphalerite, chalcopyrite, pyrrhotite, pyrite, arsenopyrite |  |  | Sn-rich Skarn |  |  |  | galena, bismuthinite, marcasite, iron oxides, pyroxene, actinolite, quartz | thin sections and polished blocks examined using optical microscope, BSE detector, and EDS prior to analysis | EMPA, LA-ICPMS | JEOL JXA-8230 electron probe microanalyzer; RESOlution-LR 193 nm ArF excimer laser ablation system coupled to an Agilent 7700x ICP-MS | Laboratory of Mineral Resources Research Center, Fuzhou University; Adelaide Microscopy, the University of Adelaide | EPMA point analysis: accelerating voltage 15 kV, beam current 20 nA, beam diameter ~5 μm; EPMA mapping: accelerating voltage 20 kV, working current 50 nA, dwell time ~10 ms; BSE imaging: accelerating voltage 20 kV, beam current 10 nA; LA-ICP-MS: energy density 3~3.5 J/cm2, spot sizes 29 to 51 μm, repetition rates 5 Hz (polished thin-section) and 10 Hz (polished blocks), ~30 s background acquisition, ~40 s sample data acquisition | STDGL3 (Danyushevsky et al. 2011) and GSD-1G (USGS) | 6.14306 | [19 empty] | 1444.44923 | [5 empty] | 0.512844 | [5 empty] | 35.193376 | [9 empty] | 100078.4 |  | 32.524571 |  |  |  | 0.386653 | [7 empty] | 53.870685 | [13 empty] | 656.735537 | [15 empty] | 5.237124 | [17 empty] | 1.263662 | [9 empty] | 5.301921 | [32 empty] | 2025 |  |  | CHN | Tibet
| Lawu |  | Magmatic hydrothermal | Skarn | Cu-Pb-Zn skarn | Cu, Pb, Zn | In, Sn | Cu, Pb, Zn, In, Sn |  |  | 18-64 a3 sp - 15.d-1 | 18-64 a3 sp - 15.d-1 | underground mine |  |  |  |  | ore material | drill core | underground mining tunnels and drill cores | mineral separate | [5 empty] | mineralisation |  |  |  | sphalerite, chalcopyrite, pyrrhotite, pyrite, arsenopyrite |  |  | Sn-rich Skarn |  |  |  | galena, bismuthinite, marcasite, iron oxides, pyroxene, actinolite, quartz | thin sections and polished blocks examined using optical microscope, BSE detector, and EDS prior to analysis | EMPA, LA-ICPMS | JEOL JXA-8230 electron probe microanalyzer; RESOlution-LR 193 nm ArF excimer laser ablation system coupled to an Agilent 7700x ICP-MS | Laboratory of Mineral Resources Research Center, Fuzhou University; Adelaide Microscopy, the University of Adelaide | EPMA point analysis: accelerating voltage 15 kV, beam current 20 nA, beam diameter ~5 μm; EPMA mapping: accelerating voltage 20 kV, working current 50 nA, dwell time ~10 ms; BSE imaging: accelerating voltage 20 kV, beam current 10 nA; LA-ICP-MS: energy density 3~3.5 J/cm2, spot sizes 29 to 51 μm, repetition rates 5 Hz (polished thin-section) and 10 Hz (polished blocks), ~30 s background acquisition, ~40 s sample data acquisition | STDGL3 (Danyushevsky et al. 2011) and GSD-1G (USGS) | 5.27753 | [19 empty] | 1435.366639 | [5 empty] | 0.463936 | [5 empty] | 35.193376 | [9 empty] | 109906.3 |  | 81.407648 |  |  |  | 0.389702 | [7 empty] | 51.180527 | [13 empty] | 646.269524 | [15 empty] | 5.237124 | [17 empty] | 1.347239 | [9 empty] | 5.301921 | [32 empty] | 2025 |  |  | CHN | Tibet
| Lawu |  | Magmatic hydrothermal | Skarn | Cu-Pb-Zn skarn | Cu, Pb, Zn | In, Sn | Cu, Pb, Zn, In, Sn |  |  | 18-64 a3 sp - 16.d-1 | 18-64 a3 sp - 16.d-1 | underground mine |  |  |  |  | ore material | drill core | underground mining tunnels and drill cores | mineral separate | [5 empty] | mineralisation |  |  |  | sphalerite, chalcopyrite, pyrrhotite, pyrite, arsenopyrite |  |  | Sn-rich Skarn |  |  |  | galena, bismuthinite, marcasite, iron oxides, pyroxene, actinolite, quartz | thin sections and polished blocks examined using optical microscope, BSE detector, and EDS prior to analysis | EMPA, LA-ICPMS | JEOL JXA-8230 electron probe microanalyzer; RESOlution-LR 193 nm ArF excimer laser ablation system coupled to an Agilent 7700x ICP-MS | Laboratory of Mineral Resources Research Center, Fuzhou University; Adelaide Microscopy, the University of Adelaide | EPMA point analysis: accelerating voltage 15 kV, beam current 20 nA, beam diameter ~5 μm; EPMA mapping: accelerating voltage 20 kV, working current 50 nA, dwell time ~10 ms; BSE imaging: accelerating voltage 20 kV, beam current 10 nA; LA-ICP-MS: energy density 3~3.5 J/cm2, spot sizes 29 to 51 μm, repetition rates 5 Hz (polished thin-section) and 10 Hz (polished blocks), ~30 s background acquisition, ~40 s sample data acquisition | STDGL3 (Danyushevsky et al. 2011) and GSD-1G (USGS) | 8.787594 | [19 empty] | 1564.093506 | [5 empty] | 0.562602 | [5 empty] | 35.193376 | [9 empty] | 106531.2 |  | 35.505787 |  |  |  | 0.346688 | [7 empty] | 26.322076 | [13 empty] | 604.822096 | [15 empty] | 5.237124 | [17 empty] | 2.847377 | [9 empty] | 5.301921 | [32 empty] | 2025 |  |  | CHN | Tibet
| Lawu |  | Magmatic hydrothermal | Skarn | Cu-Pb-Zn skarn | Cu, Pb, Zn | In, Sn | Cu, Pb, Zn, In, Sn |  |  | 18-64 a3 sp - 17.d-1 | 18-64 a3 sp - 17.d-1 | underground mine |  |  |  |  | ore material | drill core | underground mining tunnels and drill cores | mineral separate | [5 empty] | mineralisation |  |  |  | sphalerite, chalcopyrite, pyrrhotite, pyrite, arsenopyrite |  |  | Sn-rich Skarn |  |  |  | galena, bismuthinite, marcasite, iron oxides, pyroxene, actinolite, quartz | thin sections and polished blocks examined using optical microscope, BSE detector, and EDS prior to analysis | EMPA, LA-ICPMS | JEOL JXA-8230 electron probe microanalyzer; RESOlution-LR 193 nm ArF excimer laser ablation system coupled to an Agilent 7700x ICP-MS | Laboratory of Mineral Resources Research Center, Fuzhou University; Adelaide Microscopy, the University of Adelaide | EPMA point analysis: accelerating voltage 15 kV, beam current 20 nA, beam diameter ~5 μm; EPMA mapping: accelerating voltage 20 kV, working current 50 nA, dwell time ~10 ms; BSE imaging: accelerating voltage 20 kV, beam current 10 nA; LA-ICP-MS: energy density 3~3.5 J/cm2, spot sizes 29 to 51 μm, repetition rates 5 Hz (polished thin-section) and 10 Hz (polished blocks), ~30 s background acquisition, ~40 s sample data acquisition | STDGL3 (Danyushevsky et al. 2011) and GSD-1G (USGS) | 11.590317 | [19 empty] | 1541.951169 | [5 empty] | 0.576247 | [5 empty] | 35.193376 | [9 empty] | 101333.6 |  | 14.741127 |  |  |  | 0.313214 | [7 empty] | 49.420646 | [13 empty] | 403.933301 | [15 empty] | 5.237124 | [17 empty] | 5.528983 | [9 empty] | 5.301921 | [32 empty] | 2025 |  |  | CHN | Tibet
| Lawu |  | Magmatic hydrothermal | Skarn | Cu-Pb-Zn skarn | Cu, Pb, Zn | In, Sn | Cu, Pb, Zn, In, Sn |  |  | 18-64 a3 sp - 18.d-1 | 18-64 a3 sp - 18.d-1 | underground mine |  |  |  |  | ore material | drill core | underground mining tunnels and drill cores | mineral separate | [5 empty] | mineralisation |  |  |  | sphalerite, chalcopyrite, pyrrhotite, pyrite, arsenopyrite |  |  | Sn-rich Skarn |  |  |  | galena, bismuthinite, marcasite, iron oxides, pyroxene, actinolite, quartz | thin sections and polished blocks examined using optical microscope, BSE detector, and EDS prior to analysis | EMPA, LA-ICPMS | JEOL JXA-8230 electron probe microanalyzer; RESOlution-LR 193 nm ArF excimer laser ablation system coupled to an Agilent 7700x ICP-MS | Laboratory of Mineral Resources Research Center, Fuzhou University; Adelaide Microscopy, the University of Adelaide | EPMA point analysis: accelerating voltage 15 kV, beam current 20 nA, beam diameter ~5 μm; EPMA mapping: accelerating voltage 20 kV, working current 50 nA, dwell time ~10 ms; BSE imaging: accelerating voltage 20 kV, beam current 10 nA; LA-ICP-MS: energy density 3~3.5 J/cm2, spot sizes 29 to 51 μm, repetition rates 5 Hz (polished thin-section) and 10 Hz (polished blocks), ~30 s background acquisition, ~40 s sample data acquisition | STDGL3 (Danyushevsky et al. 2011) and GSD-1G (USGS) | 9.603867 | [19 empty] | 1545.249401 | [5 empty] | 0.526101 | [5 empty] | 35.193376 | [9 empty] | 99619.47 |  | 27.607896 |  |  |  | 0.33737 | [7 empty] | 46.30955 | [13 empty] | 450.812511 | [15 empty] | 5.237124 | [17 empty] | 3.553247 | [9 empty] | 5.301921 | [32 empty] | 2025 |  |  | CHN | Tibet
| Lawu |  | Magmatic hydrothermal | Skarn | Cu-Pb-Zn skarn | Cu, Pb, Zn | In, Sn | Cu, Pb, Zn, In, Sn |  |  | 18-64 a3 sp - 19.d-1 | 18-64 a3 sp - 19.d-1 | underground mine |  |  |  |  | ore material | drill core | underground mining tunnels and drill cores | mineral separate | [5 empty] | mineralisation |  |  |  | sphalerite, chalcopyrite, pyrrhotite, pyrite, arsenopyrite |  |  | Sn-rich Skarn |  |  |  | galena, bismuthinite, marcasite, iron oxides, pyroxene, actinolite, quartz | thin sections and polished blocks examined using optical microscope, BSE detector, and EDS prior to analysis | EMPA, LA-ICPMS | JEOL JXA-8230 electron probe microanalyzer; RESOlution-LR 193 nm ArF excimer laser ablation system coupled to an Agilent 7700x ICP-MS | Laboratory of Mineral Resources Research Center, Fuzhou University; Adelaide Microscopy, the University of Adelaide | EPMA point analysis: accelerating voltage 15 kV, beam current 20 nA, beam diameter ~5 μm; EPMA mapping: accelerating voltage 20 kV, working current 50 nA, dwell time ~10 ms; BSE imaging: accelerating voltage 20 kV, beam current 10 nA; LA-ICP-MS: energy density 3~3.5 J/cm2, spot sizes 29 to 51 μm, repetition rates 5 Hz (polished thin-section) and 10 Hz (polished blocks), ~30 s background acquisition, ~40 s sample data acquisition | STDGL3 (Danyushevsky et al. 2011) and GSD-1G (USGS) | 27.988246 | [19 empty] | 1369.501175 | [5 empty] | 0.601427 | [5 empty] | 35.193376 | [9 empty] | 115905.5 |  | 34.818592 |  |  |  | 0.329033 | [7 empty] | 52.225426 | [13 empty] | 269.199919 | [15 empty] | 5.237124 | [17 empty] | 2.9183 | [9 empty] | 5.301921 | [32 empty] | 2025 |  |  | CHN | Tibet
| Lawu |  | Magmatic hydrothermal | Skarn | Cu-Pb-Zn skarn | Cu, Pb, Zn | In, Sn | Cu, Pb, Zn, In, Sn |  |  | 18-64 a3 sp - 20.d-1 | 18-64 a3 sp - 20.d-1 | underground mine |  |  |  |  | ore material | drill core | underground mining tunnels and drill cores | mineral separate | [5 empty] | mineralisation |  |  |  | sphalerite, chalcopyrite, pyrrhotite, pyrite, arsenopyrite |  |  | Sn-rich Skarn |  |  |  | galena, bismuthinite, marcasite, iron oxides, pyroxene, actinolite, quartz | thin sections and polished blocks examined using optical microscope, BSE detector, and EDS prior to analysis | EMPA, LA-ICPMS | JEOL JXA-8230 electron probe microanalyzer; RESOlution-LR 193 nm ArF excimer laser ablation system coupled to an Agilent 7700x ICP-MS | Laboratory of Mineral Resources Research Center, Fuzhou University; Adelaide Microscopy, the University of Adelaide | EPMA point analysis: accelerating voltage 15 kV, beam current 20 nA, beam diameter ~5 μm; EPMA mapping: accelerating voltage 20 kV, working current 50 nA, dwell time ~10 ms; BSE imaging: accelerating voltage 20 kV, beam current 10 nA; LA-ICP-MS: energy density 3~3.5 J/cm2, spot sizes 29 to 51 μm, repetition rates 5 Hz (polished thin-section) and 10 Hz (polished blocks), ~30 s background acquisition, ~40 s sample data acquisition | STDGL3 (Danyushevsky et al. 2011) and GSD-1G (USGS) | 15.780989 | [19 empty] | 1446.082923 | [5 empty] | 0.556498 | [5 empty] | 35.193376 | [9 empty] | 110182.6 |  | 37.87109 |  |  |  | 0.345791 | [7 empty] | 21.971082 | [13 empty] | 385.892915 | [15 empty] | 5.237124 | [17 empty] | 2.9183 | [9 empty] | 5.301921 | [32 empty] | 2025 |  |  | CHN | Tibet
| Lawu |  | Magmatic hydrothermal | Skarn | Cu-Pb-Zn skarn | Cu, Pb, Zn | In, Sn | Cu, Pb, Zn, In, Sn |  |  | 18-133 SP - 1.d-1 | 18-133 SP - 1.d-1 | underground mine |  |  |  |  | ore material | drill core | underground mining tunnels and drill cores | mineral separate | [5 empty] | mineralisation |  |  |  | sphalerite, chalcopyrite, pyrrhotite, pyrite, arsenopyrite |  |  | Sn-rich Skarn |  |  |  | galena, bismuthinite, marcasite, iron oxides, pyroxene, actinolite, quartz | thin sections and polished blocks examined using optical microscope, BSE detector, and EDS prior to analysis | EMPA, LA-ICPMS | JEOL JXA-8230 electron probe microanalyzer; RESOlution-LR 193 nm ArF excimer laser ablation system coupled to an Agilent 7700x ICP-MS | Laboratory of Mineral Resources Research Center, Fuzhou University; Adelaide Microscopy, the University of Adelaide | EPMA point analysis: accelerating voltage 15 kV, beam current 20 nA, beam diameter ~5 μm; EPMA mapping: accelerating voltage 20 kV, working current 50 nA, dwell time ~10 ms; BSE imaging: accelerating voltage 20 kV, beam current 10 nA; LA-ICP-MS: energy density 3~3.5 J/cm2, spot sizes 29 to 51 μm, repetition rates 5 Hz (polished thin-section) and 10 Hz (polished blocks), ~30 s background acquisition, ~40 s sample data acquisition | STDGL3 (Danyushevsky et al. 2011) and GSD-1G (USGS) | 15.623829 | [19 empty] | 1375.431144 | [5 empty] | 4.579534 | [5 empty] | 35.193376 | [9 empty] | 91040.81643 |  | 0.019358 |  |  |  | 0.180507 | [7 empty] | 41.468526 | [13 empty] | 6236.96361 | [15 empty] | 5.237124 | [17 empty] | 1.675497 | [9 empty] | 3.943269 | [32 empty] | 2025 |  |  | CHN | Tibet
| Lawu |  | Magmatic hydrothermal | Skarn | Cu-Pb-Zn skarn | Cu, Pb, Zn | In, Sn | Cu, Pb, Zn, In, Sn |  |  | 18-133 SP - 2.d-1 | 18-133 SP - 2.d-1 | underground mine |  |  |  |  | ore material | drill core | underground mining tunnels and drill cores | mineral separate | [5 empty] | mineralisation |  |  |  | sphalerite, chalcopyrite, pyrrhotite, pyrite, arsenopyrite |  |  | Sn-rich Skarn |  |  |  | galena, bismuthinite, marcasite, iron oxides, pyroxene, actinolite, quartz | thin sections and polished blocks examined using optical microscope, BSE detector, and EDS prior to analysis | EMPA, LA-ICPMS | JEOL JXA-8230 electron probe microanalyzer; RESOlution-LR 193 nm ArF excimer laser ablation system coupled to an Agilent 7700x ICP-MS | Laboratory of Mineral Resources Research Center, Fuzhou University; Adelaide Microscopy, the University of Adelaide | EPMA point analysis: accelerating voltage 15 kV, beam current 20 nA, beam diameter ~5 μm; EPMA mapping: accelerating voltage 20 kV, working current 50 nA, dwell time ~10 ms; BSE imaging: accelerating voltage 20 kV, beam current 10 nA; LA-ICP-MS: energy density 3~3.5 J/cm2, spot sizes 29 to 51 μm, repetition rates 5 Hz (polished thin-section) and 10 Hz (polished blocks), ~30 s background acquisition, ~40 s sample data acquisition | STDGL3 (Danyushevsky et al. 2011) and GSD-1G (USGS) | 10.687354 | [19 empty] | 1267.455579 | [5 empty] | 6.755082 | [5 empty] | 32.722122 | [9 empty] | 81383.98983 |  | 0.005 |  |  |  | 0.225719 | [7 empty] | 35.0133 | [13 empty] | 6319.72311 | [15 empty] | 4.578288 | [17 empty] | 0.345478 | [9 empty] | 0.614418 | [32 empty] | 2025 |  |  | CHN | Tibet
| Lawu |  | Magmatic hydrothermal | Skarn | Cu-Pb-Zn skarn | Cu, Pb, Zn | In, Sn | Cu, Pb, Zn, In, Sn |  |  | 18-133 SP - 3.d-1 | 18-133 SP - 3.d-1 | underground mine |  |  |  |  | ore material | drill core | underground mining tunnels and drill cores | mineral separate | [5 empty] | mineralisation |  |  |  | sphalerite, chalcopyrite, pyrrhotite, pyrite, arsenopyrite |  |  | Sn-rich Skarn |  |  |  | galena, bismuthinite, marcasite, iron oxides, pyroxene, actinolite, quartz | thin sections and polished blocks examined using optical microscope, BSE detector, and EDS prior to analysis | EMPA, LA-ICPMS | JEOL JXA-8230 electron probe microanalyzer; RESOlution-LR 193 nm ArF excimer laser ablation system coupled to an Agilent 7700x ICP-MS | Laboratory of Mineral Resources Research Center, Fuzhou University; Adelaide Microscopy, the University of Adelaide | EPMA point analysis: accelerating voltage 15 kV, beam current 20 nA, beam diameter ~5 μm; EPMA mapping: accelerating voltage 20 kV, working current 50 nA, dwell time ~10 ms; BSE imaging: accelerating voltage 20 kV, beam current 10 nA; LA-ICP-MS: energy density 3~3.5 J/cm2, spot sizes 29 to 51 μm, repetition rates 5 Hz (polished thin-section) and 10 Hz (polished blocks), ~30 s background acquisition, ~40 s sample data acquisition | STDGL3 (Danyushevsky et al. 2011) and GSD-1G (USGS) | 15.522597 | [19 empty] | 1221.473127 | [5 empty] | 2.799499 | [5 empty] | 35.193376 | [9 empty] | 80711.94 |  | 0.044226 |  |  |  | 0.228838 | [7 empty] | 23.058527 | [13 empty] | 4628.923532 | [15 empty] | 5.237124 | [17 empty] | 1.476353 | [9 empty] | 6.420742 | [32 empty] | 2025 |  |  | CHN | Tibet
| Lawu |  | Magmatic hydrothermal | Skarn | Cu-Pb-Zn skarn | Cu, Pb, Zn | In, Sn | Cu, Pb, Zn, In, Sn |  |  | 18-133 SP - 4.d-1 | 18-133 SP - 4.d-1 | underground mine |  |  |  |  | ore material | drill core | underground mining tunnels and drill cores | mineral separate | [5 empty] | mineralisation |  |  |  | sphalerite, chalcopyrite, pyrrhotite, pyrite, arsenopyrite |  |  | Sn-rich Skarn |  |  |  | galena, bismuthinite, marcasite, iron oxides, pyroxene, actinolite, quartz | thin sections and polished blocks examined using optical microscope, BSE detector, and EDS prior to analysis | EMPA, LA-ICPMS | JEOL JXA-8230 electron probe microanalyzer; RESOlution-LR 193 nm ArF excimer laser ablation system coupled to an Agilent 7700x ICP-MS | Laboratory of Mineral Resources Research Center, Fuzhou University; Adelaide Microscopy, the University of Adelaide | EPMA point analysis: accelerating voltage 15 kV, beam current 20 nA, beam diameter ~5 μm; EPMA mapping: accelerating voltage 20 kV, working current 50 nA, dwell time ~10 ms; BSE imaging: accelerating voltage 20 kV, beam current 10 nA; LA-ICP-MS: energy density 3~3.5 J/cm2, spot sizes 29 to 51 μm, repetition rates 5 Hz (polished thin-section) and 10 Hz (polished blocks), ~30 s background acquisition, ~40 s sample data acquisition | STDGL3 (Danyushevsky et al. 2011) and GSD-1G (USGS) | 21.172338 | [19 empty] | 1143.884981 | [5 empty] | 5.226902 | [5 empty] | 45.866217 | [9 empty] | 71354.29 |  | 0.169726 |  |  |  | 0.227564 | [7 empty] | 19.199617 | [13 empty] | 4075.628942 | [15 empty] | 5.237124 | [17 empty] | 0.949954 | [9 empty] | 5.301921 | [32 empty] | 2025 |  |  | CHN | Tibet
| Lawu |  | Magmatic hydrothermal | Skarn | Cu-Pb-Zn skarn | Cu, Pb, Zn | In, Sn | Cu, Pb, Zn, In, Sn |  |  | 18-133 SP - 5.d-1 | 18-133 SP - 5.d-1 | underground mine |  |  |  |  | ore material | drill core | underground mining tunnels and drill cores | mineral separate | [5 empty] | mineralisation |  |  |  | sphalerite, chalcopyrite, pyrrhotite, pyrite, arsenopyrite |  |  | Sn-rich Skarn |  |  |  | galena, bismuthinite, marcasite, iron oxides, pyroxene, actinolite, quartz | thin sections and polished blocks examined using optical microscope, BSE detector, and EDS prior to analysis | EMPA, LA-ICPMS | JEOL JXA-8230 electron probe microanalyzer; RESOlution-LR 193 nm ArF excimer laser ablation system coupled to an Agilent 7700x ICP-MS | Laboratory of Mineral Resources Research Center, Fuzhou University; Adelaide Microscopy, the University of Adelaide | EPMA point analysis: accelerating voltage 15 kV, beam current 20 nA, beam diameter ~5 μm; EPMA mapping: accelerating voltage 20 kV, working current 50 nA, dwell time ~10 ms; BSE imaging: accelerating voltage 20 kV, beam current 10 nA; LA-ICP-MS: energy density 3~3.5 J/cm2, spot sizes 29 to 51 μm, repetition rates 5 Hz (polished thin-section) and 10 Hz (polished blocks), ~30 s background acquisition, ~40 s sample data acquisition | STDGL3 (Danyushevsky et al. 2011) and GSD-1G (USGS) | 9.748224 | [19 empty] | 1383.940749 | [5 empty] | 4.20632 | [5 empty] | 35.193376 | [9 empty] | 88962.14 |  | 0.28305 |  |  |  | 0.182357 | [7 empty] | 9.859319 | [13 empty] | 6673.311631 | [15 empty] | 7.345709 | [17 empty] | 0.461314 | [9 empty] | 5.301921 | [32 empty] | 2025 |  |  | CHN | Tibet
| Lawu |  | Magmatic hydrothermal | Skarn | Cu-Pb-Zn skarn | Cu, Pb, Zn | In, Sn | Cu, Pb, Zn, In, Sn |  |  | 18-133 SP - 6.d-1 | 18-133 SP - 6.d-1 | underground mine |  |  |  |  | ore material | drill core | underground mining tunnels and drill cores | mineral separate | [5 empty] | mineralisation |  |  |  | sphalerite, chalcopyrite, pyrrhotite, pyrite, arsenopyrite |  |  | Sn-rich Skarn |  |  |  | galena, bismuthinite, marcasite, iron oxides, pyroxene, actinolite, quartz | thin sections and polished blocks examined using optical microscope, BSE detector, and EDS prior to analysis | EMPA, LA-ICPMS | JEOL JXA-8230 electron probe microanalyzer; RESOlution-LR 193 nm ArF excimer laser ablation system coupled to an Agilent 7700x ICP-MS | Laboratory of Mineral Resources Research Center, Fuzhou University; Adelaide Microscopy, the University of Adelaide | EPMA point analysis: accelerating voltage 15 kV, beam current 20 nA, beam diameter ~5 μm; EPMA mapping: accelerating voltage 20 kV, working current 50 nA, dwell time ~10 ms; BSE imaging: accelerating voltage 20 kV, beam current 10 nA; LA-ICP-MS: energy density 3~3.5 J/cm2, spot sizes 29 to 51 μm, repetition rates 5 Hz (polished thin-section) and 10 Hz (polished blocks), ~30 s background acquisition, ~40 s sample data acquisition | STDGL3 (Danyushevsky et al. 2011) and GSD-1G (USGS) | 16.273282 | [19 empty] | 1216.80439 | [5 empty] | 6.039721 | [5 empty] | 8.417215 | [9 empty] | 34230.00699 |  | 0.05666 |  |  |  | 0.202022 | [7 empty] | 1.139522 | [13 empty] | 1267.012338 | [15 empty] | 4.548249 | [17 empty] | 1.710024 | [9 empty] | 7.353988 | [32 empty] | 2025 |  |  | CHN | Tibet
| Lawu |  | Magmatic hydrothermal | Skarn | Cu-Pb-Zn skarn | Cu, Pb, Zn | In, Sn | Cu, Pb, Zn, In, Sn |  |  | 18-133 SP - 7.d-1 | 18-133 SP - 7.d-1 | underground mine |  |  |  |  | ore material | drill core | underground mining tunnels and drill cores | mineral separate | [5 empty] | mineralisation |  |  |  | sphalerite, chalcopyrite, pyrrhotite, pyrite, arsenopyrite |  |  | Sn-rich Skarn |  |  |  | galena, bismuthinite, marcasite, iron oxides, pyroxene, actinolite, quartz | thin sections and polished blocks examined using optical microscope, BSE detector, and EDS prior to analysis | EMPA, LA-ICPMS | JEOL JXA-8230 electron probe microanalyzer; RESOlution-LR 193 nm ArF excimer laser ablation system coupled to an Agilent 7700x ICP-MS | Laboratory of Mineral Resources Research Center, Fuzhou University; Adelaide Microscopy, the University of Adelaide | EPMA point analysis: accelerating voltage 15 kV, beam current 20 nA, beam diameter ~5 μm; EPMA mapping: accelerating voltage 20 kV, working current 50 nA, dwell time ~10 ms; BSE imaging: accelerating voltage 20 kV, beam current 10 nA; LA-ICP-MS: energy density 3~3.5 J/cm2, spot sizes 29 to 51 μm, repetition rates 5 Hz (polished thin-section) and 10 Hz (polished blocks), ~30 s background acquisition, ~40 s sample data acquisition | STDGL3 (Danyushevsky et al. 2011) and GSD-1G (USGS) | 18.733454 | [19 empty] | 1025.449689 | [5 empty] | 5.356714 | [5 empty] | 9.543528 | [9 empty] | 43598.54 |  | 0.053713 |  |  |  | 0.182975 | [7 empty] | 2.229587 | [13 empty] | 1839.489721 | [15 empty] | 3.919731 | [17 empty] | 1.290276 | [9 empty] | 10.231926 | [32 empty] | 2025 |  |  | CHN | Tibet
| Lawu |  | Magmatic hydrothermal | Skarn | Cu-Pb-Zn skarn | Cu, Pb, Zn | In, Sn | Cu, Pb, Zn, In, Sn |  |  | 18-133 SP - 8.d-1 | 18-133 SP - 8.d-1 | underground mine |  |  |  |  | ore material | drill core | underground mining tunnels and drill cores | mineral separate | [5 empty] | mineralisation |  |  |  | sphalerite, chalcopyrite, pyrrhotite, pyrite, arsenopyrite |  |  | Sn-rich Skarn |  |  |  | galena, bismuthinite, marcasite, iron oxides, pyroxene, actinolite, quartz | thin sections and polished blocks examined using optical microscope, BSE detector, and EDS prior to analysis | EMPA, LA-ICPMS | JEOL JXA-8230 electron probe microanalyzer; RESOlution-LR 193 nm ArF excimer laser ablation system coupled to an Agilent 7700x ICP-MS | Laboratory of Mineral Resources Research Center, Fuzhou University; Adelaide Microscopy, the University of Adelaide | EPMA point analysis: accelerating voltage 15 kV, beam current 20 nA, beam diameter ~5 μm; EPMA mapping: accelerating voltage 20 kV, working current 50 nA, dwell time ~10 ms; BSE imaging: accelerating voltage 20 kV, beam current 10 nA; LA-ICP-MS: energy density 3~3.5 J/cm2, spot sizes 29 to 51 μm, repetition rates 5 Hz (polished thin-section) and 10 Hz (polished blocks), ~30 s background acquisition, ~40 s sample data acquisition | STDGL3 (Danyushevsky et al. 2011) and GSD-1G (USGS) | 9.21178 | [19 empty] | 1111.909545 | [5 empty] | 6.841457 | [5 empty] | 24.014206 | [9 empty] | 80093.42 |  | 0.01556 |  |  |  | 0.210869 | [7 empty] | 33.277296 | [13 empty] | 8133.732347 | [15 empty] | 4.899589 | [17 empty] | 0.210772 | [9 empty] | 1.039349 | [32 empty] | 2025 |  |  | CHN | Tibet
| Lawu |  | Magmatic hydrothermal | Skarn | Cu-Pb-Zn skarn | Cu, Pb, Zn | In, Sn | Cu, Pb, Zn, In, Sn |  |  | 18-133 SP - 9.d-1 | 18-133 SP - 9.d-1 | underground mine |  |  |  |  | ore material | drill core | underground mining tunnels and drill cores | mineral separate | [5 empty] | mineralisation |  |  |  | sphalerite, chalcopyrite, pyrrhotite, pyrite, arsenopyrite |  |  | Sn-rich Skarn |  |  |  | galena, bismuthinite, marcasite, iron oxides, pyroxene, actinolite, quartz | thin sections and polished blocks examined using optical microscope, BSE detector, and EDS prior to analysis | EMPA, LA-ICPMS | JEOL JXA-8230 electron probe microanalyzer; RESOlution-LR 193 nm ArF excimer laser ablation system coupled to an Agilent 7700x ICP-MS | Laboratory of Mineral Resources Research Center, Fuzhou University; Adelaide Microscopy, the University of Adelaide | EPMA point analysis: accelerating voltage 15 kV, beam current 20 nA, beam diameter ~5 μm; EPMA mapping: accelerating voltage 20 kV, working current 50 nA, dwell time ~10 ms; BSE imaging: accelerating voltage 20 kV, beam current 10 nA; LA-ICP-MS: energy density 3~3.5 J/cm2, spot sizes 29 to 51 μm, repetition rates 5 Hz (polished thin-section) and 10 Hz (polished blocks), ~30 s background acquisition, ~40 s sample data acquisition | STDGL3 (Danyushevsky et al. 2011) and GSD-1G (USGS) | 10.533113 | [19 empty] | 1323.688814 | [5 empty] | 4.138601 | [5 empty] | 35.193376 | [9 empty] | 96125.02105 |  | 0.121327 |  |  |  | 0.243613 | [7 empty] | 7.509646 | [13 empty] | 8849.473465 | [15 empty] | 5.237124 | [17 empty] | 0.392296 | [9 empty] | 11.088797 | [32 empty] | 2025 |  |  | CHN | Tibet
| Lawu |  | Magmatic hydrothermal | Skarn | Cu-Pb-Zn skarn | Cu, Pb, Zn | In, Sn | Cu, Pb, Zn, In, Sn |  |  | 18-133 SP - 10.d-1 | 18-133 SP - 10.d-1 | underground mine |  |  |  |  | ore material | drill core | underground mining tunnels and drill cores | mineral separate | [5 empty] | mineralisation |  |  |  | sphalerite, chalcopyrite, pyrrhotite, pyrite, arsenopyrite |  |  | Sn-rich Skarn |  |  |  | galena, bismuthinite, marcasite, iron oxides, pyroxene, actinolite, quartz | thin sections and polished blocks examined using optical microscope, BSE detector, and EDS prior to analysis | EMPA, LA-ICPMS | JEOL JXA-8230 electron probe microanalyzer; RESOlution-LR 193 nm ArF excimer laser ablation system coupled to an Agilent 7700x ICP-MS | Laboratory of Mineral Resources Research Center, Fuzhou University; Adelaide Microscopy, the University of Adelaide | EPMA point analysis: accelerating voltage 15 kV, beam current 20 nA, beam diameter ~5 μm; EPMA mapping: accelerating voltage 20 kV, working current 50 nA, dwell time ~10 ms; BSE imaging: accelerating voltage 20 kV, beam current 10 nA; LA-ICP-MS: energy density 3~3.5 J/cm2, spot sizes 29 to 51 μm, repetition rates 5 Hz (polished thin-section) and 10 Hz (polished blocks), ~30 s background acquisition, ~40 s sample data acquisition | STDGL3 (Danyushevsky et al. 2011) and GSD-1G (USGS) | 25.823931 | [19 empty] | 970.698278 | [5 empty] | 6.258378 | [5 empty] | 58.09031 | [9 empty] | 62746.2 |  | 0.225609 |  |  |  | 0.204699 | [7 empty] | 5.525618 | [13 empty] | 4417.67872 | [15 empty] | 9.636603 | [17 empty] | 0.985316 | [9 empty] | 5.301921 | [32 empty] | 2025 |  |  | CHN | Tibet
| Lawu |  | Magmatic hydrothermal | Skarn | Cu-Pb-Zn skarn | Cu, Pb, Zn | In, Sn | Cu, Pb, Zn, In, Sn |  |  | 18-133 SP - 11.d-1 | 18-133 SP - 11.d-1 | underground mine |  |  |  |  | ore material | drill core | underground mining tunnels and drill cores | mineral separate | [5 empty] | mineralisation |  |  |  | sphalerite, chalcopyrite, pyrrhotite, pyrite, arsenopyrite |  |  | Sn-rich Skarn |  |  |  | galena, bismuthinite, marcasite, iron oxides, pyroxene, actinolite, quartz | thin sections and polished blocks examined using optical microscope, BSE detector, and EDS prior to analysis | EMPA, LA-ICPMS | JEOL JXA-8230 electron probe microanalyzer; RESOlution-LR 193 nm ArF excimer laser ablation system coupled to an Agilent 7700x ICP-MS | Laboratory of Mineral Resources Research Center, Fuzhou University; Adelaide Microscopy, the University of Adelaide | EPMA point analysis: accelerating voltage 15 kV, beam current 20 nA, beam diameter ~5 μm; EPMA mapping: accelerating voltage 20 kV, working current 50 nA, dwell time ~10 ms; BSE imaging: accelerating voltage 20 kV, beam current 10 nA; LA-ICP-MS: energy density 3~3.5 J/cm2, spot sizes 29 to 51 μm, repetition rates 5 Hz (polished thin-section) and 10 Hz (polished blocks), ~30 s background acquisition, ~40 s sample data acquisition | STDGL3 (Danyushevsky et al. 2011) and GSD-1G (USGS) | 24.535915 | [19 empty] | 1140.421718 | [5 empty] | 7.588574 | [5 empty] | 78.970526 | [9 empty] | 55004.11 |  | 0.3982 |  |  |  | 0.197775 | [7 empty] | 5.085293 | [13 empty] | 1563.749297 | [15 empty] | 1.993246 | [17 empty] | 0.474582 | [9 empty] | 5.301921 | [32 empty] | 2025 |  |  | CHN | Tibet
| Lawu |  | Magmatic hydrothermal | Skarn | Cu-Pb-Zn skarn | Cu, Pb, Zn | In, Sn | Cu, Pb, Zn, In, Sn |  |  | 18-133 SP - 12.d-1 | 18-133 SP - 12.d-1 | underground mine |  |  |  |  | ore material | drill core | underground mining tunnels and drill cores | mineral separate | [5 empty] | mineralisation |  |  |  | sphalerite, chalcopyrite, pyrrhotite, pyrite, arsenopyrite |  |  | Sn-rich Skarn |  |  |  | galena, bismuthinite, marcasite, iron oxides, pyroxene, actinolite, quartz | thin sections and polished blocks examined using optical microscope, BSE detector, and EDS prior to analysis | EMPA, LA-ICPMS | JEOL JXA-8230 electron probe microanalyzer; RESOlution-LR 193 nm ArF excimer laser ablation system coupled to an Agilent 7700x ICP-MS | Laboratory of Mineral Resources Research Center, Fuzhou University; Adelaide Microscopy, the University of Adelaide | EPMA point analysis: accelerating voltage 15 kV, beam current 20 nA, beam diameter ~5 μm; EPMA mapping: accelerating voltage 20 kV, working current 50 nA, dwell time ~10 ms; BSE imaging: accelerating voltage 20 kV, beam current 10 nA; LA-ICP-MS: energy density 3~3.5 J/cm2, spot sizes 29 to 51 μm, repetition rates 5 Hz (polished thin-section) and 10 Hz (polished blocks), ~30 s background acquisition, ~40 s sample data acquisition | STDGL3 (Danyushevsky et al. 2011) and GSD-1G (USGS) | 8.628614 | [19 empty] | 976.217656 | [5 empty] | 5.430951 | [5 empty] | 28.141687 | [9 empty] | 65363.16 |  | 0.023061 |  |  |  | 0.253783 | [7 empty] | 38.593366 | [13 empty] | 6293.81227 | [15 empty] | 2.334801 | [17 empty] | 0.315819 | [9 empty] | 7.105917 | [32 empty] | 2025 |  |  | CHN | Tibet
| Lawu |  | Magmatic hydrothermal | Skarn | Cu-Pb-Zn skarn | Cu, Pb, Zn | In, Sn | Cu, Pb, Zn, In, Sn |  |  | 18-133 SP - 13.d-1 | 18-133 SP - 13.d-1 | underground mine |  |  |  |  | ore material | drill core | underground mining tunnels and drill cores | mineral separate | [5 empty] | mineralisation |  |  |  | sphalerite, chalcopyrite, pyrrhotite, pyrite, arsenopyrite |  |  | Sn-rich Skarn |  |  |  | galena, bismuthinite, marcasite, iron oxides, pyroxene, actinolite, quartz | thin sections and polished blocks examined using optical microscope, BSE detector, and EDS prior to analysis | EMPA, LA-ICPMS | JEOL JXA-8230 electron probe microanalyzer; RESOlution-LR 193 nm ArF excimer laser ablation system coupled to an Agilent 7700x ICP-MS | Laboratory of Mineral Resources Research Center, Fuzhou University; Adelaide Microscopy, the University of Adelaide | EPMA point analysis: accelerating voltage 15 kV, beam current 20 nA, beam diameter ~5 μm; EPMA mapping: accelerating voltage 20 kV, working current 50 nA, dwell time ~10 ms; BSE imaging: accelerating voltage 20 kV, beam current 10 nA; LA-ICP-MS: energy density 3~3.5 J/cm2, spot sizes 29 to 51 μm, repetition rates 5 Hz (polished thin-section) and 10 Hz (polished blocks), ~30 s background acquisition, ~40 s sample data acquisition | STDGL3 (Danyushevsky et al. 2011) and GSD-1G (USGS) | 11.609276 | [19 empty] | 1307.292689 | [5 empty] | 8.047139 | [5 empty] | 37.032122 | [9 empty] | 68127.34829 |  | 0.01 |  |  |  | 0.187283 | [7 empty] | 50.275884 | [13 empty] | 1892.752903 | [15 empty] | 4.379195 | [17 empty] | 0.215139 | [9 empty] | 0.975767 | [32 empty] | 2025 |  |  | CHN | Tibet
| Lawu |  | Magmatic hydrothermal | Skarn | Cu-Pb-Zn skarn | Cu, Pb, Zn | In, Sn | Cu, Pb, Zn, In, Sn |  |  | 18-133 SP - 14.d-1 | 18-133 SP - 14.d-1 | underground mine |  |  |  |  | ore material | drill core | underground mining tunnels and drill cores | mineral separate | [5 empty] | mineralisation |  |  |  | sphalerite, chalcopyrite, pyrrhotite, pyrite, arsenopyrite |  |  | Sn-rich Skarn |  |  |  | galena, bismuthinite, marcasite, iron oxides, pyroxene, actinolite, quartz | thin sections and polished blocks examined using optical microscope, BSE detector, and EDS prior to analysis | EMPA, LA-ICPMS | JEOL JXA-8230 electron probe microanalyzer; RESOlution-LR 193 nm ArF excimer laser ablation system coupled to an Agilent 7700x ICP-MS | Laboratory of Mineral Resources Research Center, Fuzhou University; Adelaide Microscopy, the University of Adelaide | EPMA point analysis: accelerating voltage 15 kV, beam current 20 nA, beam diameter ~5 μm; EPMA mapping: accelerating voltage 20 kV, working current 50 nA, dwell time ~10 ms; BSE imaging: accelerating voltage 20 kV, beam current 10 nA; LA-ICP-MS: energy density 3~3.5 J/cm2, spot sizes 29 to 51 μm, repetition rates 5 Hz (polished thin-section) and 10 Hz (polished blocks), ~30 s background acquisition, ~40 s sample data acquisition | STDGL3 (Danyushevsky et al. 2011) and GSD-1G (USGS) | 16.560594 | [19 empty] | 1175.68061 | [5 empty] | 4.944511 | [5 empty] | 30.511406 | [9 empty] | 74135.68 |  | 0.060747 |  |  |  | 0.16511 | [7 empty] | 19.811568 | [13 empty] | 7240.862082 | [15 empty] | 4.547927 | [17 empty] | 0.265456 | [9 empty] | 10.400744 | [32 empty] | 2025 |  |  | CHN | Tibet
| Lawu |  | Magmatic hydrothermal | Skarn | Cu-Pb-Zn skarn | Cu, Pb, Zn | In, Sn | Cu, Pb, Zn, In, Sn |  |  | 18-133 SP - 15.d-1 | 18-133 SP - 15.d-1 | underground mine |  |  |  |  | ore material | drill core | underground mining tunnels and drill cores | mineral separate | [5 empty] | mineralisation |  |  |  | sphalerite, chalcopyrite, pyrrhotite, pyrite, arsenopyrite |  |  | Sn-rich Skarn |  |  |  | galena, bismuthinite, marcasite, iron oxides, pyroxene, actinolite, quartz | thin sections and polished blocks examined using optical microscope, BSE detector, and EDS prior to analysis | EMPA, LA-ICPMS | JEOL JXA-8230 electron probe microanalyzer; RESOlution-LR 193 nm ArF excimer laser ablation system coupled to an Agilent 7700x ICP-MS | Laboratory of Mineral Resources Research Center, Fuzhou University; Adelaide Microscopy, the University of Adelaide | EPMA point analysis: accelerating voltage 15 kV, beam current 20 nA, beam diameter ~5 μm; EPMA mapping: accelerating voltage 20 kV, working current 50 nA, dwell time ~10 ms; BSE imaging: accelerating voltage 20 kV, beam current 10 nA; LA-ICP-MS: energy density 3~3.5 J/cm2, spot sizes 29 to 51 μm, repetition rates 5 Hz (polished thin-section) and 10 Hz (polished blocks), ~30 s background acquisition, ~40 s sample data acquisition | STDGL3 (Danyushevsky et al. 2011) and GSD-1G (USGS) | 24.834891 | [19 empty] | 959.60669 | [5 empty] | 5.68781 | [5 empty] | 81.093523 | [9 empty] | 65269.02 |  | 0.258672 |  |  |  | 0.165755 | [7 empty] | 7.199773 | [13 empty] | 6476.218859 | [15 empty] | 1.047458 | [17 empty] | 0.073773 | [9 empty] | 5.301921 | [32 empty] | 2025 |  |  | CHN | Tibet
| Lawu |  | Magmatic hydrothermal | Skarn | Cu-Pb-Zn skarn | Cu, Pb, Zn | In, Sn | Cu, Pb, Zn, In, Sn |  |  | 18-133 SP - 16.d-1 | 18-133 SP - 16.d-1 | underground mine |  |  |  |  | ore material | drill core | underground mining tunnels and drill cores | mineral separate | [5 empty] | mineralisation |  |  |  | sphalerite, chalcopyrite, pyrrhotite, pyrite, arsenopyrite |  |  | Sn-rich Skarn |  |  |  | galena, bismuthinite, marcasite, iron oxides, pyroxene, actinolite, quartz | thin sections and polished blocks examined using optical microscope, BSE detector, and EDS prior to analysis | EMPA, LA-ICPMS | JEOL JXA-8230 electron probe microanalyzer; RESOlution-LR 193 nm ArF excimer laser ablation system coupled to an Agilent 7700x ICP-MS | Laboratory of Mineral Resources Research Center, Fuzhou University; Adelaide Microscopy, the University of Adelaide | EPMA point analysis: accelerating voltage 15 kV, beam current 20 nA, beam diameter ~5 μm; EPMA mapping: accelerating voltage 20 kV, working current 50 nA, dwell time ~10 ms; BSE imaging: accelerating voltage 20 kV, beam current 10 nA; LA-ICP-MS: energy density 3~3.5 J/cm2, spot sizes 29 to 51 μm, repetition rates 5 Hz (polished thin-section) and 10 Hz (polished blocks), ~30 s background acquisition, ~40 s sample data acquisition | STDGL3 (Danyushevsky et al. 2011) and GSD-1G (USGS) | 26.632058 | [19 empty] | 1141.276652 | [5 empty] | 4.698573 | [5 empty] | 35.193376 | [9 empty] | 78922.41 |  | 0.453948 |  |  |  | 0.199039 | [7 empty] | 9.971098 | [13 empty] | 5876.621424 | [15 empty] | 5.237124 | [17 empty] | 0.8866 | [9 empty] | 5.301921 | [32 empty] | 2025 |  |  | CHN | Tibet
| Lawu |  | Magmatic hydrothermal | Skarn | Cu-Pb-Zn skarn | Cu, Pb, Zn | In, Sn | Cu, Pb, Zn, In, Sn |  |  | 18-133 SP - 17.d-1 | 18-133 SP - 17.d-1 | underground mine |  |  |  |  | ore material | drill core | underground mining tunnels and drill cores | mineral separate | [5 empty] | mineralisation |  |  |  | sphalerite, chalcopyrite, pyrrhotite, pyrite, arsenopyrite |  |  | Sn-rich Skarn |  |  |  | galena, bismuthinite, marcasite, iron oxides, pyroxene, actinolite, quartz | thin sections and polished blocks examined using optical microscope, BSE detector, and EDS prior to analysis | EMPA, LA-ICPMS | JEOL JXA-8230 electron probe microanalyzer; RESOlution-LR 193 nm ArF excimer laser ablation system coupled to an Agilent 7700x ICP-MS | Laboratory of Mineral Resources Research Center, Fuzhou University; Adelaide Microscopy, the University of Adelaide | EPMA point analysis: accelerating voltage 15 kV, beam current 20 nA, beam diameter ~5 μm; EPMA mapping: accelerating voltage 20 kV, working current 50 nA, dwell time ~10 ms; BSE imaging: accelerating voltage 20 kV, beam current 10 nA; LA-ICP-MS: energy density 3~3.5 J/cm2, spot sizes 29 to 51 μm, repetition rates 5 Hz (polished thin-section) and 10 Hz (polished blocks), ~30 s background acquisition, ~40 s sample data acquisition | STDGL3 (Danyushevsky et al. 2011) and GSD-1G (USGS) | 13.1383 | [19 empty] | 1097.40455 | [5 empty] | 3.800177 | [5 empty] | 26.925877 | [9 empty] | 73775.63 |  | 0.028929 |  |  |  | 0.168955 | [7 empty] | 18.790535 | [13 empty] | 3246.382371 | [15 empty] | 11.827017 | [17 empty] | 1.508613 | [9 empty] | 3.271844 | [32 empty] | 2025 |  |  | CHN | Tibet
| Lawu |  | Magmatic hydrothermal | Skarn | Cu-Pb-Zn skarn | Cu, Pb, Zn | In, Sn | Cu, Pb, Zn, In, Sn |  |  | 18-133 SP - 18.d-1 | 18-133 SP - 18.d-1 | underground mine |  |  |  |  | ore material | drill core | underground mining tunnels and drill cores | mineral separate | [5 empty] | mineralisation |  |  |  | sphalerite, chalcopyrite, pyrrhotite, pyrite, arsenopyrite |  |  | Sn-rich Skarn |  |  |  | galena, bismuthinite, marcasite, iron oxides, pyroxene, actinolite, quartz | thin sections and polished blocks examined using optical microscope, BSE detector, and EDS prior to analysis | EMPA, LA-ICPMS | JEOL JXA-8230 electron probe microanalyzer; RESOlution-LR 193 nm ArF excimer laser ablation system coupled to an Agilent 7700x ICP-MS | Laboratory of Mineral Resources Research Center, Fuzhou University; Adelaide Microscopy, the University of Adelaide | EPMA point analysis: accelerating voltage 15 kV, beam current 20 nA, beam diameter ~5 μm; EPMA mapping: accelerating voltage 20 kV, working current 50 nA, dwell time ~10 ms; BSE imaging: accelerating voltage 20 kV, beam current 10 nA; LA-ICP-MS: energy density 3~3.5 J/cm2, spot sizes 29 to 51 μm, repetition rates 5 Hz (polished thin-section) and 10 Hz (polished blocks), ~30 s background acquisition, ~40 s sample data acquisition | STDGL3 (Danyushevsky et al. 2011) and GSD-1G (USGS) | 19.754577 | [19 empty] | 1114.600944 | [5 empty] | 6.499001 | [5 empty] | 5.832709 | [9 empty] | 24671.93 |  | 0.055083 |  |  |  | 0.181241 | [7 empty] | 0.744737 | [13 empty] | 946.218716 | [15 empty] | 7.024796 | [17 empty] | 0.272477 | [9 empty] | 3.901955 | [32 empty] | 2025 |  |  | CHN | Tibet
| Lawu |  | Magmatic hydrothermal | Skarn | Cu-Pb-Zn skarn | Cu, Pb, Zn | In, Sn | Cu, Pb, Zn, In, Sn |  |  | 18-133 SP - 19.d-1 | 18-133 SP - 19.d-1 | underground mine |  |  |  |  | ore material | drill core | underground mining tunnels and drill cores | mineral separate | [5 empty] | mineralisation |  |  |  | sphalerite, chalcopyrite, pyrrhotite, pyrite, arsenopyrite |  |  | Sn-rich Skarn |  |  |  | galena, bismuthinite, marcasite, iron oxides, pyroxene, actinolite, quartz | thin sections and polished blocks examined using optical microscope, BSE detector, and EDS prior to analysis | EMPA, LA-ICPMS | JEOL JXA-8230 electron probe microanalyzer; RESOlution-LR 193 nm ArF excimer laser ablation system coupled to an Agilent 7700x ICP-MS | Laboratory of Mineral Resources Research Center, Fuzhou University; Adelaide Microscopy, the University of Adelaide | EPMA point analysis: accelerating voltage 15 kV, beam current 20 nA, beam diameter ~5 μm; EPMA mapping: accelerating voltage 20 kV, working current 50 nA, dwell time ~10 ms; BSE imaging: accelerating voltage 20 kV, beam current 10 nA; LA-ICP-MS: energy density 3~3.5 J/cm2, spot sizes 29 to 51 μm, repetition rates 5 Hz (polished thin-section) and 10 Hz (polished blocks), ~30 s background acquisition, ~40 s sample data acquisition | STDGL3 (Danyushevsky et al. 2011) and GSD-1G (USGS) | 15.668246 | [19 empty] | 1210.635399 | [5 empty] | 2.759786 | [5 empty] | 24.199113 | [9 empty] | 78783.07 |  | 0.053282 |  |  |  | 0.251059 | [7 empty] | 10.02385 | [13 empty] | 4901.000128 | [15 empty] | 5.237124 | [17 empty] | 1.916896 | [9 empty] | 2.576254 | [32 empty] | 2025 |  |  | CHN | Tibet
| Lawu |  | Magmatic hydrothermal | Skarn | Cu-Pb-Zn skarn | Cu, Pb, Zn | In, Sn | Cu, Pb, Zn, In, Sn |  |  | 18-133 SP - 20.d-1 | 18-133 SP - 20.d-1 | underground mine |  |  |  |  | ore material | drill core | underground mining tunnels and drill cores | mineral separate | [5 empty] | mineralisation |  |  |  | sphalerite, chalcopyrite, pyrrhotite, pyrite, arsenopyrite |  |  | Sn-rich Skarn |  |  |  | galena, bismuthinite, marcasite, iron oxides, pyroxene, actinolite, quartz | thin sections and polished blocks examined using optical microscope, BSE detector, and EDS prior to analysis | EMPA, LA-ICPMS | JEOL JXA-8230 electron probe microanalyzer; RESOlution-LR 193 nm ArF excimer laser ablation system coupled to an Agilent 7700x ICP-MS | Laboratory of Mineral Resources Research Center, Fuzhou University; Adelaide Microscopy, the University of Adelaide | EPMA point analysis: accelerating voltage 15 kV, beam current 20 nA, beam diameter ~5 μm; EPMA mapping: accelerating voltage 20 kV, working current 50 nA, dwell time ~10 ms; BSE imaging: accelerating voltage 20 kV, beam current 10 nA; LA-ICP-MS: energy density 3~3.5 J/cm2, spot sizes 29 to 51 μm, repetition rates 5 Hz (polished thin-section) and 10 Hz (polished blocks), ~30 s background acquisition, ~40 s sample data acquisition | STDGL3 (Danyushevsky et al. 2011) and GSD-1G (USGS) | 11.115946 | [19 empty] | 1016.563623 | [5 empty] | 4.597625 | [5 empty] | 36.540075 | [9 empty] | 77564.01 |  | 0.181322 |  |  |  | 0.213361 | [7 empty] | 6.681131 | [13 empty] | 9054.710877 | [15 empty] | 5.237124 | [17 empty] | 0.83654 | [9 empty] | 5.301921 | [32 empty] | 2025 |  |  | CHN | Tibet
| Lawu |  | Magmatic hydrothermal | Skarn | Cu-Pb-Zn skarn | Cu, Pb, Zn | In, Sn | Cu, Pb, Zn, In, Sn |  |  | 18-66 a5 sp - 1.d-1 | 18-66 a5 sp - 1.d-1 | underground mine |  |  |  |  | ore material | drill core | underground mining tunnels and drill cores | mineral separate | [5 empty] | mineralisation |  |  |  | sphalerite, chalcopyrite, pyrrhotite, pyrite, arsenopyrite |  |  | Sn-rich Skarn |  |  |  | galena, bismuthinite, marcasite, iron oxides, pyroxene, actinolite, quartz | thin sections and polished blocks examined using optical microscope, BSE detector, and EDS prior to analysis | EMPA, LA-ICPMS | JEOL JXA-8230 electron probe microanalyzer; RESOlution-LR 193 nm ArF excimer laser ablation system coupled to an Agilent 7700x ICP-MS | Laboratory of Mineral Resources Research Center, Fuzhou University; Adelaide Microscopy, the University of Adelaide | EPMA point analysis: accelerating voltage 15 kV, beam current 20 nA, beam diameter ~5 μm; EPMA mapping: accelerating voltage 20 kV, working current 50 nA, dwell time ~10 ms; BSE imaging: accelerating voltage 20 kV, beam current 10 nA; LA-ICP-MS: energy density 3~3.5 J/cm2, spot sizes 29 to 51 μm, repetition rates 5 Hz (polished thin-section) and 10 Hz (polished blocks), ~30 s background acquisition, ~40 s sample data acquisition | STDGL3 (Danyushevsky et al. 2011) and GSD-1G (USGS) | 12.35413 | [19 empty] | 2536.634869 | [5 empty] | 1.39495 | [5 empty] | 168.243184 | [9 empty] | 126233.5 |  | 0.180226 |  |  |  | 0.344545 | [7 empty] | 458.660313 | [13 empty] | 1550.498122 | [15 empty] | 0.449451 | [17 empty] | 0.399839 | [9 empty] | 1.544515 | [32 empty] | 2025 |  |  | CHN | Tibet
| Lawu |  | Magmatic hydrothermal | Skarn | Cu-Pb-Zn skarn | Cu, Pb, Zn | In, Sn | Cu, Pb, Zn, In, Sn |  |  | 18-66 a5 sp - 2.d-1 | 18-66 a5 sp - 2.d-1 | underground mine |  |  |  |  | ore material | drill core | underground mining tunnels and drill cores | mineral separate | [5 empty] | mineralisation |  |  |  | sphalerite, chalcopyrite, pyrrhotite, pyrite, arsenopyrite |  |  | Sn-rich Skarn |  |  |  | galena, bismuthinite, marcasite, iron oxides, pyroxene, actinolite, quartz | thin sections and polished blocks examined using optical microscope, BSE detector, and EDS prior to analysis | EMPA, LA-ICPMS | JEOL JXA-8230 electron probe microanalyzer; RESOlution-LR 193 nm ArF excimer laser ablation system coupled to an Agilent 7700x ICP-MS | Laboratory of Mineral Resources Research Center, Fuzhou University; Adelaide Microscopy, the University of Adelaide | EPMA point analysis: accelerating voltage 15 kV, beam current 20 nA, beam diameter ~5 μm; EPMA mapping: accelerating voltage 20 kV, working current 50 nA, dwell time ~10 ms; BSE imaging: accelerating voltage 20 kV, beam current 10 nA; LA-ICP-MS: energy density 3~3.5 J/cm2, spot sizes 29 to 51 μm, repetition rates 5 Hz (polished thin-section) and 10 Hz (polished blocks), ~30 s background acquisition, ~40 s sample data acquisition | STDGL3 (Danyushevsky et al. 2011) and GSD-1G (USGS) | 13.792677 | [19 empty] | 2542.494111 | [5 empty] | 1.359456 | [5 empty] | 168.243184 | [9 empty] | 119435.9 |  | 0.420643 |  |  |  | 0.268566 | [7 empty] | 449.021729 | [13 empty] | 1499.080943 | [15 empty] | 0.449451 | [17 empty] | 0.07453 | [9 empty] | 1.187755 | [32 empty] | 2025 |  |  | CHN | Tibet
| Lawu |  | Magmatic hydrothermal | Skarn | Cu-Pb-Zn skarn | Cu, Pb, Zn | In, Sn | Cu, Pb, Zn, In, Sn |  |  | 18-66 a5 sp - 3.d-1 | 18-66 a5 sp - 3.d-1 | underground mine |  |  |  |  | ore material | drill core | underground mining tunnels and drill cores | mineral separate | [5 empty] | mineralisation |  |  |  | sphalerite, chalcopyrite, pyrrhotite, pyrite, arsenopyrite |  |  | Sn-rich Skarn |  |  |  | galena, bismuthinite, marcasite, iron oxides, pyroxene, actinolite, quartz | thin sections and polished blocks examined using optical microscope, BSE detector, and EDS prior to analysis | EMPA, LA-ICPMS | JEOL JXA-8230 electron probe microanalyzer; RESOlution-LR 193 nm ArF excimer laser ablation system coupled to an Agilent 7700x ICP-MS | Laboratory of Mineral Resources Research Center, Fuzhou University; Adelaide Microscopy, the University of Adelaide | EPMA point analysis: accelerating voltage 15 kV, beam current 20 nA, beam diameter ~5 μm; EPMA mapping: accelerating voltage 20 kV, working current 50 nA, dwell time ~10 ms; BSE imaging: accelerating voltage 20 kV, beam current 10 nA; LA-ICP-MS: energy density 3~3.5 J/cm2, spot sizes 29 to 51 μm, repetition rates 5 Hz (polished thin-section) and 10 Hz (polished blocks), ~30 s background acquisition, ~40 s sample data acquisition | STDGL3 (Danyushevsky et al. 2011) and GSD-1G (USGS) | 12.251966 | [19 empty] | 2504.846451 | [5 empty] | 1.205749 | [5 empty] | 168.243184 | [9 empty] | 123103.1 |  | 0.005 |  |  |  | 0.310952 | [7 empty] | 428.935972 | [13 empty] | 1749.308527 | [15 empty] | 1.556778 | [17 empty] | 0.070011 | [9 empty] | 0.860555 | [32 empty] | 2025 |  |  | CHN | Tibet
| Lawu |  | Magmatic hydrothermal | Skarn | Cu-Pb-Zn skarn | Cu, Pb, Zn | In, Sn | Cu, Pb, Zn, In, Sn |  |  | 18-66 a5 sp - 4.d-1 | 18-66 a5 sp - 4.d-1 | underground mine |  |  |  |  | ore material | drill core | underground mining tunnels and drill cores | mineral separate | [5 empty] | mineralisation |  |  |  | sphalerite, chalcopyrite, pyrrhotite, pyrite, arsenopyrite |  |  | Sn-rich Skarn |  |  |  | galena, bismuthinite, marcasite, iron oxides, pyroxene, actinolite, quartz | thin sections and polished blocks examined using optical microscope, BSE detector, and EDS prior to analysis | EMPA, LA-ICPMS | JEOL JXA-8230 electron probe microanalyzer; RESOlution-LR 193 nm ArF excimer laser ablation system coupled to an Agilent 7700x ICP-MS | Laboratory of Mineral Resources Research Center, Fuzhou University; Adelaide Microscopy, the University of Adelaide | EPMA point analysis: accelerating voltage 15 kV, beam current 20 nA, beam diameter ~5 μm; EPMA mapping: accelerating voltage 20 kV, working current 50 nA, dwell time ~10 ms; BSE imaging: accelerating voltage 20 kV, beam current 10 nA; LA-ICP-MS: energy density 3~3.5 J/cm2, spot sizes 29 to 51 μm, repetition rates 5 Hz (polished thin-section) and 10 Hz (polished blocks), ~30 s background acquisition, ~40 s sample data acquisition | STDGL3 (Danyushevsky et al. 2011) and GSD-1G (USGS) | 13.037347 | [19 empty] | 2550.827839 | [5 empty] | 1.400416 | [5 empty] | 168.243184 | [9 empty] | 123635.1 |  | 0.180226 |  |  |  | 0.350558 | [7 empty] | 445.300748 | [13 empty] | 1823.275488 | [15 empty] | 0.449451 | [17 empty] | 0.125002 | [9 empty] | 0.496103 | [32 empty] | 2025 |  |  | CHN | Tibet
| Lawu |  | Magmatic hydrothermal | Skarn | Cu-Pb-Zn skarn | Cu, Pb, Zn | In, Sn | Cu, Pb, Zn, In, Sn |  |  | 18-66 a5 sp - 5.d-1 | 18-66 a5 sp - 5.d-1 | underground mine |  |  |  |  | ore material | drill core | underground mining tunnels and drill cores | mineral separate | [5 empty] | mineralisation |  |  |  | sphalerite, chalcopyrite, pyrrhotite, pyrite, arsenopyrite |  |  | Sn-rich Skarn |  |  |  | galena, bismuthinite, marcasite, iron oxides, pyroxene, actinolite, quartz | thin sections and polished blocks examined using optical microscope, BSE detector, and EDS prior to analysis | EMPA, LA-ICPMS | JEOL JXA-8230 electron probe microanalyzer; RESOlution-LR 193 nm ArF excimer laser ablation system coupled to an Agilent 7700x ICP-MS | Laboratory of Mineral Resources Research Center, Fuzhou University; Adelaide Microscopy, the University of Adelaide | EPMA point analysis: accelerating voltage 15 kV, beam current 20 nA, beam diameter ~5 μm; EPMA mapping: accelerating voltage 20 kV, working current 50 nA, dwell time ~10 ms; BSE imaging: accelerating voltage 20 kV, beam current 10 nA; LA-ICP-MS: energy density 3~3.5 J/cm2, spot sizes 29 to 51 μm, repetition rates 5 Hz (polished thin-section) and 10 Hz (polished blocks), ~30 s background acquisition, ~40 s sample data acquisition | STDGL3 (Danyushevsky et al. 2011) and GSD-1G (USGS) | 28.908545 | [19 empty] | 2606.461966 | [5 empty] | 1.49705 | [5 empty] | 168.243184 | [9 empty] | 118825.4 |  | 0.066874 |  |  |  | 0.296519 | [7 empty] | 533.323382 | [13 empty] | 1704.477829 | [15 empty] | 0.449451 | [17 empty] | 0.225261 | [9 empty] | 0.463663 | [32 empty] | 2025 |  |  | CHN | Tibet
| Lawu |  | Magmatic hydrothermal | Skarn | Cu-Pb-Zn skarn | Cu, Pb, Zn | In, Sn | Cu, Pb, Zn, In, Sn |  |  | 18-66 a5 sp - 6.d-1 | 18-66 a5 sp - 6.d-1 | underground mine |  |  |  |  | ore material | drill core | underground mining tunnels and drill cores | mineral separate | [5 empty] | mineralisation |  |  |  | sphalerite, chalcopyrite, pyrrhotite, pyrite, arsenopyrite |  |  | Sn-rich Skarn |  |  |  | galena, bismuthinite, marcasite, iron oxides, pyroxene, actinolite, quartz | thin sections and polished blocks examined using optical microscope, BSE detector, and EDS prior to analysis | EMPA, LA-ICPMS | JEOL JXA-8230 electron probe microanalyzer; RESOlution-LR 193 nm ArF excimer laser ablation system coupled to an Agilent 7700x ICP-MS | Laboratory of Mineral Resources Research Center, Fuzhou University; Adelaide Microscopy, the University of Adelaide | EPMA point analysis: accelerating voltage 15 kV, beam current 20 nA, beam diameter ~5 μm; EPMA mapping: accelerating voltage 20 kV, working current 50 nA, dwell time ~10 ms; BSE imaging: accelerating voltage 20 kV, beam current 10 nA; LA-ICP-MS: energy density 3~3.5 J/cm2, spot sizes 29 to 51 μm, repetition rates 5 Hz (polished thin-section) and 10 Hz (polished blocks), ~30 s background acquisition, ~40 s sample data acquisition | STDGL3 (Danyushevsky et al. 2011) and GSD-1G (USGS) | 18.26112 | [19 empty] | 2188.648954 | [5 empty] | 1.557566 | [5 empty] | 252.433131 | [9 empty] | 169989.5 |  | 0.052479 |  |  |  | 0.354293 | [7 empty] | 420.568329 | [13 empty] | 1356.156714 | [15 empty] | 0.449451 | [17 empty] | 0.214837 | [9 empty] | 2.322922 | [32 empty] | 2025 |  |  | CHN | Tibet
| Lawu |  | Magmatic hydrothermal | Skarn | Cu-Pb-Zn skarn | Cu, Pb, Zn | In, Sn | Cu, Pb, Zn, In, Sn |  |  | 18-66 a5 sp - 7.d-1 | 18-66 a5 sp - 7.d-1 | underground mine |  |  |  |  | ore material | drill core | underground mining tunnels and drill cores | mineral separate | [5 empty] | mineralisation |  |  |  | sphalerite, chalcopyrite, pyrrhotite, pyrite, arsenopyrite |  |  | Sn-rich Skarn |  |  |  | galena, bismuthinite, marcasite, iron oxides, pyroxene, actinolite, quartz | thin sections and polished blocks examined using optical microscope, BSE detector, and EDS prior to analysis | EMPA, LA-ICPMS | JEOL JXA-8230 electron probe microanalyzer; RESOlution-LR 193 nm ArF excimer laser ablation system coupled to an Agilent 7700x ICP-MS | Laboratory of Mineral Resources Research Center, Fuzhou University; Adelaide Microscopy, the University of Adelaide | EPMA point analysis: accelerating voltage 15 kV, beam current 20 nA, beam diameter ~5 μm; EPMA mapping: accelerating voltage 20 kV, working current 50 nA, dwell time ~10 ms; BSE imaging: accelerating voltage 20 kV, beam current 10 nA; LA-ICP-MS: energy density 3~3.5 J/cm2, spot sizes 29 to 51 μm, repetition rates 5 Hz (polished thin-section) and 10 Hz (polished blocks), ~30 s background acquisition, ~40 s sample data acquisition | STDGL3 (Danyushevsky et al. 2011) and GSD-1G (USGS) | 15.467757 | [19 empty] | 2570.511639 | [5 empty] | 0.985143 | [5 empty] | 293.511602 | [9 empty] | 128576.4 |  | 0.180226 |  |  |  | 0.284371 | [7 empty] | 410.890403 | [13 empty] | 1503.104396 | [15 empty] | 0.449451 | [17 empty] | 0.202107 | [9 empty] | 1.960129 | [32 empty] | 2025 |  |  | CHN | Tibet
| Lawu |  | Magmatic hydrothermal | Skarn | Cu-Pb-Zn skarn | Cu, Pb, Zn | In, Sn | Cu, Pb, Zn, In, Sn |  |  | 18-66 a5 sp - 8.d-1 | 18-66 a5 sp - 8.d-1 | underground mine |  |  |  |  | ore material | drill core | underground mining tunnels and drill cores | mineral separate | [5 empty] | mineralisation |  |  |  | sphalerite, chalcopyrite, pyrrhotite, pyrite, arsenopyrite |  |  | Sn-rich Skarn |  |  |  | galena, bismuthinite, marcasite, iron oxides, pyroxene, actinolite, quartz | thin sections and polished blocks examined using optical microscope, BSE detector, and EDS prior to analysis | EMPA, LA-ICPMS | JEOL JXA-8230 electron probe microanalyzer; RESOlution-LR 193 nm ArF excimer laser ablation system coupled to an Agilent 7700x ICP-MS | Laboratory of Mineral Resources Research Center, Fuzhou University; Adelaide Microscopy, the University of Adelaide | EPMA point analysis: accelerating voltage 15 kV, beam current 20 nA, beam diameter ~5 μm; EPMA mapping: accelerating voltage 20 kV, working current 50 nA, dwell time ~10 ms; BSE imaging: accelerating voltage 20 kV, beam current 10 nA; LA-ICP-MS: energy density 3~3.5 J/cm2, spot sizes 29 to 51 μm, repetition rates 5 Hz (polished thin-section) and 10 Hz (polished blocks), ~30 s background acquisition, ~40 s sample data acquisition | STDGL3 (Danyushevsky et al. 2011) and GSD-1G (USGS) | 11.059979 | [19 empty] | 2533.381613 | [5 empty] | 1.115873 | [5 empty] | 267.881316 | [9 empty] | 113652.1 |  | 0.050854 |  |  |  | 0.379693 | [7 empty] | 426.375079 | [13 empty] | 1441.747297 | [15 empty] | 1.957042 | [17 empty] | 0.117602 | [9 empty] | 1.517156 | [32 empty] | 2025 |  |  | CHN | Tibet
| Lawu |  | Magmatic hydrothermal | Skarn | Cu-Pb-Zn skarn | Cu, Pb, Zn | In, Sn | Cu, Pb, Zn, In, Sn |  |  | 18-66 a5 sp - 9.d-1 | 18-66 a5 sp - 9.d-1 | underground mine |  |  |  |  | ore material | drill core | underground mining tunnels and drill cores | mineral separate | [5 empty] | mineralisation |  |  |  | sphalerite, chalcopyrite, pyrrhotite, pyrite, arsenopyrite |  |  | Sn-rich Skarn |  |  |  | galena, bismuthinite, marcasite, iron oxides, pyroxene, actinolite, quartz | thin sections and polished blocks examined using optical microscope, BSE detector, and EDS prior to analysis | EMPA, LA-ICPMS | JEOL JXA-8230 electron probe microanalyzer; RESOlution-LR 193 nm ArF excimer laser ablation system coupled to an Agilent 7700x ICP-MS | Laboratory of Mineral Resources Research Center, Fuzhou University; Adelaide Microscopy, the University of Adelaide | EPMA point analysis: accelerating voltage 15 kV, beam current 20 nA, beam diameter ~5 μm; EPMA mapping: accelerating voltage 20 kV, working current 50 nA, dwell time ~10 ms; BSE imaging: accelerating voltage 20 kV, beam current 10 nA; LA-ICP-MS: energy density 3~3.5 J/cm2, spot sizes 29 to 51 μm, repetition rates 5 Hz (polished thin-section) and 10 Hz (polished blocks), ~30 s background acquisition, ~40 s sample data acquisition | STDGL3 (Danyushevsky et al. 2011) and GSD-1G (USGS) | 17.099467 | [19 empty] | 2604.016292 | [5 empty] | 1.45685 | [5 empty] | 168.243184 | [9 empty] | 130252.3 |  | 0.390442 |  |  |  | 0.266282 | [7 empty] | 503.832822 | [13 empty] | 1671.879287 | [15 empty] | 0.449451 | [17 empty] | 0.221202 | [9 empty] | 2.633853 | [32 empty] | 2025 |  |  | CHN | Tibet
| Lawu |  | Magmatic hydrothermal | Skarn | Cu-Pb-Zn skarn | Cu, Pb, Zn | In, Sn | Cu, Pb, Zn, In, Sn |  |  | 18-66 a5 sp - 10.d-1 | 18-66 a5 sp - 10.d-1 | underground mine |  |  |  |  | ore material | drill core | underground mining tunnels and drill cores | mineral separate | [5 empty] | mineralisation |  |  |  | sphalerite, chalcopyrite, pyrrhotite, pyrite, arsenopyrite |  |  | Sn-rich Skarn |  |  |  | galena, bismuthinite, marcasite, iron oxides, pyroxene, actinolite, quartz | thin sections and polished blocks examined using optical microscope, BSE detector, and EDS prior to analysis | EMPA, LA-ICPMS | JEOL JXA-8230 electron probe microanalyzer; RESOlution-LR 193 nm ArF excimer laser ablation system coupled to an Agilent 7700x ICP-MS | Laboratory of Mineral Resources Research Center, Fuzhou University; Adelaide Microscopy, the University of Adelaide | EPMA point analysis: accelerating voltage 15 kV, beam current 20 nA, beam diameter ~5 μm; EPMA mapping: accelerating voltage 20 kV, working current 50 nA, dwell time ~10 ms; BSE imaging: accelerating voltage 20 kV, beam current 10 nA; LA-ICP-MS: energy density 3~3.5 J/cm2, spot sizes 29 to 51 μm, repetition rates 5 Hz (polished thin-section) and 10 Hz (polished blocks), ~30 s background acquisition, ~40 s sample data acquisition | STDGL3 (Danyushevsky et al. 2011) and GSD-1G (USGS) | 24.276555 | [19 empty] | 2603.634067 | [5 empty] | 1.358003 | [5 empty] | 168.243184 | [9 empty] | 134210.1 |  | 0.344867 |  |  |  | 0.321728 | [7 empty] | 522.3341 | [13 empty] | 1628.331404 | [15 empty] | 0.449451 | [17 empty] | 0.055126 | [9 empty] | 3.010717 | [32 empty] | 2025 |  |  | CHN | Tibet
| Lawu |  | Magmatic hydrothermal | Skarn | Cu-Pb-Zn skarn | Cu, Pb, Zn | In, Sn | Cu, Pb, Zn, In, Sn |  |  | 18-66 a5 sp - 11.d-1 | 18-66 a5 sp - 11.d-1 | underground mine |  |  |  |  | ore material | drill core | underground mining tunnels and drill cores | mineral separate | [5 empty] | mineralisation |  |  |  | sphalerite, chalcopyrite, pyrrhotite, pyrite, arsenopyrite |  |  | Sn-rich Skarn |  |  |  | galena, bismuthinite, marcasite, iron oxides, pyroxene, actinolite, quartz | thin sections and polished blocks examined using optical microscope, BSE detector, and EDS prior to analysis | EMPA, LA-ICPMS | JEOL JXA-8230 electron probe microanalyzer; RESOlution-LR 193 nm ArF excimer laser ablation system coupled to an Agilent 7700x ICP-MS | Laboratory of Mineral Resources Research Center, Fuzhou University; Adelaide Microscopy, the University of Adelaide | EPMA point analysis: accelerating voltage 15 kV, beam current 20 nA, beam diameter ~5 μm; EPMA mapping: accelerating voltage 20 kV, working current 50 nA, dwell time ~10 ms; BSE imaging: accelerating voltage 20 kV, beam current 10 nA; LA-ICP-MS: energy density 3~3.5 J/cm2, spot sizes 29 to 51 μm, repetition rates 5 Hz (polished thin-section) and 10 Hz (polished blocks), ~30 s background acquisition, ~40 s sample data acquisition | STDGL3 (Danyushevsky et al. 2011) and GSD-1G (USGS) | 15.762854 | [19 empty] | 2515.993924 | [5 empty] | 1.524753 | [5 empty] | 501.177906 | [9 empty] | 127921.6 |  | 0.371945 |  |  |  | 0.336749 | [7 empty] | 486.909146 | [13 empty] | 1662.172693 | [15 empty] | 0.449451 | [17 empty] | 0.170764 | [9 empty] | 1.212527 | [32 empty] | 2025 |  |  | CHN | Tibet
| Lawu |  | Magmatic hydrothermal | Skarn | Cu-Pb-Zn skarn | Cu, Pb, Zn | In, Sn | Cu, Pb, Zn, In, Sn |  |  | 18-66 a5 sp - 12.d-1 | 18-66 a5 sp - 12.d-1 | underground mine |  |  |  |  | ore material | drill core | underground mining tunnels and drill cores | mineral separate | [5 empty] | mineralisation |  |  |  | sphalerite, chalcopyrite, pyrrhotite, pyrite, arsenopyrite |  |  | Sn-rich Skarn |  |  |  | galena, bismuthinite, marcasite, iron oxides, pyroxene, actinolite, quartz | thin sections and polished blocks examined using optical microscope, BSE detector, and EDS prior to analysis | EMPA, LA-ICPMS | JEOL JXA-8230 electron probe microanalyzer; RESOlution-LR 193 nm ArF excimer laser ablation system coupled to an Agilent 7700x ICP-MS | Laboratory of Mineral Resources Research Center, Fuzhou University; Adelaide Microscopy, the University of Adelaide | EPMA point analysis: accelerating voltage 15 kV, beam current 20 nA, beam diameter ~5 μm; EPMA mapping: accelerating voltage 20 kV, working current 50 nA, dwell time ~10 ms; BSE imaging: accelerating voltage 20 kV, beam current 10 nA; LA-ICP-MS: energy density 3~3.5 J/cm2, spot sizes 29 to 51 μm, repetition rates 5 Hz (polished thin-section) and 10 Hz (polished blocks), ~30 s background acquisition, ~40 s sample data acquisition | STDGL3 (Danyushevsky et al. 2011) and GSD-1G (USGS) | 13.995656 | [19 empty] | 2476.464799 | [5 empty] | 1.889615 | [5 empty] | 405.349694 | [9 empty] | 127654.9 |  | 0.318235 |  |  |  | 0.273893 | [7 empty] | 527.297466 | [13 empty] | 1979.356841 | [15 empty] | 0.449451 | [17 empty] | 0.056467 | [9 empty] | 0.886324 | [32 empty] | 2025 |  |  | CHN | Tibet
| Lawu |  | Magmatic hydrothermal | Skarn | Cu-Pb-Zn skarn | Cu, Pb, Zn | In, Sn | Cu, Pb, Zn, In, Sn |  |  | 18-66 a5 sp - 13.d-1 | 18-66 a5 sp - 13.d-1 | underground mine |  |  |  |  | ore material | drill core | underground mining tunnels and drill cores | mineral separate | [5 empty] | mineralisation |  |  |  | sphalerite, chalcopyrite, pyrrhotite, pyrite, arsenopyrite |  |  | Sn-rich Skarn |  |  |  | galena, bismuthinite, marcasite, iron oxides, pyroxene, actinolite, quartz | thin sections and polished blocks examined using optical microscope, BSE detector, and EDS prior to analysis | EMPA, LA-ICPMS | JEOL JXA-8230 electron probe microanalyzer; RESOlution-LR 193 nm ArF excimer laser ablation system coupled to an Agilent 7700x ICP-MS | Laboratory of Mineral Resources Research Center, Fuzhou University; Adelaide Microscopy, the University of Adelaide | EPMA point analysis: accelerating voltage 15 kV, beam current 20 nA, beam diameter ~5 μm; EPMA mapping: accelerating voltage 20 kV, working current 50 nA, dwell time ~10 ms; BSE imaging: accelerating voltage 20 kV, beam current 10 nA; LA-ICP-MS: energy density 3~3.5 J/cm2, spot sizes 29 to 51 μm, repetition rates 5 Hz (polished thin-section) and 10 Hz (polished blocks), ~30 s background acquisition, ~40 s sample data acquisition | STDGL3 (Danyushevsky et al. 2011) and GSD-1G (USGS) | 16.102711 | [19 empty] | 2367.538876 | [5 empty] | 1.940559 | [5 empty] | 424.108258 | [9 empty] | 121201.1 |  | 0.344033 |  |  |  | 0.256059 | [7 empty] | 567.72421 | [13 empty] | 1870.671639 | [15 empty] | 0.449451 | [17 empty] | 0.149347 | [9 empty] | 1.026285 | [32 empty] | 2025 |  |  | CHN | Tibet
| Lawu |  | Magmatic hydrothermal | Skarn | Cu-Pb-Zn skarn | Cu, Pb, Zn | In, Sn | Cu, Pb, Zn, In, Sn |  |  | 18-66 a5 sp - 14.d-1 | 18-66 a5 sp - 14.d-1 | underground mine |  |  |  |  | ore material | drill core | underground mining tunnels and drill cores | mineral separate | [5 empty] | mineralisation |  |  |  | sphalerite, chalcopyrite, pyrrhotite, pyrite, arsenopyrite |  |  | Sn-rich Skarn |  |  |  | galena, bismuthinite, marcasite, iron oxides, pyroxene, actinolite, quartz | thin sections and polished blocks examined using optical microscope, BSE detector, and EDS prior to analysis | EMPA, LA-ICPMS | JEOL JXA-8230 electron probe microanalyzer; RESOlution-LR 193 nm ArF excimer laser ablation system coupled to an Agilent 7700x ICP-MS | Laboratory of Mineral Resources Research Center, Fuzhou University; Adelaide Microscopy, the University of Adelaide | EPMA point analysis: accelerating voltage 15 kV, beam current 20 nA, beam diameter ~5 μm; EPMA mapping: accelerating voltage 20 kV, working current 50 nA, dwell time ~10 ms; BSE imaging: accelerating voltage 20 kV, beam current 10 nA; LA-ICP-MS: energy density 3~3.5 J/cm2, spot sizes 29 to 51 μm, repetition rates 5 Hz (polished thin-section) and 10 Hz (polished blocks), ~30 s background acquisition, ~40 s sample data acquisition | STDGL3 (Danyushevsky et al. 2011) and GSD-1G (USGS) | 14.244658 | [19 empty] | 2428.564802 | [5 empty] | 1.975326 | [5 empty] | 388.590291 | [9 empty] | 126110.1 |  | 0.3508 |  |  |  | 0.308043 | [7 empty] | 563.013546 | [13 empty] | 1679.475085 | [15 empty] | 0.120532 | [17 empty] | 0.140712 | [9 empty] | 2.291099 | [32 empty] | 2025 |  |  | CHN | Tibet
| Lawu |  | Magmatic hydrothermal | Skarn | Cu-Pb-Zn skarn | Cu, Pb, Zn | In, Sn | Cu, Pb, Zn, In, Sn |  |  | 18-66 a5 sp - 15.d-1 | 18-66 a5 sp - 15.d-1 | underground mine |  |  |  |  | ore material | drill core | underground mining tunnels and drill cores | mineral separate | [5 empty] | mineralisation |  |  |  | sphalerite, chalcopyrite, pyrrhotite, pyrite, arsenopyrite |  |  | Sn-rich Skarn |  |  |  | galena, bismuthinite, marcasite, iron oxides, pyroxene, actinolite, quartz | thin sections and polished blocks examined using optical microscope, BSE detector, and EDS prior to analysis | EMPA, LA-ICPMS | JEOL JXA-8230 electron probe microanalyzer; RESOlution-LR 193 nm ArF excimer laser ablation system coupled to an Agilent 7700x ICP-MS | Laboratory of Mineral Resources Research Center, Fuzhou University; Adelaide Microscopy, the University of Adelaide | EPMA point analysis: accelerating voltage 15 kV, beam current 20 nA, beam diameter ~5 μm; EPMA mapping: accelerating voltage 20 kV, working current 50 nA, dwell time ~10 ms; BSE imaging: accelerating voltage 20 kV, beam current 10 nA; LA-ICP-MS: energy density 3~3.5 J/cm2, spot sizes 29 to 51 μm, repetition rates 5 Hz (polished thin-section) and 10 Hz (polished blocks), ~30 s background acquisition, ~40 s sample data acquisition | STDGL3 (Danyushevsky et al. 2011) and GSD-1G (USGS) | 16.371146 | [19 empty] | 2442.268559 | [5 empty] | 1.556695 | [5 empty] | 350.017007 | [9 empty] | 121203.9 |  | 0.387968 |  |  |  | 0.340314 | [7 empty] | 547.170653 | [13 empty] | 2121.547286 | [15 empty] | 0.449451 | [17 empty] | 0.101482 | [9 empty] | 0.458584 | [32 empty] | 2025 |  |  | CHN | Tibet
| Lawu |  | Magmatic hydrothermal | Skarn | Cu-Pb-Zn skarn | Cu, Pb, Zn | In, Sn | Cu, Pb, Zn, In, Sn |  |  | 18-66 a5 sp - 16.d-1 | 18-66 a5 sp - 16.d-1 | underground mine |  |  |  |  | ore material | drill core | underground mining tunnels and drill cores | mineral separate | [5 empty] | mineralisation |  |  |  | sphalerite, chalcopyrite, pyrrhotite, pyrite, arsenopyrite |  |  | Sn-rich Skarn |  |  |  | galena, bismuthinite, marcasite, iron oxides, pyroxene, actinolite, quartz | thin sections and polished blocks examined using optical microscope, BSE detector, and EDS prior to analysis | EMPA, LA-ICPMS | JEOL JXA-8230 electron probe microanalyzer; RESOlution-LR 193 nm ArF excimer laser ablation system coupled to an Agilent 7700x ICP-MS | Laboratory of Mineral Resources Research Center, Fuzhou University; Adelaide Microscopy, the University of Adelaide | EPMA point analysis: accelerating voltage 15 kV, beam current 20 nA, beam diameter ~5 μm; EPMA mapping: accelerating voltage 20 kV, working current 50 nA, dwell time ~10 ms; BSE imaging: accelerating voltage 20 kV, beam current 10 nA; LA-ICP-MS: energy density 3~3.5 J/cm2, spot sizes 29 to 51 μm, repetition rates 5 Hz (polished thin-section) and 10 Hz (polished blocks), ~30 s background acquisition, ~40 s sample data acquisition | STDGL3 (Danyushevsky et al. 2011) and GSD-1G (USGS) | 15.953068 | [19 empty] | 2546.015392 | [5 empty] | 1.600212 | [5 empty] | 168.243184 | [9 empty] | 124210.2 |  | 0.254685 |  |  |  | 0.353862 | [7 empty] | 549.610994 | [13 empty] | 2288.961044 | [15 empty] | 0.449451 | [17 empty] | 0.11381 | [9 empty] | 0.850634 | [32 empty] | 2025 |  |  | CHN | Tibet
| Lawu |  | Magmatic hydrothermal | Skarn | Cu-Pb-Zn skarn | Cu, Pb, Zn | In, Sn | Cu, Pb, Zn, In, Sn |  |  | 18-66 a5 sp - 17.d-1 | 18-66 a5 sp - 17.d-1 | underground mine |  |  |  |  | ore material | drill core | underground mining tunnels and drill cores | mineral separate | [5 empty] | mineralisation |  |  |  | sphalerite, chalcopyrite, pyrrhotite, pyrite, arsenopyrite |  |  | Sn-rich Skarn |  |  |  | galena, bismuthinite, marcasite, iron oxides, pyroxene, actinolite, quartz | thin sections and polished blocks examined using optical microscope, BSE detector, and EDS prior to analysis | EMPA, LA-ICPMS | JEOL JXA-8230 electron probe microanalyzer; RESOlution-LR 193 nm ArF excimer laser ablation system coupled to an Agilent 7700x ICP-MS | Laboratory of Mineral Resources Research Center, Fuzhou University; Adelaide Microscopy, the University of Adelaide | EPMA point analysis: accelerating voltage 15 kV, beam current 20 nA, beam diameter ~5 μm; EPMA mapping: accelerating voltage 20 kV, working current 50 nA, dwell time ~10 ms; BSE imaging: accelerating voltage 20 kV, beam current 10 nA; LA-ICP-MS: energy density 3~3.5 J/cm2, spot sizes 29 to 51 μm, repetition rates 5 Hz (polished thin-section) and 10 Hz (polished blocks), ~30 s background acquisition, ~40 s sample data acquisition | STDGL3 (Danyushevsky et al. 2011) and GSD-1G (USGS) | 17.225174 | [19 empty] | 2392.11016 | [5 empty] | 1.579882 | [5 empty] | 168.243184 | [9 empty] | 125400.1 |  | 0.01 |  |  |  | 0.298801 | [7 empty] | 508.338761 | [13 empty] | 2021.655004 | [15 empty] | 0.449451 | [17 empty] | 0.116882 | [9 empty] | 0.556673 | [32 empty] | 2025 |  |  | CHN | Tibet
| Lawu |  | Magmatic hydrothermal | Skarn | Cu-Pb-Zn skarn | Cu, Pb, Zn | In, Sn | Cu, Pb, Zn, In, Sn |  |  | 18-66 a5 sp - 18.d-1 | 18-66 a5 sp - 18.d-1 | underground mine |  |  |  |  | ore material | drill core | underground mining tunnels and drill cores | mineral separate | [5 empty] | mineralisation |  |  |  | sphalerite, chalcopyrite, pyrrhotite, pyrite, arsenopyrite |  |  | Sn-rich Skarn |  |  |  | galena, bismuthinite, marcasite, iron oxides, pyroxene, actinolite, quartz | thin sections and polished blocks examined using optical microscope, BSE detector, and EDS prior to analysis | EMPA, LA-ICPMS | JEOL JXA-8230 electron probe microanalyzer; RESOlution-LR 193 nm ArF excimer laser ablation system coupled to an Agilent 7700x ICP-MS | Laboratory of Mineral Resources Research Center, Fuzhou University; Adelaide Microscopy, the University of Adelaide | EPMA point analysis: accelerating voltage 15 kV, beam current 20 nA, beam diameter ~5 μm; EPMA mapping: accelerating voltage 20 kV, working current 50 nA, dwell time ~10 ms; BSE imaging: accelerating voltage 20 kV, beam current 10 nA; LA-ICP-MS: energy density 3~3.5 J/cm2, spot sizes 29 to 51 μm, repetition rates 5 Hz (polished thin-section) and 10 Hz (polished blocks), ~30 s background acquisition, ~40 s sample data acquisition | STDGL3 (Danyushevsky et al. 2011) and GSD-1G (USGS) | 15.497458 | [19 empty] | 2531.385257 | [5 empty] | 1.51863 | [5 empty] | 168.243184 | [9 empty] | 127071.1 |  | 0.045476 |  |  |  | 0.342229 | [7 empty] | 523.678182 | [13 empty] | 1751.493764 | [15 empty] | 0.449451 | [17 empty] | 0.125465 | [9 empty] | 0.469742 | [32 empty] | 2025 |  |  | CHN | Tibet
| Lawu |  | Magmatic hydrothermal | Skarn | Cu-Pb-Zn skarn | Cu, Pb, Zn | In, Sn | Cu, Pb, Zn, In, Sn |  |  | 18-66 a5 sp - 19.d-1 | 18-66 a5 sp - 19.d-1 | underground mine |  |  |  |  | ore material | drill core | underground mining tunnels and drill cores | mineral separate | [5 empty] | mineralisation |  |  |  | sphalerite, chalcopyrite, pyrrhotite, pyrite, arsenopyrite |  |  | Sn-rich Skarn |  |  |  | galena, bismuthinite, marcasite, iron oxides, pyroxene, actinolite, quartz | thin sections and polished blocks examined using optical microscope, BSE detector, and EDS prior to analysis | EMPA, LA-ICPMS | JEOL JXA-8230 electron probe microanalyzer; RESOlution-LR 193 nm ArF excimer laser ablation system coupled to an Agilent 7700x ICP-MS | Laboratory of Mineral Resources Research Center, Fuzhou University; Adelaide Microscopy, the University of Adelaide | EPMA point analysis: accelerating voltage 15 kV, beam current 20 nA, beam diameter ~5 μm; EPMA mapping: accelerating voltage 20 kV, working current 50 nA, dwell time ~10 ms; BSE imaging: accelerating voltage 20 kV, beam current 10 nA; LA-ICP-MS: energy density 3~3.5 J/cm2, spot sizes 29 to 51 μm, repetition rates 5 Hz (polished thin-section) and 10 Hz (polished blocks), ~30 s background acquisition, ~40 s sample data acquisition | STDGL3 (Danyushevsky et al. 2011) and GSD-1G (USGS) | 13.862164 | [19 empty] | 2483.34986 | [5 empty] | 1.489813 | [5 empty] | 313.551285 | [9 empty] | 124907.5 |  | 0.180226 |  |  |  | 0.282477 | [7 empty] | 485.241789 | [13 empty] | 1655.566574 | [15 empty] | 1.884465 | [17 empty] | 0.063144 | [9 empty] | 1.361551 | [32 empty] | 2025 |  |  | CHN | Tibet
| Lawu |  | Magmatic hydrothermal | Skarn | Cu-Pb-Zn skarn | Cu, Pb, Zn | In, Sn | Cu, Pb, Zn, In, Sn |  |  | 18-66 a5 sp - 20.d-1 | 18-66 a5 sp - 20.d-1 | underground mine |  |  |  |  | ore material | drill core | underground mining tunnels and drill cores | mineral separate | [5 empty] | mineralisation |  |  |  | sphalerite, chalcopyrite, pyrrhotite, pyrite, arsenopyrite |  |  | Sn-rich Skarn |  |  |  | galena, bismuthinite, marcasite, iron oxides, pyroxene, actinolite, quartz | thin sections and polished blocks examined using optical microscope, BSE detector, and EDS prior to analysis | EMPA, LA-ICPMS | JEOL JXA-8230 electron probe microanalyzer; RESOlution-LR 193 nm ArF excimer laser ablation system coupled to an Agilent 7700x ICP-MS | Laboratory of Mineral Resources Research Center, Fuzhou University; Adelaide Microscopy, the University of Adelaide | EPMA point analysis: accelerating voltage 15 kV, beam current 20 nA, beam diameter ~5 μm; EPMA mapping: accelerating voltage 20 kV, working current 50 nA, dwell time ~10 ms; BSE imaging: accelerating voltage 20 kV, beam current 10 nA; LA-ICP-MS: energy density 3~3.5 J/cm2, spot sizes 29 to 51 μm, repetition rates 5 Hz (polished thin-section) and 10 Hz (polished blocks), ~30 s background acquisition, ~40 s sample data acquisition | STDGL3 (Danyushevsky et al. 2011) and GSD-1G (USGS) | 16.080233 | [19 empty] | 2511.82801 | [5 empty] | 1.528805 | [5 empty] | 168.243184 | [9 empty] | 129636.1 |  | 0.01 |  |  |  | 0.296095 | [7 empty] | 477.295885 | [13 empty] | 1965.021587 | [15 empty] | 3.020747 | [17 empty] | 0.070655 | [9 empty] | 1.133548 | [32 empty] | 2025 |  |  | CHN | Tibet
| Lawu |  | Magmatic hydrothermal | Skarn | Cu-Pb-Zn skarn | Cu, Pb, Zn | In, Sn | Cu, Pb, Zn, In, Sn |  |  | 18-68 a1 sp - 1.d-1 | 18-68 a1 sp - 1.d-1 | underground mine |  |  |  |  | ore material | drill core | underground mining tunnels and drill cores | mineral separate | [5 empty] | mineralisation |  |  |  | sphalerite, chalcopyrite, pyrrhotite, pyrite, arsenopyrite |  |  | Sn-rich Skarn |  |  |  | galena, bismuthinite, marcasite, iron oxides, pyroxene, actinolite, quartz | thin sections and polished blocks examined using optical microscope, BSE detector, and EDS prior to analysis | EMPA, LA-ICPMS | JEOL JXA-8230 electron probe microanalyzer; RESOlution-LR 193 nm ArF excimer laser ablation system coupled to an Agilent 7700x ICP-MS | Laboratory of Mineral Resources Research Center, Fuzhou University; Adelaide Microscopy, the University of Adelaide | EPMA point analysis: accelerating voltage 15 kV, beam current 20 nA, beam diameter ~5 μm; EPMA mapping: accelerating voltage 20 kV, working current 50 nA, dwell time ~10 ms; BSE imaging: accelerating voltage 20 kV, beam current 10 nA; LA-ICP-MS: energy density 3~3.5 J/cm2, spot sizes 29 to 51 μm, repetition rates 5 Hz (polished thin-section) and 10 Hz (polished blocks), ~30 s background acquisition, ~40 s sample data acquisition | STDGL3 (Danyushevsky et al. 2011) and GSD-1G (USGS) | 13.045166 | [19 empty] | 3035.65554 | [5 empty] | 5.185833 | [5 empty] | 286.213921 | [9 empty] | 120023.1 |  | 0.04995 |  |  |  | 0.283405 | [7 empty] | 1063.115434 | [13 empty] | 219.283925 | [15 empty] | 0.434998 | [17 empty] | 0.315701 | [9 empty] | 2.910513 | [32 empty] | 2025 |  |  | CHN | Tibet
| Lawu |  | Magmatic hydrothermal | Skarn | Cu-Pb-Zn skarn | Cu, Pb, Zn | In, Sn | Cu, Pb, Zn, In, Sn |  |  | 18-68 a1 sp - 2.d-1 | 18-68 a1 sp - 2.d-1 | underground mine |  |  |  |  | ore material | drill core | underground mining tunnels and drill cores | mineral separate | [5 empty] | mineralisation |  |  |  | sphalerite, chalcopyrite, pyrrhotite, pyrite, arsenopyrite |  |  | Sn-rich Skarn |  |  |  | galena, bismuthinite, marcasite, iron oxides, pyroxene, actinolite, quartz | thin sections and polished blocks examined using optical microscope, BSE detector, and EDS prior to analysis | EMPA, LA-ICPMS | JEOL JXA-8230 electron probe microanalyzer; RESOlution-LR 193 nm ArF excimer laser ablation system coupled to an Agilent 7700x ICP-MS | Laboratory of Mineral Resources Research Center, Fuzhou University; Adelaide Microscopy, the University of Adelaide | EPMA point analysis: accelerating voltage 15 kV, beam current 20 nA, beam diameter ~5 μm; EPMA mapping: accelerating voltage 20 kV, working current 50 nA, dwell time ~10 ms; BSE imaging: accelerating voltage 20 kV, beam current 10 nA; LA-ICP-MS: energy density 3~3.5 J/cm2, spot sizes 29 to 51 μm, repetition rates 5 Hz (polished thin-section) and 10 Hz (polished blocks), ~30 s background acquisition, ~40 s sample data acquisition | STDGL3 (Danyushevsky et al. 2011) and GSD-1G (USGS) | 9.924942 | [19 empty] | 2681.433062 | [5 empty] | 4.610609 | [5 empty] | 286.213921 | [9 empty] | 102404 |  | 0.031257 |  |  |  | 0.262505 | [7 empty] | 969.578853 | [13 empty] | 193.888237 | [15 empty] | 0.434998 | [17 empty] | 0.477238 | [9 empty] | 3.518623 | [32 empty] | 2025 |  |  | CHN | Tibet
| Lawu |  | Magmatic hydrothermal | Skarn | Cu-Pb-Zn skarn | Cu, Pb, Zn | In, Sn | Cu, Pb, Zn, In, Sn |  |  | 18-68 a1 sp - 3.d-1 | 18-68 a1 sp - 3.d-1 | underground mine |  |  |  |  | ore material | drill core | underground mining tunnels and drill cores | mineral separate | [5 empty] | mineralisation |  |  |  | sphalerite, chalcopyrite, pyrrhotite, pyrite, arsenopyrite |  |  | Sn-rich Skarn |  |  |  | galena, bismuthinite, marcasite, iron oxides, pyroxene, actinolite, quartz | thin sections and polished blocks examined using optical microscope, BSE detector, and EDS prior to analysis | EMPA, LA-ICPMS | JEOL JXA-8230 electron probe microanalyzer; RESOlution-LR 193 nm ArF excimer laser ablation system coupled to an Agilent 7700x ICP-MS | Laboratory of Mineral Resources Research Center, Fuzhou University; Adelaide Microscopy, the University of Adelaide | EPMA point analysis: accelerating voltage 15 kV, beam current 20 nA, beam diameter ~5 μm; EPMA mapping: accelerating voltage 20 kV, working current 50 nA, dwell time ~10 ms; BSE imaging: accelerating voltage 20 kV, beam current 10 nA; LA-ICP-MS: energy density 3~3.5 J/cm2, spot sizes 29 to 51 μm, repetition rates 5 Hz (polished thin-section) and 10 Hz (polished blocks), ~30 s background acquisition, ~40 s sample data acquisition | STDGL3 (Danyushevsky et al. 2011) and GSD-1G (USGS) | 5.560341 | [19 empty] | 2805.217134 | [5 empty] | 5.069428 | [5 empty] | 670.84764 | [9 empty] | 126835.9 |  | 0.033963 |  |  |  | 0.257113 | [7 empty] | 999.751051 | [13 empty] | 417.476421 | [15 empty] | 0.14527 | [17 empty] | 0.03206 | [9 empty] | 2.03779 | [32 empty] | 2025 |  |  | CHN | Tibet
| Lawu |  | Magmatic hydrothermal | Skarn | Cu-Pb-Zn skarn | Cu, Pb, Zn | In, Sn | Cu, Pb, Zn, In, Sn |  |  | 18-68 a1 sp - 4.d-1 | 18-68 a1 sp - 4.d-1 | underground mine |  |  |  |  | ore material | drill core | underground mining tunnels and drill cores | mineral separate | [5 empty] | mineralisation |  |  |  | sphalerite, chalcopyrite, pyrrhotite, pyrite, arsenopyrite |  |  | Sn-rich Skarn |  |  |  | galena, bismuthinite, marcasite, iron oxides, pyroxene, actinolite, quartz | thin sections and polished blocks examined using optical microscope, BSE detector, and EDS prior to analysis | EMPA, LA-ICPMS | JEOL JXA-8230 electron probe microanalyzer; RESOlution-LR 193 nm ArF excimer laser ablation system coupled to an Agilent 7700x ICP-MS | Laboratory of Mineral Resources Research Center, Fuzhou University; Adelaide Microscopy, the University of Adelaide | EPMA point analysis: accelerating voltage 15 kV, beam current 20 nA, beam diameter ~5 μm; EPMA mapping: accelerating voltage 20 kV, working current 50 nA, dwell time ~10 ms; BSE imaging: accelerating voltage 20 kV, beam current 10 nA; LA-ICP-MS: energy density 3~3.5 J/cm2, spot sizes 29 to 51 μm, repetition rates 5 Hz (polished thin-section) and 10 Hz (polished blocks), ~30 s background acquisition, ~40 s sample data acquisition | STDGL3 (Danyushevsky et al. 2011) and GSD-1G (USGS) | 7.604136 | [19 empty] | 2889.775384 | [5 empty] | 5.167958 | [5 empty] | 286.213921 | [9 empty] | 129046.1 |  | 0.037759 |  |  |  | 0.341299 | [7 empty] | 1073.455479 | [13 empty] | 521.382754 | [15 empty] | 2.293473 | [17 empty] | 0.098874 | [9 empty] | 1.804198 | [32 empty] | 2025 |  |  | CHN | Tibet
| Lawu |  | Magmatic hydrothermal | Skarn | Cu-Pb-Zn skarn | Cu, Pb, Zn | In, Sn | Cu, Pb, Zn, In, Sn |  |  | 18-68 a1 sp - 5.d-1 | 18-68 a1 sp - 5.d-1 | underground mine |  |  |  |  | ore material | drill core | underground mining tunnels and drill cores | mineral separate | [5 empty] | mineralisation |  |  |  | sphalerite, chalcopyrite, pyrrhotite, pyrite, arsenopyrite |  |  | Sn-rich Skarn |  |  |  | galena, bismuthinite, marcasite, iron oxides, pyroxene, actinolite, quartz | thin sections and polished blocks examined using optical microscope, BSE detector, and EDS prior to analysis | EMPA, LA-ICPMS | JEOL JXA-8230 electron probe microanalyzer; RESOlution-LR 193 nm ArF excimer laser ablation system coupled to an Agilent 7700x ICP-MS | Laboratory of Mineral Resources Research Center, Fuzhou University; Adelaide Microscopy, the University of Adelaide | EPMA point analysis: accelerating voltage 15 kV, beam current 20 nA, beam diameter ~5 μm; EPMA mapping: accelerating voltage 20 kV, working current 50 nA, dwell time ~10 ms; BSE imaging: accelerating voltage 20 kV, beam current 10 nA; LA-ICP-MS: energy density 3~3.5 J/cm2, spot sizes 29 to 51 μm, repetition rates 5 Hz (polished thin-section) and 10 Hz (polished blocks), ~30 s background acquisition, ~40 s sample data acquisition | STDGL3 (Danyushevsky et al. 2011) and GSD-1G (USGS) | 8.261921 | [19 empty] | 2861.959969 | [5 empty] | 4.974405 | [5 empty] | 286.213921 | [9 empty] | 121341 |  | 0.033011 |  |  |  | 0.330477 | [7 empty] | 989.143249 | [13 empty] | 336.898503 | [15 empty] | 2.290718 | [17 empty] | 0.814691 | [9 empty] | 5.942449 | [32 empty] | 2025 |  |  | CHN | Tibet
| Lawu |  | Magmatic hydrothermal | Skarn | Cu-Pb-Zn skarn | Cu, Pb, Zn | In, Sn | Cu, Pb, Zn, In, Sn |  |  | 18-68 a1 sp - 6.d-1 | 18-68 a1 sp - 6.d-1 | underground mine |  |  |  |  | ore material | drill core | underground mining tunnels and drill cores | mineral separate | [5 empty] | mineralisation |  |  |  | sphalerite, chalcopyrite, pyrrhotite, pyrite, arsenopyrite |  |  | Sn-rich Skarn |  |  |  | galena, bismuthinite, marcasite, iron oxides, pyroxene, actinolite, quartz | thin sections and polished blocks examined using optical microscope, BSE detector, and EDS prior to analysis | EMPA, LA-ICPMS | JEOL JXA-8230 electron probe microanalyzer; RESOlution-LR 193 nm ArF excimer laser ablation system coupled to an Agilent 7700x ICP-MS | Laboratory of Mineral Resources Research Center, Fuzhou University; Adelaide Microscopy, the University of Adelaide | EPMA point analysis: accelerating voltage 15 kV, beam current 20 nA, beam diameter ~5 μm; EPMA mapping: accelerating voltage 20 kV, working current 50 nA, dwell time ~10 ms; BSE imaging: accelerating voltage 20 kV, beam current 10 nA; LA-ICP-MS: energy density 3~3.5 J/cm2, spot sizes 29 to 51 μm, repetition rates 5 Hz (polished thin-section) and 10 Hz (polished blocks), ~30 s background acquisition, ~40 s sample data acquisition | STDGL3 (Danyushevsky et al. 2011) and GSD-1G (USGS) | 6.721247 | [19 empty] | 2786.536577 | [5 empty] | 4.958451 | [5 empty] | 286.213921 | [9 empty] | 119342.2 |  | 0.030011 |  |  |  | 0.306585 | [7 empty] | 1002.200523 | [13 empty] | 260.177299 | [15 empty] | 0.434998 | [17 empty] | 0.074471 | [9 empty] | 1.102926 | [32 empty] | 2025 |  |  | CHN | Tibet
| Lawu |  | Magmatic hydrothermal | Skarn | Cu-Pb-Zn skarn | Cu, Pb, Zn | In, Sn | Cu, Pb, Zn, In, Sn |  |  | 18-68 a1 sp - 7.d-1 | 18-68 a1 sp - 7.d-1 | underground mine |  |  |  |  | ore material | drill core | underground mining tunnels and drill cores | mineral separate | [5 empty] | mineralisation |  |  |  | sphalerite, chalcopyrite, pyrrhotite, pyrite, arsenopyrite |  |  | Sn-rich Skarn |  |  |  | galena, bismuthinite, marcasite, iron oxides, pyroxene, actinolite, quartz | thin sections and polished blocks examined using optical microscope, BSE detector, and EDS prior to analysis | EMPA, LA-ICPMS | JEOL JXA-8230 electron probe microanalyzer; RESOlution-LR 193 nm ArF excimer laser ablation system coupled to an Agilent 7700x ICP-MS | Laboratory of Mineral Resources Research Center, Fuzhou University; Adelaide Microscopy, the University of Adelaide | EPMA point analysis: accelerating voltage 15 kV, beam current 20 nA, beam diameter ~5 μm; EPMA mapping: accelerating voltage 20 kV, working current 50 nA, dwell time ~10 ms; BSE imaging: accelerating voltage 20 kV, beam current 10 nA; LA-ICP-MS: energy density 3~3.5 J/cm2, spot sizes 29 to 51 μm, repetition rates 5 Hz (polished thin-section) and 10 Hz (polished blocks), ~30 s background acquisition, ~40 s sample data acquisition | STDGL3 (Danyushevsky et al. 2011) and GSD-1G (USGS) | 12.287838 | [19 empty] | 2906.979393 | [5 empty] | 4.836806 | [5 empty] | 286.213921 | [9 empty] | 123955.4 |  | 0.034261 |  |  |  | 0.292656 | [7 empty] | 1011.451627 | [13 empty] | 265.241064 | [15 empty] | 0.434998 | [17 empty] | 0.171344 | [9 empty] | 1.324737 | [32 empty] | 2025 |  |  | CHN | Tibet
| Lawu |  | Magmatic hydrothermal | Skarn | Cu-Pb-Zn skarn | Cu, Pb, Zn | In, Sn | Cu, Pb, Zn, In, Sn |  |  | 18-68 a1 sp - 8.d-1 | 18-68 a1 sp - 8.d-1 | underground mine |  |  |  |  | ore material | drill core | underground mining tunnels and drill cores | mineral separate | [5 empty] | mineralisation |  |  |  | sphalerite, chalcopyrite, pyrrhotite, pyrite, arsenopyrite |  |  | Sn-rich Skarn |  |  |  | galena, bismuthinite, marcasite, iron oxides, pyroxene, actinolite, quartz | thin sections and polished blocks examined using optical microscope, BSE detector, and EDS prior to analysis | EMPA, LA-ICPMS | JEOL JXA-8230 electron probe microanalyzer; RESOlution-LR 193 nm ArF excimer laser ablation system coupled to an Agilent 7700x ICP-MS | Laboratory of Mineral Resources Research Center, Fuzhou University; Adelaide Microscopy, the University of Adelaide | EPMA point analysis: accelerating voltage 15 kV, beam current 20 nA, beam diameter ~5 μm; EPMA mapping: accelerating voltage 20 kV, working current 50 nA, dwell time ~10 ms; BSE imaging: accelerating voltage 20 kV, beam current 10 nA; LA-ICP-MS: energy density 3~3.5 J/cm2, spot sizes 29 to 51 μm, repetition rates 5 Hz (polished thin-section) and 10 Hz (polished blocks), ~30 s background acquisition, ~40 s sample data acquisition | STDGL3 (Danyushevsky et al. 2011) and GSD-1G (USGS) | 8.312713 | [19 empty] | 2726.34399 | [5 empty] | 4.688257 | [5 empty] | 286.213921 | [9 empty] | 119183.4 |  | 0.035417 |  |  |  | 0.327401 | [7 empty] | 977.235287 | [13 empty] | 255.312324 | [15 empty] | 0.434998 | [17 empty] | 0.102614 | [9 empty] | 2.400614 | [32 empty] | 2025 |  |  | CHN | Tibet
| Lawu |  | Magmatic hydrothermal | Skarn | Cu-Pb-Zn skarn | Cu, Pb, Zn | In, Sn | Cu, Pb, Zn, In, Sn |  |  | 18-68 a1 sp - 9.d-1 | 18-68 a1 sp - 9.d-1 | underground mine |  |  |  |  | ore material | drill core | underground mining tunnels and drill cores | mineral separate | [5 empty] | mineralisation |  |  |  | sphalerite, chalcopyrite, pyrrhotite, pyrite, arsenopyrite |  |  | Sn-rich Skarn |  |  |  | galena, bismuthinite, marcasite, iron oxides, pyroxene, actinolite, quartz | thin sections and polished blocks examined using optical microscope, BSE detector, and EDS prior to analysis | EMPA, LA-ICPMS | JEOL JXA-8230 electron probe microanalyzer; RESOlution-LR 193 nm ArF excimer laser ablation system coupled to an Agilent 7700x ICP-MS | Laboratory of Mineral Resources Research Center, Fuzhou University; Adelaide Microscopy, the University of Adelaide | EPMA point analysis: accelerating voltage 15 kV, beam current 20 nA, beam diameter ~5 μm; EPMA mapping: accelerating voltage 20 kV, working current 50 nA, dwell time ~10 ms; BSE imaging: accelerating voltage 20 kV, beam current 10 nA; LA-ICP-MS: energy density 3~3.5 J/cm2, spot sizes 29 to 51 μm, repetition rates 5 Hz (polished thin-section) and 10 Hz (polished blocks), ~30 s background acquisition, ~40 s sample data acquisition | STDGL3 (Danyushevsky et al. 2011) and GSD-1G (USGS) | 10.066587 | [19 empty] | 2819.234642 | [5 empty] | 4.949651 | [5 empty] | 286.213921 | [9 empty] | 124577.7 |  | 0.028789 |  |  |  | 0.32498 | [7 empty] | 1002.692511 | [13 empty] | 306.819323 | [15 empty] | 0.434998 | [17 empty] | 0.163348 | [9 empty] | 3.512973 | [32 empty] | 2025 |  |  | CHN | Tibet
| Lawu |  | Magmatic hydrothermal | Skarn | Cu-Pb-Zn skarn | Cu, Pb, Zn | In, Sn | Cu, Pb, Zn, In, Sn |  |  | 18-68 a1 sp - 10.d-1 | 18-68 a1 sp - 10.d-1 | underground mine |  |  |  |  | ore material | drill core | underground mining tunnels and drill cores | mineral separate | [5 empty] | mineralisation |  |  |  | sphalerite, chalcopyrite, pyrrhotite, pyrite, arsenopyrite |  |  | Sn-rich Skarn |  |  |  | galena, bismuthinite, marcasite, iron oxides, pyroxene, actinolite, quartz | thin sections and polished blocks examined using optical microscope, BSE detector, and EDS prior to analysis | EMPA, LA-ICPMS | JEOL JXA-8230 electron probe microanalyzer; RESOlution-LR 193 nm ArF excimer laser ablation system coupled to an Agilent 7700x ICP-MS | Laboratory of Mineral Resources Research Center, Fuzhou University; Adelaide Microscopy, the University of Adelaide | EPMA point analysis: accelerating voltage 15 kV, beam current 20 nA, beam diameter ~5 μm; EPMA mapping: accelerating voltage 20 kV, working current 50 nA, dwell time ~10 ms; BSE imaging: accelerating voltage 20 kV, beam current 10 nA; LA-ICP-MS: energy density 3~3.5 J/cm2, spot sizes 29 to 51 μm, repetition rates 5 Hz (polished thin-section) and 10 Hz (polished blocks), ~30 s background acquisition, ~40 s sample data acquisition | STDGL3 (Danyushevsky et al. 2011) and GSD-1G (USGS) | 7.388093 | [19 empty] | 2768.136227 | [5 empty] | 4.797463 | [5 empty] | 860.664886 | [9 empty] | 121471.8 |  | 0.04463 |  |  |  | 0.330728 | [7 empty] | 989.250199 | [13 empty] | 305.022706 | [15 empty] | 0.957574 | [17 empty] | 0.572817 | [9 empty] | 4.231362 | [32 empty] | 2025 |  |  | CHN | Tibet
| Lawu |  | Magmatic hydrothermal | Skarn | Cu-Pb-Zn skarn | Cu, Pb, Zn | In, Sn | Cu, Pb, Zn, In, Sn |  |  | 18-68 a1 sp - 11.d-1 | 18-68 a1 sp - 11.d-1 | underground mine |  |  |  |  | ore material | drill core | underground mining tunnels and drill cores | mineral separate | [5 empty] | mineralisation |  |  |  | sphalerite, chalcopyrite, pyrrhotite, pyrite, arsenopyrite |  |  | Sn-rich Skarn |  |  |  | galena, bismuthinite, marcasite, iron oxides, pyroxene, actinolite, quartz | thin sections and polished blocks examined using optical microscope, BSE detector, and EDS prior to analysis | EMPA, LA-ICPMS | JEOL JXA-8230 electron probe microanalyzer; RESOlution-LR 193 nm ArF excimer laser ablation system coupled to an Agilent 7700x ICP-MS | Laboratory of Mineral Resources Research Center, Fuzhou University; Adelaide Microscopy, the University of Adelaide | EPMA point analysis: accelerating voltage 15 kV, beam current 20 nA, beam diameter ~5 μm; EPMA mapping: accelerating voltage 20 kV, working current 50 nA, dwell time ~10 ms; BSE imaging: accelerating voltage 20 kV, beam current 10 nA; LA-ICP-MS: energy density 3~3.5 J/cm2, spot sizes 29 to 51 μm, repetition rates 5 Hz (polished thin-section) and 10 Hz (polished blocks), ~30 s background acquisition, ~40 s sample data acquisition | STDGL3 (Danyushevsky et al. 2011) and GSD-1G (USGS) | 20.417698 | [19 empty] | 2734.854874 | [5 empty] | 4.530177 | [5 empty] | 286.213921 | [9 empty] | 100971.9 |  | 0.088909 |  |  |  | 0.440013 | [7 empty] | 975.240361 | [13 empty] | 200.587927 | [15 empty] | 0.434998 | [17 empty] | 0.585414 | [9 empty] | 1.642987 | [32 empty] | 2025 |  |  | CHN | Tibet
| Lawu |  | Magmatic hydrothermal | Skarn | Cu-Pb-Zn skarn | Cu, Pb, Zn | In, Sn | Cu, Pb, Zn, In, Sn |  |  | 18-68 a1 sp - 12.d-1 | 18-68 a1 sp - 12.d-1 | underground mine |  |  |  |  | ore material | drill core | underground mining tunnels and drill cores | mineral separate | [5 empty] | mineralisation |  |  |  | sphalerite, chalcopyrite, pyrrhotite, pyrite, arsenopyrite |  |  | Sn-rich Skarn |  |  |  | galena, bismuthinite, marcasite, iron oxides, pyroxene, actinolite, quartz | thin sections and polished blocks examined using optical microscope, BSE detector, and EDS prior to analysis | EMPA, LA-ICPMS | JEOL JXA-8230 electron probe microanalyzer; RESOlution-LR 193 nm ArF excimer laser ablation system coupled to an Agilent 7700x ICP-MS | Laboratory of Mineral Resources Research Center, Fuzhou University; Adelaide Microscopy, the University of Adelaide | EPMA point analysis: accelerating voltage 15 kV, beam current 20 nA, beam diameter ~5 μm; EPMA mapping: accelerating voltage 20 kV, working current 50 nA, dwell time ~10 ms; BSE imaging: accelerating voltage 20 kV, beam current 10 nA; LA-ICP-MS: energy density 3~3.5 J/cm2, spot sizes 29 to 51 μm, repetition rates 5 Hz (polished thin-section) and 10 Hz (polished blocks), ~30 s background acquisition, ~40 s sample data acquisition | STDGL3 (Danyushevsky et al. 2011) and GSD-1G (USGS) | 6.904016 | [19 empty] | 2779.512927 | [5 empty] | 4.874593 | [5 empty] | 286.213921 | [9 empty] | 125943.5707 |  | 0.062395 |  |  |  | 0.306881 | [7 empty] | 968.946427 | [13 empty] | 314.162556 | [15 empty] | 0.865489 | [17 empty] | 0.309104 | [9 empty] | 2.606415 | [32 empty] | 2025 |  |  | CHN | Tibet
| Lawu |  | Magmatic hydrothermal | Skarn | Cu-Pb-Zn skarn | Cu, Pb, Zn | In, Sn | Cu, Pb, Zn, In, Sn |  |  | 18-68 a1 sp - 13.d-1 | 18-68 a1 sp - 13.d-1 | underground mine |  |  |  |  | ore material | drill core | underground mining tunnels and drill cores | mineral separate | [5 empty] | mineralisation |  |  |  | sphalerite, chalcopyrite, pyrrhotite, pyrite, arsenopyrite |  |  | Sn-rich Skarn |  |  |  | galena, bismuthinite, marcasite, iron oxides, pyroxene, actinolite, quartz | thin sections and polished blocks examined using optical microscope, BSE detector, and EDS prior to analysis | EMPA, LA-ICPMS | JEOL JXA-8230 electron probe microanalyzer; RESOlution-LR 193 nm ArF excimer laser ablation system coupled to an Agilent 7700x ICP-MS | Laboratory of Mineral Resources Research Center, Fuzhou University; Adelaide Microscopy, the University of Adelaide | EPMA point analysis: accelerating voltage 15 kV, beam current 20 nA, beam diameter ~5 μm; EPMA mapping: accelerating voltage 20 kV, working current 50 nA, dwell time ~10 ms; BSE imaging: accelerating voltage 20 kV, beam current 10 nA; LA-ICP-MS: energy density 3~3.5 J/cm2, spot sizes 29 to 51 μm, repetition rates 5 Hz (polished thin-section) and 10 Hz (polished blocks), ~30 s background acquisition, ~40 s sample data acquisition | STDGL3 (Danyushevsky et al. 2011) and GSD-1G (USGS) | 7.758759 | [19 empty] | 2534.712006 | [5 empty] | 4.721522 | [5 empty] | 649.784559 | [9 empty] | 116519.4 |  | 0.07217 |  |  |  | 2.296335 | [7 empty] | 962.787744 | [13 empty] | 363.548018 | [15 empty] | 0.434998 | [17 empty] | 0.184995 | [9 empty] | 1.17808 | [32 empty] | 2025 |  |  | CHN | Tibet
| Lawu |  | Magmatic hydrothermal | Skarn | Cu-Pb-Zn skarn | Cu, Pb, Zn | In, Sn | Cu, Pb, Zn, In, Sn |  |  | 18-68 a1 sp - 14.d-1 | 18-68 a1 sp - 14.d-1 | underground mine |  |  |  |  | ore material | drill core | underground mining tunnels and drill cores | mineral separate | [5 empty] | mineralisation |  |  |  | sphalerite, chalcopyrite, pyrrhotite, pyrite, arsenopyrite |  |  | Sn-rich Skarn |  |  |  | galena, bismuthinite, marcasite, iron oxides, pyroxene, actinolite, quartz | thin sections and polished blocks examined using optical microscope, BSE detector, and EDS prior to analysis | EMPA, LA-ICPMS | JEOL JXA-8230 electron probe microanalyzer; RESOlution-LR 193 nm ArF excimer laser ablation system coupled to an Agilent 7700x ICP-MS | Laboratory of Mineral Resources Research Center, Fuzhou University; Adelaide Microscopy, the University of Adelaide | EPMA point analysis: accelerating voltage 15 kV, beam current 20 nA, beam diameter ~5 μm; EPMA mapping: accelerating voltage 20 kV, working current 50 nA, dwell time ~10 ms; BSE imaging: accelerating voltage 20 kV, beam current 10 nA; LA-ICP-MS: energy density 3~3.5 J/cm2, spot sizes 29 to 51 μm, repetition rates 5 Hz (polished thin-section) and 10 Hz (polished blocks), ~30 s background acquisition, ~40 s sample data acquisition | STDGL3 (Danyushevsky et al. 2011) and GSD-1G (USGS) | 5.893712 | [19 empty] | 2742.60859 | [5 empty] | 4.826747 | [5 empty] | 732.649423 | [9 empty] | 128645.5 |  | 0.034005 |  |  |  | 0.257926 | [7 empty] | 963.006539 | [13 empty] | 327.101039 | [15 empty] | 0.049792 | [17 empty] | 0.309104 | [9 empty] | 2.550555 | [32 empty] | 2025 |  |  | CHN | Tibet
| Lawu |  | Magmatic hydrothermal | Skarn | Cu-Pb-Zn skarn | Cu, Pb, Zn | In, Sn | Cu, Pb, Zn, In, Sn |  |  | 18-68 a1 sp - 15.d-1 | 18-68 a1 sp - 15.d-1 | underground mine |  |  |  |  | ore material | drill core | underground mining tunnels and drill cores | mineral separate | [5 empty] | mineralisation |  |  |  | sphalerite, chalcopyrite, pyrrhotite, pyrite, arsenopyrite |  |  | Sn-rich Skarn |  |  |  | galena, bismuthinite, marcasite, iron oxides, pyroxene, actinolite, quartz | thin sections and polished blocks examined using optical microscope, BSE detector, and EDS prior to analysis | EMPA, LA-ICPMS | JEOL JXA-8230 electron probe microanalyzer; RESOlution-LR 193 nm ArF excimer laser ablation system coupled to an Agilent 7700x ICP-MS | Laboratory of Mineral Resources Research Center, Fuzhou University; Adelaide Microscopy, the University of Adelaide | EPMA point analysis: accelerating voltage 15 kV, beam current 20 nA, beam diameter ~5 μm; EPMA mapping: accelerating voltage 20 kV, working current 50 nA, dwell time ~10 ms; BSE imaging: accelerating voltage 20 kV, beam current 10 nA; LA-ICP-MS: energy density 3~3.5 J/cm2, spot sizes 29 to 51 μm, repetition rates 5 Hz (polished thin-section) and 10 Hz (polished blocks), ~30 s background acquisition, ~40 s sample data acquisition | STDGL3 (Danyushevsky et al. 2011) and GSD-1G (USGS) | 11.400245 | [19 empty] | 3100.514622 | [5 empty] | 4.80659 | [5 empty] | 932.267173 | [9 empty] | 111449.5 |  | 0.029499 |  |  |  | 0.321452 | [7 empty] | 1096.76594 | [13 empty] | 154.585567 | [15 empty] | 0.434998 | [17 empty] | 0.237689 | [9 empty] | 1.66382 | [32 empty] | 2025 |  |  | CHN | Tibet
| Lawu |  | Magmatic hydrothermal | Skarn | Cu-Pb-Zn skarn | Cu, Pb, Zn | In, Sn | Cu, Pb, Zn, In, Sn |  |  | 18-68 a1 sp - 16.d-1 | 18-68 a1 sp - 16.d-1 | underground mine |  |  |  |  | ore material | drill core | underground mining tunnels and drill cores | mineral separate | [5 empty] | mineralisation |  |  |  | sphalerite, chalcopyrite, pyrrhotite, pyrite, arsenopyrite |  |  | Sn-rich Skarn |  |  |  | galena, bismuthinite, marcasite, iron oxides, pyroxene, actinolite, quartz | thin sections and polished blocks examined using optical microscope, BSE detector, and EDS prior to analysis | EMPA, LA-ICPMS | JEOL JXA-8230 electron probe microanalyzer; RESOlution-LR 193 nm ArF excimer laser ablation system coupled to an Agilent 7700x ICP-MS | Laboratory of Mineral Resources Research Center, Fuzhou University; Adelaide Microscopy, the University of Adelaide | EPMA point analysis: accelerating voltage 15 kV, beam current 20 nA, beam diameter ~5 μm; EPMA mapping: accelerating voltage 20 kV, working current 50 nA, dwell time ~10 ms; BSE imaging: accelerating voltage 20 kV, beam current 10 nA; LA-ICP-MS: energy density 3~3.5 J/cm2, spot sizes 29 to 51 μm, repetition rates 5 Hz (polished thin-section) and 10 Hz (polished blocks), ~30 s background acquisition, ~40 s sample data acquisition | STDGL3 (Danyushevsky et al. 2011) and GSD-1G (USGS) | 7.250118 | [19 empty] | 2764.291952 | [5 empty] | 4.958018 | [5 empty] | 286.213921 | [9 empty] | 124540.7 |  | 0.038603 |  |  |  | 1.013246 | [7 empty] | 971.772896 | [13 empty] | 277.904796 | [15 empty] | 0.434998 | [17 empty] | 0.094438 | [9 empty] | 6.197523 | [32 empty] | 2025 |  |  | CHN | Tibet
| Lawu |  | Magmatic hydrothermal | Skarn | Cu-Pb-Zn skarn | Cu, Pb, Zn | In, Sn | Cu, Pb, Zn, In, Sn |  |  | 18-68 a1 sp - 17.d-1 | 18-68 a1 sp - 17.d-1 | underground mine |  |  |  |  | ore material | drill core | underground mining tunnels and drill cores | mineral separate | [5 empty] | mineralisation |  |  |  | sphalerite, chalcopyrite, pyrrhotite, pyrite, arsenopyrite |  |  | Sn-rich Skarn |  |  |  | galena, bismuthinite, marcasite, iron oxides, pyroxene, actinolite, quartz | thin sections and polished blocks examined using optical microscope, BSE detector, and EDS prior to analysis | EMPA, LA-ICPMS | JEOL JXA-8230 electron probe microanalyzer; RESOlution-LR 193 nm ArF excimer laser ablation system coupled to an Agilent 7700x ICP-MS | Laboratory of Mineral Resources Research Center, Fuzhou University; Adelaide Microscopy, the University of Adelaide | EPMA point analysis: accelerating voltage 15 kV, beam current 20 nA, beam diameter ~5 μm; EPMA mapping: accelerating voltage 20 kV, working current 50 nA, dwell time ~10 ms; BSE imaging: accelerating voltage 20 kV, beam current 10 nA; LA-ICP-MS: energy density 3~3.5 J/cm2, spot sizes 29 to 51 μm, repetition rates 5 Hz (polished thin-section) and 10 Hz (polished blocks), ~30 s background acquisition, ~40 s sample data acquisition | STDGL3 (Danyushevsky et al. 2011) and GSD-1G (USGS) | 8.181207 | [19 empty] | 2959.556463 | [5 empty] | 5.100992 | [5 empty] | 286.213921 | [9 empty] | 124189.5 |  | 0.015 |  |  |  | 0.344906 | [7 empty] | 1115.777599 | [13 empty] | 360.110433 | [15 empty] | 0.434998 | [17 empty] | 0.157935 | [9 empty] | 2.834975 | [32 empty] | 2025 |  |  | CHN | Tibet
| Lawu |  | Magmatic hydrothermal | Skarn | Cu-Pb-Zn skarn | Cu, Pb, Zn | In, Sn | Cu, Pb, Zn, In, Sn |  |  | 18-68 a1 sp - 18.d-1 | 18-68 a1 sp - 18.d-1 | underground mine |  |  |  |  | ore material | drill core | underground mining tunnels and drill cores | mineral separate | [5 empty] | mineralisation |  |  |  | sphalerite, chalcopyrite, pyrrhotite, pyrite, arsenopyrite |  |  | Sn-rich Skarn |  |  |  | galena, bismuthinite, marcasite, iron oxides, pyroxene, actinolite, quartz | thin sections and polished blocks examined using optical microscope, BSE detector, and EDS prior to analysis | EMPA, LA-ICPMS | JEOL JXA-8230 electron probe microanalyzer; RESOlution-LR 193 nm ArF excimer laser ablation system coupled to an Agilent 7700x ICP-MS | Laboratory of Mineral Resources Research Center, Fuzhou University; Adelaide Microscopy, the University of Adelaide | EPMA point analysis: accelerating voltage 15 kV, beam current 20 nA, beam diameter ~5 μm; EPMA mapping: accelerating voltage 20 kV, working current 50 nA, dwell time ~10 ms; BSE imaging: accelerating voltage 20 kV, beam current 10 nA; LA-ICP-MS: energy density 3~3.5 J/cm2, spot sizes 29 to 51 μm, repetition rates 5 Hz (polished thin-section) and 10 Hz (polished blocks), ~30 s background acquisition, ~40 s sample data acquisition | STDGL3 (Danyushevsky et al. 2011) and GSD-1G (USGS) | 6.690637 | [19 empty] | 2832.064019 | [5 empty] | 5.020523 | [5 empty] | 286.213921 | [9 empty] | 128924.6 |  | 0.052218 |  |  |  | 0.332057 | [7 empty] | 1073.767372 | [13 empty] | 422.21278 | [15 empty] | 0.434998 | [17 empty] | 0.085542 | [9 empty] | 3.961427 | [32 empty] | 2025 |  |  | CHN | Tibet
| Lawu |  | Magmatic hydrothermal | Skarn | Cu-Pb-Zn skarn | Cu, Pb, Zn | In, Sn | Cu, Pb, Zn, In, Sn |  |  | 18-68 a1 sp - 19.d-1 | 18-68 a1 sp - 19.d-1 | underground mine |  |  |  |  | ore material | drill core | underground mining tunnels and drill cores | mineral separate | [5 empty] | mineralisation |  |  |  | sphalerite, chalcopyrite, pyrrhotite, pyrite, arsenopyrite |  |  | Sn-rich Skarn |  |  |  | galena, bismuthinite, marcasite, iron oxides, pyroxene, actinolite, quartz | thin sections and polished blocks examined using optical microscope, BSE detector, and EDS prior to analysis | EMPA, LA-ICPMS | JEOL JXA-8230 electron probe microanalyzer; RESOlution-LR 193 nm ArF excimer laser ablation system coupled to an Agilent 7700x ICP-MS | Laboratory of Mineral Resources Research Center, Fuzhou University; Adelaide Microscopy, the University of Adelaide | EPMA point analysis: accelerating voltage 15 kV, beam current 20 nA, beam diameter ~5 μm; EPMA mapping: accelerating voltage 20 kV, working current 50 nA, dwell time ~10 ms; BSE imaging: accelerating voltage 20 kV, beam current 10 nA; LA-ICP-MS: energy density 3~3.5 J/cm2, spot sizes 29 to 51 μm, repetition rates 5 Hz (polished thin-section) and 10 Hz (polished blocks), ~30 s background acquisition, ~40 s sample data acquisition | STDGL3 (Danyushevsky et al. 2011) and GSD-1G (USGS) | 4.693346 | [19 empty] | 2704.823295 | [5 empty] | 4.880292 | [5 empty] | 821.581467 | [9 empty] | 124565.5 |  | 0.03914 |  |  |  | 0.253328 | [7 empty] | 958.147103 | [13 empty] | 300.295405 | [15 empty] | 0.757626 | [17 empty] | 1.446377 | [9 empty] | 2.361432 | [32 empty] | 2025 |  |  | CHN | Tibet
| Lawu |  | Magmatic hydrothermal | Skarn | Cu-Pb-Zn skarn | Cu, Pb, Zn | In, Sn | Cu, Pb, Zn, In, Sn |  |  | 18-68 a1 sp - 20.d-1 | 18-68 a1 sp - 20.d-1 | underground mine |  |  |  |  | ore material | drill core | underground mining tunnels and drill cores | mineral separate | [5 empty] | mineralisation |  |  |  | sphalerite, chalcopyrite, pyrrhotite, pyrite, arsenopyrite |  |  | Sn-rich Skarn |  |  |  | galena, bismuthinite, marcasite, iron oxides, pyroxene, actinolite, quartz | thin sections and polished blocks examined using optical microscope, BSE detector, and EDS prior to analysis | EMPA, LA-ICPMS | JEOL JXA-8230 electron probe microanalyzer; RESOlution-LR 193 nm ArF excimer laser ablation system coupled to an Agilent 7700x ICP-MS | Laboratory of Mineral Resources Research Center, Fuzhou University; Adelaide Microscopy, the University of Adelaide | EPMA point analysis: accelerating voltage 15 kV, beam current 20 nA, beam diameter ~5 μm; EPMA mapping: accelerating voltage 20 kV, working current 50 nA, dwell time ~10 ms; BSE imaging: accelerating voltage 20 kV, beam current 10 nA; LA-ICP-MS: energy density 3~3.5 J/cm2, spot sizes 29 to 51 μm, repetition rates 5 Hz (polished thin-section) and 10 Hz (polished blocks), ~30 s background acquisition, ~40 s sample data acquisition | STDGL3 (Danyushevsky et al. 2011) and GSD-1G (USGS) | 6.274779 | [19 empty] | 2752.25485 | [5 empty] | 4.826753 | [5 empty] | 770.269351 | [9 empty] | 127305.6 |  | 0.044742 |  |  |  | 0.322477 | [7 empty] | 977.202436 | [13 empty] | 314.744526 | [15 empty] | 0.905016 | [17 empty] | 0.257427 | [9 empty] | 3.197724 | [32 empty] | 2025 |  |  | CHN | Tibet
| Lawu |  | Magmatic hydrothermal | Skarn | Cu-Pb-Zn skarn | Cu, Pb, Zn | In, Sn | Cu, Pb, Zn, In, Sn |  |  | 18-128 A1 SP - 1.d-1 | 18-128 A1 SP - 1.d-1 | underground mine |  |  |  |  | ore material | drill core | underground mining tunnels and drill cores | mineral separate | [5 empty] | mineralisation |  |  |  | sphalerite, chalcopyrite, pyrrhotite, pyrite, arsenopyrite |  |  | Sn-rich Skarn |  |  |  | galena, bismuthinite, marcasite, iron oxides, pyroxene, actinolite, quartz | thin sections and polished blocks examined using optical microscope, BSE detector, and EDS prior to analysis | EMPA, LA-ICPMS | JEOL JXA-8230 electron probe microanalyzer; RESOlution-LR 193 nm ArF excimer laser ablation system coupled to an Agilent 7700x ICP-MS | Laboratory of Mineral Resources Research Center, Fuzhou University; Adelaide Microscopy, the University of Adelaide | EPMA point analysis: accelerating voltage 15 kV, beam current 20 nA, beam diameter ~5 μm; EPMA mapping: accelerating voltage 20 kV, working current 50 nA, dwell time ~10 ms; BSE imaging: accelerating voltage 20 kV, beam current 10 nA; LA-ICP-MS: energy density 3~3.5 J/cm2, spot sizes 29 to 51 μm, repetition rates 5 Hz (polished thin-section) and 10 Hz (polished blocks), ~30 s background acquisition, ~40 s sample data acquisition | STDGL3 (Danyushevsky et al. 2011) and GSD-1G (USGS) | 3.973915 | [19 empty] | 2267.243553 | [5 empty] | 3.11962 | [5 empty] | 287.676923 | [9 empty] | 121521.2 |  | 0.005 |  |  |  | 0.221402 | [7 empty] | 446.358846 | [13 empty] | 333.367352 | [15 empty] | 0.181418 | [17 empty] | 0.071224 | [9 empty] | 3.03323 | [32 empty] | 2025 |  |  | CHN | Tibet
| Lawu |  | Magmatic hydrothermal | Skarn | Cu-Pb-Zn skarn | Cu, Pb, Zn | In, Sn | Cu, Pb, Zn, In, Sn |  |  | 18-128 A1 SP - 2.d-1 | 18-128 A1 SP - 2.d-1 | underground mine |  |  |  |  | ore material | drill core | underground mining tunnels and drill cores | mineral separate | [5 empty] | mineralisation |  |  |  | sphalerite, chalcopyrite, pyrrhotite, pyrite, arsenopyrite |  |  | Sn-rich Skarn |  |  |  | galena, bismuthinite, marcasite, iron oxides, pyroxene, actinolite, quartz | thin sections and polished blocks examined using optical microscope, BSE detector, and EDS prior to analysis | EMPA, LA-ICPMS | JEOL JXA-8230 electron probe microanalyzer; RESOlution-LR 193 nm ArF excimer laser ablation system coupled to an Agilent 7700x ICP-MS | Laboratory of Mineral Resources Research Center, Fuzhou University; Adelaide Microscopy, the University of Adelaide | EPMA point analysis: accelerating voltage 15 kV, beam current 20 nA, beam diameter ~5 μm; EPMA mapping: accelerating voltage 20 kV, working current 50 nA, dwell time ~10 ms; BSE imaging: accelerating voltage 20 kV, beam current 10 nA; LA-ICP-MS: energy density 3~3.5 J/cm2, spot sizes 29 to 51 μm, repetition rates 5 Hz (polished thin-section) and 10 Hz (polished blocks), ~30 s background acquisition, ~40 s sample data acquisition | STDGL3 (Danyushevsky et al. 2011) and GSD-1G (USGS) | 5.609684 | [19 empty] | 2285.356781 | [5 empty] | 3.101825 | [5 empty] | 276.995801 | [9 empty] | 119359 |  | 0.016148 |  |  |  | 0.208548 | [7 empty] | 444.95383 | [13 empty] | 311.785267 | [15 empty] | 1.763043 | [17 empty] | 0.045255 | [9 empty] | 1.046512 | [32 empty] | 2025 |  |  | CHN | Tibet
| Lawu |  | Magmatic hydrothermal | Skarn | Cu-Pb-Zn skarn | Cu, Pb, Zn | In, Sn | Cu, Pb, Zn, In, Sn |  |  | 18-128 A1 SP - 3.d-1 | 18-128 A1 SP - 3.d-1 | underground mine |  |  |  |  | ore material | drill core | underground mining tunnels and drill cores | mineral separate | [5 empty] | mineralisation |  |  |  | sphalerite, chalcopyrite, pyrrhotite, pyrite, arsenopyrite |  |  | Sn-rich Skarn |  |  |  | galena, bismuthinite, marcasite, iron oxides, pyroxene, actinolite, quartz | thin sections and polished blocks examined using optical microscope, BSE detector, and EDS prior to analysis | EMPA, LA-ICPMS | JEOL JXA-8230 electron probe microanalyzer; RESOlution-LR 193 nm ArF excimer laser ablation system coupled to an Agilent 7700x ICP-MS | Laboratory of Mineral Resources Research Center, Fuzhou University; Adelaide Microscopy, the University of Adelaide | EPMA point analysis: accelerating voltage 15 kV, beam current 20 nA, beam diameter ~5 μm; EPMA mapping: accelerating voltage 20 kV, working current 50 nA, dwell time ~10 ms; BSE imaging: accelerating voltage 20 kV, beam current 10 nA; LA-ICP-MS: energy density 3~3.5 J/cm2, spot sizes 29 to 51 μm, repetition rates 5 Hz (polished thin-section) and 10 Hz (polished blocks), ~30 s background acquisition, ~40 s sample data acquisition | STDGL3 (Danyushevsky et al. 2011) and GSD-1G (USGS) | 3.331617 | [19 empty] | 2255.262875 | [5 empty] | 3.249189 | [5 empty] | 267.41111 | [9 empty] | 121341.4 |  | 0.01 |  |  |  | 0.254889 | [7 empty] | 441.46894 | [13 empty] | 339.295817 | [15 empty] | 0.357507 | [17 empty] | 0.071224 | [9 empty] | 1.621719 | [32 empty] | 2025 |  |  | CHN | Tibet
| Lawu |  | Magmatic hydrothermal | Skarn | Cu-Pb-Zn skarn | Cu, Pb, Zn | In, Sn | Cu, Pb, Zn, In, Sn |  |  | 18-128 A1 SP - 4.d-1 | 18-128 A1 SP - 4.d-1 | underground mine |  |  |  |  | ore material | drill core | underground mining tunnels and drill cores | mineral separate | [5 empty] | mineralisation |  |  |  | sphalerite, chalcopyrite, pyrrhotite, pyrite, arsenopyrite |  |  | Sn-rich Skarn |  |  |  | galena, bismuthinite, marcasite, iron oxides, pyroxene, actinolite, quartz | thin sections and polished blocks examined using optical microscope, BSE detector, and EDS prior to analysis | EMPA, LA-ICPMS | JEOL JXA-8230 electron probe microanalyzer; RESOlution-LR 193 nm ArF excimer laser ablation system coupled to an Agilent 7700x ICP-MS | Laboratory of Mineral Resources Research Center, Fuzhou University; Adelaide Microscopy, the University of Adelaide | EPMA point analysis: accelerating voltage 15 kV, beam current 20 nA, beam diameter ~5 μm; EPMA mapping: accelerating voltage 20 kV, working current 50 nA, dwell time ~10 ms; BSE imaging: accelerating voltage 20 kV, beam current 10 nA; LA-ICP-MS: energy density 3~3.5 J/cm2, spot sizes 29 to 51 μm, repetition rates 5 Hz (polished thin-section) and 10 Hz (polished blocks), ~30 s background acquisition, ~40 s sample data acquisition | STDGL3 (Danyushevsky et al. 2011) and GSD-1G (USGS) | 3.958787 | [19 empty] | 2273.202388 | [5 empty] | 3.243344 | [5 empty] | 276.54275 | [9 empty] | 120766.9 |  | 0.016148 |  |  |  | 0.254126 | [7 empty] | 433.632975 | [13 empty] | 370.31354 | [15 empty] | 0.066775 | [17 empty] | 0.071224 | [9 empty] | 1.456643 | [32 empty] | 2025 |  |  | CHN | Tibet
| Lawu |  | Magmatic hydrothermal | Skarn | Cu-Pb-Zn skarn | Cu, Pb, Zn | In, Sn | Cu, Pb, Zn, In, Sn |  |  | 18-128 A1 SP - 5.d-1 | 18-128 A1 SP - 5.d-1 | underground mine |  |  |  |  | ore material | drill core | underground mining tunnels and drill cores | mineral separate | [5 empty] | mineralisation |  |  |  | sphalerite, chalcopyrite, pyrrhotite, pyrite, arsenopyrite |  |  | Sn-rich Skarn |  |  |  | galena, bismuthinite, marcasite, iron oxides, pyroxene, actinolite, quartz | thin sections and polished blocks examined using optical microscope, BSE detector, and EDS prior to analysis | EMPA, LA-ICPMS | JEOL JXA-8230 electron probe microanalyzer; RESOlution-LR 193 nm ArF excimer laser ablation system coupled to an Agilent 7700x ICP-MS | Laboratory of Mineral Resources Research Center, Fuzhou University; Adelaide Microscopy, the University of Adelaide | EPMA point analysis: accelerating voltage 15 kV, beam current 20 nA, beam diameter ~5 μm; EPMA mapping: accelerating voltage 20 kV, working current 50 nA, dwell time ~10 ms; BSE imaging: accelerating voltage 20 kV, beam current 10 nA; LA-ICP-MS: energy density 3~3.5 J/cm2, spot sizes 29 to 51 μm, repetition rates 5 Hz (polished thin-section) and 10 Hz (polished blocks), ~30 s background acquisition, ~40 s sample data acquisition | STDGL3 (Danyushevsky et al. 2011) and GSD-1G (USGS) | 2.929857 | [19 empty] | 2259.843163 | [5 empty] | 3.193215 | [5 empty] | 273.814759 | [9 empty] | 122577.6 |  | 0.016148 |  |  |  | 0.193413 | [7 empty] | 447.712767 | [13 empty] | 316.029481 | [15 empty] | 0.670604 | [17 empty] | 0.071224 | [9 empty] | 2.74783 | [32 empty] | 2025 |  |  | CHN | Tibet
| Lawu |  | Magmatic hydrothermal | Skarn | Cu-Pb-Zn skarn | Cu, Pb, Zn | In, Sn | Cu, Pb, Zn, In, Sn |  |  | 18-128 A1 SP - 6.d-1 | 18-128 A1 SP - 6.d-1 | underground mine |  |  |  |  | ore material | drill core | underground mining tunnels and drill cores | mineral separate | [5 empty] | mineralisation |  |  |  | sphalerite, chalcopyrite, pyrrhotite, pyrite, arsenopyrite |  |  | Sn-rich Skarn |  |  |  | galena, bismuthinite, marcasite, iron oxides, pyroxene, actinolite, quartz | thin sections and polished blocks examined using optical microscope, BSE detector, and EDS prior to analysis | EMPA, LA-ICPMS | JEOL JXA-8230 electron probe microanalyzer; RESOlution-LR 193 nm ArF excimer laser ablation system coupled to an Agilent 7700x ICP-MS | Laboratory of Mineral Resources Research Center, Fuzhou University; Adelaide Microscopy, the University of Adelaide | EPMA point analysis: accelerating voltage 15 kV, beam current 20 nA, beam diameter ~5 μm; EPMA mapping: accelerating voltage 20 kV, working current 50 nA, dwell time ~10 ms; BSE imaging: accelerating voltage 20 kV, beam current 10 nA; LA-ICP-MS: energy density 3~3.5 J/cm2, spot sizes 29 to 51 μm, repetition rates 5 Hz (polished thin-section) and 10 Hz (polished blocks), ~30 s background acquisition, ~40 s sample data acquisition | STDGL3 (Danyushevsky et al. 2011) and GSD-1G (USGS) | 3.245292 | [19 empty] | 2248.660867 | [5 empty] | 3.240491 | [5 empty] | 278.538223 | [9 empty] | 121554.4 |  | 0.005 |  |  |  | 0.210978 | [7 empty] | 449.57107 | [13 empty] | 311.855273 | [15 empty] | 0.899656 | [17 empty] | 0.049928 | [9 empty] | 1.193461 | [32 empty] | 2025 |  |  | CHN | Tibet
| Lawu |  | Magmatic hydrothermal | Skarn | Cu-Pb-Zn skarn | Cu, Pb, Zn | In, Sn | Cu, Pb, Zn, In, Sn |  |  | 18-128 A1 SP - 7.d-1 | 18-128 A1 SP - 7.d-1 | underground mine |  |  |  |  | ore material | drill core | underground mining tunnels and drill cores | mineral separate | [5 empty] | mineralisation |  |  |  | sphalerite, chalcopyrite, pyrrhotite, pyrite, arsenopyrite |  |  | Sn-rich Skarn |  |  |  | galena, bismuthinite, marcasite, iron oxides, pyroxene, actinolite, quartz | thin sections and polished blocks examined using optical microscope, BSE detector, and EDS prior to analysis | EMPA, LA-ICPMS | JEOL JXA-8230 electron probe microanalyzer; RESOlution-LR 193 nm ArF excimer laser ablation system coupled to an Agilent 7700x ICP-MS | Laboratory of Mineral Resources Research Center, Fuzhou University; Adelaide Microscopy, the University of Adelaide | EPMA point analysis: accelerating voltage 15 kV, beam current 20 nA, beam diameter ~5 μm; EPMA mapping: accelerating voltage 20 kV, working current 50 nA, dwell time ~10 ms; BSE imaging: accelerating voltage 20 kV, beam current 10 nA; LA-ICP-MS: energy density 3~3.5 J/cm2, spot sizes 29 to 51 μm, repetition rates 5 Hz (polished thin-section) and 10 Hz (polished blocks), ~30 s background acquisition, ~40 s sample data acquisition | STDGL3 (Danyushevsky et al. 2011) and GSD-1G (USGS) | 3.940271 | [19 empty] | 2253.911466 | [5 empty] | 3.297939 | [5 empty] | 268.916277 | [9 empty] | 121371.8 |  | 0.01 |  |  |  | 0.194459 | [7 empty] | 441.577864 | [13 empty] | 322.507791 | [15 empty] | 0.670604 | [17 empty] | 0.071224 | [9 empty] | 2.291301 | [32 empty] | 2025 |  |  | CHN | Tibet
| Lawu |  | Magmatic hydrothermal | Skarn | Cu-Pb-Zn skarn | Cu, Pb, Zn | In, Sn | Cu, Pb, Zn, In, Sn |  |  | 18-128 A1 SP - 8.d-1 | 18-128 A1 SP - 8.d-1 | underground mine |  |  |  |  | ore material | drill core | underground mining tunnels and drill cores | mineral separate | [5 empty] | mineralisation |  |  |  | sphalerite, chalcopyrite, pyrrhotite, pyrite, arsenopyrite |  |  | Sn-rich Skarn |  |  |  | galena, bismuthinite, marcasite, iron oxides, pyroxene, actinolite, quartz | thin sections and polished blocks examined using optical microscope, BSE detector, and EDS prior to analysis | EMPA, LA-ICPMS | JEOL JXA-8230 electron probe microanalyzer; RESOlution-LR 193 nm ArF excimer laser ablation system coupled to an Agilent 7700x ICP-MS | Laboratory of Mineral Resources Research Center, Fuzhou University; Adelaide Microscopy, the University of Adelaide | EPMA point analysis: accelerating voltage 15 kV, beam current 20 nA, beam diameter ~5 μm; EPMA mapping: accelerating voltage 20 kV, working current 50 nA, dwell time ~10 ms; BSE imaging: accelerating voltage 20 kV, beam current 10 nA; LA-ICP-MS: energy density 3~3.5 J/cm2, spot sizes 29 to 51 μm, repetition rates 5 Hz (polished thin-section) and 10 Hz (polished blocks), ~30 s background acquisition, ~40 s sample data acquisition | STDGL3 (Danyushevsky et al. 2011) and GSD-1G (USGS) | 4.322542 | [19 empty] | 2239.423987 | [5 empty] | 3.241906 | [5 empty] | 276.237435 | [9 empty] | 122150.3993 |  | 0.005 |  |  |  | 0.210473 | [7 empty] | 444.604047 | [13 empty] | 297.078262 | [15 empty] | 0.077188 | [17 empty] | 0.071224 | [9 empty] | 2.295385 | [32 empty] | 2025 |  |  | CHN | Tibet
| Lawu |  | Magmatic hydrothermal | Skarn | Cu-Pb-Zn skarn | Cu, Pb, Zn | In, Sn | Cu, Pb, Zn, In, Sn |  |  | 18-128 A1 SP - 9.d-1 | 18-128 A1 SP - 9.d-1 | underground mine |  |  |  |  | ore material | drill core | underground mining tunnels and drill cores | mineral separate | [5 empty] | mineralisation |  |  |  | sphalerite, chalcopyrite, pyrrhotite, pyrite, arsenopyrite |  |  | Sn-rich Skarn |  |  |  | galena, bismuthinite, marcasite, iron oxides, pyroxene, actinolite, quartz | thin sections and polished blocks examined using optical microscope, BSE detector, and EDS prior to analysis | EMPA, LA-ICPMS | JEOL JXA-8230 electron probe microanalyzer; RESOlution-LR 193 nm ArF excimer laser ablation system coupled to an Agilent 7700x ICP-MS | Laboratory of Mineral Resources Research Center, Fuzhou University; Adelaide Microscopy, the University of Adelaide | EPMA point analysis: accelerating voltage 15 kV, beam current 20 nA, beam diameter ~5 μm; EPMA mapping: accelerating voltage 20 kV, working current 50 nA, dwell time ~10 ms; BSE imaging: accelerating voltage 20 kV, beam current 10 nA; LA-ICP-MS: energy density 3~3.5 J/cm2, spot sizes 29 to 51 μm, repetition rates 5 Hz (polished thin-section) and 10 Hz (polished blocks), ~30 s background acquisition, ~40 s sample data acquisition | STDGL3 (Danyushevsky et al. 2011) and GSD-1G (USGS) | 5.583508 | [19 empty] | 2234.357568 | [5 empty] | 3.24607 | [5 empty] | 278.030055 | [9 empty] | 120832.8 |  | 0.01 |  |  |  | 0.244181 | [7 empty] | 444.12075 | [13 empty] | 314.967107 | [15 empty] | 0.073492 | [17 empty] | 0.071224 | [9 empty] | 2.062557 | [32 empty] | 2025 |  |  | CHN | Tibet
| Lawu |  | Magmatic hydrothermal | Skarn | Cu-Pb-Zn skarn | Cu, Pb, Zn | In, Sn | Cu, Pb, Zn, In, Sn |  |  | 18-128 A1 SP - 10.d-1 | 18-128 A1 SP - 10.d-1 | underground mine |  |  |  |  | ore material | drill core | underground mining tunnels and drill cores | mineral separate | [5 empty] | mineralisation |  |  |  | sphalerite, chalcopyrite, pyrrhotite, pyrite, arsenopyrite |  |  | Sn-rich Skarn |  |  |  | galena, bismuthinite, marcasite, iron oxides, pyroxene, actinolite, quartz | thin sections and polished blocks examined using optical microscope, BSE detector, and EDS prior to analysis | EMPA, LA-ICPMS | JEOL JXA-8230 electron probe microanalyzer; RESOlution-LR 193 nm ArF excimer laser ablation system coupled to an Agilent 7700x ICP-MS | Laboratory of Mineral Resources Research Center, Fuzhou University; Adelaide Microscopy, the University of Adelaide | EPMA point analysis: accelerating voltage 15 kV, beam current 20 nA, beam diameter ~5 μm; EPMA mapping: accelerating voltage 20 kV, working current 50 nA, dwell time ~10 ms; BSE imaging: accelerating voltage 20 kV, beam current 10 nA; LA-ICP-MS: energy density 3~3.5 J/cm2, spot sizes 29 to 51 μm, repetition rates 5 Hz (polished thin-section) and 10 Hz (polished blocks), ~30 s background acquisition, ~40 s sample data acquisition | STDGL3 (Danyushevsky et al. 2011) and GSD-1G (USGS) | 5.067659 | [19 empty] | 2232.847289 | [5 empty] | 3.221377 | [5 empty] | 282.423449 | [9 empty] | 121739.2 |  | 0.01 |  |  |  | 0.234636 | [7 empty] | 442.238023 | [13 empty] | 334.927093 | [15 empty] | 0.10193 | [17 empty] | 0.071224 | [9 empty] | 2.437669 | [32 empty] | 2025 |  |  | CHN | Tibet
| Lawu |  | Magmatic hydrothermal | Skarn | Cu-Pb-Zn skarn | Cu, Pb, Zn | In, Sn | Cu, Pb, Zn, In, Sn |  |  | 18-128 A1 SP - 11.d-1 | 18-128 A1 SP - 11.d-1 | underground mine |  |  |  |  | ore material | drill core | underground mining tunnels and drill cores | mineral separate | [5 empty] | mineralisation |  |  |  | sphalerite, chalcopyrite, pyrrhotite, pyrite, arsenopyrite |  |  | Sn-rich Skarn |  |  |  | galena, bismuthinite, marcasite, iron oxides, pyroxene, actinolite, quartz | thin sections and polished blocks examined using optical microscope, BSE detector, and EDS prior to analysis | EMPA, LA-ICPMS | JEOL JXA-8230 electron probe microanalyzer; RESOlution-LR 193 nm ArF excimer laser ablation system coupled to an Agilent 7700x ICP-MS | Laboratory of Mineral Resources Research Center, Fuzhou University; Adelaide Microscopy, the University of Adelaide | EPMA point analysis: accelerating voltage 15 kV, beam current 20 nA, beam diameter ~5 μm; EPMA mapping: accelerating voltage 20 kV, working current 50 nA, dwell time ~10 ms; BSE imaging: accelerating voltage 20 kV, beam current 10 nA; LA-ICP-MS: energy density 3~3.5 J/cm2, spot sizes 29 to 51 μm, repetition rates 5 Hz (polished thin-section) and 10 Hz (polished blocks), ~30 s background acquisition, ~40 s sample data acquisition | STDGL3 (Danyushevsky et al. 2011) and GSD-1G (USGS) | 5.141609 | [19 empty] | 2301.666081 | [5 empty] | 3.337705 | [5 empty] | 283.897874 | [9 empty] | 122125.3 |  | 0.01 |  |  |  | 0.23676 | [7 empty] | 456.520205 | [13 empty] | 321.519407 | [15 empty] | 0.087784 | [17 empty] | 0.071224 | [9 empty] | 2.722256 | [32 empty] | 2025 |  |  | CHN | Tibet
| Lawu |  | Magmatic hydrothermal | Skarn | Cu-Pb-Zn skarn | Cu, Pb, Zn | In, Sn | Cu, Pb, Zn, In, Sn |  |  | 18-128 A1 SP - 12.d-1 | 18-128 A1 SP - 12.d-1 | underground mine |  |  |  |  | ore material | drill core | underground mining tunnels and drill cores | mineral separate | [5 empty] | mineralisation |  |  |  | sphalerite, chalcopyrite, pyrrhotite, pyrite, arsenopyrite |  |  | Sn-rich Skarn |  |  |  | galena, bismuthinite, marcasite, iron oxides, pyroxene, actinolite, quartz | thin sections and polished blocks examined using optical microscope, BSE detector, and EDS prior to analysis | EMPA, LA-ICPMS | JEOL JXA-8230 electron probe microanalyzer; RESOlution-LR 193 nm ArF excimer laser ablation system coupled to an Agilent 7700x ICP-MS | Laboratory of Mineral Resources Research Center, Fuzhou University; Adelaide Microscopy, the University of Adelaide | EPMA point analysis: accelerating voltage 15 kV, beam current 20 nA, beam diameter ~5 μm; EPMA mapping: accelerating voltage 20 kV, working current 50 nA, dwell time ~10 ms; BSE imaging: accelerating voltage 20 kV, beam current 10 nA; LA-ICP-MS: energy density 3~3.5 J/cm2, spot sizes 29 to 51 μm, repetition rates 5 Hz (polished thin-section) and 10 Hz (polished blocks), ~30 s background acquisition, ~40 s sample data acquisition | STDGL3 (Danyushevsky et al. 2011) and GSD-1G (USGS) | 6.123347 | [19 empty] | 2264.959128 | [5 empty] | 3.347947 | [5 empty] | 379.434027 | [9 empty] | 122855.1 |  | 0.01 |  |  |  | 0.231712 | [7 empty] | 442.185993 | [13 empty] | 363.616189 | [15 empty] | 2.503682 | [17 empty] | 0.056284 | [9 empty] | 7.375188 | [32 empty] | 2025 |  |  | CHN | Tibet
| Lawu |  | Magmatic hydrothermal | Skarn | Cu-Pb-Zn skarn | Cu, Pb, Zn | In, Sn | Cu, Pb, Zn, In, Sn |  |  | 18-128 A1 SP - 13.d-1 | 18-128 A1 SP - 13.d-1 | underground mine |  |  |  |  | ore material | drill core | underground mining tunnels and drill cores | mineral separate | [5 empty] | mineralisation |  |  |  | sphalerite, chalcopyrite, pyrrhotite, pyrite, arsenopyrite |  |  | Sn-rich Skarn |  |  |  | galena, bismuthinite, marcasite, iron oxides, pyroxene, actinolite, quartz | thin sections and polished blocks examined using optical microscope, BSE detector, and EDS prior to analysis | EMPA, LA-ICPMS | JEOL JXA-8230 electron probe microanalyzer; RESOlution-LR 193 nm ArF excimer laser ablation system coupled to an Agilent 7700x ICP-MS | Laboratory of Mineral Resources Research Center, Fuzhou University; Adelaide Microscopy, the University of Adelaide | EPMA point analysis: accelerating voltage 15 kV, beam current 20 nA, beam diameter ~5 μm; EPMA mapping: accelerating voltage 20 kV, working current 50 nA, dwell time ~10 ms; BSE imaging: accelerating voltage 20 kV, beam current 10 nA; LA-ICP-MS: energy density 3~3.5 J/cm2, spot sizes 29 to 51 μm, repetition rates 5 Hz (polished thin-section) and 10 Hz (polished blocks), ~30 s background acquisition, ~40 s sample data acquisition | STDGL3 (Danyushevsky et al. 2011) and GSD-1G (USGS) | 7.508999 | [19 empty] | 2229.595013 | [5 empty] | 3.15763 | [5 empty] | 298.915912 | [9 empty] | 121876.8 |  | 0.016148 |  |  |  | 0.224038 | [7 empty] | 441.095169 | [13 empty] | 302.959219 | [15 empty] | 1.561487 | [17 empty] | 0.024067 | [9 empty] | 2.366297 | [32 empty] | 2025 |  |  | CHN | Tibet
| Lawu |  | Magmatic hydrothermal | Skarn | Cu-Pb-Zn skarn | Cu, Pb, Zn | In, Sn | Cu, Pb, Zn, In, Sn |  |  | 18-128 A1 SP - 14.d-1 | 18-128 A1 SP - 14.d-1 | underground mine |  |  |  |  | ore material | drill core | underground mining tunnels and drill cores | mineral separate | [5 empty] | mineralisation |  |  |  | sphalerite, chalcopyrite, pyrrhotite, pyrite, arsenopyrite |  |  | Sn-rich Skarn |  |  |  | galena, bismuthinite, marcasite, iron oxides, pyroxene, actinolite, quartz | thin sections and polished blocks examined using optical microscope, BSE detector, and EDS prior to analysis | EMPA, LA-ICPMS | JEOL JXA-8230 electron probe microanalyzer; RESOlution-LR 193 nm ArF excimer laser ablation system coupled to an Agilent 7700x ICP-MS | Laboratory of Mineral Resources Research Center, Fuzhou University; Adelaide Microscopy, the University of Adelaide | EPMA point analysis: accelerating voltage 15 kV, beam current 20 nA, beam diameter ~5 μm; EPMA mapping: accelerating voltage 20 kV, working current 50 nA, dwell time ~10 ms; BSE imaging: accelerating voltage 20 kV, beam current 10 nA; LA-ICP-MS: energy density 3~3.5 J/cm2, spot sizes 29 to 51 μm, repetition rates 5 Hz (polished thin-section) and 10 Hz (polished blocks), ~30 s background acquisition, ~40 s sample data acquisition | STDGL3 (Danyushevsky et al. 2011) and GSD-1G (USGS) | 6.123753 | [19 empty] | 2226.027727 | [5 empty] | 3.240849 | [5 empty] | 293.417736 | [9 empty] | 122475.1 |  | 0.016148 |  |  |  | 0.222787 | [7 empty] | 437.825971 | [13 empty] | 350.785595 | [15 empty] | 0.320215 | [17 empty] | 0.030957 | [9 empty] | 0.874545 | [32 empty] | 2025 |  |  | CHN | Tibet
| Lawu |  | Magmatic hydrothermal | Skarn | Cu-Pb-Zn skarn | Cu, Pb, Zn | In, Sn | Cu, Pb, Zn, In, Sn |  |  | 18-128 A1 SP - 15.d-1 | 18-128 A1 SP - 15.d-1 | underground mine |  |  |  |  | ore material | drill core | underground mining tunnels and drill cores | mineral separate | [5 empty] | mineralisation |  |  |  | sphalerite, chalcopyrite, pyrrhotite, pyrite, arsenopyrite |  |  | Sn-rich Skarn |  |  |  | galena, bismuthinite, marcasite, iron oxides, pyroxene, actinolite, quartz | thin sections and polished blocks examined using optical microscope, BSE detector, and EDS prior to analysis | EMPA, LA-ICPMS | JEOL JXA-8230 electron probe microanalyzer; RESOlution-LR 193 nm ArF excimer laser ablation system coupled to an Agilent 7700x ICP-MS | Laboratory of Mineral Resources Research Center, Fuzhou University; Adelaide Microscopy, the University of Adelaide | EPMA point analysis: accelerating voltage 15 kV, beam current 20 nA, beam diameter ~5 μm; EPMA mapping: accelerating voltage 20 kV, working current 50 nA, dwell time ~10 ms; BSE imaging: accelerating voltage 20 kV, beam current 10 nA; LA-ICP-MS: energy density 3~3.5 J/cm2, spot sizes 29 to 51 μm, repetition rates 5 Hz (polished thin-section) and 10 Hz (polished blocks), ~30 s background acquisition, ~40 s sample data acquisition | STDGL3 (Danyushevsky et al. 2011) and GSD-1G (USGS) | 4.366885 | [19 empty] | 2282.172202 | [5 empty] | 3.256177 | [5 empty] | 279.955317 | [9 empty] | 120184.3 |  | 0.016148 |  |  |  | 0.222797 | [7 empty] | 450.788734 | [13 empty] | 255.652651 | [15 empty] | 0.057909 | [17 empty] | 0.071224 | [9 empty] | 2.895435 | [32 empty] | 2025 |  |  | CHN | Tibet
| Lawu |  | Magmatic hydrothermal | Skarn | Cu-Pb-Zn skarn | Cu, Pb, Zn | In, Sn | Cu, Pb, Zn, In, Sn |  |  | 18-128 A1 SP - 16.d-1 | 18-128 A1 SP - 16.d-1 | underground mine |  |  |  |  | ore material | drill core | underground mining tunnels and drill cores | mineral separate | [5 empty] | mineralisation |  |  |  | sphalerite, chalcopyrite, pyrrhotite, pyrite, arsenopyrite |  |  | Sn-rich Skarn |  |  |  | galena, bismuthinite, marcasite, iron oxides, pyroxene, actinolite, quartz | thin sections and polished blocks examined using optical microscope, BSE detector, and EDS prior to analysis | EMPA, LA-ICPMS | JEOL JXA-8230 electron probe microanalyzer; RESOlution-LR 193 nm ArF excimer laser ablation system coupled to an Agilent 7700x ICP-MS | Laboratory of Mineral Resources Research Center, Fuzhou University; Adelaide Microscopy, the University of Adelaide | EPMA point analysis: accelerating voltage 15 kV, beam current 20 nA, beam diameter ~5 μm; EPMA mapping: accelerating voltage 20 kV, working current 50 nA, dwell time ~10 ms; BSE imaging: accelerating voltage 20 kV, beam current 10 nA; LA-ICP-MS: energy density 3~3.5 J/cm2, spot sizes 29 to 51 μm, repetition rates 5 Hz (polished thin-section) and 10 Hz (polished blocks), ~30 s background acquisition, ~40 s sample data acquisition | STDGL3 (Danyushevsky et al. 2011) and GSD-1G (USGS) | 4.831527 | [19 empty] | 2259.673155 | [5 empty] | 3.196054 | [5 empty] | 290.34446 | [9 empty] | 120351.1 |  | 0.016148 |  |  |  | 0.222341 | [7 empty] | 444.41178 | [13 empty] | 300.972874 | [15 empty] | 0.781022 | [17 empty] | 0.070756 | [9 empty] | 2.295074 | [32 empty] | 2025 |  |  | CHN | Tibet
| Lawu |  | Magmatic hydrothermal | Skarn | Cu-Pb-Zn skarn | Cu, Pb, Zn | In, Sn | Cu, Pb, Zn, In, Sn |  |  | 18-128 A1 SP - 17.d-1 | 18-128 A1 SP - 17.d-1 | underground mine |  |  |  |  | ore material | drill core | underground mining tunnels and drill cores | mineral separate | [5 empty] | mineralisation |  |  |  | sphalerite, chalcopyrite, pyrrhotite, pyrite, arsenopyrite |  |  | Sn-rich Skarn |  |  |  | galena, bismuthinite, marcasite, iron oxides, pyroxene, actinolite, quartz | thin sections and polished blocks examined using optical microscope, BSE detector, and EDS prior to analysis | EMPA, LA-ICPMS | JEOL JXA-8230 electron probe microanalyzer; RESOlution-LR 193 nm ArF excimer laser ablation system coupled to an Agilent 7700x ICP-MS | Laboratory of Mineral Resources Research Center, Fuzhou University; Adelaide Microscopy, the University of Adelaide | EPMA point analysis: accelerating voltage 15 kV, beam current 20 nA, beam diameter ~5 μm; EPMA mapping: accelerating voltage 20 kV, working current 50 nA, dwell time ~10 ms; BSE imaging: accelerating voltage 20 kV, beam current 10 nA; LA-ICP-MS: energy density 3~3.5 J/cm2, spot sizes 29 to 51 μm, repetition rates 5 Hz (polished thin-section) and 10 Hz (polished blocks), ~30 s background acquisition, ~40 s sample data acquisition | STDGL3 (Danyushevsky et al. 2011) and GSD-1G (USGS) | 3.655063 | [19 empty] | 2255.372431 | [5 empty] | 3.261223 | [5 empty] | 289.382794 | [9 empty] | 119568.7 |  | 0.016148 |  |  |  | 0.225575 | [7 empty] | 443.642642 | [13 empty] | 301.188555 | [15 empty] | 1.766142 | [17 empty] | 0.075557 | [9 empty] | 3.48506 | [32 empty] | 2025 |  |  | CHN | Tibet
| Lawu |  | Magmatic hydrothermal | Skarn | Cu-Pb-Zn skarn | Cu, Pb, Zn | In, Sn | Cu, Pb, Zn, In, Sn |  |  | 18-128 A1 SP - 18.d-1 | 18-128 A1 SP - 18.d-1 | underground mine |  |  |  |  | ore material | drill core | underground mining tunnels and drill cores | mineral separate | [5 empty] | mineralisation |  |  |  | sphalerite, chalcopyrite, pyrrhotite, pyrite, arsenopyrite |  |  | Sn-rich Skarn |  |  |  | galena, bismuthinite, marcasite, iron oxides, pyroxene, actinolite, quartz | thin sections and polished blocks examined using optical microscope, BSE detector, and EDS prior to analysis | EMPA, LA-ICPMS | JEOL JXA-8230 electron probe microanalyzer; RESOlution-LR 193 nm ArF excimer laser ablation system coupled to an Agilent 7700x ICP-MS | Laboratory of Mineral Resources Research Center, Fuzhou University; Adelaide Microscopy, the University of Adelaide | EPMA point analysis: accelerating voltage 15 kV, beam current 20 nA, beam diameter ~5 μm; EPMA mapping: accelerating voltage 20 kV, working current 50 nA, dwell time ~10 ms; BSE imaging: accelerating voltage 20 kV, beam current 10 nA; LA-ICP-MS: energy density 3~3.5 J/cm2, spot sizes 29 to 51 μm, repetition rates 5 Hz (polished thin-section) and 10 Hz (polished blocks), ~30 s background acquisition, ~40 s sample data acquisition | STDGL3 (Danyushevsky et al. 2011) and GSD-1G (USGS) | 6.14981 | [19 empty] | 2218.324152 | [5 empty] | 3.201912 | [5 empty] | 355.237445 | [9 empty] | 120895.3 |  | 0.016148 |  |  |  | 0.191671 | [7 empty] | 440.229494 | [13 empty] | 344.733112 | [15 empty] | 0.670604 | [17 empty] | 0.026738 | [9 empty] | 1.582335 | [32 empty] | 2025 |  |  | CHN | Tibet
| Lawu |  | Magmatic hydrothermal | Skarn | Cu-Pb-Zn skarn | Cu, Pb, Zn | In, Sn | Cu, Pb, Zn, In, Sn |  |  | 18-128 A1 SP - 19.d-1 | 18-128 A1 SP - 19.d-1 | underground mine |  |  |  |  | ore material | drill core | underground mining tunnels and drill cores | mineral separate | [5 empty] | mineralisation |  |  |  | sphalerite, chalcopyrite, pyrrhotite, pyrite, arsenopyrite |  |  | Sn-rich Skarn |  |  |  | galena, bismuthinite, marcasite, iron oxides, pyroxene, actinolite, quartz | thin sections and polished blocks examined using optical microscope, BSE detector, and EDS prior to analysis | EMPA, LA-ICPMS | JEOL JXA-8230 electron probe microanalyzer; RESOlution-LR 193 nm ArF excimer laser ablation system coupled to an Agilent 7700x ICP-MS | Laboratory of Mineral Resources Research Center, Fuzhou University; Adelaide Microscopy, the University of Adelaide | EPMA point analysis: accelerating voltage 15 kV, beam current 20 nA, beam diameter ~5 μm; EPMA mapping: accelerating voltage 20 kV, working current 50 nA, dwell time ~10 ms; BSE imaging: accelerating voltage 20 kV, beam current 10 nA; LA-ICP-MS: energy density 3~3.5 J/cm2, spot sizes 29 to 51 μm, repetition rates 5 Hz (polished thin-section) and 10 Hz (polished blocks), ~30 s background acquisition, ~40 s sample data acquisition | STDGL3 (Danyushevsky et al. 2011) and GSD-1G (USGS) | 3.902712 | [19 empty] | 2276.904279 | [5 empty] | 3.349184 | [5 empty] | 279.372388 | [9 empty] | 122297.9 |  | 0.016148 |  |  |  | 0.228922 | [7 empty] | 438.159422 | [13 empty] | 376.070783 | [15 empty] | 0.130412 | [17 empty] | 0.071224 | [9 empty] | 1.823842 | [32 empty] | 2025 |  |  | CHN | Tibet
| Lawu |  | Magmatic hydrothermal | Skarn | Cu-Pb-Zn skarn | Cu, Pb, Zn | In, Sn | Cu, Pb, Zn, In, Sn |  |  | 18-128 A1 SP - 20.d-1 | 18-128 A1 SP - 20.d-1 | underground mine |  |  |  |  | ore material | drill core | underground mining tunnels and drill cores | mineral separate | [5 empty] | mineralisation |  |  |  | sphalerite, chalcopyrite, pyrrhotite, pyrite, arsenopyrite |  |  | Sn-rich Skarn |  |  |  | galena, bismuthinite, marcasite, iron oxides, pyroxene, actinolite, quartz | thin sections and polished blocks examined using optical microscope, BSE detector, and EDS prior to analysis | EMPA, LA-ICPMS | JEOL JXA-8230 electron probe microanalyzer; RESOlution-LR 193 nm ArF excimer laser ablation system coupled to an Agilent 7700x ICP-MS | Laboratory of Mineral Resources Research Center, Fuzhou University; Adelaide Microscopy, the University of Adelaide | EPMA point analysis: accelerating voltage 15 kV, beam current 20 nA, beam diameter ~5 μm; EPMA mapping: accelerating voltage 20 kV, working current 50 nA, dwell time ~10 ms; BSE imaging: accelerating voltage 20 kV, beam current 10 nA; LA-ICP-MS: energy density 3~3.5 J/cm2, spot sizes 29 to 51 μm, repetition rates 5 Hz (polished thin-section) and 10 Hz (polished blocks), ~30 s background acquisition, ~40 s sample data acquisition | STDGL3 (Danyushevsky et al. 2011) and GSD-1G (USGS) | 6.523736 | [19 empty] | 2319.162041 | [5 empty] | 3.165674 | [5 empty] | 290 | [9 empty] | 110711.1 |  | 0.086476 |  |  |  | 0.258973 | [7 empty] | 456.525447 | [13 empty] | 267.59562 | [15 empty] | 0.670604 | [17 empty] | 0.261474 | [9 empty] | 0.822026 | [32 empty] | 2025 |  |  | CHN | Tibet
| Lawu |  | Magmatic hydrothermal | Skarn | Cu-Pb-Zn skarn | Cu, Pb, Zn | In, Sn | Cu, Pb, Zn, In, Sn |  |  | 18-125 a2 sp - 1.d-1 | 18-125 a2 sp - 1.d-1 | underground mine |  |  |  |  | ore material | drill core | underground mining tunnels and drill cores | mineral separate | [5 empty] | mineralisation |  |  |  | sphalerite, chalcopyrite, pyrrhotite, pyrite, arsenopyrite |  |  | Sn-rich Skarn |  |  |  | galena, bismuthinite, marcasite, iron oxides, pyroxene, actinolite, quartz | thin sections and polished blocks examined using optical microscope, BSE detector, and EDS prior to analysis | EMPA, LA-ICPMS | JEOL JXA-8230 electron probe microanalyzer; RESOlution-LR 193 nm ArF excimer laser ablation system coupled to an Agilent 7700x ICP-MS | Laboratory of Mineral Resources Research Center, Fuzhou University; Adelaide Microscopy, the University of Adelaide | EPMA point analysis: accelerating voltage 15 kV, beam current 20 nA, beam diameter ~5 μm; EPMA mapping: accelerating voltage 20 kV, working current 50 nA, dwell time ~10 ms; BSE imaging: accelerating voltage 20 kV, beam current 10 nA; LA-ICP-MS: energy density 3~3.5 J/cm2, spot sizes 29 to 51 μm, repetition rates 5 Hz (polished thin-section) and 10 Hz (polished blocks), ~30 s background acquisition, ~40 s sample data acquisition | STDGL3 (Danyushevsky et al. 2011) and GSD-1G (USGS) | 5.832225 | [19 empty] | 1859.139539 | [5 empty] | 3.671093 | [5 empty] | 342.438241 | [9 empty] | 120608.1 |  | 0.047518 |  |  |  | 0.295288 | [7 empty] | 485.649903 | [13 empty] | 354.652101 | [15 empty] | 1.358965 | [17 empty] | 0.062286 | [9 empty] | 0.915414 | [32 empty] | 2025 |  |  | CHN | Tibet
| Lawu |  | Magmatic hydrothermal | Skarn | Cu-Pb-Zn skarn | Cu, Pb, Zn | In, Sn | Cu, Pb, Zn, In, Sn |  |  | 18-125 a2 sp - 2.d-1 | 18-125 a2 sp - 2.d-1 | underground mine |  |  |  |  | ore material | drill core | underground mining tunnels and drill cores | mineral separate | [5 empty] | mineralisation |  |  |  | sphalerite, chalcopyrite, pyrrhotite, pyrite, arsenopyrite |  |  | Sn-rich Skarn |  |  |  | galena, bismuthinite, marcasite, iron oxides, pyroxene, actinolite, quartz | thin sections and polished blocks examined using optical microscope, BSE detector, and EDS prior to analysis | EMPA, LA-ICPMS | JEOL JXA-8230 electron probe microanalyzer; RESOlution-LR 193 nm ArF excimer laser ablation system coupled to an Agilent 7700x ICP-MS | Laboratory of Mineral Resources Research Center, Fuzhou University; Adelaide Microscopy, the University of Adelaide | EPMA point analysis: accelerating voltage 15 kV, beam current 20 nA, beam diameter ~5 μm; EPMA mapping: accelerating voltage 20 kV, working current 50 nA, dwell time ~10 ms; BSE imaging: accelerating voltage 20 kV, beam current 10 nA; LA-ICP-MS: energy density 3~3.5 J/cm2, spot sizes 29 to 51 μm, repetition rates 5 Hz (polished thin-section) and 10 Hz (polished blocks), ~30 s background acquisition, ~40 s sample data acquisition | STDGL3 (Danyushevsky et al. 2011) and GSD-1G (USGS) | 6.147846 | [19 empty] | 2042.640945 | [5 empty] | 3.624193 | [5 empty] | 342.438241 | [9 empty] | 121249.2 |  | 0.042388 |  |  |  | 0.268247 | [7 empty] | 481.086219 | [13 empty] | 357.485884 | [15 empty] | 1.916458 | [17 empty] | 0.062617 | [9 empty] | 1.461062 | [32 empty] | 2025 |  |  | CHN | Tibet
| Lawu |  | Magmatic hydrothermal | Skarn | Cu-Pb-Zn skarn | Cu, Pb, Zn | In, Sn | Cu, Pb, Zn, In, Sn |  |  | 18-125 a2 sp - 3.d-1 | 18-125 a2 sp - 3.d-1 | underground mine |  |  |  |  | ore material | drill core | underground mining tunnels and drill cores | mineral separate | [5 empty] | mineralisation |  |  |  | sphalerite, chalcopyrite, pyrrhotite, pyrite, arsenopyrite |  |  | Sn-rich Skarn |  |  |  | galena, bismuthinite, marcasite, iron oxides, pyroxene, actinolite, quartz | thin sections and polished blocks examined using optical microscope, BSE detector, and EDS prior to analysis | EMPA, LA-ICPMS | JEOL JXA-8230 electron probe microanalyzer; RESOlution-LR 193 nm ArF excimer laser ablation system coupled to an Agilent 7700x ICP-MS | Laboratory of Mineral Resources Research Center, Fuzhou University; Adelaide Microscopy, the University of Adelaide | EPMA point analysis: accelerating voltage 15 kV, beam current 20 nA, beam diameter ~5 μm; EPMA mapping: accelerating voltage 20 kV, working current 50 nA, dwell time ~10 ms; BSE imaging: accelerating voltage 20 kV, beam current 10 nA; LA-ICP-MS: energy density 3~3.5 J/cm2, spot sizes 29 to 51 μm, repetition rates 5 Hz (polished thin-section) and 10 Hz (polished blocks), ~30 s background acquisition, ~40 s sample data acquisition | STDGL3 (Danyushevsky et al. 2011) and GSD-1G (USGS) | 5.068347 | [19 empty] | 2049.607471 | [5 empty] | 3.607523 | [5 empty] | 325.478735 | [9 empty] | 113837.4 |  | 0.075908 |  |  |  | 0.212198 | [7 empty] | 509.26479 | [13 empty] | 268.56004 | [15 empty] | 1.184693 | [17 empty] | 0.089965 | [9 empty] | 2.164514 | [32 empty] | 2025 |  |  | CHN | Tibet
| Lawu |  | Magmatic hydrothermal | Skarn | Cu-Pb-Zn skarn | Cu, Pb, Zn | In, Sn | Cu, Pb, Zn, In, Sn |  |  | 18-125 a2 sp - 4.d-1 | 18-125 a2 sp - 4.d-1 | underground mine |  |  |  |  | ore material | drill core | underground mining tunnels and drill cores | mineral separate | [5 empty] | mineralisation |  |  |  | sphalerite, chalcopyrite, pyrrhotite, pyrite, arsenopyrite |  |  | Sn-rich Skarn |  |  |  | galena, bismuthinite, marcasite, iron oxides, pyroxene, actinolite, quartz | thin sections and polished blocks examined using optical microscope, BSE detector, and EDS prior to analysis | EMPA, LA-ICPMS | JEOL JXA-8230 electron probe microanalyzer; RESOlution-LR 193 nm ArF excimer laser ablation system coupled to an Agilent 7700x ICP-MS | Laboratory of Mineral Resources Research Center, Fuzhou University; Adelaide Microscopy, the University of Adelaide | EPMA point analysis: accelerating voltage 15 kV, beam current 20 nA, beam diameter ~5 μm; EPMA mapping: accelerating voltage 20 kV, working current 50 nA, dwell time ~10 ms; BSE imaging: accelerating voltage 20 kV, beam current 10 nA; LA-ICP-MS: energy density 3~3.5 J/cm2, spot sizes 29 to 51 μm, repetition rates 5 Hz (polished thin-section) and 10 Hz (polished blocks), ~30 s background acquisition, ~40 s sample data acquisition | STDGL3 (Danyushevsky et al. 2011) and GSD-1G (USGS) | 5.058355 | [19 empty] | 2218.449798 | [5 empty] | 3.739569 | [5 empty] | 298.713904 | [9 empty] | 115438.9 |  | 0.036615 |  |  |  | 0.270324 | [7 empty] | 485.871648 | [13 empty] | 266.286238 | [15 empty] | 0.31705 | [17 empty] | 0.022582 | [9 empty] | 1.382015 | [32 empty] | 2025 |  |  | CHN | Tibet
| Lawu |  | Magmatic hydrothermal | Skarn | Cu-Pb-Zn skarn | Cu, Pb, Zn | In, Sn | Cu, Pb, Zn, In, Sn |  |  | 18-125 a2 sp - 5.d-1 | 18-125 a2 sp - 5.d-1 | underground mine |  |  |  |  | ore material | drill core | underground mining tunnels and drill cores | mineral separate | [5 empty] | mineralisation |  |  |  | sphalerite, chalcopyrite, pyrrhotite, pyrite, arsenopyrite |  |  | Sn-rich Skarn |  |  |  | galena, bismuthinite, marcasite, iron oxides, pyroxene, actinolite, quartz | thin sections and polished blocks examined using optical microscope, BSE detector, and EDS prior to analysis | EMPA, LA-ICPMS | JEOL JXA-8230 electron probe microanalyzer; RESOlution-LR 193 nm ArF excimer laser ablation system coupled to an Agilent 7700x ICP-MS | Laboratory of Mineral Resources Research Center, Fuzhou University; Adelaide Microscopy, the University of Adelaide | EPMA point analysis: accelerating voltage 15 kV, beam current 20 nA, beam diameter ~5 μm; EPMA mapping: accelerating voltage 20 kV, working current 50 nA, dwell time ~10 ms; BSE imaging: accelerating voltage 20 kV, beam current 10 nA; LA-ICP-MS: energy density 3~3.5 J/cm2, spot sizes 29 to 51 μm, repetition rates 5 Hz (polished thin-section) and 10 Hz (polished blocks), ~30 s background acquisition, ~40 s sample data acquisition | STDGL3 (Danyushevsky et al. 2011) and GSD-1G (USGS) | 6.295964 | [19 empty] | 1944.117286 | [5 empty] | 3.577252 | [5 empty] | 443.579263 | [9 empty] | 121912.8 |  | 0.04792 |  |  |  | 0.310315 | [7 empty] | 509.28425 | [13 empty] | 322.238871 | [15 empty] | 0.553282 | [17 empty] | 0.266148 | [9 empty] | 2.928577 | [32 empty] | 2025 |  |  | CHN | Tibet
| Lawu |  | Magmatic hydrothermal | Skarn | Cu-Pb-Zn skarn | Cu, Pb, Zn | In, Sn | Cu, Pb, Zn, In, Sn |  |  | 18-125 a4 sp - 1.d-1 | 18-125 a4 sp - 1.d-1 | underground mine |  |  |  |  | ore material | drill core | underground mining tunnels and drill cores | mineral separate | [5 empty] | mineralisation |  |  |  | sphalerite, chalcopyrite, pyrrhotite, pyrite, arsenopyrite |  |  | Sn-rich Skarn |  |  |  | galena, bismuthinite, marcasite, iron oxides, pyroxene, actinolite, quartz | thin sections and polished blocks examined using optical microscope, BSE detector, and EDS prior to analysis | EMPA, LA-ICPMS | JEOL JXA-8230 electron probe microanalyzer; RESOlution-LR 193 nm ArF excimer laser ablation system coupled to an Agilent 7700x ICP-MS | Laboratory of Mineral Resources Research Center, Fuzhou University; Adelaide Microscopy, the University of Adelaide | EPMA point analysis: accelerating voltage 15 kV, beam current 20 nA, beam diameter ~5 μm; EPMA mapping: accelerating voltage 20 kV, working current 50 nA, dwell time ~10 ms; BSE imaging: accelerating voltage 20 kV, beam current 10 nA; LA-ICP-MS: energy density 3~3.5 J/cm2, spot sizes 29 to 51 μm, repetition rates 5 Hz (polished thin-section) and 10 Hz (polished blocks), ~30 s background acquisition, ~40 s sample data acquisition | STDGL3 (Danyushevsky et al. 2011) and GSD-1G (USGS) | 6.554777 | [19 empty] | 1988.607479 | [5 empty] | 3.379391 | [5 empty] | 384.771599 | [9 empty] | 113355.9 |  | 0.049104 |  |  |  | 0.285736 | [7 empty] | 664.275484 | [13 empty] | 364.459774 | [15 empty] | 0.232389 | [17 empty] | 0.107886 | [9 empty] | 2.714157 | [32 empty] | 2025 |  |  | CHN | Tibet
| Lawu |  | Magmatic hydrothermal | Skarn | Cu-Pb-Zn skarn | Cu, Pb, Zn | In, Sn | Cu, Pb, Zn, In, Sn |  |  | 18-125 a4 sp - 2.d-1 | 18-125 a4 sp - 2.d-1 | underground mine |  |  |  |  | ore material | drill core | underground mining tunnels and drill cores | mineral separate | [5 empty] | mineralisation |  |  |  | sphalerite, chalcopyrite, pyrrhotite, pyrite, arsenopyrite |  |  | Sn-rich Skarn |  |  |  | galena, bismuthinite, marcasite, iron oxides, pyroxene, actinolite, quartz | thin sections and polished blocks examined using optical microscope, BSE detector, and EDS prior to analysis | EMPA, LA-ICPMS | JEOL JXA-8230 electron probe microanalyzer; RESOlution-LR 193 nm ArF excimer laser ablation system coupled to an Agilent 7700x ICP-MS | Laboratory of Mineral Resources Research Center, Fuzhou University; Adelaide Microscopy, the University of Adelaide | EPMA point analysis: accelerating voltage 15 kV, beam current 20 nA, beam diameter ~5 μm; EPMA mapping: accelerating voltage 20 kV, working current 50 nA, dwell time ~10 ms; BSE imaging: accelerating voltage 20 kV, beam current 10 nA; LA-ICP-MS: energy density 3~3.5 J/cm2, spot sizes 29 to 51 μm, repetition rates 5 Hz (polished thin-section) and 10 Hz (polished blocks), ~30 s background acquisition, ~40 s sample data acquisition | STDGL3 (Danyushevsky et al. 2011) and GSD-1G (USGS) | 7.521327 | [19 empty] | 2034.687293 | [5 empty] | 3.573566 | [5 empty] | 384.298639 | [9 empty] | 119555.4 |  | 0.046968 |  |  |  | 0.294047 | [7 empty] | 633.922037 | [13 empty] | 446.882814 | [15 empty] | 0.960163 | [17 empty] | 0.067355 | [9 empty] | 3.741954 | [32 empty] | 2025 |  |  | CHN | Tibet
| Lawu |  | Magmatic hydrothermal | Skarn | Cu-Pb-Zn skarn | Cu, Pb, Zn | In, Sn | Cu, Pb, Zn, In, Sn |  |  | 18-125 a4 sp - 3.d-1 | 18-125 a4 sp - 3.d-1 | underground mine |  |  |  |  | ore material | drill core | underground mining tunnels and drill cores | mineral separate | [5 empty] | mineralisation |  |  |  | sphalerite, chalcopyrite, pyrrhotite, pyrite, arsenopyrite |  |  | Sn-rich Skarn |  |  |  | galena, bismuthinite, marcasite, iron oxides, pyroxene, actinolite, quartz | thin sections and polished blocks examined using optical microscope, BSE detector, and EDS prior to analysis | EMPA, LA-ICPMS | JEOL JXA-8230 electron probe microanalyzer; RESOlution-LR 193 nm ArF excimer laser ablation system coupled to an Agilent 7700x ICP-MS | Laboratory of Mineral Resources Research Center, Fuzhou University; Adelaide Microscopy, the University of Adelaide | EPMA point analysis: accelerating voltage 15 kV, beam current 20 nA, beam diameter ~5 μm; EPMA mapping: accelerating voltage 20 kV, working current 50 nA, dwell time ~10 ms; BSE imaging: accelerating voltage 20 kV, beam current 10 nA; LA-ICP-MS: energy density 3~3.5 J/cm2, spot sizes 29 to 51 μm, repetition rates 5 Hz (polished thin-section) and 10 Hz (polished blocks), ~30 s background acquisition, ~40 s sample data acquisition | STDGL3 (Danyushevsky et al. 2011) and GSD-1G (USGS) | 8.161915 | [19 empty] | 2091.919519 | [5 empty] | 3.537157 | [5 empty] | 375.565692 | [9 empty] | 125221.2 |  | 0.057693 |  |  |  | 0.240189 | [7 empty] | 615.766154 | [13 empty] | 500.297005 | [15 empty] | 0.215561 | [17 empty] | 0.027435 | [9 empty] | 3.223614 | [32 empty] | 2025 |  |  | CHN | Tibet
| Lawu |  | Magmatic hydrothermal | Skarn | Cu-Pb-Zn skarn | Cu, Pb, Zn | In, Sn | Cu, Pb, Zn, In, Sn |  |  | 18-125 a4 sp - 4.d-1 | 18-125 a4 sp - 4.d-1 | underground mine |  |  |  |  | ore material | drill core | underground mining tunnels and drill cores | mineral separate | [5 empty] | mineralisation |  |  |  | sphalerite, chalcopyrite, pyrrhotite, pyrite, arsenopyrite |  |  | Sn-rich Skarn |  |  |  | galena, bismuthinite, marcasite, iron oxides, pyroxene, actinolite, quartz | thin sections and polished blocks examined using optical microscope, BSE detector, and EDS prior to analysis | EMPA, LA-ICPMS | JEOL JXA-8230 electron probe microanalyzer; RESOlution-LR 193 nm ArF excimer laser ablation system coupled to an Agilent 7700x ICP-MS | Laboratory of Mineral Resources Research Center, Fuzhou University; Adelaide Microscopy, the University of Adelaide | EPMA point analysis: accelerating voltage 15 kV, beam current 20 nA, beam diameter ~5 μm; EPMA mapping: accelerating voltage 20 kV, working current 50 nA, dwell time ~10 ms; BSE imaging: accelerating voltage 20 kV, beam current 10 nA; LA-ICP-MS: energy density 3~3.5 J/cm2, spot sizes 29 to 51 μm, repetition rates 5 Hz (polished thin-section) and 10 Hz (polished blocks), ~30 s background acquisition, ~40 s sample data acquisition | STDGL3 (Danyushevsky et al. 2011) and GSD-1G (USGS) | 7.327343 | [19 empty] | 2096.89877 | [5 empty] | 3.580071 | [5 empty] | 335.877547 | [9 empty] | 125695.9 |  | 0.082553 |  |  |  | 0.309248 | [7 empty] | 529.137032 | [13 empty] | 562.090829 | [15 empty] | 0.521274 | [17 empty] | 0.045243 | [9 empty] | 2.950608 | [32 empty] | 2025 |  |  | CHN | Tibet
| Lawu |  | Magmatic hydrothermal | Skarn | Cu-Pb-Zn skarn | Cu, Pb, Zn | In, Sn | Cu, Pb, Zn, In, Sn |  |  | 18-125 a4 sp - 5.d-1 | 18-125 a4 sp - 5.d-1 | underground mine |  |  |  |  | ore material | drill core | underground mining tunnels and drill cores | mineral separate | [5 empty] | mineralisation |  |  |  | sphalerite, chalcopyrite, pyrrhotite, pyrite, arsenopyrite |  |  | Sn-rich Skarn |  |  |  | galena, bismuthinite, marcasite, iron oxides, pyroxene, actinolite, quartz | thin sections and polished blocks examined using optical microscope, BSE detector, and EDS prior to analysis | EMPA, LA-ICPMS | JEOL JXA-8230 electron probe microanalyzer; RESOlution-LR 193 nm ArF excimer laser ablation system coupled to an Agilent 7700x ICP-MS | Laboratory of Mineral Resources Research Center, Fuzhou University; Adelaide Microscopy, the University of Adelaide | EPMA point analysis: accelerating voltage 15 kV, beam current 20 nA, beam diameter ~5 μm; EPMA mapping: accelerating voltage 20 kV, working current 50 nA, dwell time ~10 ms; BSE imaging: accelerating voltage 20 kV, beam current 10 nA; LA-ICP-MS: energy density 3~3.5 J/cm2, spot sizes 29 to 51 μm, repetition rates 5 Hz (polished thin-section) and 10 Hz (polished blocks), ~30 s background acquisition, ~40 s sample data acquisition | STDGL3 (Danyushevsky et al. 2011) and GSD-1G (USGS) | 12.258307 | [19 empty] | 2187.196447 | [5 empty] | 3.368354 | [5 empty] | 342.017484 | [9 empty] | 114184.5 |  | 0.046637 |  |  |  | 0.22312 | [7 empty] | 518.168614 | [13 empty] | 375.0756 | [15 empty] | 2.430218 | [17 empty] | 0.201029 | [9 empty] | 3.538112 | [32 empty] | 2025 |  |  | CHN | Tibet
| Lawu |  | Magmatic hydrothermal | Skarn | Cu-Pb-Zn skarn | Cu, Pb, Zn | In, Sn | Cu, Pb, Zn, In, Sn |  |  | 18-125 a7 sp - 1.d-1 | 18-125 a7 sp - 1.d-1 | underground mine |  |  |  |  | ore material | drill core | underground mining tunnels and drill cores | mineral separate | [5 empty] | mineralisation |  |  |  | sphalerite, chalcopyrite, pyrrhotite, pyrite, arsenopyrite |  |  | Sn-rich Skarn |  |  |  | galena, bismuthinite, marcasite, iron oxides, pyroxene, actinolite, quartz | thin sections and polished blocks examined using optical microscope, BSE detector, and EDS prior to analysis | EMPA, LA-ICPMS | JEOL JXA-8230 electron probe microanalyzer; RESOlution-LR 193 nm ArF excimer laser ablation system coupled to an Agilent 7700x ICP-MS | Laboratory of Mineral Resources Research Center, Fuzhou University; Adelaide Microscopy, the University of Adelaide | EPMA point analysis: accelerating voltage 15 kV, beam current 20 nA, beam diameter ~5 μm; EPMA mapping: accelerating voltage 20 kV, working current 50 nA, dwell time ~10 ms; BSE imaging: accelerating voltage 20 kV, beam current 10 nA; LA-ICP-MS: energy density 3~3.5 J/cm2, spot sizes 29 to 51 μm, repetition rates 5 Hz (polished thin-section) and 10 Hz (polished blocks), ~30 s background acquisition, ~40 s sample data acquisition | STDGL3 (Danyushevsky et al. 2011) and GSD-1G (USGS) | 4.806904 | [19 empty] | 2175.538585 | [5 empty] | 3.273668 | [5 empty] | 287.481884 | [9 empty] | 132397.1 |  | 0.030192 |  |  |  | 0.274486 | [7 empty] | 429.007177 | [13 empty] | 907.406784 | [15 empty] | 0.113957 | [17 empty] | 0.031079 | [9 empty] | 2.703884 | [32 empty] | 2025 |  |  | CHN | Tibet
| Lawu |  | Magmatic hydrothermal | Skarn | Cu-Pb-Zn skarn | Cu, Pb, Zn | In, Sn | Cu, Pb, Zn, In, Sn |  |  | 18-125 a7 sp - 2.d-1 | 18-125 a7 sp - 2.d-1 | underground mine |  |  |  |  | ore material | drill core | underground mining tunnels and drill cores | mineral separate | [5 empty] | mineralisation |  |  |  | sphalerite, chalcopyrite, pyrrhotite, pyrite, arsenopyrite |  |  | Sn-rich Skarn |  |  |  | galena, bismuthinite, marcasite, iron oxides, pyroxene, actinolite, quartz | thin sections and polished blocks examined using optical microscope, BSE detector, and EDS prior to analysis | EMPA, LA-ICPMS | JEOL JXA-8230 electron probe microanalyzer; RESOlution-LR 193 nm ArF excimer laser ablation system coupled to an Agilent 7700x ICP-MS | Laboratory of Mineral Resources Research Center, Fuzhou University; Adelaide Microscopy, the University of Adelaide | EPMA point analysis: accelerating voltage 15 kV, beam current 20 nA, beam diameter ~5 μm; EPMA mapping: accelerating voltage 20 kV, working current 50 nA, dwell time ~10 ms; BSE imaging: accelerating voltage 20 kV, beam current 10 nA; LA-ICP-MS: energy density 3~3.5 J/cm2, spot sizes 29 to 51 μm, repetition rates 5 Hz (polished thin-section) and 10 Hz (polished blocks), ~30 s background acquisition, ~40 s sample data acquisition | STDGL3 (Danyushevsky et al. 2011) and GSD-1G (USGS) | 4.511709 | [19 empty] | 2196.599436 | [5 empty] | 3.357793 | [5 empty] | 286.919756 | [9 empty] | 132856.3 |  | 0.028853 |  |  |  | 0.208573 | [7 empty] | 450.848388 | [13 empty] | 1125.848173 | [15 empty] | 0.116431 | [17 empty] | 0.107886 | [9 empty] | 2.05106 | [32 empty] | 2025 |  |  | CHN | Tibet
| Lawu |  | Magmatic hydrothermal | Skarn | Cu-Pb-Zn skarn | Cu, Pb, Zn | In, Sn | Cu, Pb, Zn, In, Sn |  |  | 18-125 a7 sp - 3.d-1 | 18-125 a7 sp - 3.d-1 | underground mine |  |  |  |  | ore material | drill core | underground mining tunnels and drill cores | mineral separate | [5 empty] | mineralisation |  |  |  | sphalerite, chalcopyrite, pyrrhotite, pyrite, arsenopyrite |  |  | Sn-rich Skarn |  |  |  | galena, bismuthinite, marcasite, iron oxides, pyroxene, actinolite, quartz | thin sections and polished blocks examined using optical microscope, BSE detector, and EDS prior to analysis | EMPA, LA-ICPMS | JEOL JXA-8230 electron probe microanalyzer; RESOlution-LR 193 nm ArF excimer laser ablation system coupled to an Agilent 7700x ICP-MS | Laboratory of Mineral Resources Research Center, Fuzhou University; Adelaide Microscopy, the University of Adelaide | EPMA point analysis: accelerating voltage 15 kV, beam current 20 nA, beam diameter ~5 μm; EPMA mapping: accelerating voltage 20 kV, working current 50 nA, dwell time ~10 ms; BSE imaging: accelerating voltage 20 kV, beam current 10 nA; LA-ICP-MS: energy density 3~3.5 J/cm2, spot sizes 29 to 51 μm, repetition rates 5 Hz (polished thin-section) and 10 Hz (polished blocks), ~30 s background acquisition, ~40 s sample data acquisition | STDGL3 (Danyushevsky et al. 2011) and GSD-1G (USGS) | 4.701152 | [19 empty] | 2177.859634 | [5 empty] | 3.423665 | [5 empty] | 279.616328 | [9 empty] | 130610.3 |  | 0.02872 |  |  |  | 0.224332 | [7 empty] | 426.707377 | [13 empty] | 868.384482 | [15 empty] | 0.165562 | [17 empty] | 0.019724 | [9 empty] | 2.105298 | [32 empty] | 2025 |  |  | CHN | Tibet
| Lawu |  | Magmatic hydrothermal | Skarn | Cu-Pb-Zn skarn | Cu, Pb, Zn | In, Sn | Cu, Pb, Zn, In, Sn |  |  | 18-125 a7 sp - 4.d-1 | 18-125 a7 sp - 4.d-1 | underground mine |  |  |  |  | ore material | drill core | underground mining tunnels and drill cores | mineral separate | [5 empty] | mineralisation |  |  |  | sphalerite, chalcopyrite, pyrrhotite, pyrite, arsenopyrite |  |  | Sn-rich Skarn |  |  |  | galena, bismuthinite, marcasite, iron oxides, pyroxene, actinolite, quartz | thin sections and polished blocks examined using optical microscope, BSE detector, and EDS prior to analysis | EMPA, LA-ICPMS | JEOL JXA-8230 electron probe microanalyzer; RESOlution-LR 193 nm ArF excimer laser ablation system coupled to an Agilent 7700x ICP-MS | Laboratory of Mineral Resources Research Center, Fuzhou University; Adelaide Microscopy, the University of Adelaide | EPMA point analysis: accelerating voltage 15 kV, beam current 20 nA, beam diameter ~5 μm; EPMA mapping: accelerating voltage 20 kV, working current 50 nA, dwell time ~10 ms; BSE imaging: accelerating voltage 20 kV, beam current 10 nA; LA-ICP-MS: energy density 3~3.5 J/cm2, spot sizes 29 to 51 μm, repetition rates 5 Hz (polished thin-section) and 10 Hz (polished blocks), ~30 s background acquisition, ~40 s sample data acquisition | STDGL3 (Danyushevsky et al. 2011) and GSD-1G (USGS) | 9.954266 | [19 empty] | 2051.051723 | [5 empty] | 3.429169 | [5 empty] | 342.438241 | [9 empty] | 137381.8 |  | 0.029646 |  |  |  | 0.210996 | [7 empty] | 460.266159 | [13 empty] | 1280.294865 | [15 empty] | 0.960163 | [17 empty] | 0.152646 | [9 empty] | 3.38617 | [32 empty] | 2025 |  |  | CHN | Tibet
| Lawu |  | Magmatic hydrothermal | Skarn | Cu-Pb-Zn skarn | Cu, Pb, Zn | In, Sn | Cu, Pb, Zn, In, Sn |  |  | 18-125 a7 sp - 5.d-1 | 18-125 a7 sp - 5.d-1 | underground mine |  |  |  |  | ore material | drill core | underground mining tunnels and drill cores | mineral separate | [5 empty] | mineralisation |  |  |  | sphalerite, chalcopyrite, pyrrhotite, pyrite, arsenopyrite |  |  | Sn-rich Skarn |  |  |  | galena, bismuthinite, marcasite, iron oxides, pyroxene, actinolite, quartz | thin sections and polished blocks examined using optical microscope, BSE detector, and EDS prior to analysis | EMPA, LA-ICPMS | JEOL JXA-8230 electron probe microanalyzer; RESOlution-LR 193 nm ArF excimer laser ablation system coupled to an Agilent 7700x ICP-MS | Laboratory of Mineral Resources Research Center, Fuzhou University; Adelaide Microscopy, the University of Adelaide | EPMA point analysis: accelerating voltage 15 kV, beam current 20 nA, beam diameter ~5 μm; EPMA mapping: accelerating voltage 20 kV, working current 50 nA, dwell time ~10 ms; BSE imaging: accelerating voltage 20 kV, beam current 10 nA; LA-ICP-MS: energy density 3~3.5 J/cm2, spot sizes 29 to 51 μm, repetition rates 5 Hz (polished thin-section) and 10 Hz (polished blocks), ~30 s background acquisition, ~40 s sample data acquisition | STDGL3 (Danyushevsky et al. 2011) and GSD-1G (USGS) | 6.530818 | [19 empty] | 2177.649566 | [5 empty] | 3.409236 | [5 empty] | 342.438241 | [9 empty] | 136156.4 |  | 0.017731 |  |  |  | 0.207718 | [7 empty] | 447.819826 | [13 empty] | 1144.22487 | [15 empty] | 0.128912 | [17 empty] | 0.107886 | [9 empty] | 2.801966 | [32 empty] | 2025 |  |  | CHN | Tibet
| Lawu |  | Magmatic hydrothermal | Skarn | Cu-Pb-Zn skarn | Cu, Pb, Zn | In, Sn | Cu, Pb, Zn, In, Sn |  |  | 18-125 a7 sp - 6.d-1 | 18-125 a7 sp - 6.d-1 | underground mine |  |  |  |  | ore material | drill core | underground mining tunnels and drill cores | mineral separate | [5 empty] | mineralisation |  |  |  | sphalerite, chalcopyrite, pyrrhotite, pyrite, arsenopyrite |  |  | Sn-rich Skarn |  |  |  | galena, bismuthinite, marcasite, iron oxides, pyroxene, actinolite, quartz | thin sections and polished blocks examined using optical microscope, BSE detector, and EDS prior to analysis | EMPA, LA-ICPMS | JEOL JXA-8230 electron probe microanalyzer; RESOlution-LR 193 nm ArF excimer laser ablation system coupled to an Agilent 7700x ICP-MS | Laboratory of Mineral Resources Research Center, Fuzhou University; Adelaide Microscopy, the University of Adelaide | EPMA point analysis: accelerating voltage 15 kV, beam current 20 nA, beam diameter ~5 μm; EPMA mapping: accelerating voltage 20 kV, working current 50 nA, dwell time ~10 ms; BSE imaging: accelerating voltage 20 kV, beam current 10 nA; LA-ICP-MS: energy density 3~3.5 J/cm2, spot sizes 29 to 51 μm, repetition rates 5 Hz (polished thin-section) and 10 Hz (polished blocks), ~30 s background acquisition, ~40 s sample data acquisition | STDGL3 (Danyushevsky et al. 2011) and GSD-1G (USGS) | 6.502803 | [19 empty] | 2146.720363 | [5 empty] | 3.420434 | [5 empty] | 308.733985 | [9 empty] | 127073.1 |  | 0.032987 |  |  |  | 0.215696 | [7 empty] | 484.528696 | [13 empty] | 628.305974 | [15 empty] | 0.19588 | [17 empty] | 0.020881 | [9 empty] | 1.670445 | [32 empty] | 2025 |  |  | CHN | Tibet
| Lawu |  | Magmatic hydrothermal | Skarn | Cu-Pb-Zn skarn | Cu, Pb, Zn | In, Sn | Cu, Pb, Zn, In, Sn |  |  | 18-125 a7 sp - 7.d-1 | 18-125 a7 sp - 7.d-1 | underground mine |  |  |  |  | ore material | drill core | underground mining tunnels and drill cores | mineral separate | [5 empty] | mineralisation |  |  |  | sphalerite, chalcopyrite, pyrrhotite, pyrite, arsenopyrite |  |  | Sn-rich Skarn |  |  |  | galena, bismuthinite, marcasite, iron oxides, pyroxene, actinolite, quartz | thin sections and polished blocks examined using optical microscope, BSE detector, and EDS prior to analysis | EMPA, LA-ICPMS | JEOL JXA-8230 electron probe microanalyzer; RESOlution-LR 193 nm ArF excimer laser ablation system coupled to an Agilent 7700x ICP-MS | Laboratory of Mineral Resources Research Center, Fuzhou University; Adelaide Microscopy, the University of Adelaide | EPMA point analysis: accelerating voltage 15 kV, beam current 20 nA, beam diameter ~5 μm; EPMA mapping: accelerating voltage 20 kV, working current 50 nA, dwell time ~10 ms; BSE imaging: accelerating voltage 20 kV, beam current 10 nA; LA-ICP-MS: energy density 3~3.5 J/cm2, spot sizes 29 to 51 μm, repetition rates 5 Hz (polished thin-section) and 10 Hz (polished blocks), ~30 s background acquisition, ~40 s sample data acquisition | STDGL3 (Danyushevsky et al. 2011) and GSD-1G (USGS) | 6.944365 | [19 empty] | 2093.8153 | [5 empty] | 3.593 | [5 empty] | 342.438241 | [9 empty] | 134264.7 |  | 0.026801 |  |  |  | 0.292078 | [7 empty] | 544.430228 | [13 empty] | 1247.044035 | [15 empty] | 0.221673 | [17 empty] | 0.107886 | [9 empty] | 3.445918 | [32 empty] | 2025 |  |  | CHN | Tibet
| Lawu |  | Magmatic hydrothermal | Skarn | Cu-Pb-Zn skarn | Cu, Pb, Zn | In, Sn | Cu, Pb, Zn, In, Sn |  |  | 18-125 a7 sp - 8.d-1 | 18-125 a7 sp - 8.d-1 | underground mine |  |  |  |  | ore material | drill core | underground mining tunnels and drill cores | mineral separate | [5 empty] | mineralisation |  |  |  | sphalerite, chalcopyrite, pyrrhotite, pyrite, arsenopyrite |  |  | Sn-rich Skarn |  |  |  | galena, bismuthinite, marcasite, iron oxides, pyroxene, actinolite, quartz | thin sections and polished blocks examined using optical microscope, BSE detector, and EDS prior to analysis | EMPA, LA-ICPMS | JEOL JXA-8230 electron probe microanalyzer; RESOlution-LR 193 nm ArF excimer laser ablation system coupled to an Agilent 7700x ICP-MS | Laboratory of Mineral Resources Research Center, Fuzhou University; Adelaide Microscopy, the University of Adelaide | EPMA point analysis: accelerating voltage 15 kV, beam current 20 nA, beam diameter ~5 μm; EPMA mapping: accelerating voltage 20 kV, working current 50 nA, dwell time ~10 ms; BSE imaging: accelerating voltage 20 kV, beam current 10 nA; LA-ICP-MS: energy density 3~3.5 J/cm2, spot sizes 29 to 51 μm, repetition rates 5 Hz (polished thin-section) and 10 Hz (polished blocks), ~30 s background acquisition, ~40 s sample data acquisition | STDGL3 (Danyushevsky et al. 2011) and GSD-1G (USGS) | 5.747412 | [19 empty] | 2142.586564 | [5 empty] | 3.442355 | [5 empty] | 322.20034 | [9 empty] | 129773.7 |  | 0.031077 |  |  |  | 0.304542 | [7 empty] | 515.71914 | [13 empty] | 930.451217 | [15 empty] | 0.139116 | [17 empty] | 0.107886 | [9 empty] | 3.391583 | [32 empty] | 2025 |  |  | CHN | Tibet
| Lawu |  | Magmatic hydrothermal | Skarn | Cu-Pb-Zn skarn | Cu, Pb, Zn | In, Sn | Cu, Pb, Zn, In, Sn |  |  | 18-125 a7 sp - 9.d-1 | 18-125 a7 sp - 9.d-1 | underground mine |  |  |  |  | ore material | drill core | underground mining tunnels and drill cores | mineral separate | [5 empty] | mineralisation |  |  |  | sphalerite, chalcopyrite, pyrrhotite, pyrite, arsenopyrite |  |  | Sn-rich Skarn |  |  |  | galena, bismuthinite, marcasite, iron oxides, pyroxene, actinolite, quartz | thin sections and polished blocks examined using optical microscope, BSE detector, and EDS prior to analysis | EMPA, LA-ICPMS | JEOL JXA-8230 electron probe microanalyzer; RESOlution-LR 193 nm ArF excimer laser ablation system coupled to an Agilent 7700x ICP-MS | Laboratory of Mineral Resources Research Center, Fuzhou University; Adelaide Microscopy, the University of Adelaide | EPMA point analysis: accelerating voltage 15 kV, beam current 20 nA, beam diameter ~5 μm; EPMA mapping: accelerating voltage 20 kV, working current 50 nA, dwell time ~10 ms; BSE imaging: accelerating voltage 20 kV, beam current 10 nA; LA-ICP-MS: energy density 3~3.5 J/cm2, spot sizes 29 to 51 μm, repetition rates 5 Hz (polished thin-section) and 10 Hz (polished blocks), ~30 s background acquisition, ~40 s sample data acquisition | STDGL3 (Danyushevsky et al. 2011) and GSD-1G (USGS) | 6.63859 | [19 empty] | 2097.379553 | [5 empty] | 3.41265 | [5 empty] | 375.495251 | [9 empty] | 132564.3 |  | 0.030675 |  |  |  | 0.278307 | [7 empty] | 522.957638 | [13 empty] | 1405.513993 | [15 empty] | 0.081945 | [17 empty] | 0.107886 | [9 empty] | 2.925129 | [32 empty] | 2025 |  |  | CHN | Tibet
| Lawu |  | Magmatic hydrothermal | Skarn | Cu-Pb-Zn skarn | Cu, Pb, Zn | In, Sn | Cu, Pb, Zn, In, Sn |  |  | 18-125 a7 sp - 10.d-1 | 18-125 a7 sp - 10.d-1 | underground mine |  |  |  |  | ore material | drill core | underground mining tunnels and drill cores | mineral separate | [5 empty] | mineralisation |  |  |  | sphalerite, chalcopyrite, pyrrhotite, pyrite, arsenopyrite |  |  | Sn-rich Skarn |  |  |  | galena, bismuthinite, marcasite, iron oxides, pyroxene, actinolite, quartz | thin sections and polished blocks examined using optical microscope, BSE detector, and EDS prior to analysis | EMPA, LA-ICPMS | JEOL JXA-8230 electron probe microanalyzer; RESOlution-LR 193 nm ArF excimer laser ablation system coupled to an Agilent 7700x ICP-MS | Laboratory of Mineral Resources Research Center, Fuzhou University; Adelaide Microscopy, the University of Adelaide | EPMA point analysis: accelerating voltage 15 kV, beam current 20 nA, beam diameter ~5 μm; EPMA mapping: accelerating voltage 20 kV, working current 50 nA, dwell time ~10 ms; BSE imaging: accelerating voltage 20 kV, beam current 10 nA; LA-ICP-MS: energy density 3~3.5 J/cm2, spot sizes 29 to 51 μm, repetition rates 5 Hz (polished thin-section) and 10 Hz (polished blocks), ~30 s background acquisition, ~40 s sample data acquisition | STDGL3 (Danyushevsky et al. 2011) and GSD-1G (USGS) | 4.935213 | [19 empty] | 2140.574364 | [5 empty] | 3.379333 | [5 empty] | 276.986359 | [9 empty] | 126650.6 |  | 0.019195 |  |  |  | 0.231767 | [7 empty] | 441.927652 | [13 empty] | 636.919974 | [15 empty] | 0.960163 | [17 empty] | 0.107886 | [9 empty] | 1.788767 | [32 empty] | 2025 |  |  | CHN | Tibet
| Lawu |  | Magmatic hydrothermal | Skarn | Cu-Pb-Zn skarn | Cu, Pb, Zn | In, Sn | Cu, Pb, Zn, In, Sn |  |  | 18-125 a7 sp - 11.d-1 | 18-125 a7 sp - 11.d-1 | underground mine |  |  |  |  | ore material | drill core | underground mining tunnels and drill cores | mineral separate | [5 empty] | mineralisation |  |  |  | sphalerite, chalcopyrite, pyrrhotite, pyrite, arsenopyrite |  |  | Sn-rich Skarn |  |  |  | galena, bismuthinite, marcasite, iron oxides, pyroxene, actinolite, quartz | thin sections and polished blocks examined using optical microscope, BSE detector, and EDS prior to analysis | EMPA, LA-ICPMS | JEOL JXA-8230 electron probe microanalyzer; RESOlution-LR 193 nm ArF excimer laser ablation system coupled to an Agilent 7700x ICP-MS | Laboratory of Mineral Resources Research Center, Fuzhou University; Adelaide Microscopy, the University of Adelaide | EPMA point analysis: accelerating voltage 15 kV, beam current 20 nA, beam diameter ~5 μm; EPMA mapping: accelerating voltage 20 kV, working current 50 nA, dwell time ~10 ms; BSE imaging: accelerating voltage 20 kV, beam current 10 nA; LA-ICP-MS: energy density 3~3.5 J/cm2, spot sizes 29 to 51 μm, repetition rates 5 Hz (polished thin-section) and 10 Hz (polished blocks), ~30 s background acquisition, ~40 s sample data acquisition | STDGL3 (Danyushevsky et al. 2011) and GSD-1G (USGS) | 8.820594 | [19 empty] | 1955.459368 | [5 empty] | 3.406284 | [5 empty] | 342.438241 | [9 empty] | 134359 |  | 0.03798 |  |  |  | 0.276866 | [7 empty] | 527.502501 | [13 empty] | 1268.945945 | [15 empty] | 0.960163 | [17 empty] | 0.038899 | [9 empty] | 3.553469 | [32 empty] | 2025 |  |  | CHN | Tibet
| Lawu |  | Magmatic hydrothermal | Skarn | Cu-Pb-Zn skarn | Cu, Pb, Zn | In, Sn | Cu, Pb, Zn, In, Sn |  |  | 18-125 a7 sp - 12.d-1 | 18-125 a7 sp - 12.d-1 | underground mine |  |  |  |  | ore material | drill core | underground mining tunnels and drill cores | mineral separate | [5 empty] | mineralisation |  |  |  | sphalerite, chalcopyrite, pyrrhotite, pyrite, arsenopyrite |  |  | Sn-rich Skarn |  |  |  | galena, bismuthinite, marcasite, iron oxides, pyroxene, actinolite, quartz | thin sections and polished blocks examined using optical microscope, BSE detector, and EDS prior to analysis | EMPA, LA-ICPMS | JEOL JXA-8230 electron probe microanalyzer; RESOlution-LR 193 nm ArF excimer laser ablation system coupled to an Agilent 7700x ICP-MS | Laboratory of Mineral Resources Research Center, Fuzhou University; Adelaide Microscopy, the University of Adelaide | EPMA point analysis: accelerating voltage 15 kV, beam current 20 nA, beam diameter ~5 μm; EPMA mapping: accelerating voltage 20 kV, working current 50 nA, dwell time ~10 ms; BSE imaging: accelerating voltage 20 kV, beam current 10 nA; LA-ICP-MS: energy density 3~3.5 J/cm2, spot sizes 29 to 51 μm, repetition rates 5 Hz (polished thin-section) and 10 Hz (polished blocks), ~30 s background acquisition, ~40 s sample data acquisition | STDGL3 (Danyushevsky et al. 2011) and GSD-1G (USGS) | 6.977826 | [19 empty] | 2141.647872 | [5 empty] | 3.658477 | [5 empty] | 335.017853 | [9 empty] | 131335.2198 |  | 0.037119 |  |  |  | 0.248561 | [7 empty] | 534.205157 | [13 empty] | 1232.16689 | [15 empty] | 0.346322 | [17 empty] | 0.107886 | [9 empty] | 2.31224 | [32 empty] | 2025 |  |  | CHN | Tibet
| Lawu |  | Magmatic hydrothermal | Skarn | Cu-Pb-Zn skarn | Cu, Pb, Zn | In, Sn | Cu, Pb, Zn, In, Sn |  |  | 18-125 a7 sp - 13.d-1 | 18-125 a7 sp - 13.d-1 | underground mine |  |  |  |  | ore material | drill core | underground mining tunnels and drill cores | mineral separate | [5 empty] | mineralisation |  |  |  | sphalerite, chalcopyrite, pyrrhotite, pyrite, arsenopyrite |  |  | Sn-rich Skarn |  |  |  | galena, bismuthinite, marcasite, iron oxides, pyroxene, actinolite, quartz | thin sections and polished blocks examined using optical microscope, BSE detector, and EDS prior to analysis | EMPA, LA-ICPMS | JEOL JXA-8230 electron probe microanalyzer; RESOlution-LR 193 nm ArF excimer laser ablation system coupled to an Agilent 7700x ICP-MS | Laboratory of Mineral Resources Research Center, Fuzhou University; Adelaide Microscopy, the University of Adelaide | EPMA point analysis: accelerating voltage 15 kV, beam current 20 nA, beam diameter ~5 μm; EPMA mapping: accelerating voltage 20 kV, working current 50 nA, dwell time ~10 ms; BSE imaging: accelerating voltage 20 kV, beam current 10 nA; LA-ICP-MS: energy density 3~3.5 J/cm2, spot sizes 29 to 51 μm, repetition rates 5 Hz (polished thin-section) and 10 Hz (polished blocks), ~30 s background acquisition, ~40 s sample data acquisition | STDGL3 (Danyushevsky et al. 2011) and GSD-1G (USGS) | 6.822674 | [19 empty] | 1966.114846 | [5 empty] | 3.768812 | [5 empty] | 427.949154 | [9 empty] | 130529.6 |  | 0.037914 |  |  |  | 0.266033 | [7 empty] | 484.477541 | [13 empty] | 516.398788 | [15 empty] | 0.41365 | [17 empty] | 0.102136 | [9 empty] | 2.859803 | [32 empty] | 2025 |  |  | CHN | Tibet
| Lawu |  | Magmatic hydrothermal | Skarn | Cu-Pb-Zn skarn | Cu, Pb, Zn | In, Sn | Cu, Pb, Zn, In, Sn |  |  | 18-125 a7 sp - 14.d-1 | 18-125 a7 sp - 14.d-1 | underground mine |  |  |  |  | ore material | drill core | underground mining tunnels and drill cores | mineral separate | [5 empty] | mineralisation |  |  |  | sphalerite, chalcopyrite, pyrrhotite, pyrite, arsenopyrite |  |  | Sn-rich Skarn |  |  |  | galena, bismuthinite, marcasite, iron oxides, pyroxene, actinolite, quartz | thin sections and polished blocks examined using optical microscope, BSE detector, and EDS prior to analysis | EMPA, LA-ICPMS | JEOL JXA-8230 electron probe microanalyzer; RESOlution-LR 193 nm ArF excimer laser ablation system coupled to an Agilent 7700x ICP-MS | Laboratory of Mineral Resources Research Center, Fuzhou University; Adelaide Microscopy, the University of Adelaide | EPMA point analysis: accelerating voltage 15 kV, beam current 20 nA, beam diameter ~5 μm; EPMA mapping: accelerating voltage 20 kV, working current 50 nA, dwell time ~10 ms; BSE imaging: accelerating voltage 20 kV, beam current 10 nA; LA-ICP-MS: energy density 3~3.5 J/cm2, spot sizes 29 to 51 μm, repetition rates 5 Hz (polished thin-section) and 10 Hz (polished blocks), ~30 s background acquisition, ~40 s sample data acquisition | STDGL3 (Danyushevsky et al. 2011) and GSD-1G (USGS) | 5.990462 | [19 empty] | 1875.186963 | [5 empty] | 3.669285 | [5 empty] | 306.111601 | [9 empty] | 129539.9 |  | 0.046375 |  |  |  | 0.314185 | [7 empty] | 490.984359 | [13 empty] | 423.488169 | [15 empty] | 0.39531 | [17 empty] | 0.107886 | [9 empty] | 1.457578 | [32 empty] | 2025 |  |  | CHN | Tibet
| Lawu |  | Magmatic hydrothermal | Skarn | Cu-Pb-Zn skarn | Cu, Pb, Zn | In, Sn | Cu, Pb, Zn, In, Sn |  |  | 18-125 a7 sp - 15.d-1 | 18-125 a7 sp - 15.d-1 | underground mine |  |  |  |  | ore material | drill core | underground mining tunnels and drill cores | mineral separate | [5 empty] | mineralisation |  |  |  | sphalerite, chalcopyrite, pyrrhotite, pyrite, arsenopyrite |  |  | Sn-rich Skarn |  |  |  | galena, bismuthinite, marcasite, iron oxides, pyroxene, actinolite, quartz | thin sections and polished blocks examined using optical microscope, BSE detector, and EDS prior to analysis | EMPA, LA-ICPMS | JEOL JXA-8230 electron probe microanalyzer; RESOlution-LR 193 nm ArF excimer laser ablation system coupled to an Agilent 7700x ICP-MS | Laboratory of Mineral Resources Research Center, Fuzhou University; Adelaide Microscopy, the University of Adelaide | EPMA point analysis: accelerating voltage 15 kV, beam current 20 nA, beam diameter ~5 μm; EPMA mapping: accelerating voltage 20 kV, working current 50 nA, dwell time ~10 ms; BSE imaging: accelerating voltage 20 kV, beam current 10 nA; LA-ICP-MS: energy density 3~3.5 J/cm2, spot sizes 29 to 51 μm, repetition rates 5 Hz (polished thin-section) and 10 Hz (polished blocks), ~30 s background acquisition, ~40 s sample data acquisition | STDGL3 (Danyushevsky et al. 2011) and GSD-1G (USGS) | 6.347368 | [19 empty] | 2143.554633 | [5 empty] | 3.637611 | [5 empty] | 318.211898 | [9 empty] | 134749.8 |  | 0.02 |  |  |  | 0.382903 | [7 empty] | 512.5259 | [13 empty] | 796.162372 | [15 empty] | 0.124417 | [17 empty] | 0.107886 | [9 empty] | 2.910089 | [32 empty] | 2025 |  |  | CHN | Tibet
| Lawu |  | Magmatic hydrothermal | Skarn | Cu-Pb-Zn skarn | Cu, Pb, Zn | In, Sn | Cu, Pb, Zn, In, Sn |  |  | 18-125 a7 sp - 16.d-1 | 18-125 a7 sp - 16.d-1 | underground mine |  |  |  |  | ore material | drill core | underground mining tunnels and drill cores | mineral separate | [5 empty] | mineralisation |  |  |  | sphalerite, chalcopyrite, pyrrhotite, pyrite, arsenopyrite |  |  | Sn-rich Skarn |  |  |  | galena, bismuthinite, marcasite, iron oxides, pyroxene, actinolite, quartz | thin sections and polished blocks examined using optical microscope, BSE detector, and EDS prior to analysis | EMPA, LA-ICPMS | JEOL JXA-8230 electron probe microanalyzer; RESOlution-LR 193 nm ArF excimer laser ablation system coupled to an Agilent 7700x ICP-MS | Laboratory of Mineral Resources Research Center, Fuzhou University; Adelaide Microscopy, the University of Adelaide | EPMA point analysis: accelerating voltage 15 kV, beam current 20 nA, beam diameter ~5 μm; EPMA mapping: accelerating voltage 20 kV, working current 50 nA, dwell time ~10 ms; BSE imaging: accelerating voltage 20 kV, beam current 10 nA; LA-ICP-MS: energy density 3~3.5 J/cm2, spot sizes 29 to 51 μm, repetition rates 5 Hz (polished thin-section) and 10 Hz (polished blocks), ~30 s background acquisition, ~40 s sample data acquisition | STDGL3 (Danyushevsky et al. 2011) and GSD-1G (USGS) | 4.711024 | [19 empty] | 1890.676967 | [5 empty] | 3.708234 | [5 empty] | 303.135058 | [9 empty] | 133496.4 |  | 0.061065 |  |  |  | 0.272022 | [7 empty] | 477.137041 | [13 empty] | 709.265006 | [15 empty] | 0.438721 | [17 empty] | 0.024025 | [9 empty] | 3.133719 | [32 empty] | 2025 |  |  | CHN | Tibet
| Lawu |  | Magmatic hydrothermal | Skarn | Cu-Pb-Zn skarn | Cu, Pb, Zn | In, Sn | Cu, Pb, Zn, In, Sn |  |  | 18-125 a7 sp - 17.d-1 | 18-125 a7 sp - 17.d-1 | underground mine |  |  |  |  | ore material | drill core | underground mining tunnels and drill cores | mineral separate | [5 empty] | mineralisation |  |  |  | sphalerite, chalcopyrite, pyrrhotite, pyrite, arsenopyrite |  |  | Sn-rich Skarn |  |  |  | galena, bismuthinite, marcasite, iron oxides, pyroxene, actinolite, quartz | thin sections and polished blocks examined using optical microscope, BSE detector, and EDS prior to analysis | EMPA, LA-ICPMS | JEOL JXA-8230 electron probe microanalyzer; RESOlution-LR 193 nm ArF excimer laser ablation system coupled to an Agilent 7700x ICP-MS | Laboratory of Mineral Resources Research Center, Fuzhou University; Adelaide Microscopy, the University of Adelaide | EPMA point analysis: accelerating voltage 15 kV, beam current 20 nA, beam diameter ~5 μm; EPMA mapping: accelerating voltage 20 kV, working current 50 nA, dwell time ~10 ms; BSE imaging: accelerating voltage 20 kV, beam current 10 nA; LA-ICP-MS: energy density 3~3.5 J/cm2, spot sizes 29 to 51 μm, repetition rates 5 Hz (polished thin-section) and 10 Hz (polished blocks), ~30 s background acquisition, ~40 s sample data acquisition | STDGL3 (Danyushevsky et al. 2011) and GSD-1G (USGS) | 9.200433 | [19 empty] | 1913.649688 | [5 empty] | 3.486692 | [5 empty] | 595.559224 | [9 empty] | 128785.9 |  | 0.025081 |  |  |  | 0.271413 | [7 empty] | 534.356608 | [13 empty] | 1318.090465 | [15 empty] | 1.471263 | [17 empty] | 0.253944 | [9 empty] | 2.589826 | [32 empty] | 2025 |  |  | CHN | Tibet
| Lawu |  | Magmatic hydrothermal | Skarn | Cu-Pb-Zn skarn | Cu, Pb, Zn | In, Sn | Cu, Pb, Zn, In, Sn |  |  | 18-125-1SP - 1.d-1 | 18-125-1SP - 1.d-1 | underground mine |  |  |  |  | ore material | drill core | underground mining tunnels and drill cores | mineral separate | [5 empty] | mineralisation |  |  |  | sphalerite, chalcopyrite, pyrrhotite, pyrite, arsenopyrite |  |  | Sn-rich Skarn |  |  |  | galena, bismuthinite, marcasite, iron oxides, pyroxene, actinolite, quartz | thin sections and polished blocks examined using optical microscope, BSE detector, and EDS prior to analysis | EMPA, LA-ICPMS | JEOL JXA-8230 electron probe microanalyzer; RESOlution-LR 193 nm ArF excimer laser ablation system coupled to an Agilent 7700x ICP-MS | Laboratory of Mineral Resources Research Center, Fuzhou University; Adelaide Microscopy, the University of Adelaide | EPMA point analysis: accelerating voltage 15 kV, beam current 20 nA, beam diameter ~5 μm; EPMA mapping: accelerating voltage 20 kV, working current 50 nA, dwell time ~10 ms; BSE imaging: accelerating voltage 20 kV, beam current 10 nA; LA-ICP-MS: energy density 3~3.5 J/cm2, spot sizes 29 to 51 μm, repetition rates 5 Hz (polished thin-section) and 10 Hz (polished blocks), ~30 s background acquisition, ~40 s sample data acquisition | STDGL3 (Danyushevsky et al. 2011) and GSD-1G (USGS) | 8.43893 | [19 empty] | 2289.924641 | [5 empty] | 3.397141 | [5 empty] | 340.433067 | [9 empty] | 114855.7 |  | 0.04773 |  |  |  | 0.261189 | [7 empty] | 522.576238 | [13 empty] | 527.904919 | [15 empty] | 1.44693 | [17 empty] | 0.085378 | [9 empty] | 2.732092 | [32 empty] | 2025 |  |  | CHN | Tibet
| Lawu |  | Magmatic hydrothermal | Skarn | Cu-Pb-Zn skarn | Cu, Pb, Zn | In, Sn | Cu, Pb, Zn, In, Sn |  |  | 18-125-1SP - 2.d-1 | 18-125-1SP - 2.d-1 | underground mine |  |  |  |  | ore material | drill core | underground mining tunnels and drill cores | mineral separate | [5 empty] | mineralisation |  |  |  | sphalerite, chalcopyrite, pyrrhotite, pyrite, arsenopyrite |  |  | Sn-rich Skarn |  |  |  | galena, bismuthinite, marcasite, iron oxides, pyroxene, actinolite, quartz | thin sections and polished blocks examined using optical microscope, BSE detector, and EDS prior to analysis | EMPA, LA-ICPMS | JEOL JXA-8230 electron probe microanalyzer; RESOlution-LR 193 nm ArF excimer laser ablation system coupled to an Agilent 7700x ICP-MS | Laboratory of Mineral Resources Research Center, Fuzhou University; Adelaide Microscopy, the University of Adelaide | EPMA point analysis: accelerating voltage 15 kV, beam current 20 nA, beam diameter ~5 μm; EPMA mapping: accelerating voltage 20 kV, working current 50 nA, dwell time ~10 ms; BSE imaging: accelerating voltage 20 kV, beam current 10 nA; LA-ICP-MS: energy density 3~3.5 J/cm2, spot sizes 29 to 51 μm, repetition rates 5 Hz (polished thin-section) and 10 Hz (polished blocks), ~30 s background acquisition, ~40 s sample data acquisition | STDGL3 (Danyushevsky et al. 2011) and GSD-1G (USGS) | 10.141521 | [19 empty] | 2340.633681 | [5 empty] | 3.56423 | [5 empty] | 342.438241 | [9 empty] | 117399.1 |  | 0.031429 |  |  |  | 0.261581 | [7 empty] | 515.427738 | [13 empty] | 512.495891 | [15 empty] | 0.960163 | [17 empty] | 0.127688 | [9 empty] | 2.517008 | [32 empty] | 2025 |  |  | CHN | Tibet
| Lawu |  | Magmatic hydrothermal | Skarn | Cu-Pb-Zn skarn | Cu, Pb, Zn | In, Sn | Cu, Pb, Zn, In, Sn |  |  | 18-125-1SP - 3.d-1 | 18-125-1SP - 3.d-1 | underground mine |  |  |  |  | ore material | drill core | underground mining tunnels and drill cores | mineral separate | [5 empty] | mineralisation |  |  |  | sphalerite, chalcopyrite, pyrrhotite, pyrite, arsenopyrite |  |  | Sn-rich Skarn |  |  |  | galena, bismuthinite, marcasite, iron oxides, pyroxene, actinolite, quartz | thin sections and polished blocks examined using optical microscope, BSE detector, and EDS prior to analysis | EMPA, LA-ICPMS | JEOL JXA-8230 electron probe microanalyzer; RESOlution-LR 193 nm ArF excimer laser ablation system coupled to an Agilent 7700x ICP-MS | Laboratory of Mineral Resources Research Center, Fuzhou University; Adelaide Microscopy, the University of Adelaide | EPMA point analysis: accelerating voltage 15 kV, beam current 20 nA, beam diameter ~5 μm; EPMA mapping: accelerating voltage 20 kV, working current 50 nA, dwell time ~10 ms; BSE imaging: accelerating voltage 20 kV, beam current 10 nA; LA-ICP-MS: energy density 3~3.5 J/cm2, spot sizes 29 to 51 μm, repetition rates 5 Hz (polished thin-section) and 10 Hz (polished blocks), ~30 s background acquisition, ~40 s sample data acquisition | STDGL3 (Danyushevsky et al. 2011) and GSD-1G (USGS) | 9.521988 | [19 empty] | 2327.70005 | [5 empty] | 3.538326 | [5 empty] | 523.338849 | [9 empty] | 118376.5 |  | 0.038719 |  |  |  | 0.295182 | [7 empty] | 502.330506 | [13 empty] | 430.341999 | [15 empty] | 0.945715 | [17 empty] | 0.107886 | [9 empty] | 2.234147 | [32 empty] | 2025 |  |  | CHN | Tibet
| Lawu |  | Magmatic hydrothermal | Skarn | Cu-Pb-Zn skarn | Cu, Pb, Zn | In, Sn | Cu, Pb, Zn, In, Sn |  |  | 18-125-1SP - 4.d-1 | 18-125-1SP - 4.d-1 | underground mine |  |  |  |  | ore material | drill core | underground mining tunnels and drill cores | mineral separate | [5 empty] | mineralisation |  |  |  | sphalerite, chalcopyrite, pyrrhotite, pyrite, arsenopyrite |  |  | Sn-rich Skarn |  |  |  | galena, bismuthinite, marcasite, iron oxides, pyroxene, actinolite, quartz | thin sections and polished blocks examined using optical microscope, BSE detector, and EDS prior to analysis | EMPA, LA-ICPMS | JEOL JXA-8230 electron probe microanalyzer; RESOlution-LR 193 nm ArF excimer laser ablation system coupled to an Agilent 7700x ICP-MS | Laboratory of Mineral Resources Research Center, Fuzhou University; Adelaide Microscopy, the University of Adelaide | EPMA point analysis: accelerating voltage 15 kV, beam current 20 nA, beam diameter ~5 μm; EPMA mapping: accelerating voltage 20 kV, working current 50 nA, dwell time ~10 ms; BSE imaging: accelerating voltage 20 kV, beam current 10 nA; LA-ICP-MS: energy density 3~3.5 J/cm2, spot sizes 29 to 51 μm, repetition rates 5 Hz (polished thin-section) and 10 Hz (polished blocks), ~30 s background acquisition, ~40 s sample data acquisition | STDGL3 (Danyushevsky et al. 2011) and GSD-1G (USGS) | 13.492747 | [19 empty] | 2256.178222 | [5 empty] | 3.511694 | [5 empty] | 326.365939 | [9 empty] | 108930.7 |  | 0.02763 |  |  |  | 0.245972 | [7 empty] | 504.679611 | [13 empty] | 298.834939 | [15 empty] | 0.960163 | [17 empty] | 0.221612 | [9 empty] | 5.591435 | [32 empty] | 2025 |  |  | CHN | Tibet
| Lawu |  | Magmatic hydrothermal | Skarn | Cu-Pb-Zn skarn | Cu, Pb, Zn | In, Sn | Cu, Pb, Zn, In, Sn |  |  | 18-125-1SP - 5.d-1 | 18-125-1SP - 5.d-1 | underground mine |  |  |  |  | ore material | drill core | underground mining tunnels and drill cores | mineral separate | [5 empty] | mineralisation |  |  |  | sphalerite, chalcopyrite, pyrrhotite, pyrite, arsenopyrite |  |  | Sn-rich Skarn |  |  |  | galena, bismuthinite, marcasite, iron oxides, pyroxene, actinolite, quartz | thin sections and polished blocks examined using optical microscope, BSE detector, and EDS prior to analysis | EMPA, LA-ICPMS | JEOL JXA-8230 electron probe microanalyzer; RESOlution-LR 193 nm ArF excimer laser ablation system coupled to an Agilent 7700x ICP-MS | Laboratory of Mineral Resources Research Center, Fuzhou University; Adelaide Microscopy, the University of Adelaide | EPMA point analysis: accelerating voltage 15 kV, beam current 20 nA, beam diameter ~5 μm; EPMA mapping: accelerating voltage 20 kV, working current 50 nA, dwell time ~10 ms; BSE imaging: accelerating voltage 20 kV, beam current 10 nA; LA-ICP-MS: energy density 3~3.5 J/cm2, spot sizes 29 to 51 μm, repetition rates 5 Hz (polished thin-section) and 10 Hz (polished blocks), ~30 s background acquisition, ~40 s sample data acquisition | STDGL3 (Danyushevsky et al. 2011) and GSD-1G (USGS) | 13.699546 | [19 empty] | 2342.442081 | [5 empty] | 3.551066 | [5 empty] | 342.438241 | [9 empty] | 115184.3 |  | 0.043981 |  |  |  | 0.23615 | [7 empty] | 517.464064 | [13 empty] | 493.003393 | [15 empty] | 0.960163 | [17 empty] | 0.128884 | [9 empty] | 3.469951 | [32 empty] | 2025 |  |  | CHN | Tibet
| Lawu |  | Magmatic hydrothermal | Skarn | Cu-Pb-Zn skarn | Cu, Pb, Zn | In, Sn | Cu, Pb, Zn, In, Sn |  |  | 18-125-1SP - 6.d-1 | 18-125-1SP - 6.d-1 | underground mine |  |  |  |  | ore material | drill core | underground mining tunnels and drill cores | mineral separate | [5 empty] | mineralisation |  |  |  | sphalerite, chalcopyrite, pyrrhotite, pyrite, arsenopyrite |  |  | Sn-rich Skarn |  |  |  | galena, bismuthinite, marcasite, iron oxides, pyroxene, actinolite, quartz | thin sections and polished blocks examined using optical microscope, BSE detector, and EDS prior to analysis | EMPA, LA-ICPMS | JEOL JXA-8230 electron probe microanalyzer; RESOlution-LR 193 nm ArF excimer laser ablation system coupled to an Agilent 7700x ICP-MS | Laboratory of Mineral Resources Research Center, Fuzhou University; Adelaide Microscopy, the University of Adelaide | EPMA point analysis: accelerating voltage 15 kV, beam current 20 nA, beam diameter ~5 μm; EPMA mapping: accelerating voltage 20 kV, working current 50 nA, dwell time ~10 ms; BSE imaging: accelerating voltage 20 kV, beam current 10 nA; LA-ICP-MS: energy density 3~3.5 J/cm2, spot sizes 29 to 51 μm, repetition rates 5 Hz (polished thin-section) and 10 Hz (polished blocks), ~30 s background acquisition, ~40 s sample data acquisition | STDGL3 (Danyushevsky et al. 2011) and GSD-1G (USGS) | 6.806941 | [19 empty] | 2278.333814 | [5 empty] | 3.647869 | [5 empty] | 297.441594 | [9 empty] | 115681.8 |  | 0.038559 |  |  |  | 0.255437 | [7 empty] | 474.175064 | [13 empty] | 389.317192 | [15 empty] | 0.334011 | [17 empty] | 0.107886 | [9 empty] | 2.074669 | [32 empty] | 2025 |  |  | CHN | Tibet
| Lawu |  | Magmatic hydrothermal | Skarn | Cu-Pb-Zn skarn | Cu, Pb, Zn | In, Sn | Cu, Pb, Zn, In, Sn |  |  | 18-125-1SP - 7.d-1 | 18-125-1SP - 7.d-1 | underground mine |  |  |  |  | ore material | drill core | underground mining tunnels and drill cores | mineral separate | [5 empty] | mineralisation |  |  |  | sphalerite, chalcopyrite, pyrrhotite, pyrite, arsenopyrite |  |  | Sn-rich Skarn |  |  |  | galena, bismuthinite, marcasite, iron oxides, pyroxene, actinolite, quartz | thin sections and polished blocks examined using optical microscope, BSE detector, and EDS prior to analysis | EMPA, LA-ICPMS | JEOL JXA-8230 electron probe microanalyzer; RESOlution-LR 193 nm ArF excimer laser ablation system coupled to an Agilent 7700x ICP-MS | Laboratory of Mineral Resources Research Center, Fuzhou University; Adelaide Microscopy, the University of Adelaide | EPMA point analysis: accelerating voltage 15 kV, beam current 20 nA, beam diameter ~5 μm; EPMA mapping: accelerating voltage 20 kV, working current 50 nA, dwell time ~10 ms; BSE imaging: accelerating voltage 20 kV, beam current 10 nA; LA-ICP-MS: energy density 3~3.5 J/cm2, spot sizes 29 to 51 μm, repetition rates 5 Hz (polished thin-section) and 10 Hz (polished blocks), ~30 s background acquisition, ~40 s sample data acquisition | STDGL3 (Danyushevsky et al. 2011) and GSD-1G (USGS) | 6.330741 | [19 empty] | 2218.13226 | [5 empty] | 3.489026 | [5 empty] | 416.670972 | [9 empty] | 121299.7 |  | 0.053012 |  |  |  | 0.424739 | [7 empty] | 496.43604 | [13 empty] | 277.717372 | [15 empty] | 3.293504 | [17 empty] | 0.261962 | [9 empty] | 3.663667 | [32 empty] | 2025 |  |  | CHN | Tibet
| Lawu |  | Magmatic hydrothermal | Skarn | Cu-Pb-Zn skarn | Cu, Pb, Zn | In, Sn | Cu, Pb, Zn, In, Sn |  |  | 18-125-1SP - 8.d-1 | 18-125-1SP - 8.d-1 | underground mine |  |  |  |  | ore material | drill core | underground mining tunnels and drill cores | mineral separate | [5 empty] | mineralisation |  |  |  | sphalerite, chalcopyrite, pyrrhotite, pyrite, arsenopyrite |  |  | Sn-rich Skarn |  |  |  | galena, bismuthinite, marcasite, iron oxides, pyroxene, actinolite, quartz | thin sections and polished blocks examined using optical microscope, BSE detector, and EDS prior to analysis | EMPA, LA-ICPMS | JEOL JXA-8230 electron probe microanalyzer; RESOlution-LR 193 nm ArF excimer laser ablation system coupled to an Agilent 7700x ICP-MS | Laboratory of Mineral Resources Research Center, Fuzhou University; Adelaide Microscopy, the University of Adelaide | EPMA point analysis: accelerating voltage 15 kV, beam current 20 nA, beam diameter ~5 μm; EPMA mapping: accelerating voltage 20 kV, working current 50 nA, dwell time ~10 ms; BSE imaging: accelerating voltage 20 kV, beam current 10 nA; LA-ICP-MS: energy density 3~3.5 J/cm2, spot sizes 29 to 51 μm, repetition rates 5 Hz (polished thin-section) and 10 Hz (polished blocks), ~30 s background acquisition, ~40 s sample data acquisition | STDGL3 (Danyushevsky et al. 2011) and GSD-1G (USGS) | 7.112634 | [19 empty] | 2235.16934 | [5 empty] | 3.524133 | [5 empty] | 342.438241 | [9 empty] | 102827.4 |  | 0.021873 |  |  |  | 0.277244 | [7 empty] | 479.083369 | [13 empty] | 257.068612 | [15 empty] | 6.074704 | [17 empty] | 0.264712 | [9 empty] | 0.485172 | [32 empty] | 2025 |  |  | CHN | Tibet
| Lawu |  | Magmatic hydrothermal | Skarn | Cu-Pb-Zn skarn | Cu, Pb, Zn | In, Sn | Cu, Pb, Zn, In, Sn |  |  | 18-125-1SP - 9.d-1 | 18-125-1SP - 9.d-1 | underground mine |  |  |  |  | ore material | drill core | underground mining tunnels and drill cores | mineral separate | [5 empty] | mineralisation |  |  |  | sphalerite, chalcopyrite, pyrrhotite, pyrite, arsenopyrite |  |  | Sn-rich Skarn |  |  |  | galena, bismuthinite, marcasite, iron oxides, pyroxene, actinolite, quartz | thin sections and polished blocks examined using optical microscope, BSE detector, and EDS prior to analysis | EMPA, LA-ICPMS | JEOL JXA-8230 electron probe microanalyzer; RESOlution-LR 193 nm ArF excimer laser ablation system coupled to an Agilent 7700x ICP-MS | Laboratory of Mineral Resources Research Center, Fuzhou University; Adelaide Microscopy, the University of Adelaide | EPMA point analysis: accelerating voltage 15 kV, beam current 20 nA, beam diameter ~5 μm; EPMA mapping: accelerating voltage 20 kV, working current 50 nA, dwell time ~10 ms; BSE imaging: accelerating voltage 20 kV, beam current 10 nA; LA-ICP-MS: energy density 3~3.5 J/cm2, spot sizes 29 to 51 μm, repetition rates 5 Hz (polished thin-section) and 10 Hz (polished blocks), ~30 s background acquisition, ~40 s sample data acquisition | STDGL3 (Danyushevsky et al. 2011) and GSD-1G (USGS) | 4.284979 | [19 empty] | 2252.954842 | [5 empty] | 3.483216 | [5 empty] | 319.814467 | [9 empty] | 113850.4 |  | 0.035865 |  |  |  | 0.241937 | [7 empty] | 482.77111 | [13 empty] | 317.587347 | [15 empty] | 1.238279 | [17 empty] | 0.062359 | [9 empty] | 0.597759 | [32 empty] | 2025 |  |  | CHN | Tibet
| Lawu |  | Magmatic hydrothermal | Skarn | Cu-Pb-Zn skarn | Cu, Pb, Zn | In, Sn | Cu, Pb, Zn, In, Sn |  |  | 18-125-1SP - 10.d-1 | 18-125-1SP - 10.d-1 | underground mine |  |  |  |  | ore material | drill core | underground mining tunnels and drill cores | mineral separate | [5 empty] | mineralisation |  |  |  | sphalerite, chalcopyrite, pyrrhotite, pyrite, arsenopyrite |  |  | Sn-rich Skarn |  |  |  | galena, bismuthinite, marcasite, iron oxides, pyroxene, actinolite, quartz | thin sections and polished blocks examined using optical microscope, BSE detector, and EDS prior to analysis | EMPA, LA-ICPMS | JEOL JXA-8230 electron probe microanalyzer; RESOlution-LR 193 nm ArF excimer laser ablation system coupled to an Agilent 7700x ICP-MS | Laboratory of Mineral Resources Research Center, Fuzhou University; Adelaide Microscopy, the University of Adelaide | EPMA point analysis: accelerating voltage 15 kV, beam current 20 nA, beam diameter ~5 μm; EPMA mapping: accelerating voltage 20 kV, working current 50 nA, dwell time ~10 ms; BSE imaging: accelerating voltage 20 kV, beam current 10 nA; LA-ICP-MS: energy density 3~3.5 J/cm2, spot sizes 29 to 51 μm, repetition rates 5 Hz (polished thin-section) and 10 Hz (polished blocks), ~30 s background acquisition, ~40 s sample data acquisition | STDGL3 (Danyushevsky et al. 2011) and GSD-1G (USGS) | 6.15673 | [19 empty] | 2315.800875 | [5 empty] | 3.445593 | [5 empty] | 324.611086 | [9 empty] | 115880.7 |  | 0.038038 |  |  |  | 0.24281 | [7 empty] | 480.090803 | [13 empty] | 338.665476 | [15 empty] | 1.177849 | [17 empty] | 0.107886 | [9 empty] | 1.234066 | [32 empty] | 2025 |  |  | CHN | Tibet
| Lawu |  | Magmatic hydrothermal | Skarn | Cu-Pb-Zn skarn | Cu, Pb, Zn | In, Sn | Cu, Pb, Zn, In, Sn |  |  | 18-125-1SP - 11.d-1 | 18-125-1SP - 11.d-1 | underground mine |  |  |  |  | ore material | drill core | underground mining tunnels and drill cores | mineral separate | [5 empty] | mineralisation |  |  |  | sphalerite, chalcopyrite, pyrrhotite, pyrite, arsenopyrite |  |  | Sn-rich Skarn |  |  |  | galena, bismuthinite, marcasite, iron oxides, pyroxene, actinolite, quartz | thin sections and polished blocks examined using optical microscope, BSE detector, and EDS prior to analysis | EMPA, LA-ICPMS | JEOL JXA-8230 electron probe microanalyzer; RESOlution-LR 193 nm ArF excimer laser ablation system coupled to an Agilent 7700x ICP-MS | Laboratory of Mineral Resources Research Center, Fuzhou University; Adelaide Microscopy, the University of Adelaide | EPMA point analysis: accelerating voltage 15 kV, beam current 20 nA, beam diameter ~5 μm; EPMA mapping: accelerating voltage 20 kV, working current 50 nA, dwell time ~10 ms; BSE imaging: accelerating voltage 20 kV, beam current 10 nA; LA-ICP-MS: energy density 3~3.5 J/cm2, spot sizes 29 to 51 μm, repetition rates 5 Hz (polished thin-section) and 10 Hz (polished blocks), ~30 s background acquisition, ~40 s sample data acquisition | STDGL3 (Danyushevsky et al. 2011) and GSD-1G (USGS) | 5.819042 | [19 empty] | 1881.579784 | [5 empty] | 3.673773 | [5 empty] | 359.332576 | [9 empty] | 114235.6 |  | 0.027592 |  |  |  | 0.219912 | [7 empty] | 470.132121 | [13 empty] | 300.784607 | [15 empty] | 0.509501 | [17 empty] | 0.107886 | [9 empty] | 1.966497 | [32 empty] | 2025 |  |  | CHN | Tibet
| Lawu |  | Magmatic hydrothermal | Skarn | Cu-Pb-Zn skarn | Cu, Pb, Zn | In, Sn | Cu, Pb, Zn, In, Sn |  |  | 18-125-1SP - 12.d-1 | 18-125-1SP - 12.d-1 | underground mine |  |  |  |  | ore material | drill core | underground mining tunnels and drill cores | mineral separate | [5 empty] | mineralisation |  |  |  | sphalerite, chalcopyrite, pyrrhotite, pyrite, arsenopyrite |  |  | Sn-rich Skarn |  |  |  | galena, bismuthinite, marcasite, iron oxides, pyroxene, actinolite, quartz | thin sections and polished blocks examined using optical microscope, BSE detector, and EDS prior to analysis | EMPA, LA-ICPMS | JEOL JXA-8230 electron probe microanalyzer; RESOlution-LR 193 nm ArF excimer laser ablation system coupled to an Agilent 7700x ICP-MS | Laboratory of Mineral Resources Research Center, Fuzhou University; Adelaide Microscopy, the University of Adelaide | EPMA point analysis: accelerating voltage 15 kV, beam current 20 nA, beam diameter ~5 μm; EPMA mapping: accelerating voltage 20 kV, working current 50 nA, dwell time ~10 ms; BSE imaging: accelerating voltage 20 kV, beam current 10 nA; LA-ICP-MS: energy density 3~3.5 J/cm2, spot sizes 29 to 51 μm, repetition rates 5 Hz (polished thin-section) and 10 Hz (polished blocks), ~30 s background acquisition, ~40 s sample data acquisition | STDGL3 (Danyushevsky et al. 2011) and GSD-1G (USGS) | 11.999849 | [19 empty] | 1306.650215 | [5 empty] | 1.039987 | [5 empty] | 342.438241 | [9 empty] | 34079.57 |  | 0.10735 |  |  |  | 0.665 | [7 empty] | 499.112824 | [13 empty] | 112.531916 | [15 empty] | 0.960163 | [17 empty] | 0.107886 | [9 empty] | 2.52272 | [32 empty] | 2025 |  |  | CHN | Tibet
| Lawu |  | Magmatic hydrothermal | Skarn | Cu-Pb-Zn skarn | Cu, Pb, Zn | In, Sn | Cu, Pb, Zn, In, Sn |  |  | 18-125-1SP - 13.d-1 | 18-125-1SP - 13.d-1 | underground mine |  |  |  |  | ore material | drill core | underground mining tunnels and drill cores | mineral separate | [5 empty] | mineralisation |  |  |  | sphalerite, chalcopyrite, pyrrhotite, pyrite, arsenopyrite |  |  | Sn-rich Skarn |  |  |  | galena, bismuthinite, marcasite, iron oxides, pyroxene, actinolite, quartz | thin sections and polished blocks examined using optical microscope, BSE detector, and EDS prior to analysis | EMPA, LA-ICPMS | JEOL JXA-8230 electron probe microanalyzer; RESOlution-LR 193 nm ArF excimer laser ablation system coupled to an Agilent 7700x ICP-MS | Laboratory of Mineral Resources Research Center, Fuzhou University; Adelaide Microscopy, the University of Adelaide | EPMA point analysis: accelerating voltage 15 kV, beam current 20 nA, beam diameter ~5 μm; EPMA mapping: accelerating voltage 20 kV, working current 50 nA, dwell time ~10 ms; BSE imaging: accelerating voltage 20 kV, beam current 10 nA; LA-ICP-MS: energy density 3~3.5 J/cm2, spot sizes 29 to 51 μm, repetition rates 5 Hz (polished thin-section) and 10 Hz (polished blocks), ~30 s background acquisition, ~40 s sample data acquisition | STDGL3 (Danyushevsky et al. 2011) and GSD-1G (USGS) | 13.590543 | [19 empty] | 2054.857486 | [5 empty] | 3.751641 | [5 empty] | 314.535611 | [9 empty] | 104004.3 |  | 0.029635 |  |  |  | 0.229688 | [7 empty] | 483.174419 | [13 empty] | 202.067768 | [15 empty] | 0.960163 | [17 empty] | 0.250652 | [9 empty] | 1.529953 | [32 empty] | 2025 |  |  | CHN | Tibet
| Lawu |  | Magmatic hydrothermal | Skarn | Cu-Pb-Zn skarn | Cu, Pb, Zn | In, Sn | Cu, Pb, Zn, In, Sn |  |  | 18-125-1SP - 14.d-1 | 18-125-1SP - 14.d-1 | underground mine |  |  |  |  | ore material | drill core | underground mining tunnels and drill cores | mineral separate | [5 empty] | mineralisation |  |  |  | sphalerite, chalcopyrite, pyrrhotite, pyrite, arsenopyrite |  |  | Sn-rich Skarn |  |  |  | galena, bismuthinite, marcasite, iron oxides, pyroxene, actinolite, quartz | thin sections and polished blocks examined using optical microscope, BSE detector, and EDS prior to analysis | EMPA, LA-ICPMS | JEOL JXA-8230 electron probe microanalyzer; RESOlution-LR 193 nm ArF excimer laser ablation system coupled to an Agilent 7700x ICP-MS | Laboratory of Mineral Resources Research Center, Fuzhou University; Adelaide Microscopy, the University of Adelaide | EPMA point analysis: accelerating voltage 15 kV, beam current 20 nA, beam diameter ~5 μm; EPMA mapping: accelerating voltage 20 kV, working current 50 nA, dwell time ~10 ms; BSE imaging: accelerating voltage 20 kV, beam current 10 nA; LA-ICP-MS: energy density 3~3.5 J/cm2, spot sizes 29 to 51 μm, repetition rates 5 Hz (polished thin-section) and 10 Hz (polished blocks), ~30 s background acquisition, ~40 s sample data acquisition | STDGL3 (Danyushevsky et al. 2011) and GSD-1G (USGS) | 5.100723 | [19 empty] | 2007.440265 | [5 empty] | 3.640767 | [5 empty] | 309.602037 | [9 empty] | 116614 |  | 0.054336 |  |  |  | 0.214992 | [7 empty] | 485.048 | [13 empty] | 317.814293 | [15 empty] | 1.934442 | [17 empty] | 0.039236 | [9 empty] | 2.5093 | [32 empty] | 2025 |  |  | CHN | Tibet
| Lawu |  | Magmatic hydrothermal | Skarn | Cu-Pb-Zn skarn | Cu, Pb, Zn | In, Sn | Cu, Pb, Zn, In, Sn |  |  | 18-125-1SP - 15.d-1 | 18-125-1SP - 15.d-1 | underground mine |  |  |  |  | ore material | drill core | underground mining tunnels and drill cores | mineral separate | [5 empty] | mineralisation |  |  |  | sphalerite, chalcopyrite, pyrrhotite, pyrite, arsenopyrite |  |  | Sn-rich Skarn |  |  |  | galena, bismuthinite, marcasite, iron oxides, pyroxene, actinolite, quartz | thin sections and polished blocks examined using optical microscope, BSE detector, and EDS prior to analysis | EMPA, LA-ICPMS | JEOL JXA-8230 electron probe microanalyzer; RESOlution-LR 193 nm ArF excimer laser ablation system coupled to an Agilent 7700x ICP-MS | Laboratory of Mineral Resources Research Center, Fuzhou University; Adelaide Microscopy, the University of Adelaide | EPMA point analysis: accelerating voltage 15 kV, beam current 20 nA, beam diameter ~5 μm; EPMA mapping: accelerating voltage 20 kV, working current 50 nA, dwell time ~10 ms; BSE imaging: accelerating voltage 20 kV, beam current 10 nA; LA-ICP-MS: energy density 3~3.5 J/cm2, spot sizes 29 to 51 μm, repetition rates 5 Hz (polished thin-section) and 10 Hz (polished blocks), ~30 s background acquisition, ~40 s sample data acquisition | STDGL3 (Danyushevsky et al. 2011) and GSD-1G (USGS) | 3.7428 | [19 empty] | 1932.068755 | [5 empty] | 3.780135 | [5 empty] | 286.076847 | [9 empty] | 119284.2 |  | 0.054208 |  |  |  | 0.272986 | [7 empty] | 464.858016 | [13 empty] | 373.999976 | [15 empty] | 0.700025 | [17 empty] | 0.107886 | [9 empty] | 2.753431 | [32 empty] | 2025 |  |  | CHN | Tibet
| Lawu |  | Magmatic hydrothermal | Skarn | Cu-Pb-Zn skarn | Cu, Pb, Zn | In, Sn | Cu, Pb, Zn, In, Sn |  |  | 18-125-1SP - 16.d-1 | 18-125-1SP - 16.d-1 | underground mine |  |  |  |  | ore material | drill core | underground mining tunnels and drill cores | mineral separate | [5 empty] | mineralisation |  |  |  | sphalerite, chalcopyrite, pyrrhotite, pyrite, arsenopyrite |  |  | Sn-rich Skarn |  |  |  | galena, bismuthinite, marcasite, iron oxides, pyroxene, actinolite, quartz | thin sections and polished blocks examined using optical microscope, BSE detector, and EDS prior to analysis | EMPA, LA-ICPMS | JEOL JXA-8230 electron probe microanalyzer; RESOlution-LR 193 nm ArF excimer laser ablation system coupled to an Agilent 7700x ICP-MS | Laboratory of Mineral Resources Research Center, Fuzhou University; Adelaide Microscopy, the University of Adelaide | EPMA point analysis: accelerating voltage 15 kV, beam current 20 nA, beam diameter ~5 μm; EPMA mapping: accelerating voltage 20 kV, working current 50 nA, dwell time ~10 ms; BSE imaging: accelerating voltage 20 kV, beam current 10 nA; LA-ICP-MS: energy density 3~3.5 J/cm2, spot sizes 29 to 51 μm, repetition rates 5 Hz (polished thin-section) and 10 Hz (polished blocks), ~30 s background acquisition, ~40 s sample data acquisition | STDGL3 (Danyushevsky et al. 2011) and GSD-1G (USGS) | 6.006385 | [19 empty] | 1983.416697 | [5 empty] | 3.66745 | [5 empty] | 342.438241 | [9 empty] | 119566.3 |  | 0.055476 |  |  |  | 0.253915 | [7 empty] | 475.537723 | [13 empty] | 324.831263 | [15 empty] | 1.768235 | [17 empty] | 0.058006 | [9 empty] | 2.881568 | [32 empty] | 2025 |  |  | CHN | Tibet
| Lawu |  | Magmatic hydrothermal | Skarn | Cu-Pb-Zn skarn | Cu, Pb, Zn | In, Sn | Cu, Pb, Zn, In, Sn |  |  | 18-125-1SP - 17.d-1 | 18-125-1SP - 17.d-1 | underground mine |  |  |  |  | ore material | drill core | underground mining tunnels and drill cores | mineral separate | [5 empty] | mineralisation |  |  |  | sphalerite, chalcopyrite, pyrrhotite, pyrite, arsenopyrite |  |  | Sn-rich Skarn |  |  |  | galena, bismuthinite, marcasite, iron oxides, pyroxene, actinolite, quartz | thin sections and polished blocks examined using optical microscope, BSE detector, and EDS prior to analysis | EMPA, LA-ICPMS | JEOL JXA-8230 electron probe microanalyzer; RESOlution-LR 193 nm ArF excimer laser ablation system coupled to an Agilent 7700x ICP-MS | Laboratory of Mineral Resources Research Center, Fuzhou University; Adelaide Microscopy, the University of Adelaide | EPMA point analysis: accelerating voltage 15 kV, beam current 20 nA, beam diameter ~5 μm; EPMA mapping: accelerating voltage 20 kV, working current 50 nA, dwell time ~10 ms; BSE imaging: accelerating voltage 20 kV, beam current 10 nA; LA-ICP-MS: energy density 3~3.5 J/cm2, spot sizes 29 to 51 μm, repetition rates 5 Hz (polished thin-section) and 10 Hz (polished blocks), ~30 s background acquisition, ~40 s sample data acquisition | STDGL3 (Danyushevsky et al. 2011) and GSD-1G (USGS) | 5.523138 | [19 empty] | 1954.649462 | [5 empty] | 3.458226 | [5 empty] | 323.268949 | [9 empty] | 128104.7 |  | 0.065521 |  |  |  | 0.325214 | [7 empty] | 492.088427 | [13 empty] | 510.614582 | [15 empty] | 1.393314 | [17 empty] | 0.107886 | [9 empty] | 2.345579 | [32 empty] | 2025 |  |  | CHN | Tibet
| Lawu |  | Magmatic hydrothermal | Skarn | Cu-Pb-Zn skarn | Cu, Pb, Zn | In, Sn | Cu, Pb, Zn, In, Sn |  |  | 18-125-1SP - 18.d-1 | 18-125-1SP - 18.d-1 | underground mine |  |  |  |  | ore material | drill core | underground mining tunnels and drill cores | mineral separate | [5 empty] | mineralisation |  |  |  | sphalerite, chalcopyrite, pyrrhotite, pyrite, arsenopyrite |  |  | Sn-rich Skarn |  |  |  | galena, bismuthinite, marcasite, iron oxides, pyroxene, actinolite, quartz | thin sections and polished blocks examined using optical microscope, BSE detector, and EDS prior to analysis | EMPA, LA-ICPMS | JEOL JXA-8230 electron probe microanalyzer; RESOlution-LR 193 nm ArF excimer laser ablation system coupled to an Agilent 7700x ICP-MS | Laboratory of Mineral Resources Research Center, Fuzhou University; Adelaide Microscopy, the University of Adelaide | EPMA point analysis: accelerating voltage 15 kV, beam current 20 nA, beam diameter ~5 μm; EPMA mapping: accelerating voltage 20 kV, working current 50 nA, dwell time ~10 ms; BSE imaging: accelerating voltage 20 kV, beam current 10 nA; LA-ICP-MS: energy density 3~3.5 J/cm2, spot sizes 29 to 51 μm, repetition rates 5 Hz (polished thin-section) and 10 Hz (polished blocks), ~30 s background acquisition, ~40 s sample data acquisition | STDGL3 (Danyushevsky et al. 2011) and GSD-1G (USGS) | 4.347177 | [19 empty] | 1874.136995 | [5 empty] | 3.899399 | [5 empty] | 291.522056 | [9 empty] | 119220.9 |  | 0.069796 |  |  |  | 0.238451 | [7 empty] | 468.170197 | [13 empty] | 337.139428 | [15 empty] | 0.457107 | [17 empty] | 0.052241 | [9 empty] | 2.528079 | [32 empty] | 2025 |  |  | CHN | Tibet
| Lawu |  | Magmatic hydrothermal | Skarn | Cu-Pb-Zn skarn | Cu, Pb, Zn | In, Sn | Cu, Pb, Zn, In, Sn |  |  | 18-125-1SP - 19.d-1 | 18-125-1SP - 19.d-1 | underground mine |  |  |  |  | ore material | drill core | underground mining tunnels and drill cores | mineral separate | [5 empty] | mineralisation |  |  |  | sphalerite, chalcopyrite, pyrrhotite, pyrite, arsenopyrite |  |  | Sn-rich Skarn |  |  |  | galena, bismuthinite, marcasite, iron oxides, pyroxene, actinolite, quartz | thin sections and polished blocks examined using optical microscope, BSE detector, and EDS prior to analysis | EMPA, LA-ICPMS | JEOL JXA-8230 electron probe microanalyzer; RESOlution-LR 193 nm ArF excimer laser ablation system coupled to an Agilent 7700x ICP-MS | Laboratory of Mineral Resources Research Center, Fuzhou University; Adelaide Microscopy, the University of Adelaide | EPMA point analysis: accelerating voltage 15 kV, beam current 20 nA, beam diameter ~5 μm; EPMA mapping: accelerating voltage 20 kV, working current 50 nA, dwell time ~10 ms; BSE imaging: accelerating voltage 20 kV, beam current 10 nA; LA-ICP-MS: energy density 3~3.5 J/cm2, spot sizes 29 to 51 μm, repetition rates 5 Hz (polished thin-section) and 10 Hz (polished blocks), ~30 s background acquisition, ~40 s sample data acquisition | STDGL3 (Danyushevsky et al. 2011) and GSD-1G (USGS) | 3.541373 | [19 empty] | 2074.258032 | [5 empty] | 3.718092 | [5 empty] | 295.260264 | [9 empty] | 111805.2 |  | 0.047598 |  |  |  | 0.239034 | [7 empty] | 462.938987 | [13 empty] | 285.724451 | [15 empty] | 1.312268 | [17 empty] | 0.08661 | [9 empty] | 2.440818 | [32 empty] | 2025 |  |  | CHN | Tibet
| Lawu |  | Magmatic hydrothermal | Skarn | Cu-Pb-Zn skarn | Cu, Pb, Zn | In, Sn | Cu, Pb, Zn, In, Sn |  |  | 18-125-1SP - 20.d-1 | 18-125-1SP - 20.d-1 | underground mine |  |  |  |  | ore material | drill core | underground mining tunnels and drill cores | mineral separate | [5 empty] | mineralisation |  |  |  | sphalerite, chalcopyrite, pyrrhotite, pyrite, arsenopyrite |  |  | Sn-rich Skarn |  |  |  | galena, bismuthinite, marcasite, iron oxides, pyroxene, actinolite, quartz | thin sections and polished blocks examined using optical microscope, BSE detector, and EDS prior to analysis | EMPA, LA-ICPMS | JEOL JXA-8230 electron probe microanalyzer; RESOlution-LR 193 nm ArF excimer laser ablation system coupled to an Agilent 7700x ICP-MS | Laboratory of Mineral Resources Research Center, Fuzhou University; Adelaide Microscopy, the University of Adelaide | EPMA point analysis: accelerating voltage 15 kV, beam current 20 nA, beam diameter ~5 μm; EPMA mapping: accelerating voltage 20 kV, working current 50 nA, dwell time ~10 ms; BSE imaging: accelerating voltage 20 kV, beam current 10 nA; LA-ICP-MS: energy density 3~3.5 J/cm2, spot sizes 29 to 51 μm, repetition rates 5 Hz (polished thin-section) and 10 Hz (polished blocks), ~30 s background acquisition, ~40 s sample data acquisition | STDGL3 (Danyushevsky et al. 2011) and GSD-1G (USGS) | 3.905614 | [19 empty] | 2079.266061 | [5 empty] | 3.750765 | [5 empty] | 285.780797 | [9 empty] | 109942.2 |  | 0.039911 |  |  |  | 0.27104 | [7 empty] | 464.379954 | [13 empty] | 324.492825 | [15 empty] | 0.817254 | [17 empty] | 0.109254 | [9 empty] | 2.38294 | [32 empty] | 2025 |  |  | CHN | Tibet
| Lawu |  | Magmatic hydrothermal | Skarn | Cu-Pb-Zn skarn | Cu, Pb, Zn | In, Sn | Cu, Pb, Zn, In, Sn |  |  | 18-1 a1 sp - 1.d-1 | 18-1 a1 sp - 1.d-1 | underground mine |  |  |  |  | ore material | drill core | underground mining tunnels and drill cores | mineral separate | [5 empty] | mineralisation |  |  |  | sphalerite, chalcopyrite, pyrrhotite, pyrite, arsenopyrite |  |  | Sn-rich Skarn |  |  |  | galena, bismuthinite, marcasite, iron oxides, pyroxene, actinolite, quartz | thin sections and polished blocks examined using optical microscope, BSE detector, and EDS prior to analysis | EMPA, LA-ICPMS | JEOL JXA-8230 electron probe microanalyzer; RESOlution-LR 193 nm ArF excimer laser ablation system coupled to an Agilent 7700x ICP-MS | Laboratory of Mineral Resources Research Center, Fuzhou University; Adelaide Microscopy, the University of Adelaide | EPMA point analysis: accelerating voltage 15 kV, beam current 20 nA, beam diameter ~5 μm; EPMA mapping: accelerating voltage 20 kV, working current 50 nA, dwell time ~10 ms; BSE imaging: accelerating voltage 20 kV, beam current 10 nA; LA-ICP-MS: energy density 3~3.5 J/cm2, spot sizes 29 to 51 μm, repetition rates 5 Hz (polished thin-section) and 10 Hz (polished blocks), ~30 s background acquisition, ~40 s sample data acquisition | STDGL3 (Danyushevsky et al. 2011) and GSD-1G (USGS) | 4.654603 | [19 empty] | 2160.895019 | [5 empty] | 50.487455 | [5 empty] | 49.488418 | [9 empty] | 114156 |  | 0.270724 |  |  |  | 0.360638 | [7 empty] | 45.979126 | [13 empty] | 1589.715744 | [15 empty] | 0.407415 | [17 empty] | 0.113437 | [9 empty] | 4.115426 | [32 empty] | 2025 |  |  | CHN | Tibet
| Lawu |  | Magmatic hydrothermal | Skarn | Cu-Pb-Zn skarn | Cu, Pb, Zn | In, Sn | Cu, Pb, Zn, In, Sn |  |  | 18-1 a1 sp - 2.d-1 | 18-1 a1 sp - 2.d-1 | underground mine |  |  |  |  | ore material | drill core | underground mining tunnels and drill cores | mineral separate | [5 empty] | mineralisation |  |  |  | sphalerite, chalcopyrite, pyrrhotite, pyrite, arsenopyrite |  |  | Sn-rich Skarn |  |  |  | galena, bismuthinite, marcasite, iron oxides, pyroxene, actinolite, quartz | thin sections and polished blocks examined using optical microscope, BSE detector, and EDS prior to analysis | EMPA, LA-ICPMS | JEOL JXA-8230 electron probe microanalyzer; RESOlution-LR 193 nm ArF excimer laser ablation system coupled to an Agilent 7700x ICP-MS | Laboratory of Mineral Resources Research Center, Fuzhou University; Adelaide Microscopy, the University of Adelaide | EPMA point analysis: accelerating voltage 15 kV, beam current 20 nA, beam diameter ~5 μm; EPMA mapping: accelerating voltage 20 kV, working current 50 nA, dwell time ~10 ms; BSE imaging: accelerating voltage 20 kV, beam current 10 nA; LA-ICP-MS: energy density 3~3.5 J/cm2, spot sizes 29 to 51 μm, repetition rates 5 Hz (polished thin-section) and 10 Hz (polished blocks), ~30 s background acquisition, ~40 s sample data acquisition | STDGL3 (Danyushevsky et al. 2011) and GSD-1G (USGS) | 4.654603 | [19 empty] | 2164.067029 | [5 empty] | 51.553542 | [5 empty] | 49.488418 | [9 empty] | 105544.4 |  | 0.310745 |  |  |  | 0.302212 | [7 empty] | 47.949175 | [13 empty] | 1585.012916 | [15 empty] | 0.273278 | [17 empty] | 0.059087 | [9 empty] | 4.115426 | [32 empty] | 2025 |  |  | CHN | Tibet
| Lawu |  | Magmatic hydrothermal | Skarn | Cu-Pb-Zn skarn | Cu, Pb, Zn | In, Sn | Cu, Pb, Zn, In, Sn |  |  | 18-1 a1 sp - 3.d-1 | 18-1 a1 sp - 3.d-1 | underground mine |  |  |  |  | ore material | drill core | underground mining tunnels and drill cores | mineral separate | [5 empty] | mineralisation |  |  |  | sphalerite, chalcopyrite, pyrrhotite, pyrite, arsenopyrite |  |  | Sn-rich Skarn |  |  |  | galena, bismuthinite, marcasite, iron oxides, pyroxene, actinolite, quartz | thin sections and polished blocks examined using optical microscope, BSE detector, and EDS prior to analysis | EMPA, LA-ICPMS | JEOL JXA-8230 electron probe microanalyzer; RESOlution-LR 193 nm ArF excimer laser ablation system coupled to an Agilent 7700x ICP-MS | Laboratory of Mineral Resources Research Center, Fuzhou University; Adelaide Microscopy, the University of Adelaide | EPMA point analysis: accelerating voltage 15 kV, beam current 20 nA, beam diameter ~5 μm; EPMA mapping: accelerating voltage 20 kV, working current 50 nA, dwell time ~10 ms; BSE imaging: accelerating voltage 20 kV, beam current 10 nA; LA-ICP-MS: energy density 3~3.5 J/cm2, spot sizes 29 to 51 μm, repetition rates 5 Hz (polished thin-section) and 10 Hz (polished blocks), ~30 s background acquisition, ~40 s sample data acquisition | STDGL3 (Danyushevsky et al. 2011) and GSD-1G (USGS) | 4.654603 | [19 empty] | 2211.591887 | [5 empty] | 47.85647 | [5 empty] | 49.488418 | [9 empty] | 101164 |  | 0.281219 |  |  |  | 0.340142 | [7 empty] | 49.169587 | [13 empty] | 1245.259324 | [15 empty] | 0.715723 | [17 empty] | 0.209549 | [9 empty] | 4.115426 | [32 empty] | 2025 |  |  | CHN | Tibet
| Lawu |  | Magmatic hydrothermal | Skarn | Cu-Pb-Zn skarn | Cu, Pb, Zn | In, Sn | Cu, Pb, Zn, In, Sn |  |  | 18-1 a1 sp - 4.d-1 | 18-1 a1 sp - 4.d-1 | underground mine |  |  |  |  | ore material | drill core | underground mining tunnels and drill cores | mineral separate | [5 empty] | mineralisation |  |  |  | sphalerite, chalcopyrite, pyrrhotite, pyrite, arsenopyrite |  |  | Sn-rich Skarn |  |  |  | galena, bismuthinite, marcasite, iron oxides, pyroxene, actinolite, quartz | thin sections and polished blocks examined using optical microscope, BSE detector, and EDS prior to analysis | EMPA, LA-ICPMS | JEOL JXA-8230 electron probe microanalyzer; RESOlution-LR 193 nm ArF excimer laser ablation system coupled to an Agilent 7700x ICP-MS | Laboratory of Mineral Resources Research Center, Fuzhou University; Adelaide Microscopy, the University of Adelaide | EPMA point analysis: accelerating voltage 15 kV, beam current 20 nA, beam diameter ~5 μm; EPMA mapping: accelerating voltage 20 kV, working current 50 nA, dwell time ~10 ms; BSE imaging: accelerating voltage 20 kV, beam current 10 nA; LA-ICP-MS: energy density 3~3.5 J/cm2, spot sizes 29 to 51 μm, repetition rates 5 Hz (polished thin-section) and 10 Hz (polished blocks), ~30 s background acquisition, ~40 s sample data acquisition | STDGL3 (Danyushevsky et al. 2011) and GSD-1G (USGS) | 4.654603 | [19 empty] | 2211.701257 | [5 empty] | 52.087167 | [5 empty] | 49.488418 | [9 empty] | 104101.5 |  | 0.263066 |  |  |  | 0.288796 | [7 empty] | 44.966773 | [13 empty] | 1685.730141 | [15 empty] | 0.717564 | [17 empty] | 0.099803 | [9 empty] | 4.115426 | [32 empty] | 2025 |  |  | CHN | Tibet
| Lawu |  | Magmatic hydrothermal | Skarn | Cu-Pb-Zn skarn | Cu, Pb, Zn | In, Sn | Cu, Pb, Zn, In, Sn |  |  | 18-1 a1 sp - 5.d-1 | 18-1 a1 sp - 5.d-1 | underground mine |  |  |  |  | ore material | drill core | underground mining tunnels and drill cores | mineral separate | [5 empty] | mineralisation |  |  |  | sphalerite, chalcopyrite, pyrrhotite, pyrite, arsenopyrite |  |  | Sn-rich Skarn |  |  |  | galena, bismuthinite, marcasite, iron oxides, pyroxene, actinolite, quartz | thin sections and polished blocks examined using optical microscope, BSE detector, and EDS prior to analysis | EMPA, LA-ICPMS | JEOL JXA-8230 electron probe microanalyzer; RESOlution-LR 193 nm ArF excimer laser ablation system coupled to an Agilent 7700x ICP-MS | Laboratory of Mineral Resources Research Center, Fuzhou University; Adelaide Microscopy, the University of Adelaide | EPMA point analysis: accelerating voltage 15 kV, beam current 20 nA, beam diameter ~5 μm; EPMA mapping: accelerating voltage 20 kV, working current 50 nA, dwell time ~10 ms; BSE imaging: accelerating voltage 20 kV, beam current 10 nA; LA-ICP-MS: energy density 3~3.5 J/cm2, spot sizes 29 to 51 μm, repetition rates 5 Hz (polished thin-section) and 10 Hz (polished blocks), ~30 s background acquisition, ~40 s sample data acquisition | STDGL3 (Danyushevsky et al. 2011) and GSD-1G (USGS) | 4.654603 | [19 empty] | 2280.590124 | [5 empty] | 51.512441 | [5 empty] | 49.488418 | [9 empty] | 96476.12 |  | 0.243674 |  |  |  | 0.35792 | [7 empty] | 43.844074 | [13 empty] | 1600.733921 | [15 empty] | 0.695384 | [17 empty] | 0.107346 | [9 empty] | 4.115426 | [32 empty] | 2025 |  |  | CHN | Tibet
| Lawu |  | Magmatic hydrothermal | Skarn | Cu-Pb-Zn skarn | Cu, Pb, Zn | In, Sn | Cu, Pb, Zn, In, Sn |  |  | 18-1 a1 sp - 6.d-1 | 18-1 a1 sp - 6.d-1 | underground mine |  |  |  |  | ore material | drill core | underground mining tunnels and drill cores | mineral separate | [5 empty] | mineralisation |  |  |  | sphalerite, chalcopyrite, pyrrhotite, pyrite, arsenopyrite |  |  | Sn-rich Skarn |  |  |  | galena, bismuthinite, marcasite, iron oxides, pyroxene, actinolite, quartz | thin sections and polished blocks examined using optical microscope, BSE detector, and EDS prior to analysis | EMPA, LA-ICPMS | JEOL JXA-8230 electron probe microanalyzer; RESOlution-LR 193 nm ArF excimer laser ablation system coupled to an Agilent 7700x ICP-MS | Laboratory of Mineral Resources Research Center, Fuzhou University; Adelaide Microscopy, the University of Adelaide | EPMA point analysis: accelerating voltage 15 kV, beam current 20 nA, beam diameter ~5 μm; EPMA mapping: accelerating voltage 20 kV, working current 50 nA, dwell time ~10 ms; BSE imaging: accelerating voltage 20 kV, beam current 10 nA; LA-ICP-MS: energy density 3~3.5 J/cm2, spot sizes 29 to 51 μm, repetition rates 5 Hz (polished thin-section) and 10 Hz (polished blocks), ~30 s background acquisition, ~40 s sample data acquisition | STDGL3 (Danyushevsky et al. 2011) and GSD-1G (USGS) | 4.654603 | [19 empty] | 2187.103886 | [5 empty] | 48.142957 | [5 empty] | 49.488418 | [9 empty] | 95285.71504 |  | 0.433705 |  |  |  | 0.493432 | [7 empty] | 50.456351 | [13 empty] | 1308.261532 | [15 empty] | 1.197573 | [17 empty] | 0.3314 | [9 empty] | 4.115426 | [32 empty] | 2025 |  |  | CHN | Tibet
| Lawu |  | Magmatic hydrothermal | Skarn | Cu-Pb-Zn skarn | Cu, Pb, Zn | In, Sn | Cu, Pb, Zn, In, Sn |  |  | 18-1 a1 sp - 7.d-1 | 18-1 a1 sp - 7.d-1 | underground mine |  |  |  |  | ore material | drill core | underground mining tunnels and drill cores | mineral separate | [5 empty] | mineralisation |  |  |  | sphalerite, chalcopyrite, pyrrhotite, pyrite, arsenopyrite |  |  | Sn-rich Skarn |  |  |  | galena, bismuthinite, marcasite, iron oxides, pyroxene, actinolite, quartz | thin sections and polished blocks examined using optical microscope, BSE detector, and EDS prior to analysis | EMPA, LA-ICPMS | JEOL JXA-8230 electron probe microanalyzer; RESOlution-LR 193 nm ArF excimer laser ablation system coupled to an Agilent 7700x ICP-MS | Laboratory of Mineral Resources Research Center, Fuzhou University; Adelaide Microscopy, the University of Adelaide | EPMA point analysis: accelerating voltage 15 kV, beam current 20 nA, beam diameter ~5 μm; EPMA mapping: accelerating voltage 20 kV, working current 50 nA, dwell time ~10 ms; BSE imaging: accelerating voltage 20 kV, beam current 10 nA; LA-ICP-MS: energy density 3~3.5 J/cm2, spot sizes 29 to 51 μm, repetition rates 5 Hz (polished thin-section) and 10 Hz (polished blocks), ~30 s background acquisition, ~40 s sample data acquisition | STDGL3 (Danyushevsky et al. 2011) and GSD-1G (USGS) | 4.654603 | [19 empty] | 2205.809956 | [5 empty] | 53.491938 | [5 empty] | 49.488418 | [9 empty] | 119624.4 |  | 0.156303 |  |  |  | 0.331483 | [7 empty] | 40.740448 | [13 empty] | 1980.624803 | [15 empty] | 0.277924 | [17 empty] | 0.124709 | [9 empty] | 4.115426 | [32 empty] | 2025 |  |  | CHN | Tibet
| Lawu |  | Magmatic hydrothermal | Skarn | Cu-Pb-Zn skarn | Cu, Pb, Zn | In, Sn | Cu, Pb, Zn, In, Sn |  |  | 18-1 a1 sp - 8.d-1 | 18-1 a1 sp - 8.d-1 | underground mine |  |  |  |  | ore material | drill core | underground mining tunnels and drill cores | mineral separate | [5 empty] | mineralisation |  |  |  | sphalerite, chalcopyrite, pyrrhotite, pyrite, arsenopyrite |  |  | Sn-rich Skarn |  |  |  | galena, bismuthinite, marcasite, iron oxides, pyroxene, actinolite, quartz | thin sections and polished blocks examined using optical microscope, BSE detector, and EDS prior to analysis | EMPA, LA-ICPMS | JEOL JXA-8230 electron probe microanalyzer; RESOlution-LR 193 nm ArF excimer laser ablation system coupled to an Agilent 7700x ICP-MS | Laboratory of Mineral Resources Research Center, Fuzhou University; Adelaide Microscopy, the University of Adelaide | EPMA point analysis: accelerating voltage 15 kV, beam current 20 nA, beam diameter ~5 μm; EPMA mapping: accelerating voltage 20 kV, working current 50 nA, dwell time ~10 ms; BSE imaging: accelerating voltage 20 kV, beam current 10 nA; LA-ICP-MS: energy density 3~3.5 J/cm2, spot sizes 29 to 51 μm, repetition rates 5 Hz (polished thin-section) and 10 Hz (polished blocks), ~30 s background acquisition, ~40 s sample data acquisition | STDGL3 (Danyushevsky et al. 2011) and GSD-1G (USGS) | 4.654603 | [19 empty] | 2134.584374 | [5 empty] | 52.793743 | [5 empty] | 49.488418 | [9 empty] | 130522.9 |  | 0.245752 |  |  |  | 0.236156 | [7 empty] | 42.957354 | [13 empty] | 1890.710164 | [15 empty] | 1.470552 | [17 empty] | 2.74016 | [9 empty] | 4.115426 | [32 empty] | 2025 |  |  | CHN | Tibet
| Lawu |  | Magmatic hydrothermal | Skarn | Cu-Pb-Zn skarn | Cu, Pb, Zn | In, Sn | Cu, Pb, Zn, In, Sn |  |  | 18-1 a1 sp - 9.d-1 | 18-1 a1 sp - 9.d-1 | underground mine |  |  |  |  | ore material | drill core | underground mining tunnels and drill cores | mineral separate | [5 empty] | mineralisation |  |  |  | sphalerite, chalcopyrite, pyrrhotite, pyrite, arsenopyrite |  |  | Sn-rich Skarn |  |  |  | galena, bismuthinite, marcasite, iron oxides, pyroxene, actinolite, quartz | thin sections and polished blocks examined using optical microscope, BSE detector, and EDS prior to analysis | EMPA, LA-ICPMS | JEOL JXA-8230 electron probe microanalyzer; RESOlution-LR 193 nm ArF excimer laser ablation system coupled to an Agilent 7700x ICP-MS | Laboratory of Mineral Resources Research Center, Fuzhou University; Adelaide Microscopy, the University of Adelaide | EPMA point analysis: accelerating voltage 15 kV, beam current 20 nA, beam diameter ~5 μm; EPMA mapping: accelerating voltage 20 kV, working current 50 nA, dwell time ~10 ms; BSE imaging: accelerating voltage 20 kV, beam current 10 nA; LA-ICP-MS: energy density 3~3.5 J/cm2, spot sizes 29 to 51 μm, repetition rates 5 Hz (polished thin-section) and 10 Hz (polished blocks), ~30 s background acquisition, ~40 s sample data acquisition | STDGL3 (Danyushevsky et al. 2011) and GSD-1G (USGS) | 4.654603 | [19 empty] | 2212.280823 | [5 empty] | 46.596774 | [5 empty] | 49.488418 | [9 empty] | 87041.56 |  | 0.246498 |  |  |  | 1.005028 | [7 empty] | 46.249292 | [13 empty] | 1163.396578 | [15 empty] | 0.804023 | [17 empty] | 0.663928 | [9 empty] | 4.115426 | [32 empty] | 2025 |  |  | CHN | Tibet
| Lawu |  | Magmatic hydrothermal | Skarn | Cu-Pb-Zn skarn | Cu, Pb, Zn | In, Sn | Cu, Pb, Zn, In, Sn |  |  | 18-1 a1 sp - 10.d-1 | 18-1 a1 sp - 10.d-1 | underground mine |  |  |  |  | ore material | drill core | underground mining tunnels and drill cores | mineral separate | [5 empty] | mineralisation |  |  |  | sphalerite, chalcopyrite, pyrrhotite, pyrite, arsenopyrite |  |  | Sn-rich Skarn |  |  |  | galena, bismuthinite, marcasite, iron oxides, pyroxene, actinolite, quartz | thin sections and polished blocks examined using optical microscope, BSE detector, and EDS prior to analysis | EMPA, LA-ICPMS | JEOL JXA-8230 electron probe microanalyzer; RESOlution-LR 193 nm ArF excimer laser ablation system coupled to an Agilent 7700x ICP-MS | Laboratory of Mineral Resources Research Center, Fuzhou University; Adelaide Microscopy, the University of Adelaide | EPMA point analysis: accelerating voltage 15 kV, beam current 20 nA, beam diameter ~5 μm; EPMA mapping: accelerating voltage 20 kV, working current 50 nA, dwell time ~10 ms; BSE imaging: accelerating voltage 20 kV, beam current 10 nA; LA-ICP-MS: energy density 3~3.5 J/cm2, spot sizes 29 to 51 μm, repetition rates 5 Hz (polished thin-section) and 10 Hz (polished blocks), ~30 s background acquisition, ~40 s sample data acquisition | STDGL3 (Danyushevsky et al. 2011) and GSD-1G (USGS) | 4.654603 | [19 empty] | 2239.336799 | [5 empty] | 53.258219 | [5 empty] | 49.488418 | [9 empty] | 111266.1 |  | 0.140582 |  |  |  | 0.23098 | [7 empty] | 46.259578 | [13 empty] | 1652.250587 | [15 empty] | 1.074508 | [17 empty] | 0.124709 | [9 empty] | 4.115426 | [32 empty] | 2025 |  |  | CHN | Tibet
| Lawu |  | Magmatic hydrothermal | Skarn | Cu-Pb-Zn skarn | Cu, Pb, Zn | In, Sn | Cu, Pb, Zn, In, Sn |  |  | 18-1 a1 sp - 11.d-1 | 18-1 a1 sp - 11.d-1 | underground mine |  |  |  |  | ore material | drill core | underground mining tunnels and drill cores | mineral separate | [5 empty] | mineralisation |  |  |  | sphalerite, chalcopyrite, pyrrhotite, pyrite, arsenopyrite |  |  | Sn-rich Skarn |  |  |  | galena, bismuthinite, marcasite, iron oxides, pyroxene, actinolite, quartz | thin sections and polished blocks examined using optical microscope, BSE detector, and EDS prior to analysis | EMPA, LA-ICPMS | JEOL JXA-8230 electron probe microanalyzer; RESOlution-LR 193 nm ArF excimer laser ablation system coupled to an Agilent 7700x ICP-MS | Laboratory of Mineral Resources Research Center, Fuzhou University; Adelaide Microscopy, the University of Adelaide | EPMA point analysis: accelerating voltage 15 kV, beam current 20 nA, beam diameter ~5 μm; EPMA mapping: accelerating voltage 20 kV, working current 50 nA, dwell time ~10 ms; BSE imaging: accelerating voltage 20 kV, beam current 10 nA; LA-ICP-MS: energy density 3~3.5 J/cm2, spot sizes 29 to 51 μm, repetition rates 5 Hz (polished thin-section) and 10 Hz (polished blocks), ~30 s background acquisition, ~40 s sample data acquisition | STDGL3 (Danyushevsky et al. 2011) and GSD-1G (USGS) | 4.654603 | [19 empty] | 2235.566381 | [5 empty] | 50.153695 | [5 empty] | 49.488418 | [9 empty] | 88176.22 |  | 0.306455 |  |  |  | 0.468957 | [7 empty] | 44.89718 | [13 empty] | 1301.97214 | [15 empty] | 0.207328 | [17 empty] | 0.42021 | [9 empty] | 4.115426 | [32 empty] | 2025 |  |  | CHN | Tibet
| Lawu |  | Magmatic hydrothermal | Skarn | Cu-Pb-Zn skarn | Cu, Pb, Zn | In, Sn | Cu, Pb, Zn, In, Sn |  |  | 18-1 a1 sp - 12.d-1 | 18-1 a1 sp - 12.d-1 | underground mine |  |  |  |  | ore material | drill core | underground mining tunnels and drill cores | mineral separate | [5 empty] | mineralisation |  |  |  | sphalerite, chalcopyrite, pyrrhotite, pyrite, arsenopyrite |  |  | Sn-rich Skarn |  |  |  | galena, bismuthinite, marcasite, iron oxides, pyroxene, actinolite, quartz | thin sections and polished blocks examined using optical microscope, BSE detector, and EDS prior to analysis | EMPA, LA-ICPMS | JEOL JXA-8230 electron probe microanalyzer; RESOlution-LR 193 nm ArF excimer laser ablation system coupled to an Agilent 7700x ICP-MS | Laboratory of Mineral Resources Research Center, Fuzhou University; Adelaide Microscopy, the University of Adelaide | EPMA point analysis: accelerating voltage 15 kV, beam current 20 nA, beam diameter ~5 μm; EPMA mapping: accelerating voltage 20 kV, working current 50 nA, dwell time ~10 ms; BSE imaging: accelerating voltage 20 kV, beam current 10 nA; LA-ICP-MS: energy density 3~3.5 J/cm2, spot sizes 29 to 51 μm, repetition rates 5 Hz (polished thin-section) and 10 Hz (polished blocks), ~30 s background acquisition, ~40 s sample data acquisition | STDGL3 (Danyushevsky et al. 2011) and GSD-1G (USGS) | 4.654603 | [19 empty] | 2050.374883 | [5 empty] | 53.819925 | [5 empty] | 49.488418 | [9 empty] | 138076.6 |  | 0.098335 |  |  |  | 0.362139 | [7 empty] | 58.183131 | [13 empty] | 1821.374483 | [15 empty] | 2.309329 | [17 empty] | 0.12368 | [9 empty] | 4.115426 | [32 empty] | 2025 |  |  | CHN | Tibet
| Lawu |  | Magmatic hydrothermal | Skarn | Cu-Pb-Zn skarn | Cu, Pb, Zn | In, Sn | Cu, Pb, Zn, In, Sn |  |  | 18-1 a1 sp - 13.d-1 | 18-1 a1 sp - 13.d-1 | underground mine |  |  |  |  | ore material | drill core | underground mining tunnels and drill cores | mineral separate | [5 empty] | mineralisation |  |  |  | sphalerite, chalcopyrite, pyrrhotite, pyrite, arsenopyrite |  |  | Sn-rich Skarn |  |  |  | galena, bismuthinite, marcasite, iron oxides, pyroxene, actinolite, quartz | thin sections and polished blocks examined using optical microscope, BSE detector, and EDS prior to analysis | EMPA, LA-ICPMS | JEOL JXA-8230 electron probe microanalyzer; RESOlution-LR 193 nm ArF excimer laser ablation system coupled to an Agilent 7700x ICP-MS | Laboratory of Mineral Resources Research Center, Fuzhou University; Adelaide Microscopy, the University of Adelaide | EPMA point analysis: accelerating voltage 15 kV, beam current 20 nA, beam diameter ~5 μm; EPMA mapping: accelerating voltage 20 kV, working current 50 nA, dwell time ~10 ms; BSE imaging: accelerating voltage 20 kV, beam current 10 nA; LA-ICP-MS: energy density 3~3.5 J/cm2, spot sizes 29 to 51 μm, repetition rates 5 Hz (polished thin-section) and 10 Hz (polished blocks), ~30 s background acquisition, ~40 s sample data acquisition | STDGL3 (Danyushevsky et al. 2011) and GSD-1G (USGS) | 4.654603 | [19 empty] | 2247.878824 | [5 empty] | 54.213057 | [5 empty] | 49.488418 | [9 empty] | 119369 |  | 0.089699 |  |  |  | 0.335252 | [7 empty] | 56.070368 | [13 empty] | 2052.4111 | [15 empty] | 0.428525 | [17 empty] | 0.107758 | [9 empty] | 4.115426 | [32 empty] | 2025 |  |  | CHN | Tibet
| Lawu |  | Magmatic hydrothermal | Skarn | Cu-Pb-Zn skarn | Cu, Pb, Zn | In, Sn | Cu, Pb, Zn, In, Sn |  |  | 18-1 a2 sp - 1.d-1 | 18-1 a2 sp - 1.d-1 | underground mine |  |  |  |  | ore material | drill core | underground mining tunnels and drill cores | mineral separate | [5 empty] | mineralisation |  |  |  | sphalerite, chalcopyrite, pyrrhotite, pyrite, arsenopyrite |  |  | Sn-rich Skarn |  |  |  | galena, bismuthinite, marcasite, iron oxides, pyroxene, actinolite, quartz | thin sections and polished blocks examined using optical microscope, BSE detector, and EDS prior to analysis | EMPA, LA-ICPMS | JEOL JXA-8230 electron probe microanalyzer; RESOlution-LR 193 nm ArF excimer laser ablation system coupled to an Agilent 7700x ICP-MS | Laboratory of Mineral Resources Research Center, Fuzhou University; Adelaide Microscopy, the University of Adelaide | EPMA point analysis: accelerating voltage 15 kV, beam current 20 nA, beam diameter ~5 μm; EPMA mapping: accelerating voltage 20 kV, working current 50 nA, dwell time ~10 ms; BSE imaging: accelerating voltage 20 kV, beam current 10 nA; LA-ICP-MS: energy density 3~3.5 J/cm2, spot sizes 29 to 51 μm, repetition rates 5 Hz (polished thin-section) and 10 Hz (polished blocks), ~30 s background acquisition, ~40 s sample data acquisition | STDGL3 (Danyushevsky et al. 2011) and GSD-1G (USGS) | 4.654603 | [19 empty] | 2175.37638 | [5 empty] | 52.202142 | [5 empty] | 49.488418 | [9 empty] | 82064.75 |  | 0.264682 |  |  |  | 0.809736 | [7 empty] | 45.371523 | [13 empty] | 1168.087528 | [15 empty] | 0.397977 | [17 empty] | 0.47091 | [9 empty] | 4.115426 | [32 empty] | 2025 |  |  | CHN | Tibet
| Lawu |  | Magmatic hydrothermal | Skarn | Cu-Pb-Zn skarn | Cu, Pb, Zn | In, Sn | Cu, Pb, Zn, In, Sn |  |  | 18-1 a2 sp - 2.d-1 | 18-1 a2 sp - 2.d-1 | underground mine |  |  |  |  | ore material | drill core | underground mining tunnels and drill cores | mineral separate | [5 empty] | mineralisation |  |  |  | sphalerite, chalcopyrite, pyrrhotite, pyrite, arsenopyrite |  |  | Sn-rich Skarn |  |  |  | galena, bismuthinite, marcasite, iron oxides, pyroxene, actinolite, quartz | thin sections and polished blocks examined using optical microscope, BSE detector, and EDS prior to analysis | EMPA, LA-ICPMS | JEOL JXA-8230 electron probe microanalyzer; RESOlution-LR 193 nm ArF excimer laser ablation system coupled to an Agilent 7700x ICP-MS | Laboratory of Mineral Resources Research Center, Fuzhou University; Adelaide Microscopy, the University of Adelaide | EPMA point analysis: accelerating voltage 15 kV, beam current 20 nA, beam diameter ~5 μm; EPMA mapping: accelerating voltage 20 kV, working current 50 nA, dwell time ~10 ms; BSE imaging: accelerating voltage 20 kV, beam current 10 nA; LA-ICP-MS: energy density 3~3.5 J/cm2, spot sizes 29 to 51 μm, repetition rates 5 Hz (polished thin-section) and 10 Hz (polished blocks), ~30 s background acquisition, ~40 s sample data acquisition | STDGL3 (Danyushevsky et al. 2011) and GSD-1G (USGS) | 4.654603 | [19 empty] | 2173.924139 | [5 empty] | 49.275614 | [5 empty] | 49.488418 | [9 empty] | 78151.89 |  | 0.191457 |  |  |  | 0.623465 | [7 empty] | 45.592577 | [13 empty] | 1068.640948 | [15 empty] | 0.404705 | [17 empty] | 0.344546 | [9 empty] | 4.115426 | [32 empty] | 2025 |  |  | CHN | Tibet
| Lawu |  | Magmatic hydrothermal | Skarn | Cu-Pb-Zn skarn | Cu, Pb, Zn | In, Sn | Cu, Pb, Zn, In, Sn |  |  | 18-1 a2 sp - 3.d-1 | 18-1 a2 sp - 3.d-1 | underground mine |  |  |  |  | ore material | drill core | underground mining tunnels and drill cores | mineral separate | [5 empty] | mineralisation |  |  |  | sphalerite, chalcopyrite, pyrrhotite, pyrite, arsenopyrite |  |  | Sn-rich Skarn |  |  |  | galena, bismuthinite, marcasite, iron oxides, pyroxene, actinolite, quartz | thin sections and polished blocks examined using optical microscope, BSE detector, and EDS prior to analysis | EMPA, LA-ICPMS | JEOL JXA-8230 electron probe microanalyzer; RESOlution-LR 193 nm ArF excimer laser ablation system coupled to an Agilent 7700x ICP-MS | Laboratory of Mineral Resources Research Center, Fuzhou University; Adelaide Microscopy, the University of Adelaide | EPMA point analysis: accelerating voltage 15 kV, beam current 20 nA, beam diameter ~5 μm; EPMA mapping: accelerating voltage 20 kV, working current 50 nA, dwell time ~10 ms; BSE imaging: accelerating voltage 20 kV, beam current 10 nA; LA-ICP-MS: energy density 3~3.5 J/cm2, spot sizes 29 to 51 μm, repetition rates 5 Hz (polished thin-section) and 10 Hz (polished blocks), ~30 s background acquisition, ~40 s sample data acquisition | STDGL3 (Danyushevsky et al. 2011) and GSD-1G (USGS) | 4.654603 | [19 empty] | 2185.358727 | [5 empty] | 50.75471 | [5 empty] | 49.488418 | [9 empty] | 74160 |  | 0.242756 |  |  |  | 0.609783 | [7 empty] | 46.359277 | [13 empty] | 937.768516 | [15 empty] | 0.970463 | [17 empty] | 1.16767 | [9 empty] | 4.115426 | [32 empty] | 2025 |  |  | CHN | Tibet
| Lawu |  | Magmatic hydrothermal | Skarn | Cu-Pb-Zn skarn | Cu, Pb, Zn | In, Sn | Cu, Pb, Zn, In, Sn |  |  | 18-1 a2 sp - 4.d-1 | 18-1 a2 sp - 4.d-1 | underground mine |  |  |  |  | ore material | drill core | underground mining tunnels and drill cores | mineral separate | [5 empty] | mineralisation |  |  |  | sphalerite, chalcopyrite, pyrrhotite, pyrite, arsenopyrite |  |  | Sn-rich Skarn |  |  |  | galena, bismuthinite, marcasite, iron oxides, pyroxene, actinolite, quartz | thin sections and polished blocks examined using optical microscope, BSE detector, and EDS prior to analysis | EMPA, LA-ICPMS | JEOL JXA-8230 electron probe microanalyzer; RESOlution-LR 193 nm ArF excimer laser ablation system coupled to an Agilent 7700x ICP-MS | Laboratory of Mineral Resources Research Center, Fuzhou University; Adelaide Microscopy, the University of Adelaide | EPMA point analysis: accelerating voltage 15 kV, beam current 20 nA, beam diameter ~5 μm; EPMA mapping: accelerating voltage 20 kV, working current 50 nA, dwell time ~10 ms; BSE imaging: accelerating voltage 20 kV, beam current 10 nA; LA-ICP-MS: energy density 3~3.5 J/cm2, spot sizes 29 to 51 μm, repetition rates 5 Hz (polished thin-section) and 10 Hz (polished blocks), ~30 s background acquisition, ~40 s sample data acquisition | STDGL3 (Danyushevsky et al. 2011) and GSD-1G (USGS) | 4.654603 | [19 empty] | 2221.132482 | [5 empty] | 50.643123 | [5 empty] | 49.488418 | [9 empty] | 77565.94 |  | 0.228552 |  |  |  | 0.656275 | [7 empty] | 44.419077 | [13 empty] | 1136.077782 | [15 empty] | 0.964553 | [17 empty] | 1.221297 | [9 empty] | 4.115426 | [32 empty] | 2025 |  |  | CHN | Tibet
| Lawu |  | Magmatic hydrothermal | Skarn | Cu-Pb-Zn skarn | Cu, Pb, Zn | In, Sn | Cu, Pb, Zn, In, Sn |  |  | 18-1 a2 sp - 5.d-1 | 18-1 a2 sp - 5.d-1 | underground mine |  |  |  |  | ore material | drill core | underground mining tunnels and drill cores | mineral separate | [5 empty] | mineralisation |  |  |  | sphalerite, chalcopyrite, pyrrhotite, pyrite, arsenopyrite |  |  | Sn-rich Skarn |  |  |  | galena, bismuthinite, marcasite, iron oxides, pyroxene, actinolite, quartz | thin sections and polished blocks examined using optical microscope, BSE detector, and EDS prior to analysis | EMPA, LA-ICPMS | JEOL JXA-8230 electron probe microanalyzer; RESOlution-LR 193 nm ArF excimer laser ablation system coupled to an Agilent 7700x ICP-MS | Laboratory of Mineral Resources Research Center, Fuzhou University; Adelaide Microscopy, the University of Adelaide | EPMA point analysis: accelerating voltage 15 kV, beam current 20 nA, beam diameter ~5 μm; EPMA mapping: accelerating voltage 20 kV, working current 50 nA, dwell time ~10 ms; BSE imaging: accelerating voltage 20 kV, beam current 10 nA; LA-ICP-MS: energy density 3~3.5 J/cm2, spot sizes 29 to 51 μm, repetition rates 5 Hz (polished thin-section) and 10 Hz (polished blocks), ~30 s background acquisition, ~40 s sample data acquisition | STDGL3 (Danyushevsky et al. 2011) and GSD-1G (USGS) | 4.654603 | [19 empty] | 2094.597611 | [5 empty] | 51.914489 | [5 empty] | 49.488418 | [9 empty] | 80461.83 |  | 0.443904 |  |  |  | 1.029087 | [7 empty] | 45.553142 | [13 empty] | 1356.983936 | [15 empty] | 1.250002 | [17 empty] | 1.644147 | [9 empty] | 4.115426 | [32 empty] | 2025 |  |  | CHN | Tibet
| Lawu |  | Magmatic hydrothermal | Skarn | Cu-Pb-Zn skarn | Cu, Pb, Zn | In, Sn | Cu, Pb, Zn, In, Sn |  |  | 18-1 a2 sp - 6.d-1 | 18-1 a2 sp - 6.d-1 | underground mine |  |  |  |  | ore material | drill core | underground mining tunnels and drill cores | mineral separate | [5 empty] | mineralisation |  |  |  | sphalerite, chalcopyrite, pyrrhotite, pyrite, arsenopyrite |  |  | Sn-rich Skarn |  |  |  | galena, bismuthinite, marcasite, iron oxides, pyroxene, actinolite, quartz | thin sections and polished blocks examined using optical microscope, BSE detector, and EDS prior to analysis | EMPA, LA-ICPMS | JEOL JXA-8230 electron probe microanalyzer; RESOlution-LR 193 nm ArF excimer laser ablation system coupled to an Agilent 7700x ICP-MS | Laboratory of Mineral Resources Research Center, Fuzhou University; Adelaide Microscopy, the University of Adelaide | EPMA point analysis: accelerating voltage 15 kV, beam current 20 nA, beam diameter ~5 μm; EPMA mapping: accelerating voltage 20 kV, working current 50 nA, dwell time ~10 ms; BSE imaging: accelerating voltage 20 kV, beam current 10 nA; LA-ICP-MS: energy density 3~3.5 J/cm2, spot sizes 29 to 51 μm, repetition rates 5 Hz (polished thin-section) and 10 Hz (polished blocks), ~30 s background acquisition, ~40 s sample data acquisition | STDGL3 (Danyushevsky et al. 2011) and GSD-1G (USGS) | 4.654603 | [19 empty] | 2088.303327 | [5 empty] | 51.760887 | [5 empty] | 49.488418 | [9 empty] | 79791.05 |  | 0.368672 |  |  |  | 1.164597 | [7 empty] | 45.15629 | [13 empty] | 1231.763941 | [15 empty] | 1.088821 | [17 empty] | 1.306586 | [9 empty] | 4.115426 | [32 empty] | 2025 |  |  | CHN | Tibet
| Lawu |  | Magmatic hydrothermal | Skarn | Cu-Pb-Zn skarn | Cu, Pb, Zn | In, Sn | Cu, Pb, Zn, In, Sn |  |  | 18-1 a2 sp - 7.d-1 | 18-1 a2 sp - 7.d-1 | underground mine |  |  |  |  | ore material | drill core | underground mining tunnels and drill cores | mineral separate | [5 empty] | mineralisation |  |  |  | sphalerite, chalcopyrite, pyrrhotite, pyrite, arsenopyrite |  |  | Sn-rich Skarn |  |  |  | galena, bismuthinite, marcasite, iron oxides, pyroxene, actinolite, quartz | thin sections and polished blocks examined using optical microscope, BSE detector, and EDS prior to analysis | EMPA, LA-ICPMS | JEOL JXA-8230 electron probe microanalyzer; RESOlution-LR 193 nm ArF excimer laser ablation system coupled to an Agilent 7700x ICP-MS | Laboratory of Mineral Resources Research Center, Fuzhou University; Adelaide Microscopy, the University of Adelaide | EPMA point analysis: accelerating voltage 15 kV, beam current 20 nA, beam diameter ~5 μm; EPMA mapping: accelerating voltage 20 kV, working current 50 nA, dwell time ~10 ms; BSE imaging: accelerating voltage 20 kV, beam current 10 nA; LA-ICP-MS: energy density 3~3.5 J/cm2, spot sizes 29 to 51 μm, repetition rates 5 Hz (polished thin-section) and 10 Hz (polished blocks), ~30 s background acquisition, ~40 s sample data acquisition | STDGL3 (Danyushevsky et al. 2011) and GSD-1G (USGS) | 4.654603 | [19 empty] | 2129.94073 | [5 empty] | 51.773045 | [5 empty] | 49.488418 | [9 empty] | 83503.03 |  | 0.363244 |  |  |  | 1.031709 | [7 empty] | 44.368178 | [13 empty] | 1234.138497 | [15 empty] | 0.577918 | [17 empty] | 0.654467 | [9 empty] | 4.115426 | [32 empty] | 2025 |  |  | CHN | Tibet
| Lawu |  | Magmatic hydrothermal | Skarn | Cu-Pb-Zn skarn | Cu, Pb, Zn | In, Sn | Cu, Pb, Zn, In, Sn |  |  | 18-1 a2 sp - 8.d-1 | 18-1 a2 sp - 8.d-1 | underground mine |  |  |  |  | ore material | drill core | underground mining tunnels and drill cores | mineral separate | [5 empty] | mineralisation |  |  |  | sphalerite, chalcopyrite, pyrrhotite, pyrite, arsenopyrite |  |  | Sn-rich Skarn |  |  |  | galena, bismuthinite, marcasite, iron oxides, pyroxene, actinolite, quartz | thin sections and polished blocks examined using optical microscope, BSE detector, and EDS prior to analysis | EMPA, LA-ICPMS | JEOL JXA-8230 electron probe microanalyzer; RESOlution-LR 193 nm ArF excimer laser ablation system coupled to an Agilent 7700x ICP-MS | Laboratory of Mineral Resources Research Center, Fuzhou University; Adelaide Microscopy, the University of Adelaide | EPMA point analysis: accelerating voltage 15 kV, beam current 20 nA, beam diameter ~5 μm; EPMA mapping: accelerating voltage 20 kV, working current 50 nA, dwell time ~10 ms; BSE imaging: accelerating voltage 20 kV, beam current 10 nA; LA-ICP-MS: energy density 3~3.5 J/cm2, spot sizes 29 to 51 μm, repetition rates 5 Hz (polished thin-section) and 10 Hz (polished blocks), ~30 s background acquisition, ~40 s sample data acquisition | STDGL3 (Danyushevsky et al. 2011) and GSD-1G (USGS) | 4.654603 | [19 empty] | 2177.738593 | [5 empty] | 54.18421 | [5 empty] | 49.488418 | [9 empty] | 123491.6 |  | 0.073816 |  |  |  | 0.389923 | [7 empty] | 50.988226 | [13 empty] | 1892.558539 | [15 empty] | 1.028377 | [17 empty] | 0.125306 | [9 empty] | 4.115426 | [32 empty] | 2025 |  |  | CHN | Tibet
| Lawu |  | Magmatic hydrothermal | Skarn | Cu-Pb-Zn skarn | Cu, Pb, Zn | In, Sn | Cu, Pb, Zn, In, Sn |  |  | 18-3 a1 sp - 1.d-1 | 18-3 a1 sp - 1.d-1 | underground mine |  |  |  |  | ore material | drill core | underground mining tunnels and drill cores | mineral separate | [5 empty] | mineralisation |  |  |  | sphalerite, chalcopyrite, pyrrhotite, pyrite, arsenopyrite |  |  | Sn-rich Skarn |  |  |  | galena, bismuthinite, marcasite, iron oxides, pyroxene, actinolite, quartz | thin sections and polished blocks examined using optical microscope, BSE detector, and EDS prior to analysis | EMPA, LA-ICPMS | JEOL JXA-8230 electron probe microanalyzer; RESOlution-LR 193 nm ArF excimer laser ablation system coupled to an Agilent 7700x ICP-MS | Laboratory of Mineral Resources Research Center, Fuzhou University; Adelaide Microscopy, the University of Adelaide | EPMA point analysis: accelerating voltage 15 kV, beam current 20 nA, beam diameter ~5 μm; EPMA mapping: accelerating voltage 20 kV, working current 50 nA, dwell time ~10 ms; BSE imaging: accelerating voltage 20 kV, beam current 10 nA; LA-ICP-MS: energy density 3~3.5 J/cm2, spot sizes 29 to 51 μm, repetition rates 5 Hz (polished thin-section) and 10 Hz (polished blocks), ~30 s background acquisition, ~40 s sample data acquisition | STDGL3 (Danyushevsky et al. 2011) and GSD-1G (USGS) | 4.654603 | [19 empty] | 2448.437621 | [5 empty] | 21.479395 | [5 empty] | 49.488418 | [9 empty] | 127044.9 |  | 0.111731 |  |  |  | 0.305206 | [7 empty] | 51.253702 | [13 empty] | 2673.366713 | [15 empty] | 0.136802 | [17 empty] | 0.124709 | [9 empty] | 4.365225 | [32 empty] | 2025 |  |  | CHN | Tibet
| Lawu |  | Magmatic hydrothermal | Skarn | Cu-Pb-Zn skarn | Cu, Pb, Zn | In, Sn | Cu, Pb, Zn, In, Sn |  |  | 18-3 a1 sp - 2.d-1 | 18-3 a1 sp - 2.d-1 | underground mine |  |  |  |  | ore material | drill core | underground mining tunnels and drill cores | mineral separate | [5 empty] | mineralisation |  |  |  | sphalerite, chalcopyrite, pyrrhotite, pyrite, arsenopyrite |  |  | Sn-rich Skarn |  |  |  | galena, bismuthinite, marcasite, iron oxides, pyroxene, actinolite, quartz | thin sections and polished blocks examined using optical microscope, BSE detector, and EDS prior to analysis | EMPA, LA-ICPMS | JEOL JXA-8230 electron probe microanalyzer; RESOlution-LR 193 nm ArF excimer laser ablation system coupled to an Agilent 7700x ICP-MS | Laboratory of Mineral Resources Research Center, Fuzhou University; Adelaide Microscopy, the University of Adelaide | EPMA point analysis: accelerating voltage 15 kV, beam current 20 nA, beam diameter ~5 μm; EPMA mapping: accelerating voltage 20 kV, working current 50 nA, dwell time ~10 ms; BSE imaging: accelerating voltage 20 kV, beam current 10 nA; LA-ICP-MS: energy density 3~3.5 J/cm2, spot sizes 29 to 51 μm, repetition rates 5 Hz (polished thin-section) and 10 Hz (polished blocks), ~30 s background acquisition, ~40 s sample data acquisition | STDGL3 (Danyushevsky et al. 2011) and GSD-1G (USGS) | 6.60276 | [19 empty] | 2430.297451 | [5 empty] | 20.967715 | [5 empty] | 49.488418 | [9 empty] | 107586.6 |  | 0.081607 |  |  |  | 0.34107 | [7 empty] | 51.383354 | [13 empty] | 2150.225998 | [15 empty] | 0.362888 | [17 empty] | 0.131001 | [9 empty] | 4.96901 | [32 empty] | 2025 |  |  | CHN | Tibet
| Lawu |  | Magmatic hydrothermal | Skarn | Cu-Pb-Zn skarn | Cu, Pb, Zn | In, Sn | Cu, Pb, Zn, In, Sn |  |  | 18-3 a1 sp - 3.d-1 | 18-3 a1 sp - 3.d-1 | underground mine |  |  |  |  | ore material | drill core | underground mining tunnels and drill cores | mineral separate | [5 empty] | mineralisation |  |  |  | sphalerite, chalcopyrite, pyrrhotite, pyrite, arsenopyrite |  |  | Sn-rich Skarn |  |  |  | galena, bismuthinite, marcasite, iron oxides, pyroxene, actinolite, quartz | thin sections and polished blocks examined using optical microscope, BSE detector, and EDS prior to analysis | EMPA, LA-ICPMS | JEOL JXA-8230 electron probe microanalyzer; RESOlution-LR 193 nm ArF excimer laser ablation system coupled to an Agilent 7700x ICP-MS | Laboratory of Mineral Resources Research Center, Fuzhou University; Adelaide Microscopy, the University of Adelaide | EPMA point analysis: accelerating voltage 15 kV, beam current 20 nA, beam diameter ~5 μm; EPMA mapping: accelerating voltage 20 kV, working current 50 nA, dwell time ~10 ms; BSE imaging: accelerating voltage 20 kV, beam current 10 nA; LA-ICP-MS: energy density 3~3.5 J/cm2, spot sizes 29 to 51 μm, repetition rates 5 Hz (polished thin-section) and 10 Hz (polished blocks), ~30 s background acquisition, ~40 s sample data acquisition | STDGL3 (Danyushevsky et al. 2011) and GSD-1G (USGS) | 6.963609 | [19 empty] | 2471.398518 | [5 empty] | 21.411391 | [5 empty] | 49.488418 | [9 empty] | 121948.5 |  | 0.118361 |  |  |  | 0.217207 | [7 empty] | 51.519248 | [13 empty] | 2604.526339 | [15 empty] | 0.136802 | [17 empty] | 0.043523 | [9 empty] | 4.309587 | [32 empty] | 2025 |  |  | CHN | Tibet
| Lawu |  | Magmatic hydrothermal | Skarn | Cu-Pb-Zn skarn | Cu, Pb, Zn | In, Sn | Cu, Pb, Zn, In, Sn |  |  | 18-3 a1 sp - 4.d-1 | 18-3 a1 sp - 4.d-1 | underground mine |  |  |  |  | ore material | drill core | underground mining tunnels and drill cores | mineral separate | [5 empty] | mineralisation |  |  |  | sphalerite, chalcopyrite, pyrrhotite, pyrite, arsenopyrite |  |  | Sn-rich Skarn |  |  |  | galena, bismuthinite, marcasite, iron oxides, pyroxene, actinolite, quartz | thin sections and polished blocks examined using optical microscope, BSE detector, and EDS prior to analysis | EMPA, LA-ICPMS | JEOL JXA-8230 electron probe microanalyzer; RESOlution-LR 193 nm ArF excimer laser ablation system coupled to an Agilent 7700x ICP-MS | Laboratory of Mineral Resources Research Center, Fuzhou University; Adelaide Microscopy, the University of Adelaide | EPMA point analysis: accelerating voltage 15 kV, beam current 20 nA, beam diameter ~5 μm; EPMA mapping: accelerating voltage 20 kV, working current 50 nA, dwell time ~10 ms; BSE imaging: accelerating voltage 20 kV, beam current 10 nA; LA-ICP-MS: energy density 3~3.5 J/cm2, spot sizes 29 to 51 μm, repetition rates 5 Hz (polished thin-section) and 10 Hz (polished blocks), ~30 s background acquisition, ~40 s sample data acquisition | STDGL3 (Danyushevsky et al. 2011) and GSD-1G (USGS) | 4.371258 | [19 empty] | 2484.276174 | [5 empty] | 21.647739 | [5 empty] | 49.488418 | [9 empty] | 119208.6 |  | 0.120949 |  |  |  | 0.27813 | [7 empty] | 51.193373 | [13 empty] | 2507.634042 | [15 empty] | 0.136802 | [17 empty] | 0.124709 | [9 empty] | 3.278444 | [32 empty] | 2025 |  |  | CHN | Tibet
| Lawu |  | Magmatic hydrothermal | Skarn | Cu-Pb-Zn skarn | Cu, Pb, Zn | In, Sn | Cu, Pb, Zn, In, Sn |  |  | 18-3 a1 sp - 5.d-1 | 18-3 a1 sp - 5.d-1 | underground mine |  |  |  |  | ore material | drill core | underground mining tunnels and drill cores | mineral separate | [5 empty] | mineralisation |  |  |  | sphalerite, chalcopyrite, pyrrhotite, pyrite, arsenopyrite |  |  | Sn-rich Skarn |  |  |  | galena, bismuthinite, marcasite, iron oxides, pyroxene, actinolite, quartz | thin sections and polished blocks examined using optical microscope, BSE detector, and EDS prior to analysis | EMPA, LA-ICPMS | JEOL JXA-8230 electron probe microanalyzer; RESOlution-LR 193 nm ArF excimer laser ablation system coupled to an Agilent 7700x ICP-MS | Laboratory of Mineral Resources Research Center, Fuzhou University; Adelaide Microscopy, the University of Adelaide | EPMA point analysis: accelerating voltage 15 kV, beam current 20 nA, beam diameter ~5 μm; EPMA mapping: accelerating voltage 20 kV, working current 50 nA, dwell time ~10 ms; BSE imaging: accelerating voltage 20 kV, beam current 10 nA; LA-ICP-MS: energy density 3~3.5 J/cm2, spot sizes 29 to 51 μm, repetition rates 5 Hz (polished thin-section) and 10 Hz (polished blocks), ~30 s background acquisition, ~40 s sample data acquisition | STDGL3 (Danyushevsky et al. 2011) and GSD-1G (USGS) | 3.840106 | [19 empty] | 2446.625499 | [5 empty] | 21.557333 | [5 empty] | 49.488418 | [9 empty] | 117757.8 |  | 0.170276 |  |  |  | 0.317015 | [7 empty] | 51.818426 | [13 empty] | 2479.587783 | [15 empty] | 0.136802 | [17 empty] | 0.124709 | [9 empty] | 3.667054 | [32 empty] | 2025 |  |  | CHN | Tibet
| Lawu |  | Magmatic hydrothermal | Skarn | Cu-Pb-Zn skarn | Cu, Pb, Zn | In, Sn | Cu, Pb, Zn, In, Sn |  |  | 18-3 a1 sp - 6.d-1 | 18-3 a1 sp - 6.d-1 | underground mine |  |  |  |  | ore material | drill core | underground mining tunnels and drill cores | mineral separate | [5 empty] | mineralisation |  |  |  | sphalerite, chalcopyrite, pyrrhotite, pyrite, arsenopyrite |  |  | Sn-rich Skarn |  |  |  | galena, bismuthinite, marcasite, iron oxides, pyroxene, actinolite, quartz | thin sections and polished blocks examined using optical microscope, BSE detector, and EDS prior to analysis | EMPA, LA-ICPMS | JEOL JXA-8230 electron probe microanalyzer; RESOlution-LR 193 nm ArF excimer laser ablation system coupled to an Agilent 7700x ICP-MS | Laboratory of Mineral Resources Research Center, Fuzhou University; Adelaide Microscopy, the University of Adelaide | EPMA point analysis: accelerating voltage 15 kV, beam current 20 nA, beam diameter ~5 μm; EPMA mapping: accelerating voltage 20 kV, working current 50 nA, dwell time ~10 ms; BSE imaging: accelerating voltage 20 kV, beam current 10 nA; LA-ICP-MS: energy density 3~3.5 J/cm2, spot sizes 29 to 51 μm, repetition rates 5 Hz (polished thin-section) and 10 Hz (polished blocks), ~30 s background acquisition, ~40 s sample data acquisition | STDGL3 (Danyushevsky et al. 2011) and GSD-1G (USGS) | 6.515297 | [19 empty] | 2295.318458 | [5 empty] | 20.543522 | [5 empty] | 43.435314 | [9 empty] | 109662.7 |  | 0.271327 |  |  |  | 0.518001 | [7 empty] | 52.165132 | [13 empty] | 2449.567542 | [15 empty] | 0.216409 | [17 empty] | 0.33766 | [9 empty] | 4.115426 | [32 empty] | 2025 |  |  | CHN | Tibet
| Lawu |  | Magmatic hydrothermal | Skarn | Cu-Pb-Zn skarn | Cu, Pb, Zn | In, Sn | Cu, Pb, Zn, In, Sn |  |  | 18-3 a1 sp - 7.d-1 | 18-3 a1 sp - 7.d-1 | underground mine |  |  |  |  | ore material | drill core | underground mining tunnels and drill cores | mineral separate | [5 empty] | mineralisation |  |  |  | sphalerite, chalcopyrite, pyrrhotite, pyrite, arsenopyrite |  |  | Sn-rich Skarn |  |  |  | galena, bismuthinite, marcasite, iron oxides, pyroxene, actinolite, quartz | thin sections and polished blocks examined using optical microscope, BSE detector, and EDS prior to analysis | EMPA, LA-ICPMS | JEOL JXA-8230 electron probe microanalyzer; RESOlution-LR 193 nm ArF excimer laser ablation system coupled to an Agilent 7700x ICP-MS | Laboratory of Mineral Resources Research Center, Fuzhou University; Adelaide Microscopy, the University of Adelaide | EPMA point analysis: accelerating voltage 15 kV, beam current 20 nA, beam diameter ~5 μm; EPMA mapping: accelerating voltage 20 kV, working current 50 nA, dwell time ~10 ms; BSE imaging: accelerating voltage 20 kV, beam current 10 nA; LA-ICP-MS: energy density 3~3.5 J/cm2, spot sizes 29 to 51 μm, repetition rates 5 Hz (polished thin-section) and 10 Hz (polished blocks), ~30 s background acquisition, ~40 s sample data acquisition | STDGL3 (Danyushevsky et al. 2011) and GSD-1G (USGS) | 4.881787 | [19 empty] | 2453.656499 | [5 empty] | 21.449552 | [5 empty] | 46.823679 | [9 empty] | 113988.1 |  | 0.245398 |  |  |  | 0.30906 | [7 empty] | 52.937361 | [13 empty] | 2362.721245 | [15 empty] | 0.136802 | [17 empty] | 0.124709 | [9 empty] | 3.709201 | [32 empty] | 2025 |  |  | CHN | Tibet
| Lawu |  | Magmatic hydrothermal | Skarn | Cu-Pb-Zn skarn | Cu, Pb, Zn | In, Sn | Cu, Pb, Zn, In, Sn |  |  | 18-3 a1 sp - 8.d-1 | 18-3 a1 sp - 8.d-1 | underground mine |  |  |  |  | ore material | drill core | underground mining tunnels and drill cores | mineral separate | [5 empty] | mineralisation |  |  |  | sphalerite, chalcopyrite, pyrrhotite, pyrite, arsenopyrite |  |  | Sn-rich Skarn |  |  |  | galena, bismuthinite, marcasite, iron oxides, pyroxene, actinolite, quartz | thin sections and polished blocks examined using optical microscope, BSE detector, and EDS prior to analysis | EMPA, LA-ICPMS | JEOL JXA-8230 electron probe microanalyzer; RESOlution-LR 193 nm ArF excimer laser ablation system coupled to an Agilent 7700x ICP-MS | Laboratory of Mineral Resources Research Center, Fuzhou University; Adelaide Microscopy, the University of Adelaide | EPMA point analysis: accelerating voltage 15 kV, beam current 20 nA, beam diameter ~5 μm; EPMA mapping: accelerating voltage 20 kV, working current 50 nA, dwell time ~10 ms; BSE imaging: accelerating voltage 20 kV, beam current 10 nA; LA-ICP-MS: energy density 3~3.5 J/cm2, spot sizes 29 to 51 μm, repetition rates 5 Hz (polished thin-section) and 10 Hz (polished blocks), ~30 s background acquisition, ~40 s sample data acquisition | STDGL3 (Danyushevsky et al. 2011) and GSD-1G (USGS) | 5.67186 | [19 empty] | 2376.583533 | [5 empty] | 21.123358 | [5 empty] | 59.270528 | [9 empty] | 117635.5 |  | 0.415924 |  |  |  | 0.306935 | [7 empty] | 53.03862 | [13 empty] | 2597.20161 | [15 empty] | 0.080674 | [17 empty] | 0.103723 | [9 empty] | 5.877661 | [32 empty] | 2025 |  |  | CHN | Tibet
| Lawu |  | Magmatic hydrothermal | Skarn | Cu-Pb-Zn skarn | Cu, Pb, Zn | In, Sn | Cu, Pb, Zn, In, Sn |  |  | 18-3 a1 sp - 9.d-1 | 18-3 a1 sp - 9.d-1 | underground mine |  |  |  |  | ore material | drill core | underground mining tunnels and drill cores | mineral separate | [5 empty] | mineralisation |  |  |  | sphalerite, chalcopyrite, pyrrhotite, pyrite, arsenopyrite |  |  | Sn-rich Skarn |  |  |  | galena, bismuthinite, marcasite, iron oxides, pyroxene, actinolite, quartz | thin sections and polished blocks examined using optical microscope, BSE detector, and EDS prior to analysis | EMPA, LA-ICPMS | JEOL JXA-8230 electron probe microanalyzer; RESOlution-LR 193 nm ArF excimer laser ablation system coupled to an Agilent 7700x ICP-MS | Laboratory of Mineral Resources Research Center, Fuzhou University; Adelaide Microscopy, the University of Adelaide | EPMA point analysis: accelerating voltage 15 kV, beam current 20 nA, beam diameter ~5 μm; EPMA mapping: accelerating voltage 20 kV, working current 50 nA, dwell time ~10 ms; BSE imaging: accelerating voltage 20 kV, beam current 10 nA; LA-ICP-MS: energy density 3~3.5 J/cm2, spot sizes 29 to 51 μm, repetition rates 5 Hz (polished thin-section) and 10 Hz (polished blocks), ~30 s background acquisition, ~40 s sample data acquisition | STDGL3 (Danyushevsky et al. 2011) and GSD-1G (USGS) | 5.058071 | [19 empty] | 2462.297214 | [5 empty] | 21.979779 | [5 empty] | 69.899735 | [9 empty] | 125485.8 |  | 0.53571 |  |  |  | 0.318918 | [7 empty] | 41.153575 | [13 empty] | 2566.795562 | [15 empty] | 0.094839 | [17 empty] | 0.124709 | [9 empty] | 5.444452 | [32 empty] | 2025 |  |  | CHN | Tibet
| Lawu |  | Magmatic hydrothermal | Skarn | Cu-Pb-Zn skarn | Cu, Pb, Zn | In, Sn | Cu, Pb, Zn, In, Sn |  |  | 18-3 a1 sp - 10.d-1 | 18-3 a1 sp - 10.d-1 | underground mine |  |  |  |  | ore material | drill core | underground mining tunnels and drill cores | mineral separate | [5 empty] | mineralisation |  |  |  | sphalerite, chalcopyrite, pyrrhotite, pyrite, arsenopyrite |  |  | Sn-rich Skarn |  |  |  | galena, bismuthinite, marcasite, iron oxides, pyroxene, actinolite, quartz | thin sections and polished blocks examined using optical microscope, BSE detector, and EDS prior to analysis | EMPA, LA-ICPMS | JEOL JXA-8230 electron probe microanalyzer; RESOlution-LR 193 nm ArF excimer laser ablation system coupled to an Agilent 7700x ICP-MS | Laboratory of Mineral Resources Research Center, Fuzhou University; Adelaide Microscopy, the University of Adelaide | EPMA point analysis: accelerating voltage 15 kV, beam current 20 nA, beam diameter ~5 μm; EPMA mapping: accelerating voltage 20 kV, working current 50 nA, dwell time ~10 ms; BSE imaging: accelerating voltage 20 kV, beam current 10 nA; LA-ICP-MS: energy density 3~3.5 J/cm2, spot sizes 29 to 51 μm, repetition rates 5 Hz (polished thin-section) and 10 Hz (polished blocks), ~30 s background acquisition, ~40 s sample data acquisition | STDGL3 (Danyushevsky et al. 2011) and GSD-1G (USGS) | 9.088028 | [19 empty] | 2360.159962 | [5 empty] | 21.945689 | [5 empty] | 49.488418 | [9 empty] | 139193.9 |  | 0.174208 |  |  |  | 0.228107 | [7 empty] | 30.197234 | [13 empty] | 2766.345147 | [15 empty] | 0.409107 | [17 empty] | 0.124709 | [9 empty] | 6.42883 | [32 empty] | 2025 |  |  | CHN | Tibet
| Lawu |  | Magmatic hydrothermal | Skarn | Cu-Pb-Zn skarn | Cu, Pb, Zn | In, Sn | Cu, Pb, Zn, In, Sn |  |  | 18-3 a2 sp - 1.d-1 | 18-3 a2 sp - 1.d-1 | underground mine |  |  |  |  | ore material | drill core | underground mining tunnels and drill cores | mineral separate | [5 empty] | mineralisation |  |  |  | sphalerite, chalcopyrite, pyrrhotite, pyrite, arsenopyrite |  |  | Sn-rich Skarn |  |  |  | galena, bismuthinite, marcasite, iron oxides, pyroxene, actinolite, quartz | thin sections and polished blocks examined using optical microscope, BSE detector, and EDS prior to analysis | EMPA, LA-ICPMS | JEOL JXA-8230 electron probe microanalyzer; RESOlution-LR 193 nm ArF excimer laser ablation system coupled to an Agilent 7700x ICP-MS | Laboratory of Mineral Resources Research Center, Fuzhou University; Adelaide Microscopy, the University of Adelaide | EPMA point analysis: accelerating voltage 15 kV, beam current 20 nA, beam diameter ~5 μm; EPMA mapping: accelerating voltage 20 kV, working current 50 nA, dwell time ~10 ms; BSE imaging: accelerating voltage 20 kV, beam current 10 nA; LA-ICP-MS: energy density 3~3.5 J/cm2, spot sizes 29 to 51 μm, repetition rates 5 Hz (polished thin-section) and 10 Hz (polished blocks), ~30 s background acquisition, ~40 s sample data acquisition | STDGL3 (Danyushevsky et al. 2011) and GSD-1G (USGS) | 2.880694 | [19 empty] | 2384.022252 | [5 empty] | 19.575945 | [5 empty] | 40.798 | [9 empty] | 101391.9 |  | 0.23717 |  |  |  | 0.306333 | [7 empty] | 56.834164 | [13 empty] | 1858.969733 | [15 empty] | 0.09082 | [17 empty] | 0.055343 | [9 empty] | 2.639453 | [32 empty] | 2025 |  |  | CHN | Tibet
| Lawu |  | Magmatic hydrothermal | Skarn | Cu-Pb-Zn skarn | Cu, Pb, Zn | In, Sn | Cu, Pb, Zn, In, Sn |  |  | 18-3 a2 sp - 2.d-1 | 18-3 a2 sp - 2.d-1 | underground mine |  |  |  |  | ore material | drill core | underground mining tunnels and drill cores | mineral separate | [5 empty] | mineralisation |  |  |  | sphalerite, chalcopyrite, pyrrhotite, pyrite, arsenopyrite |  |  | Sn-rich Skarn |  |  |  | galena, bismuthinite, marcasite, iron oxides, pyroxene, actinolite, quartz | thin sections and polished blocks examined using optical microscope, BSE detector, and EDS prior to analysis | EMPA, LA-ICPMS | JEOL JXA-8230 electron probe microanalyzer; RESOlution-LR 193 nm ArF excimer laser ablation system coupled to an Agilent 7700x ICP-MS | Laboratory of Mineral Resources Research Center, Fuzhou University; Adelaide Microscopy, the University of Adelaide | EPMA point analysis: accelerating voltage 15 kV, beam current 20 nA, beam diameter ~5 μm; EPMA mapping: accelerating voltage 20 kV, working current 50 nA, dwell time ~10 ms; BSE imaging: accelerating voltage 20 kV, beam current 10 nA; LA-ICP-MS: energy density 3~3.5 J/cm2, spot sizes 29 to 51 μm, repetition rates 5 Hz (polished thin-section) and 10 Hz (polished blocks), ~30 s background acquisition, ~40 s sample data acquisition | STDGL3 (Danyushevsky et al. 2011) and GSD-1G (USGS) | 3.303316 | [19 empty] | 2363.69042 | [5 empty] | 19.127842 | [5 empty] | 44.805239 | [9 empty] | 101953.3 |  | 0.421502 |  |  |  | 0.531527 | [7 empty] | 57.045471 | [13 empty] | 1903.509218 | [15 empty] | 0.082761 | [17 empty] | 0.280389 | [9 empty] | 4.115426 | [32 empty] | 2025 |  |  | CHN | Tibet
| Lawu |  | Magmatic hydrothermal | Skarn | Cu-Pb-Zn skarn | Cu, Pb, Zn | In, Sn | Cu, Pb, Zn, In, Sn |  |  | 18-3 a2 sp - 3.d-1 | 18-3 a2 sp - 3.d-1 | underground mine |  |  |  |  | ore material | drill core | underground mining tunnels and drill cores | mineral separate | [5 empty] | mineralisation |  |  |  | sphalerite, chalcopyrite, pyrrhotite, pyrite, arsenopyrite |  |  | Sn-rich Skarn |  |  |  | galena, bismuthinite, marcasite, iron oxides, pyroxene, actinolite, quartz | thin sections and polished blocks examined using optical microscope, BSE detector, and EDS prior to analysis | EMPA, LA-ICPMS | JEOL JXA-8230 electron probe microanalyzer; RESOlution-LR 193 nm ArF excimer laser ablation system coupled to an Agilent 7700x ICP-MS | Laboratory of Mineral Resources Research Center, Fuzhou University; Adelaide Microscopy, the University of Adelaide | EPMA point analysis: accelerating voltage 15 kV, beam current 20 nA, beam diameter ~5 μm; EPMA mapping: accelerating voltage 20 kV, working current 50 nA, dwell time ~10 ms; BSE imaging: accelerating voltage 20 kV, beam current 10 nA; LA-ICP-MS: energy density 3~3.5 J/cm2, spot sizes 29 to 51 μm, repetition rates 5 Hz (polished thin-section) and 10 Hz (polished blocks), ~30 s background acquisition, ~40 s sample data acquisition | STDGL3 (Danyushevsky et al. 2011) and GSD-1G (USGS) | 2.548432 | [19 empty] | 2355.711675 | [5 empty] | 19.399148 | [5 empty] | 40.309001 | [9 empty] | 100878.4 |  | 0.523385 |  |  |  | 0.543571 | [7 empty] | 56.596363 | [13 empty] | 1908.853571 | [15 empty] | 0.069888 | [17 empty] | 0.171543 | [9 empty] | 4.115426 | [32 empty] | 2025 |  |  | CHN | Tibet
| Lawu |  | Magmatic hydrothermal | Skarn | Cu-Pb-Zn skarn | Cu, Pb, Zn | In, Sn | Cu, Pb, Zn, In, Sn |  |  | 18-3 a2 sp - 4.d-1 | 18-3 a2 sp - 4.d-1 | underground mine |  |  |  |  | ore material | drill core | underground mining tunnels and drill cores | mineral separate | [5 empty] | mineralisation |  |  |  | sphalerite, chalcopyrite, pyrrhotite, pyrite, arsenopyrite |  |  | Sn-rich Skarn |  |  |  | galena, bismuthinite, marcasite, iron oxides, pyroxene, actinolite, quartz | thin sections and polished blocks examined using optical microscope, BSE detector, and EDS prior to analysis | EMPA, LA-ICPMS | JEOL JXA-8230 electron probe microanalyzer; RESOlution-LR 193 nm ArF excimer laser ablation system coupled to an Agilent 7700x ICP-MS | Laboratory of Mineral Resources Research Center, Fuzhou University; Adelaide Microscopy, the University of Adelaide | EPMA point analysis: accelerating voltage 15 kV, beam current 20 nA, beam diameter ~5 μm; EPMA mapping: accelerating voltage 20 kV, working current 50 nA, dwell time ~10 ms; BSE imaging: accelerating voltage 20 kV, beam current 10 nA; LA-ICP-MS: energy density 3~3.5 J/cm2, spot sizes 29 to 51 μm, repetition rates 5 Hz (polished thin-section) and 10 Hz (polished blocks), ~30 s background acquisition, ~40 s sample data acquisition | STDGL3 (Danyushevsky et al. 2011) and GSD-1G (USGS) | 3.29228 | [19 empty] | 2452.231611 | [5 empty] | 20.270403 | [5 empty] | 44.21694 | [9 empty] | 105485.8 |  | 0.406922 |  |  |  | 0.325681 | [7 empty] | 58.707683 | [13 empty] | 1985.702298 | [15 empty] | 0.102607 | [17 empty] | 0.042814 | [9 empty] | 2.465519 | [32 empty] | 2025 |  |  | CHN | Tibet
| Lawu |  | Magmatic hydrothermal | Skarn | Cu-Pb-Zn skarn | Cu, Pb, Zn | In, Sn | Cu, Pb, Zn, In, Sn |  |  | 18-3 a2 sp - 5.d-1 | 18-3 a2 sp - 5.d-1 | underground mine |  |  |  |  | ore material | drill core | underground mining tunnels and drill cores | mineral separate | [5 empty] | mineralisation |  |  |  | sphalerite, chalcopyrite, pyrrhotite, pyrite, arsenopyrite |  |  | Sn-rich Skarn |  |  |  | galena, bismuthinite, marcasite, iron oxides, pyroxene, actinolite, quartz | thin sections and polished blocks examined using optical microscope, BSE detector, and EDS prior to analysis | EMPA, LA-ICPMS | JEOL JXA-8230 electron probe microanalyzer; RESOlution-LR 193 nm ArF excimer laser ablation system coupled to an Agilent 7700x ICP-MS | Laboratory of Mineral Resources Research Center, Fuzhou University; Adelaide Microscopy, the University of Adelaide | EPMA point analysis: accelerating voltage 15 kV, beam current 20 nA, beam diameter ~5 μm; EPMA mapping: accelerating voltage 20 kV, working current 50 nA, dwell time ~10 ms; BSE imaging: accelerating voltage 20 kV, beam current 10 nA; LA-ICP-MS: energy density 3~3.5 J/cm2, spot sizes 29 to 51 μm, repetition rates 5 Hz (polished thin-section) and 10 Hz (polished blocks), ~30 s background acquisition, ~40 s sample data acquisition | STDGL3 (Danyushevsky et al. 2011) and GSD-1G (USGS) | 3.085423 | [19 empty] | 2471.494617 | [5 empty] | 20.327491 | [5 empty] | 54.527547 | [9 empty] | 112763.9 |  | 0.315278 |  |  |  | 0.317384 | [7 empty] | 60.3531 | [13 empty] | 2230.026752 | [15 empty] | 0.073387 | [17 empty] | 0.058394 | [9 empty] | 4.324326 | [32 empty] | 2025 |  |  | CHN | Tibet
| Lawu |  | Magmatic hydrothermal | Skarn | Cu-Pb-Zn skarn | Cu, Pb, Zn | In, Sn | Cu, Pb, Zn, In, Sn |  |  | 18-3 a2 sp - 6.d-1 | 18-3 a2 sp - 6.d-1 | underground mine |  |  |  |  | ore material | drill core | underground mining tunnels and drill cores | mineral separate | [5 empty] | mineralisation |  |  |  | sphalerite, chalcopyrite, pyrrhotite, pyrite, arsenopyrite |  |  | Sn-rich Skarn |  |  |  | galena, bismuthinite, marcasite, iron oxides, pyroxene, actinolite, quartz | thin sections and polished blocks examined using optical microscope, BSE detector, and EDS prior to analysis | EMPA, LA-ICPMS | JEOL JXA-8230 electron probe microanalyzer; RESOlution-LR 193 nm ArF excimer laser ablation system coupled to an Agilent 7700x ICP-MS | Laboratory of Mineral Resources Research Center, Fuzhou University; Adelaide Microscopy, the University of Adelaide | EPMA point analysis: accelerating voltage 15 kV, beam current 20 nA, beam diameter ~5 μm; EPMA mapping: accelerating voltage 20 kV, working current 50 nA, dwell time ~10 ms; BSE imaging: accelerating voltage 20 kV, beam current 10 nA; LA-ICP-MS: energy density 3~3.5 J/cm2, spot sizes 29 to 51 μm, repetition rates 5 Hz (polished thin-section) and 10 Hz (polished blocks), ~30 s background acquisition, ~40 s sample data acquisition | STDGL3 (Danyushevsky et al. 2011) and GSD-1G (USGS) | 3.80285 | [19 empty] | 2528.250767 | [5 empty] | 20.617571 | [5 empty] | 49.488418 | [9 empty] | 115132.9 |  | 0.381944 |  |  |  | 0.267271 | [7 empty] | 58.825234 | [13 empty] | 2343.748082 | [15 empty] | 0.136802 | [17 empty] | 0.124709 | [9 empty] | 3.271096 | [32 empty] | 2025 |  |  | CHN | Tibet
| Lawu |  | Magmatic hydrothermal | Skarn | Cu-Pb-Zn skarn | Cu, Pb, Zn | In, Sn | Cu, Pb, Zn, In, Sn |  |  | 18-3 a2 sp - 7.d-1 | 18-3 a2 sp - 7.d-1 | underground mine |  |  |  |  | ore material | drill core | underground mining tunnels and drill cores | mineral separate | [5 empty] | mineralisation |  |  |  | sphalerite, chalcopyrite, pyrrhotite, pyrite, arsenopyrite |  |  | Sn-rich Skarn |  |  |  | galena, bismuthinite, marcasite, iron oxides, pyroxene, actinolite, quartz | thin sections and polished blocks examined using optical microscope, BSE detector, and EDS prior to analysis | EMPA, LA-ICPMS | JEOL JXA-8230 electron probe microanalyzer; RESOlution-LR 193 nm ArF excimer laser ablation system coupled to an Agilent 7700x ICP-MS | Laboratory of Mineral Resources Research Center, Fuzhou University; Adelaide Microscopy, the University of Adelaide | EPMA point analysis: accelerating voltage 15 kV, beam current 20 nA, beam diameter ~5 μm; EPMA mapping: accelerating voltage 20 kV, working current 50 nA, dwell time ~10 ms; BSE imaging: accelerating voltage 20 kV, beam current 10 nA; LA-ICP-MS: energy density 3~3.5 J/cm2, spot sizes 29 to 51 μm, repetition rates 5 Hz (polished thin-section) and 10 Hz (polished blocks), ~30 s background acquisition, ~40 s sample data acquisition | STDGL3 (Danyushevsky et al. 2011) and GSD-1G (USGS) | 3.965172 | [19 empty] | 2465.371198 | [5 empty] | 20.538165 | [5 empty] | 53.422971 | [9 empty] | 113098.4 |  | 0.364556 |  |  |  | 0.376442 | [7 empty] | 63.630082 | [13 empty] | 2212.106741 | [15 empty] | 0.110803 | [17 empty] | 0.071231 | [9 empty] | 4.748709 | [32 empty] | 2025 |  |  | CHN | Tibet
| Lawu |  | Magmatic hydrothermal | Skarn | Cu-Pb-Zn skarn | Cu, Pb, Zn | In, Sn | Cu, Pb, Zn, In, Sn |  |  | 18-3 a2 sp - 8.d-1 | 18-3 a2 sp - 8.d-1 | underground mine |  |  |  |  | ore material | drill core | underground mining tunnels and drill cores | mineral separate | [5 empty] | mineralisation |  |  |  | sphalerite, chalcopyrite, pyrrhotite, pyrite, arsenopyrite |  |  | Sn-rich Skarn |  |  |  | galena, bismuthinite, marcasite, iron oxides, pyroxene, actinolite, quartz | thin sections and polished blocks examined using optical microscope, BSE detector, and EDS prior to analysis | EMPA, LA-ICPMS | JEOL JXA-8230 electron probe microanalyzer; RESOlution-LR 193 nm ArF excimer laser ablation system coupled to an Agilent 7700x ICP-MS | Laboratory of Mineral Resources Research Center, Fuzhou University; Adelaide Microscopy, the University of Adelaide | EPMA point analysis: accelerating voltage 15 kV, beam current 20 nA, beam diameter ~5 μm; EPMA mapping: accelerating voltage 20 kV, working current 50 nA, dwell time ~10 ms; BSE imaging: accelerating voltage 20 kV, beam current 10 nA; LA-ICP-MS: energy density 3~3.5 J/cm2, spot sizes 29 to 51 μm, repetition rates 5 Hz (polished thin-section) and 10 Hz (polished blocks), ~30 s background acquisition, ~40 s sample data acquisition | STDGL3 (Danyushevsky et al. 2011) and GSD-1G (USGS) | 4.654603 | [19 empty] | 2268.376666 | [5 empty] | 20.27651 | [5 empty] | 49.488418 | [9 empty] | 132306.5 |  | 2.373027 |  |  |  | 2.03691 | [7 empty] | 68.536828 | [13 empty] | 2785.936893 | [15 empty] | 0.136802 | [17 empty] | 0.160175 | [9 empty] | 4.115426 | [32 empty] | 2025 |  |  | CHN | Tibet
| Lawu |  | Magmatic hydrothermal | Skarn | Cu-Pb-Zn skarn | Cu, Pb, Zn | In, Sn | Cu, Pb, Zn, In, Sn |  |  | 18-3 a2 sp - 9.d-1 | 18-3 a2 sp - 9.d-1 | underground mine |  |  |  |  | ore material | drill core | underground mining tunnels and drill cores | mineral separate | [5 empty] | mineralisation |  |  |  | sphalerite, chalcopyrite, pyrrhotite, pyrite, arsenopyrite |  |  | Sn-rich Skarn |  |  |  | galena, bismuthinite, marcasite, iron oxides, pyroxene, actinolite, quartz | thin sections and polished blocks examined using optical microscope, BSE detector, and EDS prior to analysis | EMPA, LA-ICPMS | JEOL JXA-8230 electron probe microanalyzer; RESOlution-LR 193 nm ArF excimer laser ablation system coupled to an Agilent 7700x ICP-MS | Laboratory of Mineral Resources Research Center, Fuzhou University; Adelaide Microscopy, the University of Adelaide | EPMA point analysis: accelerating voltage 15 kV, beam current 20 nA, beam diameter ~5 μm; EPMA mapping: accelerating voltage 20 kV, working current 50 nA, dwell time ~10 ms; BSE imaging: accelerating voltage 20 kV, beam current 10 nA; LA-ICP-MS: energy density 3~3.5 J/cm2, spot sizes 29 to 51 μm, repetition rates 5 Hz (polished thin-section) and 10 Hz (polished blocks), ~30 s background acquisition, ~40 s sample data acquisition | STDGL3 (Danyushevsky et al. 2011) and GSD-1G (USGS) | 3.257302 | [19 empty] | 2486.088159 | [5 empty] | 20.342173 | [5 empty] | 46.86364 | [9 empty] | 114085.4 |  | 0.369466 |  |  |  | 0.349905 | [7 empty] | 57.729841 | [13 empty] | 2299.272286 | [15 empty] | 0.063869 | [17 empty] | 0.040716 | [9 empty] | 3.105614 | [32 empty] | 2025 |  |  | CHN | Tibet
| Lawu |  | Magmatic hydrothermal | Skarn | Cu-Pb-Zn skarn | Cu, Pb, Zn | In, Sn | Cu, Pb, Zn, In, Sn |  |  | 18-3 a2 sp - 10.d-1 | 18-3 a2 sp - 10.d-1 | underground mine |  |  |  |  | ore material | drill core | underground mining tunnels and drill cores | mineral separate | [5 empty] | mineralisation |  |  |  | sphalerite, chalcopyrite, pyrrhotite, pyrite, arsenopyrite |  |  | Sn-rich Skarn |  |  |  | galena, bismuthinite, marcasite, iron oxides, pyroxene, actinolite, quartz | thin sections and polished blocks examined using optical microscope, BSE detector, and EDS prior to analysis | EMPA, LA-ICPMS | JEOL JXA-8230 electron probe microanalyzer; RESOlution-LR 193 nm ArF excimer laser ablation system coupled to an Agilent 7700x ICP-MS | Laboratory of Mineral Resources Research Center, Fuzhou University; Adelaide Microscopy, the University of Adelaide | EPMA point analysis: accelerating voltage 15 kV, beam current 20 nA, beam diameter ~5 μm; EPMA mapping: accelerating voltage 20 kV, working current 50 nA, dwell time ~10 ms; BSE imaging: accelerating voltage 20 kV, beam current 10 nA; LA-ICP-MS: energy density 3~3.5 J/cm2, spot sizes 29 to 51 μm, repetition rates 5 Hz (polished thin-section) and 10 Hz (polished blocks), ~30 s background acquisition, ~40 s sample data acquisition | STDGL3 (Danyushevsky et al. 2011) and GSD-1G (USGS) | 4.654603 | [19 empty] | 2484.117675 | [5 empty] | 20.213499 | [5 empty] | 49.488418 | [9 empty] | 116425.2 |  | 0.288603 |  |  |  | 0.424259 | [7 empty] | 52.632008 | [13 empty] | 2357.019493 | [15 empty] | 0.020368 | [17 empty] | 0.124709 | [9 empty] | 3.242633 | [32 empty] | 2025 |  |  | CHN | Tibet
| Lawu |  | Magmatic hydrothermal | Skarn | Cu-Pb-Zn skarn | Cu, Pb, Zn | In, Sn | Cu, Pb, Zn, In, Sn |  |  | 18-11 a1 sp - 1.d-1 | 18-11 a1 sp - 1.d-1 | underground mine |  |  |  |  | ore material | drill core | underground mining tunnels and drill cores | mineral separate | [5 empty] | mineralisation |  |  |  | sphalerite, chalcopyrite, pyrrhotite, pyrite, arsenopyrite |  |  | Sn-rich Skarn |  |  |  | galena, bismuthinite, marcasite, iron oxides, pyroxene, actinolite, quartz | thin sections and polished blocks examined using optical microscope, BSE detector, and EDS prior to analysis | EMPA, LA-ICPMS | JEOL JXA-8230 electron probe microanalyzer; RESOlution-LR 193 nm ArF excimer laser ablation system coupled to an Agilent 7700x ICP-MS | Laboratory of Mineral Resources Research Center, Fuzhou University; Adelaide Microscopy, the University of Adelaide | EPMA point analysis: accelerating voltage 15 kV, beam current 20 nA, beam diameter ~5 μm; EPMA mapping: accelerating voltage 20 kV, working current 50 nA, dwell time ~10 ms; BSE imaging: accelerating voltage 20 kV, beam current 10 nA; LA-ICP-MS: energy density 3~3.5 J/cm2, spot sizes 29 to 51 μm, repetition rates 5 Hz (polished thin-section) and 10 Hz (polished blocks), ~30 s background acquisition, ~40 s sample data acquisition | STDGL3 (Danyushevsky et al. 2011) and GSD-1G (USGS) | 5.762243 | [19 empty] | 2204.114106 | [5 empty] | 42.609726 | [5 empty] | 45.549657 | [9 empty] | 70135.19 |  | 0.182015 |  |  |  | 0.279838 | [7 empty] | 13.856703 | [13 empty] | 1368.438638 | [15 empty] | 0.777812 | [17 empty] | 0.025487 | [9 empty] | 2.443876 | [32 empty] | 2025 |  |  | CHN | Tibet
| Lawu |  | Magmatic hydrothermal | Skarn | Cu-Pb-Zn skarn | Cu, Pb, Zn | In, Sn | Cu, Pb, Zn, In, Sn |  |  | 18-11 a1 sp - 2.d-1 | 18-11 a1 sp - 2.d-1 | underground mine |  |  |  |  | ore material | drill core | underground mining tunnels and drill cores | mineral separate | [5 empty] | mineralisation |  |  |  | sphalerite, chalcopyrite, pyrrhotite, pyrite, arsenopyrite |  |  | Sn-rich Skarn |  |  |  | galena, bismuthinite, marcasite, iron oxides, pyroxene, actinolite, quartz | thin sections and polished blocks examined using optical microscope, BSE detector, and EDS prior to analysis | EMPA, LA-ICPMS | JEOL JXA-8230 electron probe microanalyzer; RESOlution-LR 193 nm ArF excimer laser ablation system coupled to an Agilent 7700x ICP-MS | Laboratory of Mineral Resources Research Center, Fuzhou University; Adelaide Microscopy, the University of Adelaide | EPMA point analysis: accelerating voltage 15 kV, beam current 20 nA, beam diameter ~5 μm; EPMA mapping: accelerating voltage 20 kV, working current 50 nA, dwell time ~10 ms; BSE imaging: accelerating voltage 20 kV, beam current 10 nA; LA-ICP-MS: energy density 3~3.5 J/cm2, spot sizes 29 to 51 μm, repetition rates 5 Hz (polished thin-section) and 10 Hz (polished blocks), ~30 s background acquisition, ~40 s sample data acquisition | STDGL3 (Danyushevsky et al. 2011) and GSD-1G (USGS) | 5.762243 | [19 empty] | 2214.727562 | [5 empty] | 64.633521 | [5 empty] | 45.549657 | [9 empty] | 66513.44 |  | 0.139008 |  |  |  | 0.286778 | [7 empty] | 13.794032 | [13 empty] | 1097.516569 | [15 empty] | 1.057233 | [17 empty] | 0.070721 | [9 empty] | 0.404631 | [32 empty] | 2025 |  |  | CHN | Tibet
| Lawu |  | Magmatic hydrothermal | Skarn | Cu-Pb-Zn skarn | Cu, Pb, Zn | In, Sn | Cu, Pb, Zn, In, Sn |  |  | 18-11 a1 sp - 3.d-1 | 18-11 a1 sp - 3.d-1 | underground mine |  |  |  |  | ore material | drill core | underground mining tunnels and drill cores | mineral separate | [5 empty] | mineralisation |  |  |  | sphalerite, chalcopyrite, pyrrhotite, pyrite, arsenopyrite |  |  | Sn-rich Skarn |  |  |  | galena, bismuthinite, marcasite, iron oxides, pyroxene, actinolite, quartz | thin sections and polished blocks examined using optical microscope, BSE detector, and EDS prior to analysis | EMPA, LA-ICPMS | JEOL JXA-8230 electron probe microanalyzer; RESOlution-LR 193 nm ArF excimer laser ablation system coupled to an Agilent 7700x ICP-MS | Laboratory of Mineral Resources Research Center, Fuzhou University; Adelaide Microscopy, the University of Adelaide | EPMA point analysis: accelerating voltage 15 kV, beam current 20 nA, beam diameter ~5 μm; EPMA mapping: accelerating voltage 20 kV, working current 50 nA, dwell time ~10 ms; BSE imaging: accelerating voltage 20 kV, beam current 10 nA; LA-ICP-MS: energy density 3~3.5 J/cm2, spot sizes 29 to 51 μm, repetition rates 5 Hz (polished thin-section) and 10 Hz (polished blocks), ~30 s background acquisition, ~40 s sample data acquisition | STDGL3 (Danyushevsky et al. 2011) and GSD-1G (USGS) | 5.762243 | [19 empty] | 2282.677356 | [5 empty] | 48.180893 | [5 empty] | 45.549657 | [9 empty] | 66589.29 |  | 0.131741 |  |  |  | 0.30908 | [7 empty] | 13.33997 | [13 empty] | 1395.596851 | [15 empty] | 0.421224 | [17 empty] | 0.119378 | [9 empty] | 1.013627 | [32 empty] | 2025 |  |  | CHN | Tibet
| Lawu |  | Magmatic hydrothermal | Skarn | Cu-Pb-Zn skarn | Cu, Pb, Zn | In, Sn | Cu, Pb, Zn, In, Sn |  |  | 18-11 a1 sp - 4.d-1 | 18-11 a1 sp - 4.d-1 | underground mine |  |  |  |  | ore material | drill core | underground mining tunnels and drill cores | mineral separate | [5 empty] | mineralisation |  |  |  | sphalerite, chalcopyrite, pyrrhotite, pyrite, arsenopyrite |  |  | Sn-rich Skarn |  |  |  | galena, bismuthinite, marcasite, iron oxides, pyroxene, actinolite, quartz | thin sections and polished blocks examined using optical microscope, BSE detector, and EDS prior to analysis | EMPA, LA-ICPMS | JEOL JXA-8230 electron probe microanalyzer; RESOlution-LR 193 nm ArF excimer laser ablation system coupled to an Agilent 7700x ICP-MS | Laboratory of Mineral Resources Research Center, Fuzhou University; Adelaide Microscopy, the University of Adelaide | EPMA point analysis: accelerating voltage 15 kV, beam current 20 nA, beam diameter ~5 μm; EPMA mapping: accelerating voltage 20 kV, working current 50 nA, dwell time ~10 ms; BSE imaging: accelerating voltage 20 kV, beam current 10 nA; LA-ICP-MS: energy density 3~3.5 J/cm2, spot sizes 29 to 51 μm, repetition rates 5 Hz (polished thin-section) and 10 Hz (polished blocks), ~30 s background acquisition, ~40 s sample data acquisition | STDGL3 (Danyushevsky et al. 2011) and GSD-1G (USGS) | 5.762243 | [19 empty] | 2224.784881 | [5 empty] | 48.471792 | [5 empty] | 45.549657 | [9 empty] | 67913.52 |  | 0.150288 |  |  |  | 0.30812 | [7 empty] | 13.525903 | [13 empty] | 1399.950914 | [15 empty] | 0.539286 | [17 empty] | 0.447882 | [9 empty] | 2.833539 | [32 empty] | 2025 |  |  | CHN | Tibet
| Lawu |  | Magmatic hydrothermal | Skarn | Cu-Pb-Zn skarn | Cu, Pb, Zn | In, Sn | Cu, Pb, Zn, In, Sn |  |  | 18-11 a1 sp - 5.d-1 | 18-11 a1 sp - 5.d-1 | underground mine |  |  |  |  | ore material | drill core | underground mining tunnels and drill cores | mineral separate | [5 empty] | mineralisation |  |  |  | sphalerite, chalcopyrite, pyrrhotite, pyrite, arsenopyrite |  |  | Sn-rich Skarn |  |  |  | galena, bismuthinite, marcasite, iron oxides, pyroxene, actinolite, quartz | thin sections and polished blocks examined using optical microscope, BSE detector, and EDS prior to analysis | EMPA, LA-ICPMS | JEOL JXA-8230 electron probe microanalyzer; RESOlution-LR 193 nm ArF excimer laser ablation system coupled to an Agilent 7700x ICP-MS | Laboratory of Mineral Resources Research Center, Fuzhou University; Adelaide Microscopy, the University of Adelaide | EPMA point analysis: accelerating voltage 15 kV, beam current 20 nA, beam diameter ~5 μm; EPMA mapping: accelerating voltage 20 kV, working current 50 nA, dwell time ~10 ms; BSE imaging: accelerating voltage 20 kV, beam current 10 nA; LA-ICP-MS: energy density 3~3.5 J/cm2, spot sizes 29 to 51 μm, repetition rates 5 Hz (polished thin-section) and 10 Hz (polished blocks), ~30 s background acquisition, ~40 s sample data acquisition | STDGL3 (Danyushevsky et al. 2011) and GSD-1G (USGS) | 5.762243 | [19 empty] | 2271.434435 | [5 empty] | 62.830598 | [5 empty] | 45.549657 | [9 empty] | 64390.52978 |  | 0.146923 |  |  |  | 0.237365 | [7 empty] | 13.283917 | [13 empty] | 1189.881526 | [15 empty] | 0.07193 | [17 empty] | 0.119378 | [9 empty] | 0.478379 | [32 empty] | 2025 |  |  | CHN | Tibet
| Lawu |  | Magmatic hydrothermal | Skarn | Cu-Pb-Zn skarn | Cu, Pb, Zn | In, Sn | Cu, Pb, Zn, In, Sn |  |  | 18-11 a1 sp - 6.d-1 | 18-11 a1 sp - 6.d-1 | underground mine |  |  |  |  | ore material | drill core | underground mining tunnels and drill cores | mineral separate | [5 empty] | mineralisation |  |  |  | sphalerite, chalcopyrite, pyrrhotite, pyrite, arsenopyrite |  |  | Sn-rich Skarn |  |  |  | galena, bismuthinite, marcasite, iron oxides, pyroxene, actinolite, quartz | thin sections and polished blocks examined using optical microscope, BSE detector, and EDS prior to analysis | EMPA, LA-ICPMS | JEOL JXA-8230 electron probe microanalyzer; RESOlution-LR 193 nm ArF excimer laser ablation system coupled to an Agilent 7700x ICP-MS | Laboratory of Mineral Resources Research Center, Fuzhou University; Adelaide Microscopy, the University of Adelaide | EPMA point analysis: accelerating voltage 15 kV, beam current 20 nA, beam diameter ~5 μm; EPMA mapping: accelerating voltage 20 kV, working current 50 nA, dwell time ~10 ms; BSE imaging: accelerating voltage 20 kV, beam current 10 nA; LA-ICP-MS: energy density 3~3.5 J/cm2, spot sizes 29 to 51 μm, repetition rates 5 Hz (polished thin-section) and 10 Hz (polished blocks), ~30 s background acquisition, ~40 s sample data acquisition | STDGL3 (Danyushevsky et al. 2011) and GSD-1G (USGS) | 5.762243 | [19 empty] | 2211.533034 | [5 empty] | 43.757021 | [5 empty] | 45.549657 | [9 empty] | 67675.83 |  | 0.184759 |  |  |  | 0.304118 | [7 empty] | 13.655224 | [13 empty] | 1341.948772 | [15 empty] | 0.454512 | [17 empty] | 0.036434 | [9 empty] | 2.030275 | [32 empty] | 2025 |  |  | CHN | Tibet
| Lawu |  | Magmatic hydrothermal | Skarn | Cu-Pb-Zn skarn | Cu, Pb, Zn | In, Sn | Cu, Pb, Zn, In, Sn |  |  | 18-11 a1 sp - 7.d-1 | 18-11 a1 sp - 7.d-1 | underground mine |  |  |  |  | ore material | drill core | underground mining tunnels and drill cores | mineral separate | [5 empty] | mineralisation |  |  |  | sphalerite, chalcopyrite, pyrrhotite, pyrite, arsenopyrite |  |  | Sn-rich Skarn |  |  |  | galena, bismuthinite, marcasite, iron oxides, pyroxene, actinolite, quartz | thin sections and polished blocks examined using optical microscope, BSE detector, and EDS prior to analysis | EMPA, LA-ICPMS | JEOL JXA-8230 electron probe microanalyzer; RESOlution-LR 193 nm ArF excimer laser ablation system coupled to an Agilent 7700x ICP-MS | Laboratory of Mineral Resources Research Center, Fuzhou University; Adelaide Microscopy, the University of Adelaide | EPMA point analysis: accelerating voltage 15 kV, beam current 20 nA, beam diameter ~5 μm; EPMA mapping: accelerating voltage 20 kV, working current 50 nA, dwell time ~10 ms; BSE imaging: accelerating voltage 20 kV, beam current 10 nA; LA-ICP-MS: energy density 3~3.5 J/cm2, spot sizes 29 to 51 μm, repetition rates 5 Hz (polished thin-section) and 10 Hz (polished blocks), ~30 s background acquisition, ~40 s sample data acquisition | STDGL3 (Danyushevsky et al. 2011) and GSD-1G (USGS) | 5.762243 | [19 empty] | 2218.90733 | [5 empty] | 57.955257 | [5 empty] | 45.549657 | [9 empty] | 63605.25 |  | 0.145082 |  |  |  | 0.3026 | [7 empty] | 14.243184 | [13 empty] | 1244.711133 | [15 empty] | 1.523787 | [17 empty] | 0.1695 | [9 empty] | 2.011741 | [32 empty] | 2025 |  |  | CHN | Tibet
| Lawu |  | Magmatic hydrothermal | Skarn | Cu-Pb-Zn skarn | Cu, Pb, Zn | In, Sn | Cu, Pb, Zn, In, Sn |  |  | 18-11 a1 sp - 8.d-1 | 18-11 a1 sp - 8.d-1 | underground mine |  |  |  |  | ore material | drill core | underground mining tunnels and drill cores | mineral separate | [5 empty] | mineralisation |  |  |  | sphalerite, chalcopyrite, pyrrhotite, pyrite, arsenopyrite |  |  | Sn-rich Skarn |  |  |  | galena, bismuthinite, marcasite, iron oxides, pyroxene, actinolite, quartz | thin sections and polished blocks examined using optical microscope, BSE detector, and EDS prior to analysis | EMPA, LA-ICPMS | JEOL JXA-8230 electron probe microanalyzer; RESOlution-LR 193 nm ArF excimer laser ablation system coupled to an Agilent 7700x ICP-MS | Laboratory of Mineral Resources Research Center, Fuzhou University; Adelaide Microscopy, the University of Adelaide | EPMA point analysis: accelerating voltage 15 kV, beam current 20 nA, beam diameter ~5 μm; EPMA mapping: accelerating voltage 20 kV, working current 50 nA, dwell time ~10 ms; BSE imaging: accelerating voltage 20 kV, beam current 10 nA; LA-ICP-MS: energy density 3~3.5 J/cm2, spot sizes 29 to 51 μm, repetition rates 5 Hz (polished thin-section) and 10 Hz (polished blocks), ~30 s background acquisition, ~40 s sample data acquisition | STDGL3 (Danyushevsky et al. 2011) and GSD-1G (USGS) | 5.762243 | [19 empty] | 2208.849182 | [5 empty] | 57.930196 | [5 empty] | 45.549657 | [9 empty] | 63195.03 |  | 0.197797 |  |  |  | 0.244815 | [7 empty] | 14.31612 | [13 empty] | 1212.443015 | [15 empty] | 0.813115 | [17 empty] | 0.119378 | [9 empty] | 1.138871 | [32 empty] | 2025 |  |  | CHN | Tibet
| Lawu |  | Magmatic hydrothermal | Skarn | Cu-Pb-Zn skarn | Cu, Pb, Zn | In, Sn | Cu, Pb, Zn, In, Sn |  |  | 18-11 a1 sp - 9.d-1 | 18-11 a1 sp - 9.d-1 | underground mine |  |  |  |  | ore material | drill core | underground mining tunnels and drill cores | mineral separate | [5 empty] | mineralisation |  |  |  | sphalerite, chalcopyrite, pyrrhotite, pyrite, arsenopyrite |  |  | Sn-rich Skarn |  |  |  | galena, bismuthinite, marcasite, iron oxides, pyroxene, actinolite, quartz | thin sections and polished blocks examined using optical microscope, BSE detector, and EDS prior to analysis | EMPA, LA-ICPMS | JEOL JXA-8230 electron probe microanalyzer; RESOlution-LR 193 nm ArF excimer laser ablation system coupled to an Agilent 7700x ICP-MS | Laboratory of Mineral Resources Research Center, Fuzhou University; Adelaide Microscopy, the University of Adelaide | EPMA point analysis: accelerating voltage 15 kV, beam current 20 nA, beam diameter ~5 μm; EPMA mapping: accelerating voltage 20 kV, working current 50 nA, dwell time ~10 ms; BSE imaging: accelerating voltage 20 kV, beam current 10 nA; LA-ICP-MS: energy density 3~3.5 J/cm2, spot sizes 29 to 51 μm, repetition rates 5 Hz (polished thin-section) and 10 Hz (polished blocks), ~30 s background acquisition, ~40 s sample data acquisition | STDGL3 (Danyushevsky et al. 2011) and GSD-1G (USGS) | 5.762243 | [19 empty] | 2243.645808 | [5 empty] | 47.924495 | [5 empty] | 45.549657 | [9 empty] | 68292.87 |  | 0.19245 |  |  |  | 0.289698 | [7 empty] | 13.690552 | [13 empty] | 1340.121093 | [15 empty] | 0.115813 | [17 empty] | 0.119378 | [9 empty] | 1.040478 | [32 empty] | 2025 |  |  | CHN | Tibet
| Lawu |  | Magmatic hydrothermal | Skarn | Cu-Pb-Zn skarn | Cu, Pb, Zn | In, Sn | Cu, Pb, Zn, In, Sn |  |  | 18-11 a1 sp - 10.d-1 | 18-11 a1 sp - 10.d-1 | underground mine |  |  |  |  | ore material | drill core | underground mining tunnels and drill cores | mineral separate | [5 empty] | mineralisation |  |  |  | sphalerite, chalcopyrite, pyrrhotite, pyrite, arsenopyrite |  |  | Sn-rich Skarn |  |  |  | galena, bismuthinite, marcasite, iron oxides, pyroxene, actinolite, quartz | thin sections and polished blocks examined using optical microscope, BSE detector, and EDS prior to analysis | EMPA, LA-ICPMS | JEOL JXA-8230 electron probe microanalyzer; RESOlution-LR 193 nm ArF excimer laser ablation system coupled to an Agilent 7700x ICP-MS | Laboratory of Mineral Resources Research Center, Fuzhou University; Adelaide Microscopy, the University of Adelaide | EPMA point analysis: accelerating voltage 15 kV, beam current 20 nA, beam diameter ~5 μm; EPMA mapping: accelerating voltage 20 kV, working current 50 nA, dwell time ~10 ms; BSE imaging: accelerating voltage 20 kV, beam current 10 nA; LA-ICP-MS: energy density 3~3.5 J/cm2, spot sizes 29 to 51 μm, repetition rates 5 Hz (polished thin-section) and 10 Hz (polished blocks), ~30 s background acquisition, ~40 s sample data acquisition | STDGL3 (Danyushevsky et al. 2011) and GSD-1G (USGS) | 5.762243 | [19 empty] | 2252.635321 | [5 empty] | 55.105861 | [5 empty] | 45.549657 | [9 empty] | 64447.75 |  | 0.164594 |  |  |  | 0.279944 | [7 empty] | 14.191889 | [13 empty] | 1252.003782 | [15 empty] | 0.202104 | [17 empty] | 0.119378 | [9 empty] | 0.694787 | [32 empty] | 2025 |  |  | CHN | Tibet
| Lawu |  | Magmatic hydrothermal | Skarn | Cu-Pb-Zn skarn | Cu, Pb, Zn | In, Sn | Cu, Pb, Zn, In, Sn |  |  | 18-11 a1 sp - 11.d-1 | 18-11 a1 sp - 11.d-1 | underground mine |  |  |  |  | ore material | drill core | underground mining tunnels and drill cores | mineral separate | [5 empty] | mineralisation |  |  |  | sphalerite, chalcopyrite, pyrrhotite, pyrite, arsenopyrite |  |  | Sn-rich Skarn |  |  |  | galena, bismuthinite, marcasite, iron oxides, pyroxene, actinolite, quartz | thin sections and polished blocks examined using optical microscope, BSE detector, and EDS prior to analysis | EMPA, LA-ICPMS | JEOL JXA-8230 electron probe microanalyzer; RESOlution-LR 193 nm ArF excimer laser ablation system coupled to an Agilent 7700x ICP-MS | Laboratory of Mineral Resources Research Center, Fuzhou University; Adelaide Microscopy, the University of Adelaide | EPMA point analysis: accelerating voltage 15 kV, beam current 20 nA, beam diameter ~5 μm; EPMA mapping: accelerating voltage 20 kV, working current 50 nA, dwell time ~10 ms; BSE imaging: accelerating voltage 20 kV, beam current 10 nA; LA-ICP-MS: energy density 3~3.5 J/cm2, spot sizes 29 to 51 μm, repetition rates 5 Hz (polished thin-section) and 10 Hz (polished blocks), ~30 s background acquisition, ~40 s sample data acquisition | STDGL3 (Danyushevsky et al. 2011) and GSD-1G (USGS) | 5.762243 | [19 empty] | 2259.106284 | [5 empty] | 46.070024 | [5 empty] | 45.549657 | [9 empty] | 68011.18 |  | 0.197586 |  |  |  | 0.288572 | [7 empty] | 13.752476 | [13 empty] | 1415.785936 | [15 empty] | 0.304815 | [17 empty] | 0.119378 | [9 empty] | 1.395923 | [32 empty] | 2025 |  |  | CHN | Tibet
| Lawu |  | Magmatic hydrothermal | Skarn | Cu-Pb-Zn skarn | Cu, Pb, Zn | In, Sn | Cu, Pb, Zn, In, Sn |  |  | 18-11 a2 sp - 1.d-1 | 18-11 a2 sp - 1.d-1 | underground mine |  |  |  |  | ore material | drill core | underground mining tunnels and drill cores | mineral separate | [5 empty] | mineralisation |  |  |  | sphalerite, chalcopyrite, pyrrhotite, pyrite, arsenopyrite |  |  | Sn-rich Skarn |  |  |  | galena, bismuthinite, marcasite, iron oxides, pyroxene, actinolite, quartz | thin sections and polished blocks examined using optical microscope, BSE detector, and EDS prior to analysis | EMPA, LA-ICPMS | JEOL JXA-8230 electron probe microanalyzer; RESOlution-LR 193 nm ArF excimer laser ablation system coupled to an Agilent 7700x ICP-MS | Laboratory of Mineral Resources Research Center, Fuzhou University; Adelaide Microscopy, the University of Adelaide | EPMA point analysis: accelerating voltage 15 kV, beam current 20 nA, beam diameter ~5 μm; EPMA mapping: accelerating voltage 20 kV, working current 50 nA, dwell time ~10 ms; BSE imaging: accelerating voltage 20 kV, beam current 10 nA; LA-ICP-MS: energy density 3~3.5 J/cm2, spot sizes 29 to 51 μm, repetition rates 5 Hz (polished thin-section) and 10 Hz (polished blocks), ~30 s background acquisition, ~40 s sample data acquisition | STDGL3 (Danyushevsky et al. 2011) and GSD-1G (USGS) | 6.857645 | [19 empty] | 2222.247619 | [5 empty] | 43.666517 | [5 empty] | 48.188856 | [9 empty] | 68854.46 |  | 0.28931 |  |  |  | 0.240356 | [7 empty] | 13.859827 | [13 empty] | 1326.768939 | [15 empty] | 0.06765 | [17 empty] | 0.119378 | [9 empty] | 3.790239 | [32 empty] | 2025 |  |  | CHN | Tibet
| Lawu |  | Magmatic hydrothermal | Skarn | Cu-Pb-Zn skarn | Cu, Pb, Zn | In, Sn | Cu, Pb, Zn, In, Sn |  |  | 18-11 a2 sp - 2.d-1 | 18-11 a2 sp - 2.d-1 | underground mine |  |  |  |  | ore material | drill core | underground mining tunnels and drill cores | mineral separate | [5 empty] | mineralisation |  |  |  | sphalerite, chalcopyrite, pyrrhotite, pyrite, arsenopyrite |  |  | Sn-rich Skarn |  |  |  | galena, bismuthinite, marcasite, iron oxides, pyroxene, actinolite, quartz | thin sections and polished blocks examined using optical microscope, BSE detector, and EDS prior to analysis | EMPA, LA-ICPMS | JEOL JXA-8230 electron probe microanalyzer; RESOlution-LR 193 nm ArF excimer laser ablation system coupled to an Agilent 7700x ICP-MS | Laboratory of Mineral Resources Research Center, Fuzhou University; Adelaide Microscopy, the University of Adelaide | EPMA point analysis: accelerating voltage 15 kV, beam current 20 nA, beam diameter ~5 μm; EPMA mapping: accelerating voltage 20 kV, working current 50 nA, dwell time ~10 ms; BSE imaging: accelerating voltage 20 kV, beam current 10 nA; LA-ICP-MS: energy density 3~3.5 J/cm2, spot sizes 29 to 51 μm, repetition rates 5 Hz (polished thin-section) and 10 Hz (polished blocks), ~30 s background acquisition, ~40 s sample data acquisition | STDGL3 (Danyushevsky et al. 2011) and GSD-1G (USGS) | 5.762243 | [19 empty] | 2248.14534 | [5 empty] | 47.348112 | [5 empty] | 45.549657 | [9 empty] | 66127.16 |  | 0.173365 |  |  |  | 0.268665 | [7 empty] | 13.511462 | [13 empty] | 1324.768147 | [15 empty] | 0.634572 | [17 empty] | 0.119378 | [9 empty] | 2.349606 | [32 empty] | 2025 |  |  | CHN | Tibet
| Lawu |  | Magmatic hydrothermal | Skarn | Cu-Pb-Zn skarn | Cu, Pb, Zn | In, Sn | Cu, Pb, Zn, In, Sn |  |  | 18-11 a2 sp - 3.d-1 | 18-11 a2 sp - 3.d-1 | underground mine |  |  |  |  | ore material | drill core | underground mining tunnels and drill cores | mineral separate | [5 empty] | mineralisation |  |  |  | sphalerite, chalcopyrite, pyrrhotite, pyrite, arsenopyrite |  |  | Sn-rich Skarn |  |  |  | galena, bismuthinite, marcasite, iron oxides, pyroxene, actinolite, quartz | thin sections and polished blocks examined using optical microscope, BSE detector, and EDS prior to analysis | EMPA, LA-ICPMS | JEOL JXA-8230 electron probe microanalyzer; RESOlution-LR 193 nm ArF excimer laser ablation system coupled to an Agilent 7700x ICP-MS | Laboratory of Mineral Resources Research Center, Fuzhou University; Adelaide Microscopy, the University of Adelaide | EPMA point analysis: accelerating voltage 15 kV, beam current 20 nA, beam diameter ~5 μm; EPMA mapping: accelerating voltage 20 kV, working current 50 nA, dwell time ~10 ms; BSE imaging: accelerating voltage 20 kV, beam current 10 nA; LA-ICP-MS: energy density 3~3.5 J/cm2, spot sizes 29 to 51 μm, repetition rates 5 Hz (polished thin-section) and 10 Hz (polished blocks), ~30 s background acquisition, ~40 s sample data acquisition | STDGL3 (Danyushevsky et al. 2011) and GSD-1G (USGS) | 5.762243 | [19 empty] | 2240.825617 | [5 empty] | 47.349541 | [5 empty] | 45.549657 | [9 empty] | 67215.72 |  | 0.256399 |  |  |  | 0.339168 | [7 empty] | 13.636494 | [13 empty] | 1336.172562 | [15 empty] | 0.254208 | [17 empty] | 0.119378 | [9 empty] | 1.528864 | [32 empty] | 2025 |  |  | CHN | Tibet
| Lawu |  | Magmatic hydrothermal | Skarn | Cu-Pb-Zn skarn | Cu, Pb, Zn | In, Sn | Cu, Pb, Zn, In, Sn |  |  | 18-11 a2 sp - 4.d-1 | 18-11 a2 sp - 4.d-1 | underground mine |  |  |  |  | ore material | drill core | underground mining tunnels and drill cores | mineral separate | [5 empty] | mineralisation |  |  |  | sphalerite, chalcopyrite, pyrrhotite, pyrite, arsenopyrite |  |  | Sn-rich Skarn |  |  |  | galena, bismuthinite, marcasite, iron oxides, pyroxene, actinolite, quartz | thin sections and polished blocks examined using optical microscope, BSE detector, and EDS prior to analysis | EMPA, LA-ICPMS | JEOL JXA-8230 electron probe microanalyzer; RESOlution-LR 193 nm ArF excimer laser ablation system coupled to an Agilent 7700x ICP-MS | Laboratory of Mineral Resources Research Center, Fuzhou University; Adelaide Microscopy, the University of Adelaide | EPMA point analysis: accelerating voltage 15 kV, beam current 20 nA, beam diameter ~5 μm; EPMA mapping: accelerating voltage 20 kV, working current 50 nA, dwell time ~10 ms; BSE imaging: accelerating voltage 20 kV, beam current 10 nA; LA-ICP-MS: energy density 3~3.5 J/cm2, spot sizes 29 to 51 μm, repetition rates 5 Hz (polished thin-section) and 10 Hz (polished blocks), ~30 s background acquisition, ~40 s sample data acquisition | STDGL3 (Danyushevsky et al. 2011) and GSD-1G (USGS) | 5.762243 | [19 empty] | 2251.82661 | [5 empty] | 46.81501 | [5 empty] | 45.549657 | [9 empty] | 67764.57 |  | 0.149109 |  |  |  | 0.301247 | [7 empty] | 13.592342 | [13 empty] | 1371.069641 | [15 empty] | 0.082084 | [17 empty] | 0.119378 | [9 empty] | 1.484801 | [32 empty] | 2025 |  |  | CHN | Tibet
| Lawu |  | Magmatic hydrothermal | Skarn | Cu-Pb-Zn skarn | Cu, Pb, Zn | In, Sn | Cu, Pb, Zn, In, Sn |  |  | 18-11 a2 sp - 5.d-1 | 18-11 a2 sp - 5.d-1 | underground mine |  |  |  |  | ore material | drill core | underground mining tunnels and drill cores | mineral separate | [5 empty] | mineralisation |  |  |  | sphalerite, chalcopyrite, pyrrhotite, pyrite, arsenopyrite |  |  | Sn-rich Skarn |  |  |  | galena, bismuthinite, marcasite, iron oxides, pyroxene, actinolite, quartz | thin sections and polished blocks examined using optical microscope, BSE detector, and EDS prior to analysis | EMPA, LA-ICPMS | JEOL JXA-8230 electron probe microanalyzer; RESOlution-LR 193 nm ArF excimer laser ablation system coupled to an Agilent 7700x ICP-MS | Laboratory of Mineral Resources Research Center, Fuzhou University; Adelaide Microscopy, the University of Adelaide | EPMA point analysis: accelerating voltage 15 kV, beam current 20 nA, beam diameter ~5 μm; EPMA mapping: accelerating voltage 20 kV, working current 50 nA, dwell time ~10 ms; BSE imaging: accelerating voltage 20 kV, beam current 10 nA; LA-ICP-MS: energy density 3~3.5 J/cm2, spot sizes 29 to 51 μm, repetition rates 5 Hz (polished thin-section) and 10 Hz (polished blocks), ~30 s background acquisition, ~40 s sample data acquisition | STDGL3 (Danyushevsky et al. 2011) and GSD-1G (USGS) | 5.762243 | [19 empty] | 2235.915757 | [5 empty] | 48.97117 | [5 empty] | 45.549657 | [9 empty] | 67231.3 |  | 0.108508 |  |  |  | 0.297863 | [7 empty] | 13.349793 | [13 empty] | 1276.308853 | [15 empty] | 0.515772 | [17 empty] | 0.048863 | [9 empty] | 1.237852 | [32 empty] | 2025 |  |  | CHN | Tibet
| Lawu |  | Magmatic hydrothermal | Skarn | Cu-Pb-Zn skarn | Cu, Pb, Zn | In, Sn | Cu, Pb, Zn, In, Sn |  |  | 18-11 a2 sp - 6.d-1 | 18-11 a2 sp - 6.d-1 | underground mine |  |  |  |  | ore material | drill core | underground mining tunnels and drill cores | mineral separate | [5 empty] | mineralisation |  |  |  | sphalerite, chalcopyrite, pyrrhotite, pyrite, arsenopyrite |  |  | Sn-rich Skarn |  |  |  | galena, bismuthinite, marcasite, iron oxides, pyroxene, actinolite, quartz | thin sections and polished blocks examined using optical microscope, BSE detector, and EDS prior to analysis | EMPA, LA-ICPMS | JEOL JXA-8230 electron probe microanalyzer; RESOlution-LR 193 nm ArF excimer laser ablation system coupled to an Agilent 7700x ICP-MS | Laboratory of Mineral Resources Research Center, Fuzhou University; Adelaide Microscopy, the University of Adelaide | EPMA point analysis: accelerating voltage 15 kV, beam current 20 nA, beam diameter ~5 μm; EPMA mapping: accelerating voltage 20 kV, working current 50 nA, dwell time ~10 ms; BSE imaging: accelerating voltage 20 kV, beam current 10 nA; LA-ICP-MS: energy density 3~3.5 J/cm2, spot sizes 29 to 51 μm, repetition rates 5 Hz (polished thin-section) and 10 Hz (polished blocks), ~30 s background acquisition, ~40 s sample data acquisition | STDGL3 (Danyushevsky et al. 2011) and GSD-1G (USGS) | 5.753613 | [19 empty] | 2232.327271 | [5 empty] | 45.393768 | [5 empty] | 70.052111 | [9 empty] | 69398.29 |  | 0.322042 |  |  |  | 0.222873 | [7 empty] | 13.599983 | [13 empty] | 1374.048807 | [15 empty] | 0.086865 | [17 empty] | 0.119378 | [9 empty] | 1.915692 | [32 empty] | 2025 |  |  | CHN | Tibet
| Lawu |  | Magmatic hydrothermal | Skarn | Cu-Pb-Zn skarn | Cu, Pb, Zn | In, Sn | Cu, Pb, Zn, In, Sn |  |  | 18-11 a3 sp - 1.d-1 | 18-11 a3 sp - 1.d-1 | underground mine |  |  |  |  | ore material | drill core | underground mining tunnels and drill cores | mineral separate | [5 empty] | mineralisation |  |  |  | sphalerite, chalcopyrite, pyrrhotite, pyrite, arsenopyrite |  |  | Sn-rich Skarn |  |  |  | galena, bismuthinite, marcasite, iron oxides, pyroxene, actinolite, quartz | thin sections and polished blocks examined using optical microscope, BSE detector, and EDS prior to analysis | EMPA, LA-ICPMS | JEOL JXA-8230 electron probe microanalyzer; RESOlution-LR 193 nm ArF excimer laser ablation system coupled to an Agilent 7700x ICP-MS | Laboratory of Mineral Resources Research Center, Fuzhou University; Adelaide Microscopy, the University of Adelaide | EPMA point analysis: accelerating voltage 15 kV, beam current 20 nA, beam diameter ~5 μm; EPMA mapping: accelerating voltage 20 kV, working current 50 nA, dwell time ~10 ms; BSE imaging: accelerating voltage 20 kV, beam current 10 nA; LA-ICP-MS: energy density 3~3.5 J/cm2, spot sizes 29 to 51 μm, repetition rates 5 Hz (polished thin-section) and 10 Hz (polished blocks), ~30 s background acquisition, ~40 s sample data acquisition | STDGL3 (Danyushevsky et al. 2011) and GSD-1G (USGS) | 5.762243 | [19 empty] | 2253.748172 | [5 empty] | 51.535708 | [5 empty] | 45.549657 | [9 empty] | 65668.03 |  | 0.094643 |  |  |  | 0.286747 | [7 empty] | 13.157115 | [13 empty] | 1254.144571 | [15 empty] | 0.188254 | [17 empty] | 0.119378 | [9 empty] | 0.455169 | [32 empty] | 2025 |  |  | CHN | Tibet
| Lawu |  | Magmatic hydrothermal | Skarn | Cu-Pb-Zn skarn | Cu, Pb, Zn | In, Sn | Cu, Pb, Zn, In, Sn |  |  | 18-11 a3 sp - 2.d-1 | 18-11 a3 sp - 2.d-1 | underground mine |  |  |  |  | ore material | drill core | underground mining tunnels and drill cores | mineral separate | [5 empty] | mineralisation |  |  |  | sphalerite, chalcopyrite, pyrrhotite, pyrite, arsenopyrite |  |  | Sn-rich Skarn |  |  |  | galena, bismuthinite, marcasite, iron oxides, pyroxene, actinolite, quartz | thin sections and polished blocks examined using optical microscope, BSE detector, and EDS prior to analysis | EMPA, LA-ICPMS | JEOL JXA-8230 electron probe microanalyzer; RESOlution-LR 193 nm ArF excimer laser ablation system coupled to an Agilent 7700x ICP-MS | Laboratory of Mineral Resources Research Center, Fuzhou University; Adelaide Microscopy, the University of Adelaide | EPMA point analysis: accelerating voltage 15 kV, beam current 20 nA, beam diameter ~5 μm; EPMA mapping: accelerating voltage 20 kV, working current 50 nA, dwell time ~10 ms; BSE imaging: accelerating voltage 20 kV, beam current 10 nA; LA-ICP-MS: energy density 3~3.5 J/cm2, spot sizes 29 to 51 μm, repetition rates 5 Hz (polished thin-section) and 10 Hz (polished blocks), ~30 s background acquisition, ~40 s sample data acquisition | STDGL3 (Danyushevsky et al. 2011) and GSD-1G (USGS) | 5.162174 | [19 empty] | 2256.63366 | [5 empty] | 46.305068 | [5 empty] | 27.265006 | [9 empty] | 67526.33 |  | 0.080082 |  |  |  | 0.323958 | [7 empty] | 13.483607 | [13 empty] | 1329.714341 | [15 empty] | 0.0309 | [17 empty] | 0.119378 | [9 empty] | 0.547118 | [32 empty] | 2025 |  |  | CHN | Tibet
| Lawu |  | Magmatic hydrothermal | Skarn | Cu-Pb-Zn skarn | Cu, Pb, Zn | In, Sn | Cu, Pb, Zn, In, Sn |  |  | 18-11 a3 sp - 3.d-1 | 18-11 a3 sp - 3.d-1 | underground mine |  |  |  |  | ore material | drill core | underground mining tunnels and drill cores | mineral separate | [5 empty] | mineralisation |  |  |  | sphalerite, chalcopyrite, pyrrhotite, pyrite, arsenopyrite |  |  | Sn-rich Skarn |  |  |  | galena, bismuthinite, marcasite, iron oxides, pyroxene, actinolite, quartz | thin sections and polished blocks examined using optical microscope, BSE detector, and EDS prior to analysis | EMPA, LA-ICPMS | JEOL JXA-8230 electron probe microanalyzer; RESOlution-LR 193 nm ArF excimer laser ablation system coupled to an Agilent 7700x ICP-MS | Laboratory of Mineral Resources Research Center, Fuzhou University; Adelaide Microscopy, the University of Adelaide | EPMA point analysis: accelerating voltage 15 kV, beam current 20 nA, beam diameter ~5 μm; EPMA mapping: accelerating voltage 20 kV, working current 50 nA, dwell time ~10 ms; BSE imaging: accelerating voltage 20 kV, beam current 10 nA; LA-ICP-MS: energy density 3~3.5 J/cm2, spot sizes 29 to 51 μm, repetition rates 5 Hz (polished thin-section) and 10 Hz (polished blocks), ~30 s background acquisition, ~40 s sample data acquisition | STDGL3 (Danyushevsky et al. 2011) and GSD-1G (USGS) | 5.762243 | [19 empty] | 2229.539785 | [5 empty] | 44.378634 | [5 empty] | 45.549657 | [9 empty] | 68537.36 |  | 0.098765 |  |  |  | 0.31363 | [7 empty] | 13.471521 | [13 empty] | 1354.789029 | [15 empty] | 0.170652 | [17 empty] | 0.119378 | [9 empty] | 0.873552 | [32 empty] | 2025 |  |  | CHN | Tibet
| Lawu |  | Magmatic hydrothermal | Skarn | Cu-Pb-Zn skarn | Cu, Pb, Zn | In, Sn | Cu, Pb, Zn, In, Sn |  |  | 18-11 a3 sp - 4.d-1 | 18-11 a3 sp - 4.d-1 | underground mine |  |  |  |  | ore material | drill core | underground mining tunnels and drill cores | mineral separate | [5 empty] | mineralisation |  |  |  | sphalerite, chalcopyrite, pyrrhotite, pyrite, arsenopyrite |  |  | Sn-rich Skarn |  |  |  | galena, bismuthinite, marcasite, iron oxides, pyroxene, actinolite, quartz | thin sections and polished blocks examined using optical microscope, BSE detector, and EDS prior to analysis | EMPA, LA-ICPMS | JEOL JXA-8230 electron probe microanalyzer; RESOlution-LR 193 nm ArF excimer laser ablation system coupled to an Agilent 7700x ICP-MS | Laboratory of Mineral Resources Research Center, Fuzhou University; Adelaide Microscopy, the University of Adelaide | EPMA point analysis: accelerating voltage 15 kV, beam current 20 nA, beam diameter ~5 μm; EPMA mapping: accelerating voltage 20 kV, working current 50 nA, dwell time ~10 ms; BSE imaging: accelerating voltage 20 kV, beam current 10 nA; LA-ICP-MS: energy density 3~3.5 J/cm2, spot sizes 29 to 51 μm, repetition rates 5 Hz (polished thin-section) and 10 Hz (polished blocks), ~30 s background acquisition, ~40 s sample data acquisition | STDGL3 (Danyushevsky et al. 2011) and GSD-1G (USGS) | 5.34638 | [19 empty] | 2238.622714 | [5 empty] | 44.957771 | [5 empty] | 36.692657 | [9 empty] | 68845.06 |  | 0.095399 |  |  |  | 0.277748 | [7 empty] | 13.354056 | [13 empty] | 1373.750843 | [15 empty] | 0.132501 | [17 empty] | 0.120456 | [9 empty] | 4.354937 | [32 empty] | 2025 |  |  | CHN | Tibet
| Lawu |  | Magmatic hydrothermal | Skarn | Cu-Pb-Zn skarn | Cu, Pb, Zn | In, Sn | Cu, Pb, Zn, In, Sn |  |  | 18-11 a3 sp - 5.d-1 | 18-11 a3 sp - 5.d-1 | underground mine |  |  |  |  | ore material | drill core | underground mining tunnels and drill cores | mineral separate | [5 empty] | mineralisation |  |  |  | sphalerite, chalcopyrite, pyrrhotite, pyrite, arsenopyrite |  |  | Sn-rich Skarn |  |  |  | galena, bismuthinite, marcasite, iron oxides, pyroxene, actinolite, quartz | thin sections and polished blocks examined using optical microscope, BSE detector, and EDS prior to analysis | EMPA, LA-ICPMS | JEOL JXA-8230 electron probe microanalyzer; RESOlution-LR 193 nm ArF excimer laser ablation system coupled to an Agilent 7700x ICP-MS | Laboratory of Mineral Resources Research Center, Fuzhou University; Adelaide Microscopy, the University of Adelaide | EPMA point analysis: accelerating voltage 15 kV, beam current 20 nA, beam diameter ~5 μm; EPMA mapping: accelerating voltage 20 kV, working current 50 nA, dwell time ~10 ms; BSE imaging: accelerating voltage 20 kV, beam current 10 nA; LA-ICP-MS: energy density 3~3.5 J/cm2, spot sizes 29 to 51 μm, repetition rates 5 Hz (polished thin-section) and 10 Hz (polished blocks), ~30 s background acquisition, ~40 s sample data acquisition | STDGL3 (Danyushevsky et al. 2011) and GSD-1G (USGS) | 5.6914 | [19 empty] | 2230.437118 | [5 empty] | 52.997901 | [5 empty] | 45.549657 | [9 empty] | 64659.18 |  | 0.121696 |  |  |  | 0.313871 | [7 empty] | 13.64463 | [13 empty] | 1229.916808 | [15 empty] | 0.17666 | [17 empty] | 0.03568 | [9 empty] | 0.618744 | [32 empty] | 2025 |  |  | CHN | Tibet
| Lawu |  | Magmatic hydrothermal | Skarn | Cu-Pb-Zn skarn | Cu, Pb, Zn | In, Sn | Cu, Pb, Zn, In, Sn |  |  | 18-130 A1SP - 1.d-1 | 18-130 A1SP - 1.d-1 | underground mine |  |  |  |  | ore material | drill core | underground mining tunnels and drill cores | mineral separate | [5 empty] | mineralisation |  |  |  | sphalerite, chalcopyrite, pyrrhotite, pyrite, arsenopyrite |  |  | Sn-rich Skarn |  |  |  | galena, bismuthinite, marcasite, iron oxides, pyroxene, actinolite, quartz | thin sections and polished blocks examined using optical microscope, BSE detector, and EDS prior to analysis | EMPA, LA-ICPMS | JEOL JXA-8230 electron probe microanalyzer; RESOlution-LR 193 nm ArF excimer laser ablation system coupled to an Agilent 7700x ICP-MS | Laboratory of Mineral Resources Research Center, Fuzhou University; Adelaide Microscopy, the University of Adelaide | EPMA point analysis: accelerating voltage 15 kV, beam current 20 nA, beam diameter ~5 μm; EPMA mapping: accelerating voltage 20 kV, working current 50 nA, dwell time ~10 ms; BSE imaging: accelerating voltage 20 kV, beam current 10 nA; LA-ICP-MS: energy density 3~3.5 J/cm2, spot sizes 29 to 51 μm, repetition rates 5 Hz (polished thin-section) and 10 Hz (polished blocks), ~30 s background acquisition, ~40 s sample data acquisition | STDGL3 (Danyushevsky et al. 2011) and GSD-1G (USGS) | 123.050766 | [19 empty] | 2844.090782 | [5 empty] | 23.353304 | [5 empty] | 49.488418 | [9 empty] | 74432.54256 |  | 0.203151 |  |  |  | 1.189587 | [7 empty] | 29.935403 | [13 empty] | 647.992105 | [15 empty] | 22.231924 | [17 empty] | 6.525077 | [9 empty] | 4.5 | [32 empty] | 2025 |  |  | CHN | Tibet
| Lawu |  | Magmatic hydrothermal | Skarn | Cu-Pb-Zn skarn | Cu, Pb, Zn | In, Sn | Cu, Pb, Zn, In, Sn |  |  | 18-130 A1SP - 2.d-1 | 18-130 A1SP - 2.d-1 | underground mine |  |  |  |  | ore material | drill core | underground mining tunnels and drill cores | mineral separate | [5 empty] | mineralisation |  |  |  | sphalerite, chalcopyrite, pyrrhotite, pyrite, arsenopyrite |  |  | Sn-rich Skarn |  |  |  | galena, bismuthinite, marcasite, iron oxides, pyroxene, actinolite, quartz | thin sections and polished blocks examined using optical microscope, BSE detector, and EDS prior to analysis | EMPA, LA-ICPMS | JEOL JXA-8230 electron probe microanalyzer; RESOlution-LR 193 nm ArF excimer laser ablation system coupled to an Agilent 7700x ICP-MS | Laboratory of Mineral Resources Research Center, Fuzhou University; Adelaide Microscopy, the University of Adelaide | EPMA point analysis: accelerating voltage 15 kV, beam current 20 nA, beam diameter ~5 μm; EPMA mapping: accelerating voltage 20 kV, working current 50 nA, dwell time ~10 ms; BSE imaging: accelerating voltage 20 kV, beam current 10 nA; LA-ICP-MS: energy density 3~3.5 J/cm2, spot sizes 29 to 51 μm, repetition rates 5 Hz (polished thin-section) and 10 Hz (polished blocks), ~30 s background acquisition, ~40 s sample data acquisition | STDGL3 (Danyushevsky et al. 2011) and GSD-1G (USGS) | 118.334051 | [19 empty] | 2928.134174 | [5 empty] | 20.479394 | [5 empty] | 49.488418 | [9 empty] | 96402.29 |  | 0.142338 |  |  |  | 0.259448 | [7 empty] | 30.647223 | [13 empty] | 1339.299719 | [15 empty] | 2.505095 | [17 empty] | 0.778821 | [9 empty] | 3.557819 | [32 empty] | 2025 |  |  | CHN | Tibet
| Lawu |  | Magmatic hydrothermal | Skarn | Cu-Pb-Zn skarn | Cu, Pb, Zn | In, Sn | Cu, Pb, Zn, In, Sn |  |  | 18-130 A1SP - 3.d-1 | 18-130 A1SP - 3.d-1 | underground mine |  |  |  |  | ore material | drill core | underground mining tunnels and drill cores | mineral separate | [5 empty] | mineralisation |  |  |  | sphalerite, chalcopyrite, pyrrhotite, pyrite, arsenopyrite |  |  | Sn-rich Skarn |  |  |  | galena, bismuthinite, marcasite, iron oxides, pyroxene, actinolite, quartz | thin sections and polished blocks examined using optical microscope, BSE detector, and EDS prior to analysis | EMPA, LA-ICPMS | JEOL JXA-8230 electron probe microanalyzer; RESOlution-LR 193 nm ArF excimer laser ablation system coupled to an Agilent 7700x ICP-MS | Laboratory of Mineral Resources Research Center, Fuzhou University; Adelaide Microscopy, the University of Adelaide | EPMA point analysis: accelerating voltage 15 kV, beam current 20 nA, beam diameter ~5 μm; EPMA mapping: accelerating voltage 20 kV, working current 50 nA, dwell time ~10 ms; BSE imaging: accelerating voltage 20 kV, beam current 10 nA; LA-ICP-MS: energy density 3~3.5 J/cm2, spot sizes 29 to 51 μm, repetition rates 5 Hz (polished thin-section) and 10 Hz (polished blocks), ~30 s background acquisition, ~40 s sample data acquisition | STDGL3 (Danyushevsky et al. 2011) and GSD-1G (USGS) | 5.762243 | [19 empty] | 3100.182385 | [5 empty] | 26.310947 | [5 empty] | 49.488418 | [9 empty] | 94486.3 |  | 0.355643 |  |  |  | 0.261251 | [7 empty] | 28.88337 | [13 empty] | 1027.024981 | [15 empty] | 10.298911 | [17 empty] | 1.423504 | [9 empty] | 10.929457 | [32 empty] | 2025 |  |  | CHN | Tibet
| Lawu |  | Magmatic hydrothermal | Skarn | Cu-Pb-Zn skarn | Cu, Pb, Zn | In, Sn | Cu, Pb, Zn, In, Sn |  |  | 18-130 A1SP - 4.d-1 | 18-130 A1SP - 4.d-1 | underground mine |  |  |  |  | ore material | drill core | underground mining tunnels and drill cores | mineral separate | [5 empty] | mineralisation |  |  |  | sphalerite, chalcopyrite, pyrrhotite, pyrite, arsenopyrite |  |  | Sn-rich Skarn |  |  |  | galena, bismuthinite, marcasite, iron oxides, pyroxene, actinolite, quartz | thin sections and polished blocks examined using optical microscope, BSE detector, and EDS prior to analysis | EMPA, LA-ICPMS | JEOL JXA-8230 electron probe microanalyzer; RESOlution-LR 193 nm ArF excimer laser ablation system coupled to an Agilent 7700x ICP-MS | Laboratory of Mineral Resources Research Center, Fuzhou University; Adelaide Microscopy, the University of Adelaide | EPMA point analysis: accelerating voltage 15 kV, beam current 20 nA, beam diameter ~5 μm; EPMA mapping: accelerating voltage 20 kV, working current 50 nA, dwell time ~10 ms; BSE imaging: accelerating voltage 20 kV, beam current 10 nA; LA-ICP-MS: energy density 3~3.5 J/cm2, spot sizes 29 to 51 μm, repetition rates 5 Hz (polished thin-section) and 10 Hz (polished blocks), ~30 s background acquisition, ~40 s sample data acquisition | STDGL3 (Danyushevsky et al. 2011) and GSD-1G (USGS) | 110.087875 | [19 empty] | 2601.52917 | [5 empty] | 30.535323 | [5 empty] | 49.488418 | [9 empty] | 99340.25 |  | 0.409836 |  |  |  | 6.579157 | [7 empty] | 36.433114 | [13 empty] | 1777.879008 | [15 empty] | 5.393904 | [17 empty] | 2.89282 | [9 empty] | 4.5 | [32 empty] | 2025 |  |  | CHN | Tibet
| Lawu |  | Magmatic hydrothermal | Skarn | Cu-Pb-Zn skarn | Cu, Pb, Zn | In, Sn | Cu, Pb, Zn, In, Sn |  |  | 18-130 A1SP - 5.d-1 | 18-130 A1SP - 5.d-1 | underground mine |  |  |  |  | ore material | drill core | underground mining tunnels and drill cores | mineral separate | [5 empty] | mineralisation |  |  |  | sphalerite, chalcopyrite, pyrrhotite, pyrite, arsenopyrite |  |  | Sn-rich Skarn |  |  |  | galena, bismuthinite, marcasite, iron oxides, pyroxene, actinolite, quartz | thin sections and polished blocks examined using optical microscope, BSE detector, and EDS prior to analysis | EMPA, LA-ICPMS | JEOL JXA-8230 electron probe microanalyzer; RESOlution-LR 193 nm ArF excimer laser ablation system coupled to an Agilent 7700x ICP-MS | Laboratory of Mineral Resources Research Center, Fuzhou University; Adelaide Microscopy, the University of Adelaide | EPMA point analysis: accelerating voltage 15 kV, beam current 20 nA, beam diameter ~5 μm; EPMA mapping: accelerating voltage 20 kV, working current 50 nA, dwell time ~10 ms; BSE imaging: accelerating voltage 20 kV, beam current 10 nA; LA-ICP-MS: energy density 3~3.5 J/cm2, spot sizes 29 to 51 μm, repetition rates 5 Hz (polished thin-section) and 10 Hz (polished blocks), ~30 s background acquisition, ~40 s sample data acquisition | STDGL3 (Danyushevsky et al. 2011) and GSD-1G (USGS) | 68.308685 | [19 empty] | 2839.600369 | [5 empty] | 26.927783 | [5 empty] | 49.488418 | [9 empty] | 102983.6731 |  | 0.421676 |  |  |  | 0.921542 | [7 empty] | 34.72581 | [13 empty] | 1849.332694 | [15 empty] | 2.301253 | [17 empty] | 0.801794 | [9 empty] | 4.5 | [32 empty] | 2025 |  |  | CHN | Tibet
| Lawu |  | Magmatic hydrothermal | Skarn | Cu-Pb-Zn skarn | Cu, Pb, Zn | In, Sn | Cu, Pb, Zn, In, Sn |  |  | 18-130 A1SP - 6.d-1 | 18-130 A1SP - 6.d-1 | underground mine |  |  |  |  | ore material | drill core | underground mining tunnels and drill cores | mineral separate | [5 empty] | mineralisation |  |  |  | sphalerite, chalcopyrite, pyrrhotite, pyrite, arsenopyrite |  |  | Sn-rich Skarn |  |  |  | galena, bismuthinite, marcasite, iron oxides, pyroxene, actinolite, quartz | thin sections and polished blocks examined using optical microscope, BSE detector, and EDS prior to analysis | EMPA, LA-ICPMS | JEOL JXA-8230 electron probe microanalyzer; RESOlution-LR 193 nm ArF excimer laser ablation system coupled to an Agilent 7700x ICP-MS | Laboratory of Mineral Resources Research Center, Fuzhou University; Adelaide Microscopy, the University of Adelaide | EPMA point analysis: accelerating voltage 15 kV, beam current 20 nA, beam diameter ~5 μm; EPMA mapping: accelerating voltage 20 kV, working current 50 nA, dwell time ~10 ms; BSE imaging: accelerating voltage 20 kV, beam current 10 nA; LA-ICP-MS: energy density 3~3.5 J/cm2, spot sizes 29 to 51 μm, repetition rates 5 Hz (polished thin-section) and 10 Hz (polished blocks), ~30 s background acquisition, ~40 s sample data acquisition | STDGL3 (Danyushevsky et al. 2011) and GSD-1G (USGS) | 5.762243 | [19 empty] | 3004.05686 | [5 empty] | 25.139303 | [5 empty] | 49.488418 | [9 empty] | 84596.02 |  | 0.246713 |  |  |  | 0.320763 | [7 empty] | 27.443075 | [13 empty] | 804.902479 | [15 empty] | 9.494599 | [17 empty] | 2.899702 | [9 empty] | 6.004692 | [32 empty] | 2025 |  |  | CHN | Tibet
| Lawu |  | Magmatic hydrothermal | Skarn | Cu-Pb-Zn skarn | Cu, Pb, Zn | In, Sn | Cu, Pb, Zn, In, Sn |  |  | 18-130 A1SP - 7.d-1 | 18-130 A1SP - 7.d-1 | underground mine |  |  |  |  | ore material | drill core | underground mining tunnels and drill cores | mineral separate | [5 empty] | mineralisation |  |  |  | sphalerite, chalcopyrite, pyrrhotite, pyrite, arsenopyrite |  |  | Sn-rich Skarn |  |  |  | galena, bismuthinite, marcasite, iron oxides, pyroxene, actinolite, quartz | thin sections and polished blocks examined using optical microscope, BSE detector, and EDS prior to analysis | EMPA, LA-ICPMS | JEOL JXA-8230 electron probe microanalyzer; RESOlution-LR 193 nm ArF excimer laser ablation system coupled to an Agilent 7700x ICP-MS | Laboratory of Mineral Resources Research Center, Fuzhou University; Adelaide Microscopy, the University of Adelaide | EPMA point analysis: accelerating voltage 15 kV, beam current 20 nA, beam diameter ~5 μm; EPMA mapping: accelerating voltage 20 kV, working current 50 nA, dwell time ~10 ms; BSE imaging: accelerating voltage 20 kV, beam current 10 nA; LA-ICP-MS: energy density 3~3.5 J/cm2, spot sizes 29 to 51 μm, repetition rates 5 Hz (polished thin-section) and 10 Hz (polished blocks), ~30 s background acquisition, ~40 s sample data acquisition | STDGL3 (Danyushevsky et al. 2011) and GSD-1G (USGS) | 103.677115 | [19 empty] | 3150.189266 | [5 empty] | 23.764288 | [5 empty] | 49.488418 | [9 empty] | 83908.89 |  | 0.233828 |  |  |  | 0.733885 | [7 empty] | 35.1903 | [13 empty] | 1230.211268 | [15 empty] | 5.658972 | [17 empty] | 1.353232 | [9 empty] | 6.940088 | [32 empty] | 2025 |  |  | CHN | Tibet
| Lawu |  | Magmatic hydrothermal | Skarn | Cu-Pb-Zn skarn | Cu, Pb, Zn | In, Sn | Cu, Pb, Zn, In, Sn |  |  | 18-130 A1SP - 8.d-1 | 18-130 A1SP - 8.d-1 | underground mine |  |  |  |  | ore material | drill core | underground mining tunnels and drill cores | mineral separate | [5 empty] | mineralisation |  |  |  | sphalerite, chalcopyrite, pyrrhotite, pyrite, arsenopyrite |  |  | Sn-rich Skarn |  |  |  | galena, bismuthinite, marcasite, iron oxides, pyroxene, actinolite, quartz | thin sections and polished blocks examined using optical microscope, BSE detector, and EDS prior to analysis | EMPA, LA-ICPMS | JEOL JXA-8230 electron probe microanalyzer; RESOlution-LR 193 nm ArF excimer laser ablation system coupled to an Agilent 7700x ICP-MS | Laboratory of Mineral Resources Research Center, Fuzhou University; Adelaide Microscopy, the University of Adelaide | EPMA point analysis: accelerating voltage 15 kV, beam current 20 nA, beam diameter ~5 μm; EPMA mapping: accelerating voltage 20 kV, working current 50 nA, dwell time ~10 ms; BSE imaging: accelerating voltage 20 kV, beam current 10 nA; LA-ICP-MS: energy density 3~3.5 J/cm2, spot sizes 29 to 51 μm, repetition rates 5 Hz (polished thin-section) and 10 Hz (polished blocks), ~30 s background acquisition, ~40 s sample data acquisition | STDGL3 (Danyushevsky et al. 2011) and GSD-1G (USGS) | 74.862191 | [19 empty] | 2970.213271 | [5 empty] | 25.536649 | [5 empty] | 49.488418 | [9 empty] | 96029.45161 |  | 0.171824 |  |  |  | 1.699207 | [7 empty] | 31.027133 | [13 empty] | 1447.724088 | [15 empty] | 2.893506 | [17 empty] | 0.920485 | [9 empty] | 4.5 | [32 empty] | 2025 |  |  | CHN | Tibet
| Lawu |  | Magmatic hydrothermal | Skarn | Cu-Pb-Zn skarn | Cu, Pb, Zn | In, Sn | Cu, Pb, Zn, In, Sn |  |  | 18-130 A1SP - 9.d-1 | 18-130 A1SP - 9.d-1 | underground mine |  |  |  |  | ore material | drill core | underground mining tunnels and drill cores | mineral separate | [5 empty] | mineralisation |  |  |  | sphalerite, chalcopyrite, pyrrhotite, pyrite, arsenopyrite |  |  | Sn-rich Skarn |  |  |  | galena, bismuthinite, marcasite, iron oxides, pyroxene, actinolite, quartz | thin sections and polished blocks examined using optical microscope, BSE detector, and EDS prior to analysis | EMPA, LA-ICPMS | JEOL JXA-8230 electron probe microanalyzer; RESOlution-LR 193 nm ArF excimer laser ablation system coupled to an Agilent 7700x ICP-MS | Laboratory of Mineral Resources Research Center, Fuzhou University; Adelaide Microscopy, the University of Adelaide | EPMA point analysis: accelerating voltage 15 kV, beam current 20 nA, beam diameter ~5 μm; EPMA mapping: accelerating voltage 20 kV, working current 50 nA, dwell time ~10 ms; BSE imaging: accelerating voltage 20 kV, beam current 10 nA; LA-ICP-MS: energy density 3~3.5 J/cm2, spot sizes 29 to 51 μm, repetition rates 5 Hz (polished thin-section) and 10 Hz (polished blocks), ~30 s background acquisition, ~40 s sample data acquisition | STDGL3 (Danyushevsky et al. 2011) and GSD-1G (USGS) | 119.984978 | [19 empty] | 2981.897274 | [5 empty] | 36.387357 | [5 empty] | 49.488418 | [9 empty] | 92274.61 |  | 0.234515 |  |  |  | 0.262087 | [7 empty] | 35.364915 | [13 empty] | 1159.730385 | [15 empty] | 6.447093 | [17 empty] | 1.558125 | [9 empty] | 4.245192 | [32 empty] | 2025 |  |  | CHN | Tibet
| Lawu |  | Magmatic hydrothermal | Skarn | Cu-Pb-Zn skarn | Cu, Pb, Zn | In, Sn | Cu, Pb, Zn, In, Sn |  |  | 18-130 A1SP - 10.d-1 | 18-130 A1SP - 10.d-1 | underground mine |  |  |  |  | ore material | drill core | underground mining tunnels and drill cores | mineral separate | [5 empty] | mineralisation |  |  |  | sphalerite, chalcopyrite, pyrrhotite, pyrite, arsenopyrite |  |  | Sn-rich Skarn |  |  |  | galena, bismuthinite, marcasite, iron oxides, pyroxene, actinolite, quartz | thin sections and polished blocks examined using optical microscope, BSE detector, and EDS prior to analysis | EMPA, LA-ICPMS | JEOL JXA-8230 electron probe microanalyzer; RESOlution-LR 193 nm ArF excimer laser ablation system coupled to an Agilent 7700x ICP-MS | Laboratory of Mineral Resources Research Center, Fuzhou University; Adelaide Microscopy, the University of Adelaide | EPMA point analysis: accelerating voltage 15 kV, beam current 20 nA, beam diameter ~5 μm; EPMA mapping: accelerating voltage 20 kV, working current 50 nA, dwell time ~10 ms; BSE imaging: accelerating voltage 20 kV, beam current 10 nA; LA-ICP-MS: energy density 3~3.5 J/cm2, spot sizes 29 to 51 μm, repetition rates 5 Hz (polished thin-section) and 10 Hz (polished blocks), ~30 s background acquisition, ~40 s sample data acquisition | STDGL3 (Danyushevsky et al. 2011) and GSD-1G (USGS) | 95.639794 | [19 empty] | 2962.381303 | [5 empty] | 38.68507 | [5 empty] | 49.488418 | [9 empty] | 121266.4 |  | 0.634724 |  |  |  | 0.23051 | [7 empty] | 27.594602 | [13 empty] | 1885.820548 | [15 empty] | 2.793172 | [17 empty] | 0.37275 | [9 empty] | 5.43185 | [32 empty] | 2025 |  |  | CHN | Tibet
| Lawu |  | Magmatic hydrothermal | Skarn | Cu-Pb-Zn skarn | Cu, Pb, Zn | In, Sn | Cu, Pb, Zn, In, Sn |  |  | 18-130 A1SP - 11.d-1 | 18-130 A1SP - 11.d-1 | underground mine |  |  |  |  | ore material | drill core | underground mining tunnels and drill cores | mineral separate | [5 empty] | mineralisation |  |  |  | sphalerite, chalcopyrite, pyrrhotite, pyrite, arsenopyrite |  |  | Sn-rich Skarn |  |  |  | galena, bismuthinite, marcasite, iron oxides, pyroxene, actinolite, quartz | thin sections and polished blocks examined using optical microscope, BSE detector, and EDS prior to analysis | EMPA, LA-ICPMS | JEOL JXA-8230 electron probe microanalyzer; RESOlution-LR 193 nm ArF excimer laser ablation system coupled to an Agilent 7700x ICP-MS | Laboratory of Mineral Resources Research Center, Fuzhou University; Adelaide Microscopy, the University of Adelaide | EPMA point analysis: accelerating voltage 15 kV, beam current 20 nA, beam diameter ~5 μm; EPMA mapping: accelerating voltage 20 kV, working current 50 nA, dwell time ~10 ms; BSE imaging: accelerating voltage 20 kV, beam current 10 nA; LA-ICP-MS: energy density 3~3.5 J/cm2, spot sizes 29 to 51 μm, repetition rates 5 Hz (polished thin-section) and 10 Hz (polished blocks), ~30 s background acquisition, ~40 s sample data acquisition | STDGL3 (Danyushevsky et al. 2011) and GSD-1G (USGS) | 64.590237 | [19 empty] | 2515.883795 | [5 empty] | 31.768363 | [5 empty] | 49.488418 | [9 empty] | 124038.3 |  | 0.813017 |  |  |  | 8.848235 | [7 empty] | 37.074561 | [13 empty] | 2592.388736 | [15 empty] | 2.270065 | [17 empty] | 1.068561 | [9 empty] | 4.5 | [32 empty] | 2025 |  |  | CHN | Tibet
| Lawu |  | Magmatic hydrothermal | Skarn | Cu-Pb-Zn skarn | Cu, Pb, Zn | In, Sn | Cu, Pb, Zn, In, Sn |  |  | 18-130 A1SP - 12.d-1 | 18-130 A1SP - 12.d-1 | underground mine |  |  |  |  | ore material | drill core | underground mining tunnels and drill cores | mineral separate | [5 empty] | mineralisation |  |  |  | sphalerite, chalcopyrite, pyrrhotite, pyrite, arsenopyrite |  |  | Sn-rich Skarn |  |  |  | galena, bismuthinite, marcasite, iron oxides, pyroxene, actinolite, quartz | thin sections and polished blocks examined using optical microscope, BSE detector, and EDS prior to analysis | EMPA, LA-ICPMS | JEOL JXA-8230 electron probe microanalyzer; RESOlution-LR 193 nm ArF excimer laser ablation system coupled to an Agilent 7700x ICP-MS | Laboratory of Mineral Resources Research Center, Fuzhou University; Adelaide Microscopy, the University of Adelaide | EPMA point analysis: accelerating voltage 15 kV, beam current 20 nA, beam diameter ~5 μm; EPMA mapping: accelerating voltage 20 kV, working current 50 nA, dwell time ~10 ms; BSE imaging: accelerating voltage 20 kV, beam current 10 nA; LA-ICP-MS: energy density 3~3.5 J/cm2, spot sizes 29 to 51 μm, repetition rates 5 Hz (polished thin-section) and 10 Hz (polished blocks), ~30 s background acquisition, ~40 s sample data acquisition | STDGL3 (Danyushevsky et al. 2011) and GSD-1G (USGS) | 85.98282 | [19 empty] | 2812.622094 | [5 empty] | 31.152731 | [5 empty] | 49.488418 | [9 empty] | 105767.4 |  | 0.701179 |  |  |  | 2.630818 | [7 empty] | 38.584117 | [13 empty] | 2213.736781 | [15 empty] | 3.721644 | [17 empty] | 0.973189 | [9 empty] | 4.5 | [32 empty] | 2025 |  |  | CHN | Tibet
| Lawu |  | Magmatic hydrothermal | Skarn | Cu-Pb-Zn skarn | Cu, Pb, Zn | In, Sn | Cu, Pb, Zn, In, Sn |  |  | 18-130 A1SP - 13.d-1 | 18-130 A1SP - 13.d-1 | underground mine |  |  |  |  | ore material | drill core | underground mining tunnels and drill cores | mineral separate | [5 empty] | mineralisation |  |  |  | sphalerite, chalcopyrite, pyrrhotite, pyrite, arsenopyrite |  |  | Sn-rich Skarn |  |  |  | galena, bismuthinite, marcasite, iron oxides, pyroxene, actinolite, quartz | thin sections and polished blocks examined using optical microscope, BSE detector, and EDS prior to analysis | EMPA, LA-ICPMS | JEOL JXA-8230 electron probe microanalyzer; RESOlution-LR 193 nm ArF excimer laser ablation system coupled to an Agilent 7700x ICP-MS | Laboratory of Mineral Resources Research Center, Fuzhou University; Adelaide Microscopy, the University of Adelaide | EPMA point analysis: accelerating voltage 15 kV, beam current 20 nA, beam diameter ~5 μm; EPMA mapping: accelerating voltage 20 kV, working current 50 nA, dwell time ~10 ms; BSE imaging: accelerating voltage 20 kV, beam current 10 nA; LA-ICP-MS: energy density 3~3.5 J/cm2, spot sizes 29 to 51 μm, repetition rates 5 Hz (polished thin-section) and 10 Hz (polished blocks), ~30 s background acquisition, ~40 s sample data acquisition | STDGL3 (Danyushevsky et al. 2011) and GSD-1G (USGS) | 122.100986 | [19 empty] | 2937.439982 | [5 empty] | 38.025002 | [5 empty] | 49.488418 | [9 empty] | 84623.6 |  | 0.21002 |  |  |  | 0.372207 | [7 empty] | 36.277593 | [13 empty] | 798.319692 | [15 empty] | 8.633489 | [17 empty] | 2.532718 | [9 empty] | 7.966084 | [32 empty] | 2025 |  |  | CHN | Tibet
| Lawu |  | Magmatic hydrothermal | Skarn | Cu-Pb-Zn skarn | Cu, Pb, Zn | In, Sn | Cu, Pb, Zn, In, Sn |  |  | 18-130 A1SP - 14.d-1 | 18-130 A1SP - 14.d-1 | underground mine |  |  |  |  | ore material | drill core | underground mining tunnels and drill cores | mineral separate | [5 empty] | mineralisation |  |  |  | sphalerite, chalcopyrite, pyrrhotite, pyrite, arsenopyrite |  |  | Sn-rich Skarn |  |  |  | galena, bismuthinite, marcasite, iron oxides, pyroxene, actinolite, quartz | thin sections and polished blocks examined using optical microscope, BSE detector, and EDS prior to analysis | EMPA, LA-ICPMS | JEOL JXA-8230 electron probe microanalyzer; RESOlution-LR 193 nm ArF excimer laser ablation system coupled to an Agilent 7700x ICP-MS | Laboratory of Mineral Resources Research Center, Fuzhou University; Adelaide Microscopy, the University of Adelaide | EPMA point analysis: accelerating voltage 15 kV, beam current 20 nA, beam diameter ~5 μm; EPMA mapping: accelerating voltage 20 kV, working current 50 nA, dwell time ~10 ms; BSE imaging: accelerating voltage 20 kV, beam current 10 nA; LA-ICP-MS: energy density 3~3.5 J/cm2, spot sizes 29 to 51 μm, repetition rates 5 Hz (polished thin-section) and 10 Hz (polished blocks), ~30 s background acquisition, ~40 s sample data acquisition | STDGL3 (Danyushevsky et al. 2011) and GSD-1G (USGS) | 5.762243 | [19 empty] | 2873.926818 | [5 empty] | 33.284823 | [5 empty] | 49.488418 | [9 empty] | 112388.8 |  | 0.266756 |  |  |  | 0.246091 | [7 empty] | 39.570945 | [13 empty] | 1403.439945 | [15 empty] | 3.397802 | [17 empty] | 0.760244 | [9 empty] | 9.204748 | [32 empty] | 2025 |  |  | CHN | Tibet
| Lawu |  | Magmatic hydrothermal | Skarn | Cu-Pb-Zn skarn | Cu, Pb, Zn | In, Sn | Cu, Pb, Zn, In, Sn |  |  | 18-130 A1SP - 15.d-1 | 18-130 A1SP - 15.d-1 | underground mine |  |  |  |  | ore material | drill core | underground mining tunnels and drill cores | mineral separate | [5 empty] | mineralisation |  |  |  | sphalerite, chalcopyrite, pyrrhotite, pyrite, arsenopyrite |  |  | Sn-rich Skarn |  |  |  | galena, bismuthinite, marcasite, iron oxides, pyroxene, actinolite, quartz | thin sections and polished blocks examined using optical microscope, BSE detector, and EDS prior to analysis | EMPA, LA-ICPMS | JEOL JXA-8230 electron probe microanalyzer; RESOlution-LR 193 nm ArF excimer laser ablation system coupled to an Agilent 7700x ICP-MS | Laboratory of Mineral Resources Research Center, Fuzhou University; Adelaide Microscopy, the University of Adelaide | EPMA point analysis: accelerating voltage 15 kV, beam current 20 nA, beam diameter ~5 μm; EPMA mapping: accelerating voltage 20 kV, working current 50 nA, dwell time ~10 ms; BSE imaging: accelerating voltage 20 kV, beam current 10 nA; LA-ICP-MS: energy density 3~3.5 J/cm2, spot sizes 29 to 51 μm, repetition rates 5 Hz (polished thin-section) and 10 Hz (polished blocks), ~30 s background acquisition, ~40 s sample data acquisition | STDGL3 (Danyushevsky et al. 2011) and GSD-1G (USGS) | 63.867832 | [19 empty] | 2936.592008 | [5 empty] | 29.89723 | [5 empty] | 49.488418 | [9 empty] | 109471.9 |  | 0.433867 |  |  |  | 0.269927 | [7 empty] | 38.982303 | [13 empty] | 1766.604163 | [15 empty] | 1.705725 | [17 empty] | 0.213631 | [9 empty] | 3.453512 | [32 empty] | 2025 |  |  | CHN | Tibet
| Lawu |  | Magmatic hydrothermal | Skarn | Cu-Pb-Zn skarn | Cu, Pb, Zn | In, Sn | Cu, Pb, Zn, In, Sn |  |  | 4329-265 a5 sp - 1.d-1 | 4329-265 a5 sp - 1.d-1 | underground mine |  |  |  |  | ore material | drill core | underground mining tunnels and drill cores | mineral separate | [5 empty] | mineralisation |  |  |  | sphalerite, chalcopyrite, pyrrhotite, pyrite, arsenopyrite |  |  | Sn-rich Skarn |  |  |  | galena, bismuthinite, marcasite, iron oxides, pyroxene, actinolite, quartz | thin sections and polished blocks examined using optical microscope, BSE detector, and EDS prior to analysis | EMPA, LA-ICPMS | JEOL JXA-8230 electron probe microanalyzer; RESOlution-LR 193 nm ArF excimer laser ablation system coupled to an Agilent 7700x ICP-MS | Laboratory of Mineral Resources Research Center, Fuzhou University; Adelaide Microscopy, the University of Adelaide | EPMA point analysis: accelerating voltage 15 kV, beam current 20 nA, beam diameter ~5 μm; EPMA mapping: accelerating voltage 20 kV, working current 50 nA, dwell time ~10 ms; BSE imaging: accelerating voltage 20 kV, beam current 10 nA; LA-ICP-MS: energy density 3~3.5 J/cm2, spot sizes 29 to 51 μm, repetition rates 5 Hz (polished thin-section) and 10 Hz (polished blocks), ~30 s background acquisition, ~40 s sample data acquisition | STDGL3 (Danyushevsky et al. 2011) and GSD-1G (USGS) | 6.855132 | [19 empty] | 1730.257909 | [5 empty] | 116.207754 | [5 empty] | 123.756996 | [9 empty] | 58103.88 |  | 2.221356 |  |  |  | 0.245113 | [7 empty] | 152.080301 | [13 empty] | 566.733803 | [15 empty] | 7.533998 | [17 empty] | 0.069918 | [9 empty] | 0.585861 | [32 empty] | 2025 |  |  | CHN | Tibet
| Lawu |  | Magmatic hydrothermal | Skarn | Cu-Pb-Zn skarn | Cu, Pb, Zn | In, Sn | Cu, Pb, Zn, In, Sn |  |  | 4329-265 a5 sp - 2.d-1 | 4329-265 a5 sp - 2.d-1 | underground mine |  |  |  |  | ore material | drill core | underground mining tunnels and drill cores | mineral separate | [5 empty] | mineralisation |  |  |  | sphalerite, chalcopyrite, pyrrhotite, pyrite, arsenopyrite |  |  | Sn-rich Skarn |  |  |  | galena, bismuthinite, marcasite, iron oxides, pyroxene, actinolite, quartz | thin sections and polished blocks examined using optical microscope, BSE detector, and EDS prior to analysis | EMPA, LA-ICPMS | JEOL JXA-8230 electron probe microanalyzer; RESOlution-LR 193 nm ArF excimer laser ablation system coupled to an Agilent 7700x ICP-MS | Laboratory of Mineral Resources Research Center, Fuzhou University; Adelaide Microscopy, the University of Adelaide | EPMA point analysis: accelerating voltage 15 kV, beam current 20 nA, beam diameter ~5 μm; EPMA mapping: accelerating voltage 20 kV, working current 50 nA, dwell time ~10 ms; BSE imaging: accelerating voltage 20 kV, beam current 10 nA; LA-ICP-MS: energy density 3~3.5 J/cm2, spot sizes 29 to 51 μm, repetition rates 5 Hz (polished thin-section) and 10 Hz (polished blocks), ~30 s background acquisition, ~40 s sample data acquisition | STDGL3 (Danyushevsky et al. 2011) and GSD-1G (USGS) | 4.476448 | [19 empty] | 1708.200234 | [5 empty] | 113.146894 | [5 empty] | 151.546427 | [9 empty] | 56188.75 |  | 2.114899 |  |  |  | 0.205948 | [7 empty] | 152.528984 | [13 empty] | 537.795524 | [15 empty] | 0.973006 | [17 empty] | 0.032641 | [9 empty] | 0.592197 | [32 empty] | 2025 |  |  | CHN | Tibet
| Lawu |  | Magmatic hydrothermal | Skarn | Cu-Pb-Zn skarn | Cu, Pb, Zn | In, Sn | Cu, Pb, Zn, In, Sn |  |  | 4329-265 a5 sp - 3.d-1 | 4329-265 a5 sp - 3.d-1 | underground mine |  |  |  |  | ore material | drill core | underground mining tunnels and drill cores | mineral separate | [5 empty] | mineralisation |  |  |  | sphalerite, chalcopyrite, pyrrhotite, pyrite, arsenopyrite |  |  | Sn-rich Skarn |  |  |  | galena, bismuthinite, marcasite, iron oxides, pyroxene, actinolite, quartz | thin sections and polished blocks examined using optical microscope, BSE detector, and EDS prior to analysis | EMPA, LA-ICPMS | JEOL JXA-8230 electron probe microanalyzer; RESOlution-LR 193 nm ArF excimer laser ablation system coupled to an Agilent 7700x ICP-MS | Laboratory of Mineral Resources Research Center, Fuzhou University; Adelaide Microscopy, the University of Adelaide | EPMA point analysis: accelerating voltage 15 kV, beam current 20 nA, beam diameter ~5 μm; EPMA mapping: accelerating voltage 20 kV, working current 50 nA, dwell time ~10 ms; BSE imaging: accelerating voltage 20 kV, beam current 10 nA; LA-ICP-MS: energy density 3~3.5 J/cm2, spot sizes 29 to 51 μm, repetition rates 5 Hz (polished thin-section) and 10 Hz (polished blocks), ~30 s background acquisition, ~40 s sample data acquisition | STDGL3 (Danyushevsky et al. 2011) and GSD-1G (USGS) | 7.891733 | [19 empty] | 1726.630864 | [5 empty] | 118.719486 | [5 empty] | 119.716424 | [9 empty] | 60570.31 |  | 2.435887 |  |  |  | 0.245046 | [7 empty] | 146.423713 | [13 empty] | 592.047565 | [15 empty] | 1.951989 | [17 empty] | 0.037699 | [9 empty] | 0.968455 | [32 empty] | 2025 |  |  | CHN | Tibet
| Lawu |  | Magmatic hydrothermal | Skarn | Cu-Pb-Zn skarn | Cu, Pb, Zn | In, Sn | Cu, Pb, Zn, In, Sn |  |  | 4329-265 a5 sp - 4.d-1 | 4329-265 a5 sp - 4.d-1 | underground mine |  |  |  |  | ore material | drill core | underground mining tunnels and drill cores | mineral separate | [5 empty] | mineralisation |  |  |  | sphalerite, chalcopyrite, pyrrhotite, pyrite, arsenopyrite |  |  | Sn-rich Skarn |  |  |  | galena, bismuthinite, marcasite, iron oxides, pyroxene, actinolite, quartz | thin sections and polished blocks examined using optical microscope, BSE detector, and EDS prior to analysis | EMPA, LA-ICPMS | JEOL JXA-8230 electron probe microanalyzer; RESOlution-LR 193 nm ArF excimer laser ablation system coupled to an Agilent 7700x ICP-MS | Laboratory of Mineral Resources Research Center, Fuzhou University; Adelaide Microscopy, the University of Adelaide | EPMA point analysis: accelerating voltage 15 kV, beam current 20 nA, beam diameter ~5 μm; EPMA mapping: accelerating voltage 20 kV, working current 50 nA, dwell time ~10 ms; BSE imaging: accelerating voltage 20 kV, beam current 10 nA; LA-ICP-MS: energy density 3~3.5 J/cm2, spot sizes 29 to 51 μm, repetition rates 5 Hz (polished thin-section) and 10 Hz (polished blocks), ~30 s background acquisition, ~40 s sample data acquisition | STDGL3 (Danyushevsky et al. 2011) and GSD-1G (USGS) | 5 | [19 empty] | 1699.963871 | [5 empty] | 134.236886 | [5 empty] | 123.756996 | [9 empty] | 57326.21 |  | 2.057378 |  |  |  | 0.253726 | [7 empty] | 145.984386 | [13 empty] | 603.867763 | [15 empty] | 7.533998 | [17 empty] | 0.187916 | [9 empty] | 0.880112 | [32 empty] | 2025 |  |  | CHN | Tibet
| Lawu |  | Magmatic hydrothermal | Skarn | Cu-Pb-Zn skarn | Cu, Pb, Zn | In, Sn | Cu, Pb, Zn, In, Sn |  |  | 4329-265 a5 sp - 5.d-1 | 4329-265 a5 sp - 5.d-1 | underground mine |  |  |  |  | ore material | drill core | underground mining tunnels and drill cores | mineral separate | [5 empty] | mineralisation |  |  |  | sphalerite, chalcopyrite, pyrrhotite, pyrite, arsenopyrite |  |  | Sn-rich Skarn |  |  |  | galena, bismuthinite, marcasite, iron oxides, pyroxene, actinolite, quartz | thin sections and polished blocks examined using optical microscope, BSE detector, and EDS prior to analysis | EMPA, LA-ICPMS | JEOL JXA-8230 electron probe microanalyzer; RESOlution-LR 193 nm ArF excimer laser ablation system coupled to an Agilent 7700x ICP-MS | Laboratory of Mineral Resources Research Center, Fuzhou University; Adelaide Microscopy, the University of Adelaide | EPMA point analysis: accelerating voltage 15 kV, beam current 20 nA, beam diameter ~5 μm; EPMA mapping: accelerating voltage 20 kV, working current 50 nA, dwell time ~10 ms; BSE imaging: accelerating voltage 20 kV, beam current 10 nA; LA-ICP-MS: energy density 3~3.5 J/cm2, spot sizes 29 to 51 μm, repetition rates 5 Hz (polished thin-section) and 10 Hz (polished blocks), ~30 s background acquisition, ~40 s sample data acquisition | STDGL3 (Danyushevsky et al. 2011) and GSD-1G (USGS) | 7.410668 | [19 empty] | 1738.563717 | [5 empty] | 115.014538 | [5 empty] | 123.756996 | [9 empty] | 58301.56 |  | 2.010969 |  |  |  | 0.139138 | [7 empty] | 148.955296 | [13 empty] | 583.902592 | [15 empty] | 7.533998 | [17 empty] | 0.059672 | [9 empty] | 0.396741 | [32 empty] | 2025 |  |  | CHN | Tibet
| Lawu |  | Magmatic hydrothermal | Skarn | Cu-Pb-Zn skarn | Cu, Pb, Zn | In, Sn | Cu, Pb, Zn, In, Sn |  |  | 4329-265 a5 sp - 6.d-1 | 4329-265 a5 sp - 6.d-1 | underground mine |  |  |  |  | ore material | drill core | underground mining tunnels and drill cores | mineral separate | [5 empty] | mineralisation |  |  |  | sphalerite, chalcopyrite, pyrrhotite, pyrite, arsenopyrite |  |  | Sn-rich Skarn |  |  |  | galena, bismuthinite, marcasite, iron oxides, pyroxene, actinolite, quartz | thin sections and polished blocks examined using optical microscope, BSE detector, and EDS prior to analysis | EMPA, LA-ICPMS | JEOL JXA-8230 electron probe microanalyzer; RESOlution-LR 193 nm ArF excimer laser ablation system coupled to an Agilent 7700x ICP-MS | Laboratory of Mineral Resources Research Center, Fuzhou University; Adelaide Microscopy, the University of Adelaide | EPMA point analysis: accelerating voltage 15 kV, beam current 20 nA, beam diameter ~5 μm; EPMA mapping: accelerating voltage 20 kV, working current 50 nA, dwell time ~10 ms; BSE imaging: accelerating voltage 20 kV, beam current 10 nA; LA-ICP-MS: energy density 3~3.5 J/cm2, spot sizes 29 to 51 μm, repetition rates 5 Hz (polished thin-section) and 10 Hz (polished blocks), ~30 s background acquisition, ~40 s sample data acquisition | STDGL3 (Danyushevsky et al. 2011) and GSD-1G (USGS) | 4.738046 | [19 empty] | 1743.633913 | [5 empty] | 114.715373 | [5 empty] | 123.756996 | [9 empty] | 59888.23 |  | 2.027837 |  |  |  | 0.227791 | [7 empty] | 149.098412 | [13 empty] | 602.941152 | [15 empty] | 1.028785 | [17 empty] | 0.34 | [9 empty] | 1.126528 | [32 empty] | 2025 |  |  | CHN | Tibet
| Lawu |  | Magmatic hydrothermal | Skarn | Cu-Pb-Zn skarn | Cu, Pb, Zn | In, Sn | Cu, Pb, Zn, In, Sn |  |  | 4329-265 a5 sp - 7.d-1 | 4329-265 a5 sp - 7.d-1 | underground mine |  |  |  |  | ore material | drill core | underground mining tunnels and drill cores | mineral separate | [5 empty] | mineralisation |  |  |  | sphalerite, chalcopyrite, pyrrhotite, pyrite, arsenopyrite |  |  | Sn-rich Skarn |  |  |  | galena, bismuthinite, marcasite, iron oxides, pyroxene, actinolite, quartz | thin sections and polished blocks examined using optical microscope, BSE detector, and EDS prior to analysis | EMPA, LA-ICPMS | JEOL JXA-8230 electron probe microanalyzer; RESOlution-LR 193 nm ArF excimer laser ablation system coupled to an Agilent 7700x ICP-MS | Laboratory of Mineral Resources Research Center, Fuzhou University; Adelaide Microscopy, the University of Adelaide | EPMA point analysis: accelerating voltage 15 kV, beam current 20 nA, beam diameter ~5 μm; EPMA mapping: accelerating voltage 20 kV, working current 50 nA, dwell time ~10 ms; BSE imaging: accelerating voltage 20 kV, beam current 10 nA; LA-ICP-MS: energy density 3~3.5 J/cm2, spot sizes 29 to 51 μm, repetition rates 5 Hz (polished thin-section) and 10 Hz (polished blocks), ~30 s background acquisition, ~40 s sample data acquisition | STDGL3 (Danyushevsky et al. 2011) and GSD-1G (USGS) | 7.489051 | [19 empty] | 1751.945618 | [5 empty] | 114.043241 | [5 empty] | 123.756996 | [9 empty] | 57418.71 |  | 2.15553 |  |  |  | 0.158835 | [7 empty] | 150.845452 | [13 empty] | 542.102484 | [15 empty] | 7.533998 | [17 empty] | 0.238252 | [9 empty] | 0.424883 | [32 empty] | 2025 |  |  | CHN | Tibet
| Lawu |  | Magmatic hydrothermal | Skarn | Cu-Pb-Zn skarn | Cu, Pb, Zn | In, Sn | Cu, Pb, Zn, In, Sn |  |  | 4329-265 a5 sp - 8.d-1 | 4329-265 a5 sp - 8.d-1 | underground mine |  |  |  |  | ore material | drill core | underground mining tunnels and drill cores | mineral separate | [5 empty] | mineralisation |  |  |  | sphalerite, chalcopyrite, pyrrhotite, pyrite, arsenopyrite |  |  | Sn-rich Skarn |  |  |  | galena, bismuthinite, marcasite, iron oxides, pyroxene, actinolite, quartz | thin sections and polished blocks examined using optical microscope, BSE detector, and EDS prior to analysis | EMPA, LA-ICPMS | JEOL JXA-8230 electron probe microanalyzer; RESOlution-LR 193 nm ArF excimer laser ablation system coupled to an Agilent 7700x ICP-MS | Laboratory of Mineral Resources Research Center, Fuzhou University; Adelaide Microscopy, the University of Adelaide | EPMA point analysis: accelerating voltage 15 kV, beam current 20 nA, beam diameter ~5 μm; EPMA mapping: accelerating voltage 20 kV, working current 50 nA, dwell time ~10 ms; BSE imaging: accelerating voltage 20 kV, beam current 10 nA; LA-ICP-MS: energy density 3~3.5 J/cm2, spot sizes 29 to 51 μm, repetition rates 5 Hz (polished thin-section) and 10 Hz (polished blocks), ~30 s background acquisition, ~40 s sample data acquisition | STDGL3 (Danyushevsky et al. 2011) and GSD-1G (USGS) | 6.611602 | [19 empty] | 1716.220595 | [5 empty] | 113.564956 | [5 empty] | 123.756996 | [9 empty] | 59455.08 |  | 2.141441 |  |  |  | 0.273839 | [7 empty] | 148.350011 | [13 empty] | 585.998465 | [15 empty] | 7.533998 | [17 empty] | 0.239301 | [9 empty] | 1.249955 | [32 empty] | 2025 |  |  | CHN | Tibet
| Lawu |  | Magmatic hydrothermal | Skarn | Cu-Pb-Zn skarn | Cu, Pb, Zn | In, Sn | Cu, Pb, Zn, In, Sn |  |  | 4329-265 a5 sp - 9.d-1 | 4329-265 a5 sp - 9.d-1 | underground mine |  |  |  |  | ore material | drill core | underground mining tunnels and drill cores | mineral separate | [5 empty] | mineralisation |  |  |  | sphalerite, chalcopyrite, pyrrhotite, pyrite, arsenopyrite |  |  | Sn-rich Skarn |  |  |  | galena, bismuthinite, marcasite, iron oxides, pyroxene, actinolite, quartz | thin sections and polished blocks examined using optical microscope, BSE detector, and EDS prior to analysis | EMPA, LA-ICPMS | JEOL JXA-8230 electron probe microanalyzer; RESOlution-LR 193 nm ArF excimer laser ablation system coupled to an Agilent 7700x ICP-MS | Laboratory of Mineral Resources Research Center, Fuzhou University; Adelaide Microscopy, the University of Adelaide | EPMA point analysis: accelerating voltage 15 kV, beam current 20 nA, beam diameter ~5 μm; EPMA mapping: accelerating voltage 20 kV, working current 50 nA, dwell time ~10 ms; BSE imaging: accelerating voltage 20 kV, beam current 10 nA; LA-ICP-MS: energy density 3~3.5 J/cm2, spot sizes 29 to 51 μm, repetition rates 5 Hz (polished thin-section) and 10 Hz (polished blocks), ~30 s background acquisition, ~40 s sample data acquisition | STDGL3 (Danyushevsky et al. 2011) and GSD-1G (USGS) | 5.570593 | [19 empty] | 1737.41353 | [5 empty] | 112.948863 | [5 empty] | 123.756996 | [9 empty] | 61395.4048 |  | 1.767386 |  |  |  | 0.254753 | [7 empty] | 146.304517 | [13 empty] | 615.567482 | [15 empty] | 0.694626 | [17 empty] | 0.34 | [9 empty] | 0.833041 | [32 empty] | 2025 |  |  | CHN | Tibet
| Lawu |  | Magmatic hydrothermal | Skarn | Cu-Pb-Zn skarn | Cu, Pb, Zn | In, Sn | Cu, Pb, Zn, In, Sn |  |  | 4329-265 a5 sp - 10.d-1 | 4329-265 a5 sp - 10.d-1 | underground mine |  |  |  |  | ore material | drill core | underground mining tunnels and drill cores | mineral separate | [5 empty] | mineralisation |  |  |  | sphalerite, chalcopyrite, pyrrhotite, pyrite, arsenopyrite |  |  | Sn-rich Skarn |  |  |  | galena, bismuthinite, marcasite, iron oxides, pyroxene, actinolite, quartz | thin sections and polished blocks examined using optical microscope, BSE detector, and EDS prior to analysis | EMPA, LA-ICPMS | JEOL JXA-8230 electron probe microanalyzer; RESOlution-LR 193 nm ArF excimer laser ablation system coupled to an Agilent 7700x ICP-MS | Laboratory of Mineral Resources Research Center, Fuzhou University; Adelaide Microscopy, the University of Adelaide | EPMA point analysis: accelerating voltage 15 kV, beam current 20 nA, beam diameter ~5 μm; EPMA mapping: accelerating voltage 20 kV, working current 50 nA, dwell time ~10 ms; BSE imaging: accelerating voltage 20 kV, beam current 10 nA; LA-ICP-MS: energy density 3~3.5 J/cm2, spot sizes 29 to 51 μm, repetition rates 5 Hz (polished thin-section) and 10 Hz (polished blocks), ~30 s background acquisition, ~40 s sample data acquisition | STDGL3 (Danyushevsky et al. 2011) and GSD-1G (USGS) | 4.992329 | [19 empty] | 1761.231019 | [5 empty] | 119.798499 | [5 empty] | 123.756996 | [9 empty] | 62882.47 |  | 1.69339 |  |  |  | 0.208738 | [7 empty] | 148.783733 | [13 empty] | 629.5205 | [15 empty] | 0.628825 | [17 empty] | 0.036529 | [9 empty] | 0.628825 | [32 empty] | 2025 |  |  | CHN | Tibet
| Lawu |  | Magmatic hydrothermal | Skarn | Cu-Pb-Zn skarn | Cu, Pb, Zn | In, Sn | Cu, Pb, Zn, In, Sn |  |  | 4329-265 a6 sp - 1.d-1 | 4329-265 a6 sp - 1.d-1 | underground mine |  |  |  |  | ore material | drill core | underground mining tunnels and drill cores | mineral separate | [5 empty] | mineralisation |  |  |  | sphalerite, chalcopyrite, pyrrhotite, pyrite, arsenopyrite |  |  | Sn-rich Skarn |  |  |  | galena, bismuthinite, marcasite, iron oxides, pyroxene, actinolite, quartz | thin sections and polished blocks examined using optical microscope, BSE detector, and EDS prior to analysis | EMPA, LA-ICPMS | JEOL JXA-8230 electron probe microanalyzer; RESOlution-LR 193 nm ArF excimer laser ablation system coupled to an Agilent 7700x ICP-MS | Laboratory of Mineral Resources Research Center, Fuzhou University; Adelaide Microscopy, the University of Adelaide | EPMA point analysis: accelerating voltage 15 kV, beam current 20 nA, beam diameter ~5 μm; EPMA mapping: accelerating voltage 20 kV, working current 50 nA, dwell time ~10 ms; BSE imaging: accelerating voltage 20 kV, beam current 10 nA; LA-ICP-MS: energy density 3~3.5 J/cm2, spot sizes 29 to 51 μm, repetition rates 5 Hz (polished thin-section) and 10 Hz (polished blocks), ~30 s background acquisition, ~40 s sample data acquisition | STDGL3 (Danyushevsky et al. 2011) and GSD-1G (USGS) | 2.703475 | [19 empty] | 1698.119984 | [5 empty] | 115.81931 | [5 empty] | 109.521443 | [9 empty] | 55528.75 |  | 2.34752 |  |  |  | 0.215049 | [7 empty] | 152.045692 | [13 empty] | 534.397053 | [15 empty] | 0.060675 | [17 empty] | 0.34 | [9 empty] | 1.422396 | [32 empty] | 2025 |  |  | CHN | Tibet
| Lawu |  | Magmatic hydrothermal | Skarn | Cu-Pb-Zn skarn | Cu, Pb, Zn | In, Sn | Cu, Pb, Zn, In, Sn |  |  | 4329-265 a6 sp - 2.d-1 | 4329-265 a6 sp - 2.d-1 | underground mine |  |  |  |  | ore material | drill core | underground mining tunnels and drill cores | mineral separate | [5 empty] | mineralisation |  |  |  | sphalerite, chalcopyrite, pyrrhotite, pyrite, arsenopyrite |  |  | Sn-rich Skarn |  |  |  | galena, bismuthinite, marcasite, iron oxides, pyroxene, actinolite, quartz | thin sections and polished blocks examined using optical microscope, BSE detector, and EDS prior to analysis | EMPA, LA-ICPMS | JEOL JXA-8230 electron probe microanalyzer; RESOlution-LR 193 nm ArF excimer laser ablation system coupled to an Agilent 7700x ICP-MS | Laboratory of Mineral Resources Research Center, Fuzhou University; Adelaide Microscopy, the University of Adelaide | EPMA point analysis: accelerating voltage 15 kV, beam current 20 nA, beam diameter ~5 μm; EPMA mapping: accelerating voltage 20 kV, working current 50 nA, dwell time ~10 ms; BSE imaging: accelerating voltage 20 kV, beam current 10 nA; LA-ICP-MS: energy density 3~3.5 J/cm2, spot sizes 29 to 51 μm, repetition rates 5 Hz (polished thin-section) and 10 Hz (polished blocks), ~30 s background acquisition, ~40 s sample data acquisition | STDGL3 (Danyushevsky et al. 2011) and GSD-1G (USGS) | 4.102845 | [19 empty] | 1708.614062 | [5 empty] | 116.803122 | [5 empty] | 114.243691 | [9 empty] | 56074.81 |  | 1.958486 |  |  |  | 0.259821 | [7 empty] | 152.762902 | [13 empty] | 544.538326 | [15 empty] | 0.11944 | [17 empty] | 0.34 | [9 empty] | 1.204484 | [32 empty] | 2025 |  |  | CHN | Tibet
| Lawu |  | Magmatic hydrothermal | Skarn | Cu-Pb-Zn skarn | Cu, Pb, Zn | In, Sn | Cu, Pb, Zn, In, Sn |  |  | 4329-265 a6 sp - 3.d-1 | 4329-265 a6 sp - 3.d-1 | underground mine |  |  |  |  | ore material | drill core | underground mining tunnels and drill cores | mineral separate | [5 empty] | mineralisation |  |  |  | sphalerite, chalcopyrite, pyrrhotite, pyrite, arsenopyrite |  |  | Sn-rich Skarn |  |  |  | galena, bismuthinite, marcasite, iron oxides, pyroxene, actinolite, quartz | thin sections and polished blocks examined using optical microscope, BSE detector, and EDS prior to analysis | EMPA, LA-ICPMS | JEOL JXA-8230 electron probe microanalyzer; RESOlution-LR 193 nm ArF excimer laser ablation system coupled to an Agilent 7700x ICP-MS | Laboratory of Mineral Resources Research Center, Fuzhou University; Adelaide Microscopy, the University of Adelaide | EPMA point analysis: accelerating voltage 15 kV, beam current 20 nA, beam diameter ~5 μm; EPMA mapping: accelerating voltage 20 kV, working current 50 nA, dwell time ~10 ms; BSE imaging: accelerating voltage 20 kV, beam current 10 nA; LA-ICP-MS: energy density 3~3.5 J/cm2, spot sizes 29 to 51 μm, repetition rates 5 Hz (polished thin-section) and 10 Hz (polished blocks), ~30 s background acquisition, ~40 s sample data acquisition | STDGL3 (Danyushevsky et al. 2011) and GSD-1G (USGS) | 6.111068 | [19 empty] | 1695.230097 | [5 empty] | 115.675422 | [5 empty] | 123.756996 | [9 empty] | 55159.83 |  | 2.208391 |  |  |  | 0.209806 | [7 empty] | 152.950719 | [13 empty] | 523.522454 | [15 empty] | 0.823964 | [17 empty] | 0.34 | [9 empty] | 1.268752 | [32 empty] | 2025 |  |  | CHN | Tibet
| Lawu |  | Magmatic hydrothermal | Skarn | Cu-Pb-Zn skarn | Cu, Pb, Zn | In, Sn | Cu, Pb, Zn, In, Sn |  |  | 4329-265 a6 sp - 4.d-1 | 4329-265 a6 sp - 4.d-1 | underground mine |  |  |  |  | ore material | drill core | underground mining tunnels and drill cores | mineral separate | [5 empty] | mineralisation |  |  |  | sphalerite, chalcopyrite, pyrrhotite, pyrite, arsenopyrite |  |  | Sn-rich Skarn |  |  |  | galena, bismuthinite, marcasite, iron oxides, pyroxene, actinolite, quartz | thin sections and polished blocks examined using optical microscope, BSE detector, and EDS prior to analysis | EMPA, LA-ICPMS | JEOL JXA-8230 electron probe microanalyzer; RESOlution-LR 193 nm ArF excimer laser ablation system coupled to an Agilent 7700x ICP-MS | Laboratory of Mineral Resources Research Center, Fuzhou University; Adelaide Microscopy, the University of Adelaide | EPMA point analysis: accelerating voltage 15 kV, beam current 20 nA, beam diameter ~5 μm; EPMA mapping: accelerating voltage 20 kV, working current 50 nA, dwell time ~10 ms; BSE imaging: accelerating voltage 20 kV, beam current 10 nA; LA-ICP-MS: energy density 3~3.5 J/cm2, spot sizes 29 to 51 μm, repetition rates 5 Hz (polished thin-section) and 10 Hz (polished blocks), ~30 s background acquisition, ~40 s sample data acquisition | STDGL3 (Danyushevsky et al. 2011) and GSD-1G (USGS) | 12.221574 | [19 empty] | 1682.178894 | [5 empty] | 115.94272 | [5 empty] | 123.756996 | [9 empty] | 52130.96 |  | 1.587449 |  |  |  | 0.266784 | [7 empty] | 149.835953 | [13 empty] | 546.545907 | [15 empty] | 7.533998 | [17 empty] | 0.294904 | [9 empty] | 1.269025 | [32 empty] | 2025 |  |  | CHN | Tibet
| Lawu |  | Magmatic hydrothermal | Skarn | Cu-Pb-Zn skarn | Cu, Pb, Zn | In, Sn | Cu, Pb, Zn, In, Sn |  |  | 4329-265 a6 sp - 5.d-1 | 4329-265 a6 sp - 5.d-1 | underground mine |  |  |  |  | ore material | drill core | underground mining tunnels and drill cores | mineral separate | [5 empty] | mineralisation |  |  |  | sphalerite, chalcopyrite, pyrrhotite, pyrite, arsenopyrite |  |  | Sn-rich Skarn |  |  |  | galena, bismuthinite, marcasite, iron oxides, pyroxene, actinolite, quartz | thin sections and polished blocks examined using optical microscope, BSE detector, and EDS prior to analysis | EMPA, LA-ICPMS | JEOL JXA-8230 electron probe microanalyzer; RESOlution-LR 193 nm ArF excimer laser ablation system coupled to an Agilent 7700x ICP-MS | Laboratory of Mineral Resources Research Center, Fuzhou University; Adelaide Microscopy, the University of Adelaide | EPMA point analysis: accelerating voltage 15 kV, beam current 20 nA, beam diameter ~5 μm; EPMA mapping: accelerating voltage 20 kV, working current 50 nA, dwell time ~10 ms; BSE imaging: accelerating voltage 20 kV, beam current 10 nA; LA-ICP-MS: energy density 3~3.5 J/cm2, spot sizes 29 to 51 μm, repetition rates 5 Hz (polished thin-section) and 10 Hz (polished blocks), ~30 s background acquisition, ~40 s sample data acquisition | STDGL3 (Danyushevsky et al. 2011) and GSD-1G (USGS) | 12.918375 | [19 empty] | 1699.206649 | [5 empty] | 113.769776 | [5 empty] | 123.756996 | [9 empty] | 53068.1 |  | 2.212514 |  |  |  | 0.20919 | [7 empty] | 152.380266 | [13 empty] | 529.873555 | [15 empty] | 1.247798 | [17 empty] | 0.557839 | [9 empty] | 1.989136 | [32 empty] | 2025 |  |  | CHN | Tibet
| Lawu |  | Magmatic hydrothermal | Skarn | Cu-Pb-Zn skarn | Cu, Pb, Zn | In, Sn | Cu, Pb, Zn, In, Sn |  |  | 4329-265 a6 sp - 6.d-1 | 4329-265 a6 sp - 6.d-1 | underground mine |  |  |  |  | ore material | drill core | underground mining tunnels and drill cores | mineral separate | [5 empty] | mineralisation |  |  |  | sphalerite, chalcopyrite, pyrrhotite, pyrite, arsenopyrite |  |  | Sn-rich Skarn |  |  |  | galena, bismuthinite, marcasite, iron oxides, pyroxene, actinolite, quartz | thin sections and polished blocks examined using optical microscope, BSE detector, and EDS prior to analysis | EMPA, LA-ICPMS | JEOL JXA-8230 electron probe microanalyzer; RESOlution-LR 193 nm ArF excimer laser ablation system coupled to an Agilent 7700x ICP-MS | Laboratory of Mineral Resources Research Center, Fuzhou University; Adelaide Microscopy, the University of Adelaide | EPMA point analysis: accelerating voltage 15 kV, beam current 20 nA, beam diameter ~5 μm; EPMA mapping: accelerating voltage 20 kV, working current 50 nA, dwell time ~10 ms; BSE imaging: accelerating voltage 20 kV, beam current 10 nA; LA-ICP-MS: energy density 3~3.5 J/cm2, spot sizes 29 to 51 μm, repetition rates 5 Hz (polished thin-section) and 10 Hz (polished blocks), ~30 s background acquisition, ~40 s sample data acquisition | STDGL3 (Danyushevsky et al. 2011) and GSD-1G (USGS) | 12.300363 | [19 empty] | 1694.963083 | [5 empty] | 120.469105 | [5 empty] | 123.756996 | [9 empty] | 57264.41 |  | 1.793347 |  |  |  | 0.241572 | [7 empty] | 150.678524 | [13 empty] | 608.840244 | [15 empty] | 4.815596 | [17 empty] | 0.169496 | [9 empty] | 0.469679 | [32 empty] | 2025 |  |  | CHN | Tibet
| Lawu |  | Magmatic hydrothermal | Skarn | Cu-Pb-Zn skarn | Cu, Pb, Zn | In, Sn | Cu, Pb, Zn, In, Sn |  |  | 4329-265 a6 sp - 7.d-1 | 4329-265 a6 sp - 7.d-1 | underground mine |  |  |  |  | ore material | drill core | underground mining tunnels and drill cores | mineral separate | [5 empty] | mineralisation |  |  |  | sphalerite, chalcopyrite, pyrrhotite, pyrite, arsenopyrite |  |  | Sn-rich Skarn |  |  |  | galena, bismuthinite, marcasite, iron oxides, pyroxene, actinolite, quartz | thin sections and polished blocks examined using optical microscope, BSE detector, and EDS prior to analysis | EMPA, LA-ICPMS | JEOL JXA-8230 electron probe microanalyzer; RESOlution-LR 193 nm ArF excimer laser ablation system coupled to an Agilent 7700x ICP-MS | Laboratory of Mineral Resources Research Center, Fuzhou University; Adelaide Microscopy, the University of Adelaide | EPMA point analysis: accelerating voltage 15 kV, beam current 20 nA, beam diameter ~5 μm; EPMA mapping: accelerating voltage 20 kV, working current 50 nA, dwell time ~10 ms; BSE imaging: accelerating voltage 20 kV, beam current 10 nA; LA-ICP-MS: energy density 3~3.5 J/cm2, spot sizes 29 to 51 μm, repetition rates 5 Hz (polished thin-section) and 10 Hz (polished blocks), ~30 s background acquisition, ~40 s sample data acquisition | STDGL3 (Danyushevsky et al. 2011) and GSD-1G (USGS) | 8.253251 | [19 empty] | 1685.218767 | [5 empty] | 119.261636 | [5 empty] | 123.756996 | [9 empty] | 62482.73 |  | 2.113429 |  |  |  | 0.209572 | [7 empty] | 155.559226 | [13 empty] | 643.23504 | [15 empty] | 0.219511 | [17 empty] | 0.34 | [9 empty] | 0.691372 | [32 empty] | 2025 |  |  | CHN | Tibet
| Lawu |  | Magmatic hydrothermal | Skarn | Cu-Pb-Zn skarn | Cu, Pb, Zn | In, Sn | Cu, Pb, Zn, In, Sn |  |  | 4329-265 a6 sp - 8.d-1 | 4329-265 a6 sp - 8.d-1 | underground mine |  |  |  |  | ore material | drill core | underground mining tunnels and drill cores | mineral separate | [5 empty] | mineralisation |  |  |  | sphalerite, chalcopyrite, pyrrhotite, pyrite, arsenopyrite |  |  | Sn-rich Skarn |  |  |  | galena, bismuthinite, marcasite, iron oxides, pyroxene, actinolite, quartz | thin sections and polished blocks examined using optical microscope, BSE detector, and EDS prior to analysis | EMPA, LA-ICPMS | JEOL JXA-8230 electron probe microanalyzer; RESOlution-LR 193 nm ArF excimer laser ablation system coupled to an Agilent 7700x ICP-MS | Laboratory of Mineral Resources Research Center, Fuzhou University; Adelaide Microscopy, the University of Adelaide | EPMA point analysis: accelerating voltage 15 kV, beam current 20 nA, beam diameter ~5 μm; EPMA mapping: accelerating voltage 20 kV, working current 50 nA, dwell time ~10 ms; BSE imaging: accelerating voltage 20 kV, beam current 10 nA; LA-ICP-MS: energy density 3~3.5 J/cm2, spot sizes 29 to 51 μm, repetition rates 5 Hz (polished thin-section) and 10 Hz (polished blocks), ~30 s background acquisition, ~40 s sample data acquisition | STDGL3 (Danyushevsky et al. 2011) and GSD-1G (USGS) | 9.205951 | [19 empty] | 1684.672249 | [5 empty] | 118.650743 | [5 empty] | 123.756996 | [9 empty] | 60840.06 |  | 1.484354 |  |  |  | 0.182604 | [7 empty] | 155.946992 | [13 empty] | 627.250097 | [15 empty] | 0.339964 | [17 empty] | 0.34 | [9 empty] | 0.679928 | [32 empty] | 2025 |  |  | CHN | Tibet
| Lawu |  | Magmatic hydrothermal | Skarn | Cu-Pb-Zn skarn | Cu, Pb, Zn | In, Sn | Cu, Pb, Zn, In, Sn |  |  | 4329-265 a6 sp - 9.d-1 | 4329-265 a6 sp - 9.d-1 | underground mine |  |  |  |  | ore material | drill core | underground mining tunnels and drill cores | mineral separate | [5 empty] | mineralisation |  |  |  | sphalerite, chalcopyrite, pyrrhotite, pyrite, arsenopyrite |  |  | Sn-rich Skarn |  |  |  | galena, bismuthinite, marcasite, iron oxides, pyroxene, actinolite, quartz | thin sections and polished blocks examined using optical microscope, BSE detector, and EDS prior to analysis | EMPA, LA-ICPMS | JEOL JXA-8230 electron probe microanalyzer; RESOlution-LR 193 nm ArF excimer laser ablation system coupled to an Agilent 7700x ICP-MS | Laboratory of Mineral Resources Research Center, Fuzhou University; Adelaide Microscopy, the University of Adelaide | EPMA point analysis: accelerating voltage 15 kV, beam current 20 nA, beam diameter ~5 μm; EPMA mapping: accelerating voltage 20 kV, working current 50 nA, dwell time ~10 ms; BSE imaging: accelerating voltage 20 kV, beam current 10 nA; LA-ICP-MS: energy density 3~3.5 J/cm2, spot sizes 29 to 51 μm, repetition rates 5 Hz (polished thin-section) and 10 Hz (polished blocks), ~30 s background acquisition, ~40 s sample data acquisition | STDGL3 (Danyushevsky et al. 2011) and GSD-1G (USGS) | 15 | [19 empty] | 1697.920782 | [5 empty] | 120.744367 | [5 empty] | 123.756996 | [9 empty] | 54222.47 |  | 1.097564 |  |  |  | 0.243739 | [7 empty] | 145.458456 | [13 empty] | 534.725052 | [15 empty] | 7.533998 | [17 empty] | 0.137244 | [9 empty] | 1.001203 | [32 empty] | 2025 |  |  | CHN | Tibet
| Lawu |  | Magmatic hydrothermal | Skarn | Cu-Pb-Zn skarn | Cu, Pb, Zn | In, Sn | Cu, Pb, Zn, In, Sn |  |  | 4329-265 a6 sp - 10.d-1 | 4329-265 a6 sp - 10.d-1 | underground mine |  |  |  |  | ore material | drill core | underground mining tunnels and drill cores | mineral separate | [5 empty] | mineralisation |  |  |  | sphalerite, chalcopyrite, pyrrhotite, pyrite, arsenopyrite |  |  | Sn-rich Skarn |  |  |  | galena, bismuthinite, marcasite, iron oxides, pyroxene, actinolite, quartz | thin sections and polished blocks examined using optical microscope, BSE detector, and EDS prior to analysis | EMPA, LA-ICPMS | JEOL JXA-8230 electron probe microanalyzer; RESOlution-LR 193 nm ArF excimer laser ablation system coupled to an Agilent 7700x ICP-MS | Laboratory of Mineral Resources Research Center, Fuzhou University; Adelaide Microscopy, the University of Adelaide | EPMA point analysis: accelerating voltage 15 kV, beam current 20 nA, beam diameter ~5 μm; EPMA mapping: accelerating voltage 20 kV, working current 50 nA, dwell time ~10 ms; BSE imaging: accelerating voltage 20 kV, beam current 10 nA; LA-ICP-MS: energy density 3~3.5 J/cm2, spot sizes 29 to 51 μm, repetition rates 5 Hz (polished thin-section) and 10 Hz (polished blocks), ~30 s background acquisition, ~40 s sample data acquisition | STDGL3 (Danyushevsky et al. 2011) and GSD-1G (USGS) | 2.832042 | [19 empty] | 1688.025309 | [5 empty] | 120.321804 | [5 empty] | 123.756996 | [9 empty] | 57840.87 |  | 1.516246 |  |  |  | 0.272004 | [7 empty] | 146.08871 | [13 empty] | 573.288595 | [15 empty] | 0.856013 | [17 empty] | 0.34 | [9 empty] | 1.35602 | [32 empty] | 2025 |  |  | CHN | Tibet
| Lawu |  | Magmatic hydrothermal | Skarn | Cu-Pb-Zn skarn | Cu, Pb, Zn | In, Sn | Cu, Pb, Zn, In, Sn |  |  | 4329-360 A4SP - 1.d-1 | 4329-360 A4SP - 1.d-1 | underground mine |  |  |  |  | ore material | drill core | underground mining tunnels and drill cores | mineral separate | [5 empty] | mineralisation |  |  |  | sphalerite, chalcopyrite, pyrrhotite, pyrite, arsenopyrite |  |  | Sn-rich Skarn |  |  |  | galena, bismuthinite, marcasite, iron oxides, pyroxene, actinolite, quartz | thin sections and polished blocks examined using optical microscope, BSE detector, and EDS prior to analysis | EMPA, LA-ICPMS | JEOL JXA-8230 electron probe microanalyzer; RESOlution-LR 193 nm ArF excimer laser ablation system coupled to an Agilent 7700x ICP-MS | Laboratory of Mineral Resources Research Center, Fuzhou University; Adelaide Microscopy, the University of Adelaide | EPMA point analysis: accelerating voltage 15 kV, beam current 20 nA, beam diameter ~5 μm; EPMA mapping: accelerating voltage 20 kV, working current 50 nA, dwell time ~10 ms; BSE imaging: accelerating voltage 20 kV, beam current 10 nA; LA-ICP-MS: energy density 3~3.5 J/cm2, spot sizes 29 to 51 μm, repetition rates 5 Hz (polished thin-section) and 10 Hz (polished blocks), ~30 s background acquisition, ~40 s sample data acquisition | STDGL3 (Danyushevsky et al. 2011) and GSD-1G (USGS) | 35.937326 | [19 empty] | 2479.80811 | [5 empty] | 280.221632 | [5 empty] | 123.756996 | [9 empty] | 68791.47 |  | 0.558047 |  |  |  | 0.290449 | [7 empty] | 387.567333 | [13 empty] | 1320.298903 | [15 empty] | 11.064652 | [17 empty] | 0.3912 | [9 empty] | 3.597048 | [32 empty] | 2025 |  |  | CHN | Tibet
| Lawu |  | Magmatic hydrothermal | Skarn | Cu-Pb-Zn skarn | Cu, Pb, Zn | In, Sn | Cu, Pb, Zn, In, Sn |  |  | 4329-360 A4SP - 2.d-1 | 4329-360 A4SP - 2.d-1 | underground mine |  |  |  |  | ore material | drill core | underground mining tunnels and drill cores | mineral separate | [5 empty] | mineralisation |  |  |  | sphalerite, chalcopyrite, pyrrhotite, pyrite, arsenopyrite |  |  | Sn-rich Skarn |  |  |  | galena, bismuthinite, marcasite, iron oxides, pyroxene, actinolite, quartz | thin sections and polished blocks examined using optical microscope, BSE detector, and EDS prior to analysis | EMPA, LA-ICPMS | JEOL JXA-8230 electron probe microanalyzer; RESOlution-LR 193 nm ArF excimer laser ablation system coupled to an Agilent 7700x ICP-MS | Laboratory of Mineral Resources Research Center, Fuzhou University; Adelaide Microscopy, the University of Adelaide | EPMA point analysis: accelerating voltage 15 kV, beam current 20 nA, beam diameter ~5 μm; EPMA mapping: accelerating voltage 20 kV, working current 50 nA, dwell time ~10 ms; BSE imaging: accelerating voltage 20 kV, beam current 10 nA; LA-ICP-MS: energy density 3~3.5 J/cm2, spot sizes 29 to 51 μm, repetition rates 5 Hz (polished thin-section) and 10 Hz (polished blocks), ~30 s background acquisition, ~40 s sample data acquisition | STDGL3 (Danyushevsky et al. 2011) and GSD-1G (USGS) | 69.571561 | [19 empty] | 2458.350796 | [5 empty] | 262.333034 | [5 empty] | 123.756996 | [9 empty] | 64591.05 |  | 0.614259 |  |  |  | 0.323161 | [7 empty] | 389.908817 | [13 empty] | 997.659297 | [15 empty] | 7.533998 | [17 empty] | 1.058359 | [9 empty] | 6.66922 | [32 empty] | 2025 |  |  | CHN | Tibet
| Lawu |  | Magmatic hydrothermal | Skarn | Cu-Pb-Zn skarn | Cu, Pb, Zn | In, Sn | Cu, Pb, Zn, In, Sn |  |  | 4329-360 A4SP - 3.d-1 | 4329-360 A4SP - 3.d-1 | underground mine |  |  |  |  | ore material | drill core | underground mining tunnels and drill cores | mineral separate | [5 empty] | mineralisation |  |  |  | sphalerite, chalcopyrite, pyrrhotite, pyrite, arsenopyrite |  |  | Sn-rich Skarn |  |  |  | galena, bismuthinite, marcasite, iron oxides, pyroxene, actinolite, quartz | thin sections and polished blocks examined using optical microscope, BSE detector, and EDS prior to analysis | EMPA, LA-ICPMS | JEOL JXA-8230 electron probe microanalyzer; RESOlution-LR 193 nm ArF excimer laser ablation system coupled to an Agilent 7700x ICP-MS | Laboratory of Mineral Resources Research Center, Fuzhou University; Adelaide Microscopy, the University of Adelaide | EPMA point analysis: accelerating voltage 15 kV, beam current 20 nA, beam diameter ~5 μm; EPMA mapping: accelerating voltage 20 kV, working current 50 nA, dwell time ~10 ms; BSE imaging: accelerating voltage 20 kV, beam current 10 nA; LA-ICP-MS: energy density 3~3.5 J/cm2, spot sizes 29 to 51 μm, repetition rates 5 Hz (polished thin-section) and 10 Hz (polished blocks), ~30 s background acquisition, ~40 s sample data acquisition | STDGL3 (Danyushevsky et al. 2011) and GSD-1G (USGS) | 63.01169 | [19 empty] | 2400.221423 | [5 empty] | 269.512688 | [5 empty] | 123.756996 | [9 empty] | 55756.61 |  | 0.595349 |  |  |  | 0.273926 | [7 empty] | 389.913709 | [13 empty] | 1019.069661 | [15 empty] | 7.533998 | [17 empty] | 1.14469 | [9 empty] | 9.250224 | [32 empty] | 2025 |  |  | CHN | Tibet
| Lawu |  | Magmatic hydrothermal | Skarn | Cu-Pb-Zn skarn | Cu, Pb, Zn | In, Sn | Cu, Pb, Zn, In, Sn |  |  | 4329-360 A4SP - 4.d-1 | 4329-360 A4SP - 4.d-1 | underground mine |  |  |  |  | ore material | drill core | underground mining tunnels and drill cores | mineral separate | [5 empty] | mineralisation |  |  |  | sphalerite, chalcopyrite, pyrrhotite, pyrite, arsenopyrite |  |  | Sn-rich Skarn |  |  |  | galena, bismuthinite, marcasite, iron oxides, pyroxene, actinolite, quartz | thin sections and polished blocks examined using optical microscope, BSE detector, and EDS prior to analysis | EMPA, LA-ICPMS | JEOL JXA-8230 electron probe microanalyzer; RESOlution-LR 193 nm ArF excimer laser ablation system coupled to an Agilent 7700x ICP-MS | Laboratory of Mineral Resources Research Center, Fuzhou University; Adelaide Microscopy, the University of Adelaide | EPMA point analysis: accelerating voltage 15 kV, beam current 20 nA, beam diameter ~5 μm; EPMA mapping: accelerating voltage 20 kV, working current 50 nA, dwell time ~10 ms; BSE imaging: accelerating voltage 20 kV, beam current 10 nA; LA-ICP-MS: energy density 3~3.5 J/cm2, spot sizes 29 to 51 μm, repetition rates 5 Hz (polished thin-section) and 10 Hz (polished blocks), ~30 s background acquisition, ~40 s sample data acquisition | STDGL3 (Danyushevsky et al. 2011) and GSD-1G (USGS) | 70.795019 | [19 empty] | 2480.286259 | [5 empty] | 269.260101 | [5 empty] | 123.756996 | [9 empty] | 58351.41 |  | 0.618778 |  |  |  | 0.284727 | [7 empty] | 386.472016 | [13 empty] | 1249.985536 | [15 empty] | 34.307814 | [17 empty] | 0.724823 | [9 empty] | 6.425685 | [32 empty] | 2025 |  |  | CHN | Tibet
| Lawu |  | Magmatic hydrothermal | Skarn | Cu-Pb-Zn skarn | Cu, Pb, Zn | In, Sn | Cu, Pb, Zn, In, Sn |  |  | 4329-360 A4SP - 5.d-1 | 4329-360 A4SP - 5.d-1 | underground mine |  |  |  |  | ore material | drill core | underground mining tunnels and drill cores | mineral separate | [5 empty] | mineralisation |  |  |  | sphalerite, chalcopyrite, pyrrhotite, pyrite, arsenopyrite |  |  | Sn-rich Skarn |  |  |  | galena, bismuthinite, marcasite, iron oxides, pyroxene, actinolite, quartz | thin sections and polished blocks examined using optical microscope, BSE detector, and EDS prior to analysis | EMPA, LA-ICPMS | JEOL JXA-8230 electron probe microanalyzer; RESOlution-LR 193 nm ArF excimer laser ablation system coupled to an Agilent 7700x ICP-MS | Laboratory of Mineral Resources Research Center, Fuzhou University; Adelaide Microscopy, the University of Adelaide | EPMA point analysis: accelerating voltage 15 kV, beam current 20 nA, beam diameter ~5 μm; EPMA mapping: accelerating voltage 20 kV, working current 50 nA, dwell time ~10 ms; BSE imaging: accelerating voltage 20 kV, beam current 10 nA; LA-ICP-MS: energy density 3~3.5 J/cm2, spot sizes 29 to 51 μm, repetition rates 5 Hz (polished thin-section) and 10 Hz (polished blocks), ~30 s background acquisition, ~40 s sample data acquisition | STDGL3 (Danyushevsky et al. 2011) and GSD-1G (USGS) | 62.437304 | [19 empty] | 2518.974486 | [5 empty] | 261.460543 | [5 empty] | 123.756996 | [9 empty] | 57517.16157 |  | 0.485473 |  |  |  | 0.247476 | [7 empty] | 400.003869 | [13 empty] | 1152.422165 | [15 empty] | 25.64018 | [17 empty] | 1.275079 | [9 empty] | 8.45433 | [32 empty] | 2025 |  |  | CHN | Tibet
| Lawu |  | Magmatic hydrothermal | Skarn | Cu-Pb-Zn skarn | Cu, Pb, Zn | In, Sn | Cu, Pb, Zn, In, Sn |  |  | 4329-360 A4SP - 6.d-1 | 4329-360 A4SP - 6.d-1 | underground mine |  |  |  |  | ore material | drill core | underground mining tunnels and drill cores | mineral separate | [5 empty] | mineralisation |  |  |  | sphalerite, chalcopyrite, pyrrhotite, pyrite, arsenopyrite |  |  | Sn-rich Skarn |  |  |  | galena, bismuthinite, marcasite, iron oxides, pyroxene, actinolite, quartz | thin sections and polished blocks examined using optical microscope, BSE detector, and EDS prior to analysis | EMPA, LA-ICPMS | JEOL JXA-8230 electron probe microanalyzer; RESOlution-LR 193 nm ArF excimer laser ablation system coupled to an Agilent 7700x ICP-MS | Laboratory of Mineral Resources Research Center, Fuzhou University; Adelaide Microscopy, the University of Adelaide | EPMA point analysis: accelerating voltage 15 kV, beam current 20 nA, beam diameter ~5 μm; EPMA mapping: accelerating voltage 20 kV, working current 50 nA, dwell time ~10 ms; BSE imaging: accelerating voltage 20 kV, beam current 10 nA; LA-ICP-MS: energy density 3~3.5 J/cm2, spot sizes 29 to 51 μm, repetition rates 5 Hz (polished thin-section) and 10 Hz (polished blocks), ~30 s background acquisition, ~40 s sample data acquisition | STDGL3 (Danyushevsky et al. 2011) and GSD-1G (USGS) | 60.038718 | [19 empty] | 2405.303497 | [5 empty] | 262.157805 | [5 empty] | 123.756996 | [9 empty] | 62329.13 |  | 0.58933 |  |  |  | 0.284919 | [7 empty] | 402.393272 | [13 empty] | 1128.157179 | [15 empty] | 14.583514 | [17 empty] | 1.61455 | [9 empty] | 13.697389 | [32 empty] | 2025 |  |  | CHN | Tibet
| Lawu |  | Magmatic hydrothermal | Skarn | Cu-Pb-Zn skarn | Cu, Pb, Zn | In, Sn | Cu, Pb, Zn, In, Sn |  |  | 4329-360 A4SP - 7.d-1 | 4329-360 A4SP - 7.d-1 | underground mine |  |  |  |  | ore material | drill core | underground mining tunnels and drill cores | mineral separate | [5 empty] | mineralisation |  |  |  | sphalerite, chalcopyrite, pyrrhotite, pyrite, arsenopyrite |  |  | Sn-rich Skarn |  |  |  | galena, bismuthinite, marcasite, iron oxides, pyroxene, actinolite, quartz | thin sections and polished blocks examined using optical microscope, BSE detector, and EDS prior to analysis | EMPA, LA-ICPMS | JEOL JXA-8230 electron probe microanalyzer; RESOlution-LR 193 nm ArF excimer laser ablation system coupled to an Agilent 7700x ICP-MS | Laboratory of Mineral Resources Research Center, Fuzhou University; Adelaide Microscopy, the University of Adelaide | EPMA point analysis: accelerating voltage 15 kV, beam current 20 nA, beam diameter ~5 μm; EPMA mapping: accelerating voltage 20 kV, working current 50 nA, dwell time ~10 ms; BSE imaging: accelerating voltage 20 kV, beam current 10 nA; LA-ICP-MS: energy density 3~3.5 J/cm2, spot sizes 29 to 51 μm, repetition rates 5 Hz (polished thin-section) and 10 Hz (polished blocks), ~30 s background acquisition, ~40 s sample data acquisition | STDGL3 (Danyushevsky et al. 2011) and GSD-1G (USGS) | 45.583905 | [19 empty] | 2460.608452 | [5 empty] | 261.972934 | [5 empty] | 123.756996 | [9 empty] | 63802.09 |  | 0.280769 |  |  |  | 0.288139 | [7 empty] | 400.501206 | [13 empty] | 1211.471078 | [15 empty] | 21.523598 | [17 empty] | 1.15305 | [9 empty] | 8.225089 | [32 empty] | 2025 |  |  | CHN | Tibet
| Lawu |  | Magmatic hydrothermal | Skarn | Cu-Pb-Zn skarn | Cu, Pb, Zn | In, Sn | Cu, Pb, Zn, In, Sn |  |  | 4329-360 A4SP - 8.d-1 | 4329-360 A4SP - 8.d-1 | underground mine |  |  |  |  | ore material | drill core | underground mining tunnels and drill cores | mineral separate | [5 empty] | mineralisation |  |  |  | sphalerite, chalcopyrite, pyrrhotite, pyrite, arsenopyrite |  |  | Sn-rich Skarn |  |  |  | galena, bismuthinite, marcasite, iron oxides, pyroxene, actinolite, quartz | thin sections and polished blocks examined using optical microscope, BSE detector, and EDS prior to analysis | EMPA, LA-ICPMS | JEOL JXA-8230 electron probe microanalyzer; RESOlution-LR 193 nm ArF excimer laser ablation system coupled to an Agilent 7700x ICP-MS | Laboratory of Mineral Resources Research Center, Fuzhou University; Adelaide Microscopy, the University of Adelaide | EPMA point analysis: accelerating voltage 15 kV, beam current 20 nA, beam diameter ~5 μm; EPMA mapping: accelerating voltage 20 kV, working current 50 nA, dwell time ~10 ms; BSE imaging: accelerating voltage 20 kV, beam current 10 nA; LA-ICP-MS: energy density 3~3.5 J/cm2, spot sizes 29 to 51 μm, repetition rates 5 Hz (polished thin-section) and 10 Hz (polished blocks), ~30 s background acquisition, ~40 s sample data acquisition | STDGL3 (Danyushevsky et al. 2011) and GSD-1G (USGS) | 29.312882 | [19 empty] | 2547.940517 | [5 empty] | 265.45178 | [5 empty] | 123.756996 | [9 empty] | 68572.98 |  | 0.349662 |  |  |  | 0.252398 | [7 empty] | 406.319293 | [13 empty] | 1317.757823 | [15 empty] | 4.064808 | [17 empty] | 0.290816 | [9 empty] | 5.667598 | [32 empty] | 2025 |  |  | CHN | Tibet
| Lawu |  | Magmatic hydrothermal | Skarn | Cu-Pb-Zn skarn | Cu, Pb, Zn | In, Sn | Cu, Pb, Zn, In, Sn |  |  | 4329-360 A4SP - 9.d-1 | 4329-360 A4SP - 9.d-1 | underground mine |  |  |  |  | ore material | drill core | underground mining tunnels and drill cores | mineral separate | [5 empty] | mineralisation |  |  |  | sphalerite, chalcopyrite, pyrrhotite, pyrite, arsenopyrite |  |  | Sn-rich Skarn |  |  |  | galena, bismuthinite, marcasite, iron oxides, pyroxene, actinolite, quartz | thin sections and polished blocks examined using optical microscope, BSE detector, and EDS prior to analysis | EMPA, LA-ICPMS | JEOL JXA-8230 electron probe microanalyzer; RESOlution-LR 193 nm ArF excimer laser ablation system coupled to an Agilent 7700x ICP-MS | Laboratory of Mineral Resources Research Center, Fuzhou University; Adelaide Microscopy, the University of Adelaide | EPMA point analysis: accelerating voltage 15 kV, beam current 20 nA, beam diameter ~5 μm; EPMA mapping: accelerating voltage 20 kV, working current 50 nA, dwell time ~10 ms; BSE imaging: accelerating voltage 20 kV, beam current 10 nA; LA-ICP-MS: energy density 3~3.5 J/cm2, spot sizes 29 to 51 μm, repetition rates 5 Hz (polished thin-section) and 10 Hz (polished blocks), ~30 s background acquisition, ~40 s sample data acquisition | STDGL3 (Danyushevsky et al. 2011) and GSD-1G (USGS) | 23.298358 | [19 empty] | 2498.638957 | [5 empty] | 288.811716 | [5 empty] | 123.756996 | [9 empty] | 72972.21 |  | 0.50119 |  |  |  | 0.215435 | [7 empty] | 385.172101 | [13 empty] | 1325.808426 | [15 empty] | 6.769711 | [17 empty] | 0.379807 | [9 empty] | 3.824447 | [32 empty] | 2025 |  |  | CHN | Tibet
| Lawu |  | Magmatic hydrothermal | Skarn | Cu-Pb-Zn skarn | Cu, Pb, Zn | In, Sn | Cu, Pb, Zn, In, Sn |  |  | 4329-360 A4SP - 10.d-1 | 4329-360 A4SP - 10.d-1 | underground mine |  |  |  |  | ore material | drill core | underground mining tunnels and drill cores | mineral separate | [5 empty] | mineralisation |  |  |  | sphalerite, chalcopyrite, pyrrhotite, pyrite, arsenopyrite |  |  | Sn-rich Skarn |  |  |  | galena, bismuthinite, marcasite, iron oxides, pyroxene, actinolite, quartz | thin sections and polished blocks examined using optical microscope, BSE detector, and EDS prior to analysis | EMPA, LA-ICPMS | JEOL JXA-8230 electron probe microanalyzer; RESOlution-LR 193 nm ArF excimer laser ablation system coupled to an Agilent 7700x ICP-MS | Laboratory of Mineral Resources Research Center, Fuzhou University; Adelaide Microscopy, the University of Adelaide | EPMA point analysis: accelerating voltage 15 kV, beam current 20 nA, beam diameter ~5 μm; EPMA mapping: accelerating voltage 20 kV, working current 50 nA, dwell time ~10 ms; BSE imaging: accelerating voltage 20 kV, beam current 10 nA; LA-ICP-MS: energy density 3~3.5 J/cm2, spot sizes 29 to 51 μm, repetition rates 5 Hz (polished thin-section) and 10 Hz (polished blocks), ~30 s background acquisition, ~40 s sample data acquisition | STDGL3 (Danyushevsky et al. 2011) and GSD-1G (USGS) | 21.930897 | [19 empty] | 2528.133267 | [5 empty] | 285.297246 | [5 empty] | 123.756996 | [9 empty] | 70580.24 |  | 0.488907 |  |  |  | 0.331642 | [7 empty] | 393.876331 | [13 empty] | 1329.969872 | [15 empty] | 7.02401 | [17 empty] | 0.360554 | [9 empty] | 7.831856 | [32 empty] | 2025 |  |  | CHN | Tibet
| Lawu |  | Magmatic hydrothermal | Skarn | Cu-Pb-Zn skarn | Cu, Pb, Zn | In, Sn | Cu, Pb, Zn, In, Sn |  |  | 4329-360 A4SP - 11.d-1 | 4329-360 A4SP - 11.d-1 | underground mine |  |  |  |  | ore material | drill core | underground mining tunnels and drill cores | mineral separate | [5 empty] | mineralisation |  |  |  | sphalerite, chalcopyrite, pyrrhotite, pyrite, arsenopyrite |  |  | Sn-rich Skarn |  |  |  | galena, bismuthinite, marcasite, iron oxides, pyroxene, actinolite, quartz | thin sections and polished blocks examined using optical microscope, BSE detector, and EDS prior to analysis | EMPA, LA-ICPMS | JEOL JXA-8230 electron probe microanalyzer; RESOlution-LR 193 nm ArF excimer laser ablation system coupled to an Agilent 7700x ICP-MS | Laboratory of Mineral Resources Research Center, Fuzhou University; Adelaide Microscopy, the University of Adelaide | EPMA point analysis: accelerating voltage 15 kV, beam current 20 nA, beam diameter ~5 μm; EPMA mapping: accelerating voltage 20 kV, working current 50 nA, dwell time ~10 ms; BSE imaging: accelerating voltage 20 kV, beam current 10 nA; LA-ICP-MS: energy density 3~3.5 J/cm2, spot sizes 29 to 51 μm, repetition rates 5 Hz (polished thin-section) and 10 Hz (polished blocks), ~30 s background acquisition, ~40 s sample data acquisition | STDGL3 (Danyushevsky et al. 2011) and GSD-1G (USGS) | 15.823415 | [19 empty] | 2509.444264 | [5 empty] | 285.964214 | [5 empty] | 123.756996 | [9 empty] | 76490.59 |  | 0.438641 |  |  |  | 0.274449 | [7 empty] | 395.792994 | [13 empty] | 1408.348411 | [15 empty] | 4.985712 | [17 empty] | 0.060824 | [9 empty] | 2.00903 | [32 empty] | 2025 |  |  | CHN | Tibet
| Lawu |  | Magmatic hydrothermal | Skarn | Cu-Pb-Zn skarn | Cu, Pb, Zn | In, Sn | Cu, Pb, Zn, In, Sn |  |  | 4329-360 A4SP - 13.d-1 | 4329-360 A4SP - 13.d-1 | underground mine |  |  |  |  | ore material | drill core | underground mining tunnels and drill cores | mineral separate | [5 empty] | mineralisation |  |  |  | sphalerite, chalcopyrite, pyrrhotite, pyrite, arsenopyrite |  |  | Sn-rich Skarn |  |  |  | galena, bismuthinite, marcasite, iron oxides, pyroxene, actinolite, quartz | thin sections and polished blocks examined using optical microscope, BSE detector, and EDS prior to analysis | EMPA, LA-ICPMS | JEOL JXA-8230 electron probe microanalyzer; RESOlution-LR 193 nm ArF excimer laser ablation system coupled to an Agilent 7700x ICP-MS | Laboratory of Mineral Resources Research Center, Fuzhou University; Adelaide Microscopy, the University of Adelaide | EPMA point analysis: accelerating voltage 15 kV, beam current 20 nA, beam diameter ~5 μm; EPMA mapping: accelerating voltage 20 kV, working current 50 nA, dwell time ~10 ms; BSE imaging: accelerating voltage 20 kV, beam current 10 nA; LA-ICP-MS: energy density 3~3.5 J/cm2, spot sizes 29 to 51 μm, repetition rates 5 Hz (polished thin-section) and 10 Hz (polished blocks), ~30 s background acquisition, ~40 s sample data acquisition | STDGL3 (Danyushevsky et al. 2011) and GSD-1G (USGS) | 53.939944 | [19 empty] | 2490.777832 | [5 empty] | 256.343163 | [5 empty] | 123.756996 | [9 empty] | 60911.77 |  | 0.450395 |  |  |  | 0.289166 | [7 empty] | 407.845279 | [13 empty] | 1180.807759 | [15 empty] | 19.374347 | [17 empty] | 0.754425 | [9 empty] | 9.467011 | [32 empty] | 2025 |  |  | CHN | Tibet
| Lawu |  | Magmatic hydrothermal | Skarn | Cu-Pb-Zn skarn | Cu, Pb, Zn | In, Sn | Cu, Pb, Zn, In, Sn |  |  | 4329-360 A4SP - 14.d-1 | 4329-360 A4SP - 14.d-1 | underground mine |  |  |  |  | ore material | drill core | underground mining tunnels and drill cores | mineral separate | [5 empty] | mineralisation |  |  |  | sphalerite, chalcopyrite, pyrrhotite, pyrite, arsenopyrite |  |  | Sn-rich Skarn |  |  |  | galena, bismuthinite, marcasite, iron oxides, pyroxene, actinolite, quartz | thin sections and polished blocks examined using optical microscope, BSE detector, and EDS prior to analysis | EMPA, LA-ICPMS | JEOL JXA-8230 electron probe microanalyzer; RESOlution-LR 193 nm ArF excimer laser ablation system coupled to an Agilent 7700x ICP-MS | Laboratory of Mineral Resources Research Center, Fuzhou University; Adelaide Microscopy, the University of Adelaide | EPMA point analysis: accelerating voltage 15 kV, beam current 20 nA, beam diameter ~5 μm; EPMA mapping: accelerating voltage 20 kV, working current 50 nA, dwell time ~10 ms; BSE imaging: accelerating voltage 20 kV, beam current 10 nA; LA-ICP-MS: energy density 3~3.5 J/cm2, spot sizes 29 to 51 μm, repetition rates 5 Hz (polished thin-section) and 10 Hz (polished blocks), ~30 s background acquisition, ~40 s sample data acquisition | STDGL3 (Danyushevsky et al. 2011) and GSD-1G (USGS) | 63.706762 | [19 empty] | 2525.543443 | [5 empty] | 269.386566 | [5 empty] | 123.756996 | [9 empty] | 58948.29 |  | 0.393734 |  |  |  | 0.240754 | [7 empty] | 403.460779 | [13 empty] | 1063.910033 | [15 empty] | 21.398938 | [17 empty] | 1.036922 | [9 empty] | 10.774042 | [32 empty] | 2025 |  |  | CHN | Tibet
| Lawu |  | Magmatic hydrothermal | Skarn | Cu-Pb-Zn skarn | Cu, Pb, Zn | In, Sn | Cu, Pb, Zn, In, Sn |  |  | 4329-360 A4SP - 15.d-1 | 4329-360 A4SP - 15.d-1 | underground mine |  |  |  |  | ore material | drill core | underground mining tunnels and drill cores | mineral separate | [5 empty] | mineralisation |  |  |  | sphalerite, chalcopyrite, pyrrhotite, pyrite, arsenopyrite |  |  | Sn-rich Skarn |  |  |  | galena, bismuthinite, marcasite, iron oxides, pyroxene, actinolite, quartz | thin sections and polished blocks examined using optical microscope, BSE detector, and EDS prior to analysis | EMPA, LA-ICPMS | JEOL JXA-8230 electron probe microanalyzer; RESOlution-LR 193 nm ArF excimer laser ablation system coupled to an Agilent 7700x ICP-MS | Laboratory of Mineral Resources Research Center, Fuzhou University; Adelaide Microscopy, the University of Adelaide | EPMA point analysis: accelerating voltage 15 kV, beam current 20 nA, beam diameter ~5 μm; EPMA mapping: accelerating voltage 20 kV, working current 50 nA, dwell time ~10 ms; BSE imaging: accelerating voltage 20 kV, beam current 10 nA; LA-ICP-MS: energy density 3~3.5 J/cm2, spot sizes 29 to 51 μm, repetition rates 5 Hz (polished thin-section) and 10 Hz (polished blocks), ~30 s background acquisition, ~40 s sample data acquisition | STDGL3 (Danyushevsky et al. 2011) and GSD-1G (USGS) | 28.430902 | [19 empty] | 2517.564795 | [5 empty] | 281.364993 | [5 empty] | 123.756996 | [9 empty] | 69815.53 |  | 0.494403 |  |  |  | 0.256505 | [7 empty] | 405.720127 | [13 empty] | 1307.989728 | [15 empty] | 3.852471 | [17 empty] | 0.959753 | [9 empty] | 13.189247 | [32 empty] | 2025 |  |  | CHN | Tibet
| Lawu |  | Magmatic hydrothermal | Skarn | Cu-Pb-Zn skarn | Cu, Pb, Zn | In, Sn | Cu, Pb, Zn, In, Sn |  |  | 18-52 a3 sp - 1.d-1 | 18-52 a3 sp - 1.d-1 | underground mine |  |  |  |  | ore material | drill core | underground mining tunnels and drill cores | mineral separate | [5 empty] | mineralisation |  |  |  | sphalerite, chalcopyrite, pyrrhotite, pyrite, arsenopyrite |  |  | Sn-rich Skarn |  |  |  | galena, bismuthinite, marcasite, iron oxides, pyroxene, actinolite, quartz | thin sections and polished blocks examined using optical microscope, BSE detector, and EDS prior to analysis | EMPA, LA-ICPMS | JEOL JXA-8230 electron probe microanalyzer; RESOlution-LR 193 nm ArF excimer laser ablation system coupled to an Agilent 7700x ICP-MS | Laboratory of Mineral Resources Research Center, Fuzhou University; Adelaide Microscopy, the University of Adelaide | EPMA point analysis: accelerating voltage 15 kV, beam current 20 nA, beam diameter ~5 μm; EPMA mapping: accelerating voltage 20 kV, working current 50 nA, dwell time ~10 ms; BSE imaging: accelerating voltage 20 kV, beam current 10 nA; LA-ICP-MS: energy density 3~3.5 J/cm2, spot sizes 29 to 51 μm, repetition rates 5 Hz (polished thin-section) and 10 Hz (polished blocks), ~30 s background acquisition, ~40 s sample data acquisition | STDGL3 (Danyushevsky et al. 2011) and GSD-1G (USGS) | 7.053837 | [19 empty] | 1924.055266 | [5 empty] | 158.943696 | [5 empty] | 63.308957 | [9 empty] | 58558.2 |  | 0.147259 |  |  |  | 0.226885 | [7 empty] | 101.814127 | [13 empty] | 1589.436959 | [15 empty] | 1.487192 | [17 empty] | 0.192901 | [9 empty] | 0.606237 | [32 empty] | 2025 |  |  | CHN | Tibet
| Lawu |  | Magmatic hydrothermal | Skarn | Cu-Pb-Zn skarn | Cu, Pb, Zn | In, Sn | Cu, Pb, Zn, In, Sn |  |  | 18-52 a3 sp - 2.d-1 | 18-52 a3 sp - 2.d-1 | underground mine |  |  |  |  | ore material | drill core | underground mining tunnels and drill cores | mineral separate | [5 empty] | mineralisation |  |  |  | sphalerite, chalcopyrite, pyrrhotite, pyrite, arsenopyrite |  |  | Sn-rich Skarn |  |  |  | galena, bismuthinite, marcasite, iron oxides, pyroxene, actinolite, quartz | thin sections and polished blocks examined using optical microscope, BSE detector, and EDS prior to analysis | EMPA, LA-ICPMS | JEOL JXA-8230 electron probe microanalyzer; RESOlution-LR 193 nm ArF excimer laser ablation system coupled to an Agilent 7700x ICP-MS | Laboratory of Mineral Resources Research Center, Fuzhou University; Adelaide Microscopy, the University of Adelaide | EPMA point analysis: accelerating voltage 15 kV, beam current 20 nA, beam diameter ~5 μm; EPMA mapping: accelerating voltage 20 kV, working current 50 nA, dwell time ~10 ms; BSE imaging: accelerating voltage 20 kV, beam current 10 nA; LA-ICP-MS: energy density 3~3.5 J/cm2, spot sizes 29 to 51 μm, repetition rates 5 Hz (polished thin-section) and 10 Hz (polished blocks), ~30 s background acquisition, ~40 s sample data acquisition | STDGL3 (Danyushevsky et al. 2011) and GSD-1G (USGS) | 5.014872 | [19 empty] | 2161.9823 | [5 empty] | 177.087677 | [5 empty] | 18.294745 | [9 empty] | 38633.59 |  | 0.311612 |  |  |  | 0.238884 | [7 empty] | 22.762373 | [13 empty] | 1479.251047 | [15 empty] | 0.941651 | [17 empty] | 0.192901 | [9 empty] | 0.836721 | [32 empty] | 2025 |  |  | CHN | Tibet
| Lawu |  | Magmatic hydrothermal | Skarn | Cu-Pb-Zn skarn | Cu, Pb, Zn | In, Sn | Cu, Pb, Zn, In, Sn |  |  | 18-52 a3 sp - 3.d-1 | 18-52 a3 sp - 3.d-1 | underground mine |  |  |  |  | ore material | drill core | underground mining tunnels and drill cores | mineral separate | [5 empty] | mineralisation |  |  |  | sphalerite, chalcopyrite, pyrrhotite, pyrite, arsenopyrite |  |  | Sn-rich Skarn |  |  |  | galena, bismuthinite, marcasite, iron oxides, pyroxene, actinolite, quartz | thin sections and polished blocks examined using optical microscope, BSE detector, and EDS prior to analysis | EMPA, LA-ICPMS | JEOL JXA-8230 electron probe microanalyzer; RESOlution-LR 193 nm ArF excimer laser ablation system coupled to an Agilent 7700x ICP-MS | Laboratory of Mineral Resources Research Center, Fuzhou University; Adelaide Microscopy, the University of Adelaide | EPMA point analysis: accelerating voltage 15 kV, beam current 20 nA, beam diameter ~5 μm; EPMA mapping: accelerating voltage 20 kV, working current 50 nA, dwell time ~10 ms; BSE imaging: accelerating voltage 20 kV, beam current 10 nA; LA-ICP-MS: energy density 3~3.5 J/cm2, spot sizes 29 to 51 μm, repetition rates 5 Hz (polished thin-section) and 10 Hz (polished blocks), ~30 s background acquisition, ~40 s sample data acquisition | STDGL3 (Danyushevsky et al. 2011) and GSD-1G (USGS) | 5.789201 | [19 empty] | 2328.938039 | [5 empty] | 173.381409 | [5 empty] | 14.973849 | [9 empty] | 41761.79 |  | 0.474073 |  |  |  | 0.24332 | [7 empty] | 14.303926 | [13 empty] | 1728.879272 | [15 empty] | 0.758636 | [17 empty] | 0.047875 | [9 empty] | 1.29631 | [32 empty] | 2025 |  |  | CHN | Tibet
| Lawu |  | Magmatic hydrothermal | Skarn | Cu-Pb-Zn skarn | Cu, Pb, Zn | In, Sn | Cu, Pb, Zn, In, Sn |  |  | 18-52 a3 sp - 4.d-1 | 18-52 a3 sp - 4.d-1 | underground mine |  |  |  |  | ore material | drill core | underground mining tunnels and drill cores | mineral separate | [5 empty] | mineralisation |  |  |  | sphalerite, chalcopyrite, pyrrhotite, pyrite, arsenopyrite |  |  | Sn-rich Skarn |  |  |  | galena, bismuthinite, marcasite, iron oxides, pyroxene, actinolite, quartz | thin sections and polished blocks examined using optical microscope, BSE detector, and EDS prior to analysis | EMPA, LA-ICPMS | JEOL JXA-8230 electron probe microanalyzer; RESOlution-LR 193 nm ArF excimer laser ablation system coupled to an Agilent 7700x ICP-MS | Laboratory of Mineral Resources Research Center, Fuzhou University; Adelaide Microscopy, the University of Adelaide | EPMA point analysis: accelerating voltage 15 kV, beam current 20 nA, beam diameter ~5 μm; EPMA mapping: accelerating voltage 20 kV, working current 50 nA, dwell time ~10 ms; BSE imaging: accelerating voltage 20 kV, beam current 10 nA; LA-ICP-MS: energy density 3~3.5 J/cm2, spot sizes 29 to 51 μm, repetition rates 5 Hz (polished thin-section) and 10 Hz (polished blocks), ~30 s background acquisition, ~40 s sample data acquisition | STDGL3 (Danyushevsky et al. 2011) and GSD-1G (USGS) | 11.659109 | [19 empty] | 2308.519187 | [5 empty] | 168.245375 | [5 empty] | 14.23794 | [9 empty] | 44042.07 |  | 0.607077 |  |  |  | 0.26809 | [7 empty] | 11.546133 | [13 empty] | 1737.836466 | [15 empty] | 3.075954 | [17 empty] | 0.192901 | [9 empty] | 0.897153 | [32 empty] | 2025 |  |  | CHN | Tibet
| Lawu |  | Magmatic hydrothermal | Skarn | Cu-Pb-Zn skarn | Cu, Pb, Zn | In, Sn | Cu, Pb, Zn, In, Sn |  |  | 18-52 a3 sp - 5.d-1 | 18-52 a3 sp - 5.d-1 | underground mine |  |  |  |  | ore material | drill core | underground mining tunnels and drill cores | mineral separate | [5 empty] | mineralisation |  |  |  | sphalerite, chalcopyrite, pyrrhotite, pyrite, arsenopyrite |  |  | Sn-rich Skarn |  |  |  | galena, bismuthinite, marcasite, iron oxides, pyroxene, actinolite, quartz | thin sections and polished blocks examined using optical microscope, BSE detector, and EDS prior to analysis | EMPA, LA-ICPMS | JEOL JXA-8230 electron probe microanalyzer; RESOlution-LR 193 nm ArF excimer laser ablation system coupled to an Agilent 7700x ICP-MS | Laboratory of Mineral Resources Research Center, Fuzhou University; Adelaide Microscopy, the University of Adelaide | EPMA point analysis: accelerating voltage 15 kV, beam current 20 nA, beam diameter ~5 μm; EPMA mapping: accelerating voltage 20 kV, working current 50 nA, dwell time ~10 ms; BSE imaging: accelerating voltage 20 kV, beam current 10 nA; LA-ICP-MS: energy density 3~3.5 J/cm2, spot sizes 29 to 51 μm, repetition rates 5 Hz (polished thin-section) and 10 Hz (polished blocks), ~30 s background acquisition, ~40 s sample data acquisition | STDGL3 (Danyushevsky et al. 2011) and GSD-1G (USGS) | 11.615624 | [19 empty] | 2159.742072 | [5 empty] | 164.520811 | [5 empty] | 13.452665 | [9 empty] | 46088.59 |  | 0.552216 |  |  |  | 0.228305 | [7 empty] | 11.381641 | [13 empty] | 1581.805823 | [15 empty] | 1.723407 | [17 empty] | 0.080472 | [9 empty] | 0.679542 | [32 empty] | 2025 |  |  | CHN | Tibet
| Lawu |  | Magmatic hydrothermal | Skarn | Cu-Pb-Zn skarn | Cu, Pb, Zn | In, Sn | Cu, Pb, Zn, In, Sn |  |  | 18-52 a3 sp - 6.d-1 | 18-52 a3 sp - 6.d-1 | underground mine |  |  |  |  | ore material | drill core | underground mining tunnels and drill cores | mineral separate | [5 empty] | mineralisation |  |  |  | sphalerite, chalcopyrite, pyrrhotite, pyrite, arsenopyrite |  |  | Sn-rich Skarn |  |  |  | galena, bismuthinite, marcasite, iron oxides, pyroxene, actinolite, quartz | thin sections and polished blocks examined using optical microscope, BSE detector, and EDS prior to analysis | EMPA, LA-ICPMS | JEOL JXA-8230 electron probe microanalyzer; RESOlution-LR 193 nm ArF excimer laser ablation system coupled to an Agilent 7700x ICP-MS | Laboratory of Mineral Resources Research Center, Fuzhou University; Adelaide Microscopy, the University of Adelaide | EPMA point analysis: accelerating voltage 15 kV, beam current 20 nA, beam diameter ~5 μm; EPMA mapping: accelerating voltage 20 kV, working current 50 nA, dwell time ~10 ms; BSE imaging: accelerating voltage 20 kV, beam current 10 nA; LA-ICP-MS: energy density 3~3.5 J/cm2, spot sizes 29 to 51 μm, repetition rates 5 Hz (polished thin-section) and 10 Hz (polished blocks), ~30 s background acquisition, ~40 s sample data acquisition | STDGL3 (Danyushevsky et al. 2011) and GSD-1G (USGS) | 7.665606 | [19 empty] | 2135.087546 | [5 empty] | 167.530575 | [5 empty] | 13.407082 | [9 empty] | 43814.5 |  | 0.552274 |  |  |  | 0.229825 | [7 empty] | 13.402935 | [13 empty] | 1514.575313 | [15 empty] | 1.947311 | [17 empty] | 0.146048 | [9 empty] | 0.768879 | [32 empty] | 2025 |  |  | CHN | Tibet
| Lawu |  | Magmatic hydrothermal | Skarn | Cu-Pb-Zn skarn | Cu, Pb, Zn | In, Sn | Cu, Pb, Zn, In, Sn |  |  | 18-52 a3 sp - 7.d-1 | 18-52 a3 sp - 7.d-1 | underground mine |  |  |  |  | ore material | drill core | underground mining tunnels and drill cores | mineral separate | [5 empty] | mineralisation |  |  |  | sphalerite, chalcopyrite, pyrrhotite, pyrite, arsenopyrite |  |  | Sn-rich Skarn |  |  |  | galena, bismuthinite, marcasite, iron oxides, pyroxene, actinolite, quartz | thin sections and polished blocks examined using optical microscope, BSE detector, and EDS prior to analysis | EMPA, LA-ICPMS | JEOL JXA-8230 electron probe microanalyzer; RESOlution-LR 193 nm ArF excimer laser ablation system coupled to an Agilent 7700x ICP-MS | Laboratory of Mineral Resources Research Center, Fuzhou University; Adelaide Microscopy, the University of Adelaide | EPMA point analysis: accelerating voltage 15 kV, beam current 20 nA, beam diameter ~5 μm; EPMA mapping: accelerating voltage 20 kV, working current 50 nA, dwell time ~10 ms; BSE imaging: accelerating voltage 20 kV, beam current 10 nA; LA-ICP-MS: energy density 3~3.5 J/cm2, spot sizes 29 to 51 μm, repetition rates 5 Hz (polished thin-section) and 10 Hz (polished blocks), ~30 s background acquisition, ~40 s sample data acquisition | STDGL3 (Danyushevsky et al. 2011) and GSD-1G (USGS) | 13.691066 | [19 empty] | 1993.362441 | [5 empty] | 163.689816 | [5 empty] | 28.295461 | [9 empty] | 50277.42 |  | 0.416342 |  |  |  | 0.264737 | [7 empty] | 36.317054 | [13 empty] | 1397.481853 | [15 empty] | 1.723407 | [17 empty] | 0.023942 | [9 empty] | 1.095108 | [32 empty] | 2025 |  |  | CHN | Tibet
| Lawu |  | Magmatic hydrothermal | Skarn | Cu-Pb-Zn skarn | Cu, Pb, Zn | In, Sn | Cu, Pb, Zn, In, Sn |  |  | 18-52 a3 sp - 8.d-1 | 18-52 a3 sp - 8.d-1 | underground mine |  |  |  |  | ore material | drill core | underground mining tunnels and drill cores | mineral separate | [5 empty] | mineralisation |  |  |  | sphalerite, chalcopyrite, pyrrhotite, pyrite, arsenopyrite |  |  | Sn-rich Skarn |  |  |  | galena, bismuthinite, marcasite, iron oxides, pyroxene, actinolite, quartz | thin sections and polished blocks examined using optical microscope, BSE detector, and EDS prior to analysis | EMPA, LA-ICPMS | JEOL JXA-8230 electron probe microanalyzer; RESOlution-LR 193 nm ArF excimer laser ablation system coupled to an Agilent 7700x ICP-MS | Laboratory of Mineral Resources Research Center, Fuzhou University; Adelaide Microscopy, the University of Adelaide | EPMA point analysis: accelerating voltage 15 kV, beam current 20 nA, beam diameter ~5 μm; EPMA mapping: accelerating voltage 20 kV, working current 50 nA, dwell time ~10 ms; BSE imaging: accelerating voltage 20 kV, beam current 10 nA; LA-ICP-MS: energy density 3~3.5 J/cm2, spot sizes 29 to 51 μm, repetition rates 5 Hz (polished thin-section) and 10 Hz (polished blocks), ~30 s background acquisition, ~40 s sample data acquisition | STDGL3 (Danyushevsky et al. 2011) and GSD-1G (USGS) | 10.328713 | [19 empty] | 2000.657584 | [5 empty] | 175.375889 | [5 empty] | 22.525084 | [9 empty] | 40112.19 |  | 0.400631 |  |  |  | 0.251136 | [7 empty] | 26.416839 | [13 empty] | 1219.637084 | [15 empty] | 2.341647 | [17 empty] | 0.183936 | [9 empty] | 1.103616 | [32 empty] | 2025 |  |  | CHN | Tibet
| Lawu |  | Magmatic hydrothermal | Skarn | Cu-Pb-Zn skarn | Cu, Pb, Zn | In, Sn | Cu, Pb, Zn, In, Sn |  |  | 18-52 a3 sp - 9.d-1 | 18-52 a3 sp - 9.d-1 | underground mine |  |  |  |  | ore material | drill core | underground mining tunnels and drill cores | mineral separate | [5 empty] | mineralisation |  |  |  | sphalerite, chalcopyrite, pyrrhotite, pyrite, arsenopyrite |  |  | Sn-rich Skarn |  |  |  | galena, bismuthinite, marcasite, iron oxides, pyroxene, actinolite, quartz | thin sections and polished blocks examined using optical microscope, BSE detector, and EDS prior to analysis | EMPA, LA-ICPMS | JEOL JXA-8230 electron probe microanalyzer; RESOlution-LR 193 nm ArF excimer laser ablation system coupled to an Agilent 7700x ICP-MS | Laboratory of Mineral Resources Research Center, Fuzhou University; Adelaide Microscopy, the University of Adelaide | EPMA point analysis: accelerating voltage 15 kV, beam current 20 nA, beam diameter ~5 μm; EPMA mapping: accelerating voltage 20 kV, working current 50 nA, dwell time ~10 ms; BSE imaging: accelerating voltage 20 kV, beam current 10 nA; LA-ICP-MS: energy density 3~3.5 J/cm2, spot sizes 29 to 51 μm, repetition rates 5 Hz (polished thin-section) and 10 Hz (polished blocks), ~30 s background acquisition, ~40 s sample data acquisition | STDGL3 (Danyushevsky et al. 2011) and GSD-1G (USGS) | 11.172078 | [19 empty] | 2340.498402 | [5 empty] | 174.925364 | [5 empty] | 16.305596 | [9 empty] | 42062.21 |  | 0.356346 |  |  |  | 0.251487 | [7 empty] | 11.344032 | [13 empty] | 1754.446504 | [15 empty] | 5.25963 | [17 empty] | 0.226261 | [9 empty] | 4.324915 | [32 empty] | 2025 |  |  | CHN | Tibet
| Lawu |  | Magmatic hydrothermal | Skarn | Cu-Pb-Zn skarn | Cu, Pb, Zn | In, Sn | Cu, Pb, Zn, In, Sn |  |  | 18-52 a3 sp - 10.d-1 | 18-52 a3 sp - 10.d-1 | underground mine |  |  |  |  | ore material | drill core | underground mining tunnels and drill cores | mineral separate | [5 empty] | mineralisation |  |  |  | sphalerite, chalcopyrite, pyrrhotite, pyrite, arsenopyrite |  |  | Sn-rich Skarn |  |  |  | galena, bismuthinite, marcasite, iron oxides, pyroxene, actinolite, quartz | thin sections and polished blocks examined using optical microscope, BSE detector, and EDS prior to analysis | EMPA, LA-ICPMS | JEOL JXA-8230 electron probe microanalyzer; RESOlution-LR 193 nm ArF excimer laser ablation system coupled to an Agilent 7700x ICP-MS | Laboratory of Mineral Resources Research Center, Fuzhou University; Adelaide Microscopy, the University of Adelaide | EPMA point analysis: accelerating voltage 15 kV, beam current 20 nA, beam diameter ~5 μm; EPMA mapping: accelerating voltage 20 kV, working current 50 nA, dwell time ~10 ms; BSE imaging: accelerating voltage 20 kV, beam current 10 nA; LA-ICP-MS: energy density 3~3.5 J/cm2, spot sizes 29 to 51 μm, repetition rates 5 Hz (polished thin-section) and 10 Hz (polished blocks), ~30 s background acquisition, ~40 s sample data acquisition | STDGL3 (Danyushevsky et al. 2011) and GSD-1G (USGS) | 9.531304 | [19 empty] | 2144.159615 | [5 empty] | 173.819668 | [5 empty] | 17.082675 | [9 empty] | 43512.47322 |  | 0.381217 |  |  |  | 0.246567 | [7 empty] | 20.437544 | [13 empty] | 1388.255098 | [15 empty] | 2.716652 | [17 empty] | 0.192901 | [9 empty] | 0.621607 | [32 empty] | 2025 |  |  | CHN | Tibet
| Lawu |  | Magmatic hydrothermal | Skarn | Cu-Pb-Zn skarn | Cu, Pb, Zn | In, Sn | Cu, Pb, Zn, In, Sn |  |  | 18-52 a4 sp - 1.d-1 | 18-52 a4 sp - 1.d-1 | underground mine |  |  |  |  | ore material | drill core | underground mining tunnels and drill cores | mineral separate | [5 empty] | mineralisation |  |  |  | sphalerite, chalcopyrite, pyrrhotite, pyrite, arsenopyrite |  |  | Sn-rich Skarn |  |  |  | galena, bismuthinite, marcasite, iron oxides, pyroxene, actinolite, quartz | thin sections and polished blocks examined using optical microscope, BSE detector, and EDS prior to analysis | EMPA, LA-ICPMS | JEOL JXA-8230 electron probe microanalyzer; RESOlution-LR 193 nm ArF excimer laser ablation system coupled to an Agilent 7700x ICP-MS | Laboratory of Mineral Resources Research Center, Fuzhou University; Adelaide Microscopy, the University of Adelaide | EPMA point analysis: accelerating voltage 15 kV, beam current 20 nA, beam diameter ~5 μm; EPMA mapping: accelerating voltage 20 kV, working current 50 nA, dwell time ~10 ms; BSE imaging: accelerating voltage 20 kV, beam current 10 nA; LA-ICP-MS: energy density 3~3.5 J/cm2, spot sizes 29 to 51 μm, repetition rates 5 Hz (polished thin-section) and 10 Hz (polished blocks), ~30 s background acquisition, ~40 s sample data acquisition | STDGL3 (Danyushevsky et al. 2011) and GSD-1G (USGS) | 9.367313 | [19 empty] | 1989.338479 | [5 empty] | 167.25029 | [5 empty] | 46.309855 | [9 empty] | 45945.21 |  | 0.353947 |  |  |  | 0.258975 | [7 empty] | 70.87789 | [13 empty] | 1270.583599 | [15 empty] | 2.665957 | [17 empty] | 0.192901 | [9 empty] | 0.75765 | [32 empty] | 2025 |  |  | CHN | Tibet
| Lawu |  | Magmatic hydrothermal | Skarn | Cu-Pb-Zn skarn | Cu, Pb, Zn | In, Sn | Cu, Pb, Zn, In, Sn |  |  | 18-52 a4 sp - 2.d-1 | 18-52 a4 sp - 2.d-1 | underground mine |  |  |  |  | ore material | drill core | underground mining tunnels and drill cores | mineral separate | [5 empty] | mineralisation |  |  |  | sphalerite, chalcopyrite, pyrrhotite, pyrite, arsenopyrite |  |  | Sn-rich Skarn |  |  |  | galena, bismuthinite, marcasite, iron oxides, pyroxene, actinolite, quartz | thin sections and polished blocks examined using optical microscope, BSE detector, and EDS prior to analysis | EMPA, LA-ICPMS | JEOL JXA-8230 electron probe microanalyzer; RESOlution-LR 193 nm ArF excimer laser ablation system coupled to an Agilent 7700x ICP-MS | Laboratory of Mineral Resources Research Center, Fuzhou University; Adelaide Microscopy, the University of Adelaide | EPMA point analysis: accelerating voltage 15 kV, beam current 20 nA, beam diameter ~5 μm; EPMA mapping: accelerating voltage 20 kV, working current 50 nA, dwell time ~10 ms; BSE imaging: accelerating voltage 20 kV, beam current 10 nA; LA-ICP-MS: energy density 3~3.5 J/cm2, spot sizes 29 to 51 μm, repetition rates 5 Hz (polished thin-section) and 10 Hz (polished blocks), ~30 s background acquisition, ~40 s sample data acquisition | STDGL3 (Danyushevsky et al. 2011) and GSD-1G (USGS) | 11.695061 | [19 empty] | 2152.968739 | [5 empty] | 182.974154 | [5 empty] | 15.810571 | [9 empty] | 35517.41 |  | 0.397017 |  |  |  | 0.225833 | [7 empty] | 11.939006 | [13 empty] | 1418.190639 | [15 empty] | 1.723407 | [17 empty] | 0.025056 | [9 empty] | 1.0555 | [32 empty] | 2025 |  |  | CHN | Tibet
| Lawu |  | Magmatic hydrothermal | Skarn | Cu-Pb-Zn skarn | Cu, Pb, Zn | In, Sn | Cu, Pb, Zn, In, Sn |  |  | 18-52 a4 sp - 3.d-1 | 18-52 a4 sp - 3.d-1 | underground mine |  |  |  |  | ore material | drill core | underground mining tunnels and drill cores | mineral separate | [5 empty] | mineralisation |  |  |  | sphalerite, chalcopyrite, pyrrhotite, pyrite, arsenopyrite |  |  | Sn-rich Skarn |  |  |  | galena, bismuthinite, marcasite, iron oxides, pyroxene, actinolite, quartz | thin sections and polished blocks examined using optical microscope, BSE detector, and EDS prior to analysis | EMPA, LA-ICPMS | JEOL JXA-8230 electron probe microanalyzer; RESOlution-LR 193 nm ArF excimer laser ablation system coupled to an Agilent 7700x ICP-MS | Laboratory of Mineral Resources Research Center, Fuzhou University; Adelaide Microscopy, the University of Adelaide | EPMA point analysis: accelerating voltage 15 kV, beam current 20 nA, beam diameter ~5 μm; EPMA mapping: accelerating voltage 20 kV, working current 50 nA, dwell time ~10 ms; BSE imaging: accelerating voltage 20 kV, beam current 10 nA; LA-ICP-MS: energy density 3~3.5 J/cm2, spot sizes 29 to 51 μm, repetition rates 5 Hz (polished thin-section) and 10 Hz (polished blocks), ~30 s background acquisition, ~40 s sample data acquisition | STDGL3 (Danyushevsky et al. 2011) and GSD-1G (USGS) | 8.813108 | [19 empty] | 2079.944858 | [5 empty] | 177.868045 | [5 empty] | 16.720496 | [9 empty] | 36421.52 |  | 0.189121 |  |  |  | 0.244808 | [7 empty] | 14.855594 | [13 empty] | 1324.535607 | [15 empty] | 2.543725 | [17 empty] | 0.889661 | [9 empty] | 2.909867 | [32 empty] | 2025 |  |  | CHN | Tibet
| Lawu |  | Magmatic hydrothermal | Skarn | Cu-Pb-Zn skarn | Cu, Pb, Zn | In, Sn | Cu, Pb, Zn, In, Sn |  |  | 18-52 a4 sp - 4.d-1 | 18-52 a4 sp - 4.d-1 | underground mine |  |  |  |  | ore material | drill core | underground mining tunnels and drill cores | mineral separate | [5 empty] | mineralisation |  |  |  | sphalerite, chalcopyrite, pyrrhotite, pyrite, arsenopyrite |  |  | Sn-rich Skarn |  |  |  | galena, bismuthinite, marcasite, iron oxides, pyroxene, actinolite, quartz | thin sections and polished blocks examined using optical microscope, BSE detector, and EDS prior to analysis | EMPA, LA-ICPMS | JEOL JXA-8230 electron probe microanalyzer; RESOlution-LR 193 nm ArF excimer laser ablation system coupled to an Agilent 7700x ICP-MS | Laboratory of Mineral Resources Research Center, Fuzhou University; Adelaide Microscopy, the University of Adelaide | EPMA point analysis: accelerating voltage 15 kV, beam current 20 nA, beam diameter ~5 μm; EPMA mapping: accelerating voltage 20 kV, working current 50 nA, dwell time ~10 ms; BSE imaging: accelerating voltage 20 kV, beam current 10 nA; LA-ICP-MS: energy density 3~3.5 J/cm2, spot sizes 29 to 51 μm, repetition rates 5 Hz (polished thin-section) and 10 Hz (polished blocks), ~30 s background acquisition, ~40 s sample data acquisition | STDGL3 (Danyushevsky et al. 2011) and GSD-1G (USGS) | 7.550155 | [19 empty] | 2080.61053 | [5 empty] | 180.858289 | [5 empty] | 23.440024 | [9 empty] | 34974.98 |  | 0.399328 |  |  |  | 0.241389 | [7 empty] | 29.659864 | [13 empty] | 1296.603419 | [15 empty] | 1.899876 | [17 empty] | 0.192901 | [9 empty] | 0.901207 | [32 empty] | 2025 |  |  | CHN | Tibet
| Lawu |  | Magmatic hydrothermal | Skarn | Cu-Pb-Zn skarn | Cu, Pb, Zn | In, Sn | Cu, Pb, Zn, In, Sn |  |  | 18-52 a4 sp - 5.d-1 | 18-52 a4 sp - 5.d-1 | underground mine |  |  |  |  | ore material | drill core | underground mining tunnels and drill cores | mineral separate | [5 empty] | mineralisation |  |  |  | sphalerite, chalcopyrite, pyrrhotite, pyrite, arsenopyrite |  |  | Sn-rich Skarn |  |  |  | galena, bismuthinite, marcasite, iron oxides, pyroxene, actinolite, quartz | thin sections and polished blocks examined using optical microscope, BSE detector, and EDS prior to analysis | EMPA, LA-ICPMS | JEOL JXA-8230 electron probe microanalyzer; RESOlution-LR 193 nm ArF excimer laser ablation system coupled to an Agilent 7700x ICP-MS | Laboratory of Mineral Resources Research Center, Fuzhou University; Adelaide Microscopy, the University of Adelaide | EPMA point analysis: accelerating voltage 15 kV, beam current 20 nA, beam diameter ~5 μm; EPMA mapping: accelerating voltage 20 kV, working current 50 nA, dwell time ~10 ms; BSE imaging: accelerating voltage 20 kV, beam current 10 nA; LA-ICP-MS: energy density 3~3.5 J/cm2, spot sizes 29 to 51 μm, repetition rates 5 Hz (polished thin-section) and 10 Hz (polished blocks), ~30 s background acquisition, ~40 s sample data acquisition | STDGL3 (Danyushevsky et al. 2011) and GSD-1G (USGS) | 1.30639 | [19 empty] | 2142.723285 | [5 empty] | 182.711419 | [5 empty] | 11.128731 | [9 empty] | 34613.22 |  | 0.383682 |  |  |  | 0.273383 | [7 empty] | 12.573968 | [13 empty] | 1410.778778 | [15 empty] | 0.043343 | [17 empty] | 0.016482 | [9 empty] | 0.622061 | [32 empty] | 2025 |  |  | CHN | Tibet
| Lawu |  | Magmatic hydrothermal | Skarn | Cu-Pb-Zn skarn | Cu, Pb, Zn | In, Sn | Cu, Pb, Zn, In, Sn |  |  | 18-52 a4 sp - 6.d-1 | 18-52 a4 sp - 6.d-1 | underground mine |  |  |  |  | ore material | drill core | underground mining tunnels and drill cores | mineral separate | [5 empty] | mineralisation |  |  |  | sphalerite, chalcopyrite, pyrrhotite, pyrite, arsenopyrite |  |  | Sn-rich Skarn |  |  |  | galena, bismuthinite, marcasite, iron oxides, pyroxene, actinolite, quartz | thin sections and polished blocks examined using optical microscope, BSE detector, and EDS prior to analysis | EMPA, LA-ICPMS | JEOL JXA-8230 electron probe microanalyzer; RESOlution-LR 193 nm ArF excimer laser ablation system coupled to an Agilent 7700x ICP-MS | Laboratory of Mineral Resources Research Center, Fuzhou University; Adelaide Microscopy, the University of Adelaide | EPMA point analysis: accelerating voltage 15 kV, beam current 20 nA, beam diameter ~5 μm; EPMA mapping: accelerating voltage 20 kV, working current 50 nA, dwell time ~10 ms; BSE imaging: accelerating voltage 20 kV, beam current 10 nA; LA-ICP-MS: energy density 3~3.5 J/cm2, spot sizes 29 to 51 μm, repetition rates 5 Hz (polished thin-section) and 10 Hz (polished blocks), ~30 s background acquisition, ~40 s sample data acquisition | STDGL3 (Danyushevsky et al. 2011) and GSD-1G (USGS) | 6.03197 | [19 empty] | 2261.817161 | [5 empty] | 178.625912 | [5 empty] | 14.355951 | [9 empty] | 38909.29 |  | 0.411833 |  |  |  | 0.212368 | [7 empty] | 14.058206 | [13 empty] | 1616.691459 | [15 empty] | 1.256489 | [17 empty] | 0.192901 | [9 empty] | 0.879748 | [32 empty] | 2025 |  |  | CHN | Tibet
| Lawu |  | Magmatic hydrothermal | Skarn | Cu-Pb-Zn skarn | Cu, Pb, Zn | In, Sn | Cu, Pb, Zn, In, Sn |  |  | 18-52 a4 sp - 7.d-1 | 18-52 a4 sp - 7.d-1 | underground mine |  |  |  |  | ore material | drill core | underground mining tunnels and drill cores | mineral separate | [5 empty] | mineralisation |  |  |  | sphalerite, chalcopyrite, pyrrhotite, pyrite, arsenopyrite |  |  | Sn-rich Skarn |  |  |  | galena, bismuthinite, marcasite, iron oxides, pyroxene, actinolite, quartz | thin sections and polished blocks examined using optical microscope, BSE detector, and EDS prior to analysis | EMPA, LA-ICPMS | JEOL JXA-8230 electron probe microanalyzer; RESOlution-LR 193 nm ArF excimer laser ablation system coupled to an Agilent 7700x ICP-MS | Laboratory of Mineral Resources Research Center, Fuzhou University; Adelaide Microscopy, the University of Adelaide | EPMA point analysis: accelerating voltage 15 kV, beam current 20 nA, beam diameter ~5 μm; EPMA mapping: accelerating voltage 20 kV, working current 50 nA, dwell time ~10 ms; BSE imaging: accelerating voltage 20 kV, beam current 10 nA; LA-ICP-MS: energy density 3~3.5 J/cm2, spot sizes 29 to 51 μm, repetition rates 5 Hz (polished thin-section) and 10 Hz (polished blocks), ~30 s background acquisition, ~40 s sample data acquisition | STDGL3 (Danyushevsky et al. 2011) and GSD-1G (USGS) | 5.642235 | [19 empty] | 2292.893639 | [5 empty] | 179.997689 | [5 empty] | 11.3537 | [9 empty] | 39253.34219 |  | 0.338919 |  |  |  | 0.202214 | [7 empty] | 11.729918 | [13 empty] | 1665.670923 | [15 empty] | 1.369367 | [17 empty] | 0.021461 | [9 empty] | 0.643838 | [32 empty] | 2025 |  |  | CHN | Tibet
| Lawu |  | Magmatic hydrothermal | Skarn | Cu-Pb-Zn skarn | Cu, Pb, Zn | In, Sn | Cu, Pb, Zn, In, Sn |  |  | 18-52 a4 sp - 8.d-1 | 18-52 a4 sp - 8.d-1 | underground mine |  |  |  |  | ore material | drill core | underground mining tunnels and drill cores | mineral separate | [5 empty] | mineralisation |  |  |  | sphalerite, chalcopyrite, pyrrhotite, pyrite, arsenopyrite |  |  | Sn-rich Skarn |  |  |  | galena, bismuthinite, marcasite, iron oxides, pyroxene, actinolite, quartz | thin sections and polished blocks examined using optical microscope, BSE detector, and EDS prior to analysis | EMPA, LA-ICPMS | JEOL JXA-8230 electron probe microanalyzer; RESOlution-LR 193 nm ArF excimer laser ablation system coupled to an Agilent 7700x ICP-MS | Laboratory of Mineral Resources Research Center, Fuzhou University; Adelaide Microscopy, the University of Adelaide | EPMA point analysis: accelerating voltage 15 kV, beam current 20 nA, beam diameter ~5 μm; EPMA mapping: accelerating voltage 20 kV, working current 50 nA, dwell time ~10 ms; BSE imaging: accelerating voltage 20 kV, beam current 10 nA; LA-ICP-MS: energy density 3~3.5 J/cm2, spot sizes 29 to 51 μm, repetition rates 5 Hz (polished thin-section) and 10 Hz (polished blocks), ~30 s background acquisition, ~40 s sample data acquisition | STDGL3 (Danyushevsky et al. 2011) and GSD-1G (USGS) | 2.430325 | [19 empty] | 1874.322949 | [5 empty] | 163.915836 | [5 empty] | 24.950176 | [9 empty] | 49568.15 |  | 0.484114 |  |  |  | 0.269294 | [7 empty] | 34.839576 | [13 empty] | 1227.401782 | [15 empty] | 0.05595 | [17 empty] | 0.192901 | [9 empty] | 0.976501 | [32 empty] | 2025 |  |  | CHN | Tibet
| Lawu |  | Magmatic hydrothermal | Skarn | Cu-Pb-Zn skarn | Cu, Pb, Zn | In, Sn | Cu, Pb, Zn, In, Sn |  |  | 18-52 a4 sp - 9.d-1 | 18-52 a4 sp - 9.d-1 | underground mine |  |  |  |  | ore material | drill core | underground mining tunnels and drill cores | mineral separate | [5 empty] | mineralisation |  |  |  | sphalerite, chalcopyrite, pyrrhotite, pyrite, arsenopyrite |  |  | Sn-rich Skarn |  |  |  | galena, bismuthinite, marcasite, iron oxides, pyroxene, actinolite, quartz | thin sections and polished blocks examined using optical microscope, BSE detector, and EDS prior to analysis | EMPA, LA-ICPMS | JEOL JXA-8230 electron probe microanalyzer; RESOlution-LR 193 nm ArF excimer laser ablation system coupled to an Agilent 7700x ICP-MS | Laboratory of Mineral Resources Research Center, Fuzhou University; Adelaide Microscopy, the University of Adelaide | EPMA point analysis: accelerating voltage 15 kV, beam current 20 nA, beam diameter ~5 μm; EPMA mapping: accelerating voltage 20 kV, working current 50 nA, dwell time ~10 ms; BSE imaging: accelerating voltage 20 kV, beam current 10 nA; LA-ICP-MS: energy density 3~3.5 J/cm2, spot sizes 29 to 51 μm, repetition rates 5 Hz (polished thin-section) and 10 Hz (polished blocks), ~30 s background acquisition, ~40 s sample data acquisition | STDGL3 (Danyushevsky et al. 2011) and GSD-1G (USGS) | 4.33314 | [19 empty] | 2160.74923 | [5 empty] | 179.40492 | [5 empty] | 13.419798 | [9 empty] | 36670 |  | 0.201753 |  |  |  | 0.219066 | [7 empty] | 12.950866 | [13 empty] | 1447.398017 | [15 empty] | 0.622808 | [17 empty] | 0.192901 | [9 empty] | 0.704944 | [32 empty] | 2025 |  |  | CHN | Tibet
| Lawu |  | Magmatic hydrothermal | Skarn | Cu-Pb-Zn skarn | Cu, Pb, Zn | In, Sn | Cu, Pb, Zn, In, Sn |  |  | 18-52 a4 sp - 10.d-1 | 18-52 a4 sp - 10.d-1 | underground mine |  |  |  |  | ore material | drill core | underground mining tunnels and drill cores | mineral separate | [5 empty] | mineralisation |  |  |  | sphalerite, chalcopyrite, pyrrhotite, pyrite, arsenopyrite |  |  | Sn-rich Skarn |  |  |  | galena, bismuthinite, marcasite, iron oxides, pyroxene, actinolite, quartz | thin sections and polished blocks examined using optical microscope, BSE detector, and EDS prior to analysis | EMPA, LA-ICPMS | JEOL JXA-8230 electron probe microanalyzer; RESOlution-LR 193 nm ArF excimer laser ablation system coupled to an Agilent 7700x ICP-MS | Laboratory of Mineral Resources Research Center, Fuzhou University; Adelaide Microscopy, the University of Adelaide | EPMA point analysis: accelerating voltage 15 kV, beam current 20 nA, beam diameter ~5 μm; EPMA mapping: accelerating voltage 20 kV, working current 50 nA, dwell time ~10 ms; BSE imaging: accelerating voltage 20 kV, beam current 10 nA; LA-ICP-MS: energy density 3~3.5 J/cm2, spot sizes 29 to 51 μm, repetition rates 5 Hz (polished thin-section) and 10 Hz (polished blocks), ~30 s background acquisition, ~40 s sample data acquisition | STDGL3 (Danyushevsky et al. 2011) and GSD-1G (USGS) | 3.315983 | [19 empty] | 1870.436039 | [5 empty] | 154.022326 | [5 empty] | 21.544652 | [9 empty] | 65465.26 |  | 0.262169 |  |  |  | 0.211151 | [7 empty] | 28.338755 | [13 empty] | 1717.683762 | [15 empty] | 0.311739 | [17 empty] | 0.192901 | [9 empty] | 0.555358 | [32 empty] | 2025 |  |  | CHN | Tibet
| Lawu |  | Magmatic hydrothermal | Skarn | Cu-Pb-Zn skarn | Cu, Pb, Zn | In, Sn | Cu, Pb, Zn, In, Sn |  |  | 18-52 a4 sp - 11.d-1 | 18-52 a4 sp - 11.d-1 | underground mine |  |  |  |  | ore material | drill core | underground mining tunnels and drill cores | mineral separate | [5 empty] | mineralisation |  |  |  | sphalerite, chalcopyrite, pyrrhotite, pyrite, arsenopyrite |  |  | Sn-rich Skarn |  |  |  | galena, bismuthinite, marcasite, iron oxides, pyroxene, actinolite, quartz | thin sections and polished blocks examined using optical microscope, BSE detector, and EDS prior to analysis | EMPA, LA-ICPMS | JEOL JXA-8230 electron probe microanalyzer; RESOlution-LR 193 nm ArF excimer laser ablation system coupled to an Agilent 7700x ICP-MS | Laboratory of Mineral Resources Research Center, Fuzhou University; Adelaide Microscopy, the University of Adelaide | EPMA point analysis: accelerating voltage 15 kV, beam current 20 nA, beam diameter ~5 μm; EPMA mapping: accelerating voltage 20 kV, working current 50 nA, dwell time ~10 ms; BSE imaging: accelerating voltage 20 kV, beam current 10 nA; LA-ICP-MS: energy density 3~3.5 J/cm2, spot sizes 29 to 51 μm, repetition rates 5 Hz (polished thin-section) and 10 Hz (polished blocks), ~30 s background acquisition, ~40 s sample data acquisition | STDGL3 (Danyushevsky et al. 2011) and GSD-1G (USGS) | 10.536566 | [19 empty] | 1950.68863 | [5 empty] | 155.200774 | [5 empty] | 20 | [9 empty] | 57666.34 |  | 0.178418 |  |  |  | 0.263287 | [7 empty] | 105.670033 | [13 empty] | 2857.891059 | [15 empty] | 1.723407 | [17 empty] | 0.460721 | [9 empty] | 2.064597 | [32 empty] | 2025 |  |  | CHN | Tibet
| Lawu |  | Magmatic hydrothermal | Skarn | Cu-Pb-Zn skarn | Cu, Pb, Zn | In, Sn | Cu, Pb, Zn, In, Sn |  |  | 18-20 a1 sp - 1.d-1 | 18-20 a1 sp - 1.d-1 | underground mine |  |  |  |  | ore material | drill core | underground mining tunnels and drill cores | mineral separate | [5 empty] | mineralisation |  |  |  | sphalerite, chalcopyrite, pyrrhotite, pyrite, arsenopyrite |  |  | Sn-rich Skarn |  |  |  | galena, bismuthinite, marcasite, iron oxides, pyroxene, actinolite, quartz | thin sections and polished blocks examined using optical microscope, BSE detector, and EDS prior to analysis | EMPA, LA-ICPMS | JEOL JXA-8230 electron probe microanalyzer; RESOlution-LR 193 nm ArF excimer laser ablation system coupled to an Agilent 7700x ICP-MS | Laboratory of Mineral Resources Research Center, Fuzhou University; Adelaide Microscopy, the University of Adelaide | EPMA point analysis: accelerating voltage 15 kV, beam current 20 nA, beam diameter ~5 μm; EPMA mapping: accelerating voltage 20 kV, working current 50 nA, dwell time ~10 ms; BSE imaging: accelerating voltage 20 kV, beam current 10 nA; LA-ICP-MS: energy density 3~3.5 J/cm2, spot sizes 29 to 51 μm, repetition rates 5 Hz (polished thin-section) and 10 Hz (polished blocks), ~30 s background acquisition, ~40 s sample data acquisition | STDGL3 (Danyushevsky et al. 2011) and GSD-1G (USGS) | 7.254588 | [19 empty] | 1786.331095 | [5 empty] | 146.362263 | [5 empty] | 124.001362 | [9 empty] | 72037.68 |  | 0.288071 |  |  |  | 0.374958 | [7 empty] | 187.632148 | [13 empty] | 1419.154931 | [15 empty] | 1.500032 | [17 empty] | 0.508202 | [9 empty] | 1.360393 | [32 empty] | 2025 |  |  | CHN | Tibet
| Lawu |  | Magmatic hydrothermal | Skarn | Cu-Pb-Zn skarn | Cu, Pb, Zn | In, Sn | Cu, Pb, Zn, In, Sn |  |  | 18-20 a1 sp - 2.d-1 | 18-20 a1 sp - 2.d-1 | underground mine |  |  |  |  | ore material | drill core | underground mining tunnels and drill cores | mineral separate | [5 empty] | mineralisation |  |  |  | sphalerite, chalcopyrite, pyrrhotite, pyrite, arsenopyrite |  |  | Sn-rich Skarn |  |  |  | galena, bismuthinite, marcasite, iron oxides, pyroxene, actinolite, quartz | thin sections and polished blocks examined using optical microscope, BSE detector, and EDS prior to analysis | EMPA, LA-ICPMS | JEOL JXA-8230 electron probe microanalyzer; RESOlution-LR 193 nm ArF excimer laser ablation system coupled to an Agilent 7700x ICP-MS | Laboratory of Mineral Resources Research Center, Fuzhou University; Adelaide Microscopy, the University of Adelaide | EPMA point analysis: accelerating voltage 15 kV, beam current 20 nA, beam diameter ~5 μm; EPMA mapping: accelerating voltage 20 kV, working current 50 nA, dwell time ~10 ms; BSE imaging: accelerating voltage 20 kV, beam current 10 nA; LA-ICP-MS: energy density 3~3.5 J/cm2, spot sizes 29 to 51 μm, repetition rates 5 Hz (polished thin-section) and 10 Hz (polished blocks), ~30 s background acquisition, ~40 s sample data acquisition | STDGL3 (Danyushevsky et al. 2011) and GSD-1G (USGS) | 5.443153 | [19 empty] | 2002.030616 | [5 empty] | 152.374423 | [5 empty] | 110.217499 | [9 empty] | 47997.94 |  | 0.447752 |  |  |  | 0.284094 | [7 empty] | 170.134884 | [13 empty] | 866.841163 | [15 empty] | 2.454921 | [17 empty] | 0.152374 | [9 empty] | 1.54914 | [32 empty] | 2025 |  |  | CHN | Tibet
| Lawu |  | Magmatic hydrothermal | Skarn | Cu-Pb-Zn skarn | Cu, Pb, Zn | In, Sn | Cu, Pb, Zn, In, Sn |  |  | 18-20 a1 sp - 3.d-1 | 18-20 a1 sp - 3.d-1 | underground mine |  |  |  |  | ore material | drill core | underground mining tunnels and drill cores | mineral separate | [5 empty] | mineralisation |  |  |  | sphalerite, chalcopyrite, pyrrhotite, pyrite, arsenopyrite |  |  | Sn-rich Skarn |  |  |  | galena, bismuthinite, marcasite, iron oxides, pyroxene, actinolite, quartz | thin sections and polished blocks examined using optical microscope, BSE detector, and EDS prior to analysis | EMPA, LA-ICPMS | JEOL JXA-8230 electron probe microanalyzer; RESOlution-LR 193 nm ArF excimer laser ablation system coupled to an Agilent 7700x ICP-MS | Laboratory of Mineral Resources Research Center, Fuzhou University; Adelaide Microscopy, the University of Adelaide | EPMA point analysis: accelerating voltage 15 kV, beam current 20 nA, beam diameter ~5 μm; EPMA mapping: accelerating voltage 20 kV, working current 50 nA, dwell time ~10 ms; BSE imaging: accelerating voltage 20 kV, beam current 10 nA; LA-ICP-MS: energy density 3~3.5 J/cm2, spot sizes 29 to 51 μm, repetition rates 5 Hz (polished thin-section) and 10 Hz (polished blocks), ~30 s background acquisition, ~40 s sample data acquisition | STDGL3 (Danyushevsky et al. 2011) and GSD-1G (USGS) | 5.908023 | [19 empty] | 1983.218031 | [5 empty] | 151.907947 | [5 empty] | 111.162958 | [9 empty] | 50222.63 |  | 0.479006 |  |  |  | 0.32398 | [7 empty] | 175.264569 | [13 empty] | 891.960945 | [15 empty] | 0.726324 | [17 empty] | 0.363162 | [9 empty] | 1.310926 | [32 empty] | 2025 |  |  | CHN | Tibet
| Lawu |  | Magmatic hydrothermal | Skarn | Cu-Pb-Zn skarn | Cu, Pb, Zn | In, Sn | Cu, Pb, Zn, In, Sn |  |  | 18-20 a1 sp - 4.d-1 | 18-20 a1 sp - 4.d-1 | underground mine |  |  |  |  | ore material | drill core | underground mining tunnels and drill cores | mineral separate | [5 empty] | mineralisation |  |  |  | sphalerite, chalcopyrite, pyrrhotite, pyrite, arsenopyrite |  |  | Sn-rich Skarn |  |  |  | galena, bismuthinite, marcasite, iron oxides, pyroxene, actinolite, quartz | thin sections and polished blocks examined using optical microscope, BSE detector, and EDS prior to analysis | EMPA, LA-ICPMS | JEOL JXA-8230 electron probe microanalyzer; RESOlution-LR 193 nm ArF excimer laser ablation system coupled to an Agilent 7700x ICP-MS | Laboratory of Mineral Resources Research Center, Fuzhou University; Adelaide Microscopy, the University of Adelaide | EPMA point analysis: accelerating voltage 15 kV, beam current 20 nA, beam diameter ~5 μm; EPMA mapping: accelerating voltage 20 kV, working current 50 nA, dwell time ~10 ms; BSE imaging: accelerating voltage 20 kV, beam current 10 nA; LA-ICP-MS: energy density 3~3.5 J/cm2, spot sizes 29 to 51 μm, repetition rates 5 Hz (polished thin-section) and 10 Hz (polished blocks), ~30 s background acquisition, ~40 s sample data acquisition | STDGL3 (Danyushevsky et al. 2011) and GSD-1G (USGS) | 4.120967 | [19 empty] | 1890.057061 | [5 empty] | 141.090734 | [5 empty] | 118.739727 | [9 empty] | 79206.38 |  | 0.325863 |  |  |  | 0.261961 | [7 empty] | 190.727205 | [13 empty] | 1584.686423 | [15 empty] | 0.977857 | [17 empty] | 0.304204 | [9 empty] | 0.719423 | [32 empty] | 2025 |  |  | CHN | Tibet
| Lawu |  | Magmatic hydrothermal | Skarn | Cu-Pb-Zn skarn | Cu, Pb, Zn | In, Sn | Cu, Pb, Zn, In, Sn |  |  | 18-20 a1 sp - 5.d-1 | 18-20 a1 sp - 5.d-1 | underground mine |  |  |  |  | ore material | drill core | underground mining tunnels and drill cores | mineral separate | [5 empty] | mineralisation |  |  |  | sphalerite, chalcopyrite, pyrrhotite, pyrite, arsenopyrite |  |  | Sn-rich Skarn |  |  |  | galena, bismuthinite, marcasite, iron oxides, pyroxene, actinolite, quartz | thin sections and polished blocks examined using optical microscope, BSE detector, and EDS prior to analysis | EMPA, LA-ICPMS | JEOL JXA-8230 electron probe microanalyzer; RESOlution-LR 193 nm ArF excimer laser ablation system coupled to an Agilent 7700x ICP-MS | Laboratory of Mineral Resources Research Center, Fuzhou University; Adelaide Microscopy, the University of Adelaide | EPMA point analysis: accelerating voltage 15 kV, beam current 20 nA, beam diameter ~5 μm; EPMA mapping: accelerating voltage 20 kV, working current 50 nA, dwell time ~10 ms; BSE imaging: accelerating voltage 20 kV, beam current 10 nA; LA-ICP-MS: energy density 3~3.5 J/cm2, spot sizes 29 to 51 μm, repetition rates 5 Hz (polished thin-section) and 10 Hz (polished blocks), ~30 s background acquisition, ~40 s sample data acquisition | STDGL3 (Danyushevsky et al. 2011) and GSD-1G (USGS) | 1.985675 | [19 empty] | 2033.575461 | [5 empty] | 150.144929 | [5 empty] | 106.425234 | [9 empty] | 49380.61184 |  | 0.438815 |  |  |  | 0.248227 | [7 empty] | 169.877867 | [13 empty] | 871.955354 | [15 empty] | 0.357073 | [17 empty] | 0.017418 | [9 empty] | 1.393456 | [32 empty] | 2025 |  |  | CHN | Tibet
| Lawu |  | Magmatic hydrothermal | Skarn | Cu-Pb-Zn skarn | Cu, Pb, Zn | In, Sn | Cu, Pb, Zn, In, Sn |  |  | 18-20 a1 sp - 6.d-1 | 18-20 a1 sp - 6.d-1 | underground mine |  |  |  |  | ore material | drill core | underground mining tunnels and drill cores | mineral separate | [5 empty] | mineralisation |  |  |  | sphalerite, chalcopyrite, pyrrhotite, pyrite, arsenopyrite |  |  | Sn-rich Skarn |  |  |  | galena, bismuthinite, marcasite, iron oxides, pyroxene, actinolite, quartz | thin sections and polished blocks examined using optical microscope, BSE detector, and EDS prior to analysis | EMPA, LA-ICPMS | JEOL JXA-8230 electron probe microanalyzer; RESOlution-LR 193 nm ArF excimer laser ablation system coupled to an Agilent 7700x ICP-MS | Laboratory of Mineral Resources Research Center, Fuzhou University; Adelaide Microscopy, the University of Adelaide | EPMA point analysis: accelerating voltage 15 kV, beam current 20 nA, beam diameter ~5 μm; EPMA mapping: accelerating voltage 20 kV, working current 50 nA, dwell time ~10 ms; BSE imaging: accelerating voltage 20 kV, beam current 10 nA; LA-ICP-MS: energy density 3~3.5 J/cm2, spot sizes 29 to 51 μm, repetition rates 5 Hz (polished thin-section) and 10 Hz (polished blocks), ~30 s background acquisition, ~40 s sample data acquisition | STDGL3 (Danyushevsky et al. 2011) and GSD-1G (USGS) | 2.985011 | [19 empty] | 2074.869157 | [5 empty] | 139.735437 | [5 empty] | 125.540866 | [9 empty] | 90218.62 |  | 0.230418 |  |  |  | 0.255519 | [7 empty] | 204.567585 | [13 empty] | 1951.077117 | [15 empty] | 1.88393 | [17 empty] | 0.37074 | [9 empty] | 3.942888 | [32 empty] | 2025 |  |  | CHN | Tibet
| Lawu |  | Magmatic hydrothermal | Skarn | Cu-Pb-Zn skarn | Cu, Pb, Zn | In, Sn | Cu, Pb, Zn, In, Sn |  |  | 18-20 a1 sp - 7.d-1 | 18-20 a1 sp - 7.d-1 | underground mine |  |  |  |  | ore material | drill core | underground mining tunnels and drill cores | mineral separate | [5 empty] | mineralisation |  |  |  | sphalerite, chalcopyrite, pyrrhotite, pyrite, arsenopyrite |  |  | Sn-rich Skarn |  |  |  | galena, bismuthinite, marcasite, iron oxides, pyroxene, actinolite, quartz | thin sections and polished blocks examined using optical microscope, BSE detector, and EDS prior to analysis | EMPA, LA-ICPMS | JEOL JXA-8230 electron probe microanalyzer; RESOlution-LR 193 nm ArF excimer laser ablation system coupled to an Agilent 7700x ICP-MS | Laboratory of Mineral Resources Research Center, Fuzhou University; Adelaide Microscopy, the University of Adelaide | EPMA point analysis: accelerating voltage 15 kV, beam current 20 nA, beam diameter ~5 μm; EPMA mapping: accelerating voltage 20 kV, working current 50 nA, dwell time ~10 ms; BSE imaging: accelerating voltage 20 kV, beam current 10 nA; LA-ICP-MS: energy density 3~3.5 J/cm2, spot sizes 29 to 51 μm, repetition rates 5 Hz (polished thin-section) and 10 Hz (polished blocks), ~30 s background acquisition, ~40 s sample data acquisition | STDGL3 (Danyushevsky et al. 2011) and GSD-1G (USGS) | 4.854724 | [19 empty] | 1933.740346 | [5 empty] | 144.943211 | [5 empty] | 115.954569 | [9 empty] | 66010.28 |  | 0.385094 |  |  |  | 0.27144 | [7 empty] | 182.32583 | [13 empty] | 1197.731528 | [15 empty] | 1.500032 | [17 empty] | 0.032598 | [9 empty] | 0.877809 | [32 empty] | 2025 |  |  | CHN | Tibet
| Lawu |  | Magmatic hydrothermal | Skarn | Cu-Pb-Zn skarn | Cu, Pb, Zn | In, Sn | Cu, Pb, Zn, In, Sn |  |  | 18-20 a1 sp - 8.d-1 | 18-20 a1 sp - 8.d-1 | underground mine |  |  |  |  | ore material | drill core | underground mining tunnels and drill cores | mineral separate | [5 empty] | mineralisation |  |  |  | sphalerite, chalcopyrite, pyrrhotite, pyrite, arsenopyrite |  |  | Sn-rich Skarn |  |  |  | galena, bismuthinite, marcasite, iron oxides, pyroxene, actinolite, quartz | thin sections and polished blocks examined using optical microscope, BSE detector, and EDS prior to analysis | EMPA, LA-ICPMS | JEOL JXA-8230 electron probe microanalyzer; RESOlution-LR 193 nm ArF excimer laser ablation system coupled to an Agilent 7700x ICP-MS | Laboratory of Mineral Resources Research Center, Fuzhou University; Adelaide Microscopy, the University of Adelaide | EPMA point analysis: accelerating voltage 15 kV, beam current 20 nA, beam diameter ~5 μm; EPMA mapping: accelerating voltage 20 kV, working current 50 nA, dwell time ~10 ms; BSE imaging: accelerating voltage 20 kV, beam current 10 nA; LA-ICP-MS: energy density 3~3.5 J/cm2, spot sizes 29 to 51 μm, repetition rates 5 Hz (polished thin-section) and 10 Hz (polished blocks), ~30 s background acquisition, ~40 s sample data acquisition | STDGL3 (Danyushevsky et al. 2011) and GSD-1G (USGS) | 4.957852 | [19 empty] | 1938.066049 | [5 empty] | 148.271461 | [5 empty] | 122.493301 | [9 empty] | 53343.86 |  | 0.213181 |  |  |  | 0.317772 | [7 empty] | 191.011481 | [13 empty] | 1020.777506 | [15 empty] | 1.500032 | [17 empty] | 0.564485 | [9 empty] | 1.360393 | [32 empty] | 2025 |  |  | CHN | Tibet
| Lawu |  | Magmatic hydrothermal | Skarn | Cu-Pb-Zn skarn | Cu, Pb, Zn | In, Sn | Cu, Pb, Zn, In, Sn |  |  | 18-20 a1 sp - 9.d-1 | 18-20 a1 sp - 9.d-1 | underground mine |  |  |  |  | ore material | drill core | underground mining tunnels and drill cores | mineral separate | [5 empty] | mineralisation |  |  |  | sphalerite, chalcopyrite, pyrrhotite, pyrite, arsenopyrite |  |  | Sn-rich Skarn |  |  |  | galena, bismuthinite, marcasite, iron oxides, pyroxene, actinolite, quartz | thin sections and polished blocks examined using optical microscope, BSE detector, and EDS prior to analysis | EMPA, LA-ICPMS | JEOL JXA-8230 electron probe microanalyzer; RESOlution-LR 193 nm ArF excimer laser ablation system coupled to an Agilent 7700x ICP-MS | Laboratory of Mineral Resources Research Center, Fuzhou University; Adelaide Microscopy, the University of Adelaide | EPMA point analysis: accelerating voltage 15 kV, beam current 20 nA, beam diameter ~5 μm; EPMA mapping: accelerating voltage 20 kV, working current 50 nA, dwell time ~10 ms; BSE imaging: accelerating voltage 20 kV, beam current 10 nA; LA-ICP-MS: energy density 3~3.5 J/cm2, spot sizes 29 to 51 μm, repetition rates 5 Hz (polished thin-section) and 10 Hz (polished blocks), ~30 s background acquisition, ~40 s sample data acquisition | STDGL3 (Danyushevsky et al. 2011) and GSD-1G (USGS) | 4.682735 | [19 empty] | 1830.523813 | [5 empty] | 136.579781 | [5 empty] | 125.014843 | [9 empty] | 80457.91 |  | 0.396913 |  |  |  | 0.27504 | [7 empty] | 193.455549 | [13 empty] | 1459.02681 | [15 empty] | 1.684366 | [17 empty] | 0.021143 | [9 empty] | 0.827283 | [32 empty] | 2025 |  |  | CHN | Tibet
| Lawu |  | Magmatic hydrothermal | Skarn | Cu-Pb-Zn skarn | Cu, Pb, Zn | In, Sn | Cu, Pb, Zn, In, Sn |  |  | 18-20 a1 sp - 10.d-1 | 18-20 a1 sp - 10.d-1 | underground mine |  |  |  |  | ore material | drill core | underground mining tunnels and drill cores | mineral separate | [5 empty] | mineralisation |  |  |  | sphalerite, chalcopyrite, pyrrhotite, pyrite, arsenopyrite |  |  | Sn-rich Skarn |  |  |  | galena, bismuthinite, marcasite, iron oxides, pyroxene, actinolite, quartz | thin sections and polished blocks examined using optical microscope, BSE detector, and EDS prior to analysis | EMPA, LA-ICPMS | JEOL JXA-8230 electron probe microanalyzer; RESOlution-LR 193 nm ArF excimer laser ablation system coupled to an Agilent 7700x ICP-MS | Laboratory of Mineral Resources Research Center, Fuzhou University; Adelaide Microscopy, the University of Adelaide | EPMA point analysis: accelerating voltage 15 kV, beam current 20 nA, beam diameter ~5 μm; EPMA mapping: accelerating voltage 20 kV, working current 50 nA, dwell time ~10 ms; BSE imaging: accelerating voltage 20 kV, beam current 10 nA; LA-ICP-MS: energy density 3~3.5 J/cm2, spot sizes 29 to 51 μm, repetition rates 5 Hz (polished thin-section) and 10 Hz (polished blocks), ~30 s background acquisition, ~40 s sample data acquisition | STDGL3 (Danyushevsky et al. 2011) and GSD-1G (USGS) | 2.84818 | [19 empty] | 1887.891908 | [5 empty] | 140.089984 | [5 empty] | 125.540866 | [9 empty] | 88246.88472 |  | 0.291825 |  |  |  | 0.275075 | [7 empty] | 201.246397 | [13 empty] | 1811.47353 | [15 empty] | 1.335376 | [17 empty] | 0.115172 | [9 empty] | 0.840447 | [32 empty] | 2025 |  |  | CHN | Tibet
| Lawu |  | Magmatic hydrothermal | Skarn | Cu-Pb-Zn skarn | Cu, Pb, Zn | In, Sn | Cu, Pb, Zn, In, Sn |  |  | 18-20 a1 sp - 11.d-1 | 18-20 a1 sp - 11.d-1 | underground mine |  |  |  |  | ore material | drill core | underground mining tunnels and drill cores | mineral separate | [5 empty] | mineralisation |  |  |  | sphalerite, chalcopyrite, pyrrhotite, pyrite, arsenopyrite |  |  | Sn-rich Skarn |  |  |  | galena, bismuthinite, marcasite, iron oxides, pyroxene, actinolite, quartz | thin sections and polished blocks examined using optical microscope, BSE detector, and EDS prior to analysis | EMPA, LA-ICPMS | JEOL JXA-8230 electron probe microanalyzer; RESOlution-LR 193 nm ArF excimer laser ablation system coupled to an Agilent 7700x ICP-MS | Laboratory of Mineral Resources Research Center, Fuzhou University; Adelaide Microscopy, the University of Adelaide | EPMA point analysis: accelerating voltage 15 kV, beam current 20 nA, beam diameter ~5 μm; EPMA mapping: accelerating voltage 20 kV, working current 50 nA, dwell time ~10 ms; BSE imaging: accelerating voltage 20 kV, beam current 10 nA; LA-ICP-MS: energy density 3~3.5 J/cm2, spot sizes 29 to 51 μm, repetition rates 5 Hz (polished thin-section) and 10 Hz (polished blocks), ~30 s background acquisition, ~40 s sample data acquisition | STDGL3 (Danyushevsky et al. 2011) and GSD-1G (USGS) | 4.28633 | [19 empty] | 2249.967455 | [5 empty] | 152.826903 | [5 empty] | 125.540866 | [9 empty] | 80742.5 |  | 0.125629 |  |  |  | 0.297836 | [7 empty] | 203.28979 | [13 empty] | 1741.588733 | [15 empty] | 2.306929 | [17 empty] | 0.084018 | [9 empty] | 0.710591 | [32 empty] | 2025 |  |  | CHN | Tibet
| Lawu |  | Magmatic hydrothermal | Skarn | Cu-Pb-Zn skarn | Cu, Pb, Zn | In, Sn | Cu, Pb, Zn, In, Sn |  |  | 18-20 a1 sp - 12.d-1 | 18-20 a1 sp - 12.d-1 | underground mine |  |  |  |  | ore material | drill core | underground mining tunnels and drill cores | mineral separate | [5 empty] | mineralisation |  |  |  | sphalerite, chalcopyrite, pyrrhotite, pyrite, arsenopyrite |  |  | Sn-rich Skarn |  |  |  | galena, bismuthinite, marcasite, iron oxides, pyroxene, actinolite, quartz | thin sections and polished blocks examined using optical microscope, BSE detector, and EDS prior to analysis | EMPA, LA-ICPMS | JEOL JXA-8230 electron probe microanalyzer; RESOlution-LR 193 nm ArF excimer laser ablation system coupled to an Agilent 7700x ICP-MS | Laboratory of Mineral Resources Research Center, Fuzhou University; Adelaide Microscopy, the University of Adelaide | EPMA point analysis: accelerating voltage 15 kV, beam current 20 nA, beam diameter ~5 μm; EPMA mapping: accelerating voltage 20 kV, working current 50 nA, dwell time ~10 ms; BSE imaging: accelerating voltage 20 kV, beam current 10 nA; LA-ICP-MS: energy density 3~3.5 J/cm2, spot sizes 29 to 51 μm, repetition rates 5 Hz (polished thin-section) and 10 Hz (polished blocks), ~30 s background acquisition, ~40 s sample data acquisition | STDGL3 (Danyushevsky et al. 2011) and GSD-1G (USGS) | 10.266891 | [19 empty] | 1824.270425 | [5 empty] | 138.323801 | [5 empty] | 125.540866 | [9 empty] | 81190.06 |  | 0.242463 |  |  |  | 0.293544 | [7 empty] | 203.548458 | [13 empty] | 1681.078084 | [15 empty] | 1.500032 | [17 empty] | 1.0496 | [9 empty] | 2.534504 | [32 empty] | 2025 |  |  | CHN | Tibet
| Lawu |  | Magmatic hydrothermal | Skarn | Cu-Pb-Zn skarn | Cu, Pb, Zn | In, Sn | Cu, Pb, Zn, In, Sn |  |  | 18-20 a1 sp - 13.d-1 | 18-20 a1 sp - 13.d-1 | underground mine |  |  |  |  | ore material | drill core | underground mining tunnels and drill cores | mineral separate | [5 empty] | mineralisation |  |  |  | sphalerite, chalcopyrite, pyrrhotite, pyrite, arsenopyrite |  |  | Sn-rich Skarn |  |  |  | galena, bismuthinite, marcasite, iron oxides, pyroxene, actinolite, quartz | thin sections and polished blocks examined using optical microscope, BSE detector, and EDS prior to analysis | EMPA, LA-ICPMS | JEOL JXA-8230 electron probe microanalyzer; RESOlution-LR 193 nm ArF excimer laser ablation system coupled to an Agilent 7700x ICP-MS | Laboratory of Mineral Resources Research Center, Fuzhou University; Adelaide Microscopy, the University of Adelaide | EPMA point analysis: accelerating voltage 15 kV, beam current 20 nA, beam diameter ~5 μm; EPMA mapping: accelerating voltage 20 kV, working current 50 nA, dwell time ~10 ms; BSE imaging: accelerating voltage 20 kV, beam current 10 nA; LA-ICP-MS: energy density 3~3.5 J/cm2, spot sizes 29 to 51 μm, repetition rates 5 Hz (polished thin-section) and 10 Hz (polished blocks), ~30 s background acquisition, ~40 s sample data acquisition | STDGL3 (Danyushevsky et al. 2011) and GSD-1G (USGS) | 7.918111 | [19 empty] | 1929.043221 | [5 empty] | 139.975202 | [5 empty] | 143.37627 | [9 empty] | 60262.67 |  | 0.041556 |  |  |  | 0.306457 | [7 empty] | 218.511947 | [13 empty] | 1141.483427 | [15 empty] | 1.500032 | [17 empty] | 1.668649 | [9 empty] | 3.539236 | [32 empty] | 2025 |  |  | CHN | Tibet
| Lawu |  | Magmatic hydrothermal | Skarn | Cu-Pb-Zn skarn | Cu, Pb, Zn | In, Sn | Cu, Pb, Zn, In, Sn |  |  | 18-20 a1 sp - 14.d-1 | 18-20 a1 sp - 14.d-1 | underground mine |  |  |  |  | ore material | drill core | underground mining tunnels and drill cores | mineral separate | [5 empty] | mineralisation |  |  |  | sphalerite, chalcopyrite, pyrrhotite, pyrite, arsenopyrite |  |  | Sn-rich Skarn |  |  |  | galena, bismuthinite, marcasite, iron oxides, pyroxene, actinolite, quartz | thin sections and polished blocks examined using optical microscope, BSE detector, and EDS prior to analysis | EMPA, LA-ICPMS | JEOL JXA-8230 electron probe microanalyzer; RESOlution-LR 193 nm ArF excimer laser ablation system coupled to an Agilent 7700x ICP-MS | Laboratory of Mineral Resources Research Center, Fuzhou University; Adelaide Microscopy, the University of Adelaide | EPMA point analysis: accelerating voltage 15 kV, beam current 20 nA, beam diameter ~5 μm; EPMA mapping: accelerating voltage 20 kV, working current 50 nA, dwell time ~10 ms; BSE imaging: accelerating voltage 20 kV, beam current 10 nA; LA-ICP-MS: energy density 3~3.5 J/cm2, spot sizes 29 to 51 μm, repetition rates 5 Hz (polished thin-section) and 10 Hz (polished blocks), ~30 s background acquisition, ~40 s sample data acquisition | STDGL3 (Danyushevsky et al. 2011) and GSD-1G (USGS) | 5.967001 | [19 empty] | 2244.983608 | [5 empty] | 148.104699 | [5 empty] | 147.034385 | [9 empty] | 75858.5 |  | 0.069229 |  |  |  | 0.29827 | [7 empty] | 220.542312 | [13 empty] | 1633.299159 | [15 empty] | 1.500032 | [17 empty] | 0.020068 | [9 empty] | 0.643526 | [32 empty] | 2025 |  |  | CHN | Tibet
| Lawu |  | Magmatic hydrothermal | Skarn | Cu-Pb-Zn skarn | Cu, Pb, Zn | In, Sn | Cu, Pb, Zn, In, Sn |  |  | 18-20 a1 sp - 15.d-1 | 18-20 a1 sp - 15.d-1 | underground mine |  |  |  |  | ore material | drill core | underground mining tunnels and drill cores | mineral separate | [5 empty] | mineralisation |  |  |  | sphalerite, chalcopyrite, pyrrhotite, pyrite, arsenopyrite |  |  | Sn-rich Skarn |  |  |  | galena, bismuthinite, marcasite, iron oxides, pyroxene, actinolite, quartz | thin sections and polished blocks examined using optical microscope, BSE detector, and EDS prior to analysis | EMPA, LA-ICPMS | JEOL JXA-8230 electron probe microanalyzer; RESOlution-LR 193 nm ArF excimer laser ablation system coupled to an Agilent 7700x ICP-MS | Laboratory of Mineral Resources Research Center, Fuzhou University; Adelaide Microscopy, the University of Adelaide | EPMA point analysis: accelerating voltage 15 kV, beam current 20 nA, beam diameter ~5 μm; EPMA mapping: accelerating voltage 20 kV, working current 50 nA, dwell time ~10 ms; BSE imaging: accelerating voltage 20 kV, beam current 10 nA; LA-ICP-MS: energy density 3~3.5 J/cm2, spot sizes 29 to 51 μm, repetition rates 5 Hz (polished thin-section) and 10 Hz (polished blocks), ~30 s background acquisition, ~40 s sample data acquisition | STDGL3 (Danyushevsky et al. 2011) and GSD-1G (USGS) | 3.185777 | [19 empty] | 2101.41627 | [5 empty] | 147.233749 | [5 empty] | 133.413759 | [9 empty] | 84804.49 |  | 0.173763 |  |  |  | 0.21581 | [7 empty] | 207.21051 | [13 empty] | 1959.327625 | [15 empty] | 0.837575 | [17 empty] | 0.127132 | [9 empty] | 0.729887 | [32 empty] | 2025 |  |  | CHN | Tibet
| Lawu |  | Magmatic hydrothermal | Skarn | Cu-Pb-Zn skarn | Cu, Pb, Zn | In, Sn | Cu, Pb, Zn, In, Sn |  |  | 18-20 a1 sp - 16.d-1 | 18-20 a1 sp - 16.d-1 | underground mine |  |  |  |  | ore material | drill core | underground mining tunnels and drill cores | mineral separate | [5 empty] | mineralisation |  |  |  | sphalerite, chalcopyrite, pyrrhotite, pyrite, arsenopyrite |  |  | Sn-rich Skarn |  |  |  | galena, bismuthinite, marcasite, iron oxides, pyroxene, actinolite, quartz | thin sections and polished blocks examined using optical microscope, BSE detector, and EDS prior to analysis | EMPA, LA-ICPMS | JEOL JXA-8230 electron probe microanalyzer; RESOlution-LR 193 nm ArF excimer laser ablation system coupled to an Agilent 7700x ICP-MS | Laboratory of Mineral Resources Research Center, Fuzhou University; Adelaide Microscopy, the University of Adelaide | EPMA point analysis: accelerating voltage 15 kV, beam current 20 nA, beam diameter ~5 μm; EPMA mapping: accelerating voltage 20 kV, working current 50 nA, dwell time ~10 ms; BSE imaging: accelerating voltage 20 kV, beam current 10 nA; LA-ICP-MS: energy density 3~3.5 J/cm2, spot sizes 29 to 51 μm, repetition rates 5 Hz (polished thin-section) and 10 Hz (polished blocks), ~30 s background acquisition, ~40 s sample data acquisition | STDGL3 (Danyushevsky et al. 2011) and GSD-1G (USGS) | 3.842307 | [19 empty] | 2287.796135 | [5 empty] | 153.015815 | [5 empty] | 145.71002 | [9 empty] | 76710.85 |  | 0.166153 |  |  |  | 0.381626 | [7 empty] | 228.856968 | [13 empty] | 1758.802469 | [15 empty] | 2.069975 | [17 empty] | 0.139351 | [9 empty] | 1.907624 | [32 empty] | 2025 |  |  | CHN | Tibet
| Lawu |  | Magmatic hydrothermal | Skarn | Cu-Pb-Zn skarn | Cu, Pb, Zn | In, Sn | Cu, Pb, Zn, In, Sn |  |  | 18-20 a1 sp - 17.d-1 | 18-20 a1 sp - 17.d-1 | underground mine |  |  |  |  | ore material | drill core | underground mining tunnels and drill cores | mineral separate | [5 empty] | mineralisation |  |  |  | sphalerite, chalcopyrite, pyrrhotite, pyrite, arsenopyrite |  |  | Sn-rich Skarn |  |  |  | galena, bismuthinite, marcasite, iron oxides, pyroxene, actinolite, quartz | thin sections and polished blocks examined using optical microscope, BSE detector, and EDS prior to analysis | EMPA, LA-ICPMS | JEOL JXA-8230 electron probe microanalyzer; RESOlution-LR 193 nm ArF excimer laser ablation system coupled to an Agilent 7700x ICP-MS | Laboratory of Mineral Resources Research Center, Fuzhou University; Adelaide Microscopy, the University of Adelaide | EPMA point analysis: accelerating voltage 15 kV, beam current 20 nA, beam diameter ~5 μm; EPMA mapping: accelerating voltage 20 kV, working current 50 nA, dwell time ~10 ms; BSE imaging: accelerating voltage 20 kV, beam current 10 nA; LA-ICP-MS: energy density 3~3.5 J/cm2, spot sizes 29 to 51 μm, repetition rates 5 Hz (polished thin-section) and 10 Hz (polished blocks), ~30 s background acquisition, ~40 s sample data acquisition | STDGL3 (Danyushevsky et al. 2011) and GSD-1G (USGS) | 3.784941 | [19 empty] | 2321.704682 | [5 empty] | 152.768991 | [5 empty] | 125.540866 | [9 empty] | 77755.85 |  | 0.135016 |  |  |  | 0.290055 | [7 empty] | 212.153724 | [13 empty] | 1622.313431 | [15 empty] | 1.500032 | [17 empty] | 0.075425 | [9 empty] | 0.547171 | [32 empty] | 2025 |  |  | CHN | Tibet
| Lawu |  | Magmatic hydrothermal | Skarn | Cu-Pb-Zn skarn | Cu, Pb, Zn | In, Sn | Cu, Pb, Zn, In, Sn |  |  | 18-20 a1 sp - 18.d-1 | 18-20 a1 sp - 18.d-1 | underground mine |  |  |  |  | ore material | drill core | underground mining tunnels and drill cores | mineral separate | [5 empty] | mineralisation |  |  |  | sphalerite, chalcopyrite, pyrrhotite, pyrite, arsenopyrite |  |  | Sn-rich Skarn |  |  |  | galena, bismuthinite, marcasite, iron oxides, pyroxene, actinolite, quartz | thin sections and polished blocks examined using optical microscope, BSE detector, and EDS prior to analysis | EMPA, LA-ICPMS | JEOL JXA-8230 electron probe microanalyzer; RESOlution-LR 193 nm ArF excimer laser ablation system coupled to an Agilent 7700x ICP-MS | Laboratory of Mineral Resources Research Center, Fuzhou University; Adelaide Microscopy, the University of Adelaide | EPMA point analysis: accelerating voltage 15 kV, beam current 20 nA, beam diameter ~5 μm; EPMA mapping: accelerating voltage 20 kV, working current 50 nA, dwell time ~10 ms; BSE imaging: accelerating voltage 20 kV, beam current 10 nA; LA-ICP-MS: energy density 3~3.5 J/cm2, spot sizes 29 to 51 μm, repetition rates 5 Hz (polished thin-section) and 10 Hz (polished blocks), ~30 s background acquisition, ~40 s sample data acquisition | STDGL3 (Danyushevsky et al. 2011) and GSD-1G (USGS) | 6.480119 | [19 empty] | 2255.418044 | [5 empty] | 151.090567 | [5 empty] | 125.540866 | [9 empty] | 79528.73 |  | 0.112482 |  |  |  | 0.272347 | [7 empty] | 211.921084 | [13 empty] | 1670.524186 | [15 empty] | 1.500032 | [17 empty] | 0.316993 | [9 empty] | 0.786872 | [32 empty] | 2025 |  |  | CHN | Tibet
| Lawu |  | Magmatic hydrothermal | Skarn | Cu-Pb-Zn skarn | Cu, Pb, Zn | In, Sn | Cu, Pb, Zn, In, Sn |  |  | 18-20 a1 sp - 19.d-1 | 18-20 a1 sp - 19.d-1 | underground mine |  |  |  |  | ore material | drill core | underground mining tunnels and drill cores | mineral separate | [5 empty] | mineralisation |  |  |  | sphalerite, chalcopyrite, pyrrhotite, pyrite, arsenopyrite |  |  | Sn-rich Skarn |  |  |  | galena, bismuthinite, marcasite, iron oxides, pyroxene, actinolite, quartz | thin sections and polished blocks examined using optical microscope, BSE detector, and EDS prior to analysis | EMPA, LA-ICPMS | JEOL JXA-8230 electron probe microanalyzer; RESOlution-LR 193 nm ArF excimer laser ablation system coupled to an Agilent 7700x ICP-MS | Laboratory of Mineral Resources Research Center, Fuzhou University; Adelaide Microscopy, the University of Adelaide | EPMA point analysis: accelerating voltage 15 kV, beam current 20 nA, beam diameter ~5 μm; EPMA mapping: accelerating voltage 20 kV, working current 50 nA, dwell time ~10 ms; BSE imaging: accelerating voltage 20 kV, beam current 10 nA; LA-ICP-MS: energy density 3~3.5 J/cm2, spot sizes 29 to 51 μm, repetition rates 5 Hz (polished thin-section) and 10 Hz (polished blocks), ~30 s background acquisition, ~40 s sample data acquisition | STDGL3 (Danyushevsky et al. 2011) and GSD-1G (USGS) | 6.198136 | [19 empty] | 2179.495677 | [5 empty] | 146.132375 | [5 empty] | 125.540866 | [9 empty] | 88522.5 |  | 0.181428 |  |  |  | 0.270962 | [7 empty] | 214.881628 | [13 empty] | 2003.075182 | [15 empty] | 1.500032 | [17 empty] | 0.30132 | [9 empty] | 1.615887 | [32 empty] | 2025 |  |  | CHN | Tibet
| Lawu |  | Magmatic hydrothermal | Skarn | Cu-Pb-Zn skarn | Cu, Pb, Zn | In, Sn | Cu, Pb, Zn, In, Sn |  |  | 18-20 a1 sp - 20.d-1 | 18-20 a1 sp - 20.d-1 | underground mine |  |  |  |  | ore material | drill core | underground mining tunnels and drill cores | mineral separate | [5 empty] | mineralisation |  |  |  | sphalerite, chalcopyrite, pyrrhotite, pyrite, arsenopyrite |  |  | Sn-rich Skarn |  |  |  | galena, bismuthinite, marcasite, iron oxides, pyroxene, actinolite, quartz | thin sections and polished blocks examined using optical microscope, BSE detector, and EDS prior to analysis | EMPA, LA-ICPMS | JEOL JXA-8230 electron probe microanalyzer; RESOlution-LR 193 nm ArF excimer laser ablation system coupled to an Agilent 7700x ICP-MS | Laboratory of Mineral Resources Research Center, Fuzhou University; Adelaide Microscopy, the University of Adelaide | EPMA point analysis: accelerating voltage 15 kV, beam current 20 nA, beam diameter ~5 μm; EPMA mapping: accelerating voltage 20 kV, working current 50 nA, dwell time ~10 ms; BSE imaging: accelerating voltage 20 kV, beam current 10 nA; LA-ICP-MS: energy density 3~3.5 J/cm2, spot sizes 29 to 51 μm, repetition rates 5 Hz (polished thin-section) and 10 Hz (polished blocks), ~30 s background acquisition, ~40 s sample data acquisition | STDGL3 (Danyushevsky et al. 2011) and GSD-1G (USGS) | 5.512298 | [19 empty] | 1699.965332 | [5 empty] | 136.378324 | [5 empty] | 120.453909 | [9 empty] | 77172.17 |  | 0.413742 |  |  |  | 0.249047 | [7 empty] | 180.086307 | [13 empty] | 1399.851357 | [15 empty] | 2.599627 | [17 empty] | 0.055804 | [9 empty] | 1.855126 | [32 empty] | 2025 |  |  | CHN | Tibet
| Lawu |  | Magmatic hydrothermal | Skarn | Cu-Pb-Zn skarn | Cu, Pb, Zn | In, Sn | Cu, Pb, Zn, In, Sn |  |  | 18-20 a1 sp - 21.d-1 | 18-20 a1 sp - 21.d-1 | underground mine |  |  |  |  | ore material | drill core | underground mining tunnels and drill cores | mineral separate | [5 empty] | mineralisation |  |  |  | sphalerite, chalcopyrite, pyrrhotite, pyrite, arsenopyrite |  |  | Sn-rich Skarn |  |  |  | galena, bismuthinite, marcasite, iron oxides, pyroxene, actinolite, quartz | thin sections and polished blocks examined using optical microscope, BSE detector, and EDS prior to analysis | EMPA, LA-ICPMS | JEOL JXA-8230 electron probe microanalyzer; RESOlution-LR 193 nm ArF excimer laser ablation system coupled to an Agilent 7700x ICP-MS | Laboratory of Mineral Resources Research Center, Fuzhou University; Adelaide Microscopy, the University of Adelaide | EPMA point analysis: accelerating voltage 15 kV, beam current 20 nA, beam diameter ~5 μm; EPMA mapping: accelerating voltage 20 kV, working current 50 nA, dwell time ~10 ms; BSE imaging: accelerating voltage 20 kV, beam current 10 nA; LA-ICP-MS: energy density 3~3.5 J/cm2, spot sizes 29 to 51 μm, repetition rates 5 Hz (polished thin-section) and 10 Hz (polished blocks), ~30 s background acquisition, ~40 s sample data acquisition | STDGL3 (Danyushevsky et al. 2011) and GSD-1G (USGS) | 2.821856 | [19 empty] | 1908.282044 | [5 empty] | 142.796616 | [5 empty] | 125.540866 | [9 empty] | 92006.46 |  | 0.185242 |  |  |  | 0.33197 | [7 empty] | 202.490155 | [13 empty] | 2055.946726 | [15 empty] | 0.692888 | [17 empty] | 0.304204 | [9 empty] | 0.605263 | [32 empty] | 2025 |  |  | CHN | Tibet
| Lawu |  | Magmatic hydrothermal | Skarn | Cu-Pb-Zn skarn | Cu, Pb, Zn | In, Sn | Cu, Pb, Zn, In, Sn |  |  | 18-20 a1 sp - 22.d-1 | 18-20 a1 sp - 22.d-1 | underground mine |  |  |  |  | ore material | drill core | underground mining tunnels and drill cores | mineral separate | [5 empty] | mineralisation |  |  |  | sphalerite, chalcopyrite, pyrrhotite, pyrite, arsenopyrite |  |  | Sn-rich Skarn |  |  |  | galena, bismuthinite, marcasite, iron oxides, pyroxene, actinolite, quartz | thin sections and polished blocks examined using optical microscope, BSE detector, and EDS prior to analysis | EMPA, LA-ICPMS | JEOL JXA-8230 electron probe microanalyzer; RESOlution-LR 193 nm ArF excimer laser ablation system coupled to an Agilent 7700x ICP-MS | Laboratory of Mineral Resources Research Center, Fuzhou University; Adelaide Microscopy, the University of Adelaide | EPMA point analysis: accelerating voltage 15 kV, beam current 20 nA, beam diameter ~5 μm; EPMA mapping: accelerating voltage 20 kV, working current 50 nA, dwell time ~10 ms; BSE imaging: accelerating voltage 20 kV, beam current 10 nA; LA-ICP-MS: energy density 3~3.5 J/cm2, spot sizes 29 to 51 μm, repetition rates 5 Hz (polished thin-section) and 10 Hz (polished blocks), ~30 s background acquisition, ~40 s sample data acquisition | STDGL3 (Danyushevsky et al. 2011) and GSD-1G (USGS) | 4.667053 | [19 empty] | 1929.731459 | [5 empty] | 145.717402 | [5 empty] | 133.574285 | [9 empty] | 82953.58 |  | 0.191498 |  |  |  | 0.321039 | [7 empty] | 198.721964 | [13 empty] | 1719.055697 | [15 empty] | 0.646658 | [17 empty] | 0.304204 | [9 empty] | 0.822221 | [32 empty] | 2025 |  |  | CHN | Tibet
| Lawu |  | Magmatic hydrothermal | Skarn | Cu-Pb-Zn skarn | Cu, Pb, Zn | In, Sn | Cu, Pb, Zn, In, Sn |  |  | 18-20 a1 sp - 23.d-1 | 18-20 a1 sp - 23.d-1 | underground mine |  |  |  |  | ore material | drill core | underground mining tunnels and drill cores | mineral separate | [5 empty] | mineralisation |  |  |  | sphalerite, chalcopyrite, pyrrhotite, pyrite, arsenopyrite |  |  | Sn-rich Skarn |  |  |  | galena, bismuthinite, marcasite, iron oxides, pyroxene, actinolite, quartz | thin sections and polished blocks examined using optical microscope, BSE detector, and EDS prior to analysis | EMPA, LA-ICPMS | JEOL JXA-8230 electron probe microanalyzer; RESOlution-LR 193 nm ArF excimer laser ablation system coupled to an Agilent 7700x ICP-MS | Laboratory of Mineral Resources Research Center, Fuzhou University; Adelaide Microscopy, the University of Adelaide | EPMA point analysis: accelerating voltage 15 kV, beam current 20 nA, beam diameter ~5 μm; EPMA mapping: accelerating voltage 20 kV, working current 50 nA, dwell time ~10 ms; BSE imaging: accelerating voltage 20 kV, beam current 10 nA; LA-ICP-MS: energy density 3~3.5 J/cm2, spot sizes 29 to 51 μm, repetition rates 5 Hz (polished thin-section) and 10 Hz (polished blocks), ~30 s background acquisition, ~40 s sample data acquisition | STDGL3 (Danyushevsky et al. 2011) and GSD-1G (USGS) | 4.058863 | [19 empty] | 2135.435975 | [5 empty] | 149.382882 | [5 empty] | 125.540866 | [9 empty] | 79085.06 |  | 0.484883 |  |  |  | 0.261134 | [7 empty] | 200.796789 | [13 empty] | 1742.102895 | [15 empty] | 2.426949 | [17 empty] | 0.100425 | [9 empty] | 0.808983 | [32 empty] | 2025 |  |  | CHN | Tibet
| Lawu |  | Magmatic hydrothermal | Skarn | Cu-Pb-Zn skarn | Cu, Pb, Zn | In, Sn | Cu, Pb, Zn, In, Sn |  |  | 18-59 a2 sp - 1.d-1 | 18-59 a2 sp - 1.d-1 | underground mine |  |  |  |  | ore material | drill core | underground mining tunnels and drill cores | mineral separate | [5 empty] | mineralisation |  |  |  | sphalerite, chalcopyrite, pyrrhotite, pyrite, arsenopyrite |  |  | Sn-rich Skarn |  |  |  | galena, bismuthinite, marcasite, iron oxides, pyroxene, actinolite, quartz | thin sections and polished blocks examined using optical microscope, BSE detector, and EDS prior to analysis | EMPA, LA-ICPMS | JEOL JXA-8230 electron probe microanalyzer; RESOlution-LR 193 nm ArF excimer laser ablation system coupled to an Agilent 7700x ICP-MS | Laboratory of Mineral Resources Research Center, Fuzhou University; Adelaide Microscopy, the University of Adelaide | EPMA point analysis: accelerating voltage 15 kV, beam current 20 nA, beam diameter ~5 μm; EPMA mapping: accelerating voltage 20 kV, working current 50 nA, dwell time ~10 ms; BSE imaging: accelerating voltage 20 kV, beam current 10 nA; LA-ICP-MS: energy density 3~3.5 J/cm2, spot sizes 29 to 51 μm, repetition rates 5 Hz (polished thin-section) and 10 Hz (polished blocks), ~30 s background acquisition, ~40 s sample data acquisition | STDGL3 (Danyushevsky et al. 2011) and GSD-1G (USGS) | 6.404923 | [19 empty] | 1978.969854 | [5 empty] | 127.493267 | [5 empty] | 30.46391 | [9 empty] | 84928.27 |  | 0.290342 |  |  |  | 0.274398 | [7 empty] | 67.013272 | [13 empty] | 1848.854099 | [15 empty] | 3.187332 | [17 empty] | 0.205764 | [9 empty] | 0.363114 | [32 empty] | 2025 |  |  | CHN | Tibet
| Lawu |  | Magmatic hydrothermal | Skarn | Cu-Pb-Zn skarn | Cu, Pb, Zn | In, Sn | Cu, Pb, Zn, In, Sn |  |  | 18-59 a2 sp - 2.d-1 | 18-59 a2 sp - 2.d-1 | underground mine |  |  |  |  | ore material | drill core | underground mining tunnels and drill cores | mineral separate | [5 empty] | mineralisation |  |  |  | sphalerite, chalcopyrite, pyrrhotite, pyrite, arsenopyrite |  |  | Sn-rich Skarn |  |  |  | galena, bismuthinite, marcasite, iron oxides, pyroxene, actinolite, quartz | thin sections and polished blocks examined using optical microscope, BSE detector, and EDS prior to analysis | EMPA, LA-ICPMS | JEOL JXA-8230 electron probe microanalyzer; RESOlution-LR 193 nm ArF excimer laser ablation system coupled to an Agilent 7700x ICP-MS | Laboratory of Mineral Resources Research Center, Fuzhou University; Adelaide Microscopy, the University of Adelaide | EPMA point analysis: accelerating voltage 15 kV, beam current 20 nA, beam diameter ~5 μm; EPMA mapping: accelerating voltage 20 kV, working current 50 nA, dwell time ~10 ms; BSE imaging: accelerating voltage 20 kV, beam current 10 nA; LA-ICP-MS: energy density 3~3.5 J/cm2, spot sizes 29 to 51 μm, repetition rates 5 Hz (polished thin-section) and 10 Hz (polished blocks), ~30 s background acquisition, ~40 s sample data acquisition | STDGL3 (Danyushevsky et al. 2011) and GSD-1G (USGS) | 5.005305 | [19 empty] | 1820.688522 | [5 empty] | 139.499051 | [5 empty] | 36.85147 | [9 empty] | 59442.41 |  | 0.227159 |  |  |  | 0.264395 | [7 empty] | 53.2946 | [13 empty] | 1344.866861 | [15 empty] | 1.156374 | [17 empty] | 0.027533 | [9 empty] | 0.828099 | [32 empty] | 2025 |  |  | CHN | Tibet
| Lawu |  | Magmatic hydrothermal | Skarn | Cu-Pb-Zn skarn | Cu, Pb, Zn | In, Sn | Cu, Pb, Zn, In, Sn |  |  | 18-59 a2 sp - 3.d-1 | 18-59 a2 sp - 3.d-1 | underground mine |  |  |  |  | ore material | drill core | underground mining tunnels and drill cores | mineral separate | [5 empty] | mineralisation |  |  |  | sphalerite, chalcopyrite, pyrrhotite, pyrite, arsenopyrite |  |  | Sn-rich Skarn |  |  |  | galena, bismuthinite, marcasite, iron oxides, pyroxene, actinolite, quartz | thin sections and polished blocks examined using optical microscope, BSE detector, and EDS prior to analysis | EMPA, LA-ICPMS | JEOL JXA-8230 electron probe microanalyzer; RESOlution-LR 193 nm ArF excimer laser ablation system coupled to an Agilent 7700x ICP-MS | Laboratory of Mineral Resources Research Center, Fuzhou University; Adelaide Microscopy, the University of Adelaide | EPMA point analysis: accelerating voltage 15 kV, beam current 20 nA, beam diameter ~5 μm; EPMA mapping: accelerating voltage 20 kV, working current 50 nA, dwell time ~10 ms; BSE imaging: accelerating voltage 20 kV, beam current 10 nA; LA-ICP-MS: energy density 3~3.5 J/cm2, spot sizes 29 to 51 μm, repetition rates 5 Hz (polished thin-section) and 10 Hz (polished blocks), ~30 s background acquisition, ~40 s sample data acquisition | STDGL3 (Danyushevsky et al. 2011) and GSD-1G (USGS) | 5.372361 | [19 empty] | 1820.829022 | [5 empty] | 142.300675 | [5 empty] | 30.46391 | [9 empty] | 59286.08 |  | 0.277092 |  |  |  | 0.251663 | [7 empty] | 55.691219 | [13 empty] | 1373.014924 | [15 empty] | 1.191797 | [17 empty] | 0.397822 | [9 empty] | 3.372688 | [32 empty] | 2025 |  |  | CHN | Tibet
| Lawu |  | Magmatic hydrothermal | Skarn | Cu-Pb-Zn skarn | Cu, Pb, Zn | In, Sn | Cu, Pb, Zn, In, Sn |  |  | 18-59 a2 sp - 4.d-1 | 18-59 a2 sp - 4.d-1 | underground mine |  |  |  |  | ore material | drill core | underground mining tunnels and drill cores | mineral separate | [5 empty] | mineralisation |  |  |  | sphalerite, chalcopyrite, pyrrhotite, pyrite, arsenopyrite |  |  | Sn-rich Skarn |  |  |  | galena, bismuthinite, marcasite, iron oxides, pyroxene, actinolite, quartz | thin sections and polished blocks examined using optical microscope, BSE detector, and EDS prior to analysis | EMPA, LA-ICPMS | JEOL JXA-8230 electron probe microanalyzer; RESOlution-LR 193 nm ArF excimer laser ablation system coupled to an Agilent 7700x ICP-MS | Laboratory of Mineral Resources Research Center, Fuzhou University; Adelaide Microscopy, the University of Adelaide | EPMA point analysis: accelerating voltage 15 kV, beam current 20 nA, beam diameter ~5 μm; EPMA mapping: accelerating voltage 20 kV, working current 50 nA, dwell time ~10 ms; BSE imaging: accelerating voltage 20 kV, beam current 10 nA; LA-ICP-MS: energy density 3~3.5 J/cm2, spot sizes 29 to 51 μm, repetition rates 5 Hz (polished thin-section) and 10 Hz (polished blocks), ~30 s background acquisition, ~40 s sample data acquisition | STDGL3 (Danyushevsky et al. 2011) and GSD-1G (USGS) | 5.711815 | [19 empty] | 2195.875372 | [5 empty] | 159.797198 | [5 empty] | 34.204082 | [9 empty] | 56249.68 |  | 0.258685 |  |  |  | 0.226996 | [7 empty] | 48.68702 | [13 empty] | 1404.905965 | [15 empty] | 0.617945 | [17 empty] | 0.092859 | [9 empty] | 1.189126 | [32 empty] | 2025 |  |  | CHN | Tibet
| Lawu |  | Magmatic hydrothermal | Skarn | Cu-Pb-Zn skarn | Cu, Pb, Zn | In, Sn | Cu, Pb, Zn, In, Sn |  |  | 18-59 a2 sp - 5.d-1 | 18-59 a2 sp - 5.d-1 | underground mine |  |  |  |  | ore material | drill core | underground mining tunnels and drill cores | mineral separate | [5 empty] | mineralisation |  |  |  | sphalerite, chalcopyrite, pyrrhotite, pyrite, arsenopyrite |  |  | Sn-rich Skarn |  |  |  | galena, bismuthinite, marcasite, iron oxides, pyroxene, actinolite, quartz | thin sections and polished blocks examined using optical microscope, BSE detector, and EDS prior to analysis | EMPA, LA-ICPMS | JEOL JXA-8230 electron probe microanalyzer; RESOlution-LR 193 nm ArF excimer laser ablation system coupled to an Agilent 7700x ICP-MS | Laboratory of Mineral Resources Research Center, Fuzhou University; Adelaide Microscopy, the University of Adelaide | EPMA point analysis: accelerating voltage 15 kV, beam current 20 nA, beam diameter ~5 μm; EPMA mapping: accelerating voltage 20 kV, working current 50 nA, dwell time ~10 ms; BSE imaging: accelerating voltage 20 kV, beam current 10 nA; LA-ICP-MS: energy density 3~3.5 J/cm2, spot sizes 29 to 51 μm, repetition rates 5 Hz (polished thin-section) and 10 Hz (polished blocks), ~30 s background acquisition, ~40 s sample data acquisition | STDGL3 (Danyushevsky et al. 2011) and GSD-1G (USGS) | 5.626284 | [19 empty] | 1874.239246 | [5 empty] | 133.301031 | [5 empty] | 33.151387 | [9 empty] | 75076.57 |  | 0.25466 |  |  |  | 0.235519 | [7 empty] | 43.860631 | [13 empty] | 1635.2782 | [15 empty] | 1.152898 | [17 empty] | 0.106106 | [9 empty] | 0.507346 | [32 empty] | 2025 |  |  | CHN | Tibet
| Lawu |  | Magmatic hydrothermal | Skarn | Cu-Pb-Zn skarn | Cu, Pb, Zn | In, Sn | Cu, Pb, Zn, In, Sn |  |  | 18-59 a2 sp - 6.d-1 | 18-59 a2 sp - 6.d-1 | underground mine |  |  |  |  | ore material | drill core | underground mining tunnels and drill cores | mineral separate | [5 empty] | mineralisation |  |  |  | sphalerite, chalcopyrite, pyrrhotite, pyrite, arsenopyrite |  |  | Sn-rich Skarn |  |  |  | galena, bismuthinite, marcasite, iron oxides, pyroxene, actinolite, quartz | thin sections and polished blocks examined using optical microscope, BSE detector, and EDS prior to analysis | EMPA, LA-ICPMS | JEOL JXA-8230 electron probe microanalyzer; RESOlution-LR 193 nm ArF excimer laser ablation system coupled to an Agilent 7700x ICP-MS | Laboratory of Mineral Resources Research Center, Fuzhou University; Adelaide Microscopy, the University of Adelaide | EPMA point analysis: accelerating voltage 15 kV, beam current 20 nA, beam diameter ~5 μm; EPMA mapping: accelerating voltage 20 kV, working current 50 nA, dwell time ~10 ms; BSE imaging: accelerating voltage 20 kV, beam current 10 nA; LA-ICP-MS: energy density 3~3.5 J/cm2, spot sizes 29 to 51 μm, repetition rates 5 Hz (polished thin-section) and 10 Hz (polished blocks), ~30 s background acquisition, ~40 s sample data acquisition | STDGL3 (Danyushevsky et al. 2011) and GSD-1G (USGS) | 5.275419 | [19 empty] | 1874.683236 | [5 empty] | 135.209142 | [5 empty] | 32.246532 | [9 empty] | 59542.94 |  | 0.318216 |  |  |  | 0.279382 | [7 empty] | 37.902946 | [13 empty] | 1384.620814 | [15 empty] | 1.279961 | [17 empty] | 0.199419 | [9 empty] | 2.446776 | [32 empty] | 2025 |  |  | CHN | Tibet
| Lawu |  | Magmatic hydrothermal | Skarn | Cu-Pb-Zn skarn | Cu, Pb, Zn | In, Sn | Cu, Pb, Zn, In, Sn |  |  | 18-59 a2 sp - 7.d-1 | 18-59 a2 sp - 7.d-1 | underground mine |  |  |  |  | ore material | drill core | underground mining tunnels and drill cores | mineral separate | [5 empty] | mineralisation |  |  |  | sphalerite, chalcopyrite, pyrrhotite, pyrite, arsenopyrite |  |  | Sn-rich Skarn |  |  |  | galena, bismuthinite, marcasite, iron oxides, pyroxene, actinolite, quartz | thin sections and polished blocks examined using optical microscope, BSE detector, and EDS prior to analysis | EMPA, LA-ICPMS | JEOL JXA-8230 electron probe microanalyzer; RESOlution-LR 193 nm ArF excimer laser ablation system coupled to an Agilent 7700x ICP-MS | Laboratory of Mineral Resources Research Center, Fuzhou University; Adelaide Microscopy, the University of Adelaide | EPMA point analysis: accelerating voltage 15 kV, beam current 20 nA, beam diameter ~5 μm; EPMA mapping: accelerating voltage 20 kV, working current 50 nA, dwell time ~10 ms; BSE imaging: accelerating voltage 20 kV, beam current 10 nA; LA-ICP-MS: energy density 3~3.5 J/cm2, spot sizes 29 to 51 μm, repetition rates 5 Hz (polished thin-section) and 10 Hz (polished blocks), ~30 s background acquisition, ~40 s sample data acquisition | STDGL3 (Danyushevsky et al. 2011) and GSD-1G (USGS) | 3.153419 | [19 empty] | 2153.691392 | [5 empty] | 146.181257 | [5 empty] | 20.419167 | [9 empty] | 52577.8 |  | 0.304296 |  |  |  | 0.236382 | [7 empty] | 29.081065 | [13 empty] | 1570.465019 | [15 empty] | 0.41213 | [17 empty] | 1.223901 | [9 empty] | 2.229249 | [32 empty] | 2025 |  |  | CHN | Tibet
| Lawu |  | Magmatic hydrothermal | Skarn | Cu-Pb-Zn skarn | Cu, Pb, Zn | In, Sn | Cu, Pb, Zn, In, Sn |  |  | 18-59 a2 sp - 8.d-1 | 18-59 a2 sp - 8.d-1 | underground mine |  |  |  |  | ore material | drill core | underground mining tunnels and drill cores | mineral separate | [5 empty] | mineralisation |  |  |  | sphalerite, chalcopyrite, pyrrhotite, pyrite, arsenopyrite |  |  | Sn-rich Skarn |  |  |  | galena, bismuthinite, marcasite, iron oxides, pyroxene, actinolite, quartz | thin sections and polished blocks examined using optical microscope, BSE detector, and EDS prior to analysis | EMPA, LA-ICPMS | JEOL JXA-8230 electron probe microanalyzer; RESOlution-LR 193 nm ArF excimer laser ablation system coupled to an Agilent 7700x ICP-MS | Laboratory of Mineral Resources Research Center, Fuzhou University; Adelaide Microscopy, the University of Adelaide | EPMA point analysis: accelerating voltage 15 kV, beam current 20 nA, beam diameter ~5 μm; EPMA mapping: accelerating voltage 20 kV, working current 50 nA, dwell time ~10 ms; BSE imaging: accelerating voltage 20 kV, beam current 10 nA; LA-ICP-MS: energy density 3~3.5 J/cm2, spot sizes 29 to 51 μm, repetition rates 5 Hz (polished thin-section) and 10 Hz (polished blocks), ~30 s background acquisition, ~40 s sample data acquisition | STDGL3 (Danyushevsky et al. 2011) and GSD-1G (USGS) | 6.046717 | [19 empty] | 1890.777494 | [5 empty] | 141.000287 | [5 empty] | 35.620416 | [9 empty] | 56696.39 |  | 0.210302 |  |  |  | 0.237522 | [7 empty] | 49.345349 | [13 empty] | 1306.306388 | [15 empty] | 1.191797 | [17 empty] | 0.87536 | [9 empty] | 0.791191 | [32 empty] | 2025 |  |  | CHN | Tibet
| Lawu |  | Magmatic hydrothermal | Skarn | Cu-Pb-Zn skarn | Cu, Pb, Zn | In, Sn | Cu, Pb, Zn, In, Sn |  |  | 18-59 a2 sp - 9.d-1 | 18-59 a2 sp - 9.d-1 | underground mine |  |  |  |  | ore material | drill core | underground mining tunnels and drill cores | mineral separate | [5 empty] | mineralisation |  |  |  | sphalerite, chalcopyrite, pyrrhotite, pyrite, arsenopyrite |  |  | Sn-rich Skarn |  |  |  | galena, bismuthinite, marcasite, iron oxides, pyroxene, actinolite, quartz | thin sections and polished blocks examined using optical microscope, BSE detector, and EDS prior to analysis | EMPA, LA-ICPMS | JEOL JXA-8230 electron probe microanalyzer; RESOlution-LR 193 nm ArF excimer laser ablation system coupled to an Agilent 7700x ICP-MS | Laboratory of Mineral Resources Research Center, Fuzhou University; Adelaide Microscopy, the University of Adelaide | EPMA point analysis: accelerating voltage 15 kV, beam current 20 nA, beam diameter ~5 μm; EPMA mapping: accelerating voltage 20 kV, working current 50 nA, dwell time ~10 ms; BSE imaging: accelerating voltage 20 kV, beam current 10 nA; LA-ICP-MS: energy density 3~3.5 J/cm2, spot sizes 29 to 51 μm, repetition rates 5 Hz (polished thin-section) and 10 Hz (polished blocks), ~30 s background acquisition, ~40 s sample data acquisition | STDGL3 (Danyushevsky et al. 2011) and GSD-1G (USGS) | 4.506509 | [19 empty] | 2298.578621 | [5 empty] | 163.684697 | [5 empty] | 22.338299 | [9 empty] | 54518.4 |  | 0.236121 |  |  |  | 0.278141 | [7 empty] | 27.487792 | [13 empty] | 1496.989795 | [15 empty] | 0.364535 | [17 empty] | 0.251847 | [9 empty] | 0.601515 | [32 empty] | 2025 |  |  | CHN | Tibet
| Lawu |  | Magmatic hydrothermal | Skarn | Cu-Pb-Zn skarn | Cu, Pb, Zn | In, Sn | Cu, Pb, Zn, In, Sn |  |  | 18-59 a2 sp - 10.d-1 | 18-59 a2 sp - 10.d-1 | underground mine |  |  |  |  | ore material | drill core | underground mining tunnels and drill cores | mineral separate | [5 empty] | mineralisation |  |  |  | sphalerite, chalcopyrite, pyrrhotite, pyrite, arsenopyrite |  |  | Sn-rich Skarn |  |  |  | galena, bismuthinite, marcasite, iron oxides, pyroxene, actinolite, quartz | thin sections and polished blocks examined using optical microscope, BSE detector, and EDS prior to analysis | EMPA, LA-ICPMS | JEOL JXA-8230 electron probe microanalyzer; RESOlution-LR 193 nm ArF excimer laser ablation system coupled to an Agilent 7700x ICP-MS | Laboratory of Mineral Resources Research Center, Fuzhou University; Adelaide Microscopy, the University of Adelaide | EPMA point analysis: accelerating voltage 15 kV, beam current 20 nA, beam diameter ~5 μm; EPMA mapping: accelerating voltage 20 kV, working current 50 nA, dwell time ~10 ms; BSE imaging: accelerating voltage 20 kV, beam current 10 nA; LA-ICP-MS: energy density 3~3.5 J/cm2, spot sizes 29 to 51 μm, repetition rates 5 Hz (polished thin-section) and 10 Hz (polished blocks), ~30 s background acquisition, ~40 s sample data acquisition | STDGL3 (Danyushevsky et al. 2011) and GSD-1G (USGS) | 3.819613 | [19 empty] | 2348.834809 | [5 empty] | 158.296681 | [5 empty] | 19.065639 | [9 empty] | 54602.95 |  | 0.324299 |  |  |  | 0.207203 | [7 empty] | 18.198318 | [13 empty] | 1571.293966 | [15 empty] | 0.505823 | [17 empty] | 0.019455 | [9 empty] | 3.638035 | [32 empty] | 2025 |  |  | CHN | Tibet
| Lawu |  | Magmatic hydrothermal | Skarn | Cu-Pb-Zn skarn | Cu, Pb, Zn | In, Sn | Cu, Pb, Zn, In, Sn |  |  | 18-59 a2 sp - 11.d-1 | 18-59 a2 sp - 11.d-1 | underground mine |  |  |  |  | ore material | drill core | underground mining tunnels and drill cores | mineral separate | [5 empty] | mineralisation |  |  |  | sphalerite, chalcopyrite, pyrrhotite, pyrite, arsenopyrite |  |  | Sn-rich Skarn |  |  |  | galena, bismuthinite, marcasite, iron oxides, pyroxene, actinolite, quartz | thin sections and polished blocks examined using optical microscope, BSE detector, and EDS prior to analysis | EMPA, LA-ICPMS | JEOL JXA-8230 electron probe microanalyzer; RESOlution-LR 193 nm ArF excimer laser ablation system coupled to an Agilent 7700x ICP-MS | Laboratory of Mineral Resources Research Center, Fuzhou University; Adelaide Microscopy, the University of Adelaide | EPMA point analysis: accelerating voltage 15 kV, beam current 20 nA, beam diameter ~5 μm; EPMA mapping: accelerating voltage 20 kV, working current 50 nA, dwell time ~10 ms; BSE imaging: accelerating voltage 20 kV, beam current 10 nA; LA-ICP-MS: energy density 3~3.5 J/cm2, spot sizes 29 to 51 μm, repetition rates 5 Hz (polished thin-section) and 10 Hz (polished blocks), ~30 s background acquisition, ~40 s sample data acquisition | STDGL3 (Danyushevsky et al. 2011) and GSD-1G (USGS) | 4.920742 | [19 empty] | 1785.401871 | [5 empty] | 137.098542 | [5 empty] | 20.524864 | [9 empty] | 61110.1 |  | 0.267141 |  |  |  | 0.246763 | [7 empty] | 12.702467 | [13 empty] | 1258.490587 | [15 empty] | 1.212041 | [17 empty] | 0.023225 | [9 empty] | 3.919175 | [32 empty] | 2025 |  |  | CHN | Tibet
| Lawu |  | Magmatic hydrothermal | Skarn | Cu-Pb-Zn skarn | Cu, Pb, Zn | In, Sn | Cu, Pb, Zn, In, Sn |  |  | 18-59 a2 sp - 12.d-1 | 18-59 a2 sp - 12.d-1 | underground mine |  |  |  |  | ore material | drill core | underground mining tunnels and drill cores | mineral separate | [5 empty] | mineralisation |  |  |  | sphalerite, chalcopyrite, pyrrhotite, pyrite, arsenopyrite |  |  | Sn-rich Skarn |  |  |  | galena, bismuthinite, marcasite, iron oxides, pyroxene, actinolite, quartz | thin sections and polished blocks examined using optical microscope, BSE detector, and EDS prior to analysis | EMPA, LA-ICPMS | JEOL JXA-8230 electron probe microanalyzer; RESOlution-LR 193 nm ArF excimer laser ablation system coupled to an Agilent 7700x ICP-MS | Laboratory of Mineral Resources Research Center, Fuzhou University; Adelaide Microscopy, the University of Adelaide | EPMA point analysis: accelerating voltage 15 kV, beam current 20 nA, beam diameter ~5 μm; EPMA mapping: accelerating voltage 20 kV, working current 50 nA, dwell time ~10 ms; BSE imaging: accelerating voltage 20 kV, beam current 10 nA; LA-ICP-MS: energy density 3~3.5 J/cm2, spot sizes 29 to 51 μm, repetition rates 5 Hz (polished thin-section) and 10 Hz (polished blocks), ~30 s background acquisition, ~40 s sample data acquisition | STDGL3 (Danyushevsky et al. 2011) and GSD-1G (USGS) | 3.60586 | [19 empty] | 1721.359907 | [5 empty] | 132.189463 | [5 empty] | 27.06301 | [9 empty] | 64188.88581 |  | 0.291435 |  |  |  | 0.253706 | [7 empty] | 37.728394 | [13 empty] | 1359.249209 | [15 empty] | 0.182961 | [17 empty] | 0.251847 | [9 empty] | 0.768437 | [32 empty] | 2025 |  |  | CHN | Tibet
| Lawu |  | Magmatic hydrothermal | Skarn | Cu-Pb-Zn skarn | Cu, Pb, Zn | In, Sn | Cu, Pb, Zn, In, Sn |  |  | 18-59 a2 sp - 13.d-1 | 18-59 a2 sp - 13.d-1 | underground mine |  |  |  |  | ore material | drill core | underground mining tunnels and drill cores | mineral separate | [5 empty] | mineralisation |  |  |  | sphalerite, chalcopyrite, pyrrhotite, pyrite, arsenopyrite |  |  | Sn-rich Skarn |  |  |  | galena, bismuthinite, marcasite, iron oxides, pyroxene, actinolite, quartz | thin sections and polished blocks examined using optical microscope, BSE detector, and EDS prior to analysis | EMPA, LA-ICPMS | JEOL JXA-8230 electron probe microanalyzer; RESOlution-LR 193 nm ArF excimer laser ablation system coupled to an Agilent 7700x ICP-MS | Laboratory of Mineral Resources Research Center, Fuzhou University; Adelaide Microscopy, the University of Adelaide | EPMA point analysis: accelerating voltage 15 kV, beam current 20 nA, beam diameter ~5 μm; EPMA mapping: accelerating voltage 20 kV, working current 50 nA, dwell time ~10 ms; BSE imaging: accelerating voltage 20 kV, beam current 10 nA; LA-ICP-MS: energy density 3~3.5 J/cm2, spot sizes 29 to 51 μm, repetition rates 5 Hz (polished thin-section) and 10 Hz (polished blocks), ~30 s background acquisition, ~40 s sample data acquisition | STDGL3 (Danyushevsky et al. 2011) and GSD-1G (USGS) | 7.866064 | [19 empty] | 1774.747424 | [5 empty] | 127.579392 | [5 empty] | 30.46391 | [9 empty] | 74754.24 |  | 0.461039 |  |  |  | 0.245917 | [7 empty] | 44.848442 | [13 empty] | 1624.706246 | [15 empty] | 2.841016 | [17 empty] | 0.160695 | [9 empty] | 0.65077 | [32 empty] | 2025 |  |  | CHN | Tibet
| Lawu |  | Magmatic hydrothermal | Skarn | Cu-Pb-Zn skarn | Cu, Pb, Zn | In, Sn | Cu, Pb, Zn, In, Sn |  |  | 18-59 a2 sp - 14.d-1 | 18-59 a2 sp - 14.d-1 | underground mine |  |  |  |  | ore material | drill core | underground mining tunnels and drill cores | mineral separate | [5 empty] | mineralisation |  |  |  | sphalerite, chalcopyrite, pyrrhotite, pyrite, arsenopyrite |  |  | Sn-rich Skarn |  |  |  | galena, bismuthinite, marcasite, iron oxides, pyroxene, actinolite, quartz | thin sections and polished blocks examined using optical microscope, BSE detector, and EDS prior to analysis | EMPA, LA-ICPMS | JEOL JXA-8230 electron probe microanalyzer; RESOlution-LR 193 nm ArF excimer laser ablation system coupled to an Agilent 7700x ICP-MS | Laboratory of Mineral Resources Research Center, Fuzhou University; Adelaide Microscopy, the University of Adelaide | EPMA point analysis: accelerating voltage 15 kV, beam current 20 nA, beam diameter ~5 μm; EPMA mapping: accelerating voltage 20 kV, working current 50 nA, dwell time ~10 ms; BSE imaging: accelerating voltage 20 kV, beam current 10 nA; LA-ICP-MS: energy density 3~3.5 J/cm2, spot sizes 29 to 51 μm, repetition rates 5 Hz (polished thin-section) and 10 Hz (polished blocks), ~30 s background acquisition, ~40 s sample data acquisition | STDGL3 (Danyushevsky et al. 2011) and GSD-1G (USGS) | 3.11545 | [19 empty] | 1683.18881 | [5 empty] | 133.217205 | [5 empty] | 42.361661 | [9 empty] | 59348.62 |  | 0.295482 |  |  |  | 0.267897 | [7 empty] | 51.088352 | [13 empty] | 1280.012931 | [15 empty] | 0.50397 | [17 empty] | 0.031014 | [9 empty] | 0.582913 | [32 empty] | 2025 |  |  | CHN | Tibet
| Lawu |  | Magmatic hydrothermal | Skarn | Cu-Pb-Zn skarn | Cu, Pb, Zn | In, Sn | Cu, Pb, Zn, In, Sn |  |  | 18-59 a2 sp - 15.d-1 | 18-59 a2 sp - 15.d-1 | underground mine |  |  |  |  | ore material | drill core | underground mining tunnels and drill cores | mineral separate | [5 empty] | mineralisation |  |  |  | sphalerite, chalcopyrite, pyrrhotite, pyrite, arsenopyrite |  |  | Sn-rich Skarn |  |  |  | galena, bismuthinite, marcasite, iron oxides, pyroxene, actinolite, quartz | thin sections and polished blocks examined using optical microscope, BSE detector, and EDS prior to analysis | EMPA, LA-ICPMS | JEOL JXA-8230 electron probe microanalyzer; RESOlution-LR 193 nm ArF excimer laser ablation system coupled to an Agilent 7700x ICP-MS | Laboratory of Mineral Resources Research Center, Fuzhou University; Adelaide Microscopy, the University of Adelaide | EPMA point analysis: accelerating voltage 15 kV, beam current 20 nA, beam diameter ~5 μm; EPMA mapping: accelerating voltage 20 kV, working current 50 nA, dwell time ~10 ms; BSE imaging: accelerating voltage 20 kV, beam current 10 nA; LA-ICP-MS: energy density 3~3.5 J/cm2, spot sizes 29 to 51 μm, repetition rates 5 Hz (polished thin-section) and 10 Hz (polished blocks), ~30 s background acquisition, ~40 s sample data acquisition | STDGL3 (Danyushevsky et al. 2011) and GSD-1G (USGS) | 6.995931 | [19 empty] | 1654.831797 | [5 empty] | 134.230331 | [5 empty] | 56.8828 | [9 empty] | 55052.09 |  | 0.289331 |  |  |  | 0.237087 | [7 empty] | 46.710324 | [13 empty] | 1156.616929 | [15 empty] | 1.191797 | [17 empty] | 0.758437 | [9 empty] | 8.499729 | [32 empty] | 2025 |  |  | CHN | Tibet
| Lawu |  | Magmatic hydrothermal | Skarn | Cu-Pb-Zn skarn | Cu, Pb, Zn | In, Sn | Cu, Pb, Zn, In, Sn |  |  | 18-59 a2 sp - 16.d-1 | 18-59 a2 sp - 16.d-1 | underground mine |  |  |  |  | ore material | drill core | underground mining tunnels and drill cores | mineral separate | [5 empty] | mineralisation |  |  |  | sphalerite, chalcopyrite, pyrrhotite, pyrite, arsenopyrite |  |  | Sn-rich Skarn |  |  |  | galena, bismuthinite, marcasite, iron oxides, pyroxene, actinolite, quartz | thin sections and polished blocks examined using optical microscope, BSE detector, and EDS prior to analysis | EMPA, LA-ICPMS | JEOL JXA-8230 electron probe microanalyzer; RESOlution-LR 193 nm ArF excimer laser ablation system coupled to an Agilent 7700x ICP-MS | Laboratory of Mineral Resources Research Center, Fuzhou University; Adelaide Microscopy, the University of Adelaide | EPMA point analysis: accelerating voltage 15 kV, beam current 20 nA, beam diameter ~5 μm; EPMA mapping: accelerating voltage 20 kV, working current 50 nA, dwell time ~10 ms; BSE imaging: accelerating voltage 20 kV, beam current 10 nA; LA-ICP-MS: energy density 3~3.5 J/cm2, spot sizes 29 to 51 μm, repetition rates 5 Hz (polished thin-section) and 10 Hz (polished blocks), ~30 s background acquisition, ~40 s sample data acquisition | STDGL3 (Danyushevsky et al. 2011) and GSD-1G (USGS) | 5.028977 | [19 empty] | 1872.754038 | [5 empty] | 119.708166 | [5 empty] | 30.46391 | [9 empty] | 86593.02 |  | 0.22543 |  |  |  | 0.238912 | [7 empty] | 43.888838 | [13 empty] | 1912.862444 | [15 empty] | 1.604336 | [17 empty] | 0.170718 | [9 empty] | 3.434925 | [32 empty] | 2025 |  |  | CHN | Tibet
| Lawu |  | Magmatic hydrothermal | Skarn | Cu-Pb-Zn skarn | Cu, Pb, Zn | In, Sn | Cu, Pb, Zn, In, Sn |  |  | 18-59 a2 sp - 17.d-1 | 18-59 a2 sp - 17.d-1 | underground mine |  |  |  |  | ore material | drill core | underground mining tunnels and drill cores | mineral separate | [5 empty] | mineralisation |  |  |  | sphalerite, chalcopyrite, pyrrhotite, pyrite, arsenopyrite |  |  | Sn-rich Skarn |  |  |  | galena, bismuthinite, marcasite, iron oxides, pyroxene, actinolite, quartz | thin sections and polished blocks examined using optical microscope, BSE detector, and EDS prior to analysis | EMPA, LA-ICPMS | JEOL JXA-8230 electron probe microanalyzer; RESOlution-LR 193 nm ArF excimer laser ablation system coupled to an Agilent 7700x ICP-MS | Laboratory of Mineral Resources Research Center, Fuzhou University; Adelaide Microscopy, the University of Adelaide | EPMA point analysis: accelerating voltage 15 kV, beam current 20 nA, beam diameter ~5 μm; EPMA mapping: accelerating voltage 20 kV, working current 50 nA, dwell time ~10 ms; BSE imaging: accelerating voltage 20 kV, beam current 10 nA; LA-ICP-MS: energy density 3~3.5 J/cm2, spot sizes 29 to 51 μm, repetition rates 5 Hz (polished thin-section) and 10 Hz (polished blocks), ~30 s background acquisition, ~40 s sample data acquisition | STDGL3 (Danyushevsky et al. 2011) and GSD-1G (USGS) | 5.861763 | [19 empty] | 1762.359968 | [5 empty] | 126.698357 | [5 empty] | 19.405116 | [9 empty] | 80647.12 |  | 0.294918 |  |  |  | 0.259804 | [7 empty] | 9.372462 | [13 empty] | 1696.750371 | [15 empty] | 2.212528 | [17 empty] | 0.038312 | [9 empty] | 2.825523 | [32 empty] | 2025 |  |  | CHN | Tibet
| Lawu |  | Magmatic hydrothermal | Skarn | Cu-Pb-Zn skarn | Cu, Pb, Zn | In, Sn | Cu, Pb, Zn, In, Sn |  |  | 18-59 a2 sp - 18.d-1 | 18-59 a2 sp - 18.d-1 | underground mine |  |  |  |  | ore material | drill core | underground mining tunnels and drill cores | mineral separate | [5 empty] | mineralisation |  |  |  | sphalerite, chalcopyrite, pyrrhotite, pyrite, arsenopyrite |  |  | Sn-rich Skarn |  |  |  | galena, bismuthinite, marcasite, iron oxides, pyroxene, actinolite, quartz | thin sections and polished blocks examined using optical microscope, BSE detector, and EDS prior to analysis | EMPA, LA-ICPMS | JEOL JXA-8230 electron probe microanalyzer; RESOlution-LR 193 nm ArF excimer laser ablation system coupled to an Agilent 7700x ICP-MS | Laboratory of Mineral Resources Research Center, Fuzhou University; Adelaide Microscopy, the University of Adelaide | EPMA point analysis: accelerating voltage 15 kV, beam current 20 nA, beam diameter ~5 μm; EPMA mapping: accelerating voltage 20 kV, working current 50 nA, dwell time ~10 ms; BSE imaging: accelerating voltage 20 kV, beam current 10 nA; LA-ICP-MS: energy density 3~3.5 J/cm2, spot sizes 29 to 51 μm, repetition rates 5 Hz (polished thin-section) and 10 Hz (polished blocks), ~30 s background acquisition, ~40 s sample data acquisition | STDGL3 (Danyushevsky et al. 2011) and GSD-1G (USGS) | 7.128777 | [19 empty] | 1765.258398 | [5 empty] | 128.160438 | [5 empty] | 30.46391 | [9 empty] | 66325.19 |  | 0.270917 |  |  |  | 0.243095 | [7 empty] | 59.539144 | [13 empty] | 1431.269303 | [15 empty] | 1.191797 | [17 empty] | 0.291453 | [9 empty] | 2.670337 | [32 empty] | 2025 |  |  | CHN | Tibet
| Lawu |  | Magmatic hydrothermal | Skarn | Cu-Pb-Zn skarn | Cu, Pb, Zn | In, Sn | Cu, Pb, Zn, In, Sn |  |  | 18-59 a2 sp - 19.d-1 | 18-59 a2 sp - 19.d-1 | underground mine |  |  |  |  | ore material | drill core | underground mining tunnels and drill cores | mineral separate | [5 empty] | mineralisation |  |  |  | sphalerite, chalcopyrite, pyrrhotite, pyrite, arsenopyrite |  |  | Sn-rich Skarn |  |  |  | galena, bismuthinite, marcasite, iron oxides, pyroxene, actinolite, quartz | thin sections and polished blocks examined using optical microscope, BSE detector, and EDS prior to analysis | EMPA, LA-ICPMS | JEOL JXA-8230 electron probe microanalyzer; RESOlution-LR 193 nm ArF excimer laser ablation system coupled to an Agilent 7700x ICP-MS | Laboratory of Mineral Resources Research Center, Fuzhou University; Adelaide Microscopy, the University of Adelaide | EPMA point analysis: accelerating voltage 15 kV, beam current 20 nA, beam diameter ~5 μm; EPMA mapping: accelerating voltage 20 kV, working current 50 nA, dwell time ~10 ms; BSE imaging: accelerating voltage 20 kV, beam current 10 nA; LA-ICP-MS: energy density 3~3.5 J/cm2, spot sizes 29 to 51 μm, repetition rates 5 Hz (polished thin-section) and 10 Hz (polished blocks), ~30 s background acquisition, ~40 s sample data acquisition | STDGL3 (Danyushevsky et al. 2011) and GSD-1G (USGS) | 4.22843 | [19 empty] | 1953.686019 | [5 empty] | 147.268026 | [5 empty] | 17.838509 | [9 empty] | 48973.02 |  | 0.235111 |  |  |  | 0.243187 | [7 empty] | 18.823509 | [13 empty] | 1128.356915 | [15 empty] | 1.191797 | [17 empty] | 0.184376 | [9 empty] | 2.454467 | [32 empty] | 2025 |  |  | CHN | Tibet
| Lawu |  | Magmatic hydrothermal | Skarn | Cu-Pb-Zn skarn | Cu, Pb, Zn | In, Sn | Cu, Pb, Zn, In, Sn |  |  | 18-59 a2 sp - 20.d-1 | 18-59 a2 sp - 20.d-1 | underground mine |  |  |  |  | ore material | drill core | underground mining tunnels and drill cores | mineral separate | [5 empty] | mineralisation |  |  |  | sphalerite, chalcopyrite, pyrrhotite, pyrite, arsenopyrite |  |  | Sn-rich Skarn |  |  |  | galena, bismuthinite, marcasite, iron oxides, pyroxene, actinolite, quartz | thin sections and polished blocks examined using optical microscope, BSE detector, and EDS prior to analysis | EMPA, LA-ICPMS | JEOL JXA-8230 electron probe microanalyzer; RESOlution-LR 193 nm ArF excimer laser ablation system coupled to an Agilent 7700x ICP-MS | Laboratory of Mineral Resources Research Center, Fuzhou University; Adelaide Microscopy, the University of Adelaide | EPMA point analysis: accelerating voltage 15 kV, beam current 20 nA, beam diameter ~5 μm; EPMA mapping: accelerating voltage 20 kV, working current 50 nA, dwell time ~10 ms; BSE imaging: accelerating voltage 20 kV, beam current 10 nA; LA-ICP-MS: energy density 3~3.5 J/cm2, spot sizes 29 to 51 μm, repetition rates 5 Hz (polished thin-section) and 10 Hz (polished blocks), ~30 s background acquisition, ~40 s sample data acquisition | STDGL3 (Danyushevsky et al. 2011) and GSD-1G (USGS) | 7.489021 | [19 empty] | 1990.831398 | [5 empty] | 133.928658 | [5 empty] | 37.63233 | [9 empty] | 52547.96 |  | 0.13974 |  |  |  | 0.209948 | [7 empty] | 53.692552 | [13 empty] | 1213.845476 | [15 empty] | 2.209261 | [17 empty] | 0.03058 | [9 empty] | 0.498644 | [32 empty] | 2025 |  |  | CHN | Tibet
| Lawu |  | Magmatic hydrothermal | Skarn | Cu-Pb-Zn skarn | Cu, Pb, Zn | In, Sn | Cu, Pb, Zn, In, Sn |  |  | 18-59 a2 sp - 21.d-1 | 18-59 a2 sp - 21.d-1 | underground mine |  |  |  |  | ore material | drill core | underground mining tunnels and drill cores | mineral separate | [5 empty] | mineralisation |  |  |  | sphalerite, chalcopyrite, pyrrhotite, pyrite, arsenopyrite |  |  | Sn-rich Skarn |  |  |  | galena, bismuthinite, marcasite, iron oxides, pyroxene, actinolite, quartz | thin sections and polished blocks examined using optical microscope, BSE detector, and EDS prior to analysis | EMPA, LA-ICPMS | JEOL JXA-8230 electron probe microanalyzer; RESOlution-LR 193 nm ArF excimer laser ablation system coupled to an Agilent 7700x ICP-MS | Laboratory of Mineral Resources Research Center, Fuzhou University; Adelaide Microscopy, the University of Adelaide | EPMA point analysis: accelerating voltage 15 kV, beam current 20 nA, beam diameter ~5 μm; EPMA mapping: accelerating voltage 20 kV, working current 50 nA, dwell time ~10 ms; BSE imaging: accelerating voltage 20 kV, beam current 10 nA; LA-ICP-MS: energy density 3~3.5 J/cm2, spot sizes 29 to 51 μm, repetition rates 5 Hz (polished thin-section) and 10 Hz (polished blocks), ~30 s background acquisition, ~40 s sample data acquisition | STDGL3 (Danyushevsky et al. 2011) and GSD-1G (USGS) | 2.925795 | [19 empty] | 2187.957864 | [5 empty] | 140.284831 | [5 empty] | 23.527734 | [9 empty] | 53788.63 |  | 0.229116 |  |  |  | 0.223884 | [7 empty] | 29.493215 | [13 empty] | 1466.730294 | [15 empty] | 0.347518 | [17 empty] | 0.120737 | [9 empty] | 2.536115 | [32 empty] | 2025 |  |  | CHN | Tibet
| Lawu |  | Magmatic hydrothermal | Skarn | Cu-Pb-Zn skarn | Cu, Pb, Zn | In, Sn | Cu, Pb, Zn, In, Sn |  |  | 18-59 a2 sp - 22.d-1 | 18-59 a2 sp - 22.d-1 | underground mine |  |  |  |  | ore material | drill core | underground mining tunnels and drill cores | mineral separate | [5 empty] | mineralisation |  |  |  | sphalerite, chalcopyrite, pyrrhotite, pyrite, arsenopyrite |  |  | Sn-rich Skarn |  |  |  | galena, bismuthinite, marcasite, iron oxides, pyroxene, actinolite, quartz | thin sections and polished blocks examined using optical microscope, BSE detector, and EDS prior to analysis | EMPA, LA-ICPMS | JEOL JXA-8230 electron probe microanalyzer; RESOlution-LR 193 nm ArF excimer laser ablation system coupled to an Agilent 7700x ICP-MS | Laboratory of Mineral Resources Research Center, Fuzhou University; Adelaide Microscopy, the University of Adelaide | EPMA point analysis: accelerating voltage 15 kV, beam current 20 nA, beam diameter ~5 μm; EPMA mapping: accelerating voltage 20 kV, working current 50 nA, dwell time ~10 ms; BSE imaging: accelerating voltage 20 kV, beam current 10 nA; LA-ICP-MS: energy density 3~3.5 J/cm2, spot sizes 29 to 51 μm, repetition rates 5 Hz (polished thin-section) and 10 Hz (polished blocks), ~30 s background acquisition, ~40 s sample data acquisition | STDGL3 (Danyushevsky et al. 2011) and GSD-1G (USGS) | 3.945067 | [19 empty] | 2351.569628 | [5 empty] | 151.197835 | [5 empty] | 20.647638 | [9 empty] | 50101.76 |  | 0.175965 |  |  |  | 0.195385 | [7 empty] | 27.296971 | [13 empty] | 1524.474035 | [15 empty] | 0.844947 | [17 empty] | 0.251847 | [9 empty] | 0.897309 | [32 empty] | 2025 |  |  | CHN | Tibet
| Lawu |  | Magmatic hydrothermal | Skarn | Cu-Pb-Zn skarn | Cu, Pb, Zn | In, Sn | Cu, Pb, Zn, In, Sn |  |  | 18-59 a2 sp - 23.d-1 | 18-59 a2 sp - 23.d-1 | underground mine |  |  |  |  | ore material | drill core | underground mining tunnels and drill cores | mineral separate | [5 empty] | mineralisation |  |  |  | sphalerite, chalcopyrite, pyrrhotite, pyrite, arsenopyrite |  |  | Sn-rich Skarn |  |  |  | galena, bismuthinite, marcasite, iron oxides, pyroxene, actinolite, quartz | thin sections and polished blocks examined using optical microscope, BSE detector, and EDS prior to analysis | EMPA, LA-ICPMS | JEOL JXA-8230 electron probe microanalyzer; RESOlution-LR 193 nm ArF excimer laser ablation system coupled to an Agilent 7700x ICP-MS | Laboratory of Mineral Resources Research Center, Fuzhou University; Adelaide Microscopy, the University of Adelaide | EPMA point analysis: accelerating voltage 15 kV, beam current 20 nA, beam diameter ~5 μm; EPMA mapping: accelerating voltage 20 kV, working current 50 nA, dwell time ~10 ms; BSE imaging: accelerating voltage 20 kV, beam current 10 nA; LA-ICP-MS: energy density 3~3.5 J/cm2, spot sizes 29 to 51 μm, repetition rates 5 Hz (polished thin-section) and 10 Hz (polished blocks), ~30 s background acquisition, ~40 s sample data acquisition | STDGL3 (Danyushevsky et al. 2011) and GSD-1G (USGS) | 6.483465 | [19 empty] | 1814.9849 | [5 empty] | 126.49019 | [5 empty] | 30.46391 | [9 empty] | 81115.57 |  | 0.162359 |  |  |  | 0.228843 | [7 empty] | 12.169418 | [13 empty] | 1734.062006 | [15 empty] | 1.191797 | [17 empty] | 0.18882 | [9 empty] | 2.389152 | [32 empty] | 2025 |  |  | CHN | Tibet
| Lawu |  | Magmatic hydrothermal | Skarn | Cu-Pb-Zn skarn | Cu, Pb, Zn | In, Sn | Cu, Pb, Zn, In, Sn |  |  | 18-59 a2 sp - 24.d-1 | 18-59 a2 sp - 24.d-1 | underground mine |  |  |  |  | ore material | drill core | underground mining tunnels and drill cores | mineral separate | [5 empty] | mineralisation |  |  |  | sphalerite, chalcopyrite, pyrrhotite, pyrite, arsenopyrite |  |  | Sn-rich Skarn |  |  |  | galena, bismuthinite, marcasite, iron oxides, pyroxene, actinolite, quartz | thin sections and polished blocks examined using optical microscope, BSE detector, and EDS prior to analysis | EMPA, LA-ICPMS | JEOL JXA-8230 electron probe microanalyzer; RESOlution-LR 193 nm ArF excimer laser ablation system coupled to an Agilent 7700x ICP-MS | Laboratory of Mineral Resources Research Center, Fuzhou University; Adelaide Microscopy, the University of Adelaide | EPMA point analysis: accelerating voltage 15 kV, beam current 20 nA, beam diameter ~5 μm; EPMA mapping: accelerating voltage 20 kV, working current 50 nA, dwell time ~10 ms; BSE imaging: accelerating voltage 20 kV, beam current 10 nA; LA-ICP-MS: energy density 3~3.5 J/cm2, spot sizes 29 to 51 μm, repetition rates 5 Hz (polished thin-section) and 10 Hz (polished blocks), ~30 s background acquisition, ~40 s sample data acquisition | STDGL3 (Danyushevsky et al. 2011) and GSD-1G (USGS) | 7.057873 | [19 empty] | 1791.092541 | [5 empty] | 122.113785 | [5 empty] | 30.46391 | [9 empty] | 81518.91 |  | 0.312665 |  |  |  | 0.223219 | [7 empty] | 17.405866 | [13 empty] | 1747.138162 | [15 empty] | 1.191797 | [17 empty] | 0.289479 | [9 empty] | 0.627366 | [32 empty] | 2025 |  |  | CHN | Tibet
| Lawu |  | Magmatic hydrothermal | Skarn | Cu-Pb-Zn skarn | Cu, Pb, Zn | In, Sn | Cu, Pb, Zn, In, Sn |  |  | 18-59 a2 sp - 25.d-1 | 18-59 a2 sp - 25.d-1 | underground mine |  |  |  |  | ore material | drill core | underground mining tunnels and drill cores | mineral separate | [5 empty] | mineralisation |  |  |  | sphalerite, chalcopyrite, pyrrhotite, pyrite, arsenopyrite |  |  | Sn-rich Skarn |  |  |  | galena, bismuthinite, marcasite, iron oxides, pyroxene, actinolite, quartz | thin sections and polished blocks examined using optical microscope, BSE detector, and EDS prior to analysis | EMPA, LA-ICPMS | JEOL JXA-8230 electron probe microanalyzer; RESOlution-LR 193 nm ArF excimer laser ablation system coupled to an Agilent 7700x ICP-MS | Laboratory of Mineral Resources Research Center, Fuzhou University; Adelaide Microscopy, the University of Adelaide | EPMA point analysis: accelerating voltage 15 kV, beam current 20 nA, beam diameter ~5 μm; EPMA mapping: accelerating voltage 20 kV, working current 50 nA, dwell time ~10 ms; BSE imaging: accelerating voltage 20 kV, beam current 10 nA; LA-ICP-MS: energy density 3~3.5 J/cm2, spot sizes 29 to 51 μm, repetition rates 5 Hz (polished thin-section) and 10 Hz (polished blocks), ~30 s background acquisition, ~40 s sample data acquisition | STDGL3 (Danyushevsky et al. 2011) and GSD-1G (USGS) | 5.168313 | [19 empty] | 1764.147567 | [5 empty] | 125.78485 | [5 empty] | 34.60588 | [9 empty] | 63343.81 |  | 0.208785 |  |  |  | 0.285122 | [7 empty] | 43.803387 | [13 empty] | 1311.261923 | [15 empty] | 1.617449 | [17 empty] | 0.10457 | [9 empty] | 0.463418 | [32 empty] | 2025 |  |  | CHN | Tibet
| Lawu |  | Magmatic hydrothermal | Skarn | Cu-Pb-Zn skarn | Cu, Pb, Zn | In, Sn | Cu, Pb, Zn, In, Sn |  |  | 18-59 a2 sp - 26.d-1 | 18-59 a2 sp - 26.d-1 | underground mine |  |  |  |  | ore material | drill core | underground mining tunnels and drill cores | mineral separate | [5 empty] | mineralisation |  |  |  | sphalerite, chalcopyrite, pyrrhotite, pyrite, arsenopyrite |  |  | Sn-rich Skarn |  |  |  | galena, bismuthinite, marcasite, iron oxides, pyroxene, actinolite, quartz | thin sections and polished blocks examined using optical microscope, BSE detector, and EDS prior to analysis | EMPA, LA-ICPMS | JEOL JXA-8230 electron probe microanalyzer; RESOlution-LR 193 nm ArF excimer laser ablation system coupled to an Agilent 7700x ICP-MS | Laboratory of Mineral Resources Research Center, Fuzhou University; Adelaide Microscopy, the University of Adelaide | EPMA point analysis: accelerating voltage 15 kV, beam current 20 nA, beam diameter ~5 μm; EPMA mapping: accelerating voltage 20 kV, working current 50 nA, dwell time ~10 ms; BSE imaging: accelerating voltage 20 kV, beam current 10 nA; LA-ICP-MS: energy density 3~3.5 J/cm2, spot sizes 29 to 51 μm, repetition rates 5 Hz (polished thin-section) and 10 Hz (polished blocks), ~30 s background acquisition, ~40 s sample data acquisition | STDGL3 (Danyushevsky et al. 2011) and GSD-1G (USGS) | 3.459538 | [19 empty] | 1872.520621 | [5 empty] | 140.420839 | [5 empty] | 44.427755 | [9 empty] | 61324.87 |  | 0.25817 |  |  |  | 0.301985 | [7 empty] | 66.609024 | [13 empty] | 1372.890459 | [15 empty] | 0.39111 | [17 empty] | 0.251847 | [9 empty] | 0.553526 | [32 empty] | 2025 |  |  | CHN | Tibet
| Lawu |  | Magmatic hydrothermal | Skarn | Cu-Pb-Zn skarn | Cu, Pb, Zn | In, Sn | Cu, Pb, Zn, In, Sn |  |  | 18-85 a1 sp - 1.d-1 | 18-85 a1 sp - 1.d-1 | underground mine |  |  |  |  | ore material | drill core | underground mining tunnels and drill cores | mineral separate | [5 empty] | mineralisation |  |  |  | sphalerite, chalcopyrite, pyrrhotite, pyrite, arsenopyrite |  |  | Sn-rich Skarn |  |  |  | galena, bismuthinite, marcasite, iron oxides, pyroxene, actinolite, quartz | thin sections and polished blocks examined using optical microscope, BSE detector, and EDS prior to analysis | EMPA, LA-ICPMS | JEOL JXA-8230 electron probe microanalyzer; RESOlution-LR 193 nm ArF excimer laser ablation system coupled to an Agilent 7700x ICP-MS | Laboratory of Mineral Resources Research Center, Fuzhou University; Adelaide Microscopy, the University of Adelaide | EPMA point analysis: accelerating voltage 15 kV, beam current 20 nA, beam diameter ~5 μm; EPMA mapping: accelerating voltage 20 kV, working current 50 nA, dwell time ~10 ms; BSE imaging: accelerating voltage 20 kV, beam current 10 nA; LA-ICP-MS: energy density 3~3.5 J/cm2, spot sizes 29 to 51 μm, repetition rates 5 Hz (polished thin-section) and 10 Hz (polished blocks), ~30 s background acquisition, ~40 s sample data acquisition | STDGL3 (Danyushevsky et al. 2011) and GSD-1G (USGS) | 10.080054 | [19 empty] | 2054.208811 | [5 empty] | 195.234722 | [5 empty] | 56.100056 | [9 empty] | 89341.11 |  | 0.206481 |  |  |  | 0.223634 | [7 empty] | 125.331535 | [13 empty] | 1792.021313 | [15 empty] | 3.512103 | [17 empty] | 0.096556 | [9 empty] | 0.896594 | [32 empty] | 2025 |  |  | CHN | Tibet
| Lawu |  | Magmatic hydrothermal | Skarn | Cu-Pb-Zn skarn | Cu, Pb, Zn | In, Sn | Cu, Pb, Zn, In, Sn |  |  | 18-85 a1 sp - 2.d-1 | 18-85 a1 sp - 2.d-1 | underground mine |  |  |  |  | ore material | drill core | underground mining tunnels and drill cores | mineral separate | [5 empty] | mineralisation |  |  |  | sphalerite, chalcopyrite, pyrrhotite, pyrite, arsenopyrite |  |  | Sn-rich Skarn |  |  |  | galena, bismuthinite, marcasite, iron oxides, pyroxene, actinolite, quartz | thin sections and polished blocks examined using optical microscope, BSE detector, and EDS prior to analysis | EMPA, LA-ICPMS | JEOL JXA-8230 electron probe microanalyzer; RESOlution-LR 193 nm ArF excimer laser ablation system coupled to an Agilent 7700x ICP-MS | Laboratory of Mineral Resources Research Center, Fuzhou University; Adelaide Microscopy, the University of Adelaide | EPMA point analysis: accelerating voltage 15 kV, beam current 20 nA, beam diameter ~5 μm; EPMA mapping: accelerating voltage 20 kV, working current 50 nA, dwell time ~10 ms; BSE imaging: accelerating voltage 20 kV, beam current 10 nA; LA-ICP-MS: energy density 3~3.5 J/cm2, spot sizes 29 to 51 μm, repetition rates 5 Hz (polished thin-section) and 10 Hz (polished blocks), ~30 s background acquisition, ~40 s sample data acquisition | STDGL3 (Danyushevsky et al. 2011) and GSD-1G (USGS) | 6.167923 | [19 empty] | 2001.496708 | [5 empty] | 207.201924 | [5 empty] | 34.813505 | [9 empty] | 47126.96387 |  | 0.515994 |  |  |  | 0.234709 | [7 empty] | 44.015538 | [13 empty] | 949.255709 | [15 empty] | 0.794778 | [17 empty] | 0.029664 | [9 empty] | 6.542924 | [32 empty] | 2025 |  |  | CHN | Tibet
| Lawu |  | Magmatic hydrothermal | Skarn | Cu-Pb-Zn skarn | Cu, Pb, Zn | In, Sn | Cu, Pb, Zn, In, Sn |  |  | 18-85 a1 sp - 3.d-1 | 18-85 a1 sp - 3.d-1 | underground mine |  |  |  |  | ore material | drill core | underground mining tunnels and drill cores | mineral separate | [5 empty] | mineralisation |  |  |  | sphalerite, chalcopyrite, pyrrhotite, pyrite, arsenopyrite |  |  | Sn-rich Skarn |  |  |  | galena, bismuthinite, marcasite, iron oxides, pyroxene, actinolite, quartz | thin sections and polished blocks examined using optical microscope, BSE detector, and EDS prior to analysis | EMPA, LA-ICPMS | JEOL JXA-8230 electron probe microanalyzer; RESOlution-LR 193 nm ArF excimer laser ablation system coupled to an Agilent 7700x ICP-MS | Laboratory of Mineral Resources Research Center, Fuzhou University; Adelaide Microscopy, the University of Adelaide | EPMA point analysis: accelerating voltage 15 kV, beam current 20 nA, beam diameter ~5 μm; EPMA mapping: accelerating voltage 20 kV, working current 50 nA, dwell time ~10 ms; BSE imaging: accelerating voltage 20 kV, beam current 10 nA; LA-ICP-MS: energy density 3~3.5 J/cm2, spot sizes 29 to 51 μm, repetition rates 5 Hz (polished thin-section) and 10 Hz (polished blocks), ~30 s background acquisition, ~40 s sample data acquisition | STDGL3 (Danyushevsky et al. 2011) and GSD-1G (USGS) | 5.784788 | [19 empty] | 2010.982389 | [5 empty] | 209.48199 | [5 empty] | 45.43993 | [9 empty] | 47060.79 |  | 0.466074 |  |  |  | 0.182511 | [7 empty] | 57.892979 | [13 empty] | 975.868608 | [15 empty] | 0.687468 | [17 empty] | 0.048067 | [9 empty] | 7.970153 | [32 empty] | 2025 |  |  | CHN | Tibet
| Lawu |  | Magmatic hydrothermal | Skarn | Cu-Pb-Zn skarn | Cu, Pb, Zn | In, Sn | Cu, Pb, Zn, In, Sn |  |  | 18-85 a1 sp - 4.d-1 | 18-85 a1 sp - 4.d-1 | underground mine |  |  |  |  | ore material | drill core | underground mining tunnels and drill cores | mineral separate | [5 empty] | mineralisation |  |  |  | sphalerite, chalcopyrite, pyrrhotite, pyrite, arsenopyrite |  |  | Sn-rich Skarn |  |  |  | galena, bismuthinite, marcasite, iron oxides, pyroxene, actinolite, quartz | thin sections and polished blocks examined using optical microscope, BSE detector, and EDS prior to analysis | EMPA, LA-ICPMS | JEOL JXA-8230 electron probe microanalyzer; RESOlution-LR 193 nm ArF excimer laser ablation system coupled to an Agilent 7700x ICP-MS | Laboratory of Mineral Resources Research Center, Fuzhou University; Adelaide Microscopy, the University of Adelaide | EPMA point analysis: accelerating voltage 15 kV, beam current 20 nA, beam diameter ~5 μm; EPMA mapping: accelerating voltage 20 kV, working current 50 nA, dwell time ~10 ms; BSE imaging: accelerating voltage 20 kV, beam current 10 nA; LA-ICP-MS: energy density 3~3.5 J/cm2, spot sizes 29 to 51 μm, repetition rates 5 Hz (polished thin-section) and 10 Hz (polished blocks), ~30 s background acquisition, ~40 s sample data acquisition | STDGL3 (Danyushevsky et al. 2011) and GSD-1G (USGS) | 9.015633 | [19 empty] | 1958.282234 | [5 empty] | 201.830132 | [5 empty] | 52.357073 | [9 empty] | 53761.78 |  | 0.498625 |  |  |  | 0.223016 | [7 empty] | 66.187071 | [13 empty] | 1000.339347 | [15 empty] | 1.117377 | [17 empty] | 0.016601 | [9 empty] | 9.449813 | [32 empty] | 2025 |  |  | CHN | Tibet
| Lawu |  | Magmatic hydrothermal | Skarn | Cu-Pb-Zn skarn | Cu, Pb, Zn | In, Sn | Cu, Pb, Zn, In, Sn |  |  | 18-85 a1 sp - 5.d-1 | 18-85 a1 sp - 5.d-1 | underground mine |  |  |  |  | ore material | drill core | underground mining tunnels and drill cores | mineral separate | [5 empty] | mineralisation |  |  |  | sphalerite, chalcopyrite, pyrrhotite, pyrite, arsenopyrite |  |  | Sn-rich Skarn |  |  |  | galena, bismuthinite, marcasite, iron oxides, pyroxene, actinolite, quartz | thin sections and polished blocks examined using optical microscope, BSE detector, and EDS prior to analysis | EMPA, LA-ICPMS | JEOL JXA-8230 electron probe microanalyzer; RESOlution-LR 193 nm ArF excimer laser ablation system coupled to an Agilent 7700x ICP-MS | Laboratory of Mineral Resources Research Center, Fuzhou University; Adelaide Microscopy, the University of Adelaide | EPMA point analysis: accelerating voltage 15 kV, beam current 20 nA, beam diameter ~5 μm; EPMA mapping: accelerating voltage 20 kV, working current 50 nA, dwell time ~10 ms; BSE imaging: accelerating voltage 20 kV, beam current 10 nA; LA-ICP-MS: energy density 3~3.5 J/cm2, spot sizes 29 to 51 μm, repetition rates 5 Hz (polished thin-section) and 10 Hz (polished blocks), ~30 s background acquisition, ~40 s sample data acquisition | STDGL3 (Danyushevsky et al. 2011) and GSD-1G (USGS) | 7.671437 | [19 empty] | 1990.65022 | [5 empty] | 194.418795 | [5 empty] | 78.676113 | [9 empty] | 86936.07 |  | 0.509676 |  |  |  | 0.222668 | [7 empty] | 103.12994 | [13 empty] | 1699.796399 | [15 empty] | 0.856971 | [17 empty] | 0.028187 | [9 empty] | 2.130037 | [32 empty] | 2025 |  |  | CHN | Tibet
| Lawu |  | Magmatic hydrothermal | Skarn | Cu-Pb-Zn skarn | Cu, Pb, Zn | In, Sn | Cu, Pb, Zn, In, Sn |  |  | 18-85 a1 sp - 6.d-1 | 18-85 a1 sp - 6.d-1 | underground mine |  |  |  |  | ore material | drill core | underground mining tunnels and drill cores | mineral separate | [5 empty] | mineralisation |  |  |  | sphalerite, chalcopyrite, pyrrhotite, pyrite, arsenopyrite |  |  | Sn-rich Skarn |  |  |  | galena, bismuthinite, marcasite, iron oxides, pyroxene, actinolite, quartz | thin sections and polished blocks examined using optical microscope, BSE detector, and EDS prior to analysis | EMPA, LA-ICPMS | JEOL JXA-8230 electron probe microanalyzer; RESOlution-LR 193 nm ArF excimer laser ablation system coupled to an Agilent 7700x ICP-MS | Laboratory of Mineral Resources Research Center, Fuzhou University; Adelaide Microscopy, the University of Adelaide | EPMA point analysis: accelerating voltage 15 kV, beam current 20 nA, beam diameter ~5 μm; EPMA mapping: accelerating voltage 20 kV, working current 50 nA, dwell time ~10 ms; BSE imaging: accelerating voltage 20 kV, beam current 10 nA; LA-ICP-MS: energy density 3~3.5 J/cm2, spot sizes 29 to 51 μm, repetition rates 5 Hz (polished thin-section) and 10 Hz (polished blocks), ~30 s background acquisition, ~40 s sample data acquisition | STDGL3 (Danyushevsky et al. 2011) and GSD-1G (USGS) | 6.318055 | [19 empty] | 1968.417322 | [5 empty] | 198.579849 | [5 empty] | 45.921047 | [9 empty] | 73174.72 |  | 0.371278 |  |  |  | 0.250367 | [7 empty] | 65.363791 | [13 empty] | 1402.486479 | [15 empty] | 1.340957 | [17 empty] | 0.015643 | [9 empty] | 3.371947 | [32 empty] | 2025 |  |  | CHN | Tibet
| Lawu |  | Magmatic hydrothermal | Skarn | Cu-Pb-Zn skarn | Cu, Pb, Zn | In, Sn | Cu, Pb, Zn, In, Sn |  |  | 18-85 a1 sp - 7.d-1 | 18-85 a1 sp - 7.d-1 | underground mine |  |  |  |  | ore material | drill core | underground mining tunnels and drill cores | mineral separate | [5 empty] | mineralisation |  |  |  | sphalerite, chalcopyrite, pyrrhotite, pyrite, arsenopyrite |  |  | Sn-rich Skarn |  |  |  | galena, bismuthinite, marcasite, iron oxides, pyroxene, actinolite, quartz | thin sections and polished blocks examined using optical microscope, BSE detector, and EDS prior to analysis | EMPA, LA-ICPMS | JEOL JXA-8230 electron probe microanalyzer; RESOlution-LR 193 nm ArF excimer laser ablation system coupled to an Agilent 7700x ICP-MS | Laboratory of Mineral Resources Research Center, Fuzhou University; Adelaide Microscopy, the University of Adelaide | EPMA point analysis: accelerating voltage 15 kV, beam current 20 nA, beam diameter ~5 μm; EPMA mapping: accelerating voltage 20 kV, working current 50 nA, dwell time ~10 ms; BSE imaging: accelerating voltage 20 kV, beam current 10 nA; LA-ICP-MS: energy density 3~3.5 J/cm2, spot sizes 29 to 51 μm, repetition rates 5 Hz (polished thin-section) and 10 Hz (polished blocks), ~30 s background acquisition, ~40 s sample data acquisition | STDGL3 (Danyushevsky et al. 2011) and GSD-1G (USGS) | 10.272953 | [19 empty] | 2165.95889 | [5 empty] | 200.775334 | [5 empty] | 56.100056 | [9 empty] | 87637.54857 |  | 0.323538 |  |  |  | 0.262127 | [7 empty] | 125.909578 | [13 empty] | 1743.48762 | [15 empty] | 1.630397 | [17 empty] | 0.10096 | [9 empty] | 0.732741 | [32 empty] | 2025 |  |  | CHN | Tibet
| Lawu |  | Magmatic hydrothermal | Skarn | Cu-Pb-Zn skarn | Cu, Pb, Zn | In, Sn | Cu, Pb, Zn, In, Sn |  |  | 18-85 a1 sp - 8.d-1 | 18-85 a1 sp - 8.d-1 | underground mine |  |  |  |  | ore material | drill core | underground mining tunnels and drill cores | mineral separate | [5 empty] | mineralisation |  |  |  | sphalerite, chalcopyrite, pyrrhotite, pyrite, arsenopyrite |  |  | Sn-rich Skarn |  |  |  | galena, bismuthinite, marcasite, iron oxides, pyroxene, actinolite, quartz | thin sections and polished blocks examined using optical microscope, BSE detector, and EDS prior to analysis | EMPA, LA-ICPMS | JEOL JXA-8230 electron probe microanalyzer; RESOlution-LR 193 nm ArF excimer laser ablation system coupled to an Agilent 7700x ICP-MS | Laboratory of Mineral Resources Research Center, Fuzhou University; Adelaide Microscopy, the University of Adelaide | EPMA point analysis: accelerating voltage 15 kV, beam current 20 nA, beam diameter ~5 μm; EPMA mapping: accelerating voltage 20 kV, working current 50 nA, dwell time ~10 ms; BSE imaging: accelerating voltage 20 kV, beam current 10 nA; LA-ICP-MS: energy density 3~3.5 J/cm2, spot sizes 29 to 51 μm, repetition rates 5 Hz (polished thin-section) and 10 Hz (polished blocks), ~30 s background acquisition, ~40 s sample data acquisition | STDGL3 (Danyushevsky et al. 2011) and GSD-1G (USGS) | 6.658099 | [19 empty] | 1830.123721 | [5 empty] | 181.988049 | [5 empty] | 81.519037 | [9 empty] | 71873.33 |  | 0.378686 |  |  |  | 0.286051 | [7 empty] | 129.651133 | [13 empty] | 1355.520741 | [15 empty] | 1.792565 | [17 empty] | 0.150345 | [9 empty] | 1.937678 | [32 empty] | 2025 |  |  | CHN | Tibet
| Lawu |  | Magmatic hydrothermal | Skarn | Cu-Pb-Zn skarn | Cu, Pb, Zn | In, Sn | Cu, Pb, Zn, In, Sn |  |  | 18-85 a1 sp - 9.d-1 | 18-85 a1 sp - 9.d-1 | underground mine |  |  |  |  | ore material | drill core | underground mining tunnels and drill cores | mineral separate | [5 empty] | mineralisation |  |  |  | sphalerite, chalcopyrite, pyrrhotite, pyrite, arsenopyrite |  |  | Sn-rich Skarn |  |  |  | galena, bismuthinite, marcasite, iron oxides, pyroxene, actinolite, quartz | thin sections and polished blocks examined using optical microscope, BSE detector, and EDS prior to analysis | EMPA, LA-ICPMS | JEOL JXA-8230 electron probe microanalyzer; RESOlution-LR 193 nm ArF excimer laser ablation system coupled to an Agilent 7700x ICP-MS | Laboratory of Mineral Resources Research Center, Fuzhou University; Adelaide Microscopy, the University of Adelaide | EPMA point analysis: accelerating voltage 15 kV, beam current 20 nA, beam diameter ~5 μm; EPMA mapping: accelerating voltage 20 kV, working current 50 nA, dwell time ~10 ms; BSE imaging: accelerating voltage 20 kV, beam current 10 nA; LA-ICP-MS: energy density 3~3.5 J/cm2, spot sizes 29 to 51 μm, repetition rates 5 Hz (polished thin-section) and 10 Hz (polished blocks), ~30 s background acquisition, ~40 s sample data acquisition | STDGL3 (Danyushevsky et al. 2011) and GSD-1G (USGS) | 12.960671 | [19 empty] | 1874.527897 | [5 empty] | 193.841237 | [5 empty] | 50.407473 | [9 empty] | 73685.92 |  | 0.368276 |  |  |  | 0.209602 | [7 empty] | 68.512742 | [13 empty] | 1337.810829 | [15 empty] | 1.630397 | [17 empty] | 0.325548 | [9 empty] | 4.85697 | [32 empty] | 2025 |  |  | CHN | Tibet
| Lawu |  | Magmatic hydrothermal | Skarn | Cu-Pb-Zn skarn | Cu, Pb, Zn | In, Sn | Cu, Pb, Zn, In, Sn |  |  | 18-85 a1 sp - 10.d-1 | 18-85 a1 sp - 10.d-1 | underground mine |  |  |  |  | ore material | drill core | underground mining tunnels and drill cores | mineral separate | [5 empty] | mineralisation |  |  |  | sphalerite, chalcopyrite, pyrrhotite, pyrite, arsenopyrite |  |  | Sn-rich Skarn |  |  |  | galena, bismuthinite, marcasite, iron oxides, pyroxene, actinolite, quartz | thin sections and polished blocks examined using optical microscope, BSE detector, and EDS prior to analysis | EMPA, LA-ICPMS | JEOL JXA-8230 electron probe microanalyzer; RESOlution-LR 193 nm ArF excimer laser ablation system coupled to an Agilent 7700x ICP-MS | Laboratory of Mineral Resources Research Center, Fuzhou University; Adelaide Microscopy, the University of Adelaide | EPMA point analysis: accelerating voltage 15 kV, beam current 20 nA, beam diameter ~5 μm; EPMA mapping: accelerating voltage 20 kV, working current 50 nA, dwell time ~10 ms; BSE imaging: accelerating voltage 20 kV, beam current 10 nA; LA-ICP-MS: energy density 3~3.5 J/cm2, spot sizes 29 to 51 μm, repetition rates 5 Hz (polished thin-section) and 10 Hz (polished blocks), ~30 s background acquisition, ~40 s sample data acquisition | STDGL3 (Danyushevsky et al. 2011) and GSD-1G (USGS) | 6.715765 | [19 empty] | 1938.220665 | [5 empty] | 190.740466 | [5 empty] | 84.58463 | [9 empty] | 89472.69 |  | 0.436552 |  |  |  | 0.243749 | [7 empty] | 104.539879 | [13 empty] | 1704.44405 | [15 empty] | 2.024293 | [17 empty] | 0.019446 | [9 empty] | 1.931845 | [32 empty] | 2025 |  |  | CHN | Tibet
| Lawu |  | Magmatic hydrothermal | Skarn | Cu-Pb-Zn skarn | Cu, Pb, Zn | In, Sn | Cu, Pb, Zn, In, Sn |  |  | 18-85 a1 sp - 11.d-1 | 18-85 a1 sp - 11.d-1 | underground mine |  |  |  |  | ore material | drill core | underground mining tunnels and drill cores | mineral separate | [5 empty] | mineralisation |  |  |  | sphalerite, chalcopyrite, pyrrhotite, pyrite, arsenopyrite |  |  | Sn-rich Skarn |  |  |  | galena, bismuthinite, marcasite, iron oxides, pyroxene, actinolite, quartz | thin sections and polished blocks examined using optical microscope, BSE detector, and EDS prior to analysis | EMPA, LA-ICPMS | JEOL JXA-8230 electron probe microanalyzer; RESOlution-LR 193 nm ArF excimer laser ablation system coupled to an Agilent 7700x ICP-MS | Laboratory of Mineral Resources Research Center, Fuzhou University; Adelaide Microscopy, the University of Adelaide | EPMA point analysis: accelerating voltage 15 kV, beam current 20 nA, beam diameter ~5 μm; EPMA mapping: accelerating voltage 20 kV, working current 50 nA, dwell time ~10 ms; BSE imaging: accelerating voltage 20 kV, beam current 10 nA; LA-ICP-MS: energy density 3~3.5 J/cm2, spot sizes 29 to 51 μm, repetition rates 5 Hz (polished thin-section) and 10 Hz (polished blocks), ~30 s background acquisition, ~40 s sample data acquisition | STDGL3 (Danyushevsky et al. 2011) and GSD-1G (USGS) | 8.098057 | [19 empty] | 2050.932604 | [5 empty] | 194.84938 | [5 empty] | 56.100056 | [9 empty] | 90793.13 |  | 0.537323 |  |  |  | 0.25338 | [7 empty] | 149.074142 | [13 empty] | 1804.863823 | [15 empty] | 1.150549 | [17 empty] | 0.078716 | [9 empty] | 0.623259 | [32 empty] | 2025 |  |  | CHN | Tibet
| Lawu |  | Magmatic hydrothermal | Skarn | Cu-Pb-Zn skarn | Cu, Pb, Zn | In, Sn | Cu, Pb, Zn, In, Sn |  |  | 18-85 a1 sp - 12.d-1 | 18-85 a1 sp - 12.d-1 | underground mine |  |  |  |  | ore material | drill core | underground mining tunnels and drill cores | mineral separate | [5 empty] | mineralisation |  |  |  | sphalerite, chalcopyrite, pyrrhotite, pyrite, arsenopyrite |  |  | Sn-rich Skarn |  |  |  | galena, bismuthinite, marcasite, iron oxides, pyroxene, actinolite, quartz | thin sections and polished blocks examined using optical microscope, BSE detector, and EDS prior to analysis | EMPA, LA-ICPMS | JEOL JXA-8230 electron probe microanalyzer; RESOlution-LR 193 nm ArF excimer laser ablation system coupled to an Agilent 7700x ICP-MS | Laboratory of Mineral Resources Research Center, Fuzhou University; Adelaide Microscopy, the University of Adelaide | EPMA point analysis: accelerating voltage 15 kV, beam current 20 nA, beam diameter ~5 μm; EPMA mapping: accelerating voltage 20 kV, working current 50 nA, dwell time ~10 ms; BSE imaging: accelerating voltage 20 kV, beam current 10 nA; LA-ICP-MS: energy density 3~3.5 J/cm2, spot sizes 29 to 51 μm, repetition rates 5 Hz (polished thin-section) and 10 Hz (polished blocks), ~30 s background acquisition, ~40 s sample data acquisition | STDGL3 (Danyushevsky et al. 2011) and GSD-1G (USGS) | 7.721597 | [19 empty] | 2137.02635 | [5 empty] | 195.859901 | [5 empty] | 56.100056 | [9 empty] | 86342.42737 |  | 0.414845 |  |  |  | 0.232073 | [7 empty] | 114.473077 | [13 empty] | 1790.938829 | [15 empty] | 2.008846 | [17 empty] | 0.053323 | [9 empty] | 1.281806 | [32 empty] | 2025 |  |  | CHN | Tibet
| Lawu |  | Magmatic hydrothermal | Skarn | Cu-Pb-Zn skarn | Cu, Pb, Zn | In, Sn | Cu, Pb, Zn, In, Sn |  |  | 18-85 a1 sp - 13.d-1 | 18-85 a1 sp - 13.d-1 | underground mine |  |  |  |  | ore material | drill core | underground mining tunnels and drill cores | mineral separate | [5 empty] | mineralisation |  |  |  | sphalerite, chalcopyrite, pyrrhotite, pyrite, arsenopyrite |  |  | Sn-rich Skarn |  |  |  | galena, bismuthinite, marcasite, iron oxides, pyroxene, actinolite, quartz | thin sections and polished blocks examined using optical microscope, BSE detector, and EDS prior to analysis | EMPA, LA-ICPMS | JEOL JXA-8230 electron probe microanalyzer; RESOlution-LR 193 nm ArF excimer laser ablation system coupled to an Agilent 7700x ICP-MS | Laboratory of Mineral Resources Research Center, Fuzhou University; Adelaide Microscopy, the University of Adelaide | EPMA point analysis: accelerating voltage 15 kV, beam current 20 nA, beam diameter ~5 μm; EPMA mapping: accelerating voltage 20 kV, working current 50 nA, dwell time ~10 ms; BSE imaging: accelerating voltage 20 kV, beam current 10 nA; LA-ICP-MS: energy density 3~3.5 J/cm2, spot sizes 29 to 51 μm, repetition rates 5 Hz (polished thin-section) and 10 Hz (polished blocks), ~30 s background acquisition, ~40 s sample data acquisition | STDGL3 (Danyushevsky et al. 2011) and GSD-1G (USGS) | 10.616283 | [19 empty] | 1921.232815 | [5 empty] | 199.347973 | [5 empty] | 53.382444 | [9 empty] | 56325.84 |  | 0.26587 |  |  |  | 0.222962 | [7 empty] | 81.581626 | [13 empty] | 1032.127476 | [15 empty] | 1.630397 | [17 empty] | 0.037461 | [9 empty] | 5.037216 | [32 empty] | 2025 |  |  | CHN | Tibet
| Lawu |  | Magmatic hydrothermal | Skarn | Cu-Pb-Zn skarn | Cu, Pb, Zn | In, Sn | Cu, Pb, Zn, In, Sn |  |  | 18-85 a1 sp - 14.d-1 | 18-85 a1 sp - 14.d-1 | underground mine |  |  |  |  | ore material | drill core | underground mining tunnels and drill cores | mineral separate | [5 empty] | mineralisation |  |  |  | sphalerite, chalcopyrite, pyrrhotite, pyrite, arsenopyrite |  |  | Sn-rich Skarn |  |  |  | galena, bismuthinite, marcasite, iron oxides, pyroxene, actinolite, quartz | thin sections and polished blocks examined using optical microscope, BSE detector, and EDS prior to analysis | EMPA, LA-ICPMS | JEOL JXA-8230 electron probe microanalyzer; RESOlution-LR 193 nm ArF excimer laser ablation system coupled to an Agilent 7700x ICP-MS | Laboratory of Mineral Resources Research Center, Fuzhou University; Adelaide Microscopy, the University of Adelaide | EPMA point analysis: accelerating voltage 15 kV, beam current 20 nA, beam diameter ~5 μm; EPMA mapping: accelerating voltage 20 kV, working current 50 nA, dwell time ~10 ms; BSE imaging: accelerating voltage 20 kV, beam current 10 nA; LA-ICP-MS: energy density 3~3.5 J/cm2, spot sizes 29 to 51 μm, repetition rates 5 Hz (polished thin-section) and 10 Hz (polished blocks), ~30 s background acquisition, ~40 s sample data acquisition | STDGL3 (Danyushevsky et al. 2011) and GSD-1G (USGS) | 6.532854 | [19 empty] | 1888.294904 | [5 empty] | 197.216782 | [5 empty] | 48.09227 | [9 empty] | 64789.90666 |  | 0.29029 |  |  |  | 0.219662 | [7 empty] | 71.211091 | [13 empty] | 1168.834539 | [15 empty] | 1.63129 | [17 empty] | 0.277011 | [9 empty] | 4.262899 | [32 empty] | 2025 |  |  | CHN | Tibet
| Lawu |  | Magmatic hydrothermal | Skarn | Cu-Pb-Zn skarn | Cu, Pb, Zn | In, Sn | Cu, Pb, Zn, In, Sn |  |  | 18-85 a1 sp - 15.d-1 | 18-85 a1 sp - 15.d-1 | underground mine |  |  |  |  | ore material | drill core | underground mining tunnels and drill cores | mineral separate | [5 empty] | mineralisation |  |  |  | sphalerite, chalcopyrite, pyrrhotite, pyrite, arsenopyrite |  |  | Sn-rich Skarn |  |  |  | galena, bismuthinite, marcasite, iron oxides, pyroxene, actinolite, quartz | thin sections and polished blocks examined using optical microscope, BSE detector, and EDS prior to analysis | EMPA, LA-ICPMS | JEOL JXA-8230 electron probe microanalyzer; RESOlution-LR 193 nm ArF excimer laser ablation system coupled to an Agilent 7700x ICP-MS | Laboratory of Mineral Resources Research Center, Fuzhou University; Adelaide Microscopy, the University of Adelaide | EPMA point analysis: accelerating voltage 15 kV, beam current 20 nA, beam diameter ~5 μm; EPMA mapping: accelerating voltage 20 kV, working current 50 nA, dwell time ~10 ms; BSE imaging: accelerating voltage 20 kV, beam current 10 nA; LA-ICP-MS: energy density 3~3.5 J/cm2, spot sizes 29 to 51 μm, repetition rates 5 Hz (polished thin-section) and 10 Hz (polished blocks), ~30 s background acquisition, ~40 s sample data acquisition | STDGL3 (Danyushevsky et al. 2011) and GSD-1G (USGS) | 7.696841 | [19 empty] | 1794.775083 | [5 empty] | 185.451434 | [5 empty] | 77.574456 | [9 empty] | 72899.21 |  | 0.34252 |  |  |  | 0.250983 | [7 empty] | 119.678807 | [13 empty] | 1331.579391 | [15 empty] | 2.086545 | [17 empty] | 0.150345 | [9 empty] | 2.623333 | [32 empty] | 2025 |  |  | CHN | Tibet
| Lawu |  | Magmatic hydrothermal | Skarn | Cu-Pb-Zn skarn | Cu, Pb, Zn | In, Sn | Cu, Pb, Zn, In, Sn |  |  | 18-85 a1 sp - 16.d-1 | 18-85 a1 sp - 16.d-1 | underground mine |  |  |  |  | ore material | drill core | underground mining tunnels and drill cores | mineral separate | [5 empty] | mineralisation |  |  |  | sphalerite, chalcopyrite, pyrrhotite, pyrite, arsenopyrite |  |  | Sn-rich Skarn |  |  |  | galena, bismuthinite, marcasite, iron oxides, pyroxene, actinolite, quartz | thin sections and polished blocks examined using optical microscope, BSE detector, and EDS prior to analysis | EMPA, LA-ICPMS | JEOL JXA-8230 electron probe microanalyzer; RESOlution-LR 193 nm ArF excimer laser ablation system coupled to an Agilent 7700x ICP-MS | Laboratory of Mineral Resources Research Center, Fuzhou University; Adelaide Microscopy, the University of Adelaide | EPMA point analysis: accelerating voltage 15 kV, beam current 20 nA, beam diameter ~5 μm; EPMA mapping: accelerating voltage 20 kV, working current 50 nA, dwell time ~10 ms; BSE imaging: accelerating voltage 20 kV, beam current 10 nA; LA-ICP-MS: energy density 3~3.5 J/cm2, spot sizes 29 to 51 μm, repetition rates 5 Hz (polished thin-section) and 10 Hz (polished blocks), ~30 s background acquisition, ~40 s sample data acquisition | STDGL3 (Danyushevsky et al. 2011) and GSD-1G (USGS) | 6.073562 | [19 empty] | 1902.196521 | [5 empty] | 200.993155 | [5 empty] | 46.730067 | [9 empty] | 56695.56 |  | 0.599357 |  |  |  | 0.260675 | [7 empty] | 62.242498 | [13 empty] | 1008.063155 | [15 empty] | 0.728558 | [17 empty] | 0.150345 | [9 empty] | 5.332884 | [32 empty] | 2025 |  |  | CHN | Tibet
| Lawu |  | Magmatic hydrothermal | Skarn | Cu-Pb-Zn skarn | Cu, Pb, Zn | In, Sn | Cu, Pb, Zn, In, Sn |  |  | 18-85 a1 sp - 17.d-1 | 18-85 a1 sp - 17.d-1 | underground mine |  |  |  |  | ore material | drill core | underground mining tunnels and drill cores | mineral separate | [5 empty] | mineralisation |  |  |  | sphalerite, chalcopyrite, pyrrhotite, pyrite, arsenopyrite |  |  | Sn-rich Skarn |  |  |  | galena, bismuthinite, marcasite, iron oxides, pyroxene, actinolite, quartz | thin sections and polished blocks examined using optical microscope, BSE detector, and EDS prior to analysis | EMPA, LA-ICPMS | JEOL JXA-8230 electron probe microanalyzer; RESOlution-LR 193 nm ArF excimer laser ablation system coupled to an Agilent 7700x ICP-MS | Laboratory of Mineral Resources Research Center, Fuzhou University; Adelaide Microscopy, the University of Adelaide | EPMA point analysis: accelerating voltage 15 kV, beam current 20 nA, beam diameter ~5 μm; EPMA mapping: accelerating voltage 20 kV, working current 50 nA, dwell time ~10 ms; BSE imaging: accelerating voltage 20 kV, beam current 10 nA; LA-ICP-MS: energy density 3~3.5 J/cm2, spot sizes 29 to 51 μm, repetition rates 5 Hz (polished thin-section) and 10 Hz (polished blocks), ~30 s background acquisition, ~40 s sample data acquisition | STDGL3 (Danyushevsky et al. 2011) and GSD-1G (USGS) | 5.02025 | [19 empty] | 1889.462303 | [5 empty] | 202.308588 | [5 empty] | 51.076674 | [9 empty] | 52575.26 |  | 0.377224 |  |  |  | 0.280048 | [7 empty] | 74.832593 | [13 empty] | 934.116195 | [15 empty] | 0.392753 | [17 empty] | 0.150345 | [9 empty] | 4.801707 | [32 empty] | 2025 |  |  | CHN | Tibet
| Lawu |  | Magmatic hydrothermal | Skarn | Cu-Pb-Zn skarn | Cu, Pb, Zn | In, Sn | Cu, Pb, Zn, In, Sn |  |  | 18-85 a1 sp - 18.d-1 | 18-85 a1 sp - 18.d-1 | underground mine |  |  |  |  | ore material | drill core | underground mining tunnels and drill cores | mineral separate | [5 empty] | mineralisation |  |  |  | sphalerite, chalcopyrite, pyrrhotite, pyrite, arsenopyrite |  |  | Sn-rich Skarn |  |  |  | galena, bismuthinite, marcasite, iron oxides, pyroxene, actinolite, quartz | thin sections and polished blocks examined using optical microscope, BSE detector, and EDS prior to analysis | EMPA, LA-ICPMS | JEOL JXA-8230 electron probe microanalyzer; RESOlution-LR 193 nm ArF excimer laser ablation system coupled to an Agilent 7700x ICP-MS | Laboratory of Mineral Resources Research Center, Fuzhou University; Adelaide Microscopy, the University of Adelaide | EPMA point analysis: accelerating voltage 15 kV, beam current 20 nA, beam diameter ~5 μm; EPMA mapping: accelerating voltage 20 kV, working current 50 nA, dwell time ~10 ms; BSE imaging: accelerating voltage 20 kV, beam current 10 nA; LA-ICP-MS: energy density 3~3.5 J/cm2, spot sizes 29 to 51 μm, repetition rates 5 Hz (polished thin-section) and 10 Hz (polished blocks), ~30 s background acquisition, ~40 s sample data acquisition | STDGL3 (Danyushevsky et al. 2011) and GSD-1G (USGS) | 6.748319 | [19 empty] | 1844.762411 | [5 empty] | 192.880436 | [5 empty] | 56.24986 | [9 empty] | 70062.7 |  | 0.264267 |  |  |  | 0.270461 | [7 empty] | 86.873002 | [13 empty] | 1262.376659 | [15 empty] | 0.68981 | [17 empty] | 0.029956 | [9 empty] | 1.58598 | [32 empty] | 2025 |  |  | CHN | Tibet
| Lawu |  | Magmatic hydrothermal | Skarn | Cu-Pb-Zn skarn | Cu, Pb, Zn | In, Sn | Cu, Pb, Zn, In, Sn |  |  | 18-85 a1 sp - 19.d-1 | 18-85 a1 sp - 19.d-1 | underground mine |  |  |  |  | ore material | drill core | underground mining tunnels and drill cores | mineral separate | [5 empty] | mineralisation |  |  |  | sphalerite, chalcopyrite, pyrrhotite, pyrite, arsenopyrite |  |  | Sn-rich Skarn |  |  |  | galena, bismuthinite, marcasite, iron oxides, pyroxene, actinolite, quartz | thin sections and polished blocks examined using optical microscope, BSE detector, and EDS prior to analysis | EMPA, LA-ICPMS | JEOL JXA-8230 electron probe microanalyzer; RESOlution-LR 193 nm ArF excimer laser ablation system coupled to an Agilent 7700x ICP-MS | Laboratory of Mineral Resources Research Center, Fuzhou University; Adelaide Microscopy, the University of Adelaide | EPMA point analysis: accelerating voltage 15 kV, beam current 20 nA, beam diameter ~5 μm; EPMA mapping: accelerating voltage 20 kV, working current 50 nA, dwell time ~10 ms; BSE imaging: accelerating voltage 20 kV, beam current 10 nA; LA-ICP-MS: energy density 3~3.5 J/cm2, spot sizes 29 to 51 μm, repetition rates 5 Hz (polished thin-section) and 10 Hz (polished blocks), ~30 s background acquisition, ~40 s sample data acquisition | STDGL3 (Danyushevsky et al. 2011) and GSD-1G (USGS) | 14.391002 | [19 empty] | 1823.605719 | [5 empty] | 191.650639 | [5 empty] | 70.019578 | [9 empty] | 72428.11 |  | 0.444108 |  |  |  | 0.243972 | [7 empty] | 98.786062 | [13 empty] | 1333.72673 | [15 empty] | 4.447189 | [17 empty] | 0.047311 | [9 empty] | 1.970698 | [32 empty] | 2025 |  |  | CHN | Tibet
| Lawu |  | Magmatic hydrothermal | Skarn | Cu-Pb-Zn skarn | Cu, Pb, Zn | In, Sn | Cu, Pb, Zn, In, Sn |  |  | 18-85 a1 sp - 20.d-1 | 18-85 a1 sp - 20.d-1 | underground mine |  |  |  |  | ore material | drill core | underground mining tunnels and drill cores | mineral separate | [5 empty] | mineralisation |  |  |  | sphalerite, chalcopyrite, pyrrhotite, pyrite, arsenopyrite |  |  | Sn-rich Skarn |  |  |  | galena, bismuthinite, marcasite, iron oxides, pyroxene, actinolite, quartz | thin sections and polished blocks examined using optical microscope, BSE detector, and EDS prior to analysis | EMPA, LA-ICPMS | JEOL JXA-8230 electron probe microanalyzer; RESOlution-LR 193 nm ArF excimer laser ablation system coupled to an Agilent 7700x ICP-MS | Laboratory of Mineral Resources Research Center, Fuzhou University; Adelaide Microscopy, the University of Adelaide | EPMA point analysis: accelerating voltage 15 kV, beam current 20 nA, beam diameter ~5 μm; EPMA mapping: accelerating voltage 20 kV, working current 50 nA, dwell time ~10 ms; BSE imaging: accelerating voltage 20 kV, beam current 10 nA; LA-ICP-MS: energy density 3~3.5 J/cm2, spot sizes 29 to 51 μm, repetition rates 5 Hz (polished thin-section) and 10 Hz (polished blocks), ~30 s background acquisition, ~40 s sample data acquisition | STDGL3 (Danyushevsky et al. 2011) and GSD-1G (USGS) | 8.324651 | [19 empty] | 1852.201688 | [5 empty] | 199.315166 | [5 empty] | 55.453555 | [9 empty] | 55718.25 |  | 0.561552 |  |  |  | 0.273615 | [7 empty] | 84.427614 | [13 empty] | 1036.346218 | [15 empty] | 1.555082 | [17 empty] | 0.098599 | [9 empty] | 3.149868 | [32 empty] | 2025 |  |  | CHN | Tibet
| Lawu |  | Magmatic hydrothermal | Skarn | Cu-Pb-Zn skarn | Cu, Pb, Zn | In, Sn | Cu, Pb, Zn, In, Sn |  |  | 18-85 a1 sp - 21.d-1 | 18-85 a1 sp - 21.d-1 | underground mine |  |  |  |  | ore material | drill core | underground mining tunnels and drill cores | mineral separate | [5 empty] | mineralisation |  |  |  | sphalerite, chalcopyrite, pyrrhotite, pyrite, arsenopyrite |  |  | Sn-rich Skarn |  |  |  | galena, bismuthinite, marcasite, iron oxides, pyroxene, actinolite, quartz | thin sections and polished blocks examined using optical microscope, BSE detector, and EDS prior to analysis | EMPA, LA-ICPMS | JEOL JXA-8230 electron probe microanalyzer; RESOlution-LR 193 nm ArF excimer laser ablation system coupled to an Agilent 7700x ICP-MS | Laboratory of Mineral Resources Research Center, Fuzhou University; Adelaide Microscopy, the University of Adelaide | EPMA point analysis: accelerating voltage 15 kV, beam current 20 nA, beam diameter ~5 μm; EPMA mapping: accelerating voltage 20 kV, working current 50 nA, dwell time ~10 ms; BSE imaging: accelerating voltage 20 kV, beam current 10 nA; LA-ICP-MS: energy density 3~3.5 J/cm2, spot sizes 29 to 51 μm, repetition rates 5 Hz (polished thin-section) and 10 Hz (polished blocks), ~30 s background acquisition, ~40 s sample data acquisition | STDGL3 (Danyushevsky et al. 2011) and GSD-1G (USGS) | 7.887764 | [19 empty] | 2014.121751 | [5 empty] | 186.654324 | [5 empty] | 56.100056 | [9 empty] | 78151.64 |  | 0.355434 |  |  |  | 0.23994 | [7 empty] | 121.972107 | [13 empty] | 1600.1594 | [15 empty] | 1.630397 | [17 empty] | 0.922598 | [9 empty] | 0.636722 | [32 empty] | 2025 |  |  | CHN | Tibet
| Lawu |  | Magmatic hydrothermal | Skarn | Cu-Pb-Zn skarn | Cu, Pb, Zn | In, Sn | Cu, Pb, Zn, In, Sn |  |  | 18-85 a1 sp - 22.d-1 | 18-85 a1 sp - 22.d-1 | underground mine |  |  |  |  | ore material | drill core | underground mining tunnels and drill cores | mineral separate | [5 empty] | mineralisation |  |  |  | sphalerite, chalcopyrite, pyrrhotite, pyrite, arsenopyrite |  |  | Sn-rich Skarn |  |  |  | galena, bismuthinite, marcasite, iron oxides, pyroxene, actinolite, quartz | thin sections and polished blocks examined using optical microscope, BSE detector, and EDS prior to analysis | EMPA, LA-ICPMS | JEOL JXA-8230 electron probe microanalyzer; RESOlution-LR 193 nm ArF excimer laser ablation system coupled to an Agilent 7700x ICP-MS | Laboratory of Mineral Resources Research Center, Fuzhou University; Adelaide Microscopy, the University of Adelaide | EPMA point analysis: accelerating voltage 15 kV, beam current 20 nA, beam diameter ~5 μm; EPMA mapping: accelerating voltage 20 kV, working current 50 nA, dwell time ~10 ms; BSE imaging: accelerating voltage 20 kV, beam current 10 nA; LA-ICP-MS: energy density 3~3.5 J/cm2, spot sizes 29 to 51 μm, repetition rates 5 Hz (polished thin-section) and 10 Hz (polished blocks), ~30 s background acquisition, ~40 s sample data acquisition | STDGL3 (Danyushevsky et al. 2011) and GSD-1G (USGS) | 7.887764 | [19 empty] | 1709.923079 | [5 empty] | 186.787429 | [5 empty] | 56.100056 | [9 empty] | 68202.52 |  | 0.421234 |  |  |  | 0.229503 | [7 empty] | 130.189914 | [13 empty] | 1180.260028 | [15 empty] | 1.630397 | [17 empty] | 0.314282 | [9 empty] | 0.358023 | [32 empty] | 2025 |  |  | CHN | Tibet
| Lawu |  | Magmatic hydrothermal | Skarn | Cu-Pb-Zn skarn | Cu, Pb, Zn | In, Sn | Cu, Pb, Zn, In, Sn |  |  | 18-85 a1 sp - 23.d-1 | 18-85 a1 sp - 23.d-1 | underground mine |  |  |  |  | ore material | drill core | underground mining tunnels and drill cores | mineral separate | [5 empty] | mineralisation |  |  |  | sphalerite, chalcopyrite, pyrrhotite, pyrite, arsenopyrite |  |  | Sn-rich Skarn |  |  |  | galena, bismuthinite, marcasite, iron oxides, pyroxene, actinolite, quartz | thin sections and polished blocks examined using optical microscope, BSE detector, and EDS prior to analysis | EMPA, LA-ICPMS | JEOL JXA-8230 electron probe microanalyzer; RESOlution-LR 193 nm ArF excimer laser ablation system coupled to an Agilent 7700x ICP-MS | Laboratory of Mineral Resources Research Center, Fuzhou University; Adelaide Microscopy, the University of Adelaide | EPMA point analysis: accelerating voltage 15 kV, beam current 20 nA, beam diameter ~5 μm; EPMA mapping: accelerating voltage 20 kV, working current 50 nA, dwell time ~10 ms; BSE imaging: accelerating voltage 20 kV, beam current 10 nA; LA-ICP-MS: energy density 3~3.5 J/cm2, spot sizes 29 to 51 μm, repetition rates 5 Hz (polished thin-section) and 10 Hz (polished blocks), ~30 s background acquisition, ~40 s sample data acquisition | STDGL3 (Danyushevsky et al. 2011) and GSD-1G (USGS) | 8.781883 | [19 empty] | 1785.18493 | [5 empty] | 190.506461 | [5 empty] | 68.303536 | [9 empty] | 78247.04 |  | 0.584419 |  |  |  | 0.25486 | [7 empty] | 99.250442 | [13 empty] | 1421.735775 | [15 empty] | 3.78225 | [17 empty] | 0.043677 | [9 empty] | 4.832359 | [32 empty] | 2025 |  |  | CHN | Tibet
| Lawu |  | Magmatic hydrothermal | Skarn | Cu-Pb-Zn skarn | Cu, Pb, Zn | In, Sn | Cu, Pb, Zn, In, Sn |  |  | 18-85 a1 sp - 24.d-1 | 18-85 a1 sp - 24.d-1 | underground mine |  |  |  |  | ore material | drill core | underground mining tunnels and drill cores | mineral separate | [5 empty] | mineralisation |  |  |  | sphalerite, chalcopyrite, pyrrhotite, pyrite, arsenopyrite |  |  | Sn-rich Skarn |  |  |  | galena, bismuthinite, marcasite, iron oxides, pyroxene, actinolite, quartz | thin sections and polished blocks examined using optical microscope, BSE detector, and EDS prior to analysis | EMPA, LA-ICPMS | JEOL JXA-8230 electron probe microanalyzer; RESOlution-LR 193 nm ArF excimer laser ablation system coupled to an Agilent 7700x ICP-MS | Laboratory of Mineral Resources Research Center, Fuzhou University; Adelaide Microscopy, the University of Adelaide | EPMA point analysis: accelerating voltage 15 kV, beam current 20 nA, beam diameter ~5 μm; EPMA mapping: accelerating voltage 20 kV, working current 50 nA, dwell time ~10 ms; BSE imaging: accelerating voltage 20 kV, beam current 10 nA; LA-ICP-MS: energy density 3~3.5 J/cm2, spot sizes 29 to 51 μm, repetition rates 5 Hz (polished thin-section) and 10 Hz (polished blocks), ~30 s background acquisition, ~40 s sample data acquisition | STDGL3 (Danyushevsky et al. 2011) and GSD-1G (USGS) | 9.027815 | [19 empty] | 1726.247203 | [5 empty] | 191.325194 | [5 empty] | 42.366246 | [9 empty] | 54295.86 |  | 0.459902 |  |  |  | 0.271637 | [7 empty] | 55.249828 | [13 empty] | 927.672479 | [15 empty] | 1.630397 | [17 empty] | 0.367561 | [9 empty] | 5.397344 | [32 empty] | 2025 |  |  | CHN | Tibet
| Lawu |  | Magmatic hydrothermal | Skarn | Cu-Pb-Zn skarn | Cu, Pb, Zn | In, Sn | Cu, Pb, Zn, In, Sn |  |  | Larga (L-82)-1 | Larga (L-82)-1 | underground mine |  |  |  |  | ore material | drill core | underground mining tunnels and drill cores | mineral separate | [5 empty] | mineralisation |  |  |  | sphalerite, chalcopyrite, pyrrhotite, pyrite, arsenopyrite |  |  | Sn-poor Epithermal |  |  |  | galena, bismuthinite, marcasite, iron oxides, pyroxene, actinolite, quartz | thin sections and polished blocks examined using optical microscope, BSE detector, and EDS prior to analysis | EMPA, LA-ICPMS | JEOL JXA-8230 electron probe microanalyzer; RESOlution-LR 193 nm ArF excimer laser ablation system coupled to an Agilent 7700x ICP-MS | Laboratory of Mineral Resources Research Center, Fuzhou University; Adelaide Microscopy, the University of Adelaide | EPMA point analysis: accelerating voltage 15 kV, beam current 20 nA, beam diameter ~5 μm; EPMA mapping: accelerating voltage 20 kV, working current 50 nA, dwell time ~10 ms; BSE imaging: accelerating voltage 20 kV, beam current 10 nA; LA-ICP-MS: energy density 3~3.5 J/cm2, spot sizes 29 to 51 μm, repetition rates 5 Hz (polished thin-section) and 10 Hz (polished blocks), ~30 s background acquisition, ~40 s sample data acquisition | STDGL3 (Danyushevsky et al. 2011) and GSD-1G (USGS) | 18.8 | [19 empty] | 6860 | [5 empty] | 47 | [5 empty] | 1907 | [9 empty] | 106270 |  | 4.19 |  |  |  | 1.15 | [7 empty] | 3003 | [13 empty] | 237 | [15 empty] | 0.4 | [17 empty] | 0.05 | [9 empty] | 115 | [32 empty] | 2025 |  |  | CHN | Tibet
| Lawu |  | Magmatic hydrothermal | Skarn | Cu-Pb-Zn skarn | Cu, Pb, Zn | In, Sn | Cu, Pb, Zn, In, Sn |  |  | Larga (L-82)-2 | Larga (L-82)-2 | underground mine |  |  |  |  | ore material | drill core | underground mining tunnels and drill cores | mineral separate | [5 empty] | mineralisation |  |  |  | sphalerite, chalcopyrite, pyrrhotite, pyrite, arsenopyrite |  |  | Sn-poor Epithermal |  |  |  | galena, bismuthinite, marcasite, iron oxides, pyroxene, actinolite, quartz | thin sections and polished blocks examined using optical microscope, BSE detector, and EDS prior to analysis | EMPA, LA-ICPMS | JEOL JXA-8230 electron probe microanalyzer; RESOlution-LR 193 nm ArF excimer laser ablation system coupled to an Agilent 7700x ICP-MS | Laboratory of Mineral Resources Research Center, Fuzhou University; Adelaide Microscopy, the University of Adelaide | EPMA point analysis: accelerating voltage 15 kV, beam current 20 nA, beam diameter ~5 μm; EPMA mapping: accelerating voltage 20 kV, working current 50 nA, dwell time ~10 ms; BSE imaging: accelerating voltage 20 kV, beam current 10 nA; LA-ICP-MS: energy density 3~3.5 J/cm2, spot sizes 29 to 51 μm, repetition rates 5 Hz (polished thin-section) and 10 Hz (polished blocks), ~30 s background acquisition, ~40 s sample data acquisition | STDGL3 (Danyushevsky et al. 2011) and GSD-1G (USGS) | 18.2 | [19 empty] | 6752 | [5 empty] | 18.1 | [5 empty] | 1765 | [9 empty] | 117115 |  | 10.9 |  |  |  | 1.26 | [7 empty] | 1856 | [13 empty] | 292 | [15 empty] | 0.05 | [17 empty] | 0.05 | [9 empty] | 227 | [32 empty] | 2025 |  |  | CHN | Tibet
| Lawu |  | Magmatic hydrothermal | Skarn | Cu-Pb-Zn skarn | Cu, Pb, Zn | In, Sn | Cu, Pb, Zn, In, Sn |  |  | Larga (L-82)-3 | Larga (L-82)-3 | underground mine |  |  |  |  | ore material | drill core | underground mining tunnels and drill cores | mineral separate | [5 empty] | mineralisation |  |  |  | sphalerite, chalcopyrite, pyrrhotite, pyrite, arsenopyrite |  |  | Sn-poor Epithermal |  |  |  | galena, bismuthinite, marcasite, iron oxides, pyroxene, actinolite, quartz | thin sections and polished blocks examined using optical microscope, BSE detector, and EDS prior to analysis | EMPA, LA-ICPMS | JEOL JXA-8230 electron probe microanalyzer; RESOlution-LR 193 nm ArF excimer laser ablation system coupled to an Agilent 7700x ICP-MS | Laboratory of Mineral Resources Research Center, Fuzhou University; Adelaide Microscopy, the University of Adelaide | EPMA point analysis: accelerating voltage 15 kV, beam current 20 nA, beam diameter ~5 μm; EPMA mapping: accelerating voltage 20 kV, working current 50 nA, dwell time ~10 ms; BSE imaging: accelerating voltage 20 kV, beam current 10 nA; LA-ICP-MS: energy density 3~3.5 J/cm2, spot sizes 29 to 51 μm, repetition rates 5 Hz (polished thin-section) and 10 Hz (polished blocks), ~30 s background acquisition, ~40 s sample data acquisition | STDGL3 (Danyushevsky et al. 2011) and GSD-1G (USGS) | 7.88 | [19 empty] | 6116 | [5 empty] | 39.2 | [5 empty] | 1421 | [9 empty] | 111558 |  | 8.12 |  |  |  | 1.58 | [7 empty] | 106 | [13 empty] | 444 | [15 empty] | 0.27 | [17 empty] | 0.03 | [9 empty] | 920 | [32 empty] | 2025 |  |  | CHN | Tibet
| Lawu |  | Magmatic hydrothermal | Skarn | Cu-Pb-Zn skarn | Cu, Pb, Zn | In, Sn | Cu, Pb, Zn, In, Sn |  |  | Larga (L-82)-4 | Larga (L-82)-4 | underground mine |  |  |  |  | ore material | drill core | underground mining tunnels and drill cores | mineral separate | [5 empty] | mineralisation |  |  |  | sphalerite, chalcopyrite, pyrrhotite, pyrite, arsenopyrite |  |  | Sn-poor Epithermal |  |  |  | galena, bismuthinite, marcasite, iron oxides, pyroxene, actinolite, quartz | thin sections and polished blocks examined using optical microscope, BSE detector, and EDS prior to analysis | EMPA, LA-ICPMS | JEOL JXA-8230 electron probe microanalyzer; RESOlution-LR 193 nm ArF excimer laser ablation system coupled to an Agilent 7700x ICP-MS | Laboratory of Mineral Resources Research Center, Fuzhou University; Adelaide Microscopy, the University of Adelaide | EPMA point analysis: accelerating voltage 15 kV, beam current 20 nA, beam diameter ~5 μm; EPMA mapping: accelerating voltage 20 kV, working current 50 nA, dwell time ~10 ms; BSE imaging: accelerating voltage 20 kV, beam current 10 nA; LA-ICP-MS: energy density 3~3.5 J/cm2, spot sizes 29 to 51 μm, repetition rates 5 Hz (polished thin-section) and 10 Hz (polished blocks), ~30 s background acquisition, ~40 s sample data acquisition | STDGL3 (Danyushevsky et al. 2011) and GSD-1G (USGS) | 4.95 | [19 empty] | 4595 | [5 empty] | 89.9 | [5 empty] | 514 | [9 empty] | 98509 |  | 9.21 |  |  |  | 1.2 | [7 empty] | 176 | [13 empty] | 1755 | [15 empty] | 0.09 | [17 empty] | 0.05 | [9 empty] | 253 | [32 empty] | 2025 |  |  | CHN | Tibet
| Lawu |  | Magmatic hydrothermal | Skarn | Cu-Pb-Zn skarn | Cu, Pb, Zn | In, Sn | Cu, Pb, Zn, In, Sn |  |  | Larga (L-82)-5 | Larga (L-82)-5 | underground mine |  |  |  |  | ore material | drill core | underground mining tunnels and drill cores | mineral separate | [5 empty] | mineralisation |  |  |  | sphalerite, chalcopyrite, pyrrhotite, pyrite, arsenopyrite |  |  | Sn-poor Epithermal |  |  |  | galena, bismuthinite, marcasite, iron oxides, pyroxene, actinolite, quartz | thin sections and polished blocks examined using optical microscope, BSE detector, and EDS prior to analysis | EMPA, LA-ICPMS | JEOL JXA-8230 electron probe microanalyzer; RESOlution-LR 193 nm ArF excimer laser ablation system coupled to an Agilent 7700x ICP-MS | Laboratory of Mineral Resources Research Center, Fuzhou University; Adelaide Microscopy, the University of Adelaide | EPMA point analysis: accelerating voltage 15 kV, beam current 20 nA, beam diameter ~5 μm; EPMA mapping: accelerating voltage 20 kV, working current 50 nA, dwell time ~10 ms; BSE imaging: accelerating voltage 20 kV, beam current 10 nA; LA-ICP-MS: energy density 3~3.5 J/cm2, spot sizes 29 to 51 μm, repetition rates 5 Hz (polished thin-section) and 10 Hz (polished blocks), ~30 s background acquisition, ~40 s sample data acquisition | STDGL3 (Danyushevsky et al. 2011) and GSD-1G (USGS) | 3.21 | [19 empty] | 4907 | [5 empty] | 147 | [5 empty] | 400 | [9 empty] | 100100 |  | 4.21 |  |  |  | 1.25 | [7 empty] | 19 | [13 empty] | 1228 | [15 empty] | 0.15 | [17 empty] | 0.05 | [9 empty] | 82.2 | [32 empty] | 2025 |  |  | CHN | Tibet
| Lawu |  | Magmatic hydrothermal | Skarn | Cu-Pb-Zn skarn | Cu, Pb, Zn | In, Sn | Cu, Pb, Zn, In, Sn |  |  | Larga (L-82)-6 | Larga (L-82)-6 | underground mine |  |  |  |  | ore material | drill core | underground mining tunnels and drill cores | mineral separate | [5 empty] | mineralisation |  |  |  | sphalerite, chalcopyrite, pyrrhotite, pyrite, arsenopyrite |  |  | Sn-poor Epithermal |  |  |  | galena, bismuthinite, marcasite, iron oxides, pyroxene, actinolite, quartz | thin sections and polished blocks examined using optical microscope, BSE detector, and EDS prior to analysis | EMPA, LA-ICPMS | JEOL JXA-8230 electron probe microanalyzer; RESOlution-LR 193 nm ArF excimer laser ablation system coupled to an Agilent 7700x ICP-MS | Laboratory of Mineral Resources Research Center, Fuzhou University; Adelaide Microscopy, the University of Adelaide | EPMA point analysis: accelerating voltage 15 kV, beam current 20 nA, beam diameter ~5 μm; EPMA mapping: accelerating voltage 20 kV, working current 50 nA, dwell time ~10 ms; BSE imaging: accelerating voltage 20 kV, beam current 10 nA; LA-ICP-MS: energy density 3~3.5 J/cm2, spot sizes 29 to 51 μm, repetition rates 5 Hz (polished thin-section) and 10 Hz (polished blocks), ~30 s background acquisition, ~40 s sample data acquisition | STDGL3 (Danyushevsky et al. 2011) and GSD-1G (USGS) | 5.14 | [19 empty] | 4991 | [5 empty] | 161 | [5 empty] | 1060 | [9 empty] | 100713 |  | 4.88 |  |  |  | 1.43 | [7 empty] | 34 | [13 empty] | 1083 | [15 empty] | 0.54 | [17 empty] | 0.04 | [9 empty] | 377 | [32 empty] | 2025 |  |  | CHN | Tibet
| Lawu |  | Magmatic hydrothermal | Skarn | Cu-Pb-Zn skarn | Cu, Pb, Zn | In, Sn | Cu, Pb, Zn, In, Sn |  |  | Larga (L-82)-7 | Larga (L-82)-7 | underground mine |  |  |  |  | ore material | drill core | underground mining tunnels and drill cores | mineral separate | [5 empty] | mineralisation |  |  |  | sphalerite, chalcopyrite, pyrrhotite, pyrite, arsenopyrite |  |  | Sn-poor Epithermal |  |  |  | galena, bismuthinite, marcasite, iron oxides, pyroxene, actinolite, quartz | thin sections and polished blocks examined using optical microscope, BSE detector, and EDS prior to analysis | EMPA, LA-ICPMS | JEOL JXA-8230 electron probe microanalyzer; RESOlution-LR 193 nm ArF excimer laser ablation system coupled to an Agilent 7700x ICP-MS | Laboratory of Mineral Resources Research Center, Fuzhou University; Adelaide Microscopy, the University of Adelaide | EPMA point analysis: accelerating voltage 15 kV, beam current 20 nA, beam diameter ~5 μm; EPMA mapping: accelerating voltage 20 kV, working current 50 nA, dwell time ~10 ms; BSE imaging: accelerating voltage 20 kV, beam current 10 nA; LA-ICP-MS: energy density 3~3.5 J/cm2, spot sizes 29 to 51 μm, repetition rates 5 Hz (polished thin-section) and 10 Hz (polished blocks), ~30 s background acquisition, ~40 s sample data acquisition | STDGL3 (Danyushevsky et al. 2011) and GSD-1G (USGS) | 7.64 | [19 empty] | 4811 | [5 empty] | 154 | [5 empty] | 488 | [9 empty] | 99363 |  | 7.45 |  |  |  | 1.57 | [7 empty] | 17.3 | [13 empty] | 1024 | [15 empty] | 2.36 | [17 empty] | 2.68 | [9 empty] | 262 | [32 empty] | 2025 |  |  | CHN | Tibet
| Lawu |  | Magmatic hydrothermal | Skarn | Cu-Pb-Zn skarn | Cu, Pb, Zn | In, Sn | Cu, Pb, Zn, In, Sn |  |  | Larga (L-82)-8 | Larga (L-82)-8 | underground mine |  |  |  |  | ore material | drill core | underground mining tunnels and drill cores | mineral separate | [5 empty] | mineralisation |  |  |  | sphalerite, chalcopyrite, pyrrhotite, pyrite, arsenopyrite |  |  | Sn-poor Epithermal |  |  |  | galena, bismuthinite, marcasite, iron oxides, pyroxene, actinolite, quartz | thin sections and polished blocks examined using optical microscope, BSE detector, and EDS prior to analysis | EMPA, LA-ICPMS | JEOL JXA-8230 electron probe microanalyzer; RESOlution-LR 193 nm ArF excimer laser ablation system coupled to an Agilent 7700x ICP-MS | Laboratory of Mineral Resources Research Center, Fuzhou University; Adelaide Microscopy, the University of Adelaide | EPMA point analysis: accelerating voltage 15 kV, beam current 20 nA, beam diameter ~5 μm; EPMA mapping: accelerating voltage 20 kV, working current 50 nA, dwell time ~10 ms; BSE imaging: accelerating voltage 20 kV, beam current 10 nA; LA-ICP-MS: energy density 3~3.5 J/cm2, spot sizes 29 to 51 μm, repetition rates 5 Hz (polished thin-section) and 10 Hz (polished blocks), ~30 s background acquisition, ~40 s sample data acquisition | STDGL3 (Danyushevsky et al. 2011) and GSD-1G (USGS) | 5.63 | [19 empty] | 5450 | [5 empty] | 146 | [5 empty] | 1144 | [9 empty] | 101360 |  | 5.76 |  |  |  | 1.2 | [7 empty] | 140 | [13 empty] | 931 | [15 empty] | 3.37 | [17 empty] | 0.53 | [9 empty] | 263 | [32 empty] | 2025 |  |  | CHN | Tibet
| Lawu |  | Magmatic hydrothermal | Skarn | Cu-Pb-Zn skarn | Cu, Pb, Zn | In, Sn | Cu, Pb, Zn, In, Sn |  |  | Rosia Montana (CRC-7)-1 | Rosia Montana (CRC-7)-1 | underground mine |  |  |  |  | ore material | drill core | underground mining tunnels and drill cores | mineral separate | [5 empty] | mineralisation |  |  |  | sphalerite, chalcopyrite, pyrrhotite, pyrite, arsenopyrite |  |  | Sn-poor Epithermal |  |  |  | galena, bismuthinite, marcasite, iron oxides, pyroxene, actinolite, quartz | thin sections and polished blocks examined using optical microscope, BSE detector, and EDS prior to analysis | EMPA, LA-ICPMS | JEOL JXA-8230 electron probe microanalyzer; RESOlution-LR 193 nm ArF excimer laser ablation system coupled to an Agilent 7700x ICP-MS | Laboratory of Mineral Resources Research Center, Fuzhou University; Adelaide Microscopy, the University of Adelaide | EPMA point analysis: accelerating voltage 15 kV, beam current 20 nA, beam diameter ~5 μm; EPMA mapping: accelerating voltage 20 kV, working current 50 nA, dwell time ~10 ms; BSE imaging: accelerating voltage 20 kV, beam current 10 nA; LA-ICP-MS: energy density 3~3.5 J/cm2, spot sizes 29 to 51 μm, repetition rates 5 Hz (polished thin-section) and 10 Hz (polished blocks), ~30 s background acquisition, ~40 s sample data acquisition | STDGL3 (Danyushevsky et al. 2011) and GSD-1G (USGS) | 17.7 | [19 empty] | 3428 | [5 empty] | 0.015 | [5 empty] | 591 | [9 empty] | 934 |  | 451 |  |  |  | 29 | [7 empty] | 71.7 | [13 empty] | 76001 | [15 empty] | 40.9 | [17 empty] | 5.05 | [9 empty] | 88.7 | [32 empty] | 2025 |  |  | CHN | Tibet
| Lawu |  | Magmatic hydrothermal | Skarn | Cu-Pb-Zn skarn | Cu, Pb, Zn | In, Sn | Cu, Pb, Zn, In, Sn |  |  | Rosia Montana (CRC-7)-2 | Rosia Montana (CRC-7)-2 | underground mine |  |  |  |  | ore material | drill core | underground mining tunnels and drill cores | mineral separate | [5 empty] | mineralisation |  |  |  | sphalerite, chalcopyrite, pyrrhotite, pyrite, arsenopyrite |  |  | Sn-poor Epithermal |  |  |  | galena, bismuthinite, marcasite, iron oxides, pyroxene, actinolite, quartz | thin sections and polished blocks examined using optical microscope, BSE detector, and EDS prior to analysis | EMPA, LA-ICPMS | JEOL JXA-8230 electron probe microanalyzer; RESOlution-LR 193 nm ArF excimer laser ablation system coupled to an Agilent 7700x ICP-MS | Laboratory of Mineral Resources Research Center, Fuzhou University; Adelaide Microscopy, the University of Adelaide | EPMA point analysis: accelerating voltage 15 kV, beam current 20 nA, beam diameter ~5 μm; EPMA mapping: accelerating voltage 20 kV, working current 50 nA, dwell time ~10 ms; BSE imaging: accelerating voltage 20 kV, beam current 10 nA; LA-ICP-MS: energy density 3~3.5 J/cm2, spot sizes 29 to 51 μm, repetition rates 5 Hz (polished thin-section) and 10 Hz (polished blocks), ~30 s background acquisition, ~40 s sample data acquisition | STDGL3 (Danyushevsky et al. 2011) and GSD-1G (USGS) | 8.9 | [19 empty] | 2336 | [5 empty] | 0.015 | [5 empty] | 1366 | [9 empty] | 877 |  | 1137 |  |  |  | 240 | [7 empty] | 4.9 | [13 empty] | 32476 | [15 empty] | 2.1 | [17 empty] | 2.99 | [9 empty] | 7.7 | [32 empty] | 2025 |  |  | CHN | Tibet
| Lawu |  | Magmatic hydrothermal | Skarn | Cu-Pb-Zn skarn | Cu, Pb, Zn | In, Sn | Cu, Pb, Zn, In, Sn |  |  | Rosia Montana (CRC-7)-3 | Rosia Montana (CRC-7)-3 | underground mine |  |  |  |  | ore material | drill core | underground mining tunnels and drill cores | mineral separate | [5 empty] | mineralisation |  |  |  | sphalerite, chalcopyrite, pyrrhotite, pyrite, arsenopyrite |  |  | Sn-poor Epithermal |  |  |  | galena, bismuthinite, marcasite, iron oxides, pyroxene, actinolite, quartz | thin sections and polished blocks examined using optical microscope, BSE detector, and EDS prior to analysis | EMPA, LA-ICPMS | JEOL JXA-8230 electron probe microanalyzer; RESOlution-LR 193 nm ArF excimer laser ablation system coupled to an Agilent 7700x ICP-MS | Laboratory of Mineral Resources Research Center, Fuzhou University; Adelaide Microscopy, the University of Adelaide | EPMA point analysis: accelerating voltage 15 kV, beam current 20 nA, beam diameter ~5 μm; EPMA mapping: accelerating voltage 20 kV, working current 50 nA, dwell time ~10 ms; BSE imaging: accelerating voltage 20 kV, beam current 10 nA; LA-ICP-MS: energy density 3~3.5 J/cm2, spot sizes 29 to 51 μm, repetition rates 5 Hz (polished thin-section) and 10 Hz (polished blocks), ~30 s background acquisition, ~40 s sample data acquisition | STDGL3 (Danyushevsky et al. 2011) and GSD-1G (USGS) | 13.9 | [19 empty] | 2307 | [5 empty] | 0.02 | [5 empty] | 1295 | [9 empty] | 1086 |  | 1026 |  |  |  | 234 | [7 empty] | 6.5 | [13 empty] | 41025 | [15 empty] | 3.45 | [17 empty] | 4.43 | [9 empty] | 10.1 | [32 empty] | 2025 |  |  | CHN | Tibet
| Lawu |  | Magmatic hydrothermal | Skarn | Cu-Pb-Zn skarn | Cu, Pb, Zn | In, Sn | Cu, Pb, Zn, In, Sn |  |  | Rosia Montana (CRC-7)-4 | Rosia Montana (CRC-7)-4 | underground mine |  |  |  |  | ore material | drill core | underground mining tunnels and drill cores | mineral separate | [5 empty] | mineralisation |  |  |  | sphalerite, chalcopyrite, pyrrhotite, pyrite, arsenopyrite |  |  | Sn-poor Epithermal |  |  |  | galena, bismuthinite, marcasite, iron oxides, pyroxene, actinolite, quartz | thin sections and polished blocks examined using optical microscope, BSE detector, and EDS prior to analysis | EMPA, LA-ICPMS | JEOL JXA-8230 electron probe microanalyzer; RESOlution-LR 193 nm ArF excimer laser ablation system coupled to an Agilent 7700x ICP-MS | Laboratory of Mineral Resources Research Center, Fuzhou University; Adelaide Microscopy, the University of Adelaide | EPMA point analysis: accelerating voltage 15 kV, beam current 20 nA, beam diameter ~5 μm; EPMA mapping: accelerating voltage 20 kV, working current 50 nA, dwell time ~10 ms; BSE imaging: accelerating voltage 20 kV, beam current 10 nA; LA-ICP-MS: energy density 3~3.5 J/cm2, spot sizes 29 to 51 μm, repetition rates 5 Hz (polished thin-section) and 10 Hz (polished blocks), ~30 s background acquisition, ~40 s sample data acquisition | STDGL3 (Danyushevsky et al. 2011) and GSD-1G (USGS) | 2.6 | [19 empty] | 2035 | [5 empty] | 0.015 | [5 empty] | 100 | [9 empty] | 887 |  | 52 |  |  |  | 4 | [7 empty] | 4.3 | [13 empty] | 35870 | [15 empty] | 5.74 | [17 empty] | 5.08 | [9 empty] | 5.5 | [32 empty] | 2025 |  |  | CHN | Tibet
| Lawu |  | Magmatic hydrothermal | Skarn | Cu-Pb-Zn skarn | Cu, Pb, Zn | In, Sn | Cu, Pb, Zn, In, Sn |  |  | Rosia Montana (CRC-7)-5 | Rosia Montana (CRC-7)-5 | underground mine |  |  |  |  | ore material | drill core | underground mining tunnels and drill cores | mineral separate | [5 empty] | mineralisation |  |  |  | sphalerite, chalcopyrite, pyrrhotite, pyrite, arsenopyrite |  |  | Sn-poor Epithermal |  |  |  | galena, bismuthinite, marcasite, iron oxides, pyroxene, actinolite, quartz | thin sections and polished blocks examined using optical microscope, BSE detector, and EDS prior to analysis | EMPA, LA-ICPMS | JEOL JXA-8230 electron probe microanalyzer; RESOlution-LR 193 nm ArF excimer laser ablation system coupled to an Agilent 7700x ICP-MS | Laboratory of Mineral Resources Research Center, Fuzhou University; Adelaide Microscopy, the University of Adelaide | EPMA point analysis: accelerating voltage 15 kV, beam current 20 nA, beam diameter ~5 μm; EPMA mapping: accelerating voltage 20 kV, working current 50 nA, dwell time ~10 ms; BSE imaging: accelerating voltage 20 kV, beam current 10 nA; LA-ICP-MS: energy density 3~3.5 J/cm2, spot sizes 29 to 51 μm, repetition rates 5 Hz (polished thin-section) and 10 Hz (polished blocks), ~30 s background acquisition, ~40 s sample data acquisition | STDGL3 (Danyushevsky et al. 2011) and GSD-1G (USGS) | 5.8 | [19 empty] | 2842 | [5 empty] | 0.015 | [5 empty] | 586 | [9 empty] | 804 |  | 497 |  |  |  | 102 | [7 empty] | 30.3 | [13 empty] | 54390 | [15 empty] | 2.33 | [17 empty] | 5.07 | [9 empty] | 47.6 | [32 empty] | 2025 |  |  | CHN | Tibet
| Lawu |  | Magmatic hydrothermal | Skarn | Cu-Pb-Zn skarn | Cu, Pb, Zn | In, Sn | Cu, Pb, Zn, In, Sn |  |  | Rosia Montana (CRC-7)-6 | Rosia Montana (CRC-7)-6 | underground mine |  |  |  |  | ore material | drill core | underground mining tunnels and drill cores | mineral separate | [5 empty] | mineralisation |  |  |  | sphalerite, chalcopyrite, pyrrhotite, pyrite, arsenopyrite |  |  | Sn-poor Epithermal |  |  |  | galena, bismuthinite, marcasite, iron oxides, pyroxene, actinolite, quartz | thin sections and polished blocks examined using optical microscope, BSE detector, and EDS prior to analysis | EMPA, LA-ICPMS | JEOL JXA-8230 electron probe microanalyzer; RESOlution-LR 193 nm ArF excimer laser ablation system coupled to an Agilent 7700x ICP-MS | Laboratory of Mineral Resources Research Center, Fuzhou University; Adelaide Microscopy, the University of Adelaide | EPMA point analysis: accelerating voltage 15 kV, beam current 20 nA, beam diameter ~5 μm; EPMA mapping: accelerating voltage 20 kV, working current 50 nA, dwell time ~10 ms; BSE imaging: accelerating voltage 20 kV, beam current 10 nA; LA-ICP-MS: energy density 3~3.5 J/cm2, spot sizes 29 to 51 μm, repetition rates 5 Hz (polished thin-section) and 10 Hz (polished blocks), ~30 s background acquisition, ~40 s sample data acquisition | STDGL3 (Danyushevsky et al. 2011) and GSD-1G (USGS) | 2.5 | [19 empty] | 2795 | [5 empty] | 0.015 | [5 empty] | 355 | [9 empty] | 986 |  | 176 |  |  |  | 6.8 | [7 empty] | 67.3 | [13 empty] | 61142 | [15 empty] | 1.45 | [17 empty] | 0.15 | [9 empty] | 96.4 | [32 empty] | 2025 |  |  | CHN | Tibet
| Lawu |  | Magmatic hydrothermal | Skarn | Cu-Pb-Zn skarn | Cu, Pb, Zn | In, Sn | Cu, Pb, Zn, In, Sn |  |  | Rosia Montana (CRC-7)-7 | Rosia Montana (CRC-7)-7 | underground mine |  |  |  |  | ore material | drill core | underground mining tunnels and drill cores | mineral separate | [5 empty] | mineralisation |  |  |  | sphalerite, chalcopyrite, pyrrhotite, pyrite, arsenopyrite |  |  | Sn-poor Epithermal |  |  |  | galena, bismuthinite, marcasite, iron oxides, pyroxene, actinolite, quartz | thin sections and polished blocks examined using optical microscope, BSE detector, and EDS prior to analysis | EMPA, LA-ICPMS | JEOL JXA-8230 electron probe microanalyzer; RESOlution-LR 193 nm ArF excimer laser ablation system coupled to an Agilent 7700x ICP-MS | Laboratory of Mineral Resources Research Center, Fuzhou University; Adelaide Microscopy, the University of Adelaide | EPMA point analysis: accelerating voltage 15 kV, beam current 20 nA, beam diameter ~5 μm; EPMA mapping: accelerating voltage 20 kV, working current 50 nA, dwell time ~10 ms; BSE imaging: accelerating voltage 20 kV, beam current 10 nA; LA-ICP-MS: energy density 3~3.5 J/cm2, spot sizes 29 to 51 μm, repetition rates 5 Hz (polished thin-section) and 10 Hz (polished blocks), ~30 s background acquisition, ~40 s sample data acquisition | STDGL3 (Danyushevsky et al. 2011) and GSD-1G (USGS) | 7.3 | [19 empty] | 2839 | [5 empty] | 0.015 | [5 empty] | 843 | [9 empty] | 855 |  | 587 |  |  |  | 204 | [7 empty] | 38.1 | [13 empty] | 55585 | [15 empty] | 1.31 | [17 empty] | 1.21 | [9 empty] | 59.8 | [32 empty] | 2025 |  |  | CHN | Tibet
| Lawu |  | Magmatic hydrothermal | Skarn | Cu-Pb-Zn skarn | Cu, Pb, Zn | In, Sn | Cu, Pb, Zn, In, Sn |  |  | Rosia Montana (CRC-7)-8 | Rosia Montana (CRC-7)-8 | underground mine |  |  |  |  | ore material | drill core | underground mining tunnels and drill cores | mineral separate | [5 empty] | mineralisation |  |  |  | sphalerite, chalcopyrite, pyrrhotite, pyrite, arsenopyrite |  |  | Sn-poor Epithermal |  |  |  | galena, bismuthinite, marcasite, iron oxides, pyroxene, actinolite, quartz | thin sections and polished blocks examined using optical microscope, BSE detector, and EDS prior to analysis | EMPA, LA-ICPMS | JEOL JXA-8230 electron probe microanalyzer; RESOlution-LR 193 nm ArF excimer laser ablation system coupled to an Agilent 7700x ICP-MS | Laboratory of Mineral Resources Research Center, Fuzhou University; Adelaide Microscopy, the University of Adelaide | EPMA point analysis: accelerating voltage 15 kV, beam current 20 nA, beam diameter ~5 μm; EPMA mapping: accelerating voltage 20 kV, working current 50 nA, dwell time ~10 ms; BSE imaging: accelerating voltage 20 kV, beam current 10 nA; LA-ICP-MS: energy density 3~3.5 J/cm2, spot sizes 29 to 51 μm, repetition rates 5 Hz (polished thin-section) and 10 Hz (polished blocks), ~30 s background acquisition, ~40 s sample data acquisition | STDGL3 (Danyushevsky et al. 2011) and GSD-1G (USGS) | 7.9 | [19 empty] | 2273 | [5 empty] | 0.015 | [5 empty] | 1248 | [9 empty] | 816 |  | 1088 |  |  |  | 206 | [7 empty] | 6.1 | [13 empty] | 31064 | [15 empty] | 1.83 | [17 empty] | 4.05 | [9 empty] | 8.6 | [32 empty] | 2025 |  |  | CHN | Tibet
| Lawu |  | Magmatic hydrothermal | Skarn | Cu-Pb-Zn skarn | Cu, Pb, Zn | In, Sn | Cu, Pb, Zn, In, Sn |  |  | Rosia Montana (CRC-7)-9 | Rosia Montana (CRC-7)-9 | underground mine |  |  |  |  | ore material | drill core | underground mining tunnels and drill cores | mineral separate | [5 empty] | mineralisation |  |  |  | sphalerite, chalcopyrite, pyrrhotite, pyrite, arsenopyrite |  |  | Sn-poor Epithermal |  |  |  | galena, bismuthinite, marcasite, iron oxides, pyroxene, actinolite, quartz | thin sections and polished blocks examined using optical microscope, BSE detector, and EDS prior to analysis | EMPA, LA-ICPMS | JEOL JXA-8230 electron probe microanalyzer; RESOlution-LR 193 nm ArF excimer laser ablation system coupled to an Agilent 7700x ICP-MS | Laboratory of Mineral Resources Research Center, Fuzhou University; Adelaide Microscopy, the University of Adelaide | EPMA point analysis: accelerating voltage 15 kV, beam current 20 nA, beam diameter ~5 μm; EPMA mapping: accelerating voltage 20 kV, working current 50 nA, dwell time ~10 ms; BSE imaging: accelerating voltage 20 kV, beam current 10 nA; LA-ICP-MS: energy density 3~3.5 J/cm2, spot sizes 29 to 51 μm, repetition rates 5 Hz (polished thin-section) and 10 Hz (polished blocks), ~30 s background acquisition, ~40 s sample data acquisition | STDGL3 (Danyushevsky et al. 2011) and GSD-1G (USGS) | 3.1 | [19 empty] | 2533 | [5 empty] | 0.015 | [5 empty] | 424 | [9 empty] | 839 |  | 295 |  |  |  | 27.8 | [7 empty] | 52.4 | [13 empty] | 55346 | [15 empty] | 1.41 | [17 empty] | 0.2 | [9 empty] | 109 | [32 empty] | 2025 |  |  | CHN | Tibet
| Lawu |  | Magmatic hydrothermal | Skarn | Cu-Pb-Zn skarn | Cu, Pb, Zn | In, Sn | Cu, Pb, Zn, In, Sn |  |  | Rosia Montana (RM-21)-1 | Rosia Montana (RM-21)-1 | underground mine |  |  |  |  | ore material | drill core | underground mining tunnels and drill cores | mineral separate | [5 empty] | mineralisation |  |  |  | sphalerite, chalcopyrite, pyrrhotite, pyrite, arsenopyrite |  |  | Sn-poor Epithermal |  |  |  | galena, bismuthinite, marcasite, iron oxides, pyroxene, actinolite, quartz | thin sections and polished blocks examined using optical microscope, BSE detector, and EDS prior to analysis | EMPA, LA-ICPMS | JEOL JXA-8230 electron probe microanalyzer; RESOlution-LR 193 nm ArF excimer laser ablation system coupled to an Agilent 7700x ICP-MS | Laboratory of Mineral Resources Research Center, Fuzhou University; Adelaide Microscopy, the University of Adelaide | EPMA point analysis: accelerating voltage 15 kV, beam current 20 nA, beam diameter ~5 μm; EPMA mapping: accelerating voltage 20 kV, working current 50 nA, dwell time ~10 ms; BSE imaging: accelerating voltage 20 kV, beam current 10 nA; LA-ICP-MS: energy density 3~3.5 J/cm2, spot sizes 29 to 51 μm, repetition rates 5 Hz (polished thin-section) and 10 Hz (polished blocks), ~30 s background acquisition, ~40 s sample data acquisition | STDGL3 (Danyushevsky et al. 2011) and GSD-1G (USGS) | 2.2 | [19 empty] | 3993 | [5 empty] | 0.44 | [5 empty] | 164 | [9 empty] | 2254 |  | 63.6 |  |  |  | 1.64 | [7 empty] | 0.09 | [13 empty] | 58458 | [15 empty] | 5.53 | [17 empty] | 0.07 | [9 empty] | 1.71 | [32 empty] | 2025 |  |  | CHN | Tibet
| Lawu |  | Magmatic hydrothermal | Skarn | Cu-Pb-Zn skarn | Cu, Pb, Zn | In, Sn | Cu, Pb, Zn, In, Sn |  |  | Rosia Montana (RM-21)-2 | Rosia Montana (RM-21)-2 | underground mine |  |  |  |  | ore material | drill core | underground mining tunnels and drill cores | mineral separate | [5 empty] | mineralisation |  |  |  | sphalerite, chalcopyrite, pyrrhotite, pyrite, arsenopyrite |  |  | Sn-poor Epithermal |  |  |  | galena, bismuthinite, marcasite, iron oxides, pyroxene, actinolite, quartz | thin sections and polished blocks examined using optical microscope, BSE detector, and EDS prior to analysis | EMPA, LA-ICPMS | JEOL JXA-8230 electron probe microanalyzer; RESOlution-LR 193 nm ArF excimer laser ablation system coupled to an Agilent 7700x ICP-MS | Laboratory of Mineral Resources Research Center, Fuzhou University; Adelaide Microscopy, the University of Adelaide | EPMA point analysis: accelerating voltage 15 kV, beam current 20 nA, beam diameter ~5 μm; EPMA mapping: accelerating voltage 20 kV, working current 50 nA, dwell time ~10 ms; BSE imaging: accelerating voltage 20 kV, beam current 10 nA; LA-ICP-MS: energy density 3~3.5 J/cm2, spot sizes 29 to 51 μm, repetition rates 5 Hz (polished thin-section) and 10 Hz (polished blocks), ~30 s background acquisition, ~40 s sample data acquisition | STDGL3 (Danyushevsky et al. 2011) and GSD-1G (USGS) | 9.05 | [19 empty] | 3518 | [5 empty] | 0.52 | [5 empty] | 1818 | [9 empty] | 2491 |  | 176 |  |  |  | 2.67 | [7 empty] | 0.1 | [13 empty] | 64301 | [15 empty] | 0.64 | [17 empty] | 0.01 | [9 empty] | 0.97 | [32 empty] | 2025 |  |  | CHN | Tibet
| Lawu |  | Magmatic hydrothermal | Skarn | Cu-Pb-Zn skarn | Cu, Pb, Zn | In, Sn | Cu, Pb, Zn, In, Sn |  |  | Rosia Montana (RM-21)-3 | Rosia Montana (RM-21)-3 | underground mine |  |  |  |  | ore material | drill core | underground mining tunnels and drill cores | mineral separate | [5 empty] | mineralisation |  |  |  | sphalerite, chalcopyrite, pyrrhotite, pyrite, arsenopyrite |  |  | Sn-poor Epithermal |  |  |  | galena, bismuthinite, marcasite, iron oxides, pyroxene, actinolite, quartz | thin sections and polished blocks examined using optical microscope, BSE detector, and EDS prior to analysis | EMPA, LA-ICPMS | JEOL JXA-8230 electron probe microanalyzer; RESOlution-LR 193 nm ArF excimer laser ablation system coupled to an Agilent 7700x ICP-MS | Laboratory of Mineral Resources Research Center, Fuzhou University; Adelaide Microscopy, the University of Adelaide | EPMA point analysis: accelerating voltage 15 kV, beam current 20 nA, beam diameter ~5 μm; EPMA mapping: accelerating voltage 20 kV, working current 50 nA, dwell time ~10 ms; BSE imaging: accelerating voltage 20 kV, beam current 10 nA; LA-ICP-MS: energy density 3~3.5 J/cm2, spot sizes 29 to 51 μm, repetition rates 5 Hz (polished thin-section) and 10 Hz (polished blocks), ~30 s background acquisition, ~40 s sample data acquisition | STDGL3 (Danyushevsky et al. 2011) and GSD-1G (USGS) | 2.19 | [19 empty] | 3375 | [5 empty] | 0.73 | [5 empty] | 106 | [9 empty] | 1937 |  | 119 |  |  |  | 1.7 | [7 empty] | 0.13 | [13 empty] | 59794 | [15 empty] | 0.19 | [17 empty] | 0 | [9 empty] | 0.78 | [32 empty] | 2025 |  |  | CHN | Tibet
| Lawu |  | Magmatic hydrothermal | Skarn | Cu-Pb-Zn skarn | Cu, Pb, Zn | In, Sn | Cu, Pb, Zn, In, Sn |  |  | Rosia Montana (RM-21)-4 | Rosia Montana (RM-21)-4 | underground mine |  |  |  |  | ore material | drill core | underground mining tunnels and drill cores | mineral separate | [5 empty] | mineralisation |  |  |  | sphalerite, chalcopyrite, pyrrhotite, pyrite, arsenopyrite |  |  | Sn-poor Epithermal |  |  |  | galena, bismuthinite, marcasite, iron oxides, pyroxene, actinolite, quartz | thin sections and polished blocks examined using optical microscope, BSE detector, and EDS prior to analysis | EMPA, LA-ICPMS | JEOL JXA-8230 electron probe microanalyzer; RESOlution-LR 193 nm ArF excimer laser ablation system coupled to an Agilent 7700x ICP-MS | Laboratory of Mineral Resources Research Center, Fuzhou University; Adelaide Microscopy, the University of Adelaide | EPMA point analysis: accelerating voltage 15 kV, beam current 20 nA, beam diameter ~5 μm; EPMA mapping: accelerating voltage 20 kV, working current 50 nA, dwell time ~10 ms; BSE imaging: accelerating voltage 20 kV, beam current 10 nA; LA-ICP-MS: energy density 3~3.5 J/cm2, spot sizes 29 to 51 μm, repetition rates 5 Hz (polished thin-section) and 10 Hz (polished blocks), ~30 s background acquisition, ~40 s sample data acquisition | STDGL3 (Danyushevsky et al. 2011) and GSD-1G (USGS) | 2.64 | [19 empty] | 3658 | [5 empty] | 0.51 | [5 empty] | 124 | [9 empty] | 1919 |  | 178 |  |  |  | 3.45 | [7 empty] | 0.07 | [13 empty] | 73617 | [15 empty] | 0.41 | [17 empty] | 0.01 | [9 empty] | 1.59 | [32 empty] | 2025 |  |  | CHN | Tibet
| Lawu |  | Magmatic hydrothermal | Skarn | Cu-Pb-Zn skarn | Cu, Pb, Zn | In, Sn | Cu, Pb, Zn, In, Sn |  |  | Rosia Montana (RM-21)-5 | Rosia Montana (RM-21)-5 | underground mine |  |  |  |  | ore material | drill core | underground mining tunnels and drill cores | mineral separate | [5 empty] | mineralisation |  |  |  | sphalerite, chalcopyrite, pyrrhotite, pyrite, arsenopyrite |  |  | Sn-poor Epithermal |  |  |  | galena, bismuthinite, marcasite, iron oxides, pyroxene, actinolite, quartz | thin sections and polished blocks examined using optical microscope, BSE detector, and EDS prior to analysis | EMPA, LA-ICPMS | JEOL JXA-8230 electron probe microanalyzer; RESOlution-LR 193 nm ArF excimer laser ablation system coupled to an Agilent 7700x ICP-MS | Laboratory of Mineral Resources Research Center, Fuzhou University; Adelaide Microscopy, the University of Adelaide | EPMA point analysis: accelerating voltage 15 kV, beam current 20 nA, beam diameter ~5 μm; EPMA mapping: accelerating voltage 20 kV, working current 50 nA, dwell time ~10 ms; BSE imaging: accelerating voltage 20 kV, beam current 10 nA; LA-ICP-MS: energy density 3~3.5 J/cm2, spot sizes 29 to 51 μm, repetition rates 5 Hz (polished thin-section) and 10 Hz (polished blocks), ~30 s background acquisition, ~40 s sample data acquisition | STDGL3 (Danyushevsky et al. 2011) and GSD-1G (USGS) | 12.39 | [19 empty] | 3722 | [5 empty] | 0.61 | [5 empty] | 2866 | [9 empty] | 4524 |  | 69.8 |  |  |  | 10.1 | [7 empty] | 0.2 | [13 empty] | 99443 | [15 empty] | 14 | [17 empty] | 0.83 | [9 empty] | 4.11 | [32 empty] | 2025 |  |  | CHN | Tibet
| Lawu |  | Magmatic hydrothermal | Skarn | Cu-Pb-Zn skarn | Cu, Pb, Zn | In, Sn | Cu, Pb, Zn, In, Sn |  |  | Rosia Montana (RM-21)-6 | Rosia Montana (RM-21)-6 | underground mine |  |  |  |  | ore material | drill core | underground mining tunnels and drill cores | mineral separate | [5 empty] | mineralisation |  |  |  | sphalerite, chalcopyrite, pyrrhotite, pyrite, arsenopyrite |  |  | Sn-poor Epithermal |  |  |  | galena, bismuthinite, marcasite, iron oxides, pyroxene, actinolite, quartz | thin sections and polished blocks examined using optical microscope, BSE detector, and EDS prior to analysis | EMPA, LA-ICPMS | JEOL JXA-8230 electron probe microanalyzer; RESOlution-LR 193 nm ArF excimer laser ablation system coupled to an Agilent 7700x ICP-MS | Laboratory of Mineral Resources Research Center, Fuzhou University; Adelaide Microscopy, the University of Adelaide | EPMA point analysis: accelerating voltage 15 kV, beam current 20 nA, beam diameter ~5 μm; EPMA mapping: accelerating voltage 20 kV, working current 50 nA, dwell time ~10 ms; BSE imaging: accelerating voltage 20 kV, beam current 10 nA; LA-ICP-MS: energy density 3~3.5 J/cm2, spot sizes 29 to 51 μm, repetition rates 5 Hz (polished thin-section) and 10 Hz (polished blocks), ~30 s background acquisition, ~40 s sample data acquisition | STDGL3 (Danyushevsky et al. 2011) and GSD-1G (USGS) | 2.13 | [19 empty] | 3552 | [5 empty] | 0.6 | [5 empty] | 51 | [9 empty] | 2169 |  | 56.2 |  |  |  | 1.07 | [7 empty] | 0.19 | [13 empty] | 70150 | [15 empty] | 0.66 | [17 empty] | 0.03 | [9 empty] | 0.22 | [32 empty] | 2025 |  |  | CHN | Tibet
| Lawu |  | Magmatic hydrothermal | Skarn | Cu-Pb-Zn skarn | Cu, Pb, Zn | In, Sn | Cu, Pb, Zn, In, Sn |  |  | Rosia Montana (RM-21)-7 | Rosia Montana (RM-21)-7 | underground mine |  |  |  |  | ore material | drill core | underground mining tunnels and drill cores | mineral separate | [5 empty] | mineralisation |  |  |  | sphalerite, chalcopyrite, pyrrhotite, pyrite, arsenopyrite |  |  | Sn-poor Epithermal |  |  |  | galena, bismuthinite, marcasite, iron oxides, pyroxene, actinolite, quartz | thin sections and polished blocks examined using optical microscope, BSE detector, and EDS prior to analysis | EMPA, LA-ICPMS | JEOL JXA-8230 electron probe microanalyzer; RESOlution-LR 193 nm ArF excimer laser ablation system coupled to an Agilent 7700x ICP-MS | Laboratory of Mineral Resources Research Center, Fuzhou University; Adelaide Microscopy, the University of Adelaide | EPMA point analysis: accelerating voltage 15 kV, beam current 20 nA, beam diameter ~5 μm; EPMA mapping: accelerating voltage 20 kV, working current 50 nA, dwell time ~10 ms; BSE imaging: accelerating voltage 20 kV, beam current 10 nA; LA-ICP-MS: energy density 3~3.5 J/cm2, spot sizes 29 to 51 μm, repetition rates 5 Hz (polished thin-section) and 10 Hz (polished blocks), ~30 s background acquisition, ~40 s sample data acquisition | STDGL3 (Danyushevsky et al. 2011) and GSD-1G (USGS) | 4.72 | [19 empty] | 2967 | [5 empty] | 0.015 | [5 empty] | 637 | [9 empty] | 1038 |  | 379 |  |  |  | 46 | [7 empty] | 91.6 | [13 empty] | 65467 | [15 empty] | 2.84 | [17 empty] | 0.41 | [9 empty] | 141 | [32 empty] | 2025 |  |  | CHN | Tibet
| Lawu |  | Magmatic hydrothermal | Skarn | Cu-Pb-Zn skarn | Cu, Pb, Zn | In, Sn | Cu, Pb, Zn, In, Sn |  |  | Magura Mag-8-1 | Magura Mag-8-1 | underground mine |  |  |  |  | ore material | drill core | underground mining tunnels and drill cores | mineral separate | [5 empty] | mineralisation |  |  |  | sphalerite, chalcopyrite, pyrrhotite, pyrite, arsenopyrite |  |  | Sn-poor Epithermal |  |  |  | galena, bismuthinite, marcasite, iron oxides, pyroxene, actinolite, quartz | thin sections and polished blocks examined using optical microscope, BSE detector, and EDS prior to analysis | EMPA, LA-ICPMS | JEOL JXA-8230 electron probe microanalyzer; RESOlution-LR 193 nm ArF excimer laser ablation system coupled to an Agilent 7700x ICP-MS | Laboratory of Mineral Resources Research Center, Fuzhou University; Adelaide Microscopy, the University of Adelaide | EPMA point analysis: accelerating voltage 15 kV, beam current 20 nA, beam diameter ~5 μm; EPMA mapping: accelerating voltage 20 kV, working current 50 nA, dwell time ~10 ms; BSE imaging: accelerating voltage 20 kV, beam current 10 nA; LA-ICP-MS: energy density 3~3.5 J/cm2, spot sizes 29 to 51 μm, repetition rates 5 Hz (polished thin-section) and 10 Hz (polished blocks), ~30 s background acquisition, ~40 s sample data acquisition | STDGL3 (Danyushevsky et al. 2011) and GSD-1G (USGS) | 23.4 | [19 empty] | 3704 | [5 empty] | 0.03 | [5 empty] | 372 | [9 empty] | 2400 |  | 80 |  |  |  | 30.8 | [7 empty] | 2.25 | [13 empty] | 43904 | [15 empty] | 111 | [17 empty] | 176 | [9 empty] | 14.8 | [32 empty] | 2025 |  |  | CHN | Tibet
| Lawu |  | Magmatic hydrothermal | Skarn | Cu-Pb-Zn skarn | Cu, Pb, Zn | In, Sn | Cu, Pb, Zn, In, Sn |  |  | Magura Mag-8-2 | Magura Mag-8-2 | underground mine |  |  |  |  | ore material | drill core | underground mining tunnels and drill cores | mineral separate | [5 empty] | mineralisation |  |  |  | sphalerite, chalcopyrite, pyrrhotite, pyrite, arsenopyrite |  |  | Sn-poor Epithermal |  |  |  | galena, bismuthinite, marcasite, iron oxides, pyroxene, actinolite, quartz | thin sections and polished blocks examined using optical microscope, BSE detector, and EDS prior to analysis | EMPA, LA-ICPMS | JEOL JXA-8230 electron probe microanalyzer; RESOlution-LR 193 nm ArF excimer laser ablation system coupled to an Agilent 7700x ICP-MS | Laboratory of Mineral Resources Research Center, Fuzhou University; Adelaide Microscopy, the University of Adelaide | EPMA point analysis: accelerating voltage 15 kV, beam current 20 nA, beam diameter ~5 μm; EPMA mapping: accelerating voltage 20 kV, working current 50 nA, dwell time ~10 ms; BSE imaging: accelerating voltage 20 kV, beam current 10 nA; LA-ICP-MS: energy density 3~3.5 J/cm2, spot sizes 29 to 51 μm, repetition rates 5 Hz (polished thin-section) and 10 Hz (polished blocks), ~30 s background acquisition, ~40 s sample data acquisition | STDGL3 (Danyushevsky et al. 2011) and GSD-1G (USGS) | 25.3 | [19 empty] | 4328 | [5 empty] | 0.015 | [5 empty] | 529 | [9 empty] | 130 |  | 14 |  |  |  | 32.1 | [7 empty] | 0.05 | [13 empty] | 9785 | [15 empty] | 22.6 | [17 empty] | 302 | [9 empty] | 2.7 | [32 empty] | 2025 |  |  | CHN | Tibet
| Lawu |  | Magmatic hydrothermal | Skarn | Cu-Pb-Zn skarn | Cu, Pb, Zn | In, Sn | Cu, Pb, Zn, In, Sn |  |  | Magura Mag-8-3 | Magura Mag-8-3 | underground mine |  |  |  |  | ore material | drill core | underground mining tunnels and drill cores | mineral separate | [5 empty] | mineralisation |  |  |  | sphalerite, chalcopyrite, pyrrhotite, pyrite, arsenopyrite |  |  | Sn-poor Epithermal |  |  |  | galena, bismuthinite, marcasite, iron oxides, pyroxene, actinolite, quartz | thin sections and polished blocks examined using optical microscope, BSE detector, and EDS prior to analysis | EMPA, LA-ICPMS | JEOL JXA-8230 electron probe microanalyzer; RESOlution-LR 193 nm ArF excimer laser ablation system coupled to an Agilent 7700x ICP-MS | Laboratory of Mineral Resources Research Center, Fuzhou University; Adelaide Microscopy, the University of Adelaide | EPMA point analysis: accelerating voltage 15 kV, beam current 20 nA, beam diameter ~5 μm; EPMA mapping: accelerating voltage 20 kV, working current 50 nA, dwell time ~10 ms; BSE imaging: accelerating voltage 20 kV, beam current 10 nA; LA-ICP-MS: energy density 3~3.5 J/cm2, spot sizes 29 to 51 μm, repetition rates 5 Hz (polished thin-section) and 10 Hz (polished blocks), ~30 s background acquisition, ~40 s sample data acquisition | STDGL3 (Danyushevsky et al. 2011) and GSD-1G (USGS) | 8.4 | [19 empty] | 4189 | [5 empty] | 0.015 | [5 empty] | 178 | [9 empty] | 601 |  | 61 |  |  |  | 10.2 | [7 empty] | 2.97 | [13 empty] | 47216 | [15 empty] | 3.8 | [17 empty] | 48.4 | [9 empty] | 11.2 | [32 empty] | 2025 |  |  | CHN | Tibet
| Lawu |  | Magmatic hydrothermal | Skarn | Cu-Pb-Zn skarn | Cu, Pb, Zn | In, Sn | Cu, Pb, Zn, In, Sn |  |  | Magura Mag-8-4 | Magura Mag-8-4 | underground mine |  |  |  |  | ore material | drill core | underground mining tunnels and drill cores | mineral separate | [5 empty] | mineralisation |  |  |  | sphalerite, chalcopyrite, pyrrhotite, pyrite, arsenopyrite |  |  | Sn-poor Epithermal |  |  |  | galena, bismuthinite, marcasite, iron oxides, pyroxene, actinolite, quartz | thin sections and polished blocks examined using optical microscope, BSE detector, and EDS prior to analysis | EMPA, LA-ICPMS | JEOL JXA-8230 electron probe microanalyzer; RESOlution-LR 193 nm ArF excimer laser ablation system coupled to an Agilent 7700x ICP-MS | Laboratory of Mineral Resources Research Center, Fuzhou University; Adelaide Microscopy, the University of Adelaide | EPMA point analysis: accelerating voltage 15 kV, beam current 20 nA, beam diameter ~5 μm; EPMA mapping: accelerating voltage 20 kV, working current 50 nA, dwell time ~10 ms; BSE imaging: accelerating voltage 20 kV, beam current 10 nA; LA-ICP-MS: energy density 3~3.5 J/cm2, spot sizes 29 to 51 μm, repetition rates 5 Hz (polished thin-section) and 10 Hz (polished blocks), ~30 s background acquisition, ~40 s sample data acquisition | STDGL3 (Danyushevsky et al. 2011) and GSD-1G (USGS) | 51.9 | [19 empty] | 8727 | [5 empty] | 0.05 | [5 empty] | 2098 | [9 empty] | 228 |  | 401 |  |  |  | 246 | [7 empty] | 0.7 | [13 empty] | 6324 | [15 empty] | 78.2 | [17 empty] | 1049 | [9 empty] | 2.04 | [32 empty] | 2025 |  |  | CHN | Tibet
| Lawu |  | Magmatic hydrothermal | Skarn | Cu-Pb-Zn skarn | Cu, Pb, Zn | In, Sn | Cu, Pb, Zn, In, Sn |  |  | Magura Mag-8-5 | Magura Mag-8-5 | underground mine |  |  |  |  | ore material | drill core | underground mining tunnels and drill cores | mineral separate | [5 empty] | mineralisation |  |  |  | sphalerite, chalcopyrite, pyrrhotite, pyrite, arsenopyrite |  |  | Sn-poor Epithermal |  |  |  | galena, bismuthinite, marcasite, iron oxides, pyroxene, actinolite, quartz | thin sections and polished blocks examined using optical microscope, BSE detector, and EDS prior to analysis | EMPA, LA-ICPMS | JEOL JXA-8230 electron probe microanalyzer; RESOlution-LR 193 nm ArF excimer laser ablation system coupled to an Agilent 7700x ICP-MS | Laboratory of Mineral Resources Research Center, Fuzhou University; Adelaide Microscopy, the University of Adelaide | EPMA point analysis: accelerating voltage 15 kV, beam current 20 nA, beam diameter ~5 μm; EPMA mapping: accelerating voltage 20 kV, working current 50 nA, dwell time ~10 ms; BSE imaging: accelerating voltage 20 kV, beam current 10 nA; LA-ICP-MS: energy density 3~3.5 J/cm2, spot sizes 29 to 51 μm, repetition rates 5 Hz (polished thin-section) and 10 Hz (polished blocks), ~30 s background acquisition, ~40 s sample data acquisition | STDGL3 (Danyushevsky et al. 2011) and GSD-1G (USGS) | 59.9 | [19 empty] | 3674 | [5 empty] | 0.015 | [5 empty] | 1173 | [9 empty] | 185 |  | 35 |  |  |  | 140 | [7 empty] | 0.45 | [13 empty] | 15435 | [15 empty] | 106 | [17 empty] | 678 | [9 empty] | 5.6 | [32 empty] | 2025 |  |  | CHN | Tibet
| Lawu |  | Magmatic hydrothermal | Skarn | Cu-Pb-Zn skarn | Cu, Pb, Zn | In, Sn | Cu, Pb, Zn, In, Sn |  |  | Magura Mag-8-6 | Magura Mag-8-6 | underground mine |  |  |  |  | ore material | drill core | underground mining tunnels and drill cores | mineral separate | [5 empty] | mineralisation |  |  |  | sphalerite, chalcopyrite, pyrrhotite, pyrite, arsenopyrite |  |  | Sn-poor Epithermal |  |  |  | galena, bismuthinite, marcasite, iron oxides, pyroxene, actinolite, quartz | thin sections and polished blocks examined using optical microscope, BSE detector, and EDS prior to analysis | EMPA, LA-ICPMS | JEOL JXA-8230 electron probe microanalyzer; RESOlution-LR 193 nm ArF excimer laser ablation system coupled to an Agilent 7700x ICP-MS | Laboratory of Mineral Resources Research Center, Fuzhou University; Adelaide Microscopy, the University of Adelaide | EPMA point analysis: accelerating voltage 15 kV, beam current 20 nA, beam diameter ~5 μm; EPMA mapping: accelerating voltage 20 kV, working current 50 nA, dwell time ~10 ms; BSE imaging: accelerating voltage 20 kV, beam current 10 nA; LA-ICP-MS: energy density 3~3.5 J/cm2, spot sizes 29 to 51 μm, repetition rates 5 Hz (polished thin-section) and 10 Hz (polished blocks), ~30 s background acquisition, ~40 s sample data acquisition | STDGL3 (Danyushevsky et al. 2011) and GSD-1G (USGS) | 135 | [19 empty] | 4537 | [5 empty] | 0.015 | [5 empty] | 1640 | [9 empty] | 62 |  | 12 |  |  |  | 90.5 | [7 empty] | 0.09 | [13 empty] | 2859 | [15 empty] | 193 | [17 empty] | 1166 | [9 empty] | 5.15 | [32 empty] | 2025 |  |  | CHN | Tibet
| Lawu |  | Magmatic hydrothermal | Skarn | Cu-Pb-Zn skarn | Cu, Pb, Zn | In, Sn | Cu, Pb, Zn, In, Sn |  |  | Sacaramb (Sac 7.3)-1 | Sacaramb (Sac 7.3)-1 | underground mine |  |  |  |  | ore material | drill core | underground mining tunnels and drill cores | mineral separate | [5 empty] | mineralisation |  |  |  | sphalerite, chalcopyrite, pyrrhotite, pyrite, arsenopyrite |  |  | Sn-poor Epithermal |  |  |  | galena, bismuthinite, marcasite, iron oxides, pyroxene, actinolite, quartz | thin sections and polished blocks examined using optical microscope, BSE detector, and EDS prior to analysis | EMPA, LA-ICPMS | JEOL JXA-8230 electron probe microanalyzer; RESOlution-LR 193 nm ArF excimer laser ablation system coupled to an Agilent 7700x ICP-MS | Laboratory of Mineral Resources Research Center, Fuzhou University; Adelaide Microscopy, the University of Adelaide | EPMA point analysis: accelerating voltage 15 kV, beam current 20 nA, beam diameter ~5 μm; EPMA mapping: accelerating voltage 20 kV, working current 50 nA, dwell time ~10 ms; BSE imaging: accelerating voltage 20 kV, beam current 10 nA; LA-ICP-MS: energy density 3~3.5 J/cm2, spot sizes 29 to 51 μm, repetition rates 5 Hz (polished thin-section) and 10 Hz (polished blocks), ~30 s background acquisition, ~40 s sample data acquisition | STDGL3 (Danyushevsky et al. 2011) and GSD-1G (USGS) | 11 | [19 empty] | 4583 | [5 empty] | 1.17 | [5 empty] | 537 | [9 empty] | 5253 |  | 22 |  |  |  | 1.8 | [7 empty] | 0.34 | [13 empty] | 1874 | [15 empty] | 5.7 | [17 empty] | 27.7 | [9 empty] | 2.01 | [32 empty] | 2025 |  |  | CHN | Tibet
| Lawu |  | Magmatic hydrothermal | Skarn | Cu-Pb-Zn skarn | Cu, Pb, Zn | In, Sn | Cu, Pb, Zn, In, Sn |  |  | Sacaramb (Sac 7.3)-2 | Sacaramb (Sac 7.3)-2 | underground mine |  |  |  |  | ore material | drill core | underground mining tunnels and drill cores | mineral separate | [5 empty] | mineralisation |  |  |  | sphalerite, chalcopyrite, pyrrhotite, pyrite, arsenopyrite |  |  | Sn-poor Epithermal |  |  |  | galena, bismuthinite, marcasite, iron oxides, pyroxene, actinolite, quartz | thin sections and polished blocks examined using optical microscope, BSE detector, and EDS prior to analysis | EMPA, LA-ICPMS | JEOL JXA-8230 electron probe microanalyzer; RESOlution-LR 193 nm ArF excimer laser ablation system coupled to an Agilent 7700x ICP-MS | Laboratory of Mineral Resources Research Center, Fuzhou University; Adelaide Microscopy, the University of Adelaide | EPMA point analysis: accelerating voltage 15 kV, beam current 20 nA, beam diameter ~5 μm; EPMA mapping: accelerating voltage 20 kV, working current 50 nA, dwell time ~10 ms; BSE imaging: accelerating voltage 20 kV, beam current 10 nA; LA-ICP-MS: energy density 3~3.5 J/cm2, spot sizes 29 to 51 μm, repetition rates 5 Hz (polished thin-section) and 10 Hz (polished blocks), ~30 s background acquisition, ~40 s sample data acquisition | STDGL3 (Danyushevsky et al. 2011) and GSD-1G (USGS) | 16 | [19 empty] | 4199 | [5 empty] | 0.015 | [5 empty] | 65 | [9 empty] | 3069 |  | 33 |  |  |  | 4.3 | [7 empty] | 2.04 | [13 empty] | 2864 | [15 empty] | 4.9 | [17 empty] | 17 | [9 empty] | 7.16 | [32 empty] | 2025 |  |  | CHN | Tibet
| Lawu |  | Magmatic hydrothermal | Skarn | Cu-Pb-Zn skarn | Cu, Pb, Zn | In, Sn | Cu, Pb, Zn, In, Sn |  |  | Sacaramb (Sac 7.3)-3 | Sacaramb (Sac 7.3)-3 | underground mine |  |  |  |  | ore material | drill core | underground mining tunnels and drill cores | mineral separate | [5 empty] | mineralisation |  |  |  | sphalerite, chalcopyrite, pyrrhotite, pyrite, arsenopyrite |  |  | Sn-poor Epithermal |  |  |  | galena, bismuthinite, marcasite, iron oxides, pyroxene, actinolite, quartz | thin sections and polished blocks examined using optical microscope, BSE detector, and EDS prior to analysis | EMPA, LA-ICPMS | JEOL JXA-8230 electron probe microanalyzer; RESOlution-LR 193 nm ArF excimer laser ablation system coupled to an Agilent 7700x ICP-MS | Laboratory of Mineral Resources Research Center, Fuzhou University; Adelaide Microscopy, the University of Adelaide | EPMA point analysis: accelerating voltage 15 kV, beam current 20 nA, beam diameter ~5 μm; EPMA mapping: accelerating voltage 20 kV, working current 50 nA, dwell time ~10 ms; BSE imaging: accelerating voltage 20 kV, beam current 10 nA; LA-ICP-MS: energy density 3~3.5 J/cm2, spot sizes 29 to 51 μm, repetition rates 5 Hz (polished thin-section) and 10 Hz (polished blocks), ~30 s background acquisition, ~40 s sample data acquisition | STDGL3 (Danyushevsky et al. 2011) and GSD-1G (USGS) | 7 | [19 empty] | 3559 | [5 empty] | 0.015 | [5 empty] | 73 | [9 empty] | 2624 |  | 57 |  |  |  | 2.8 | [7 empty] | 4.31 | [13 empty] | 2512 | [15 empty] | 1.4 | [17 empty] | 7.9 | [9 empty] | 8.77 | [32 empty] | 2025 |  |  | CHN | Tibet
| Lawu |  | Magmatic hydrothermal | Skarn | Cu-Pb-Zn skarn | Cu, Pb, Zn | In, Sn | Cu, Pb, Zn, In, Sn |  |  | Sacaramb (Sac 7.3)-4 | Sacaramb (Sac 7.3)-4 | underground mine |  |  |  |  | ore material | drill core | underground mining tunnels and drill cores | mineral separate | [5 empty] | mineralisation |  |  |  | sphalerite, chalcopyrite, pyrrhotite, pyrite, arsenopyrite |  |  | Sn-poor Epithermal |  |  |  | galena, bismuthinite, marcasite, iron oxides, pyroxene, actinolite, quartz | thin sections and polished blocks examined using optical microscope, BSE detector, and EDS prior to analysis | EMPA, LA-ICPMS | JEOL JXA-8230 electron probe microanalyzer; RESOlution-LR 193 nm ArF excimer laser ablation system coupled to an Agilent 7700x ICP-MS | Laboratory of Mineral Resources Research Center, Fuzhou University; Adelaide Microscopy, the University of Adelaide | EPMA point analysis: accelerating voltage 15 kV, beam current 20 nA, beam diameter ~5 μm; EPMA mapping: accelerating voltage 20 kV, working current 50 nA, dwell time ~10 ms; BSE imaging: accelerating voltage 20 kV, beam current 10 nA; LA-ICP-MS: energy density 3~3.5 J/cm2, spot sizes 29 to 51 μm, repetition rates 5 Hz (polished thin-section) and 10 Hz (polished blocks), ~30 s background acquisition, ~40 s sample data acquisition | STDGL3 (Danyushevsky et al. 2011) and GSD-1G (USGS) | 15 | [19 empty] | 4214 | [5 empty] | 0.015 | [5 empty] | 1451 | [9 empty] | 6559 |  | 5.2 |  |  |  | 0.8 | [7 empty] | 1.53 | [13 empty] | 1767 | [15 empty] | 64.3 | [17 empty] | 13.1 | [9 empty] | 1.85 | [32 empty] | 2025 |  |  | CHN | Tibet
| Lawu |  | Magmatic hydrothermal | Skarn | Cu-Pb-Zn skarn | Cu, Pb, Zn | In, Sn | Cu, Pb, Zn, In, Sn |  |  | Sacaramb (Sac 7.3)-5 | Sacaramb (Sac 7.3)-5 | underground mine |  |  |  |  | ore material | drill core | underground mining tunnels and drill cores | mineral separate | [5 empty] | mineralisation |  |  |  | sphalerite, chalcopyrite, pyrrhotite, pyrite, arsenopyrite |  |  | Sn-poor Epithermal |  |  |  | galena, bismuthinite, marcasite, iron oxides, pyroxene, actinolite, quartz | thin sections and polished blocks examined using optical microscope, BSE detector, and EDS prior to analysis | EMPA, LA-ICPMS | JEOL JXA-8230 electron probe microanalyzer; RESOlution-LR 193 nm ArF excimer laser ablation system coupled to an Agilent 7700x ICP-MS | Laboratory of Mineral Resources Research Center, Fuzhou University; Adelaide Microscopy, the University of Adelaide | EPMA point analysis: accelerating voltage 15 kV, beam current 20 nA, beam diameter ~5 μm; EPMA mapping: accelerating voltage 20 kV, working current 50 nA, dwell time ~10 ms; BSE imaging: accelerating voltage 20 kV, beam current 10 nA; LA-ICP-MS: energy density 3~3.5 J/cm2, spot sizes 29 to 51 μm, repetition rates 5 Hz (polished thin-section) and 10 Hz (polished blocks), ~30 s background acquisition, ~40 s sample data acquisition | STDGL3 (Danyushevsky et al. 2011) and GSD-1G (USGS) | 28 | [19 empty] | 3550 | [5 empty] | 0.015 | [5 empty] | 875 | [9 empty] | 5008 |  | 156 |  |  |  | 12.5 | [7 empty] | 0.14 | [13 empty] | 2156 | [15 empty] | 12.4 | [17 empty] | 54.1 | [9 empty] | 0.9 | [32 empty] | 2025 |  |  | CHN | Tibet
| Lawu |  | Magmatic hydrothermal | Skarn | Cu-Pb-Zn skarn | Cu, Pb, Zn | In, Sn | Cu, Pb, Zn, In, Sn |  |  | Sacaramb (Sac 7.3)-6 | Sacaramb (Sac 7.3)-6 | underground mine |  |  |  |  | ore material | drill core | underground mining tunnels and drill cores | mineral separate | [5 empty] | mineralisation |  |  |  | sphalerite, chalcopyrite, pyrrhotite, pyrite, arsenopyrite |  |  | Sn-poor Epithermal |  |  |  | galena, bismuthinite, marcasite, iron oxides, pyroxene, actinolite, quartz | thin sections and polished blocks examined using optical microscope, BSE detector, and EDS prior to analysis | EMPA, LA-ICPMS | JEOL JXA-8230 electron probe microanalyzer; RESOlution-LR 193 nm ArF excimer laser ablation system coupled to an Agilent 7700x ICP-MS | Laboratory of Mineral Resources Research Center, Fuzhou University; Adelaide Microscopy, the University of Adelaide | EPMA point analysis: accelerating voltage 15 kV, beam current 20 nA, beam diameter ~5 μm; EPMA mapping: accelerating voltage 20 kV, working current 50 nA, dwell time ~10 ms; BSE imaging: accelerating voltage 20 kV, beam current 10 nA; LA-ICP-MS: energy density 3~3.5 J/cm2, spot sizes 29 to 51 μm, repetition rates 5 Hz (polished thin-section) and 10 Hz (polished blocks), ~30 s background acquisition, ~40 s sample data acquisition | STDGL3 (Danyushevsky et al. 2011) and GSD-1G (USGS) | 13 | [19 empty] | 3244 | [5 empty] | 0.015 | [5 empty] | 392 | [9 empty] | 4021 |  | 191 |  |  |  | 13 | [7 empty] | 0.51 | [13 empty] | 4113 | [15 empty] | 79.1 | [17 empty] | 19.9 | [9 empty] | 6.48 | [32 empty] | 2025 |  |  | CHN | Tibet
| Lawu |  | Magmatic hydrothermal | Skarn | Cu-Pb-Zn skarn | Cu, Pb, Zn | In, Sn | Cu, Pb, Zn, In, Sn |  |  | Sacaramb (Sac 7.7)-1 | Sacaramb (Sac 7.7)-1 | underground mine |  |  |  |  | ore material | drill core | underground mining tunnels and drill cores | mineral separate | [5 empty] | mineralisation |  |  |  | sphalerite, chalcopyrite, pyrrhotite, pyrite, arsenopyrite |  |  | Sn-poor Epithermal |  |  |  | galena, bismuthinite, marcasite, iron oxides, pyroxene, actinolite, quartz | thin sections and polished blocks examined using optical microscope, BSE detector, and EDS prior to analysis | EMPA, LA-ICPMS | JEOL JXA-8230 electron probe microanalyzer; RESOlution-LR 193 nm ArF excimer laser ablation system coupled to an Agilent 7700x ICP-MS | Laboratory of Mineral Resources Research Center, Fuzhou University; Adelaide Microscopy, the University of Adelaide | EPMA point analysis: accelerating voltage 15 kV, beam current 20 nA, beam diameter ~5 μm; EPMA mapping: accelerating voltage 20 kV, working current 50 nA, dwell time ~10 ms; BSE imaging: accelerating voltage 20 kV, beam current 10 nA; LA-ICP-MS: energy density 3~3.5 J/cm2, spot sizes 29 to 51 μm, repetition rates 5 Hz (polished thin-section) and 10 Hz (polished blocks), ~30 s background acquisition, ~40 s sample data acquisition | STDGL3 (Danyushevsky et al. 2011) and GSD-1G (USGS) | 16 | [19 empty] | 3873 | [5 empty] | 0.015 | [5 empty] | 1275 | [9 empty] | 375 |  | 839 |  |  |  | 165.3 | [7 empty] | 82.2 | [13 empty] | 29464 | [15 empty] | 17 | [17 empty] | 87 | [9 empty] | 205.6 | [32 empty] | 2025 |  |  | CHN | Tibet
| Lawu |  | Magmatic hydrothermal | Skarn | Cu-Pb-Zn skarn | Cu, Pb, Zn | In, Sn | Cu, Pb, Zn, In, Sn |  |  | Sacaramb (Sac 7.7)-2 | Sacaramb (Sac 7.7)-2 | underground mine |  |  |  |  | ore material | drill core | underground mining tunnels and drill cores | mineral separate | [5 empty] | mineralisation |  |  |  | sphalerite, chalcopyrite, pyrrhotite, pyrite, arsenopyrite |  |  | Sn-poor Epithermal |  |  |  | galena, bismuthinite, marcasite, iron oxides, pyroxene, actinolite, quartz | thin sections and polished blocks examined using optical microscope, BSE detector, and EDS prior to analysis | EMPA, LA-ICPMS | JEOL JXA-8230 electron probe microanalyzer; RESOlution-LR 193 nm ArF excimer laser ablation system coupled to an Agilent 7700x ICP-MS | Laboratory of Mineral Resources Research Center, Fuzhou University; Adelaide Microscopy, the University of Adelaide | EPMA point analysis: accelerating voltage 15 kV, beam current 20 nA, beam diameter ~5 μm; EPMA mapping: accelerating voltage 20 kV, working current 50 nA, dwell time ~10 ms; BSE imaging: accelerating voltage 20 kV, beam current 10 nA; LA-ICP-MS: energy density 3~3.5 J/cm2, spot sizes 29 to 51 μm, repetition rates 5 Hz (polished thin-section) and 10 Hz (polished blocks), ~30 s background acquisition, ~40 s sample data acquisition | STDGL3 (Danyushevsky et al. 2011) and GSD-1G (USGS) | 42 | [19 empty] | 4591 | [5 empty] | 0.015 | [5 empty] | 1875 | [9 empty] | 712 |  | 1126 |  |  |  | 345.5 | [7 empty] | 46.5 | [13 empty] | 18451 | [15 empty] | 130 | [17 empty] | 245 | [9 empty] | 78.1 | [32 empty] | 2025 |  |  | CHN | Tibet
| Lawu |  | Magmatic hydrothermal | Skarn | Cu-Pb-Zn skarn | Cu, Pb, Zn | In, Sn | Cu, Pb, Zn, In, Sn |  |  | Sacaramb (Sac 7.7)-3 | Sacaramb (Sac 7.7)-3 | underground mine |  |  |  |  | ore material | drill core | underground mining tunnels and drill cores | mineral separate | [5 empty] | mineralisation |  |  |  | sphalerite, chalcopyrite, pyrrhotite, pyrite, arsenopyrite |  |  | Sn-poor Epithermal |  |  |  | galena, bismuthinite, marcasite, iron oxides, pyroxene, actinolite, quartz | thin sections and polished blocks examined using optical microscope, BSE detector, and EDS prior to analysis | EMPA, LA-ICPMS | JEOL JXA-8230 electron probe microanalyzer; RESOlution-LR 193 nm ArF excimer laser ablation system coupled to an Agilent 7700x ICP-MS | Laboratory of Mineral Resources Research Center, Fuzhou University; Adelaide Microscopy, the University of Adelaide | EPMA point analysis: accelerating voltage 15 kV, beam current 20 nA, beam diameter ~5 μm; EPMA mapping: accelerating voltage 20 kV, working current 50 nA, dwell time ~10 ms; BSE imaging: accelerating voltage 20 kV, beam current 10 nA; LA-ICP-MS: energy density 3~3.5 J/cm2, spot sizes 29 to 51 μm, repetition rates 5 Hz (polished thin-section) and 10 Hz (polished blocks), ~30 s background acquisition, ~40 s sample data acquisition | STDGL3 (Danyushevsky et al. 2011) and GSD-1G (USGS) | 49 | [19 empty] | 4376 | [5 empty] | 0.08 | [5 empty] | 919 | [9 empty] | 992 |  | 376 |  |  |  | 63 | [7 empty] | 73 | [13 empty] | 52755 | [15 empty] | 988 | [17 empty] | 298 | [9 empty] | 186 | [32 empty] | 2025 |  |  | CHN | Tibet
| Lawu |  | Magmatic hydrothermal | Skarn | Cu-Pb-Zn skarn | Cu, Pb, Zn | In, Sn | Cu, Pb, Zn, In, Sn |  |  | Sacaramb (Sac 7.7)-4 | Sacaramb (Sac 7.7)-4 | underground mine |  |  |  |  | ore material | drill core | underground mining tunnels and drill cores | mineral separate | [5 empty] | mineralisation |  |  |  | sphalerite, chalcopyrite, pyrrhotite, pyrite, arsenopyrite |  |  | Sn-poor Epithermal |  |  |  | galena, bismuthinite, marcasite, iron oxides, pyroxene, actinolite, quartz | thin sections and polished blocks examined using optical microscope, BSE detector, and EDS prior to analysis | EMPA, LA-ICPMS | JEOL JXA-8230 electron probe microanalyzer; RESOlution-LR 193 nm ArF excimer laser ablation system coupled to an Agilent 7700x ICP-MS | Laboratory of Mineral Resources Research Center, Fuzhou University; Adelaide Microscopy, the University of Adelaide | EPMA point analysis: accelerating voltage 15 kV, beam current 20 nA, beam diameter ~5 μm; EPMA mapping: accelerating voltage 20 kV, working current 50 nA, dwell time ~10 ms; BSE imaging: accelerating voltage 20 kV, beam current 10 nA; LA-ICP-MS: energy density 3~3.5 J/cm2, spot sizes 29 to 51 μm, repetition rates 5 Hz (polished thin-section) and 10 Hz (polished blocks), ~30 s background acquisition, ~40 s sample data acquisition | STDGL3 (Danyushevsky et al. 2011) and GSD-1G (USGS) | 1.5 | [19 empty] | 1015 | [5 empty] | 0.015 | [5 empty] | 88 | [9 empty] | 452 |  | 85 |  |  |  | 1.4 | [7 empty] | 38.8 | [13 empty] | 77686 | [15 empty] | 8 | [17 empty] | 0.54 | [9 empty] | 15 | [32 empty] | 2025 |  |  | CHN | Tibet
| Lawu |  | Magmatic hydrothermal | Skarn | Cu-Pb-Zn skarn | Cu, Pb, Zn | In, Sn | Cu, Pb, Zn, In, Sn |  |  | Toroiaga (Tga-1)-1 | Toroiaga (Tga-1)-1 | underground mine |  |  |  |  | ore material | drill core | underground mining tunnels and drill cores | mineral separate | [5 empty] | mineralisation |  |  |  | sphalerite, chalcopyrite, pyrrhotite, pyrite, arsenopyrite |  |  | Sn-poor Epithermal |  |  |  | galena, bismuthinite, marcasite, iron oxides, pyroxene, actinolite, quartz | thin sections and polished blocks examined using optical microscope, BSE detector, and EDS prior to analysis | EMPA, LA-ICPMS | JEOL JXA-8230 electron probe microanalyzer; RESOlution-LR 193 nm ArF excimer laser ablation system coupled to an Agilent 7700x ICP-MS | Laboratory of Mineral Resources Research Center, Fuzhou University; Adelaide Microscopy, the University of Adelaide | EPMA point analysis: accelerating voltage 15 kV, beam current 20 nA, beam diameter ~5 μm; EPMA mapping: accelerating voltage 20 kV, working current 50 nA, dwell time ~10 ms; BSE imaging: accelerating voltage 20 kV, beam current 10 nA; LA-ICP-MS: energy density 3~3.5 J/cm2, spot sizes 29 to 51 μm, repetition rates 5 Hz (polished thin-section) and 10 Hz (polished blocks), ~30 s background acquisition, ~40 s sample data acquisition | STDGL3 (Danyushevsky et al. 2011) and GSD-1G (USGS) | 12.7 | [19 empty] | 10390 | [5 empty] | 0.07 | [5 empty] | 2446 | [9 empty] | 95614 |  | 4.9 |  |  |  | 1.1 | [7 empty] | 54.7 | [13 empty] | 1212 | [15 empty] | 0.71 | [17 empty] | 0.04 | [9 empty] | 0.23 | [32 empty] | 2025 |  |  | CHN | Tibet
| Lawu |  | Magmatic hydrothermal | Skarn | Cu-Pb-Zn skarn | Cu, Pb, Zn | In, Sn | Cu, Pb, Zn, In, Sn |  |  | Toroiaga (Tga-1)-2 | Toroiaga (Tga-1)-2 | underground mine |  |  |  |  | ore material | drill core | underground mining tunnels and drill cores | mineral separate | [5 empty] | mineralisation |  |  |  | sphalerite, chalcopyrite, pyrrhotite, pyrite, arsenopyrite |  |  | Sn-poor Epithermal |  |  |  | galena, bismuthinite, marcasite, iron oxides, pyroxene, actinolite, quartz | thin sections and polished blocks examined using optical microscope, BSE detector, and EDS prior to analysis | EMPA, LA-ICPMS | JEOL JXA-8230 electron probe microanalyzer; RESOlution-LR 193 nm ArF excimer laser ablation system coupled to an Agilent 7700x ICP-MS | Laboratory of Mineral Resources Research Center, Fuzhou University; Adelaide Microscopy, the University of Adelaide | EPMA point analysis: accelerating voltage 15 kV, beam current 20 nA, beam diameter ~5 μm; EPMA mapping: accelerating voltage 20 kV, working current 50 nA, dwell time ~10 ms; BSE imaging: accelerating voltage 20 kV, beam current 10 nA; LA-ICP-MS: energy density 3~3.5 J/cm2, spot sizes 29 to 51 μm, repetition rates 5 Hz (polished thin-section) and 10 Hz (polished blocks), ~30 s background acquisition, ~40 s sample data acquisition | STDGL3 (Danyushevsky et al. 2011) and GSD-1G (USGS) | 6.5 | [19 empty] | 10106 | [5 empty] | 4.5 | [5 empty] | 1054 | [9 empty] | 94575 |  | 7.1 |  |  |  | 1.1 | [7 empty] | 159 | [13 empty] | 711 | [15 empty] | 0.18 | [17 empty] | 0.07 | [9 empty] | 0.43 | [32 empty] | 2025 |  |  | CHN | Tibet
| Lawu |  | Magmatic hydrothermal | Skarn | Cu-Pb-Zn skarn | Cu, Pb, Zn | In, Sn | Cu, Pb, Zn, In, Sn |  |  | Toroiaga (Tga-1)-3 | Toroiaga (Tga-1)-3 | underground mine |  |  |  |  | ore material | drill core | underground mining tunnels and drill cores | mineral separate | [5 empty] | mineralisation |  |  |  | sphalerite, chalcopyrite, pyrrhotite, pyrite, arsenopyrite |  |  | Sn-poor Epithermal |  |  |  | galena, bismuthinite, marcasite, iron oxides, pyroxene, actinolite, quartz | thin sections and polished blocks examined using optical microscope, BSE detector, and EDS prior to analysis | EMPA, LA-ICPMS | JEOL JXA-8230 electron probe microanalyzer; RESOlution-LR 193 nm ArF excimer laser ablation system coupled to an Agilent 7700x ICP-MS | Laboratory of Mineral Resources Research Center, Fuzhou University; Adelaide Microscopy, the University of Adelaide | EPMA point analysis: accelerating voltage 15 kV, beam current 20 nA, beam diameter ~5 μm; EPMA mapping: accelerating voltage 20 kV, working current 50 nA, dwell time ~10 ms; BSE imaging: accelerating voltage 20 kV, beam current 10 nA; LA-ICP-MS: energy density 3~3.5 J/cm2, spot sizes 29 to 51 μm, repetition rates 5 Hz (polished thin-section) and 10 Hz (polished blocks), ~30 s background acquisition, ~40 s sample data acquisition | STDGL3 (Danyushevsky et al. 2011) and GSD-1G (USGS) | 14 | [19 empty] | 11044 | [5 empty] | 0.11 | [5 empty] | 3631 | [9 empty] | 97741 |  | 6 |  |  |  | 1.2 | [7 empty] | 226 | [13 empty] | 804 | [15 empty] | 0.56 | [17 empty] | 0.27 | [9 empty] | 0.51 | [32 empty] | 2025 |  |  | CHN | Tibet
| Lawu |  | Magmatic hydrothermal | Skarn | Cu-Pb-Zn skarn | Cu, Pb, Zn | In, Sn | Cu, Pb, Zn, In, Sn |  |  | Toroiaga (Tga-1)-4 | Toroiaga (Tga-1)-4 | underground mine |  |  |  |  | ore material | drill core | underground mining tunnels and drill cores | mineral separate | [5 empty] | mineralisation |  |  |  | sphalerite, chalcopyrite, pyrrhotite, pyrite, arsenopyrite |  |  | Sn-poor Epithermal |  |  |  | galena, bismuthinite, marcasite, iron oxides, pyroxene, actinolite, quartz | thin sections and polished blocks examined using optical microscope, BSE detector, and EDS prior to analysis | EMPA, LA-ICPMS | JEOL JXA-8230 electron probe microanalyzer; RESOlution-LR 193 nm ArF excimer laser ablation system coupled to an Agilent 7700x ICP-MS | Laboratory of Mineral Resources Research Center, Fuzhou University; Adelaide Microscopy, the University of Adelaide | EPMA point analysis: accelerating voltage 15 kV, beam current 20 nA, beam diameter ~5 μm; EPMA mapping: accelerating voltage 20 kV, working current 50 nA, dwell time ~10 ms; BSE imaging: accelerating voltage 20 kV, beam current 10 nA; LA-ICP-MS: energy density 3~3.5 J/cm2, spot sizes 29 to 51 μm, repetition rates 5 Hz (polished thin-section) and 10 Hz (polished blocks), ~30 s background acquisition, ~40 s sample data acquisition | STDGL3 (Danyushevsky et al. 2011) and GSD-1G (USGS) | 3.5 | [19 empty] | 10266 | [5 empty] | 0.03 | [5 empty] | 174 | [9 empty] | 97004 |  | 7.7 |  |  |  | 1.1 | [7 empty] | 54.1 | [13 empty] | 1221 | [15 empty] | 0.18 | [17 empty] | 0.04 | [9 empty] | 0.09 | [32 empty] | 2025 |  |  | CHN | Tibet
| Lawu |  | Magmatic hydrothermal | Skarn | Cu-Pb-Zn skarn | Cu, Pb, Zn | In, Sn | Cu, Pb, Zn, In, Sn |  |  | Toroiaga (Tga-1)-5 | Toroiaga (Tga-1)-5 | underground mine |  |  |  |  | ore material | drill core | underground mining tunnels and drill cores | mineral separate | [5 empty] | mineralisation |  |  |  | sphalerite, chalcopyrite, pyrrhotite, pyrite, arsenopyrite |  |  | Sn-poor Epithermal |  |  |  | galena, bismuthinite, marcasite, iron oxides, pyroxene, actinolite, quartz | thin sections and polished blocks examined using optical microscope, BSE detector, and EDS prior to analysis | EMPA, LA-ICPMS | JEOL JXA-8230 electron probe microanalyzer; RESOlution-LR 193 nm ArF excimer laser ablation system coupled to an Agilent 7700x ICP-MS | Laboratory of Mineral Resources Research Center, Fuzhou University; Adelaide Microscopy, the University of Adelaide | EPMA point analysis: accelerating voltage 15 kV, beam current 20 nA, beam diameter ~5 μm; EPMA mapping: accelerating voltage 20 kV, working current 50 nA, dwell time ~10 ms; BSE imaging: accelerating voltage 20 kV, beam current 10 nA; LA-ICP-MS: energy density 3~3.5 J/cm2, spot sizes 29 to 51 μm, repetition rates 5 Hz (polished thin-section) and 10 Hz (polished blocks), ~30 s background acquisition, ~40 s sample data acquisition | STDGL3 (Danyushevsky et al. 2011) and GSD-1G (USGS) | 9.5 | [19 empty] | 9879 | [5 empty] | 0.38 | [5 empty] | 4312 | [9 empty] | 94495 |  | 6.2 |  |  |  | 1.1 | [7 empty] | 129 | [13 empty] | 1182 | [15 empty] | 1.4 | [17 empty] | 0.77 | [9 empty] | 0.26 | [32 empty] | 2025 |  |  | CHN | Tibet
| Lawu |  | Magmatic hydrothermal | Skarn | Cu-Pb-Zn skarn | Cu, Pb, Zn | In, Sn | Cu, Pb, Zn, In, Sn |  |  | Toroiaga (Tga-1)-6 | Toroiaga (Tga-1)-6 | underground mine |  |  |  |  | ore material | drill core | underground mining tunnels and drill cores | mineral separate | [5 empty] | mineralisation |  |  |  | sphalerite, chalcopyrite, pyrrhotite, pyrite, arsenopyrite |  |  | Sn-poor Epithermal |  |  |  | galena, bismuthinite, marcasite, iron oxides, pyroxene, actinolite, quartz | thin sections and polished blocks examined using optical microscope, BSE detector, and EDS prior to analysis | EMPA, LA-ICPMS | JEOL JXA-8230 electron probe microanalyzer; RESOlution-LR 193 nm ArF excimer laser ablation system coupled to an Agilent 7700x ICP-MS | Laboratory of Mineral Resources Research Center, Fuzhou University; Adelaide Microscopy, the University of Adelaide | EPMA point analysis: accelerating voltage 15 kV, beam current 20 nA, beam diameter ~5 μm; EPMA mapping: accelerating voltage 20 kV, working current 50 nA, dwell time ~10 ms; BSE imaging: accelerating voltage 20 kV, beam current 10 nA; LA-ICP-MS: energy density 3~3.5 J/cm2, spot sizes 29 to 51 μm, repetition rates 5 Hz (polished thin-section) and 10 Hz (polished blocks), ~30 s background acquisition, ~40 s sample data acquisition | STDGL3 (Danyushevsky et al. 2011) and GSD-1G (USGS) | 7.1 | [19 empty] | 10324 | [5 empty] | 0.05 | [5 empty] | 1535 | [9 empty] | 93457 |  | 6.6 |  |  |  | 1 | [7 empty] | 118 | [13 empty] | 978 | [15 empty] | 0.76 | [17 empty] | 0.24 | [9 empty] | 0.11 | [32 empty] | 2025 |  |  | CHN | Tibet
| Lawu |  | Magmatic hydrothermal | Skarn | Cu-Pb-Zn skarn | Cu, Pb, Zn | In, Sn | Cu, Pb, Zn, In, Sn |  |  | kb50236-1 | kb50236-1 | underground mine |  |  |  |  | ore material | drill core | underground mining tunnels and drill cores | mineral separate | [5 empty] | mineralisation |  |  |  | sphalerite, chalcopyrite, pyrrhotite, pyrite, arsenopyrite |  |  | Sn-poor Epithermal |  |  |  | galena, bismuthinite, marcasite, iron oxides, pyroxene, actinolite, quartz | thin sections and polished blocks examined using optical microscope, BSE detector, and EDS prior to analysis | EMPA, LA-ICPMS | JEOL JXA-8230 electron probe microanalyzer; RESOlution-LR 193 nm ArF excimer laser ablation system coupled to an Agilent 7700x ICP-MS | Laboratory of Mineral Resources Research Center, Fuzhou University; Adelaide Microscopy, the University of Adelaide | EPMA point analysis: accelerating voltage 15 kV, beam current 20 nA, beam diameter ~5 μm; EPMA mapping: accelerating voltage 20 kV, working current 50 nA, dwell time ~10 ms; BSE imaging: accelerating voltage 20 kV, beam current 10 nA; LA-ICP-MS: energy density 3~3.5 J/cm2, spot sizes 29 to 51 μm, repetition rates 5 Hz (polished thin-section) and 10 Hz (polished blocks), ~30 s background acquisition, ~40 s sample data acquisition | STDGL3 (Danyushevsky et al. 2011) and GSD-1G (USGS) | 24.257703 | [19 empty] | 7004.0046 | [5 empty] | 55.879311 | [5 empty] | 1610.469972 | [9 empty] | 103662.9 |  | 0.410092 |  |  |  | 0.084949 | [7 empty] | 1168.93388 | [13 empty] | 1719.00229 | [15 empty] | 1.662048 | [17 empty] | 0.83305 | [9 empty] | 51.801775 | [32 empty] | 2025 |  |  | CHN | Tibet
| Lawu |  | Magmatic hydrothermal | Skarn | Cu-Pb-Zn skarn | Cu, Pb, Zn | In, Sn | Cu, Pb, Zn, In, Sn |  |  | kb50236-2 | kb50236-2 | underground mine |  |  |  |  | ore material | drill core | underground mining tunnels and drill cores | mineral separate | [5 empty] | mineralisation |  |  |  | sphalerite, chalcopyrite, pyrrhotite, pyrite, arsenopyrite |  |  | Sn-poor Epithermal |  |  |  | galena, bismuthinite, marcasite, iron oxides, pyroxene, actinolite, quartz | thin sections and polished blocks examined using optical microscope, BSE detector, and EDS prior to analysis | EMPA, LA-ICPMS | JEOL JXA-8230 electron probe microanalyzer; RESOlution-LR 193 nm ArF excimer laser ablation system coupled to an Agilent 7700x ICP-MS | Laboratory of Mineral Resources Research Center, Fuzhou University; Adelaide Microscopy, the University of Adelaide | EPMA point analysis: accelerating voltage 15 kV, beam current 20 nA, beam diameter ~5 μm; EPMA mapping: accelerating voltage 20 kV, working current 50 nA, dwell time ~10 ms; BSE imaging: accelerating voltage 20 kV, beam current 10 nA; LA-ICP-MS: energy density 3~3.5 J/cm2, spot sizes 29 to 51 μm, repetition rates 5 Hz (polished thin-section) and 10 Hz (polished blocks), ~30 s background acquisition, ~40 s sample data acquisition | STDGL3 (Danyushevsky et al. 2011) and GSD-1G (USGS) | 5.640087 | [19 empty] | 6567.384247 | [5 empty] | 0.487997 | [5 empty] | 312.803828 | [9 empty] | 96210.43 |  | 9.779873 |  |  |  | 0.084949 | [7 empty] | 244.072079 | [13 empty] | 1216.042306 | [15 empty] | 1.191648 | [17 empty] | 0.02 | [9 empty] | 30.514317 | [32 empty] | 2025 |  |  | CHN | Tibet
| Lawu |  | Magmatic hydrothermal | Skarn | Cu-Pb-Zn skarn | Cu, Pb, Zn | In, Sn | Cu, Pb, Zn, In, Sn |  |  | kb50236-3 | kb50236-3 | underground mine |  |  |  |  | ore material | drill core | underground mining tunnels and drill cores | mineral separate | [5 empty] | mineralisation |  |  |  | sphalerite, chalcopyrite, pyrrhotite, pyrite, arsenopyrite |  |  | Sn-poor Epithermal |  |  |  | galena, bismuthinite, marcasite, iron oxides, pyroxene, actinolite, quartz | thin sections and polished blocks examined using optical microscope, BSE detector, and EDS prior to analysis | EMPA, LA-ICPMS | JEOL JXA-8230 electron probe microanalyzer; RESOlution-LR 193 nm ArF excimer laser ablation system coupled to an Agilent 7700x ICP-MS | Laboratory of Mineral Resources Research Center, Fuzhou University; Adelaide Microscopy, the University of Adelaide | EPMA point analysis: accelerating voltage 15 kV, beam current 20 nA, beam diameter ~5 μm; EPMA mapping: accelerating voltage 20 kV, working current 50 nA, dwell time ~10 ms; BSE imaging: accelerating voltage 20 kV, beam current 10 nA; LA-ICP-MS: energy density 3~3.5 J/cm2, spot sizes 29 to 51 μm, repetition rates 5 Hz (polished thin-section) and 10 Hz (polished blocks), ~30 s background acquisition, ~40 s sample data acquisition | STDGL3 (Danyushevsky et al. 2011) and GSD-1G (USGS) | 17.760648 | [19 empty] | 6482.715949 | [5 empty] | 0.345176 | [5 empty] | 2270.207765 | [9 empty] | 93737.75 |  | 12.484282 |  |  |  | 0.084949 | [7 empty] | 271.701199 | [13 empty] | 1156.543113 | [15 empty] | 4.681591 | [17 empty] | 0.281331 | [9 empty] | 70.014687 | [32 empty] | 2025 |  |  | CHN | Tibet
| Lawu |  | Magmatic hydrothermal | Skarn | Cu-Pb-Zn skarn | Cu, Pb, Zn | In, Sn | Cu, Pb, Zn, In, Sn |  |  | kb50236-4 | kb50236-4 | underground mine |  |  |  |  | ore material | drill core | underground mining tunnels and drill cores | mineral separate | [5 empty] | mineralisation |  |  |  | sphalerite, chalcopyrite, pyrrhotite, pyrite, arsenopyrite |  |  | Sn-poor Epithermal |  |  |  | galena, bismuthinite, marcasite, iron oxides, pyroxene, actinolite, quartz | thin sections and polished blocks examined using optical microscope, BSE detector, and EDS prior to analysis | EMPA, LA-ICPMS | JEOL JXA-8230 electron probe microanalyzer; RESOlution-LR 193 nm ArF excimer laser ablation system coupled to an Agilent 7700x ICP-MS | Laboratory of Mineral Resources Research Center, Fuzhou University; Adelaide Microscopy, the University of Adelaide | EPMA point analysis: accelerating voltage 15 kV, beam current 20 nA, beam diameter ~5 μm; EPMA mapping: accelerating voltage 20 kV, working current 50 nA, dwell time ~10 ms; BSE imaging: accelerating voltage 20 kV, beam current 10 nA; LA-ICP-MS: energy density 3~3.5 J/cm2, spot sizes 29 to 51 μm, repetition rates 5 Hz (polished thin-section) and 10 Hz (polished blocks), ~30 s background acquisition, ~40 s sample data acquisition | STDGL3 (Danyushevsky et al. 2011) and GSD-1G (USGS) | 14.632362 | [19 empty] | 7006.466263 | [5 empty] | 0.439258 | [5 empty] | 1055.987857 | [9 empty] | 96269.91 |  | 10.517595 |  |  |  | 0.084949 | [7 empty] | 424.370322 | [13 empty] | 1081.025105 | [15 empty] | 0.140446 | [17 empty] | 0.02 | [9 empty] | 358.756512 | [32 empty] | 2025 |  |  | CHN | Tibet
| Lawu |  | Magmatic hydrothermal | Skarn | Cu-Pb-Zn skarn | Cu, Pb, Zn | In, Sn | Cu, Pb, Zn, In, Sn |  |  | kb50236-5 | kb50236-5 | underground mine |  |  |  |  | ore material | drill core | underground mining tunnels and drill cores | mineral separate | [5 empty] | mineralisation |  |  |  | sphalerite, chalcopyrite, pyrrhotite, pyrite, arsenopyrite |  |  | Sn-poor Epithermal |  |  |  | galena, bismuthinite, marcasite, iron oxides, pyroxene, actinolite, quartz | thin sections and polished blocks examined using optical microscope, BSE detector, and EDS prior to analysis | EMPA, LA-ICPMS | JEOL JXA-8230 electron probe microanalyzer; RESOlution-LR 193 nm ArF excimer laser ablation system coupled to an Agilent 7700x ICP-MS | Laboratory of Mineral Resources Research Center, Fuzhou University; Adelaide Microscopy, the University of Adelaide | EPMA point analysis: accelerating voltage 15 kV, beam current 20 nA, beam diameter ~5 μm; EPMA mapping: accelerating voltage 20 kV, working current 50 nA, dwell time ~10 ms; BSE imaging: accelerating voltage 20 kV, beam current 10 nA; LA-ICP-MS: energy density 3~3.5 J/cm2, spot sizes 29 to 51 μm, repetition rates 5 Hz (polished thin-section) and 10 Hz (polished blocks), ~30 s background acquisition, ~40 s sample data acquisition | STDGL3 (Danyushevsky et al. 2011) and GSD-1G (USGS) | 15.097802 | [19 empty] | 6603.169736 | [5 empty] | 0.43672 | [5 empty] | 1382.333855 | [9 empty] | 94129.65 |  | 9.303982 |  |  |  | 0.084949 | [7 empty] | 399.012193 | [13 empty] | 1028.438368 | [15 empty] | 1.351067 | [17 empty] | 0.632302 | [9 empty] | 551.662708 | [32 empty] | 2025 |  |  | CHN | Tibet
| Lawu |  | Magmatic hydrothermal | Skarn | Cu-Pb-Zn skarn | Cu, Pb, Zn | In, Sn | Cu, Pb, Zn, In, Sn |  |  | kb50236-6 | kb50236-6 | underground mine |  |  |  |  | ore material | drill core | underground mining tunnels and drill cores | mineral separate | [5 empty] | mineralisation |  |  |  | sphalerite, chalcopyrite, pyrrhotite, pyrite, arsenopyrite |  |  | Sn-poor Epithermal |  |  |  | galena, bismuthinite, marcasite, iron oxides, pyroxene, actinolite, quartz | thin sections and polished blocks examined using optical microscope, BSE detector, and EDS prior to analysis | EMPA, LA-ICPMS | JEOL JXA-8230 electron probe microanalyzer; RESOlution-LR 193 nm ArF excimer laser ablation system coupled to an Agilent 7700x ICP-MS | Laboratory of Mineral Resources Research Center, Fuzhou University; Adelaide Microscopy, the University of Adelaide | EPMA point analysis: accelerating voltage 15 kV, beam current 20 nA, beam diameter ~5 μm; EPMA mapping: accelerating voltage 20 kV, working current 50 nA, dwell time ~10 ms; BSE imaging: accelerating voltage 20 kV, beam current 10 nA; LA-ICP-MS: energy density 3~3.5 J/cm2, spot sizes 29 to 51 μm, repetition rates 5 Hz (polished thin-section) and 10 Hz (polished blocks), ~30 s background acquisition, ~40 s sample data acquisition | STDGL3 (Danyushevsky et al. 2011) and GSD-1G (USGS) | 10.180818 | [19 empty] | 6274.629116 | [5 empty] | 0.522292 | [5 empty] | 768.458362 | [9 empty] | 92840.7 |  | 8.444457 |  |  |  | 0.084949 | [7 empty] | 339.164242 | [13 empty] | 1061.535939 | [15 empty] | 0.187396 | [17 empty] | 0.02 | [9 empty] | 320.288576 | [32 empty] | 2025 |  |  | CHN | Tibet
| Lawu |  | Magmatic hydrothermal | Skarn | Cu-Pb-Zn skarn | Cu, Pb, Zn | In, Sn | Cu, Pb, Zn, In, Sn |  |  | kb50236-7 | kb50236-7 | underground mine |  |  |  |  | ore material | drill core | underground mining tunnels and drill cores | mineral separate | [5 empty] | mineralisation |  |  |  | sphalerite, chalcopyrite, pyrrhotite, pyrite, arsenopyrite |  |  | Sn-poor Epithermal |  |  |  | galena, bismuthinite, marcasite, iron oxides, pyroxene, actinolite, quartz | thin sections and polished blocks examined using optical microscope, BSE detector, and EDS prior to analysis | EMPA, LA-ICPMS | JEOL JXA-8230 electron probe microanalyzer; RESOlution-LR 193 nm ArF excimer laser ablation system coupled to an Agilent 7700x ICP-MS | Laboratory of Mineral Resources Research Center, Fuzhou University; Adelaide Microscopy, the University of Adelaide | EPMA point analysis: accelerating voltage 15 kV, beam current 20 nA, beam diameter ~5 μm; EPMA mapping: accelerating voltage 20 kV, working current 50 nA, dwell time ~10 ms; BSE imaging: accelerating voltage 20 kV, beam current 10 nA; LA-ICP-MS: energy density 3~3.5 J/cm2, spot sizes 29 to 51 μm, repetition rates 5 Hz (polished thin-section) and 10 Hz (polished blocks), ~30 s background acquisition, ~40 s sample data acquisition | STDGL3 (Danyushevsky et al. 2011) and GSD-1G (USGS) | 22.370809 | [19 empty] | 6861.073352 | [5 empty] | 6.841905 | [5 empty] | 1037.971276 | [9 empty] | 98109.60453 |  | 8.847791 |  |  |  | 0.084949 | [7 empty] | 348.20386 | [13 empty] | 2965.65682 | [15 empty] | 1.41922 | [17 empty] | 0.047932 | [9 empty] | 17.531305 | [32 empty] | 2025 |  |  | CHN | Tibet
| Lawu |  | Magmatic hydrothermal | Skarn | Cu-Pb-Zn skarn | Cu, Pb, Zn | In, Sn | Cu, Pb, Zn, In, Sn |  |  | kb02-1 | kb02-1 | underground mine |  |  |  |  | ore material | drill core | underground mining tunnels and drill cores | mineral separate | [5 empty] | mineralisation |  |  |  | sphalerite, chalcopyrite, pyrrhotite, pyrite, arsenopyrite |  |  | Sn-poor Epithermal |  |  |  | galena, bismuthinite, marcasite, iron oxides, pyroxene, actinolite, quartz | thin sections and polished blocks examined using optical microscope, BSE detector, and EDS prior to analysis | EMPA, LA-ICPMS | JEOL JXA-8230 electron probe microanalyzer; RESOlution-LR 193 nm ArF excimer laser ablation system coupled to an Agilent 7700x ICP-MS | Laboratory of Mineral Resources Research Center, Fuzhou University; Adelaide Microscopy, the University of Adelaide | EPMA point analysis: accelerating voltage 15 kV, beam current 20 nA, beam diameter ~5 μm; EPMA mapping: accelerating voltage 20 kV, working current 50 nA, dwell time ~10 ms; BSE imaging: accelerating voltage 20 kV, beam current 10 nA; LA-ICP-MS: energy density 3~3.5 J/cm2, spot sizes 29 to 51 μm, repetition rates 5 Hz (polished thin-section) and 10 Hz (polished blocks), ~30 s background acquisition, ~40 s sample data acquisition | STDGL3 (Danyushevsky et al. 2011) and GSD-1G (USGS) | 5.242305 | [19 empty] | 3917.46013 | [5 empty] | 0.198928 | [5 empty] | 404.685284 | [9 empty] | 97078.07468 |  | 7.008212 |  |  |  | 0.084949 | [7 empty] | 28.608835 | [13 empty] | 13939.4 | [15 empty] | 0.446976 | [17 empty] | 0.087742 | [9 empty] | 78.476455 | [32 empty] | 2025 |  |  | CHN | Tibet
| Lawu |  | Magmatic hydrothermal | Skarn | Cu-Pb-Zn skarn | Cu, Pb, Zn | In, Sn | Cu, Pb, Zn, In, Sn |  |  | kb02-2 | kb02-2 | underground mine |  |  |  |  | ore material | drill core | underground mining tunnels and drill cores | mineral separate | [5 empty] | mineralisation |  |  |  | sphalerite, chalcopyrite, pyrrhotite, pyrite, arsenopyrite |  |  | Sn-poor Epithermal |  |  |  | galena, bismuthinite, marcasite, iron oxides, pyroxene, actinolite, quartz | thin sections and polished blocks examined using optical microscope, BSE detector, and EDS prior to analysis | EMPA, LA-ICPMS | JEOL JXA-8230 electron probe microanalyzer; RESOlution-LR 193 nm ArF excimer laser ablation system coupled to an Agilent 7700x ICP-MS | Laboratory of Mineral Resources Research Center, Fuzhou University; Adelaide Microscopy, the University of Adelaide | EPMA point analysis: accelerating voltage 15 kV, beam current 20 nA, beam diameter ~5 μm; EPMA mapping: accelerating voltage 20 kV, working current 50 nA, dwell time ~10 ms; BSE imaging: accelerating voltage 20 kV, beam current 10 nA; LA-ICP-MS: energy density 3~3.5 J/cm2, spot sizes 29 to 51 μm, repetition rates 5 Hz (polished thin-section) and 10 Hz (polished blocks), ~30 s background acquisition, ~40 s sample data acquisition | STDGL3 (Danyushevsky et al. 2011) and GSD-1G (USGS) | 11.946585 | [19 empty] | 4131.043564 | [5 empty] | 0.265539 | [5 empty] | 2200.869795 | [9 empty] | 99648.99 |  | 10.439682 |  |  |  | 0.084949 | [7 empty] | 92.920806 | [13 empty] | 11868.23 | [15 empty] | 1.356837 | [17 empty] | 0.364974 | [9 empty] | 352.19403 | [32 empty] | 2025 |  |  | CHN | Tibet
| Lawu |  | Magmatic hydrothermal | Skarn | Cu-Pb-Zn skarn | Cu, Pb, Zn | In, Sn | Cu, Pb, Zn, In, Sn |  |  | kb02-3 | kb02-3 | underground mine |  |  |  |  | ore material | drill core | underground mining tunnels and drill cores | mineral separate | [5 empty] | mineralisation |  |  |  | sphalerite, chalcopyrite, pyrrhotite, pyrite, arsenopyrite |  |  | Sn-poor Epithermal |  |  |  | galena, bismuthinite, marcasite, iron oxides, pyroxene, actinolite, quartz | thin sections and polished blocks examined using optical microscope, BSE detector, and EDS prior to analysis | EMPA, LA-ICPMS | JEOL JXA-8230 electron probe microanalyzer; RESOlution-LR 193 nm ArF excimer laser ablation system coupled to an Agilent 7700x ICP-MS | Laboratory of Mineral Resources Research Center, Fuzhou University; Adelaide Microscopy, the University of Adelaide | EPMA point analysis: accelerating voltage 15 kV, beam current 20 nA, beam diameter ~5 μm; EPMA mapping: accelerating voltage 20 kV, working current 50 nA, dwell time ~10 ms; BSE imaging: accelerating voltage 20 kV, beam current 10 nA; LA-ICP-MS: energy density 3~3.5 J/cm2, spot sizes 29 to 51 μm, repetition rates 5 Hz (polished thin-section) and 10 Hz (polished blocks), ~30 s background acquisition, ~40 s sample data acquisition | STDGL3 (Danyushevsky et al. 2011) and GSD-1G (USGS) | 10.203899 | [19 empty] | 4173.991311 | [5 empty] | 0.645172 | [5 empty] | 4382.290035 | [9 empty] | 101238.8 |  | 2.965829 |  |  |  | 0.084949 | [7 empty] | 166.193272 | [13 empty] | 11503.39 | [15 empty] | 0.78598 | [17 empty] | 0.273143 | [9 empty] | 483.804536 | [32 empty] | 2025 |  |  | CHN | Tibet
| Lawu |  | Magmatic hydrothermal | Skarn | Cu-Pb-Zn skarn | Cu, Pb, Zn | In, Sn | Cu, Pb, Zn, In, Sn |  |  | kbH5-1 | kbH5-1 | underground mine |  |  |  |  | ore material | drill core | underground mining tunnels and drill cores | mineral separate | [5 empty] | mineralisation |  |  |  | sphalerite, chalcopyrite, pyrrhotite, pyrite, arsenopyrite |  |  | Sn-poor Epithermal |  |  |  | galena, bismuthinite, marcasite, iron oxides, pyroxene, actinolite, quartz | thin sections and polished blocks examined using optical microscope, BSE detector, and EDS prior to analysis | EMPA, LA-ICPMS | JEOL JXA-8230 electron probe microanalyzer; RESOlution-LR 193 nm ArF excimer laser ablation system coupled to an Agilent 7700x ICP-MS | Laboratory of Mineral Resources Research Center, Fuzhou University; Adelaide Microscopy, the University of Adelaide | EPMA point analysis: accelerating voltage 15 kV, beam current 20 nA, beam diameter ~5 μm; EPMA mapping: accelerating voltage 20 kV, working current 50 nA, dwell time ~10 ms; BSE imaging: accelerating voltage 20 kV, beam current 10 nA; LA-ICP-MS: energy density 3~3.5 J/cm2, spot sizes 29 to 51 μm, repetition rates 5 Hz (polished thin-section) and 10 Hz (polished blocks), ~30 s background acquisition, ~40 s sample data acquisition | STDGL3 (Danyushevsky et al. 2011) and GSD-1G (USGS) | 3.01245 | [19 empty] | 5283.212516 | [5 empty] | 35.415088 | [5 empty] | 312.142577 | [9 empty] | 103004.8 |  | 3.190063 |  |  |  | 0.084949 | [7 empty] | 253.100072 | [13 empty] | 900.158209 | [15 empty] | 0.138319 | [17 empty] | 0.02 | [9 empty] | 20.790669 | [32 empty] | 2025 |  |  | CHN | Tibet
| Lawu |  | Magmatic hydrothermal | Skarn | Cu-Pb-Zn skarn | Cu, Pb, Zn | In, Sn | Cu, Pb, Zn, In, Sn |  |  | kbH5-2 | kbH5-2 | underground mine |  |  |  |  | ore material | drill core | underground mining tunnels and drill cores | mineral separate | [5 empty] | mineralisation |  |  |  | sphalerite, chalcopyrite, pyrrhotite, pyrite, arsenopyrite |  |  | Sn-poor Epithermal |  |  |  | galena, bismuthinite, marcasite, iron oxides, pyroxene, actinolite, quartz | thin sections and polished blocks examined using optical microscope, BSE detector, and EDS prior to analysis | EMPA, LA-ICPMS | JEOL JXA-8230 electron probe microanalyzer; RESOlution-LR 193 nm ArF excimer laser ablation system coupled to an Agilent 7700x ICP-MS | Laboratory of Mineral Resources Research Center, Fuzhou University; Adelaide Microscopy, the University of Adelaide | EPMA point analysis: accelerating voltage 15 kV, beam current 20 nA, beam diameter ~5 μm; EPMA mapping: accelerating voltage 20 kV, working current 50 nA, dwell time ~10 ms; BSE imaging: accelerating voltage 20 kV, beam current 10 nA; LA-ICP-MS: energy density 3~3.5 J/cm2, spot sizes 29 to 51 μm, repetition rates 5 Hz (polished thin-section) and 10 Hz (polished blocks), ~30 s background acquisition, ~40 s sample data acquisition | STDGL3 (Danyushevsky et al. 2011) and GSD-1G (USGS) | 2.89039 | [19 empty] | 5227.11475 | [5 empty] | 36.017444 | [5 empty] | 350.96828 | [9 empty] | 100755.3 |  | 2.698735 |  |  |  | 0.084949 | [7 empty] | 267.982641 | [13 empty] | 889.498105 | [15 empty] | 0.386077 | [17 empty] | 0.02 | [9 empty] | 11.363183 | [32 empty] | 2025 |  |  | CHN | Tibet
| Lawu |  | Magmatic hydrothermal | Skarn | Cu-Pb-Zn skarn | Cu, Pb, Zn | In, Sn | Cu, Pb, Zn, In, Sn |  |  | kbH5-3 | kbH5-3 | underground mine |  |  |  |  | ore material | drill core | underground mining tunnels and drill cores | mineral separate | [5 empty] | mineralisation |  |  |  | sphalerite, chalcopyrite, pyrrhotite, pyrite, arsenopyrite |  |  | Sn-poor Epithermal |  |  |  | galena, bismuthinite, marcasite, iron oxides, pyroxene, actinolite, quartz | thin sections and polished blocks examined using optical microscope, BSE detector, and EDS prior to analysis | EMPA, LA-ICPMS | JEOL JXA-8230 electron probe microanalyzer; RESOlution-LR 193 nm ArF excimer laser ablation system coupled to an Agilent 7700x ICP-MS | Laboratory of Mineral Resources Research Center, Fuzhou University; Adelaide Microscopy, the University of Adelaide | EPMA point analysis: accelerating voltage 15 kV, beam current 20 nA, beam diameter ~5 μm; EPMA mapping: accelerating voltage 20 kV, working current 50 nA, dwell time ~10 ms; BSE imaging: accelerating voltage 20 kV, beam current 10 nA; LA-ICP-MS: energy density 3~3.5 J/cm2, spot sizes 29 to 51 μm, repetition rates 5 Hz (polished thin-section) and 10 Hz (polished blocks), ~30 s background acquisition, ~40 s sample data acquisition | STDGL3 (Danyushevsky et al. 2011) and GSD-1G (USGS) | 10.529905 | [19 empty] | 6242.979724 | [5 empty] | 36.271282 | [5 empty] | 779.161795 | [9 empty] | 109346.7 |  | 2.402596 |  |  |  | 0.084949 | [7 empty] | 547.303805 | [13 empty] | 970.548302 | [15 empty] | 0.060039 | [17 empty] | 0.02 | [9 empty] | 7.094692 | [32 empty] | 2025 |  |  | CHN | Tibet
| Lawu |  | Magmatic hydrothermal | Skarn | Cu-Pb-Zn skarn | Cu, Pb, Zn | In, Sn | Cu, Pb, Zn, In, Sn |  |  | kbH5-4 | kbH5-4 | underground mine |  |  |  |  | ore material | drill core | underground mining tunnels and drill cores | mineral separate | [5 empty] | mineralisation |  |  |  | sphalerite, chalcopyrite, pyrrhotite, pyrite, arsenopyrite |  |  | Sn-poor Epithermal |  |  |  | galena, bismuthinite, marcasite, iron oxides, pyroxene, actinolite, quartz | thin sections and polished blocks examined using optical microscope, BSE detector, and EDS prior to analysis | EMPA, LA-ICPMS | JEOL JXA-8230 electron probe microanalyzer; RESOlution-LR 193 nm ArF excimer laser ablation system coupled to an Agilent 7700x ICP-MS | Laboratory of Mineral Resources Research Center, Fuzhou University; Adelaide Microscopy, the University of Adelaide | EPMA point analysis: accelerating voltage 15 kV, beam current 20 nA, beam diameter ~5 μm; EPMA mapping: accelerating voltage 20 kV, working current 50 nA, dwell time ~10 ms; BSE imaging: accelerating voltage 20 kV, beam current 10 nA; LA-ICP-MS: energy density 3~3.5 J/cm2, spot sizes 29 to 51 μm, repetition rates 5 Hz (polished thin-section) and 10 Hz (polished blocks), ~30 s background acquisition, ~40 s sample data acquisition | STDGL3 (Danyushevsky et al. 2011) and GSD-1G (USGS) | 23.594251 | [19 empty] | 7094.278099 | [5 empty] | 39.916997 | [5 empty] | 1682.578395 | [9 empty] | 108876.3 |  | 3.121433 |  |  |  | 0.25686 | [7 empty] | 1085.32217 | [13 empty] | 1212.026695 | [15 empty] | 0.101222 | [17 empty] | 0.02 | [9 empty] | 84.203485 | [32 empty] | 2025 |  |  | CHN | Tibet
| Lawu |  | Magmatic hydrothermal | Skarn | Cu-Pb-Zn skarn | Cu, Pb, Zn | In, Sn | Cu, Pb, Zn, In, Sn |  |  | kbH5-5 | kbH5-5 | underground mine |  |  |  |  | ore material | drill core | underground mining tunnels and drill cores | mineral separate | [5 empty] | mineralisation |  |  |  | sphalerite, chalcopyrite, pyrrhotite, pyrite, arsenopyrite |  |  | Sn-poor Epithermal |  |  |  | galena, bismuthinite, marcasite, iron oxides, pyroxene, actinolite, quartz | thin sections and polished blocks examined using optical microscope, BSE detector, and EDS prior to analysis | EMPA, LA-ICPMS | JEOL JXA-8230 electron probe microanalyzer; RESOlution-LR 193 nm ArF excimer laser ablation system coupled to an Agilent 7700x ICP-MS | Laboratory of Mineral Resources Research Center, Fuzhou University; Adelaide Microscopy, the University of Adelaide | EPMA point analysis: accelerating voltage 15 kV, beam current 20 nA, beam diameter ~5 μm; EPMA mapping: accelerating voltage 20 kV, working current 50 nA, dwell time ~10 ms; BSE imaging: accelerating voltage 20 kV, beam current 10 nA; LA-ICP-MS: energy density 3~3.5 J/cm2, spot sizes 29 to 51 μm, repetition rates 5 Hz (polished thin-section) and 10 Hz (polished blocks), ~30 s background acquisition, ~40 s sample data acquisition | STDGL3 (Danyushevsky et al. 2011) and GSD-1G (USGS) | 9.659609 | [19 empty] | 6522.382294 | [5 empty] | 43.971951 | [5 empty] | 825.826062 | [9 empty] | 104488.2 |  | 2.107328 |  |  |  | 0.084949 | [7 empty] | 576.155786 | [13 empty] | 1088.646693 | [15 empty] | 0.098668 | [17 empty] | 0.02 | [9 empty] | 8.925889 | [32 empty] | 2025 |  |  | CHN | Tibet
| Lawu |  | Magmatic hydrothermal | Skarn | Cu-Pb-Zn skarn | Cu, Pb, Zn | In, Sn | Cu, Pb, Zn, In, Sn |  |  | kbH5-6 | kbH5-6 | underground mine |  |  |  |  | ore material | drill core | underground mining tunnels and drill cores | mineral separate | [5 empty] | mineralisation |  |  |  | sphalerite, chalcopyrite, pyrrhotite, pyrite, arsenopyrite |  |  | Sn-poor Epithermal |  |  |  | galena, bismuthinite, marcasite, iron oxides, pyroxene, actinolite, quartz | thin sections and polished blocks examined using optical microscope, BSE detector, and EDS prior to analysis | EMPA, LA-ICPMS | JEOL JXA-8230 electron probe microanalyzer; RESOlution-LR 193 nm ArF excimer laser ablation system coupled to an Agilent 7700x ICP-MS | Laboratory of Mineral Resources Research Center, Fuzhou University; Adelaide Microscopy, the University of Adelaide | EPMA point analysis: accelerating voltage 15 kV, beam current 20 nA, beam diameter ~5 μm; EPMA mapping: accelerating voltage 20 kV, working current 50 nA, dwell time ~10 ms; BSE imaging: accelerating voltage 20 kV, beam current 10 nA; LA-ICP-MS: energy density 3~3.5 J/cm2, spot sizes 29 to 51 μm, repetition rates 5 Hz (polished thin-section) and 10 Hz (polished blocks), ~30 s background acquisition, ~40 s sample data acquisition | STDGL3 (Danyushevsky et al. 2011) and GSD-1G (USGS) | 10.907709 | [19 empty] | 6446.119679 | [5 empty] | 44.176901 | [5 empty] | 1354.493941 | [9 empty] | 104185.6 |  | 3.132527 |  |  |  | 0.084949 | [7 empty] | 924.559083 | [13 empty] | 1057.223351 | [15 empty] | 0.127819 | [17 empty] | 0.02 | [9 empty] | 34.334217 | [32 empty] | 2025 |  |  | CHN | Tibet
| Lawu |  | Magmatic hydrothermal | Skarn | Cu-Pb-Zn skarn | Cu, Pb, Zn | In, Sn | Cu, Pb, Zn, In, Sn |  |  | kbFRS8-1 | kbFRS8-1 | underground mine |  |  |  |  | ore material | drill core | underground mining tunnels and drill cores | mineral separate | [5 empty] | mineralisation |  |  |  | sphalerite, chalcopyrite, pyrrhotite, pyrite, arsenopyrite |  |  | Sn-poor Epithermal |  |  |  | galena, bismuthinite, marcasite, iron oxides, pyroxene, actinolite, quartz | thin sections and polished blocks examined using optical microscope, BSE detector, and EDS prior to analysis | EMPA, LA-ICPMS | JEOL JXA-8230 electron probe microanalyzer; RESOlution-LR 193 nm ArF excimer laser ablation system coupled to an Agilent 7700x ICP-MS | Laboratory of Mineral Resources Research Center, Fuzhou University; Adelaide Microscopy, the University of Adelaide | EPMA point analysis: accelerating voltage 15 kV, beam current 20 nA, beam diameter ~5 μm; EPMA mapping: accelerating voltage 20 kV, working current 50 nA, dwell time ~10 ms; BSE imaging: accelerating voltage 20 kV, beam current 10 nA; LA-ICP-MS: energy density 3~3.5 J/cm2, spot sizes 29 to 51 μm, repetition rates 5 Hz (polished thin-section) and 10 Hz (polished blocks), ~30 s background acquisition, ~40 s sample data acquisition | STDGL3 (Danyushevsky et al. 2011) and GSD-1G (USGS) | 10.510144 | [19 empty] | 6295.944501 | [5 empty] | 26.136127 | [5 empty] | 958.683365 | [9 empty] | 100404.5 |  | 1.062052 |  |  |  | 0.084949 | [7 empty] | 654.785327 | [13 empty] | 859.709163 | [15 empty] | 0.375718 | [17 empty] | 0.049089 | [9 empty] | 2.953508 | [32 empty] | 2025 |  |  | CHN | Tibet
| Lawu |  | Magmatic hydrothermal | Skarn | Cu-Pb-Zn skarn | Cu, Pb, Zn | In, Sn | Cu, Pb, Zn, In, Sn |  |  | kbFRS8-2 | kbFRS8-2 | underground mine |  |  |  |  | ore material | drill core | underground mining tunnels and drill cores | mineral separate | [5 empty] | mineralisation |  |  |  | sphalerite, chalcopyrite, pyrrhotite, pyrite, arsenopyrite |  |  | Sn-poor Epithermal |  |  |  | galena, bismuthinite, marcasite, iron oxides, pyroxene, actinolite, quartz | thin sections and polished blocks examined using optical microscope, BSE detector, and EDS prior to analysis | EMPA, LA-ICPMS | JEOL JXA-8230 electron probe microanalyzer; RESOlution-LR 193 nm ArF excimer laser ablation system coupled to an Agilent 7700x ICP-MS | Laboratory of Mineral Resources Research Center, Fuzhou University; Adelaide Microscopy, the University of Adelaide | EPMA point analysis: accelerating voltage 15 kV, beam current 20 nA, beam diameter ~5 μm; EPMA mapping: accelerating voltage 20 kV, working current 50 nA, dwell time ~10 ms; BSE imaging: accelerating voltage 20 kV, beam current 10 nA; LA-ICP-MS: energy density 3~3.5 J/cm2, spot sizes 29 to 51 μm, repetition rates 5 Hz (polished thin-section) and 10 Hz (polished blocks), ~30 s background acquisition, ~40 s sample data acquisition | STDGL3 (Danyushevsky et al. 2011) and GSD-1G (USGS) | 8.810629 | [19 empty] | 6187.21095 | [5 empty] | 26.482198 | [5 empty] | 932.099701 | [9 empty] | 100458.2 |  | 1.189394 |  |  |  | 0.084949 | [7 empty] | 669.107983 | [13 empty] | 891.348588 | [15 empty] | 0.119265 | [17 empty] | 0.02 | [9 empty] | 3.766308 | [32 empty] | 2025 |  |  | CHN | Tibet
| Lawu |  | Magmatic hydrothermal | Skarn | Cu-Pb-Zn skarn | Cu, Pb, Zn | In, Sn | Cu, Pb, Zn, In, Sn |  |  | kbFRS8-3 | kbFRS8-3 | underground mine |  |  |  |  | ore material | drill core | underground mining tunnels and drill cores | mineral separate | [5 empty] | mineralisation |  |  |  | sphalerite, chalcopyrite, pyrrhotite, pyrite, arsenopyrite |  |  | Sn-poor Epithermal |  |  |  | galena, bismuthinite, marcasite, iron oxides, pyroxene, actinolite, quartz | thin sections and polished blocks examined using optical microscope, BSE detector, and EDS prior to analysis | EMPA, LA-ICPMS | JEOL JXA-8230 electron probe microanalyzer; RESOlution-LR 193 nm ArF excimer laser ablation system coupled to an Agilent 7700x ICP-MS | Laboratory of Mineral Resources Research Center, Fuzhou University; Adelaide Microscopy, the University of Adelaide | EPMA point analysis: accelerating voltage 15 kV, beam current 20 nA, beam diameter ~5 μm; EPMA mapping: accelerating voltage 20 kV, working current 50 nA, dwell time ~10 ms; BSE imaging: accelerating voltage 20 kV, beam current 10 nA; LA-ICP-MS: energy density 3~3.5 J/cm2, spot sizes 29 to 51 μm, repetition rates 5 Hz (polished thin-section) and 10 Hz (polished blocks), ~30 s background acquisition, ~40 s sample data acquisition | STDGL3 (Danyushevsky et al. 2011) and GSD-1G (USGS) | 9.286082 | [19 empty] | 5976.591034 | [5 empty] | 35.948144 | [5 empty] | 742.851385 | [9 empty] | 101414.9 |  | 1.010251 |  |  |  | 0.084949 | [7 empty] | 513.46241 | [13 empty] | 5330.365503 | [15 empty] | 0.223583 | [17 empty] | 0.044898 | [9 empty] | 3.757443 | [32 empty] | 2025 |  |  | CHN | Tibet
| Lawu |  | Magmatic hydrothermal | Skarn | Cu-Pb-Zn skarn | Cu, Pb, Zn | In, Sn | Cu, Pb, Zn, In, Sn |  |  | kbFRS8-4 | kbFRS8-4 | underground mine |  |  |  |  | ore material | drill core | underground mining tunnels and drill cores | mineral separate | [5 empty] | mineralisation |  |  |  | sphalerite, chalcopyrite, pyrrhotite, pyrite, arsenopyrite |  |  | Sn-poor Epithermal |  |  |  | galena, bismuthinite, marcasite, iron oxides, pyroxene, actinolite, quartz | thin sections and polished blocks examined using optical microscope, BSE detector, and EDS prior to analysis | EMPA, LA-ICPMS | JEOL JXA-8230 electron probe microanalyzer; RESOlution-LR 193 nm ArF excimer laser ablation system coupled to an Agilent 7700x ICP-MS | Laboratory of Mineral Resources Research Center, Fuzhou University; Adelaide Microscopy, the University of Adelaide | EPMA point analysis: accelerating voltage 15 kV, beam current 20 nA, beam diameter ~5 μm; EPMA mapping: accelerating voltage 20 kV, working current 50 nA, dwell time ~10 ms; BSE imaging: accelerating voltage 20 kV, beam current 10 nA; LA-ICP-MS: energy density 3~3.5 J/cm2, spot sizes 29 to 51 μm, repetition rates 5 Hz (polished thin-section) and 10 Hz (polished blocks), ~30 s background acquisition, ~40 s sample data acquisition | STDGL3 (Danyushevsky et al. 2011) and GSD-1G (USGS) | 40.732923 | [19 empty] | 5810.461602 | [5 empty] | 24.246457 | [5 empty] | 2070.166617 | [9 empty] | 90191.1 |  | 2.000732 |  |  |  | 0.084949 | [7 empty] | 529.339837 | [13 empty] | 5914.399048 | [15 empty] | 1.791819 | [17 empty] | 0.042675 | [9 empty] | 4.702997 | [32 empty] | 2025 |  |  | CHN | Tibet
| Lawu |  | Magmatic hydrothermal | Skarn | Cu-Pb-Zn skarn | Cu, Pb, Zn | In, Sn | Cu, Pb, Zn, In, Sn |  |  | kbFRS8-5 | kbFRS8-5 | underground mine |  |  |  |  | ore material | drill core | underground mining tunnels and drill cores | mineral separate | [5 empty] | mineralisation |  |  |  | sphalerite, chalcopyrite, pyrrhotite, pyrite, arsenopyrite |  |  | Sn-poor Epithermal |  |  |  | galena, bismuthinite, marcasite, iron oxides, pyroxene, actinolite, quartz | thin sections and polished blocks examined using optical microscope, BSE detector, and EDS prior to analysis | EMPA, LA-ICPMS | JEOL JXA-8230 electron probe microanalyzer; RESOlution-LR 193 nm ArF excimer laser ablation system coupled to an Agilent 7700x ICP-MS | Laboratory of Mineral Resources Research Center, Fuzhou University; Adelaide Microscopy, the University of Adelaide | EPMA point analysis: accelerating voltage 15 kV, beam current 20 nA, beam diameter ~5 μm; EPMA mapping: accelerating voltage 20 kV, working current 50 nA, dwell time ~10 ms; BSE imaging: accelerating voltage 20 kV, beam current 10 nA; LA-ICP-MS: energy density 3~3.5 J/cm2, spot sizes 29 to 51 μm, repetition rates 5 Hz (polished thin-section) and 10 Hz (polished blocks), ~30 s background acquisition, ~40 s sample data acquisition | STDGL3 (Danyushevsky et al. 2011) and GSD-1G (USGS) | 14.71467 | [19 empty] | 6831.555298 | [5 empty] | 31.5444 | [5 empty] | 1337.154209 | [9 empty] | 104471.8 |  | 1.135668 |  |  |  | 0.084949 | [7 empty] | 958.473834 | [13 empty] | 1319.0844 | [15 empty] | 0.094975 | [17 empty] | 0.02 | [9 empty] | 6.039719 | [32 empty] | 2025 |  |  | CHN | Tibet
| Lawu |  | Magmatic hydrothermal | Skarn | Cu-Pb-Zn skarn | Cu, Pb, Zn | In, Sn | Cu, Pb, Zn, In, Sn |  |  | kbFRS8-6 | kbFRS8-6 | underground mine |  |  |  |  | ore material | drill core | underground mining tunnels and drill cores | mineral separate | [5 empty] | mineralisation |  |  |  | sphalerite, chalcopyrite, pyrrhotite, pyrite, arsenopyrite |  |  | Sn-poor Epithermal |  |  |  | galena, bismuthinite, marcasite, iron oxides, pyroxene, actinolite, quartz | thin sections and polished blocks examined using optical microscope, BSE detector, and EDS prior to analysis | EMPA, LA-ICPMS | JEOL JXA-8230 electron probe microanalyzer; RESOlution-LR 193 nm ArF excimer laser ablation system coupled to an Agilent 7700x ICP-MS | Laboratory of Mineral Resources Research Center, Fuzhou University; Adelaide Microscopy, the University of Adelaide | EPMA point analysis: accelerating voltage 15 kV, beam current 20 nA, beam diameter ~5 μm; EPMA mapping: accelerating voltage 20 kV, working current 50 nA, dwell time ~10 ms; BSE imaging: accelerating voltage 20 kV, beam current 10 nA; LA-ICP-MS: energy density 3~3.5 J/cm2, spot sizes 29 to 51 μm, repetition rates 5 Hz (polished thin-section) and 10 Hz (polished blocks), ~30 s background acquisition, ~40 s sample data acquisition | STDGL3 (Danyushevsky et al. 2011) and GSD-1G (USGS) | 12.86038 | [19 empty] | 6839.186039 | [5 empty] | 33.4677 | [5 empty] | 1441.236572 | [9 empty] | 102329 |  | 1.124026 |  |  |  | 0.084949 | [7 empty] | 1021.074413 | [13 empty] | 1657.854273 | [15 empty] | 0.201063 | [17 empty] | 0.054337 | [9 empty] | 8.101359 | [32 empty] | 2025 |  |  | CHN | Tibet
| Lawu |  | Magmatic hydrothermal | Skarn | Cu-Pb-Zn skarn | Cu, Pb, Zn | In, Sn | Cu, Pb, Zn, In, Sn |  |  | kbFRS8-7 | kbFRS8-7 | underground mine |  |  |  |  | ore material | drill core | underground mining tunnels and drill cores | mineral separate | [5 empty] | mineralisation |  |  |  | sphalerite, chalcopyrite, pyrrhotite, pyrite, arsenopyrite |  |  | Sn-poor Epithermal |  |  |  | galena, bismuthinite, marcasite, iron oxides, pyroxene, actinolite, quartz | thin sections and polished blocks examined using optical microscope, BSE detector, and EDS prior to analysis | EMPA, LA-ICPMS | JEOL JXA-8230 electron probe microanalyzer; RESOlution-LR 193 nm ArF excimer laser ablation system coupled to an Agilent 7700x ICP-MS | Laboratory of Mineral Resources Research Center, Fuzhou University; Adelaide Microscopy, the University of Adelaide | EPMA point analysis: accelerating voltage 15 kV, beam current 20 nA, beam diameter ~5 μm; EPMA mapping: accelerating voltage 20 kV, working current 50 nA, dwell time ~10 ms; BSE imaging: accelerating voltage 20 kV, beam current 10 nA; LA-ICP-MS: energy density 3~3.5 J/cm2, spot sizes 29 to 51 μm, repetition rates 5 Hz (polished thin-section) and 10 Hz (polished blocks), ~30 s background acquisition, ~40 s sample data acquisition | STDGL3 (Danyushevsky et al. 2011) and GSD-1G (USGS) | 6.544399 | [19 empty] | 6197.075142 | [5 empty] | 47.921857 | [5 empty] | 574.646493 | [9 empty] | 98815.5 |  | 0.638457 |  |  |  | 0.084949 | [7 empty] | 409.687504 | [13 empty] | 2614.945436 | [15 empty] | 0.316596 | [17 empty] | 0.02 | [9 empty] | 2.630436 | [32 empty] | 2025 |  |  | CHN | Tibet
| Lawu |  | Magmatic hydrothermal | Skarn | Cu-Pb-Zn skarn | Cu, Pb, Zn | In, Sn | Cu, Pb, Zn, In, Sn |  |  | kbFRS8-8 | kbFRS8-8 | underground mine |  |  |  |  | ore material | drill core | underground mining tunnels and drill cores | mineral separate | [5 empty] | mineralisation |  |  |  | sphalerite, chalcopyrite, pyrrhotite, pyrite, arsenopyrite |  |  | Sn-poor Epithermal |  |  |  | galena, bismuthinite, marcasite, iron oxides, pyroxene, actinolite, quartz | thin sections and polished blocks examined using optical microscope, BSE detector, and EDS prior to analysis | EMPA, LA-ICPMS | JEOL JXA-8230 electron probe microanalyzer; RESOlution-LR 193 nm ArF excimer laser ablation system coupled to an Agilent 7700x ICP-MS | Laboratory of Mineral Resources Research Center, Fuzhou University; Adelaide Microscopy, the University of Adelaide | EPMA point analysis: accelerating voltage 15 kV, beam current 20 nA, beam diameter ~5 μm; EPMA mapping: accelerating voltage 20 kV, working current 50 nA, dwell time ~10 ms; BSE imaging: accelerating voltage 20 kV, beam current 10 nA; LA-ICP-MS: energy density 3~3.5 J/cm2, spot sizes 29 to 51 μm, repetition rates 5 Hz (polished thin-section) and 10 Hz (polished blocks), ~30 s background acquisition, ~40 s sample data acquisition | STDGL3 (Danyushevsky et al. 2011) and GSD-1G (USGS) | 10.811643 | [19 empty] | 6280.590492 | [5 empty] | 47.664303 | [5 empty] | 591.27797 | [9 empty] | 101543 |  | 0.810058 |  |  |  | 0.084949 | [7 empty] | 413.093902 | [13 empty] | 2373.109407 | [15 empty] | 0.374599 | [17 empty] | 0.02 | [9 empty] | 2.846239 | [32 empty] | 2025 |  |  | CHN | Tibet
| Lawu |  | Magmatic hydrothermal | Skarn | Cu-Pb-Zn skarn | Cu, Pb, Zn | In, Sn | Cu, Pb, Zn, In, Sn |  |  | kb182-1 | kb182-1 | underground mine |  |  |  |  | ore material | drill core | underground mining tunnels and drill cores | mineral separate | [5 empty] | mineralisation |  |  |  | sphalerite, chalcopyrite, pyrrhotite, pyrite, arsenopyrite |  |  | Sn-poor Epithermal |  |  |  | galena, bismuthinite, marcasite, iron oxides, pyroxene, actinolite, quartz | thin sections and polished blocks examined using optical microscope, BSE detector, and EDS prior to analysis | EMPA, LA-ICPMS | JEOL JXA-8230 electron probe microanalyzer; RESOlution-LR 193 nm ArF excimer laser ablation system coupled to an Agilent 7700x ICP-MS | Laboratory of Mineral Resources Research Center, Fuzhou University; Adelaide Microscopy, the University of Adelaide | EPMA point analysis: accelerating voltage 15 kV, beam current 20 nA, beam diameter ~5 μm; EPMA mapping: accelerating voltage 20 kV, working current 50 nA, dwell time ~10 ms; BSE imaging: accelerating voltage 20 kV, beam current 10 nA; LA-ICP-MS: energy density 3~3.5 J/cm2, spot sizes 29 to 51 μm, repetition rates 5 Hz (polished thin-section) and 10 Hz (polished blocks), ~30 s background acquisition, ~40 s sample data acquisition | STDGL3 (Danyushevsky et al. 2011) and GSD-1G (USGS) | 6.26209 | [19 empty] | 6493.347283 | [5 empty] | 92.323255 | [5 empty] | 520.567792 | [9 empty] | 107268.2 |  | 0.512635 |  |  |  | 0.084949 | [7 empty] | 364.792321 | [13 empty] | 1511.365625 | [15 empty] | 0.455975 | [17 empty] | 0.02 | [9 empty] | 4.500797 | [32 empty] | 2025 |  |  | CHN | Tibet
| Lawu |  | Magmatic hydrothermal | Skarn | Cu-Pb-Zn skarn | Cu, Pb, Zn | In, Sn | Cu, Pb, Zn, In, Sn |  |  | kb182-2 | kb182-2 | underground mine |  |  |  |  | ore material | drill core | underground mining tunnels and drill cores | mineral separate | [5 empty] | mineralisation |  |  |  | sphalerite, chalcopyrite, pyrrhotite, pyrite, arsenopyrite |  |  | Sn-poor Epithermal |  |  |  | galena, bismuthinite, marcasite, iron oxides, pyroxene, actinolite, quartz | thin sections and polished blocks examined using optical microscope, BSE detector, and EDS prior to analysis | EMPA, LA-ICPMS | JEOL JXA-8230 electron probe microanalyzer; RESOlution-LR 193 nm ArF excimer laser ablation system coupled to an Agilent 7700x ICP-MS | Laboratory of Mineral Resources Research Center, Fuzhou University; Adelaide Microscopy, the University of Adelaide | EPMA point analysis: accelerating voltage 15 kV, beam current 20 nA, beam diameter ~5 μm; EPMA mapping: accelerating voltage 20 kV, working current 50 nA, dwell time ~10 ms; BSE imaging: accelerating voltage 20 kV, beam current 10 nA; LA-ICP-MS: energy density 3~3.5 J/cm2, spot sizes 29 to 51 μm, repetition rates 5 Hz (polished thin-section) and 10 Hz (polished blocks), ~30 s background acquisition, ~40 s sample data acquisition | STDGL3 (Danyushevsky et al. 2011) and GSD-1G (USGS) | 11.960913 | [19 empty] | 6082.349449 | [5 empty] | 83.99256 | [5 empty] | 762.758665 | [9 empty] | 101400.5 |  | 1.30269 |  |  |  | 0.084949 | [7 empty] | 300.40655 | [13 empty] | 1383.752461 | [15 empty] | 0.551832 | [17 empty] | 0.04916 | [9 empty] | 4.987433 | [32 empty] | 2025 |  |  | CHN | Tibet
| Lawu |  | Magmatic hydrothermal | Skarn | Cu-Pb-Zn skarn | Cu, Pb, Zn | In, Sn | Cu, Pb, Zn, In, Sn |  |  | kb182-3 | kb182-3 | underground mine |  |  |  |  | ore material | drill core | underground mining tunnels and drill cores | mineral separate | [5 empty] | mineralisation |  |  |  | sphalerite, chalcopyrite, pyrrhotite, pyrite, arsenopyrite |  |  | Sn-poor Epithermal |  |  |  | galena, bismuthinite, marcasite, iron oxides, pyroxene, actinolite, quartz | thin sections and polished blocks examined using optical microscope, BSE detector, and EDS prior to analysis | EMPA, LA-ICPMS | JEOL JXA-8230 electron probe microanalyzer; RESOlution-LR 193 nm ArF excimer laser ablation system coupled to an Agilent 7700x ICP-MS | Laboratory of Mineral Resources Research Center, Fuzhou University; Adelaide Microscopy, the University of Adelaide | EPMA point analysis: accelerating voltage 15 kV, beam current 20 nA, beam diameter ~5 μm; EPMA mapping: accelerating voltage 20 kV, working current 50 nA, dwell time ~10 ms; BSE imaging: accelerating voltage 20 kV, beam current 10 nA; LA-ICP-MS: energy density 3~3.5 J/cm2, spot sizes 29 to 51 μm, repetition rates 5 Hz (polished thin-section) and 10 Hz (polished blocks), ~30 s background acquisition, ~40 s sample data acquisition | STDGL3 (Danyushevsky et al. 2011) and GSD-1G (USGS) | 32.400112 | [19 empty] | 6294.795796 | [5 empty] | 86.950133 | [5 empty] | 1367.476988 | [9 empty] | 100384.9 |  | 0.772969 |  |  |  | 0.084949 | [7 empty] | 327.580273 | [13 empty] | 1273.284408 | [15 empty] | 3.325547 | [17 empty] | 0.0467 | [9 empty] | 4.515076 | [32 empty] | 2025 |  |  | CHN | Tibet
| Lawu |  | Magmatic hydrothermal | Skarn | Cu-Pb-Zn skarn | Cu, Pb, Zn | In, Sn | Cu, Pb, Zn, In, Sn |  |  | kb182-4 | kb182-4 | underground mine |  |  |  |  | ore material | drill core | underground mining tunnels and drill cores | mineral separate | [5 empty] | mineralisation |  |  |  | sphalerite, chalcopyrite, pyrrhotite, pyrite, arsenopyrite |  |  | Sn-poor Epithermal |  |  |  | galena, bismuthinite, marcasite, iron oxides, pyroxene, actinolite, quartz | thin sections and polished blocks examined using optical microscope, BSE detector, and EDS prior to analysis | EMPA, LA-ICPMS | JEOL JXA-8230 electron probe microanalyzer; RESOlution-LR 193 nm ArF excimer laser ablation system coupled to an Agilent 7700x ICP-MS | Laboratory of Mineral Resources Research Center, Fuzhou University; Adelaide Microscopy, the University of Adelaide | EPMA point analysis: accelerating voltage 15 kV, beam current 20 nA, beam diameter ~5 μm; EPMA mapping: accelerating voltage 20 kV, working current 50 nA, dwell time ~10 ms; BSE imaging: accelerating voltage 20 kV, beam current 10 nA; LA-ICP-MS: energy density 3~3.5 J/cm2, spot sizes 29 to 51 μm, repetition rates 5 Hz (polished thin-section) and 10 Hz (polished blocks), ~30 s background acquisition, ~40 s sample data acquisition | STDGL3 (Danyushevsky et al. 2011) and GSD-1G (USGS) | 26.855936 | [19 empty] | 6618.267856 | [5 empty] | 9.21705 | [5 empty] | 860.466441 | [9 empty] | 103976.9 |  | 1.953223 |  |  |  | 0.084949 | [7 empty] | 615.135834 | [13 empty] | 1197.418815 | [15 empty] | 0.821035 | [17 empty] | 0.02 | [9 empty] | 7.395832 | [32 empty] | 2025 |  |  | CHN | Tibet
| Lawu |  | Magmatic hydrothermal | Skarn | Cu-Pb-Zn skarn | Cu, Pb, Zn | In, Sn | Cu, Pb, Zn, In, Sn |  |  | kb182-5 | kb182-5 | underground mine |  |  |  |  | ore material | drill core | underground mining tunnels and drill cores | mineral separate | [5 empty] | mineralisation |  |  |  | sphalerite, chalcopyrite, pyrrhotite, pyrite, arsenopyrite |  |  | Sn-poor Epithermal |  |  |  | galena, bismuthinite, marcasite, iron oxides, pyroxene, actinolite, quartz | thin sections and polished blocks examined using optical microscope, BSE detector, and EDS prior to analysis | EMPA, LA-ICPMS | JEOL JXA-8230 electron probe microanalyzer; RESOlution-LR 193 nm ArF excimer laser ablation system coupled to an Agilent 7700x ICP-MS | Laboratory of Mineral Resources Research Center, Fuzhou University; Adelaide Microscopy, the University of Adelaide | EPMA point analysis: accelerating voltage 15 kV, beam current 20 nA, beam diameter ~5 μm; EPMA mapping: accelerating voltage 20 kV, working current 50 nA, dwell time ~10 ms; BSE imaging: accelerating voltage 20 kV, beam current 10 nA; LA-ICP-MS: energy density 3~3.5 J/cm2, spot sizes 29 to 51 μm, repetition rates 5 Hz (polished thin-section) and 10 Hz (polished blocks), ~30 s background acquisition, ~40 s sample data acquisition | STDGL3 (Danyushevsky et al. 2011) and GSD-1G (USGS) | 29.839375 | [19 empty] | 7527.844128 | [5 empty] | 8.692832 | [5 empty] | 1019.11106 | [9 empty] | 99921.97 |  | 2.390821 |  |  |  | 0.084949 | [7 empty] | 622.631803 | [13 empty] | 1207.556846 | [15 empty] | 0.807083 | [17 empty] | 0.02 | [9 empty] | 7.890503 | [32 empty] | 2025 |  |  | CHN | Tibet
| Lawu |  | Magmatic hydrothermal | Skarn | Cu-Pb-Zn skarn | Cu, Pb, Zn | In, Sn | Cu, Pb, Zn, In, Sn |  |  | kb182-6 | kb182-6 | underground mine |  |  |  |  | ore material | drill core | underground mining tunnels and drill cores | mineral separate | [5 empty] | mineralisation |  |  |  | sphalerite, chalcopyrite, pyrrhotite, pyrite, arsenopyrite |  |  | Sn-poor Epithermal |  |  |  | galena, bismuthinite, marcasite, iron oxides, pyroxene, actinolite, quartz | thin sections and polished blocks examined using optical microscope, BSE detector, and EDS prior to analysis | EMPA, LA-ICPMS | JEOL JXA-8230 electron probe microanalyzer; RESOlution-LR 193 nm ArF excimer laser ablation system coupled to an Agilent 7700x ICP-MS | Laboratory of Mineral Resources Research Center, Fuzhou University; Adelaide Microscopy, the University of Adelaide | EPMA point analysis: accelerating voltage 15 kV, beam current 20 nA, beam diameter ~5 μm; EPMA mapping: accelerating voltage 20 kV, working current 50 nA, dwell time ~10 ms; BSE imaging: accelerating voltage 20 kV, beam current 10 nA; LA-ICP-MS: energy density 3~3.5 J/cm2, spot sizes 29 to 51 μm, repetition rates 5 Hz (polished thin-section) and 10 Hz (polished blocks), ~30 s background acquisition, ~40 s sample data acquisition | STDGL3 (Danyushevsky et al. 2011) and GSD-1G (USGS) | 44.909223 | [19 empty] | 7081.891476 | [5 empty] | 9.298653 | [5 empty] | 1690.82328 | [9 empty] | 112842.2 |  | 2.467102 |  |  |  | 0.084949 | [7 empty] | 657.567838 | [13 empty] | 1197.843813 | [15 empty] | 1.48728 | [17 empty] | 0.02 | [9 empty] | 18.469911 | [32 empty] | 2025 |  |  | CHN | Tibet
| Lawu |  | Magmatic hydrothermal | Skarn | Cu-Pb-Zn skarn | Cu, Pb, Zn | In, Sn | Cu, Pb, Zn, In, Sn |  |  | kb182-7 | kb182-7 | underground mine |  |  |  |  | ore material | drill core | underground mining tunnels and drill cores | mineral separate | [5 empty] | mineralisation |  |  |  | sphalerite, chalcopyrite, pyrrhotite, pyrite, arsenopyrite |  |  | Sn-poor Epithermal |  |  |  | galena, bismuthinite, marcasite, iron oxides, pyroxene, actinolite, quartz | thin sections and polished blocks examined using optical microscope, BSE detector, and EDS prior to analysis | EMPA, LA-ICPMS | JEOL JXA-8230 electron probe microanalyzer; RESOlution-LR 193 nm ArF excimer laser ablation system coupled to an Agilent 7700x ICP-MS | Laboratory of Mineral Resources Research Center, Fuzhou University; Adelaide Microscopy, the University of Adelaide | EPMA point analysis: accelerating voltage 15 kV, beam current 20 nA, beam diameter ~5 μm; EPMA mapping: accelerating voltage 20 kV, working current 50 nA, dwell time ~10 ms; BSE imaging: accelerating voltage 20 kV, beam current 10 nA; LA-ICP-MS: energy density 3~3.5 J/cm2, spot sizes 29 to 51 μm, repetition rates 5 Hz (polished thin-section) and 10 Hz (polished blocks), ~30 s background acquisition, ~40 s sample data acquisition | STDGL3 (Danyushevsky et al. 2011) and GSD-1G (USGS) | 11.105336 | [19 empty] | 5584.59962 | [5 empty] | 21.586451 | [5 empty] | 866.961705 | [9 empty] | 107438.4 |  | 2.095068 |  |  |  | 0.084949 | [7 empty] | 620.780167 | [13 empty] | 884.158373 | [15 empty] | 0.31966 | [17 empty] | 0.02 | [9 empty] | 7.745843 | [32 empty] | 2025 |  |  | CHN | Tibet
| Lawu |  | Magmatic hydrothermal | Skarn | Cu-Pb-Zn skarn | Cu, Pb, Zn | In, Sn | Cu, Pb, Zn, In, Sn |  |  | kb182-8 | kb182-8 | underground mine |  |  |  |  | ore material | drill core | underground mining tunnels and drill cores | mineral separate | [5 empty] | mineralisation |  |  |  | sphalerite, chalcopyrite, pyrrhotite, pyrite, arsenopyrite |  |  | Sn-poor Epithermal |  |  |  | galena, bismuthinite, marcasite, iron oxides, pyroxene, actinolite, quartz | thin sections and polished blocks examined using optical microscope, BSE detector, and EDS prior to analysis | EMPA, LA-ICPMS | JEOL JXA-8230 electron probe microanalyzer; RESOlution-LR 193 nm ArF excimer laser ablation system coupled to an Agilent 7700x ICP-MS | Laboratory of Mineral Resources Research Center, Fuzhou University; Adelaide Microscopy, the University of Adelaide | EPMA point analysis: accelerating voltage 15 kV, beam current 20 nA, beam diameter ~5 μm; EPMA mapping: accelerating voltage 20 kV, working current 50 nA, dwell time ~10 ms; BSE imaging: accelerating voltage 20 kV, beam current 10 nA; LA-ICP-MS: energy density 3~3.5 J/cm2, spot sizes 29 to 51 μm, repetition rates 5 Hz (polished thin-section) and 10 Hz (polished blocks), ~30 s background acquisition, ~40 s sample data acquisition | STDGL3 (Danyushevsky et al. 2011) and GSD-1G (USGS) | 32.062098 | [19 empty] | 7046.548303 | [5 empty] | 19.9121 | [5 empty] | 1360.719651 | [9 empty] | 102810.1 |  | 1.666166 |  |  |  | 0.084949 | [7 empty] | 561.515378 | [13 empty] | 860.804149 | [15 empty] | 0.81494 | [17 empty] | 0.109351 | [9 empty] | 3.45127 | [32 empty] | 2025 |  |  | CHN | Tibet
| Lawu |  | Magmatic hydrothermal | Skarn | Cu-Pb-Zn skarn | Cu, Pb, Zn | In, Sn | Cu, Pb, Zn, In, Sn |  |  | kb230-1 | kb230-1 | underground mine |  |  |  |  | ore material | drill core | underground mining tunnels and drill cores | mineral separate | [5 empty] | mineralisation |  |  |  | sphalerite, chalcopyrite, pyrrhotite, pyrite, arsenopyrite |  |  | Sn-poor Epithermal |  |  |  | galena, bismuthinite, marcasite, iron oxides, pyroxene, actinolite, quartz | thin sections and polished blocks examined using optical microscope, BSE detector, and EDS prior to analysis | EMPA, LA-ICPMS | JEOL JXA-8230 electron probe microanalyzer; RESOlution-LR 193 nm ArF excimer laser ablation system coupled to an Agilent 7700x ICP-MS | Laboratory of Mineral Resources Research Center, Fuzhou University; Adelaide Microscopy, the University of Adelaide | EPMA point analysis: accelerating voltage 15 kV, beam current 20 nA, beam diameter ~5 μm; EPMA mapping: accelerating voltage 20 kV, working current 50 nA, dwell time ~10 ms; BSE imaging: accelerating voltage 20 kV, beam current 10 nA; LA-ICP-MS: energy density 3~3.5 J/cm2, spot sizes 29 to 51 μm, repetition rates 5 Hz (polished thin-section) and 10 Hz (polished blocks), ~30 s background acquisition, ~40 s sample data acquisition | STDGL3 (Danyushevsky et al. 2011) and GSD-1G (USGS) | 6.14122 | [19 empty] | 5489.514623 | [5 empty] | 0.67927 | [5 empty] | 599.766011 | [9 empty] | 94870.42701 |  | 18.623212 |  |  |  | 0.084949 | [7 empty] | 143.147095 | [13 empty] | 2005.424665 | [15 empty] | 0.665455 | [17 empty] | 0.099393 | [9 empty] | 333.860683 | [32 empty] | 2025 |  |  | CHN | Tibet
| Lawu |  | Magmatic hydrothermal | Skarn | Cu-Pb-Zn skarn | Cu, Pb, Zn | In, Sn | Cu, Pb, Zn, In, Sn |  |  | kb230-2 | kb230-2 | underground mine |  |  |  |  | ore material | drill core | underground mining tunnels and drill cores | mineral separate | [5 empty] | mineralisation |  |  |  | sphalerite, chalcopyrite, pyrrhotite, pyrite, arsenopyrite |  |  | Sn-poor Epithermal |  |  |  | galena, bismuthinite, marcasite, iron oxides, pyroxene, actinolite, quartz | thin sections and polished blocks examined using optical microscope, BSE detector, and EDS prior to analysis | EMPA, LA-ICPMS | JEOL JXA-8230 electron probe microanalyzer; RESOlution-LR 193 nm ArF excimer laser ablation system coupled to an Agilent 7700x ICP-MS | Laboratory of Mineral Resources Research Center, Fuzhou University; Adelaide Microscopy, the University of Adelaide | EPMA point analysis: accelerating voltage 15 kV, beam current 20 nA, beam diameter ~5 μm; EPMA mapping: accelerating voltage 20 kV, working current 50 nA, dwell time ~10 ms; BSE imaging: accelerating voltage 20 kV, beam current 10 nA; LA-ICP-MS: energy density 3~3.5 J/cm2, spot sizes 29 to 51 μm, repetition rates 5 Hz (polished thin-section) and 10 Hz (polished blocks), ~30 s background acquisition, ~40 s sample data acquisition | STDGL3 (Danyushevsky et al. 2011) and GSD-1G (USGS) | 6.855904 | [19 empty] | 5699.65871 | [5 empty] | 1.096453 | [5 empty] | 670.334865 | [9 empty] | 92290.49 |  | 17.60654 |  |  |  | 0.357544 | [7 empty] | 228.426043 | [13 empty] | 2166.755218 | [15 empty] | 1.365372 | [17 empty] | 0.065039 | [9 empty] | 304.620387 | [32 empty] | 2025 |  |  | CHN | Tibet
| Lawu |  | Magmatic hydrothermal | Skarn | Cu-Pb-Zn skarn | Cu, Pb, Zn | In, Sn | Cu, Pb, Zn, In, Sn |  |  | kb230-3 | kb230-3 | underground mine |  |  |  |  | ore material | drill core | underground mining tunnels and drill cores | mineral separate | [5 empty] | mineralisation |  |  |  | sphalerite, chalcopyrite, pyrrhotite, pyrite, arsenopyrite |  |  | Sn-poor Epithermal |  |  |  | galena, bismuthinite, marcasite, iron oxides, pyroxene, actinolite, quartz | thin sections and polished blocks examined using optical microscope, BSE detector, and EDS prior to analysis | EMPA, LA-ICPMS | JEOL JXA-8230 electron probe microanalyzer; RESOlution-LR 193 nm ArF excimer laser ablation system coupled to an Agilent 7700x ICP-MS | Laboratory of Mineral Resources Research Center, Fuzhou University; Adelaide Microscopy, the University of Adelaide | EPMA point analysis: accelerating voltage 15 kV, beam current 20 nA, beam diameter ~5 μm; EPMA mapping: accelerating voltage 20 kV, working current 50 nA, dwell time ~10 ms; BSE imaging: accelerating voltage 20 kV, beam current 10 nA; LA-ICP-MS: energy density 3~3.5 J/cm2, spot sizes 29 to 51 μm, repetition rates 5 Hz (polished thin-section) and 10 Hz (polished blocks), ~30 s background acquisition, ~40 s sample data acquisition | STDGL3 (Danyushevsky et al. 2011) and GSD-1G (USGS) | 22.393126 | [19 empty] | 5402.02805 | [5 empty] | 0.140741 | [5 empty] | 1797.962542 | [9 empty] | 96373.2 |  | 19.707521 |  |  |  | 0.324095 | [7 empty] | 32.852609 | [13 empty] | 1915.278605 | [15 empty] | 0.214419 | [17 empty] | 0.02 | [9 empty] | 1456.176968 | [32 empty] | 2025 |  |  | CHN | Tibet
| Lawu |  | Magmatic hydrothermal | Skarn | Cu-Pb-Zn skarn | Cu, Pb, Zn | In, Sn | Cu, Pb, Zn, In, Sn |  |  | kb230-4 | kb230-4 | underground mine |  |  |  |  | ore material | drill core | underground mining tunnels and drill cores | mineral separate | [5 empty] | mineralisation |  |  |  | sphalerite, chalcopyrite, pyrrhotite, pyrite, arsenopyrite |  |  | Sn-poor Epithermal |  |  |  | galena, bismuthinite, marcasite, iron oxides, pyroxene, actinolite, quartz | thin sections and polished blocks examined using optical microscope, BSE detector, and EDS prior to analysis | EMPA, LA-ICPMS | JEOL JXA-8230 electron probe microanalyzer; RESOlution-LR 193 nm ArF excimer laser ablation system coupled to an Agilent 7700x ICP-MS | Laboratory of Mineral Resources Research Center, Fuzhou University; Adelaide Microscopy, the University of Adelaide | EPMA point analysis: accelerating voltage 15 kV, beam current 20 nA, beam diameter ~5 μm; EPMA mapping: accelerating voltage 20 kV, working current 50 nA, dwell time ~10 ms; BSE imaging: accelerating voltage 20 kV, beam current 10 nA; LA-ICP-MS: energy density 3~3.5 J/cm2, spot sizes 29 to 51 μm, repetition rates 5 Hz (polished thin-section) and 10 Hz (polished blocks), ~30 s background acquisition, ~40 s sample data acquisition | STDGL3 (Danyushevsky et al. 2011) and GSD-1G (USGS) | 58.600165 | [19 empty] | 5340.059926 | [5 empty] | 2.518906 | [5 empty] | 2536.938932 | [9 empty] | 96955.93 |  | 16.962196 |  |  |  | 0.31366 | [7 empty] | 75.894668 | [13 empty] | 2270.989045 | [15 empty] | 0.151035 | [17 empty] | 0.051789 | [9 empty] | 1444.427966 | [32 empty] | 2025 |  |  | CHN | Tibet
| Lawu |  | Magmatic hydrothermal | Skarn | Cu-Pb-Zn skarn | Cu, Pb, Zn | In, Sn | Cu, Pb, Zn, In, Sn |  |  | kb230-5 | kb230-5 | underground mine |  |  |  |  | ore material | drill core | underground mining tunnels and drill cores | mineral separate | [5 empty] | mineralisation |  |  |  | sphalerite, chalcopyrite, pyrrhotite, pyrite, arsenopyrite |  |  | Sn-poor Epithermal |  |  |  | galena, bismuthinite, marcasite, iron oxides, pyroxene, actinolite, quartz | thin sections and polished blocks examined using optical microscope, BSE detector, and EDS prior to analysis | EMPA, LA-ICPMS | JEOL JXA-8230 electron probe microanalyzer; RESOlution-LR 193 nm ArF excimer laser ablation system coupled to an Agilent 7700x ICP-MS | Laboratory of Mineral Resources Research Center, Fuzhou University; Adelaide Microscopy, the University of Adelaide | EPMA point analysis: accelerating voltage 15 kV, beam current 20 nA, beam diameter ~5 μm; EPMA mapping: accelerating voltage 20 kV, working current 50 nA, dwell time ~10 ms; BSE imaging: accelerating voltage 20 kV, beam current 10 nA; LA-ICP-MS: energy density 3~3.5 J/cm2, spot sizes 29 to 51 μm, repetition rates 5 Hz (polished thin-section) and 10 Hz (polished blocks), ~30 s background acquisition, ~40 s sample data acquisition | STDGL3 (Danyushevsky et al. 2011) and GSD-1G (USGS) | 38.015802 | [19 empty] | 5327.889051 | [5 empty] | 0.202034 | [5 empty] | 2411.381534 | [9 empty] | 96994.51 |  | 18.214608 |  |  |  | 0.265993 | [7 empty] | 20.233389 | [13 empty] | 1682.56351 | [15 empty] | 0.207948 | [17 empty] | 0.048529 | [9 empty] | 1462.090221 | [32 empty] | 2025 |  |  | CHN | Tibet
| Lawu |  | Magmatic hydrothermal | Skarn | Cu-Pb-Zn skarn | Cu, Pb, Zn | In, Sn | Cu, Pb, Zn, In, Sn |  |  | kb230-6 | kb230-6 | underground mine |  |  |  |  | ore material | drill core | underground mining tunnels and drill cores | mineral separate | [5 empty] | mineralisation |  |  |  | sphalerite, chalcopyrite, pyrrhotite, pyrite, arsenopyrite |  |  | Sn-poor Epithermal |  |  |  | galena, bismuthinite, marcasite, iron oxides, pyroxene, actinolite, quartz | thin sections and polished blocks examined using optical microscope, BSE detector, and EDS prior to analysis | EMPA, LA-ICPMS | JEOL JXA-8230 electron probe microanalyzer; RESOlution-LR 193 nm ArF excimer laser ablation system coupled to an Agilent 7700x ICP-MS | Laboratory of Mineral Resources Research Center, Fuzhou University; Adelaide Microscopy, the University of Adelaide | EPMA point analysis: accelerating voltage 15 kV, beam current 20 nA, beam diameter ~5 μm; EPMA mapping: accelerating voltage 20 kV, working current 50 nA, dwell time ~10 ms; BSE imaging: accelerating voltage 20 kV, beam current 10 nA; LA-ICP-MS: energy density 3~3.5 J/cm2, spot sizes 29 to 51 μm, repetition rates 5 Hz (polished thin-section) and 10 Hz (polished blocks), ~30 s background acquisition, ~40 s sample data acquisition | STDGL3 (Danyushevsky et al. 2011) and GSD-1G (USGS) | 3.089252 | [19 empty] | 4920.743148 | [5 empty] | 0.559132 | [5 empty] | 336.738677 | [9 empty] | 99429.87988 |  | 17.603994 |  |  |  | 0.084949 | [7 empty] | 83.105705 | [13 empty] | 1929.79265 | [15 empty] | 0.107392 | [17 empty] | 0.048084 | [9 empty] | 187.623932 | [32 empty] | 2025 |  |  | CHN | Tibet
| Lawu |  | Magmatic hydrothermal | Skarn | Cu-Pb-Zn skarn | Cu, Pb, Zn | In, Sn | Cu, Pb, Zn, In, Sn |  |  | kb230-7 | kb230-7 | underground mine |  |  |  |  | ore material | drill core | underground mining tunnels and drill cores | mineral separate | [5 empty] | mineralisation |  |  |  | sphalerite, chalcopyrite, pyrrhotite, pyrite, arsenopyrite |  |  | Sn-poor Epithermal |  |  |  | galena, bismuthinite, marcasite, iron oxides, pyroxene, actinolite, quartz | thin sections and polished blocks examined using optical microscope, BSE detector, and EDS prior to analysis | EMPA, LA-ICPMS | JEOL JXA-8230 electron probe microanalyzer; RESOlution-LR 193 nm ArF excimer laser ablation system coupled to an Agilent 7700x ICP-MS | Laboratory of Mineral Resources Research Center, Fuzhou University; Adelaide Microscopy, the University of Adelaide | EPMA point analysis: accelerating voltage 15 kV, beam current 20 nA, beam diameter ~5 μm; EPMA mapping: accelerating voltage 20 kV, working current 50 nA, dwell time ~10 ms; BSE imaging: accelerating voltage 20 kV, beam current 10 nA; LA-ICP-MS: energy density 3~3.5 J/cm2, spot sizes 29 to 51 μm, repetition rates 5 Hz (polished thin-section) and 10 Hz (polished blocks), ~30 s background acquisition, ~40 s sample data acquisition | STDGL3 (Danyushevsky et al. 2011) and GSD-1G (USGS) | 54.221906 | [19 empty] | 5272.937619 | [5 empty] | 0.176737 | [5 empty] | 3068.711631 | [9 empty] | 91659.88 |  | 19.309976 |  |  |  | 0.084949 | [7 empty] | 86.732359 | [13 empty] | 1218.202673 | [15 empty] | 0.383872 | [17 empty] | 3.812198 | [9 empty] | 2433.192641 | [32 empty] | 2025 |  |  | CHN | Tibet
| Lawu |  | Magmatic hydrothermal | Skarn | Cu-Pb-Zn skarn | Cu, Pb, Zn | In, Sn | Cu, Pb, Zn, In, Sn |  |  | kb236-1 | kb236-1 | underground mine |  |  |  |  | ore material | drill core | underground mining tunnels and drill cores | mineral separate | [5 empty] | mineralisation |  |  |  | sphalerite, chalcopyrite, pyrrhotite, pyrite, arsenopyrite |  |  | Sn-poor Epithermal |  |  |  | galena, bismuthinite, marcasite, iron oxides, pyroxene, actinolite, quartz | thin sections and polished blocks examined using optical microscope, BSE detector, and EDS prior to analysis | EMPA, LA-ICPMS | JEOL JXA-8230 electron probe microanalyzer; RESOlution-LR 193 nm ArF excimer laser ablation system coupled to an Agilent 7700x ICP-MS | Laboratory of Mineral Resources Research Center, Fuzhou University; Adelaide Microscopy, the University of Adelaide | EPMA point analysis: accelerating voltage 15 kV, beam current 20 nA, beam diameter ~5 μm; EPMA mapping: accelerating voltage 20 kV, working current 50 nA, dwell time ~10 ms; BSE imaging: accelerating voltage 20 kV, beam current 10 nA; LA-ICP-MS: energy density 3~3.5 J/cm2, spot sizes 29 to 51 μm, repetition rates 5 Hz (polished thin-section) and 10 Hz (polished blocks), ~30 s background acquisition, ~40 s sample data acquisition | STDGL3 (Danyushevsky et al. 2011) and GSD-1G (USGS) | 2.379403 | [19 empty] | 5374.844777 | [5 empty] | 33.70241 | [5 empty] | 390.188256 | [9 empty] | 108278.6 |  | 1.782555 |  |  |  | 0.084949 | [7 empty] | 366.560152 | [13 empty] | 1483.129558 | [15 empty] | 0.037538 | [17 empty] | 0.055499 | [9 empty] | 4.07363 | [32 empty] | 2025 |  |  | CHN | Tibet
| Lawu |  | Magmatic hydrothermal | Skarn | Cu-Pb-Zn skarn | Cu, Pb, Zn | In, Sn | Cu, Pb, Zn, In, Sn |  |  | kb236-2 | kb236-2 | underground mine |  |  |  |  | ore material | drill core | underground mining tunnels and drill cores | mineral separate | [5 empty] | mineralisation |  |  |  | sphalerite, chalcopyrite, pyrrhotite, pyrite, arsenopyrite |  |  | Sn-poor Epithermal |  |  |  | galena, bismuthinite, marcasite, iron oxides, pyroxene, actinolite, quartz | thin sections and polished blocks examined using optical microscope, BSE detector, and EDS prior to analysis | EMPA, LA-ICPMS | JEOL JXA-8230 electron probe microanalyzer; RESOlution-LR 193 nm ArF excimer laser ablation system coupled to an Agilent 7700x ICP-MS | Laboratory of Mineral Resources Research Center, Fuzhou University; Adelaide Microscopy, the University of Adelaide | EPMA point analysis: accelerating voltage 15 kV, beam current 20 nA, beam diameter ~5 μm; EPMA mapping: accelerating voltage 20 kV, working current 50 nA, dwell time ~10 ms; BSE imaging: accelerating voltage 20 kV, beam current 10 nA; LA-ICP-MS: energy density 3~3.5 J/cm2, spot sizes 29 to 51 μm, repetition rates 5 Hz (polished thin-section) and 10 Hz (polished blocks), ~30 s background acquisition, ~40 s sample data acquisition | STDGL3 (Danyushevsky et al. 2011) and GSD-1G (USGS) | 22.603655 | [19 empty] | 5488.536821 | [5 empty] | 8.441731 | [5 empty] | 1532.158011 | [9 empty] | 103628.7 |  | 10.58834 |  |  |  | 0.084949 | [7 empty] | 557.286325 | [13 empty] | 1256.055002 | [15 empty] | 0.053844 | [17 empty] | 0.043167 | [9 empty] | 649.706863 | [32 empty] | 2025 |  |  | CHN | Tibet
| Lawu |  | Magmatic hydrothermal | Skarn | Cu-Pb-Zn skarn | Cu, Pb, Zn | In, Sn | Cu, Pb, Zn, In, Sn |  |  | kb236-3 | kb236-3 | underground mine |  |  |  |  | ore material | drill core | underground mining tunnels and drill cores | mineral separate | [5 empty] | mineralisation |  |  |  | sphalerite, chalcopyrite, pyrrhotite, pyrite, arsenopyrite |  |  | Sn-poor Epithermal |  |  |  | galena, bismuthinite, marcasite, iron oxides, pyroxene, actinolite, quartz | thin sections and polished blocks examined using optical microscope, BSE detector, and EDS prior to analysis | EMPA, LA-ICPMS | JEOL JXA-8230 electron probe microanalyzer; RESOlution-LR 193 nm ArF excimer laser ablation system coupled to an Agilent 7700x ICP-MS | Laboratory of Mineral Resources Research Center, Fuzhou University; Adelaide Microscopy, the University of Adelaide | EPMA point analysis: accelerating voltage 15 kV, beam current 20 nA, beam diameter ~5 μm; EPMA mapping: accelerating voltage 20 kV, working current 50 nA, dwell time ~10 ms; BSE imaging: accelerating voltage 20 kV, beam current 10 nA; LA-ICP-MS: energy density 3~3.5 J/cm2, spot sizes 29 to 51 μm, repetition rates 5 Hz (polished thin-section) and 10 Hz (polished blocks), ~30 s background acquisition, ~40 s sample data acquisition | STDGL3 (Danyushevsky et al. 2011) and GSD-1G (USGS) | 8.162177 | [19 empty] | 6174.685061 | [5 empty] | 34.287929 | [5 empty] | 677.401318 | [9 empty] | 102765.7 |  | 1.772772 |  |  |  | 0.084949 | [7 empty] | 472.534538 | [13 empty] | 3087.818887 | [15 empty] | 0.13415 | [17 empty] | 0.048869 | [9 empty] | 8.449773 | [32 empty] | 2025 |  |  | CHN | Tibet
| Lawu |  | Magmatic hydrothermal | Skarn | Cu-Pb-Zn skarn | Cu, Pb, Zn | In, Sn | Cu, Pb, Zn, In, Sn |  |  | kb236-4 | kb236-4 | underground mine |  |  |  |  | ore material | drill core | underground mining tunnels and drill cores | mineral separate | [5 empty] | mineralisation |  |  |  | sphalerite, chalcopyrite, pyrrhotite, pyrite, arsenopyrite |  |  | Sn-poor Epithermal |  |  |  | galena, bismuthinite, marcasite, iron oxides, pyroxene, actinolite, quartz | thin sections and polished blocks examined using optical microscope, BSE detector, and EDS prior to analysis | EMPA, LA-ICPMS | JEOL JXA-8230 electron probe microanalyzer; RESOlution-LR 193 nm ArF excimer laser ablation system coupled to an Agilent 7700x ICP-MS | Laboratory of Mineral Resources Research Center, Fuzhou University; Adelaide Microscopy, the University of Adelaide | EPMA point analysis: accelerating voltage 15 kV, beam current 20 nA, beam diameter ~5 μm; EPMA mapping: accelerating voltage 20 kV, working current 50 nA, dwell time ~10 ms; BSE imaging: accelerating voltage 20 kV, beam current 10 nA; LA-ICP-MS: energy density 3~3.5 J/cm2, spot sizes 29 to 51 μm, repetition rates 5 Hz (polished thin-section) and 10 Hz (polished blocks), ~30 s background acquisition, ~40 s sample data acquisition | STDGL3 (Danyushevsky et al. 2011) and GSD-1G (USGS) | 7.289247 | [19 empty] | 6564.242046 | [5 empty] | 27.779968 | [5 empty] | 711.064695 | [9 empty] | 102526 |  | 4.168874 |  |  |  | 0.084949 | [7 empty] | 453.706905 | [13 empty] | 1204.813486 | [15 empty] | 0.029279 | [17 empty] | 0.02 | [9 empty] | 56.536575 | [32 empty] | 2025 |  |  | CHN | Tibet
| Lawu |  | Magmatic hydrothermal | Skarn | Cu-Pb-Zn skarn | Cu, Pb, Zn | In, Sn | Cu, Pb, Zn, In, Sn |  |  | kb236-5 | kb236-5 | underground mine |  |  |  |  | ore material | drill core | underground mining tunnels and drill cores | mineral separate | [5 empty] | mineralisation |  |  |  | sphalerite, chalcopyrite, pyrrhotite, pyrite, arsenopyrite |  |  | Sn-poor Epithermal |  |  |  | galena, bismuthinite, marcasite, iron oxides, pyroxene, actinolite, quartz | thin sections and polished blocks examined using optical microscope, BSE detector, and EDS prior to analysis | EMPA, LA-ICPMS | JEOL JXA-8230 electron probe microanalyzer; RESOlution-LR 193 nm ArF excimer laser ablation system coupled to an Agilent 7700x ICP-MS | Laboratory of Mineral Resources Research Center, Fuzhou University; Adelaide Microscopy, the University of Adelaide | EPMA point analysis: accelerating voltage 15 kV, beam current 20 nA, beam diameter ~5 μm; EPMA mapping: accelerating voltage 20 kV, working current 50 nA, dwell time ~10 ms; BSE imaging: accelerating voltage 20 kV, beam current 10 nA; LA-ICP-MS: energy density 3~3.5 J/cm2, spot sizes 29 to 51 μm, repetition rates 5 Hz (polished thin-section) and 10 Hz (polished blocks), ~30 s background acquisition, ~40 s sample data acquisition | STDGL3 (Danyushevsky et al. 2011) and GSD-1G (USGS) | 8.069264 | [19 empty] | 6338.179856 | [5 empty] | 27.353054 | [5 empty] | 586.597527 | [9 empty] | 101671.4 |  | 2.528224 |  |  |  | 0.084949 | [7 empty] | 426.633242 | [13 empty] | 1947.669246 | [15 empty] | 0.029817 | [17 empty] | 0.02 | [9 empty] | 12.278958 | [32 empty] | 2025 |  |  | CHN | Tibet
| Lawu |  | Magmatic hydrothermal | Skarn | Cu-Pb-Zn skarn | Cu, Pb, Zn | In, Sn | Cu, Pb, Zn, In, Sn |  |  | kb236-6 | kb236-6 | underground mine |  |  |  |  | ore material | drill core | underground mining tunnels and drill cores | mineral separate | [5 empty] | mineralisation |  |  |  | sphalerite, chalcopyrite, pyrrhotite, pyrite, arsenopyrite |  |  | Sn-poor Epithermal |  |  |  | galena, bismuthinite, marcasite, iron oxides, pyroxene, actinolite, quartz | thin sections and polished blocks examined using optical microscope, BSE detector, and EDS prior to analysis | EMPA, LA-ICPMS | JEOL JXA-8230 electron probe microanalyzer; RESOlution-LR 193 nm ArF excimer laser ablation system coupled to an Agilent 7700x ICP-MS | Laboratory of Mineral Resources Research Center, Fuzhou University; Adelaide Microscopy, the University of Adelaide | EPMA point analysis: accelerating voltage 15 kV, beam current 20 nA, beam diameter ~5 μm; EPMA mapping: accelerating voltage 20 kV, working current 50 nA, dwell time ~10 ms; BSE imaging: accelerating voltage 20 kV, beam current 10 nA; LA-ICP-MS: energy density 3~3.5 J/cm2, spot sizes 29 to 51 μm, repetition rates 5 Hz (polished thin-section) and 10 Hz (polished blocks), ~30 s background acquisition, ~40 s sample data acquisition | STDGL3 (Danyushevsky et al. 2011) and GSD-1G (USGS) | 9.965415 | [19 empty] | 6260.492114 | [5 empty] | 35.128918 | [5 empty] | 775.927338 | [9 empty] | 103116.1 |  | 1.288625 |  |  |  | 0.084949 | [7 empty] | 569.330966 | [13 empty] | 1856.32752 | [15 empty] | 0.069444 | [17 empty] | 0.04723 | [9 empty] | 4.577671 | [32 empty] | 2025 |  |  | CHN | Tibet
| Lawu |  | Magmatic hydrothermal | Skarn | Cu-Pb-Zn skarn | Cu, Pb, Zn | In, Sn | Cu, Pb, Zn, In, Sn |  |  | eb01-1 | eb01-1 | underground mine |  |  |  |  | ore material | drill core | underground mining tunnels and drill cores | mineral separate | [5 empty] | mineralisation |  |  |  | sphalerite, chalcopyrite, pyrrhotite, pyrite, arsenopyrite |  |  | Sn-poor Epithermal |  |  |  | galena, bismuthinite, marcasite, iron oxides, pyroxene, actinolite, quartz | thin sections and polished blocks examined using optical microscope, BSE detector, and EDS prior to analysis | EMPA, LA-ICPMS | JEOL JXA-8230 electron probe microanalyzer; RESOlution-LR 193 nm ArF excimer laser ablation system coupled to an Agilent 7700x ICP-MS | Laboratory of Mineral Resources Research Center, Fuzhou University; Adelaide Microscopy, the University of Adelaide | EPMA point analysis: accelerating voltage 15 kV, beam current 20 nA, beam diameter ~5 μm; EPMA mapping: accelerating voltage 20 kV, working current 50 nA, dwell time ~10 ms; BSE imaging: accelerating voltage 20 kV, beam current 10 nA; LA-ICP-MS: energy density 3~3.5 J/cm2, spot sizes 29 to 51 μm, repetition rates 5 Hz (polished thin-section) and 10 Hz (polished blocks), ~30 s background acquisition, ~40 s sample data acquisition | STDGL3 (Danyushevsky et al. 2011) and GSD-1G (USGS) | 4.668966 | [19 empty] | 969.945449 | [5 empty] | 0.289586 | [5 empty] | 17.504463 | [9 empty] | 90098.42 |  | 5.407424 |  |  |  | 0.298221 | [7 empty] | 0.095781 | [13 empty] | 2071.013011 | [15 empty] | 0.635209 | [17 empty] | 4.120827 | [9 empty] | 0.729274 | [32 empty] | 2025 |  |  | CHN | Tibet
| Lawu |  | Magmatic hydrothermal | Skarn | Cu-Pb-Zn skarn | Cu, Pb, Zn | In, Sn | Cu, Pb, Zn, In, Sn |  |  | eb01-2 | eb01-2 | underground mine |  |  |  |  | ore material | drill core | underground mining tunnels and drill cores | mineral separate | [5 empty] | mineralisation |  |  |  | sphalerite, chalcopyrite, pyrrhotite, pyrite, arsenopyrite |  |  | Sn-poor Epithermal |  |  |  | galena, bismuthinite, marcasite, iron oxides, pyroxene, actinolite, quartz | thin sections and polished blocks examined using optical microscope, BSE detector, and EDS prior to analysis | EMPA, LA-ICPMS | JEOL JXA-8230 electron probe microanalyzer; RESOlution-LR 193 nm ArF excimer laser ablation system coupled to an Agilent 7700x ICP-MS | Laboratory of Mineral Resources Research Center, Fuzhou University; Adelaide Microscopy, the University of Adelaide | EPMA point analysis: accelerating voltage 15 kV, beam current 20 nA, beam diameter ~5 μm; EPMA mapping: accelerating voltage 20 kV, working current 50 nA, dwell time ~10 ms; BSE imaging: accelerating voltage 20 kV, beam current 10 nA; LA-ICP-MS: energy density 3~3.5 J/cm2, spot sizes 29 to 51 μm, repetition rates 5 Hz (polished thin-section) and 10 Hz (polished blocks), ~30 s background acquisition, ~40 s sample data acquisition | STDGL3 (Danyushevsky et al. 2011) and GSD-1G (USGS) | 40.780917 | [19 empty] | 949.499987 | [5 empty] | 0.049639 | [5 empty] | 58.848619 | [9 empty] | 96234.69 |  | 6.420316 |  |  |  | 0.264892 | [7 empty] | 2.9943 | [13 empty] | 2787.08984 | [15 empty] | 19.559392 | [17 empty] | 119.106187 | [9 empty] | 1.519147 | [32 empty] | 2025 |  |  | CHN | Tibet
| Lawu |  | Magmatic hydrothermal | Skarn | Cu-Pb-Zn skarn | Cu, Pb, Zn | In, Sn | Cu, Pb, Zn, In, Sn |  |  | eb01-3 | eb01-3 | underground mine |  |  |  |  | ore material | drill core | underground mining tunnels and drill cores | mineral separate | [5 empty] | mineralisation |  |  |  | sphalerite, chalcopyrite, pyrrhotite, pyrite, arsenopyrite |  |  | Sn-poor Epithermal |  |  |  | galena, bismuthinite, marcasite, iron oxides, pyroxene, actinolite, quartz | thin sections and polished blocks examined using optical microscope, BSE detector, and EDS prior to analysis | EMPA, LA-ICPMS | JEOL JXA-8230 electron probe microanalyzer; RESOlution-LR 193 nm ArF excimer laser ablation system coupled to an Agilent 7700x ICP-MS | Laboratory of Mineral Resources Research Center, Fuzhou University; Adelaide Microscopy, the University of Adelaide | EPMA point analysis: accelerating voltage 15 kV, beam current 20 nA, beam diameter ~5 μm; EPMA mapping: accelerating voltage 20 kV, working current 50 nA, dwell time ~10 ms; BSE imaging: accelerating voltage 20 kV, beam current 10 nA; LA-ICP-MS: energy density 3~3.5 J/cm2, spot sizes 29 to 51 μm, repetition rates 5 Hz (polished thin-section) and 10 Hz (polished blocks), ~30 s background acquisition, ~40 s sample data acquisition | STDGL3 (Danyushevsky et al. 2011) and GSD-1G (USGS) | 2.032744 | [19 empty] | 794.793656 | [5 empty] | 0.009775 | [5 empty] | 16.905453 | [9 empty] | 80680.92 |  | 5.096896 |  |  |  | 0.084949 | [7 empty] | 0.645199 | [13 empty] | 1642.737275 | [15 empty] | 13.018751 | [17 empty] | 2.038323 | [9 empty] | 0.512154 | [32 empty] | 2025 |  |  | CHN | Tibet
| Lawu |  | Magmatic hydrothermal | Skarn | Cu-Pb-Zn skarn | Cu, Pb, Zn | In, Sn | Cu, Pb, Zn, In, Sn |  |  | eb01-4 | eb01-4 | underground mine |  |  |  |  | ore material | drill core | underground mining tunnels and drill cores | mineral separate | [5 empty] | mineralisation |  |  |  | sphalerite, chalcopyrite, pyrrhotite, pyrite, arsenopyrite |  |  | Sn-poor Epithermal |  |  |  | galena, bismuthinite, marcasite, iron oxides, pyroxene, actinolite, quartz | thin sections and polished blocks examined using optical microscope, BSE detector, and EDS prior to analysis | EMPA, LA-ICPMS | JEOL JXA-8230 electron probe microanalyzer; RESOlution-LR 193 nm ArF excimer laser ablation system coupled to an Agilent 7700x ICP-MS | Laboratory of Mineral Resources Research Center, Fuzhou University; Adelaide Microscopy, the University of Adelaide | EPMA point analysis: accelerating voltage 15 kV, beam current 20 nA, beam diameter ~5 μm; EPMA mapping: accelerating voltage 20 kV, working current 50 nA, dwell time ~10 ms; BSE imaging: accelerating voltage 20 kV, beam current 10 nA; LA-ICP-MS: energy density 3~3.5 J/cm2, spot sizes 29 to 51 μm, repetition rates 5 Hz (polished thin-section) and 10 Hz (polished blocks), ~30 s background acquisition, ~40 s sample data acquisition | STDGL3 (Danyushevsky et al. 2011) and GSD-1G (USGS) | 0.392213 | [19 empty] | 1036.324041 | [5 empty] | 0.009775 | [5 empty] | 10.154777 | [9 empty] | 92797.20892 |  | 2.648639 |  |  |  | 0.254869 | [7 empty] | 0.069024 | [13 empty] | 1405.015502 | [15 empty] | 0.302699 | [17 empty] | 0.066417 | [9 empty] | 0.572211 | [32 empty] | 2025 |  |  | CHN | Tibet
| Lawu |  | Magmatic hydrothermal | Skarn | Cu-Pb-Zn skarn | Cu, Pb, Zn | In, Sn | Cu, Pb, Zn, In, Sn |  |  | eb01-5 | eb01-5 | underground mine |  |  |  |  | ore material | drill core | underground mining tunnels and drill cores | mineral separate | [5 empty] | mineralisation |  |  |  | sphalerite, chalcopyrite, pyrrhotite, pyrite, arsenopyrite |  |  | Sn-poor Epithermal |  |  |  | galena, bismuthinite, marcasite, iron oxides, pyroxene, actinolite, quartz | thin sections and polished blocks examined using optical microscope, BSE detector, and EDS prior to analysis | EMPA, LA-ICPMS | JEOL JXA-8230 electron probe microanalyzer; RESOlution-LR 193 nm ArF excimer laser ablation system coupled to an Agilent 7700x ICP-MS | Laboratory of Mineral Resources Research Center, Fuzhou University; Adelaide Microscopy, the University of Adelaide | EPMA point analysis: accelerating voltage 15 kV, beam current 20 nA, beam diameter ~5 μm; EPMA mapping: accelerating voltage 20 kV, working current 50 nA, dwell time ~10 ms; BSE imaging: accelerating voltage 20 kV, beam current 10 nA; LA-ICP-MS: energy density 3~3.5 J/cm2, spot sizes 29 to 51 μm, repetition rates 5 Hz (polished thin-section) and 10 Hz (polished blocks), ~30 s background acquisition, ~40 s sample data acquisition | STDGL3 (Danyushevsky et al. 2011) and GSD-1G (USGS) | 46.901263 | [19 empty] | 2219.563097 | [5 empty] | 1.807024 | [5 empty] | 133.74045 | [9 empty] | 1481.791364 |  | 0.138044 |  |  |  | 0.084949 | [7 empty] | 2.468127 | [13 empty] | 23.574041 | [15 empty] | 27.452184 | [17 empty] | 60.084839 | [9 empty] | 36.192478 | [32 empty] | 2025 |  |  | CHN | Tibet
| Lawu |  | Magmatic hydrothermal | Skarn | Cu-Pb-Zn skarn | Cu, Pb, Zn | In, Sn | Cu, Pb, Zn, In, Sn |  |  | eb01-6 | eb01-6 | underground mine |  |  |  |  | ore material | drill core | underground mining tunnels and drill cores | mineral separate | [5 empty] | mineralisation |  |  |  | sphalerite, chalcopyrite, pyrrhotite, pyrite, arsenopyrite |  |  | Sn-poor Epithermal |  |  |  | galena, bismuthinite, marcasite, iron oxides, pyroxene, actinolite, quartz | thin sections and polished blocks examined using optical microscope, BSE detector, and EDS prior to analysis | EMPA, LA-ICPMS | JEOL JXA-8230 electron probe microanalyzer; RESOlution-LR 193 nm ArF excimer laser ablation system coupled to an Agilent 7700x ICP-MS | Laboratory of Mineral Resources Research Center, Fuzhou University; Adelaide Microscopy, the University of Adelaide | EPMA point analysis: accelerating voltage 15 kV, beam current 20 nA, beam diameter ~5 μm; EPMA mapping: accelerating voltage 20 kV, working current 50 nA, dwell time ~10 ms; BSE imaging: accelerating voltage 20 kV, beam current 10 nA; LA-ICP-MS: energy density 3~3.5 J/cm2, spot sizes 29 to 51 μm, repetition rates 5 Hz (polished thin-section) and 10 Hz (polished blocks), ~30 s background acquisition, ~40 s sample data acquisition | STDGL3 (Danyushevsky et al. 2011) and GSD-1G (USGS) | 26.805763 | [19 empty] | 1813.506686 | [5 empty] | 1.139252 | [5 empty] | 141.598064 | [9 empty] | 52.814937 |  | 0.027668 |  |  |  | 0.247912 | [7 empty] | 1.312081 | [13 empty] | 0.666292 | [15 empty] | 15.643723 | [17 empty] | 40.329134 | [9 empty] | 60.131392 | [32 empty] | 2025 |  |  | CHN | Tibet
| Lawu |  | Magmatic hydrothermal | Skarn | Cu-Pb-Zn skarn | Cu, Pb, Zn | In, Sn | Cu, Pb, Zn, In, Sn |  |  | eb01-7 | eb01-7 | underground mine |  |  |  |  | ore material | drill core | underground mining tunnels and drill cores | mineral separate | [5 empty] | mineralisation |  |  |  | sphalerite, chalcopyrite, pyrrhotite, pyrite, arsenopyrite |  |  | Sn-poor Epithermal |  |  |  | galena, bismuthinite, marcasite, iron oxides, pyroxene, actinolite, quartz | thin sections and polished blocks examined using optical microscope, BSE detector, and EDS prior to analysis | EMPA, LA-ICPMS | JEOL JXA-8230 electron probe microanalyzer; RESOlution-LR 193 nm ArF excimer laser ablation system coupled to an Agilent 7700x ICP-MS | Laboratory of Mineral Resources Research Center, Fuzhou University; Adelaide Microscopy, the University of Adelaide | EPMA point analysis: accelerating voltage 15 kV, beam current 20 nA, beam diameter ~5 μm; EPMA mapping: accelerating voltage 20 kV, working current 50 nA, dwell time ~10 ms; BSE imaging: accelerating voltage 20 kV, beam current 10 nA; LA-ICP-MS: energy density 3~3.5 J/cm2, spot sizes 29 to 51 μm, repetition rates 5 Hz (polished thin-section) and 10 Hz (polished blocks), ~30 s background acquisition, ~40 s sample data acquisition | STDGL3 (Danyushevsky et al. 2011) and GSD-1G (USGS) | 30.160599 | [19 empty] | 1229.772167 | [5 empty] | 0.71673 | [5 empty] | 397.159184 | [9 empty] | 87059.12624 |  | 12.042804 |  |  |  | 0.235275 | [7 empty] | 3.868536 | [13 empty] | 4339.453301 | [15 empty] | 23.86263 | [17 empty] | 40.932318 | [9 empty] | 39.654576 | [32 empty] | 2025 |  |  | CHN | Tibet
| Lawu |  | Magmatic hydrothermal | Skarn | Cu-Pb-Zn skarn | Cu, Pb, Zn | In, Sn | Cu, Pb, Zn, In, Sn |  |  | eb01-8 | eb01-8 | underground mine |  |  |  |  | ore material | drill core | underground mining tunnels and drill cores | mineral separate | [5 empty] | mineralisation |  |  |  | sphalerite, chalcopyrite, pyrrhotite, pyrite, arsenopyrite |  |  | Sn-poor Epithermal |  |  |  | galena, bismuthinite, marcasite, iron oxides, pyroxene, actinolite, quartz | thin sections and polished blocks examined using optical microscope, BSE detector, and EDS prior to analysis | EMPA, LA-ICPMS | JEOL JXA-8230 electron probe microanalyzer; RESOlution-LR 193 nm ArF excimer laser ablation system coupled to an Agilent 7700x ICP-MS | Laboratory of Mineral Resources Research Center, Fuzhou University; Adelaide Microscopy, the University of Adelaide | EPMA point analysis: accelerating voltage 15 kV, beam current 20 nA, beam diameter ~5 μm; EPMA mapping: accelerating voltage 20 kV, working current 50 nA, dwell time ~10 ms; BSE imaging: accelerating voltage 20 kV, beam current 10 nA; LA-ICP-MS: energy density 3~3.5 J/cm2, spot sizes 29 to 51 μm, repetition rates 5 Hz (polished thin-section) and 10 Hz (polished blocks), ~30 s background acquisition, ~40 s sample data acquisition | STDGL3 (Danyushevsky et al. 2011) and GSD-1G (USGS) | 10.081771 | [19 empty] | 774.739252 | [5 empty] | 0.037703 | [5 empty] | 36.478203 | [9 empty] | 86408.23 |  | 12.278242 |  |  |  | 0.275041 | [7 empty] | 1.272341 | [13 empty] | 2630.972135 | [15 empty] | 1.342216 | [17 empty] | 7.045723 | [9 empty] | 4.018556 | [32 empty] | 2025 |  |  | CHN | Tibet
| Lawu |  | Magmatic hydrothermal | Skarn | Cu-Pb-Zn skarn | Cu, Pb, Zn | In, Sn | Cu, Pb, Zn, In, Sn |  |  | eb01-9 | eb01-9 | underground mine |  |  |  |  | ore material | drill core | underground mining tunnels and drill cores | mineral separate | [5 empty] | mineralisation |  |  |  | sphalerite, chalcopyrite, pyrrhotite, pyrite, arsenopyrite |  |  | Sn-poor Epithermal |  |  |  | galena, bismuthinite, marcasite, iron oxides, pyroxene, actinolite, quartz | thin sections and polished blocks examined using optical microscope, BSE detector, and EDS prior to analysis | EMPA, LA-ICPMS | JEOL JXA-8230 electron probe microanalyzer; RESOlution-LR 193 nm ArF excimer laser ablation system coupled to an Agilent 7700x ICP-MS | Laboratory of Mineral Resources Research Center, Fuzhou University; Adelaide Microscopy, the University of Adelaide | EPMA point analysis: accelerating voltage 15 kV, beam current 20 nA, beam diameter ~5 μm; EPMA mapping: accelerating voltage 20 kV, working current 50 nA, dwell time ~10 ms; BSE imaging: accelerating voltage 20 kV, beam current 10 nA; LA-ICP-MS: energy density 3~3.5 J/cm2, spot sizes 29 to 51 μm, repetition rates 5 Hz (polished thin-section) and 10 Hz (polished blocks), ~30 s background acquisition, ~40 s sample data acquisition | STDGL3 (Danyushevsky et al. 2011) and GSD-1G (USGS) | 0.733017 | [19 empty] | 769.290336 | [5 empty] | 0.019551 | [5 empty] | 18.424536 | [9 empty] | 81576.32 |  | 8.691821 |  |  |  | 0.084949 | [7 empty] | 1.301657 | [13 empty] | 2277.524988 | [15 empty] | 0.371491 | [17 empty] | 0.035738 | [9 empty] | 0.614071 | [32 empty] | 2025 |  |  | CHN | Tibet
| Lawu |  | Magmatic hydrothermal | Skarn | Cu-Pb-Zn skarn | Cu, Pb, Zn | In, Sn | Cu, Pb, Zn, In, Sn |  |  | eb01-10 | eb01-10 | underground mine |  |  |  |  | ore material | drill core | underground mining tunnels and drill cores | mineral separate | [5 empty] | mineralisation |  |  |  | sphalerite, chalcopyrite, pyrrhotite, pyrite, arsenopyrite |  |  | Sn-poor Epithermal |  |  |  | galena, bismuthinite, marcasite, iron oxides, pyroxene, actinolite, quartz | thin sections and polished blocks examined using optical microscope, BSE detector, and EDS prior to analysis | EMPA, LA-ICPMS | JEOL JXA-8230 electron probe microanalyzer; RESOlution-LR 193 nm ArF excimer laser ablation system coupled to an Agilent 7700x ICP-MS | Laboratory of Mineral Resources Research Center, Fuzhou University; Adelaide Microscopy, the University of Adelaide | EPMA point analysis: accelerating voltage 15 kV, beam current 20 nA, beam diameter ~5 μm; EPMA mapping: accelerating voltage 20 kV, working current 50 nA, dwell time ~10 ms; BSE imaging: accelerating voltage 20 kV, beam current 10 nA; LA-ICP-MS: energy density 3~3.5 J/cm2, spot sizes 29 to 51 μm, repetition rates 5 Hz (polished thin-section) and 10 Hz (polished blocks), ~30 s background acquisition, ~40 s sample data acquisition | STDGL3 (Danyushevsky et al. 2011) and GSD-1G (USGS) | 1.535813 | [19 empty] | 1182.664871 | [5 empty] | 0.009775 | [5 empty] | 30.703735 | [9 empty] | 94564.69 |  | 11.279874 |  |  |  | 0.692019 | [7 empty] | 0.070721 | [13 empty] | 1907.890038 | [15 empty] | 0.473971 | [17 empty] | 0.212618 | [9 empty] | 12.306118 | [32 empty] | 2025 |  |  | CHN | Tibet
| Lawu |  | Magmatic hydrothermal | Skarn | Cu-Pb-Zn skarn | Cu, Pb, Zn | In, Sn | Cu, Pb, Zn, In, Sn |  |  | eb01-11 | eb01-11 | underground mine |  |  |  |  | ore material | drill core | underground mining tunnels and drill cores | mineral separate | [5 empty] | mineralisation |  |  |  | sphalerite, chalcopyrite, pyrrhotite, pyrite, arsenopyrite |  |  | Sn-poor Epithermal |  |  |  | galena, bismuthinite, marcasite, iron oxides, pyroxene, actinolite, quartz | thin sections and polished blocks examined using optical microscope, BSE detector, and EDS prior to analysis | EMPA, LA-ICPMS | JEOL JXA-8230 electron probe microanalyzer; RESOlution-LR 193 nm ArF excimer laser ablation system coupled to an Agilent 7700x ICP-MS | Laboratory of Mineral Resources Research Center, Fuzhou University; Adelaide Microscopy, the University of Adelaide | EPMA point analysis: accelerating voltage 15 kV, beam current 20 nA, beam diameter ~5 μm; EPMA mapping: accelerating voltage 20 kV, working current 50 nA, dwell time ~10 ms; BSE imaging: accelerating voltage 20 kV, beam current 10 nA; LA-ICP-MS: energy density 3~3.5 J/cm2, spot sizes 29 to 51 μm, repetition rates 5 Hz (polished thin-section) and 10 Hz (polished blocks), ~30 s background acquisition, ~40 s sample data acquisition | STDGL3 (Danyushevsky et al. 2011) and GSD-1G (USGS) | 78.194544 | [19 empty] | 2670.911041 | [5 empty] | 1.153756 | [5 empty] | 151.143438 | [9 empty] | 691.904195 |  | 0.09176 |  |  |  | 0.084949 | [7 empty] | 6.205202 | [13 empty] | 11.217376 | [15 empty] | 34.387821 | [17 empty] | 97.712769 | [9 empty] | 46.220063 | [32 empty] | 2025 |  |  | CHN | Tibet
| Lawu |  | Magmatic hydrothermal | Skarn | Cu-Pb-Zn skarn | Cu, Pb, Zn | In, Sn | Cu, Pb, Zn, In, Sn |  |  | eb02-1 | eb02-1 | underground mine |  |  |  |  | ore material | drill core | underground mining tunnels and drill cores | mineral separate | [5 empty] | mineralisation |  |  |  | sphalerite, chalcopyrite, pyrrhotite, pyrite, arsenopyrite |  |  | Sn-poor Epithermal |  |  |  | galena, bismuthinite, marcasite, iron oxides, pyroxene, actinolite, quartz | thin sections and polished blocks examined using optical microscope, BSE detector, and EDS prior to analysis | EMPA, LA-ICPMS | JEOL JXA-8230 electron probe microanalyzer; RESOlution-LR 193 nm ArF excimer laser ablation system coupled to an Agilent 7700x ICP-MS | Laboratory of Mineral Resources Research Center, Fuzhou University; Adelaide Microscopy, the University of Adelaide | EPMA point analysis: accelerating voltage 15 kV, beam current 20 nA, beam diameter ~5 μm; EPMA mapping: accelerating voltage 20 kV, working current 50 nA, dwell time ~10 ms; BSE imaging: accelerating voltage 20 kV, beam current 10 nA; LA-ICP-MS: energy density 3~3.5 J/cm2, spot sizes 29 to 51 μm, repetition rates 5 Hz (polished thin-section) and 10 Hz (polished blocks), ~30 s background acquisition, ~40 s sample data acquisition | STDGL3 (Danyushevsky et al. 2011) and GSD-1G (USGS) | 1.700525 | [19 empty] | 5262.837137 | [5 empty] | 2.03993 | [5 empty] | 60.110852 | [9 empty] | 107909.5 |  | 1.949189 |  |  |  | 0.084949 | [7 empty] | 38.522461 | [13 empty] | 2463.432032 | [15 empty] | 0.133319 | [17 empty] | 0.037008 | [9 empty] | 6.891239 | [32 empty] | 2025 |  |  | CHN | Tibet
| Lawu |  | Magmatic hydrothermal | Skarn | Cu-Pb-Zn skarn | Cu, Pb, Zn | In, Sn | Cu, Pb, Zn, In, Sn |  |  | eb02-2 | eb02-2 | underground mine |  |  |  |  | ore material | drill core | underground mining tunnels and drill cores | mineral separate | [5 empty] | mineralisation |  |  |  | sphalerite, chalcopyrite, pyrrhotite, pyrite, arsenopyrite |  |  | Sn-poor Epithermal |  |  |  | galena, bismuthinite, marcasite, iron oxides, pyroxene, actinolite, quartz | thin sections and polished blocks examined using optical microscope, BSE detector, and EDS prior to analysis | EMPA, LA-ICPMS | JEOL JXA-8230 electron probe microanalyzer; RESOlution-LR 193 nm ArF excimer laser ablation system coupled to an Agilent 7700x ICP-MS | Laboratory of Mineral Resources Research Center, Fuzhou University; Adelaide Microscopy, the University of Adelaide | EPMA point analysis: accelerating voltage 15 kV, beam current 20 nA, beam diameter ~5 μm; EPMA mapping: accelerating voltage 20 kV, working current 50 nA, dwell time ~10 ms; BSE imaging: accelerating voltage 20 kV, beam current 10 nA; LA-ICP-MS: energy density 3~3.5 J/cm2, spot sizes 29 to 51 μm, repetition rates 5 Hz (polished thin-section) and 10 Hz (polished blocks), ~30 s background acquisition, ~40 s sample data acquisition | STDGL3 (Danyushevsky et al. 2011) and GSD-1G (USGS) | 2.594902 | [19 empty] | 3705.231875 | [5 empty] | 92.708174 | [5 empty] | 31.179006 | [9 empty] | 91128.21 |  | 1.327372 |  |  |  | 0.084949 | [7 empty] | 14.064895 | [13 empty] | 4820.180827 | [15 empty] | 0.345511 | [17 empty] | 0.039547 | [9 empty] | 6.698736 | [32 empty] | 2025 |  |  | CHN | Tibet
| Lawu |  | Magmatic hydrothermal | Skarn | Cu-Pb-Zn skarn | Cu, Pb, Zn | In, Sn | Cu, Pb, Zn, In, Sn |  |  | eb02-3 | eb02-3 | underground mine |  |  |  |  | ore material | drill core | underground mining tunnels and drill cores | mineral separate | [5 empty] | mineralisation |  |  |  | sphalerite, chalcopyrite, pyrrhotite, pyrite, arsenopyrite |  |  | Sn-poor Epithermal |  |  |  | galena, bismuthinite, marcasite, iron oxides, pyroxene, actinolite, quartz | thin sections and polished blocks examined using optical microscope, BSE detector, and EDS prior to analysis | EMPA, LA-ICPMS | JEOL JXA-8230 electron probe microanalyzer; RESOlution-LR 193 nm ArF excimer laser ablation system coupled to an Agilent 7700x ICP-MS | Laboratory of Mineral Resources Research Center, Fuzhou University; Adelaide Microscopy, the University of Adelaide | EPMA point analysis: accelerating voltage 15 kV, beam current 20 nA, beam diameter ~5 μm; EPMA mapping: accelerating voltage 20 kV, working current 50 nA, dwell time ~10 ms; BSE imaging: accelerating voltage 20 kV, beam current 10 nA; LA-ICP-MS: energy density 3~3.5 J/cm2, spot sizes 29 to 51 μm, repetition rates 5 Hz (polished thin-section) and 10 Hz (polished blocks), ~30 s background acquisition, ~40 s sample data acquisition | STDGL3 (Danyushevsky et al. 2011) and GSD-1G (USGS) | 9.248622 | [19 empty] | 5640.856878 | [5 empty] | 65.386551 | [5 empty] | 871.900019 | [9 empty] | 122034.8 |  | 0.812559 |  |  |  | 0.822164 | [7 empty] | 50.502821 | [13 empty] | 3402.94841 | [15 empty] | 4.303544 | [17 empty] | 1.206601 | [9 empty] | 36.895117 | [32 empty] | 2025 |  |  | CHN | Tibet
| Lawu |  | Magmatic hydrothermal | Skarn | Cu-Pb-Zn skarn | Cu, Pb, Zn | In, Sn | Cu, Pb, Zn, In, Sn |  |  | eb02-4 | eb02-4 | underground mine |  |  |  |  | ore material | drill core | underground mining tunnels and drill cores | mineral separate | [5 empty] | mineralisation |  |  |  | sphalerite, chalcopyrite, pyrrhotite, pyrite, arsenopyrite |  |  | Sn-poor Epithermal |  |  |  | galena, bismuthinite, marcasite, iron oxides, pyroxene, actinolite, quartz | thin sections and polished blocks examined using optical microscope, BSE detector, and EDS prior to analysis | EMPA, LA-ICPMS | JEOL JXA-8230 electron probe microanalyzer; RESOlution-LR 193 nm ArF excimer laser ablation system coupled to an Agilent 7700x ICP-MS | Laboratory of Mineral Resources Research Center, Fuzhou University; Adelaide Microscopy, the University of Adelaide | EPMA point analysis: accelerating voltage 15 kV, beam current 20 nA, beam diameter ~5 μm; EPMA mapping: accelerating voltage 20 kV, working current 50 nA, dwell time ~10 ms; BSE imaging: accelerating voltage 20 kV, beam current 10 nA; LA-ICP-MS: energy density 3~3.5 J/cm2, spot sizes 29 to 51 μm, repetition rates 5 Hz (polished thin-section) and 10 Hz (polished blocks), ~30 s background acquisition, ~40 s sample data acquisition | STDGL3 (Danyushevsky et al. 2011) and GSD-1G (USGS) | 13.851856 | [19 empty] | 3397.402268 | [5 empty] | 22.809679 | [5 empty] | 994.346041 | [9 empty] | 138361.9 |  | 7.718231 |  |  |  | 0.435997 | [7 empty] | 38.780468 | [13 empty] | 11069.48 | [15 empty] | 11.848265 | [17 empty] | 1.430901 | [9 empty] | 105.82613 | [32 empty] | 2025 |  |  | CHN | Tibet
| Lawu |  | Magmatic hydrothermal | Skarn | Cu-Pb-Zn skarn | Cu, Pb, Zn | In, Sn | Cu, Pb, Zn, In, Sn |  |  | eb02-5 | eb02-5 | underground mine |  |  |  |  | ore material | drill core | underground mining tunnels and drill cores | mineral separate | [5 empty] | mineralisation |  |  |  | sphalerite, chalcopyrite, pyrrhotite, pyrite, arsenopyrite |  |  | Sn-poor Epithermal |  |  |  | galena, bismuthinite, marcasite, iron oxides, pyroxene, actinolite, quartz | thin sections and polished blocks examined using optical microscope, BSE detector, and EDS prior to analysis | EMPA, LA-ICPMS | JEOL JXA-8230 electron probe microanalyzer; RESOlution-LR 193 nm ArF excimer laser ablation system coupled to an Agilent 7700x ICP-MS | Laboratory of Mineral Resources Research Center, Fuzhou University; Adelaide Microscopy, the University of Adelaide | EPMA point analysis: accelerating voltage 15 kV, beam current 20 nA, beam diameter ~5 μm; EPMA mapping: accelerating voltage 20 kV, working current 50 nA, dwell time ~10 ms; BSE imaging: accelerating voltage 20 kV, beam current 10 nA; LA-ICP-MS: energy density 3~3.5 J/cm2, spot sizes 29 to 51 μm, repetition rates 5 Hz (polished thin-section) and 10 Hz (polished blocks), ~30 s background acquisition, ~40 s sample data acquisition | STDGL3 (Danyushevsky et al. 2011) and GSD-1G (USGS) | 3.644854 | [19 empty] | 3844.001743 | [5 empty] | 115.998226 | [5 empty] | 141.695911 | [9 empty] | 75258.98431 |  | 1.855935 |  |  |  | 0.084949 | [7 empty] | 8.621303 | [13 empty] | 12251 | [15 empty] | 0.373959 | [17 empty] | 0.02 | [9 empty] | 92.279268 | [32 empty] | 2025 |  |  | CHN | Tibet
| Lawu |  | Magmatic hydrothermal | Skarn | Cu-Pb-Zn skarn | Cu, Pb, Zn | In, Sn | Cu, Pb, Zn, In, Sn |  |  | eb02-6 | eb02-6 | underground mine |  |  |  |  | ore material | drill core | underground mining tunnels and drill cores | mineral separate | [5 empty] | mineralisation |  |  |  | sphalerite, chalcopyrite, pyrrhotite, pyrite, arsenopyrite |  |  | Sn-poor Epithermal |  |  |  | galena, bismuthinite, marcasite, iron oxides, pyroxene, actinolite, quartz | thin sections and polished blocks examined using optical microscope, BSE detector, and EDS prior to analysis | EMPA, LA-ICPMS | JEOL JXA-8230 electron probe microanalyzer; RESOlution-LR 193 nm ArF excimer laser ablation system coupled to an Agilent 7700x ICP-MS | Laboratory of Mineral Resources Research Center, Fuzhou University; Adelaide Microscopy, the University of Adelaide | EPMA point analysis: accelerating voltage 15 kV, beam current 20 nA, beam diameter ~5 μm; EPMA mapping: accelerating voltage 20 kV, working current 50 nA, dwell time ~10 ms; BSE imaging: accelerating voltage 20 kV, beam current 10 nA; LA-ICP-MS: energy density 3~3.5 J/cm2, spot sizes 29 to 51 μm, repetition rates 5 Hz (polished thin-section) and 10 Hz (polished blocks), ~30 s background acquisition, ~40 s sample data acquisition | STDGL3 (Danyushevsky et al. 2011) and GSD-1G (USGS) | 5.186846 | [19 empty] | 2988.198134 | [5 empty] | 75.583805 | [5 empty] | 134.292841 | [9 empty] | 70903.98 |  | 1.153356 |  |  |  | 0.084949 | [7 empty] | 26.703632 | [13 empty] | 5341.449577 | [15 empty] | 3.77663 | [17 empty] | 0.927727 | [9 empty] | 18.610043 | [32 empty] | 2025 |  |  | CHN | Tibet
| Lawu |  | Magmatic hydrothermal | Skarn | Cu-Pb-Zn skarn | Cu, Pb, Zn | In, Sn | Cu, Pb, Zn, In, Sn |  |  | eb02-7 | eb02-7 | underground mine |  |  |  |  | ore material | drill core | underground mining tunnels and drill cores | mineral separate | [5 empty] | mineralisation |  |  |  | sphalerite, chalcopyrite, pyrrhotite, pyrite, arsenopyrite |  |  | Sn-poor Epithermal |  |  |  | galena, bismuthinite, marcasite, iron oxides, pyroxene, actinolite, quartz | thin sections and polished blocks examined using optical microscope, BSE detector, and EDS prior to analysis | EMPA, LA-ICPMS | JEOL JXA-8230 electron probe microanalyzer; RESOlution-LR 193 nm ArF excimer laser ablation system coupled to an Agilent 7700x ICP-MS | Laboratory of Mineral Resources Research Center, Fuzhou University; Adelaide Microscopy, the University of Adelaide | EPMA point analysis: accelerating voltage 15 kV, beam current 20 nA, beam diameter ~5 μm; EPMA mapping: accelerating voltage 20 kV, working current 50 nA, dwell time ~10 ms; BSE imaging: accelerating voltage 20 kV, beam current 10 nA; LA-ICP-MS: energy density 3~3.5 J/cm2, spot sizes 29 to 51 μm, repetition rates 5 Hz (polished thin-section) and 10 Hz (polished blocks), ~30 s background acquisition, ~40 s sample data acquisition | STDGL3 (Danyushevsky et al. 2011) and GSD-1G (USGS) | 4.554091 | [19 empty] | 3111.836563 | [5 empty] | 81.197214 | [5 empty] | 52.177286 | [9 empty] | 68185.99 |  | 0.901735 |  |  |  | 0.084949 | [7 empty] | 30.112076 | [13 empty] | 5523.661731 | [15 empty] | 2.09431 | [17 empty] | 3.031833 | [9 empty] | 6.957681 | [32 empty] | 2025 |  |  | CHN | Tibet
| Lawu |  | Magmatic hydrothermal | Skarn | Cu-Pb-Zn skarn | Cu, Pb, Zn | In, Sn | Cu, Pb, Zn, In, Sn |  |  | eb02-8 | eb02-8 | underground mine |  |  |  |  | ore material | drill core | underground mining tunnels and drill cores | mineral separate | [5 empty] | mineralisation |  |  |  | sphalerite, chalcopyrite, pyrrhotite, pyrite, arsenopyrite |  |  | Sn-poor Epithermal |  |  |  | galena, bismuthinite, marcasite, iron oxides, pyroxene, actinolite, quartz | thin sections and polished blocks examined using optical microscope, BSE detector, and EDS prior to analysis | EMPA, LA-ICPMS | JEOL JXA-8230 electron probe microanalyzer; RESOlution-LR 193 nm ArF excimer laser ablation system coupled to an Agilent 7700x ICP-MS | Laboratory of Mineral Resources Research Center, Fuzhou University; Adelaide Microscopy, the University of Adelaide | EPMA point analysis: accelerating voltage 15 kV, beam current 20 nA, beam diameter ~5 μm; EPMA mapping: accelerating voltage 20 kV, working current 50 nA, dwell time ~10 ms; BSE imaging: accelerating voltage 20 kV, beam current 10 nA; LA-ICP-MS: energy density 3~3.5 J/cm2, spot sizes 29 to 51 μm, repetition rates 5 Hz (polished thin-section) and 10 Hz (polished blocks), ~30 s background acquisition, ~40 s sample data acquisition | STDGL3 (Danyushevsky et al. 2011) and GSD-1G (USGS) | 2.300898 | [19 empty] | 3415.737716 | [5 empty] | 93.352768 | [5 empty] | 78.251667 | [9 empty] | 89812.61 |  | 1.242802 |  |  |  | 0.084949 | [7 empty] | 68.1176 | [13 empty] | 9803.87955 | [15 empty] | 5.557765 | [17 empty] | 0.02 | [9 empty] | 3.797155 | [32 empty] | 2025 |  |  | CHN | Tibet
| Lawu |  | Magmatic hydrothermal | Skarn | Cu-Pb-Zn skarn | Cu, Pb, Zn | In, Sn | Cu, Pb, Zn, In, Sn |  |  | eb02-9 | eb02-9 | underground mine |  |  |  |  | ore material | drill core | underground mining tunnels and drill cores | mineral separate | [5 empty] | mineralisation |  |  |  | sphalerite, chalcopyrite, pyrrhotite, pyrite, arsenopyrite |  |  | Sn-poor Epithermal |  |  |  | galena, bismuthinite, marcasite, iron oxides, pyroxene, actinolite, quartz | thin sections and polished blocks examined using optical microscope, BSE detector, and EDS prior to analysis | EMPA, LA-ICPMS | JEOL JXA-8230 electron probe microanalyzer; RESOlution-LR 193 nm ArF excimer laser ablation system coupled to an Agilent 7700x ICP-MS | Laboratory of Mineral Resources Research Center, Fuzhou University; Adelaide Microscopy, the University of Adelaide | EPMA point analysis: accelerating voltage 15 kV, beam current 20 nA, beam diameter ~5 μm; EPMA mapping: accelerating voltage 20 kV, working current 50 nA, dwell time ~10 ms; BSE imaging: accelerating voltage 20 kV, beam current 10 nA; LA-ICP-MS: energy density 3~3.5 J/cm2, spot sizes 29 to 51 μm, repetition rates 5 Hz (polished thin-section) and 10 Hz (polished blocks), ~30 s background acquisition, ~40 s sample data acquisition | STDGL3 (Danyushevsky et al. 2011) and GSD-1G (USGS) | 1.773184 | [19 empty] | 3564.154415 | [5 empty] | 72.750861 | [5 empty] | 59.359034 | [9 empty] | 104183.2 |  | 1.304251 |  |  |  | 0.084949 | [7 empty] | 48.029837 | [13 empty] | 9500.696803 | [15 empty] | 0.104972 | [17 empty] | 0.02 | [9 empty] | 6.665916 | [32 empty] | 2025 |  |  | CHN | Tibet
| Lawu |  | Magmatic hydrothermal | Skarn | Cu-Pb-Zn skarn | Cu, Pb, Zn | In, Sn | Cu, Pb, Zn, In, Sn |  |  | eb03-1 | eb03-1 | underground mine |  |  |  |  | ore material | drill core | underground mining tunnels and drill cores | mineral separate | [5 empty] | mineralisation |  |  |  | sphalerite, chalcopyrite, pyrrhotite, pyrite, arsenopyrite |  |  | Sn-poor Epithermal |  |  |  | galena, bismuthinite, marcasite, iron oxides, pyroxene, actinolite, quartz | thin sections and polished blocks examined using optical microscope, BSE detector, and EDS prior to analysis | EMPA, LA-ICPMS | JEOL JXA-8230 electron probe microanalyzer; RESOlution-LR 193 nm ArF excimer laser ablation system coupled to an Agilent 7700x ICP-MS | Laboratory of Mineral Resources Research Center, Fuzhou University; Adelaide Microscopy, the University of Adelaide | EPMA point analysis: accelerating voltage 15 kV, beam current 20 nA, beam diameter ~5 μm; EPMA mapping: accelerating voltage 20 kV, working current 50 nA, dwell time ~10 ms; BSE imaging: accelerating voltage 20 kV, beam current 10 nA; LA-ICP-MS: energy density 3~3.5 J/cm2, spot sizes 29 to 51 μm, repetition rates 5 Hz (polished thin-section) and 10 Hz (polished blocks), ~30 s background acquisition, ~40 s sample data acquisition | STDGL3 (Danyushevsky et al. 2011) and GSD-1G (USGS) | 10.473105 | [19 empty] | 1062.126999 | [5 empty] | 0.0232 | [5 empty] | 55.42628 | [9 empty] | 80620.93 |  | 7.283672 |  |  |  | 0.084949 | [7 empty] | 1.260485 | [13 empty] | 6355.72541 | [15 empty] | 888.463828 | [17 empty] | 26.434918 | [9 empty] | 4.827063 | [32 empty] | 2025 |  |  | CHN | Tibet
| Lawu |  | Magmatic hydrothermal | Skarn | Cu-Pb-Zn skarn | Cu, Pb, Zn | In, Sn | Cu, Pb, Zn, In, Sn |  |  | eb03-2 | eb03-2 | underground mine |  |  |  |  | ore material | drill core | underground mining tunnels and drill cores | mineral separate | [5 empty] | mineralisation |  |  |  | sphalerite, chalcopyrite, pyrrhotite, pyrite, arsenopyrite |  |  | Sn-poor Epithermal |  |  |  | galena, bismuthinite, marcasite, iron oxides, pyroxene, actinolite, quartz | thin sections and polished blocks examined using optical microscope, BSE detector, and EDS prior to analysis | EMPA, LA-ICPMS | JEOL JXA-8230 electron probe microanalyzer; RESOlution-LR 193 nm ArF excimer laser ablation system coupled to an Agilent 7700x ICP-MS | Laboratory of Mineral Resources Research Center, Fuzhou University; Adelaide Microscopy, the University of Adelaide | EPMA point analysis: accelerating voltage 15 kV, beam current 20 nA, beam diameter ~5 μm; EPMA mapping: accelerating voltage 20 kV, working current 50 nA, dwell time ~10 ms; BSE imaging: accelerating voltage 20 kV, beam current 10 nA; LA-ICP-MS: energy density 3~3.5 J/cm2, spot sizes 29 to 51 μm, repetition rates 5 Hz (polished thin-section) and 10 Hz (polished blocks), ~30 s background acquisition, ~40 s sample data acquisition | STDGL3 (Danyushevsky et al. 2011) and GSD-1G (USGS) | 640.870087 | [19 empty] | 4022.528235 | [5 empty] | 0.36762 | [5 empty] | 992.186804 | [9 empty] | 6517.481346 |  | 8.011867 |  |  |  | 0.084949 | [7 empty] | 6.110955 | [13 empty] | 690.264146 | [15 empty] | 109.389113 | [17 empty] | 711.259089 | [9 empty] | 120.541836 | [32 empty] | 2025 |  |  | CHN | Tibet
| Lawu |  | Magmatic hydrothermal | Skarn | Cu-Pb-Zn skarn | Cu, Pb, Zn | In, Sn | Cu, Pb, Zn, In, Sn |  |  | eb03-3 | eb03-3 | underground mine |  |  |  |  | ore material | drill core | underground mining tunnels and drill cores | mineral separate | [5 empty] | mineralisation |  |  |  | sphalerite, chalcopyrite, pyrrhotite, pyrite, arsenopyrite |  |  | Sn-poor Epithermal |  |  |  | galena, bismuthinite, marcasite, iron oxides, pyroxene, actinolite, quartz | thin sections and polished blocks examined using optical microscope, BSE detector, and EDS prior to analysis | EMPA, LA-ICPMS | JEOL JXA-8230 electron probe microanalyzer; RESOlution-LR 193 nm ArF excimer laser ablation system coupled to an Agilent 7700x ICP-MS | Laboratory of Mineral Resources Research Center, Fuzhou University; Adelaide Microscopy, the University of Adelaide | EPMA point analysis: accelerating voltage 15 kV, beam current 20 nA, beam diameter ~5 μm; EPMA mapping: accelerating voltage 20 kV, working current 50 nA, dwell time ~10 ms; BSE imaging: accelerating voltage 20 kV, beam current 10 nA; LA-ICP-MS: energy density 3~3.5 J/cm2, spot sizes 29 to 51 μm, repetition rates 5 Hz (polished thin-section) and 10 Hz (polished blocks), ~30 s background acquisition, ~40 s sample data acquisition | STDGL3 (Danyushevsky et al. 2011) and GSD-1G (USGS) | 0.688659 | [19 empty] | 1150.249853 | [5 empty] | 0.102022 | [5 empty] | 13.654509 | [9 empty] | 87447.84 |  | 6.411544 |  |  |  | 0.084949 | [7 empty] | 0.900153 | [13 empty] | 4986.560172 | [15 empty] | 0.381207 | [17 empty] | 0.344599 | [9 empty] | 1.147325 | [32 empty] | 2025 |  |  | CHN | Tibet
| Lawu |  | Magmatic hydrothermal | Skarn | Cu-Pb-Zn skarn | Cu, Pb, Zn | In, Sn | Cu, Pb, Zn, In, Sn |  |  | eb03-4 | eb03-4 | underground mine |  |  |  |  | ore material | drill core | underground mining tunnels and drill cores | mineral separate | [5 empty] | mineralisation |  |  |  | sphalerite, chalcopyrite, pyrrhotite, pyrite, arsenopyrite |  |  | Sn-poor Epithermal |  |  |  | galena, bismuthinite, marcasite, iron oxides, pyroxene, actinolite, quartz | thin sections and polished blocks examined using optical microscope, BSE detector, and EDS prior to analysis | EMPA, LA-ICPMS | JEOL JXA-8230 electron probe microanalyzer; RESOlution-LR 193 nm ArF excimer laser ablation system coupled to an Agilent 7700x ICP-MS | Laboratory of Mineral Resources Research Center, Fuzhou University; Adelaide Microscopy, the University of Adelaide | EPMA point analysis: accelerating voltage 15 kV, beam current 20 nA, beam diameter ~5 μm; EPMA mapping: accelerating voltage 20 kV, working current 50 nA, dwell time ~10 ms; BSE imaging: accelerating voltage 20 kV, beam current 10 nA; LA-ICP-MS: energy density 3~3.5 J/cm2, spot sizes 29 to 51 μm, repetition rates 5 Hz (polished thin-section) and 10 Hz (polished blocks), ~30 s background acquisition, ~40 s sample data acquisition | STDGL3 (Danyushevsky et al. 2011) and GSD-1G (USGS) | 2.098805 | [19 empty] | 1208.859275 | [5 empty] | 0.025231 | [5 empty] | 32.241013 | [9 empty] | 83948.2 |  | 11.665315 |  |  |  | 0.084949 | [7 empty] | 0.981444 | [13 empty] | 5516.44559 | [15 empty] | 0.544173 | [17 empty] | 0.291476 | [9 empty] | 1.644884 | [32 empty] | 2025 |  |  | CHN | Tibet
| Lawu |  | Magmatic hydrothermal | Skarn | Cu-Pb-Zn skarn | Cu, Pb, Zn | In, Sn | Cu, Pb, Zn, In, Sn |  |  | eb03-5 | eb03-5 | underground mine |  |  |  |  | ore material | drill core | underground mining tunnels and drill cores | mineral separate | [5 empty] | mineralisation |  |  |  | sphalerite, chalcopyrite, pyrrhotite, pyrite, arsenopyrite |  |  | Sn-poor Epithermal |  |  |  | galena, bismuthinite, marcasite, iron oxides, pyroxene, actinolite, quartz | thin sections and polished blocks examined using optical microscope, BSE detector, and EDS prior to analysis | EMPA, LA-ICPMS | JEOL JXA-8230 electron probe microanalyzer; RESOlution-LR 193 nm ArF excimer laser ablation system coupled to an Agilent 7700x ICP-MS | Laboratory of Mineral Resources Research Center, Fuzhou University; Adelaide Microscopy, the University of Adelaide | EPMA point analysis: accelerating voltage 15 kV, beam current 20 nA, beam diameter ~5 μm; EPMA mapping: accelerating voltage 20 kV, working current 50 nA, dwell time ~10 ms; BSE imaging: accelerating voltage 20 kV, beam current 10 nA; LA-ICP-MS: energy density 3~3.5 J/cm2, spot sizes 29 to 51 μm, repetition rates 5 Hz (polished thin-section) and 10 Hz (polished blocks), ~30 s background acquisition, ~40 s sample data acquisition | STDGL3 (Danyushevsky et al. 2011) and GSD-1G (USGS) | 1.053983 | [19 empty] | 1046.097351 | [5 empty] | 0.023693 | [5 empty] | 17.508172 | [9 empty] | 81639.6 |  | 10.272195 |  |  |  | 0.084949 | [7 empty] | 1.007853 | [13 empty] | 5663.312399 | [15 empty] | 0.395771 | [17 empty] | 3.341597 | [9 empty] | 1.00084 | [32 empty] | 2025 |  |  | CHN | Tibet
| Lawu |  | Magmatic hydrothermal | Skarn | Cu-Pb-Zn skarn | Cu, Pb, Zn | In, Sn | Cu, Pb, Zn, In, Sn |  |  | eb03-6 | eb03-6 | underground mine |  |  |  |  | ore material | drill core | underground mining tunnels and drill cores | mineral separate | [5 empty] | mineralisation |  |  |  | sphalerite, chalcopyrite, pyrrhotite, pyrite, arsenopyrite |  |  | Sn-poor Epithermal |  |  |  | galena, bismuthinite, marcasite, iron oxides, pyroxene, actinolite, quartz | thin sections and polished blocks examined using optical microscope, BSE detector, and EDS prior to analysis | EMPA, LA-ICPMS | JEOL JXA-8230 electron probe microanalyzer; RESOlution-LR 193 nm ArF excimer laser ablation system coupled to an Agilent 7700x ICP-MS | Laboratory of Mineral Resources Research Center, Fuzhou University; Adelaide Microscopy, the University of Adelaide | EPMA point analysis: accelerating voltage 15 kV, beam current 20 nA, beam diameter ~5 μm; EPMA mapping: accelerating voltage 20 kV, working current 50 nA, dwell time ~10 ms; BSE imaging: accelerating voltage 20 kV, beam current 10 nA; LA-ICP-MS: energy density 3~3.5 J/cm2, spot sizes 29 to 51 μm, repetition rates 5 Hz (polished thin-section) and 10 Hz (polished blocks), ~30 s background acquisition, ~40 s sample data acquisition | STDGL3 (Danyushevsky et al. 2011) and GSD-1G (USGS) | 52.616069 | [19 empty] | 1277.158641 | [5 empty] | 0.023729 | [5 empty] | 100.478837 | [9 empty] | 35622.2 |  | 2.575249 |  |  |  | 0.084949 | [7 empty] | 2.889671 | [13 empty] | 2285.30742 | [15 empty] | 25.852948 | [17 empty] | 57.841256 | [9 empty] | 16.98324 | [32 empty] | 2025 |  |  | CHN | Tibet
| Lawu |  | Magmatic hydrothermal | Skarn | Cu-Pb-Zn skarn | Cu, Pb, Zn | In, Sn | Cu, Pb, Zn, In, Sn |  |  | eb03-7 | eb03-7 | underground mine |  |  |  |  | ore material | drill core | underground mining tunnels and drill cores | mineral separate | [5 empty] | mineralisation |  |  |  | sphalerite, chalcopyrite, pyrrhotite, pyrite, arsenopyrite |  |  | Sn-poor Epithermal |  |  |  | galena, bismuthinite, marcasite, iron oxides, pyroxene, actinolite, quartz | thin sections and polished blocks examined using optical microscope, BSE detector, and EDS prior to analysis | EMPA, LA-ICPMS | JEOL JXA-8230 electron probe microanalyzer; RESOlution-LR 193 nm ArF excimer laser ablation system coupled to an Agilent 7700x ICP-MS | Laboratory of Mineral Resources Research Center, Fuzhou University; Adelaide Microscopy, the University of Adelaide | EPMA point analysis: accelerating voltage 15 kV, beam current 20 nA, beam diameter ~5 μm; EPMA mapping: accelerating voltage 20 kV, working current 50 nA, dwell time ~10 ms; BSE imaging: accelerating voltage 20 kV, beam current 10 nA; LA-ICP-MS: energy density 3~3.5 J/cm2, spot sizes 29 to 51 μm, repetition rates 5 Hz (polished thin-section) and 10 Hz (polished blocks), ~30 s background acquisition, ~40 s sample data acquisition | STDGL3 (Danyushevsky et al. 2011) and GSD-1G (USGS) | 347.379873 | [19 empty] | 1206.779085 | [5 empty] | 0.009775 | [5 empty] | 212.629447 | [9 empty] | 10491.46 |  | 0.688993 |  |  |  | 0.084949 | [7 empty] | 2.092487 | [13 empty] | 545.948102 | [15 empty] | 31.723426 | [17 empty] | 129.529203 | [9 empty] | 23.382903 | [32 empty] | 2025 |  |  | CHN | Tibet
| Lawu |  | Magmatic hydrothermal | Skarn | Cu-Pb-Zn skarn | Cu, Pb, Zn | In, Sn | Cu, Pb, Zn, In, Sn |  |  | eb03-8 | eb03-8 | underground mine |  |  |  |  | ore material | drill core | underground mining tunnels and drill cores | mineral separate | [5 empty] | mineralisation |  |  |  | sphalerite, chalcopyrite, pyrrhotite, pyrite, arsenopyrite |  |  | Sn-poor Epithermal |  |  |  | galena, bismuthinite, marcasite, iron oxides, pyroxene, actinolite, quartz | thin sections and polished blocks examined using optical microscope, BSE detector, and EDS prior to analysis | EMPA, LA-ICPMS | JEOL JXA-8230 electron probe microanalyzer; RESOlution-LR 193 nm ArF excimer laser ablation system coupled to an Agilent 7700x ICP-MS | Laboratory of Mineral Resources Research Center, Fuzhou University; Adelaide Microscopy, the University of Adelaide | EPMA point analysis: accelerating voltage 15 kV, beam current 20 nA, beam diameter ~5 μm; EPMA mapping: accelerating voltage 20 kV, working current 50 nA, dwell time ~10 ms; BSE imaging: accelerating voltage 20 kV, beam current 10 nA; LA-ICP-MS: energy density 3~3.5 J/cm2, spot sizes 29 to 51 μm, repetition rates 5 Hz (polished thin-section) and 10 Hz (polished blocks), ~30 s background acquisition, ~40 s sample data acquisition | STDGL3 (Danyushevsky et al. 2011) and GSD-1G (USGS) | 54.581292 | [19 empty] | 1008.782139 | [5 empty] | 0.023002 | [5 empty] | 114.702535 | [9 empty] | 26514.48 |  | 1.950647 |  |  |  | 0.084949 | [7 empty] | 1.491838 | [13 empty] | 1323.966847 | [15 empty] | 38.581372 | [17 empty] | 73.761988 | [9 empty] | 48.168171 | [32 empty] | 2025 |  |  | CHN | Tibet
| Lawu |  | Magmatic hydrothermal | Skarn | Cu-Pb-Zn skarn | Cu, Pb, Zn | In, Sn | Cu, Pb, Zn, In, Sn |  |  | eb03-9 | eb03-9 | underground mine |  |  |  |  | ore material | drill core | underground mining tunnels and drill cores | mineral separate | [5 empty] | mineralisation |  |  |  | sphalerite, chalcopyrite, pyrrhotite, pyrite, arsenopyrite |  |  | Sn-poor Epithermal |  |  |  | galena, bismuthinite, marcasite, iron oxides, pyroxene, actinolite, quartz | thin sections and polished blocks examined using optical microscope, BSE detector, and EDS prior to analysis | EMPA, LA-ICPMS | JEOL JXA-8230 electron probe microanalyzer; RESOlution-LR 193 nm ArF excimer laser ablation system coupled to an Agilent 7700x ICP-MS | Laboratory of Mineral Resources Research Center, Fuzhou University; Adelaide Microscopy, the University of Adelaide | EPMA point analysis: accelerating voltage 15 kV, beam current 20 nA, beam diameter ~5 μm; EPMA mapping: accelerating voltage 20 kV, working current 50 nA, dwell time ~10 ms; BSE imaging: accelerating voltage 20 kV, beam current 10 nA; LA-ICP-MS: energy density 3~3.5 J/cm2, spot sizes 29 to 51 μm, repetition rates 5 Hz (polished thin-section) and 10 Hz (polished blocks), ~30 s background acquisition, ~40 s sample data acquisition | STDGL3 (Danyushevsky et al. 2011) and GSD-1G (USGS) | 0.663287 | [19 empty] | 1193.112546 | [5 empty] | 0.217695 | [5 empty] | 14.264926 | [9 empty] | 88177.82 |  | 6.437221 |  |  |  | 0.084949 | [7 empty] | 1.41379 | [13 empty] | 9525.213658 | [15 empty] | 0.263961 | [17 empty] | 0.085691 | [9 empty] | 0.984321 | [32 empty] | 2025 |  |  | CHN | Tibet
| Lawu |  | Magmatic hydrothermal | Skarn | Cu-Pb-Zn skarn | Cu, Pb, Zn | In, Sn | Cu, Pb, Zn, In, Sn |  |  | eb03-10 | eb03-10 | underground mine |  |  |  |  | ore material | drill core | underground mining tunnels and drill cores | mineral separate | [5 empty] | mineralisation |  |  |  | sphalerite, chalcopyrite, pyrrhotite, pyrite, arsenopyrite |  |  | Sn-poor Epithermal |  |  |  | galena, bismuthinite, marcasite, iron oxides, pyroxene, actinolite, quartz | thin sections and polished blocks examined using optical microscope, BSE detector, and EDS prior to analysis | EMPA, LA-ICPMS | JEOL JXA-8230 electron probe microanalyzer; RESOlution-LR 193 nm ArF excimer laser ablation system coupled to an Agilent 7700x ICP-MS | Laboratory of Mineral Resources Research Center, Fuzhou University; Adelaide Microscopy, the University of Adelaide | EPMA point analysis: accelerating voltage 15 kV, beam current 20 nA, beam diameter ~5 μm; EPMA mapping: accelerating voltage 20 kV, working current 50 nA, dwell time ~10 ms; BSE imaging: accelerating voltage 20 kV, beam current 10 nA; LA-ICP-MS: energy density 3~3.5 J/cm2, spot sizes 29 to 51 μm, repetition rates 5 Hz (polished thin-section) and 10 Hz (polished blocks), ~30 s background acquisition, ~40 s sample data acquisition | STDGL3 (Danyushevsky et al. 2011) and GSD-1G (USGS) | 101.948175 | [19 empty] | 1190.768387 | [5 empty] | 0.06012 | [5 empty] | 83.454583 | [9 empty] | 88354.85 |  | 10.331044 |  |  |  | 0.186165 | [7 empty] | 0.879148 | [13 empty] | 6932.284308 | [15 empty] | 0.855051 | [17 empty] | 85.504363 | [9 empty] | 2.255984 | [32 empty] | 2025 |  |  | CHN | Tibet
| Lawu |  | Magmatic hydrothermal | Skarn | Cu-Pb-Zn skarn | Cu, Pb, Zn | In, Sn | Cu, Pb, Zn, In, Sn |  |  | eb03-11 | eb03-11 | underground mine |  |  |  |  | ore material | drill core | underground mining tunnels and drill cores | mineral separate | [5 empty] | mineralisation |  |  |  | sphalerite, chalcopyrite, pyrrhotite, pyrite, arsenopyrite |  |  | Sn-poor Epithermal |  |  |  | galena, bismuthinite, marcasite, iron oxides, pyroxene, actinolite, quartz | thin sections and polished blocks examined using optical microscope, BSE detector, and EDS prior to analysis | EMPA, LA-ICPMS | JEOL JXA-8230 electron probe microanalyzer; RESOlution-LR 193 nm ArF excimer laser ablation system coupled to an Agilent 7700x ICP-MS | Laboratory of Mineral Resources Research Center, Fuzhou University; Adelaide Microscopy, the University of Adelaide | EPMA point analysis: accelerating voltage 15 kV, beam current 20 nA, beam diameter ~5 μm; EPMA mapping: accelerating voltage 20 kV, working current 50 nA, dwell time ~10 ms; BSE imaging: accelerating voltage 20 kV, beam current 10 nA; LA-ICP-MS: energy density 3~3.5 J/cm2, spot sizes 29 to 51 μm, repetition rates 5 Hz (polished thin-section) and 10 Hz (polished blocks), ~30 s background acquisition, ~40 s sample data acquisition | STDGL3 (Danyushevsky et al. 2011) and GSD-1G (USGS) | 1.798309 | [19 empty] | 977.884434 | [5 empty] | 0.021918 | [5 empty] | 23.121594 | [9 empty] | 81625.71 |  | 11.059712 |  |  |  | 0.236129 | [7 empty] | 1.210087 | [13 empty] | 3427.781552 | [15 empty] | 0.283379 | [17 empty] | 0.02 | [9 empty] | 1.085335 | [32 empty] | 2025 |  |  | CHN | Tibet
| Lawu |  | Magmatic hydrothermal | Skarn | Cu-Pb-Zn skarn | Cu, Pb, Zn | In, Sn | Cu, Pb, Zn, In, Sn |  |  | eb04-1 | eb04-1 | underground mine |  |  |  |  | ore material | drill core | underground mining tunnels and drill cores | mineral separate | [5 empty] | mineralisation |  |  |  | sphalerite, chalcopyrite, pyrrhotite, pyrite, arsenopyrite |  |  | Sn-poor Epithermal |  |  |  | galena, bismuthinite, marcasite, iron oxides, pyroxene, actinolite, quartz | thin sections and polished blocks examined using optical microscope, BSE detector, and EDS prior to analysis | EMPA, LA-ICPMS | JEOL JXA-8230 electron probe microanalyzer; RESOlution-LR 193 nm ArF excimer laser ablation system coupled to an Agilent 7700x ICP-MS | Laboratory of Mineral Resources Research Center, Fuzhou University; Adelaide Microscopy, the University of Adelaide | EPMA point analysis: accelerating voltage 15 kV, beam current 20 nA, beam diameter ~5 μm; EPMA mapping: accelerating voltage 20 kV, working current 50 nA, dwell time ~10 ms; BSE imaging: accelerating voltage 20 kV, beam current 10 nA; LA-ICP-MS: energy density 3~3.5 J/cm2, spot sizes 29 to 51 μm, repetition rates 5 Hz (polished thin-section) and 10 Hz (polished blocks), ~30 s background acquisition, ~40 s sample data acquisition | STDGL3 (Danyushevsky et al. 2011) and GSD-1G (USGS) | 6.944869 | [19 empty] | 4976.449523 | [5 empty] | 1.615903 | [5 empty] | 350.253924 | [9 empty] | 94100.83 |  | 3.647079 |  |  |  | 0.227643 | [7 empty] | 298.381616 | [13 empty] | 2857.416044 | [15 empty] | 0.777057 | [17 empty] | 1.247075 | [9 empty] | 39.618078 | [32 empty] | 2025 |  |  | CHN | Tibet
| Lawu |  | Magmatic hydrothermal | Skarn | Cu-Pb-Zn skarn | Cu, Pb, Zn | In, Sn | Cu, Pb, Zn, In, Sn |  |  | eb04-2 | eb04-2 | underground mine |  |  |  |  | ore material | drill core | underground mining tunnels and drill cores | mineral separate | [5 empty] | mineralisation |  |  |  | sphalerite, chalcopyrite, pyrrhotite, pyrite, arsenopyrite |  |  | Sn-poor Epithermal |  |  |  | galena, bismuthinite, marcasite, iron oxides, pyroxene, actinolite, quartz | thin sections and polished blocks examined using optical microscope, BSE detector, and EDS prior to analysis | EMPA, LA-ICPMS | JEOL JXA-8230 electron probe microanalyzer; RESOlution-LR 193 nm ArF excimer laser ablation system coupled to an Agilent 7700x ICP-MS | Laboratory of Mineral Resources Research Center, Fuzhou University; Adelaide Microscopy, the University of Adelaide | EPMA point analysis: accelerating voltage 15 kV, beam current 20 nA, beam diameter ~5 μm; EPMA mapping: accelerating voltage 20 kV, working current 50 nA, dwell time ~10 ms; BSE imaging: accelerating voltage 20 kV, beam current 10 nA; LA-ICP-MS: energy density 3~3.5 J/cm2, spot sizes 29 to 51 μm, repetition rates 5 Hz (polished thin-section) and 10 Hz (polished blocks), ~30 s background acquisition, ~40 s sample data acquisition | STDGL3 (Danyushevsky et al. 2011) and GSD-1G (USGS) | 96.847609 | [19 empty] | 6618.45126 | [5 empty] | 1.639389 | [5 empty] | 4198.119306 | [9 empty] | 94187.6778 |  | 15.412987 |  |  |  | 0.265512 | [7 empty] | 26.331923 | [13 empty] | 3030.836868 | [15 empty] | 0.213815 | [17 empty] | 0.043455 | [9 empty] | 3091.508071 | [32 empty] | 2025 |  |  | CHN | Tibet
| Lawu |  | Magmatic hydrothermal | Skarn | Cu-Pb-Zn skarn | Cu, Pb, Zn | In, Sn | Cu, Pb, Zn, In, Sn |  |  | eb04-3 | eb04-3 | underground mine |  |  |  |  | ore material | drill core | underground mining tunnels and drill cores | mineral separate | [5 empty] | mineralisation |  |  |  | sphalerite, chalcopyrite, pyrrhotite, pyrite, arsenopyrite |  |  | Sn-poor Epithermal |  |  |  | galena, bismuthinite, marcasite, iron oxides, pyroxene, actinolite, quartz | thin sections and polished blocks examined using optical microscope, BSE detector, and EDS prior to analysis | EMPA, LA-ICPMS | JEOL JXA-8230 electron probe microanalyzer; RESOlution-LR 193 nm ArF excimer laser ablation system coupled to an Agilent 7700x ICP-MS | Laboratory of Mineral Resources Research Center, Fuzhou University; Adelaide Microscopy, the University of Adelaide | EPMA point analysis: accelerating voltage 15 kV, beam current 20 nA, beam diameter ~5 μm; EPMA mapping: accelerating voltage 20 kV, working current 50 nA, dwell time ~10 ms; BSE imaging: accelerating voltage 20 kV, beam current 10 nA; LA-ICP-MS: energy density 3~3.5 J/cm2, spot sizes 29 to 51 μm, repetition rates 5 Hz (polished thin-section) and 10 Hz (polished blocks), ~30 s background acquisition, ~40 s sample data acquisition | STDGL3 (Danyushevsky et al. 2011) and GSD-1G (USGS) | 45.429507 | [19 empty] | 5152.24049 | [5 empty] | 1.280049 | [5 empty] | 2047.634392 | [9 empty] | 96484.07 |  | 17.087114 |  |  |  | 0.084949 | [7 empty] | 42.862952 | [13 empty] | 2118.944447 | [15 empty] | 4.211581 | [17 empty] | 0.043216 | [9 empty] | 1506.607855 | [32 empty] | 2025 |  |  | CHN | Tibet
| Lawu |  | Magmatic hydrothermal | Skarn | Cu-Pb-Zn skarn | Cu, Pb, Zn | In, Sn | Cu, Pb, Zn, In, Sn |  |  | eb04-4 | eb04-4 | underground mine |  |  |  |  | ore material | drill core | underground mining tunnels and drill cores | mineral separate | [5 empty] | mineralisation |  |  |  | sphalerite, chalcopyrite, pyrrhotite, pyrite, arsenopyrite |  |  | Sn-poor Epithermal |  |  |  | galena, bismuthinite, marcasite, iron oxides, pyroxene, actinolite, quartz | thin sections and polished blocks examined using optical microscope, BSE detector, and EDS prior to analysis | EMPA, LA-ICPMS | JEOL JXA-8230 electron probe microanalyzer; RESOlution-LR 193 nm ArF excimer laser ablation system coupled to an Agilent 7700x ICP-MS | Laboratory of Mineral Resources Research Center, Fuzhou University; Adelaide Microscopy, the University of Adelaide | EPMA point analysis: accelerating voltage 15 kV, beam current 20 nA, beam diameter ~5 μm; EPMA mapping: accelerating voltage 20 kV, working current 50 nA, dwell time ~10 ms; BSE imaging: accelerating voltage 20 kV, beam current 10 nA; LA-ICP-MS: energy density 3~3.5 J/cm2, spot sizes 29 to 51 μm, repetition rates 5 Hz (polished thin-section) and 10 Hz (polished blocks), ~30 s background acquisition, ~40 s sample data acquisition | STDGL3 (Danyushevsky et al. 2011) and GSD-1G (USGS) | 14.234556 | [19 empty] | 6253.812458 | [5 empty] | 1.195007 | [5 empty] | 1098.020451 | [9 empty] | 97104.12 |  | 12.924021 |  |  |  | 0.084949 | [7 empty] | 55.445886 | [13 empty] | 2723.38404 | [15 empty] | 0.242536 | [17 empty] | 0.02 | [9 empty] | 821.471231 | [32 empty] | 2025 |  |  | CHN | Tibet
| Lawu |  | Magmatic hydrothermal | Skarn | Cu-Pb-Zn skarn | Cu, Pb, Zn | In, Sn | Cu, Pb, Zn, In, Sn |  |  | eb04-5 | eb04-5 | underground mine |  |  |  |  | ore material | drill core | underground mining tunnels and drill cores | mineral separate | [5 empty] | mineralisation |  |  |  | sphalerite, chalcopyrite, pyrrhotite, pyrite, arsenopyrite |  |  | Sn-poor Epithermal |  |  |  | galena, bismuthinite, marcasite, iron oxides, pyroxene, actinolite, quartz | thin sections and polished blocks examined using optical microscope, BSE detector, and EDS prior to analysis | EMPA, LA-ICPMS | JEOL JXA-8230 electron probe microanalyzer; RESOlution-LR 193 nm ArF excimer laser ablation system coupled to an Agilent 7700x ICP-MS | Laboratory of Mineral Resources Research Center, Fuzhou University; Adelaide Microscopy, the University of Adelaide | EPMA point analysis: accelerating voltage 15 kV, beam current 20 nA, beam diameter ~5 μm; EPMA mapping: accelerating voltage 20 kV, working current 50 nA, dwell time ~10 ms; BSE imaging: accelerating voltage 20 kV, beam current 10 nA; LA-ICP-MS: energy density 3~3.5 J/cm2, spot sizes 29 to 51 μm, repetition rates 5 Hz (polished thin-section) and 10 Hz (polished blocks), ~30 s background acquisition, ~40 s sample data acquisition | STDGL3 (Danyushevsky et al. 2011) and GSD-1G (USGS) | 93.731125 | [19 empty] | 6938.586141 | [5 empty] | 1.619064 | [5 empty] | 3931.802907 | [9 empty] | 92159.71 |  | 14.996153 |  |  |  | 0.084949 | [7 empty] | 92.800706 | [13 empty] | 3106.038371 | [15 empty] | 0.254675 | [17 empty] | 0.084554 | [9 empty] | 2939.840261 | [32 empty] | 2025 |  |  | CHN | Tibet
| Lawu |  | Magmatic hydrothermal | Skarn | Cu-Pb-Zn skarn | Cu, Pb, Zn | In, Sn | Cu, Pb, Zn, In, Sn |  |  | eb04-6 | eb04-6 | underground mine |  |  |  |  | ore material | drill core | underground mining tunnels and drill cores | mineral separate | [5 empty] | mineralisation |  |  |  | sphalerite, chalcopyrite, pyrrhotite, pyrite, arsenopyrite |  |  | Sn-poor Epithermal |  |  |  | galena, bismuthinite, marcasite, iron oxides, pyroxene, actinolite, quartz | thin sections and polished blocks examined using optical microscope, BSE detector, and EDS prior to analysis | EMPA, LA-ICPMS | JEOL JXA-8230 electron probe microanalyzer; RESOlution-LR 193 nm ArF excimer laser ablation system coupled to an Agilent 7700x ICP-MS | Laboratory of Mineral Resources Research Center, Fuzhou University; Adelaide Microscopy, the University of Adelaide | EPMA point analysis: accelerating voltage 15 kV, beam current 20 nA, beam diameter ~5 μm; EPMA mapping: accelerating voltage 20 kV, working current 50 nA, dwell time ~10 ms; BSE imaging: accelerating voltage 20 kV, beam current 10 nA; LA-ICP-MS: energy density 3~3.5 J/cm2, spot sizes 29 to 51 μm, repetition rates 5 Hz (polished thin-section) and 10 Hz (polished blocks), ~30 s background acquisition, ~40 s sample data acquisition | STDGL3 (Danyushevsky et al. 2011) and GSD-1G (USGS) | 13.013052 | [19 empty] | 5306.166791 | [5 empty] | 0.65233 | [5 empty] | 957.243514 | [9 empty] | 103829.1 |  | 16.853652 |  |  |  | 0.084949 | [7 empty] | 15.067865 | [13 empty] | 1189.950993 | [15 empty] | 0.116595 | [17 empty] | 0.02 | [9 empty] | 705.967802 | [32 empty] | 2025 |  |  | CHN | Tibet
| Lawu |  | Magmatic hydrothermal | Skarn | Cu-Pb-Zn skarn | Cu, Pb, Zn | In, Sn | Cu, Pb, Zn, In, Sn |  |  | eb06-1 | eb06-1 | underground mine |  |  |  |  | ore material | drill core | underground mining tunnels and drill cores | mineral separate | [5 empty] | mineralisation |  |  |  | sphalerite, chalcopyrite, pyrrhotite, pyrite, arsenopyrite |  |  | Sn-poor Epithermal |  |  |  | galena, bismuthinite, marcasite, iron oxides, pyroxene, actinolite, quartz | thin sections and polished blocks examined using optical microscope, BSE detector, and EDS prior to analysis | EMPA, LA-ICPMS | JEOL JXA-8230 electron probe microanalyzer; RESOlution-LR 193 nm ArF excimer laser ablation system coupled to an Agilent 7700x ICP-MS | Laboratory of Mineral Resources Research Center, Fuzhou University; Adelaide Microscopy, the University of Adelaide | EPMA point analysis: accelerating voltage 15 kV, beam current 20 nA, beam diameter ~5 μm; EPMA mapping: accelerating voltage 20 kV, working current 50 nA, dwell time ~10 ms; BSE imaging: accelerating voltage 20 kV, beam current 10 nA; LA-ICP-MS: energy density 3~3.5 J/cm2, spot sizes 29 to 51 μm, repetition rates 5 Hz (polished thin-section) and 10 Hz (polished blocks), ~30 s background acquisition, ~40 s sample data acquisition | STDGL3 (Danyushevsky et al. 2011) and GSD-1G (USGS) | 17.079763 | [19 empty] | 2585.691921 | [5 empty] | 0.442492 | [5 empty] | 619.006783 | [9 empty] | 88034.51 |  | 11.053408 |  |  |  | 0.668095 | [7 empty] | 7.333599 | [13 empty] | 3484.582776 | [15 empty] | 0.335164 | [17 empty] | 6.284011 | [9 empty] | 429.33658 | [32 empty] | 2025 |  |  | CHN | Tibet
| Lawu |  | Magmatic hydrothermal | Skarn | Cu-Pb-Zn skarn | Cu, Pb, Zn | In, Sn | Cu, Pb, Zn, In, Sn |  |  | eb06-2 | eb06-2 | underground mine |  |  |  |  | ore material | drill core | underground mining tunnels and drill cores | mineral separate | [5 empty] | mineralisation |  |  |  | sphalerite, chalcopyrite, pyrrhotite, pyrite, arsenopyrite |  |  | Sn-poor Epithermal |  |  |  | galena, bismuthinite, marcasite, iron oxides, pyroxene, actinolite, quartz | thin sections and polished blocks examined using optical microscope, BSE detector, and EDS prior to analysis | EMPA, LA-ICPMS | JEOL JXA-8230 electron probe microanalyzer; RESOlution-LR 193 nm ArF excimer laser ablation system coupled to an Agilent 7700x ICP-MS | Laboratory of Mineral Resources Research Center, Fuzhou University; Adelaide Microscopy, the University of Adelaide | EPMA point analysis: accelerating voltage 15 kV, beam current 20 nA, beam diameter ~5 μm; EPMA mapping: accelerating voltage 20 kV, working current 50 nA, dwell time ~10 ms; BSE imaging: accelerating voltage 20 kV, beam current 10 nA; LA-ICP-MS: energy density 3~3.5 J/cm2, spot sizes 29 to 51 μm, repetition rates 5 Hz (polished thin-section) and 10 Hz (polished blocks), ~30 s background acquisition, ~40 s sample data acquisition | STDGL3 (Danyushevsky et al. 2011) and GSD-1G (USGS) | 9.65301 | [19 empty] | 2644.082699 | [5 empty] | 0.525426 | [5 empty] | 502.131016 | [9 empty] | 88478.39 |  | 10.560468 |  |  |  | 0.68689 | [7 empty] | 5.65858 | [13 empty] | 3397.760867 | [15 empty] | 0.787415 | [17 empty] | 1.205493 | [9 empty] | 354.889544 | [32 empty] | 2025 |  |  | CHN | Tibet
| Lawu |  | Magmatic hydrothermal | Skarn | Cu-Pb-Zn skarn | Cu, Pb, Zn | In, Sn | Cu, Pb, Zn, In, Sn |  |  | eb06-3 | eb06-3 | underground mine |  |  |  |  | ore material | drill core | underground mining tunnels and drill cores | mineral separate | [5 empty] | mineralisation |  |  |  | sphalerite, chalcopyrite, pyrrhotite, pyrite, arsenopyrite |  |  | Sn-poor Epithermal |  |  |  | galena, bismuthinite, marcasite, iron oxides, pyroxene, actinolite, quartz | thin sections and polished blocks examined using optical microscope, BSE detector, and EDS prior to analysis | EMPA, LA-ICPMS | JEOL JXA-8230 electron probe microanalyzer; RESOlution-LR 193 nm ArF excimer laser ablation system coupled to an Agilent 7700x ICP-MS | Laboratory of Mineral Resources Research Center, Fuzhou University; Adelaide Microscopy, the University of Adelaide | EPMA point analysis: accelerating voltage 15 kV, beam current 20 nA, beam diameter ~5 μm; EPMA mapping: accelerating voltage 20 kV, working current 50 nA, dwell time ~10 ms; BSE imaging: accelerating voltage 20 kV, beam current 10 nA; LA-ICP-MS: energy density 3~3.5 J/cm2, spot sizes 29 to 51 μm, repetition rates 5 Hz (polished thin-section) and 10 Hz (polished blocks), ~30 s background acquisition, ~40 s sample data acquisition | STDGL3 (Danyushevsky et al. 2011) and GSD-1G (USGS) | 43.738087 | [19 empty] | 2742.361867 | [5 empty] | 0.304866 | [5 empty] | 798.419911 | [9 empty] | 91625.32 |  | 9.618033 |  |  |  | 0.34271 | [7 empty] | 6.852437 | [13 empty] | 3661.569385 | [15 empty] | 3.179938 | [17 empty] | 34.334691 | [9 empty] | 487.564116 | [32 empty] | 2025 |  |  | CHN | Tibet
| Lawu |  | Magmatic hydrothermal | Skarn | Cu-Pb-Zn skarn | Cu, Pb, Zn | In, Sn | Cu, Pb, Zn, In, Sn |  |  | eb06-4 | eb06-4 | underground mine |  |  |  |  | ore material | drill core | underground mining tunnels and drill cores | mineral separate | [5 empty] | mineralisation |  |  |  | sphalerite, chalcopyrite, pyrrhotite, pyrite, arsenopyrite |  |  | Sn-poor Epithermal |  |  |  | galena, bismuthinite, marcasite, iron oxides, pyroxene, actinolite, quartz | thin sections and polished blocks examined using optical microscope, BSE detector, and EDS prior to analysis | EMPA, LA-ICPMS | JEOL JXA-8230 electron probe microanalyzer; RESOlution-LR 193 nm ArF excimer laser ablation system coupled to an Agilent 7700x ICP-MS | Laboratory of Mineral Resources Research Center, Fuzhou University; Adelaide Microscopy, the University of Adelaide | EPMA point analysis: accelerating voltage 15 kV, beam current 20 nA, beam diameter ~5 μm; EPMA mapping: accelerating voltage 20 kV, working current 50 nA, dwell time ~10 ms; BSE imaging: accelerating voltage 20 kV, beam current 10 nA; LA-ICP-MS: energy density 3~3.5 J/cm2, spot sizes 29 to 51 μm, repetition rates 5 Hz (polished thin-section) and 10 Hz (polished blocks), ~30 s background acquisition, ~40 s sample data acquisition | STDGL3 (Danyushevsky et al. 2011) and GSD-1G (USGS) | 11.938235 | [19 empty] | 2474.893387 | [5 empty] | 0.398054 | [5 empty] | 297.983167 | [9 empty] | 83462.3 |  | 9.212185 |  |  |  | 0.293682 | [7 empty] | 5.77532 | [13 empty] | 3217.452224 | [15 empty] | 0.202845 | [17 empty] | 0.093844 | [9 empty] | 206.556576 | [32 empty] | 2025 |  |  | CHN | Tibet
| Lawu |  | Magmatic hydrothermal | Skarn | Cu-Pb-Zn skarn | Cu, Pb, Zn | In, Sn | Cu, Pb, Zn, In, Sn |  |  | eb06-5 | eb06-5 | underground mine |  |  |  |  | ore material | drill core | underground mining tunnels and drill cores | mineral separate | [5 empty] | mineralisation |  |  |  | sphalerite, chalcopyrite, pyrrhotite, pyrite, arsenopyrite |  |  | Sn-poor Epithermal |  |  |  | galena, bismuthinite, marcasite, iron oxides, pyroxene, actinolite, quartz | thin sections and polished blocks examined using optical microscope, BSE detector, and EDS prior to analysis | EMPA, LA-ICPMS | JEOL JXA-8230 electron probe microanalyzer; RESOlution-LR 193 nm ArF excimer laser ablation system coupled to an Agilent 7700x ICP-MS | Laboratory of Mineral Resources Research Center, Fuzhou University; Adelaide Microscopy, the University of Adelaide | EPMA point analysis: accelerating voltage 15 kV, beam current 20 nA, beam diameter ~5 μm; EPMA mapping: accelerating voltage 20 kV, working current 50 nA, dwell time ~10 ms; BSE imaging: accelerating voltage 20 kV, beam current 10 nA; LA-ICP-MS: energy density 3~3.5 J/cm2, spot sizes 29 to 51 μm, repetition rates 5 Hz (polished thin-section) and 10 Hz (polished blocks), ~30 s background acquisition, ~40 s sample data acquisition | STDGL3 (Danyushevsky et al. 2011) and GSD-1G (USGS) | 9.372585 | [19 empty] | 2401.270332 | [5 empty] | 0.135605 | [5 empty] | 251.934145 | [9 empty] | 86313.7716 |  | 11.157888 |  |  |  | 0.265429 | [7 empty] | 1.667223 | [13 empty] | 3160.384514 | [15 empty] | 0.532198 | [17 empty] | 0.170302 | [9 empty] | 163.608288 | [32 empty] | 2025 |  |  | CHN | Tibet
| Lawu |  | Magmatic hydrothermal | Skarn | Cu-Pb-Zn skarn | Cu, Pb, Zn | In, Sn | Cu, Pb, Zn, In, Sn |  |  | eb06-6 | eb06-6 | underground mine |  |  |  |  | ore material | drill core | underground mining tunnels and drill cores | mineral separate | [5 empty] | mineralisation |  |  |  | sphalerite, chalcopyrite, pyrrhotite, pyrite, arsenopyrite |  |  | Sn-poor Epithermal |  |  |  | galena, bismuthinite, marcasite, iron oxides, pyroxene, actinolite, quartz | thin sections and polished blocks examined using optical microscope, BSE detector, and EDS prior to analysis | EMPA, LA-ICPMS | JEOL JXA-8230 electron probe microanalyzer; RESOlution-LR 193 nm ArF excimer laser ablation system coupled to an Agilent 7700x ICP-MS | Laboratory of Mineral Resources Research Center, Fuzhou University; Adelaide Microscopy, the University of Adelaide | EPMA point analysis: accelerating voltage 15 kV, beam current 20 nA, beam diameter ~5 μm; EPMA mapping: accelerating voltage 20 kV, working current 50 nA, dwell time ~10 ms; BSE imaging: accelerating voltage 20 kV, beam current 10 nA; LA-ICP-MS: energy density 3~3.5 J/cm2, spot sizes 29 to 51 μm, repetition rates 5 Hz (polished thin-section) and 10 Hz (polished blocks), ~30 s background acquisition, ~40 s sample data acquisition | STDGL3 (Danyushevsky et al. 2011) and GSD-1G (USGS) | 50.808685 | [19 empty] | 2469.41883 | [5 empty] | 2.927339 | [5 empty] | 459.68207 | [9 empty] | 79808.28 |  | 6.40057 |  |  |  | 0.253125 | [7 empty] | 2.140536 | [13 empty] | 2531.950773 | [15 empty] | 4.523949 | [17 empty] | 28.339743 | [9 empty] | 175.531937 | [32 empty] | 2025 |  |  | CHN | Tibet
| Lawu |  | Magmatic hydrothermal | Skarn | Cu-Pb-Zn skarn | Cu, Pb, Zn | In, Sn | Cu, Pb, Zn, In, Sn |  |  | eb06-7 | eb06-7 | underground mine |  |  |  |  | ore material | drill core | underground mining tunnels and drill cores | mineral separate | [5 empty] | mineralisation |  |  |  | sphalerite, chalcopyrite, pyrrhotite, pyrite, arsenopyrite |  |  | Sn-poor Epithermal |  |  |  | galena, bismuthinite, marcasite, iron oxides, pyroxene, actinolite, quartz | thin sections and polished blocks examined using optical microscope, BSE detector, and EDS prior to analysis | EMPA, LA-ICPMS | JEOL JXA-8230 electron probe microanalyzer; RESOlution-LR 193 nm ArF excimer laser ablation system coupled to an Agilent 7700x ICP-MS | Laboratory of Mineral Resources Research Center, Fuzhou University; Adelaide Microscopy, the University of Adelaide | EPMA point analysis: accelerating voltage 15 kV, beam current 20 nA, beam diameter ~5 μm; EPMA mapping: accelerating voltage 20 kV, working current 50 nA, dwell time ~10 ms; BSE imaging: accelerating voltage 20 kV, beam current 10 nA; LA-ICP-MS: energy density 3~3.5 J/cm2, spot sizes 29 to 51 μm, repetition rates 5 Hz (polished thin-section) and 10 Hz (polished blocks), ~30 s background acquisition, ~40 s sample data acquisition | STDGL3 (Danyushevsky et al. 2011) and GSD-1G (USGS) | 54.62176 | [19 empty] | 2315.635466 | [5 empty] | 0.009775 | [5 empty] | 61.608754 | [9 empty] | 86459.76 |  | 10.181619 |  |  |  | 0.422486 | [7 empty] | 0.6862 | [13 empty] | 2935.897026 | [15 empty] | 1.057043 | [17 empty] | 67.380703 | [9 empty] | 20.336407 | [32 empty] | 2025 |  |  | CHN | Tibet
| Lawu |  | Magmatic hydrothermal | Skarn | Cu-Pb-Zn skarn | Cu, Pb, Zn | In, Sn | Cu, Pb, Zn, In, Sn |  |  | eb06-8 | eb06-8 | underground mine |  |  |  |  | ore material | drill core | underground mining tunnels and drill cores | mineral separate | [5 empty] | mineralisation |  |  |  | sphalerite, chalcopyrite, pyrrhotite, pyrite, arsenopyrite |  |  | Sn-poor Epithermal |  |  |  | galena, bismuthinite, marcasite, iron oxides, pyroxene, actinolite, quartz | thin sections and polished blocks examined using optical microscope, BSE detector, and EDS prior to analysis | EMPA, LA-ICPMS | JEOL JXA-8230 electron probe microanalyzer; RESOlution-LR 193 nm ArF excimer laser ablation system coupled to an Agilent 7700x ICP-MS | Laboratory of Mineral Resources Research Center, Fuzhou University; Adelaide Microscopy, the University of Adelaide | EPMA point analysis: accelerating voltage 15 kV, beam current 20 nA, beam diameter ~5 μm; EPMA mapping: accelerating voltage 20 kV, working current 50 nA, dwell time ~10 ms; BSE imaging: accelerating voltage 20 kV, beam current 10 nA; LA-ICP-MS: energy density 3~3.5 J/cm2, spot sizes 29 to 51 μm, repetition rates 5 Hz (polished thin-section) and 10 Hz (polished blocks), ~30 s background acquisition, ~40 s sample data acquisition | STDGL3 (Danyushevsky et al. 2011) and GSD-1G (USGS) | 358.070804 | [19 empty] | 2275.891489 | [5 empty] | 0.157795 | [5 empty] | 888.928809 | [9 empty] | 80288.69 |  | 21.105223 |  |  |  | 0.253962 | [7 empty] | 2.964993 | [13 empty] | 4112.284412 | [15 empty] | 6.208729 | [17 empty] | 234.171892 | [9 empty] | 241.979929 | [32 empty] | 2025 |  |  | CHN | Tibet
| Lawu |  | Magmatic hydrothermal | Skarn | Cu-Pb-Zn skarn | Cu, Pb, Zn | In, Sn | Cu, Pb, Zn, In, Sn |  |  | eb06-9 | eb06-9 | underground mine |  |  |  |  | ore material | drill core | underground mining tunnels and drill cores | mineral separate | [5 empty] | mineralisation |  |  |  | sphalerite, chalcopyrite, pyrrhotite, pyrite, arsenopyrite |  |  | Sn-poor Epithermal |  |  |  | galena, bismuthinite, marcasite, iron oxides, pyroxene, actinolite, quartz | thin sections and polished blocks examined using optical microscope, BSE detector, and EDS prior to analysis | EMPA, LA-ICPMS | JEOL JXA-8230 electron probe microanalyzer; RESOlution-LR 193 nm ArF excimer laser ablation system coupled to an Agilent 7700x ICP-MS | Laboratory of Mineral Resources Research Center, Fuzhou University; Adelaide Microscopy, the University of Adelaide | EPMA point analysis: accelerating voltage 15 kV, beam current 20 nA, beam diameter ~5 μm; EPMA mapping: accelerating voltage 20 kV, working current 50 nA, dwell time ~10 ms; BSE imaging: accelerating voltage 20 kV, beam current 10 nA; LA-ICP-MS: energy density 3~3.5 J/cm2, spot sizes 29 to 51 μm, repetition rates 5 Hz (polished thin-section) and 10 Hz (polished blocks), ~30 s background acquisition, ~40 s sample data acquisition | STDGL3 (Danyushevsky et al. 2011) and GSD-1G (USGS) | 611.003366 | [19 empty] | 2322.612595 | [5 empty] | 0.113739 | [5 empty] | 602.436707 | [9 empty] | 81993.60102 |  | 7.256687 |  |  |  | 2.808191 | [7 empty] | 1.887261 | [13 empty] | 3157.101403 | [15 empty] | 2.742737 | [17 empty] | 481.242507 | [9 empty] | 22.481519 | [32 empty] | 2025 |  |  | CHN | Tibet
| Lawu |  | Magmatic hydrothermal | Skarn | Cu-Pb-Zn skarn | Cu, Pb, Zn | In, Sn | Cu, Pb, Zn, In, Sn |  |  | eb06-10 | eb06-10 | underground mine |  |  |  |  | ore material | drill core | underground mining tunnels and drill cores | mineral separate | [5 empty] | mineralisation |  |  |  | sphalerite, chalcopyrite, pyrrhotite, pyrite, arsenopyrite |  |  | Sn-poor Epithermal |  |  |  | galena, bismuthinite, marcasite, iron oxides, pyroxene, actinolite, quartz | thin sections and polished blocks examined using optical microscope, BSE detector, and EDS prior to analysis | EMPA, LA-ICPMS | JEOL JXA-8230 electron probe microanalyzer; RESOlution-LR 193 nm ArF excimer laser ablation system coupled to an Agilent 7700x ICP-MS | Laboratory of Mineral Resources Research Center, Fuzhou University; Adelaide Microscopy, the University of Adelaide | EPMA point analysis: accelerating voltage 15 kV, beam current 20 nA, beam diameter ~5 μm; EPMA mapping: accelerating voltage 20 kV, working current 50 nA, dwell time ~10 ms; BSE imaging: accelerating voltage 20 kV, beam current 10 nA; LA-ICP-MS: energy density 3~3.5 J/cm2, spot sizes 29 to 51 μm, repetition rates 5 Hz (polished thin-section) and 10 Hz (polished blocks), ~30 s background acquisition, ~40 s sample data acquisition | STDGL3 (Danyushevsky et al. 2011) and GSD-1G (USGS) | 12.541689 | [19 empty] | 2976.75945 | [5 empty] | 0.552574 | [5 empty] | 683.045354 | [9 empty] | 97334.86 |  | 9.188379 |  |  |  | 0.427839 | [7 empty] | 6.246241 | [13 empty] | 3822.317262 | [15 empty] | 0.154607 | [17 empty] | 0.251819 | [9 empty] | 476.281609 | [32 empty] | 2025 |  |  | CHN | Tibet
| Lawu |  | Magmatic hydrothermal | Skarn | Cu-Pb-Zn skarn | Cu, Pb, Zn | In, Sn | Cu, Pb, Zn, In, Sn |  |  | eb06-11 | eb06-11 | underground mine |  |  |  |  | ore material | drill core | underground mining tunnels and drill cores | mineral separate | [5 empty] | mineralisation |  |  |  | sphalerite, chalcopyrite, pyrrhotite, pyrite, arsenopyrite |  |  | Sn-poor Epithermal |  |  |  | galena, bismuthinite, marcasite, iron oxides, pyroxene, actinolite, quartz | thin sections and polished blocks examined using optical microscope, BSE detector, and EDS prior to analysis | EMPA, LA-ICPMS | JEOL JXA-8230 electron probe microanalyzer; RESOlution-LR 193 nm ArF excimer laser ablation system coupled to an Agilent 7700x ICP-MS | Laboratory of Mineral Resources Research Center, Fuzhou University; Adelaide Microscopy, the University of Adelaide | EPMA point analysis: accelerating voltage 15 kV, beam current 20 nA, beam diameter ~5 μm; EPMA mapping: accelerating voltage 20 kV, working current 50 nA, dwell time ~10 ms; BSE imaging: accelerating voltage 20 kV, beam current 10 nA; LA-ICP-MS: energy density 3~3.5 J/cm2, spot sizes 29 to 51 μm, repetition rates 5 Hz (polished thin-section) and 10 Hz (polished blocks), ~30 s background acquisition, ~40 s sample data acquisition | STDGL3 (Danyushevsky et al. 2011) and GSD-1G (USGS) | 9.789546 | [19 empty] | 2425.605765 | [5 empty] | 0.426342 | [5 empty] | 236.537815 | [9 empty] | 84197.6 |  | 12.687251 |  |  |  | 0.649712 | [7 empty] | 4.178805 | [13 empty] | 3106.521231 | [15 empty] | 0.452344 | [17 empty] | 0.19974 | [9 empty] | 152.288671 | [32 empty] | 2025 |  |  | CHN | Tibet
| Lawu |  | Magmatic hydrothermal | Skarn | Cu-Pb-Zn skarn | Cu, Pb, Zn | In, Sn | Cu, Pb, Zn, In, Sn |  |  | eb08-1 | eb08-1 | underground mine |  |  |  |  | ore material | drill core | underground mining tunnels and drill cores | mineral separate | [5 empty] | mineralisation |  |  |  | sphalerite, chalcopyrite, pyrrhotite, pyrite, arsenopyrite |  |  | Sn-poor Epithermal |  |  |  | galena, bismuthinite, marcasite, iron oxides, pyroxene, actinolite, quartz | thin sections and polished blocks examined using optical microscope, BSE detector, and EDS prior to analysis | EMPA, LA-ICPMS | JEOL JXA-8230 electron probe microanalyzer; RESOlution-LR 193 nm ArF excimer laser ablation system coupled to an Agilent 7700x ICP-MS | Laboratory of Mineral Resources Research Center, Fuzhou University; Adelaide Microscopy, the University of Adelaide | EPMA point analysis: accelerating voltage 15 kV, beam current 20 nA, beam diameter ~5 μm; EPMA mapping: accelerating voltage 20 kV, working current 50 nA, dwell time ~10 ms; BSE imaging: accelerating voltage 20 kV, beam current 10 nA; LA-ICP-MS: energy density 3~3.5 J/cm2, spot sizes 29 to 51 μm, repetition rates 5 Hz (polished thin-section) and 10 Hz (polished blocks), ~30 s background acquisition, ~40 s sample data acquisition | STDGL3 (Danyushevsky et al. 2011) and GSD-1G (USGS) | 11.679399 | [19 empty] | 5067.90486 | [5 empty] | 2.700889 | [5 empty] | 1036.991907 | [9 empty] | 96920.42943 |  | 33.754097 |  |  |  | 0.084949 | [7 empty] | 87.9275 | [13 empty] | 589.660507 | [15 empty] | 0.276091 | [17 empty] | 0.096742 | [9 empty] | 649.911664 | [32 empty] | 2025 |  |  | CHN | Tibet
| Lawu |  | Magmatic hydrothermal | Skarn | Cu-Pb-Zn skarn | Cu, Pb, Zn | In, Sn | Cu, Pb, Zn, In, Sn |  |  | eb08-2 | eb08-2 | underground mine |  |  |  |  | ore material | drill core | underground mining tunnels and drill cores | mineral separate | [5 empty] | mineralisation |  |  |  | sphalerite, chalcopyrite, pyrrhotite, pyrite, arsenopyrite |  |  | Sn-poor Epithermal |  |  |  | galena, bismuthinite, marcasite, iron oxides, pyroxene, actinolite, quartz | thin sections and polished blocks examined using optical microscope, BSE detector, and EDS prior to analysis | EMPA, LA-ICPMS | JEOL JXA-8230 electron probe microanalyzer; RESOlution-LR 193 nm ArF excimer laser ablation system coupled to an Agilent 7700x ICP-MS | Laboratory of Mineral Resources Research Center, Fuzhou University; Adelaide Microscopy, the University of Adelaide | EPMA point analysis: accelerating voltage 15 kV, beam current 20 nA, beam diameter ~5 μm; EPMA mapping: accelerating voltage 20 kV, working current 50 nA, dwell time ~10 ms; BSE imaging: accelerating voltage 20 kV, beam current 10 nA; LA-ICP-MS: energy density 3~3.5 J/cm2, spot sizes 29 to 51 μm, repetition rates 5 Hz (polished thin-section) and 10 Hz (polished blocks), ~30 s background acquisition, ~40 s sample data acquisition | STDGL3 (Danyushevsky et al. 2011) and GSD-1G (USGS) | 2.28259 | [19 empty] | 5131.654662 | [5 empty] | 2.566439 | [5 empty] | 122.841062 | [9 empty] | 98696.58 |  | 6.993836 |  |  |  | 0.084949 | [7 empty] | 95.324145 | [13 empty] | 6479.360422 | [15 empty] | 0.264957 | [17 empty] | 0.02 | [9 empty] | 13.069096 | [32 empty] | 2025 |  |  | CHN | Tibet
| Lawu |  | Magmatic hydrothermal | Skarn | Cu-Pb-Zn skarn | Cu, Pb, Zn | In, Sn | Cu, Pb, Zn, In, Sn |  |  | eb08-3 | eb08-3 | underground mine |  |  |  |  | ore material | drill core | underground mining tunnels and drill cores | mineral separate | [5 empty] | mineralisation |  |  |  | sphalerite, chalcopyrite, pyrrhotite, pyrite, arsenopyrite |  |  | Sn-poor Epithermal |  |  |  | galena, bismuthinite, marcasite, iron oxides, pyroxene, actinolite, quartz | thin sections and polished blocks examined using optical microscope, BSE detector, and EDS prior to analysis | EMPA, LA-ICPMS | JEOL JXA-8230 electron probe microanalyzer; RESOlution-LR 193 nm ArF excimer laser ablation system coupled to an Agilent 7700x ICP-MS | Laboratory of Mineral Resources Research Center, Fuzhou University; Adelaide Microscopy, the University of Adelaide | EPMA point analysis: accelerating voltage 15 kV, beam current 20 nA, beam diameter ~5 μm; EPMA mapping: accelerating voltage 20 kV, working current 50 nA, dwell time ~10 ms; BSE imaging: accelerating voltage 20 kV, beam current 10 nA; LA-ICP-MS: energy density 3~3.5 J/cm2, spot sizes 29 to 51 μm, repetition rates 5 Hz (polished thin-section) and 10 Hz (polished blocks), ~30 s background acquisition, ~40 s sample data acquisition | STDGL3 (Danyushevsky et al. 2011) and GSD-1G (USGS) | 8.286279 | [19 empty] | 4159.867317 | [5 empty] | 15.886955 | [5 empty] | 968.984058 | [9 empty] | 99105.04 |  | 4.651747 |  |  |  | 0.084949 | [7 empty] | 164.968677 | [13 empty] | 3217.800542 | [15 empty] | 0.562516 | [17 empty] | 0.067137 | [9 empty] | 374.479563 | [32 empty] | 2025 |  |  | CHN | Tibet
| Lawu |  | Magmatic hydrothermal | Skarn | Cu-Pb-Zn skarn | Cu, Pb, Zn | In, Sn | Cu, Pb, Zn, In, Sn |  |  | eb08-4 | eb08-4 | underground mine |  |  |  |  | ore material | drill core | underground mining tunnels and drill cores | mineral separate | [5 empty] | mineralisation |  |  |  | sphalerite, chalcopyrite, pyrrhotite, pyrite, arsenopyrite |  |  | Sn-poor Epithermal |  |  |  | galena, bismuthinite, marcasite, iron oxides, pyroxene, actinolite, quartz | thin sections and polished blocks examined using optical microscope, BSE detector, and EDS prior to analysis | EMPA, LA-ICPMS | JEOL JXA-8230 electron probe microanalyzer; RESOlution-LR 193 nm ArF excimer laser ablation system coupled to an Agilent 7700x ICP-MS | Laboratory of Mineral Resources Research Center, Fuzhou University; Adelaide Microscopy, the University of Adelaide | EPMA point analysis: accelerating voltage 15 kV, beam current 20 nA, beam diameter ~5 μm; EPMA mapping: accelerating voltage 20 kV, working current 50 nA, dwell time ~10 ms; BSE imaging: accelerating voltage 20 kV, beam current 10 nA; LA-ICP-MS: energy density 3~3.5 J/cm2, spot sizes 29 to 51 μm, repetition rates 5 Hz (polished thin-section) and 10 Hz (polished blocks), ~30 s background acquisition, ~40 s sample data acquisition | STDGL3 (Danyushevsky et al. 2011) and GSD-1G (USGS) | 7.620122 | [19 empty] | 4002.231377 | [5 empty] | 15.486353 | [5 empty] | 469.307629 | [9 empty] | 94757.22 |  | 6.937516 |  |  |  | 0.084949 | [7 empty] | 19.629728 | [13 empty] | 2913.379779 | [15 empty] | 1.55018 | [17 empty] | 3.753483 | [9 empty] | 288.280901 | [32 empty] | 2025 |  |  | CHN | Tibet
| Lawu |  | Magmatic hydrothermal | Skarn | Cu-Pb-Zn skarn | Cu, Pb, Zn | In, Sn | Cu, Pb, Zn, In, Sn |  |  | eb08-5 | eb08-5 | underground mine |  |  |  |  | ore material | drill core | underground mining tunnels and drill cores | mineral separate | [5 empty] | mineralisation |  |  |  | sphalerite, chalcopyrite, pyrrhotite, pyrite, arsenopyrite |  |  | Sn-poor Epithermal |  |  |  | galena, bismuthinite, marcasite, iron oxides, pyroxene, actinolite, quartz | thin sections and polished blocks examined using optical microscope, BSE detector, and EDS prior to analysis | EMPA, LA-ICPMS | JEOL JXA-8230 electron probe microanalyzer; RESOlution-LR 193 nm ArF excimer laser ablation system coupled to an Agilent 7700x ICP-MS | Laboratory of Mineral Resources Research Center, Fuzhou University; Adelaide Microscopy, the University of Adelaide | EPMA point analysis: accelerating voltage 15 kV, beam current 20 nA, beam diameter ~5 μm; EPMA mapping: accelerating voltage 20 kV, working current 50 nA, dwell time ~10 ms; BSE imaging: accelerating voltage 20 kV, beam current 10 nA; LA-ICP-MS: energy density 3~3.5 J/cm2, spot sizes 29 to 51 μm, repetition rates 5 Hz (polished thin-section) and 10 Hz (polished blocks), ~30 s background acquisition, ~40 s sample data acquisition | STDGL3 (Danyushevsky et al. 2011) and GSD-1G (USGS) | 4.675056 | [19 empty] | 5091.194179 | [5 empty] | 0.461626 | [5 empty] | 267.679031 | [9 empty] | 91540.29 |  | 6.353575 |  |  |  | 0.084949 | [7 empty] | 154.319523 | [13 empty] | 2269.197459 | [15 empty] | 0.20911 | [17 empty] | 0.02 | [9 empty] | 85.023167 | [32 empty] | 2025 |  |  | CHN | Tibet
| Lawu |  | Magmatic hydrothermal | Skarn | Cu-Pb-Zn skarn | Cu, Pb, Zn | In, Sn | Cu, Pb, Zn, In, Sn |  |  | eb08-6 | eb08-6 | underground mine |  |  |  |  | ore material | drill core | underground mining tunnels and drill cores | mineral separate | [5 empty] | mineralisation |  |  |  | sphalerite, chalcopyrite, pyrrhotite, pyrite, arsenopyrite |  |  | Sn-poor Epithermal |  |  |  | galena, bismuthinite, marcasite, iron oxides, pyroxene, actinolite, quartz | thin sections and polished blocks examined using optical microscope, BSE detector, and EDS prior to analysis | EMPA, LA-ICPMS | JEOL JXA-8230 electron probe microanalyzer; RESOlution-LR 193 nm ArF excimer laser ablation system coupled to an Agilent 7700x ICP-MS | Laboratory of Mineral Resources Research Center, Fuzhou University; Adelaide Microscopy, the University of Adelaide | EPMA point analysis: accelerating voltage 15 kV, beam current 20 nA, beam diameter ~5 μm; EPMA mapping: accelerating voltage 20 kV, working current 50 nA, dwell time ~10 ms; BSE imaging: accelerating voltage 20 kV, beam current 10 nA; LA-ICP-MS: energy density 3~3.5 J/cm2, spot sizes 29 to 51 μm, repetition rates 5 Hz (polished thin-section) and 10 Hz (polished blocks), ~30 s background acquisition, ~40 s sample data acquisition | STDGL3 (Danyushevsky et al. 2011) and GSD-1G (USGS) | 5.06728 | [19 empty] | 5178.583954 | [5 empty] | 0.541977 | [5 empty] | 321.166981 | [9 empty] | 95013.02 |  | 6.019017 |  |  |  | 0.084949 | [7 empty] | 192.591465 | [13 empty] | 2366.761747 | [15 empty] | 0.192683 | [17 empty] | 0.02 | [9 empty] | 93.04232 | [32 empty] | 2025 |  |  | CHN | Tibet
| Lawu |  | Magmatic hydrothermal | Skarn | Cu-Pb-Zn skarn | Cu, Pb, Zn | In, Sn | Cu, Pb, Zn, In, Sn |  |  | eb08-7 | eb08-7 | underground mine |  |  |  |  | ore material | drill core | underground mining tunnels and drill cores | mineral separate | [5 empty] | mineralisation |  |  |  | sphalerite, chalcopyrite, pyrrhotite, pyrite, arsenopyrite |  |  | Sn-poor Epithermal |  |  |  | galena, bismuthinite, marcasite, iron oxides, pyroxene, actinolite, quartz | thin sections and polished blocks examined using optical microscope, BSE detector, and EDS prior to analysis | EMPA, LA-ICPMS | JEOL JXA-8230 electron probe microanalyzer; RESOlution-LR 193 nm ArF excimer laser ablation system coupled to an Agilent 7700x ICP-MS | Laboratory of Mineral Resources Research Center, Fuzhou University; Adelaide Microscopy, the University of Adelaide | EPMA point analysis: accelerating voltage 15 kV, beam current 20 nA, beam diameter ~5 μm; EPMA mapping: accelerating voltage 20 kV, working current 50 nA, dwell time ~10 ms; BSE imaging: accelerating voltage 20 kV, beam current 10 nA; LA-ICP-MS: energy density 3~3.5 J/cm2, spot sizes 29 to 51 μm, repetition rates 5 Hz (polished thin-section) and 10 Hz (polished blocks), ~30 s background acquisition, ~40 s sample data acquisition | STDGL3 (Danyushevsky et al. 2011) and GSD-1G (USGS) | 8.996994 | [19 empty] | 5335.173409 | [5 empty] | 0.650578 | [5 empty] | 636.260983 | [9 empty] | 92404.78 |  | 6.98997 |  |  |  | 0.084949 | [7 empty] | 311.042329 | [13 empty] | 2041.801239 | [15 empty] | 0.140106 | [17 empty] | 0.040175 | [9 empty] | 233.151788 | [32 empty] | 2025 |  |  | CHN | Tibet
| Lawu |  | Magmatic hydrothermal | Skarn | Cu-Pb-Zn skarn | Cu, Pb, Zn | In, Sn | Cu, Pb, Zn, In, Sn |  |  | eb08-8 | eb08-8 | underground mine |  |  |  |  | ore material | drill core | underground mining tunnels and drill cores | mineral separate | [5 empty] | mineralisation |  |  |  | sphalerite, chalcopyrite, pyrrhotite, pyrite, arsenopyrite |  |  | Sn-poor Epithermal |  |  |  | galena, bismuthinite, marcasite, iron oxides, pyroxene, actinolite, quartz | thin sections and polished blocks examined using optical microscope, BSE detector, and EDS prior to analysis | EMPA, LA-ICPMS | JEOL JXA-8230 electron probe microanalyzer; RESOlution-LR 193 nm ArF excimer laser ablation system coupled to an Agilent 7700x ICP-MS | Laboratory of Mineral Resources Research Center, Fuzhou University; Adelaide Microscopy, the University of Adelaide | EPMA point analysis: accelerating voltage 15 kV, beam current 20 nA, beam diameter ~5 μm; EPMA mapping: accelerating voltage 20 kV, working current 50 nA, dwell time ~10 ms; BSE imaging: accelerating voltage 20 kV, beam current 10 nA; LA-ICP-MS: energy density 3~3.5 J/cm2, spot sizes 29 to 51 μm, repetition rates 5 Hz (polished thin-section) and 10 Hz (polished blocks), ~30 s background acquisition, ~40 s sample data acquisition | STDGL3 (Danyushevsky et al. 2011) and GSD-1G (USGS) | 7.647093 | [19 empty] | 5382.749165 | [5 empty] | 0.882009 | [5 empty] | 1082.85154 | [9 empty] | 91185.33851 |  | 10.659768 |  |  |  | 0.084949 | [7 empty] | 396.894095 | [13 empty] | 1517.628168 | [15 empty] | 1.044016 | [17 empty] | 0.180467 | [9 empty] | 604.614407 | [32 empty] | 2025 |  |  | CHN | Tibet
| Lawu |  | Magmatic hydrothermal | Skarn | Cu-Pb-Zn skarn | Cu, Pb, Zn | In, Sn | Cu, Pb, Zn, In, Sn |  |  | eb08-9 | eb08-9 | underground mine |  |  |  |  | ore material | drill core | underground mining tunnels and drill cores | mineral separate | [5 empty] | mineralisation |  |  |  | sphalerite, chalcopyrite, pyrrhotite, pyrite, arsenopyrite |  |  | Sn-poor Epithermal |  |  |  | galena, bismuthinite, marcasite, iron oxides, pyroxene, actinolite, quartz | thin sections and polished blocks examined using optical microscope, BSE detector, and EDS prior to analysis | EMPA, LA-ICPMS | JEOL JXA-8230 electron probe microanalyzer; RESOlution-LR 193 nm ArF excimer laser ablation system coupled to an Agilent 7700x ICP-MS | Laboratory of Mineral Resources Research Center, Fuzhou University; Adelaide Microscopy, the University of Adelaide | EPMA point analysis: accelerating voltage 15 kV, beam current 20 nA, beam diameter ~5 μm; EPMA mapping: accelerating voltage 20 kV, working current 50 nA, dwell time ~10 ms; BSE imaging: accelerating voltage 20 kV, beam current 10 nA; LA-ICP-MS: energy density 3~3.5 J/cm2, spot sizes 29 to 51 μm, repetition rates 5 Hz (polished thin-section) and 10 Hz (polished blocks), ~30 s background acquisition, ~40 s sample data acquisition | STDGL3 (Danyushevsky et al. 2011) and GSD-1G (USGS) | 11.562025 | [19 empty] | 4988.537361 | [5 empty] | 0.787978 | [5 empty] | 677.354553 | [9 empty] | 90830.62 |  | 10.100353 |  |  |  | 0.084949 | [7 empty] | 315.625901 | [13 empty] | 1542.855729 | [15 empty] | 0.204965 | [17 empty] | 0.02 | [9 empty] | 185.495069 | [32 empty] | 2025 |  |  | CHN | Tibet
| Lawu |  | Magmatic hydrothermal | Skarn | Cu-Pb-Zn skarn | Cu, Pb, Zn | In, Sn | Cu, Pb, Zn, In, Sn |  |  | eb08-10 | eb08-10 | underground mine |  |  |  |  | ore material | drill core | underground mining tunnels and drill cores | mineral separate | [5 empty] | mineralisation |  |  |  | sphalerite, chalcopyrite, pyrrhotite, pyrite, arsenopyrite |  |  | Sn-poor Epithermal |  |  |  | galena, bismuthinite, marcasite, iron oxides, pyroxene, actinolite, quartz | thin sections and polished blocks examined using optical microscope, BSE detector, and EDS prior to analysis | EMPA, LA-ICPMS | JEOL JXA-8230 electron probe microanalyzer; RESOlution-LR 193 nm ArF excimer laser ablation system coupled to an Agilent 7700x ICP-MS | Laboratory of Mineral Resources Research Center, Fuzhou University; Adelaide Microscopy, the University of Adelaide | EPMA point analysis: accelerating voltage 15 kV, beam current 20 nA, beam diameter ~5 μm; EPMA mapping: accelerating voltage 20 kV, working current 50 nA, dwell time ~10 ms; BSE imaging: accelerating voltage 20 kV, beam current 10 nA; LA-ICP-MS: energy density 3~3.5 J/cm2, spot sizes 29 to 51 μm, repetition rates 5 Hz (polished thin-section) and 10 Hz (polished blocks), ~30 s background acquisition, ~40 s sample data acquisition | STDGL3 (Danyushevsky et al. 2011) and GSD-1G (USGS) | 2.014994 | [19 empty] | 3790.318185 | [5 empty] | 19.612944 | [5 empty] | 165.140296 | [9 empty] | 99071.01 |  | 3.5482 |  |  |  | 0.084949 | [7 empty] | 38.792453 | [13 empty] | 4280.637117 | [15 empty] | 0.136948 | [17 empty] | 0.02 | [9 empty] | 81.213842 | [32 empty] | 2025 |  |  | CHN | Tibet
| Lawu |  | Magmatic hydrothermal | Skarn | Cu-Pb-Zn skarn | Cu, Pb, Zn | In, Sn | Cu, Pb, Zn, In, Sn |  |  | eb09-1 | eb09-1 | underground mine |  |  |  |  | ore material | drill core | underground mining tunnels and drill cores | mineral separate | [5 empty] | mineralisation |  |  |  | sphalerite, chalcopyrite, pyrrhotite, pyrite, arsenopyrite |  |  | Sn-poor Epithermal |  |  |  | galena, bismuthinite, marcasite, iron oxides, pyroxene, actinolite, quartz | thin sections and polished blocks examined using optical microscope, BSE detector, and EDS prior to analysis | EMPA, LA-ICPMS | JEOL JXA-8230 electron probe microanalyzer; RESOlution-LR 193 nm ArF excimer laser ablation system coupled to an Agilent 7700x ICP-MS | Laboratory of Mineral Resources Research Center, Fuzhou University; Adelaide Microscopy, the University of Adelaide | EPMA point analysis: accelerating voltage 15 kV, beam current 20 nA, beam diameter ~5 μm; EPMA mapping: accelerating voltage 20 kV, working current 50 nA, dwell time ~10 ms; BSE imaging: accelerating voltage 20 kV, beam current 10 nA; LA-ICP-MS: energy density 3~3.5 J/cm2, spot sizes 29 to 51 μm, repetition rates 5 Hz (polished thin-section) and 10 Hz (polished blocks), ~30 s background acquisition, ~40 s sample data acquisition | STDGL3 (Danyushevsky et al. 2011) and GSD-1G (USGS) | 112.501299 | [19 empty] | 2161.673657 | [5 empty] | 10.512871 | [5 empty] | 2402.567101 | [9 empty] | 74561.61 |  | 4.933562 |  |  |  | 0.236998 | [7 empty] | 3.750728 | [13 empty] | 2792.610327 | [15 empty] | 26.008166 | [17 empty] | 6.072782 | [9 empty] | 105.560575 | [32 empty] | 2025 |  |  | CHN | Tibet
| Lawu |  | Magmatic hydrothermal | Skarn | Cu-Pb-Zn skarn | Cu, Pb, Zn | In, Sn | Cu, Pb, Zn, In, Sn |  |  | eb09-2 | eb09-2 | underground mine |  |  |  |  | ore material | drill core | underground mining tunnels and drill cores | mineral separate | [5 empty] | mineralisation |  |  |  | sphalerite, chalcopyrite, pyrrhotite, pyrite, arsenopyrite |  |  | Sn-poor Epithermal |  |  |  | galena, bismuthinite, marcasite, iron oxides, pyroxene, actinolite, quartz | thin sections and polished blocks examined using optical microscope, BSE detector, and EDS prior to analysis | EMPA, LA-ICPMS | JEOL JXA-8230 electron probe microanalyzer; RESOlution-LR 193 nm ArF excimer laser ablation system coupled to an Agilent 7700x ICP-MS | Laboratory of Mineral Resources Research Center, Fuzhou University; Adelaide Microscopy, the University of Adelaide | EPMA point analysis: accelerating voltage 15 kV, beam current 20 nA, beam diameter ~5 μm; EPMA mapping: accelerating voltage 20 kV, working current 50 nA, dwell time ~10 ms; BSE imaging: accelerating voltage 20 kV, beam current 10 nA; LA-ICP-MS: energy density 3~3.5 J/cm2, spot sizes 29 to 51 μm, repetition rates 5 Hz (polished thin-section) and 10 Hz (polished blocks), ~30 s background acquisition, ~40 s sample data acquisition | STDGL3 (Danyushevsky et al. 2011) and GSD-1G (USGS) | 112.283891 | [19 empty] | 1852.043316 | [5 empty] | 7.196036 | [5 empty] | 4764.925554 | [9 empty] | 75868.69 |  | 5.526452 |  |  |  | 0.258948 | [7 empty] | 3.507327 | [13 empty] | 2472.151155 | [15 empty] | 22.772597 | [17 empty] | 9.629592 | [9 empty] | 229.037373 | [32 empty] | 2025 |  |  | CHN | Tibet
| Lawu |  | Magmatic hydrothermal | Skarn | Cu-Pb-Zn skarn | Cu, Pb, Zn | In, Sn | Cu, Pb, Zn, In, Sn |  |  | eb09-3 | eb09-3 | underground mine |  |  |  |  | ore material | drill core | underground mining tunnels and drill cores | mineral separate | [5 empty] | mineralisation |  |  |  | sphalerite, chalcopyrite, pyrrhotite, pyrite, arsenopyrite |  |  | Sn-poor Epithermal |  |  |  | galena, bismuthinite, marcasite, iron oxides, pyroxene, actinolite, quartz | thin sections and polished blocks examined using optical microscope, BSE detector, and EDS prior to analysis | EMPA, LA-ICPMS | JEOL JXA-8230 electron probe microanalyzer; RESOlution-LR 193 nm ArF excimer laser ablation system coupled to an Agilent 7700x ICP-MS | Laboratory of Mineral Resources Research Center, Fuzhou University; Adelaide Microscopy, the University of Adelaide | EPMA point analysis: accelerating voltage 15 kV, beam current 20 nA, beam diameter ~5 μm; EPMA mapping: accelerating voltage 20 kV, working current 50 nA, dwell time ~10 ms; BSE imaging: accelerating voltage 20 kV, beam current 10 nA; LA-ICP-MS: energy density 3~3.5 J/cm2, spot sizes 29 to 51 μm, repetition rates 5 Hz (polished thin-section) and 10 Hz (polished blocks), ~30 s background acquisition, ~40 s sample data acquisition | STDGL3 (Danyushevsky et al. 2011) and GSD-1G (USGS) | 89.32035 | [19 empty] | 2222.915783 | [5 empty] | 3.502917 | [5 empty] | 2688.654076 | [9 empty] | 81402.02 |  | 5.810178 |  |  |  | 0.084949 | [7 empty] | 2.336172 | [13 empty] | 5728.950048 | [15 empty] | 24.461823 | [17 empty] | 4.532025 | [9 empty] | 49.580361 | [32 empty] | 2025 |  |  | CHN | Tibet
| Lawu |  | Magmatic hydrothermal | Skarn | Cu-Pb-Zn skarn | Cu, Pb, Zn | In, Sn | Cu, Pb, Zn, In, Sn |  |  | eb09-4 | eb09-4 | underground mine |  |  |  |  | ore material | drill core | underground mining tunnels and drill cores | mineral separate | [5 empty] | mineralisation |  |  |  | sphalerite, chalcopyrite, pyrrhotite, pyrite, arsenopyrite |  |  | Sn-poor Epithermal |  |  |  | galena, bismuthinite, marcasite, iron oxides, pyroxene, actinolite, quartz | thin sections and polished blocks examined using optical microscope, BSE detector, and EDS prior to analysis | EMPA, LA-ICPMS | JEOL JXA-8230 electron probe microanalyzer; RESOlution-LR 193 nm ArF excimer laser ablation system coupled to an Agilent 7700x ICP-MS | Laboratory of Mineral Resources Research Center, Fuzhou University; Adelaide Microscopy, the University of Adelaide | EPMA point analysis: accelerating voltage 15 kV, beam current 20 nA, beam diameter ~5 μm; EPMA mapping: accelerating voltage 20 kV, working current 50 nA, dwell time ~10 ms; BSE imaging: accelerating voltage 20 kV, beam current 10 nA; LA-ICP-MS: energy density 3~3.5 J/cm2, spot sizes 29 to 51 μm, repetition rates 5 Hz (polished thin-section) and 10 Hz (polished blocks), ~30 s background acquisition, ~40 s sample data acquisition | STDGL3 (Danyushevsky et al. 2011) and GSD-1G (USGS) | 298.759575 | [19 empty] | 2225.336301 | [5 empty] | 1.871182 | [5 empty] | 8041.087795 | [9 empty] | 82763.86 |  | 12.860106 |  |  |  | 0.257213 | [7 empty] | 4.701569 | [13 empty] | 7679.73828 | [15 empty] | 50.786684 | [17 empty] | 54.669296 | [9 empty] | 120.676102 | [32 empty] | 2025 |  |  | CHN | Tibet
| Lawu |  | Magmatic hydrothermal | Skarn | Cu-Pb-Zn skarn | Cu, Pb, Zn | In, Sn | Cu, Pb, Zn, In, Sn |  |  | eb09-5 | eb09-5 | underground mine |  |  |  |  | ore material | drill core | underground mining tunnels and drill cores | mineral separate | [5 empty] | mineralisation |  |  |  | sphalerite, chalcopyrite, pyrrhotite, pyrite, arsenopyrite |  |  | Sn-poor Epithermal |  |  |  | galena, bismuthinite, marcasite, iron oxides, pyroxene, actinolite, quartz | thin sections and polished blocks examined using optical microscope, BSE detector, and EDS prior to analysis | EMPA, LA-ICPMS | JEOL JXA-8230 electron probe microanalyzer; RESOlution-LR 193 nm ArF excimer laser ablation system coupled to an Agilent 7700x ICP-MS | Laboratory of Mineral Resources Research Center, Fuzhou University; Adelaide Microscopy, the University of Adelaide | EPMA point analysis: accelerating voltage 15 kV, beam current 20 nA, beam diameter ~5 μm; EPMA mapping: accelerating voltage 20 kV, working current 50 nA, dwell time ~10 ms; BSE imaging: accelerating voltage 20 kV, beam current 10 nA; LA-ICP-MS: energy density 3~3.5 J/cm2, spot sizes 29 to 51 μm, repetition rates 5 Hz (polished thin-section) and 10 Hz (polished blocks), ~30 s background acquisition, ~40 s sample data acquisition | STDGL3 (Danyushevsky et al. 2011) and GSD-1G (USGS) | 147.740891 | [19 empty] | 2219.034444 | [5 empty] | 1.842681 | [5 empty] | 4242.360935 | [9 empty] | 84349.51 |  | 11.815355 |  |  |  | 0.282475 | [7 empty] | 4.88543 | [13 empty] | 7682.916608 | [15 empty] | 45.857229 | [17 empty] | 2.83477 | [9 empty] | 146.482162 | [32 empty] | 2025 |  |  | CHN | Tibet
| Lawu |  | Magmatic hydrothermal | Skarn | Cu-Pb-Zn skarn | Cu, Pb, Zn | In, Sn | Cu, Pb, Zn, In, Sn |  |  | eb09-6 | eb09-6 | underground mine |  |  |  |  | ore material | drill core | underground mining tunnels and drill cores | mineral separate | [5 empty] | mineralisation |  |  |  | sphalerite, chalcopyrite, pyrrhotite, pyrite, arsenopyrite |  |  | Sn-poor Epithermal |  |  |  | galena, bismuthinite, marcasite, iron oxides, pyroxene, actinolite, quartz | thin sections and polished blocks examined using optical microscope, BSE detector, and EDS prior to analysis | EMPA, LA-ICPMS | JEOL JXA-8230 electron probe microanalyzer; RESOlution-LR 193 nm ArF excimer laser ablation system coupled to an Agilent 7700x ICP-MS | Laboratory of Mineral Resources Research Center, Fuzhou University; Adelaide Microscopy, the University of Adelaide | EPMA point analysis: accelerating voltage 15 kV, beam current 20 nA, beam diameter ~5 μm; EPMA mapping: accelerating voltage 20 kV, working current 50 nA, dwell time ~10 ms; BSE imaging: accelerating voltage 20 kV, beam current 10 nA; LA-ICP-MS: energy density 3~3.5 J/cm2, spot sizes 29 to 51 μm, repetition rates 5 Hz (polished thin-section) and 10 Hz (polished blocks), ~30 s background acquisition, ~40 s sample data acquisition | STDGL3 (Danyushevsky et al. 2011) and GSD-1G (USGS) | 163.40654 | [19 empty] | 2285.073818 | [5 empty] | 3.248129 | [5 empty] | 2320.52423 | [9 empty] | 85085.12 |  | 8.538988 |  |  |  | 0.437849 | [7 empty] | 7.407451 | [13 empty] | 6003.447274 | [15 empty] | 37.8601 | [17 empty] | 63.06128 | [9 empty] | 68.502267 | [32 empty] | 2025 |  |  | CHN | Tibet
| Lawu |  | Magmatic hydrothermal | Skarn | Cu-Pb-Zn skarn | Cu, Pb, Zn | In, Sn | Cu, Pb, Zn, In, Sn |  |  | eb12-1 | eb12-1 | underground mine |  |  |  |  | ore material | drill core | underground mining tunnels and drill cores | mineral separate | [5 empty] | mineralisation |  |  |  | sphalerite, chalcopyrite, pyrrhotite, pyrite, arsenopyrite |  |  | Sn-poor Epithermal |  |  |  | galena, bismuthinite, marcasite, iron oxides, pyroxene, actinolite, quartz | thin sections and polished blocks examined using optical microscope, BSE detector, and EDS prior to analysis | EMPA, LA-ICPMS | JEOL JXA-8230 electron probe microanalyzer; RESOlution-LR 193 nm ArF excimer laser ablation system coupled to an Agilent 7700x ICP-MS | Laboratory of Mineral Resources Research Center, Fuzhou University; Adelaide Microscopy, the University of Adelaide | EPMA point analysis: accelerating voltage 15 kV, beam current 20 nA, beam diameter ~5 μm; EPMA mapping: accelerating voltage 20 kV, working current 50 nA, dwell time ~10 ms; BSE imaging: accelerating voltage 20 kV, beam current 10 nA; LA-ICP-MS: energy density 3~3.5 J/cm2, spot sizes 29 to 51 μm, repetition rates 5 Hz (polished thin-section) and 10 Hz (polished blocks), ~30 s background acquisition, ~40 s sample data acquisition | STDGL3 (Danyushevsky et al. 2011) and GSD-1G (USGS) | 69.38835 | [19 empty] | 4960.535277 | [5 empty] | 0.958411 | [5 empty] | 5994.998834 | [9 empty] | 100330.4 |  | 8.510677 |  |  |  | 0.084949 | [7 empty] | 328.29553 | [13 empty] | 1565.787494 | [15 empty] | 38.719042 | [17 empty] | 2.298108 | [9 empty] | 187.194081 | [32 empty] | 2025 |  |  | CHN | Tibet
| Lawu |  | Magmatic hydrothermal | Skarn | Cu-Pb-Zn skarn | Cu, Pb, Zn | In, Sn | Cu, Pb, Zn, In, Sn |  |  | eb12-2 | eb12-2 | underground mine |  |  |  |  | ore material | drill core | underground mining tunnels and drill cores | mineral separate | [5 empty] | mineralisation |  |  |  | sphalerite, chalcopyrite, pyrrhotite, pyrite, arsenopyrite |  |  | Sn-poor Epithermal |  |  |  | galena, bismuthinite, marcasite, iron oxides, pyroxene, actinolite, quartz | thin sections and polished blocks examined using optical microscope, BSE detector, and EDS prior to analysis | EMPA, LA-ICPMS | JEOL JXA-8230 electron probe microanalyzer; RESOlution-LR 193 nm ArF excimer laser ablation system coupled to an Agilent 7700x ICP-MS | Laboratory of Mineral Resources Research Center, Fuzhou University; Adelaide Microscopy, the University of Adelaide | EPMA point analysis: accelerating voltage 15 kV, beam current 20 nA, beam diameter ~5 μm; EPMA mapping: accelerating voltage 20 kV, working current 50 nA, dwell time ~10 ms; BSE imaging: accelerating voltage 20 kV, beam current 10 nA; LA-ICP-MS: energy density 3~3.5 J/cm2, spot sizes 29 to 51 μm, repetition rates 5 Hz (polished thin-section) and 10 Hz (polished blocks), ~30 s background acquisition, ~40 s sample data acquisition | STDGL3 (Danyushevsky et al. 2011) and GSD-1G (USGS) | 5.902552 | [19 empty] | 5265.817126 | [5 empty] | 0.550379 | [5 empty] | 624.1037 | [9 empty] | 98599.38 |  | 19.52502 |  |  |  | 0.084949 | [7 empty] | 112.109845 | [13 empty] | 1057.814879 | [15 empty] | 0.401275 | [17 empty] | 0.101831 | [9 empty] | 372.647769 | [32 empty] | 2025 |  |  | CHN | Tibet
| Lawu |  | Magmatic hydrothermal | Skarn | Cu-Pb-Zn skarn | Cu, Pb, Zn | In, Sn | Cu, Pb, Zn, In, Sn |  |  | eb12-3 | eb12-3 | underground mine |  |  |  |  | ore material | drill core | underground mining tunnels and drill cores | mineral separate | [5 empty] | mineralisation |  |  |  | sphalerite, chalcopyrite, pyrrhotite, pyrite, arsenopyrite |  |  | Sn-poor Epithermal |  |  |  | galena, bismuthinite, marcasite, iron oxides, pyroxene, actinolite, quartz | thin sections and polished blocks examined using optical microscope, BSE detector, and EDS prior to analysis | EMPA, LA-ICPMS | JEOL JXA-8230 electron probe microanalyzer; RESOlution-LR 193 nm ArF excimer laser ablation system coupled to an Agilent 7700x ICP-MS | Laboratory of Mineral Resources Research Center, Fuzhou University; Adelaide Microscopy, the University of Adelaide | EPMA point analysis: accelerating voltage 15 kV, beam current 20 nA, beam diameter ~5 μm; EPMA mapping: accelerating voltage 20 kV, working current 50 nA, dwell time ~10 ms; BSE imaging: accelerating voltage 20 kV, beam current 10 nA; LA-ICP-MS: energy density 3~3.5 J/cm2, spot sizes 29 to 51 μm, repetition rates 5 Hz (polished thin-section) and 10 Hz (polished blocks), ~30 s background acquisition, ~40 s sample data acquisition | STDGL3 (Danyushevsky et al. 2011) and GSD-1G (USGS) | 90.746942 | [19 empty] | 5590.441259 | [5 empty] | 0.429653 | [5 empty] | 8808.651362 | [9 empty] | 87874.08 |  | 16.843596 |  |  |  | 0.084949 | [7 empty] | 277.460755 | [13 empty] | 657.836659 | [15 empty] | 36.818263 | [17 empty] | 11.542382 | [9 empty] | 411.623661 | [32 empty] | 2025 |  |  | CHN | Tibet
| Lawu |  | Magmatic hydrothermal | Skarn | Cu-Pb-Zn skarn | Cu, Pb, Zn | In, Sn | Cu, Pb, Zn, In, Sn |  |  | eb12-4 | eb12-4 | underground mine |  |  |  |  | ore material | drill core | underground mining tunnels and drill cores | mineral separate | [5 empty] | mineralisation |  |  |  | sphalerite, chalcopyrite, pyrrhotite, pyrite, arsenopyrite |  |  | Sn-poor Epithermal |  |  |  | galena, bismuthinite, marcasite, iron oxides, pyroxene, actinolite, quartz | thin sections and polished blocks examined using optical microscope, BSE detector, and EDS prior to analysis | EMPA, LA-ICPMS | JEOL JXA-8230 electron probe microanalyzer; RESOlution-LR 193 nm ArF excimer laser ablation system coupled to an Agilent 7700x ICP-MS | Laboratory of Mineral Resources Research Center, Fuzhou University; Adelaide Microscopy, the University of Adelaide | EPMA point analysis: accelerating voltage 15 kV, beam current 20 nA, beam diameter ~5 μm; EPMA mapping: accelerating voltage 20 kV, working current 50 nA, dwell time ~10 ms; BSE imaging: accelerating voltage 20 kV, beam current 10 nA; LA-ICP-MS: energy density 3~3.5 J/cm2, spot sizes 29 to 51 μm, repetition rates 5 Hz (polished thin-section) and 10 Hz (polished blocks), ~30 s background acquisition, ~40 s sample data acquisition | STDGL3 (Danyushevsky et al. 2011) and GSD-1G (USGS) | 5.226586 | [19 empty] | 4832.200341 | [5 empty] | 0.094337 | [5 empty] | 505.902271 | [9 empty] | 95385.16 |  | 20.782812 |  |  |  | 0.444125 | [7 empty] | 32.059754 | [13 empty] | 1690.308821 | [15 empty] | 0.53225 | [17 empty] | 0.199031 | [9 empty] | 307.345826 | [32 empty] | 2025 |  |  | CHN | Tibet
| Lawu |  | Magmatic hydrothermal | Skarn | Cu-Pb-Zn skarn | Cu, Pb, Zn | In, Sn | Cu, Pb, Zn, In, Sn |  |  | eb12-5 | eb12-5 | underground mine |  |  |  |  | ore material | drill core | underground mining tunnels and drill cores | mineral separate | [5 empty] | mineralisation |  |  |  | sphalerite, chalcopyrite, pyrrhotite, pyrite, arsenopyrite |  |  | Sn-poor Epithermal |  |  |  | galena, bismuthinite, marcasite, iron oxides, pyroxene, actinolite, quartz | thin sections and polished blocks examined using optical microscope, BSE detector, and EDS prior to analysis | EMPA, LA-ICPMS | JEOL JXA-8230 electron probe microanalyzer; RESOlution-LR 193 nm ArF excimer laser ablation system coupled to an Agilent 7700x ICP-MS | Laboratory of Mineral Resources Research Center, Fuzhou University; Adelaide Microscopy, the University of Adelaide | EPMA point analysis: accelerating voltage 15 kV, beam current 20 nA, beam diameter ~5 μm; EPMA mapping: accelerating voltage 20 kV, working current 50 nA, dwell time ~10 ms; BSE imaging: accelerating voltage 20 kV, beam current 10 nA; LA-ICP-MS: energy density 3~3.5 J/cm2, spot sizes 29 to 51 μm, repetition rates 5 Hz (polished thin-section) and 10 Hz (polished blocks), ~30 s background acquisition, ~40 s sample data acquisition | STDGL3 (Danyushevsky et al. 2011) and GSD-1G (USGS) | 15.780059 | [19 empty] | 5203.956226 | [5 empty] | 0.04939 | [5 empty] | 1535.99336 | [9 empty] | 95175.84 |  | 9.252784 |  |  |  | 0.084949 | [7 empty] | 189.771554 | [13 empty] | 991.898534 | [15 empty] | 4.715743 | [17 empty] | 0.983243 | [9 empty] | 63.582709 | [32 empty] | 2025 |  |  | CHN | Tibet
| Lawu |  | Magmatic hydrothermal | Skarn | Cu-Pb-Zn skarn | Cu, Pb, Zn | In, Sn | Cu, Pb, Zn, In, Sn |  |  | eb12-6 | eb12-6 | underground mine |  |  |  |  | ore material | drill core | underground mining tunnels and drill cores | mineral separate | [5 empty] | mineralisation |  |  |  | sphalerite, chalcopyrite, pyrrhotite, pyrite, arsenopyrite |  |  | Sn-poor Epithermal |  |  |  | galena, bismuthinite, marcasite, iron oxides, pyroxene, actinolite, quartz | thin sections and polished blocks examined using optical microscope, BSE detector, and EDS prior to analysis | EMPA, LA-ICPMS | JEOL JXA-8230 electron probe microanalyzer; RESOlution-LR 193 nm ArF excimer laser ablation system coupled to an Agilent 7700x ICP-MS | Laboratory of Mineral Resources Research Center, Fuzhou University; Adelaide Microscopy, the University of Adelaide | EPMA point analysis: accelerating voltage 15 kV, beam current 20 nA, beam diameter ~5 μm; EPMA mapping: accelerating voltage 20 kV, working current 50 nA, dwell time ~10 ms; BSE imaging: accelerating voltage 20 kV, beam current 10 nA; LA-ICP-MS: energy density 3~3.5 J/cm2, spot sizes 29 to 51 μm, repetition rates 5 Hz (polished thin-section) and 10 Hz (polished blocks), ~30 s background acquisition, ~40 s sample data acquisition | STDGL3 (Danyushevsky et al. 2011) and GSD-1G (USGS) | 20.296398 | [19 empty] | 4970.831374 | [5 empty] | 0.135069 | [5 empty] | 3527.411316 | [9 empty] | 92911.44 |  | 13.864625 |  |  |  | 0.084949 | [7 empty] | 128.98715 | [13 empty] | 2101.368197 | [15 empty] | 12.098375 | [17 empty] | 3.389003 | [9 empty] | 105.03503 | [32 empty] | 2025 |  |  | CHN | Tibet
| Lawu |  | Magmatic hydrothermal | Skarn | Cu-Pb-Zn skarn | Cu, Pb, Zn | In, Sn | Cu, Pb, Zn, In, Sn |  |  | eb12-7 | eb12-7 | underground mine |  |  |  |  | ore material | drill core | underground mining tunnels and drill cores | mineral separate | [5 empty] | mineralisation |  |  |  | sphalerite, chalcopyrite, pyrrhotite, pyrite, arsenopyrite |  |  | Sn-poor Epithermal |  |  |  | galena, bismuthinite, marcasite, iron oxides, pyroxene, actinolite, quartz | thin sections and polished blocks examined using optical microscope, BSE detector, and EDS prior to analysis | EMPA, LA-ICPMS | JEOL JXA-8230 electron probe microanalyzer; RESOlution-LR 193 nm ArF excimer laser ablation system coupled to an Agilent 7700x ICP-MS | Laboratory of Mineral Resources Research Center, Fuzhou University; Adelaide Microscopy, the University of Adelaide | EPMA point analysis: accelerating voltage 15 kV, beam current 20 nA, beam diameter ~5 μm; EPMA mapping: accelerating voltage 20 kV, working current 50 nA, dwell time ~10 ms; BSE imaging: accelerating voltage 20 kV, beam current 10 nA; LA-ICP-MS: energy density 3~3.5 J/cm2, spot sizes 29 to 51 μm, repetition rates 5 Hz (polished thin-section) and 10 Hz (polished blocks), ~30 s background acquisition, ~40 s sample data acquisition | STDGL3 (Danyushevsky et al. 2011) and GSD-1G (USGS) | 12.077163 | [19 empty] | 5359.833121 | [5 empty] | 0.781008 | [5 empty] | 992.959412 | [9 empty] | 93363.49 |  | 7.479491 |  |  |  | 0.084949 | [7 empty] | 504.665692 | [13 empty] | 2728.214376 | [15 empty] | 1.601795 | [17 empty] | 0.401478 | [9 empty] | 127.732783 | [32 empty] | 2025 |  |  | CHN | Tibet
| Lawu |  | Magmatic hydrothermal | Skarn | Cu-Pb-Zn skarn | Cu, Pb, Zn | In, Sn | Cu, Pb, Zn, In, Sn |  |  | eb13-1 | eb13-1 | underground mine |  |  |  |  | ore material | drill core | underground mining tunnels and drill cores | mineral separate | [5 empty] | mineralisation |  |  |  | sphalerite, chalcopyrite, pyrrhotite, pyrite, arsenopyrite |  |  | Sn-poor Epithermal |  |  |  | galena, bismuthinite, marcasite, iron oxides, pyroxene, actinolite, quartz | thin sections and polished blocks examined using optical microscope, BSE detector, and EDS prior to analysis | EMPA, LA-ICPMS | JEOL JXA-8230 electron probe microanalyzer; RESOlution-LR 193 nm ArF excimer laser ablation system coupled to an Agilent 7700x ICP-MS | Laboratory of Mineral Resources Research Center, Fuzhou University; Adelaide Microscopy, the University of Adelaide | EPMA point analysis: accelerating voltage 15 kV, beam current 20 nA, beam diameter ~5 μm; EPMA mapping: accelerating voltage 20 kV, working current 50 nA, dwell time ~10 ms; BSE imaging: accelerating voltage 20 kV, beam current 10 nA; LA-ICP-MS: energy density 3~3.5 J/cm2, spot sizes 29 to 51 μm, repetition rates 5 Hz (polished thin-section) and 10 Hz (polished blocks), ~30 s background acquisition, ~40 s sample data acquisition | STDGL3 (Danyushevsky et al. 2011) and GSD-1G (USGS) | 6.256598 | [19 empty] | 1867.441176 | [5 empty] | 0.780255 | [5 empty] | 130.290062 | [9 empty] | 90854.94 |  | 15.995022 |  |  |  | 0.465869 | [7 empty] | 15.821696 | [13 empty] | 4898.992257 | [15 empty] | 0.663683 | [17 empty] | 0.3469 | [9 empty] | 49.224797 | [32 empty] | 2025 |  |  | CHN | Tibet
| Lawu |  | Magmatic hydrothermal | Skarn | Cu-Pb-Zn skarn | Cu, Pb, Zn | In, Sn | Cu, Pb, Zn, In, Sn |  |  | eb13-2 | eb13-2 | underground mine |  |  |  |  | ore material | drill core | underground mining tunnels and drill cores | mineral separate | [5 empty] | mineralisation |  |  |  | sphalerite, chalcopyrite, pyrrhotite, pyrite, arsenopyrite |  |  | Sn-poor Epithermal |  |  |  | galena, bismuthinite, marcasite, iron oxides, pyroxene, actinolite, quartz | thin sections and polished blocks examined using optical microscope, BSE detector, and EDS prior to analysis | EMPA, LA-ICPMS | JEOL JXA-8230 electron probe microanalyzer; RESOlution-LR 193 nm ArF excimer laser ablation system coupled to an Agilent 7700x ICP-MS | Laboratory of Mineral Resources Research Center, Fuzhou University; Adelaide Microscopy, the University of Adelaide | EPMA point analysis: accelerating voltage 15 kV, beam current 20 nA, beam diameter ~5 μm; EPMA mapping: accelerating voltage 20 kV, working current 50 nA, dwell time ~10 ms; BSE imaging: accelerating voltage 20 kV, beam current 10 nA; LA-ICP-MS: energy density 3~3.5 J/cm2, spot sizes 29 to 51 μm, repetition rates 5 Hz (polished thin-section) and 10 Hz (polished blocks), ~30 s background acquisition, ~40 s sample data acquisition | STDGL3 (Danyushevsky et al. 2011) and GSD-1G (USGS) | 1.691979 | [19 empty] | 1665.397475 | [5 empty] | 0.314536 | [5 empty] | 60.638416 | [9 empty] | 83692.44 |  | 18.552368 |  |  |  | 0.291957 | [7 empty] | 7.68121 | [13 empty] | 3866.514304 | [15 empty] | 0.104944 | [17 empty] | 0.067883 | [9 empty] | 14.564825 | [32 empty] | 2025 |  |  | CHN | Tibet
| Lawu |  | Magmatic hydrothermal | Skarn | Cu-Pb-Zn skarn | Cu, Pb, Zn | In, Sn | Cu, Pb, Zn, In, Sn |  |  | eb13-3 | eb13-3 | underground mine |  |  |  |  | ore material | drill core | underground mining tunnels and drill cores | mineral separate | [5 empty] | mineralisation |  |  |  | sphalerite, chalcopyrite, pyrrhotite, pyrite, arsenopyrite |  |  | Sn-poor Epithermal |  |  |  | galena, bismuthinite, marcasite, iron oxides, pyroxene, actinolite, quartz | thin sections and polished blocks examined using optical microscope, BSE detector, and EDS prior to analysis | EMPA, LA-ICPMS | JEOL JXA-8230 electron probe microanalyzer; RESOlution-LR 193 nm ArF excimer laser ablation system coupled to an Agilent 7700x ICP-MS | Laboratory of Mineral Resources Research Center, Fuzhou University; Adelaide Microscopy, the University of Adelaide | EPMA point analysis: accelerating voltage 15 kV, beam current 20 nA, beam diameter ~5 μm; EPMA mapping: accelerating voltage 20 kV, working current 50 nA, dwell time ~10 ms; BSE imaging: accelerating voltage 20 kV, beam current 10 nA; LA-ICP-MS: energy density 3~3.5 J/cm2, spot sizes 29 to 51 μm, repetition rates 5 Hz (polished thin-section) and 10 Hz (polished blocks), ~30 s background acquisition, ~40 s sample data acquisition | STDGL3 (Danyushevsky et al. 2011) and GSD-1G (USGS) | 108.968406 | [19 empty] | 1643.34327 | [5 empty] | 0.320615 | [5 empty] | 277.536874 | [9 empty] | 83758.46 |  | 9.211775 |  |  |  | 0.243734 | [7 empty] | 4.706898 | [13 empty] | 3769.516498 | [15 empty] | 0.72413 | [17 empty] | 120.215779 | [9 empty] | 75.137196 | [32 empty] | 2025 |  |  | CHN | Tibet
| Lawu |  | Magmatic hydrothermal | Skarn | Cu-Pb-Zn skarn | Cu, Pb, Zn | In, Sn | Cu, Pb, Zn, In, Sn |  |  | eb13-4 | eb13-4 | underground mine |  |  |  |  | ore material | drill core | underground mining tunnels and drill cores | mineral separate | [5 empty] | mineralisation |  |  |  | sphalerite, chalcopyrite, pyrrhotite, pyrite, arsenopyrite |  |  | Sn-poor Epithermal |  |  |  | galena, bismuthinite, marcasite, iron oxides, pyroxene, actinolite, quartz | thin sections and polished blocks examined using optical microscope, BSE detector, and EDS prior to analysis | EMPA, LA-ICPMS | JEOL JXA-8230 electron probe microanalyzer; RESOlution-LR 193 nm ArF excimer laser ablation system coupled to an Agilent 7700x ICP-MS | Laboratory of Mineral Resources Research Center, Fuzhou University; Adelaide Microscopy, the University of Adelaide | EPMA point analysis: accelerating voltage 15 kV, beam current 20 nA, beam diameter ~5 μm; EPMA mapping: accelerating voltage 20 kV, working current 50 nA, dwell time ~10 ms; BSE imaging: accelerating voltage 20 kV, beam current 10 nA; LA-ICP-MS: energy density 3~3.5 J/cm2, spot sizes 29 to 51 μm, repetition rates 5 Hz (polished thin-section) and 10 Hz (polished blocks), ~30 s background acquisition, ~40 s sample data acquisition | STDGL3 (Danyushevsky et al. 2011) and GSD-1G (USGS) | 3.549699 | [19 empty] | 1875.1226 | [5 empty] | 1.119273 | [5 empty] | 81.008712 | [9 empty] | 89079.77 |  | 10.534054 |  |  |  | 0.246486 | [7 empty] | 9.952016 | [13 empty] | 4772.245192 | [15 empty] | 0.383845 | [17 empty] | 0.216788 | [9 empty] | 34.681515 | [32 empty] | 2025 |  |  | CHN | Tibet
| Lawu |  | Magmatic hydrothermal | Skarn | Cu-Pb-Zn skarn | Cu, Pb, Zn | In, Sn | Cu, Pb, Zn, In, Sn |  |  | eb13-5 | eb13-5 | underground mine |  |  |  |  | ore material | drill core | underground mining tunnels and drill cores | mineral separate | [5 empty] | mineralisation |  |  |  | sphalerite, chalcopyrite, pyrrhotite, pyrite, arsenopyrite |  |  | Sn-poor Epithermal |  |  |  | galena, bismuthinite, marcasite, iron oxides, pyroxene, actinolite, quartz | thin sections and polished blocks examined using optical microscope, BSE detector, and EDS prior to analysis | EMPA, LA-ICPMS | JEOL JXA-8230 electron probe microanalyzer; RESOlution-LR 193 nm ArF excimer laser ablation system coupled to an Agilent 7700x ICP-MS | Laboratory of Mineral Resources Research Center, Fuzhou University; Adelaide Microscopy, the University of Adelaide | EPMA point analysis: accelerating voltage 15 kV, beam current 20 nA, beam diameter ~5 μm; EPMA mapping: accelerating voltage 20 kV, working current 50 nA, dwell time ~10 ms; BSE imaging: accelerating voltage 20 kV, beam current 10 nA; LA-ICP-MS: energy density 3~3.5 J/cm2, spot sizes 29 to 51 μm, repetition rates 5 Hz (polished thin-section) and 10 Hz (polished blocks), ~30 s background acquisition, ~40 s sample data acquisition | STDGL3 (Danyushevsky et al. 2011) and GSD-1G (USGS) | 31.481062 | [19 empty] | 1872.546965 | [5 empty] | 0.310381 | [5 empty] | 202.299608 | [9 empty] | 86918.8547 |  | 13.049437 |  |  |  | 6.268298 | [7 empty] | 5.79924 | [13 empty] | 4171.098581 | [15 empty] | 2.29929 | [17 empty] | 25.450251 | [9 empty] | 39.664435 | [32 empty] | 2025 |  |  | CHN | Tibet
| Lawu |  | Magmatic hydrothermal | Skarn | Cu-Pb-Zn skarn | Cu, Pb, Zn | In, Sn | Cu, Pb, Zn, In, Sn |  |  | eb13-6 | eb13-6 | underground mine |  |  |  |  | ore material | drill core | underground mining tunnels and drill cores | mineral separate | [5 empty] | mineralisation |  |  |  | sphalerite, chalcopyrite, pyrrhotite, pyrite, arsenopyrite |  |  | Sn-poor Epithermal |  |  |  | galena, bismuthinite, marcasite, iron oxides, pyroxene, actinolite, quartz | thin sections and polished blocks examined using optical microscope, BSE detector, and EDS prior to analysis | EMPA, LA-ICPMS | JEOL JXA-8230 electron probe microanalyzer; RESOlution-LR 193 nm ArF excimer laser ablation system coupled to an Agilent 7700x ICP-MS | Laboratory of Mineral Resources Research Center, Fuzhou University; Adelaide Microscopy, the University of Adelaide | EPMA point analysis: accelerating voltage 15 kV, beam current 20 nA, beam diameter ~5 μm; EPMA mapping: accelerating voltage 20 kV, working current 50 nA, dwell time ~10 ms; BSE imaging: accelerating voltage 20 kV, beam current 10 nA; LA-ICP-MS: energy density 3~3.5 J/cm2, spot sizes 29 to 51 μm, repetition rates 5 Hz (polished thin-section) and 10 Hz (polished blocks), ~30 s background acquisition, ~40 s sample data acquisition | STDGL3 (Danyushevsky et al. 2011) and GSD-1G (USGS) | 71.364106 | [19 empty] | 1653.866662 | [5 empty] | 0.065953 | [5 empty] | 234.70152 | [9 empty] | 89790.95316 |  | 16.928295 |  |  |  | 0.310704 | [7 empty] | 5.237462 | [13 empty] | 5885.624288 | [15 empty] | 3.927966 | [17 empty] | 110.593163 | [9 empty] | 66.872555 | [32 empty] | 2025 |  |  | CHN | Tibet
| Lawu |  | Magmatic hydrothermal | Skarn | Cu-Pb-Zn skarn | Cu, Pb, Zn | In, Sn | Cu, Pb, Zn, In, Sn |  |  | eb13-7 | eb13-7 | underground mine |  |  |  |  | ore material | drill core | underground mining tunnels and drill cores | mineral separate | [5 empty] | mineralisation |  |  |  | sphalerite, chalcopyrite, pyrrhotite, pyrite, arsenopyrite |  |  | Sn-poor Epithermal |  |  |  | galena, bismuthinite, marcasite, iron oxides, pyroxene, actinolite, quartz | thin sections and polished blocks examined using optical microscope, BSE detector, and EDS prior to analysis | EMPA, LA-ICPMS | JEOL JXA-8230 electron probe microanalyzer; RESOlution-LR 193 nm ArF excimer laser ablation system coupled to an Agilent 7700x ICP-MS | Laboratory of Mineral Resources Research Center, Fuzhou University; Adelaide Microscopy, the University of Adelaide | EPMA point analysis: accelerating voltage 15 kV, beam current 20 nA, beam diameter ~5 μm; EPMA mapping: accelerating voltage 20 kV, working current 50 nA, dwell time ~10 ms; BSE imaging: accelerating voltage 20 kV, beam current 10 nA; LA-ICP-MS: energy density 3~3.5 J/cm2, spot sizes 29 to 51 μm, repetition rates 5 Hz (polished thin-section) and 10 Hz (polished blocks), ~30 s background acquisition, ~40 s sample data acquisition | STDGL3 (Danyushevsky et al. 2011) and GSD-1G (USGS) | 8.783758 | [19 empty] | 1646.141765 | [5 empty] | 0.009775 | [5 empty] | 180.473107 | [9 empty] | 81826.46 |  | 6.52469 |  |  |  | 0.25119 | [7 empty] | 2.223037 | [13 empty] | 3316.154167 | [15 empty] | 0.339327 | [17 empty] | 0.140382 | [9 empty] | 119.176817 | [32 empty] | 2025 |  |  | CHN | Tibet
| Lawu |  | Magmatic hydrothermal | Skarn | Cu-Pb-Zn skarn | Cu, Pb, Zn | In, Sn | Cu, Pb, Zn, In, Sn |  |  | eb13-8 | eb13-8 | underground mine |  |  |  |  | ore material | drill core | underground mining tunnels and drill cores | mineral separate | [5 empty] | mineralisation |  |  |  | sphalerite, chalcopyrite, pyrrhotite, pyrite, arsenopyrite |  |  | Sn-poor Epithermal |  |  |  | galena, bismuthinite, marcasite, iron oxides, pyroxene, actinolite, quartz | thin sections and polished blocks examined using optical microscope, BSE detector, and EDS prior to analysis | EMPA, LA-ICPMS | JEOL JXA-8230 electron probe microanalyzer; RESOlution-LR 193 nm ArF excimer laser ablation system coupled to an Agilent 7700x ICP-MS | Laboratory of Mineral Resources Research Center, Fuzhou University; Adelaide Microscopy, the University of Adelaide | EPMA point analysis: accelerating voltage 15 kV, beam current 20 nA, beam diameter ~5 μm; EPMA mapping: accelerating voltage 20 kV, working current 50 nA, dwell time ~10 ms; BSE imaging: accelerating voltage 20 kV, beam current 10 nA; LA-ICP-MS: energy density 3~3.5 J/cm2, spot sizes 29 to 51 μm, repetition rates 5 Hz (polished thin-section) and 10 Hz (polished blocks), ~30 s background acquisition, ~40 s sample data acquisition | STDGL3 (Danyushevsky et al. 2011) and GSD-1G (USGS) | 8.274102 | [19 empty] | 1818.603492 | [5 empty] | 0.009775 | [5 empty] | 189.642234 | [9 empty] | 84938.21 |  | 14.511695 |  |  |  | 0.361918 | [7 empty] | 2.006593 | [13 empty] | 3550.58427 | [15 empty] | 0.793578 | [17 empty] | 0.197667 | [9 empty] | 105.539307 | [32 empty] | 2025 |  |  | CHN | Tibet
| Lawu |  | Magmatic hydrothermal | Skarn | Cu-Pb-Zn skarn | Cu, Pb, Zn | In, Sn | Cu, Pb, Zn, In, Sn |  |  | eb13-9 | eb13-9 | underground mine |  |  |  |  | ore material | drill core | underground mining tunnels and drill cores | mineral separate | [5 empty] | mineralisation |  |  |  | sphalerite, chalcopyrite, pyrrhotite, pyrite, arsenopyrite |  |  | Sn-poor Epithermal |  |  |  | galena, bismuthinite, marcasite, iron oxides, pyroxene, actinolite, quartz | thin sections and polished blocks examined using optical microscope, BSE detector, and EDS prior to analysis | EMPA, LA-ICPMS | JEOL JXA-8230 electron probe microanalyzer; RESOlution-LR 193 nm ArF excimer laser ablation system coupled to an Agilent 7700x ICP-MS | Laboratory of Mineral Resources Research Center, Fuzhou University; Adelaide Microscopy, the University of Adelaide | EPMA point analysis: accelerating voltage 15 kV, beam current 20 nA, beam diameter ~5 μm; EPMA mapping: accelerating voltage 20 kV, working current 50 nA, dwell time ~10 ms; BSE imaging: accelerating voltage 20 kV, beam current 10 nA; LA-ICP-MS: energy density 3~3.5 J/cm2, spot sizes 29 to 51 μm, repetition rates 5 Hz (polished thin-section) and 10 Hz (polished blocks), ~30 s background acquisition, ~40 s sample data acquisition | STDGL3 (Danyushevsky et al. 2011) and GSD-1G (USGS) | 4.075043 | [19 empty] | 1940.204773 | [5 empty] | 0.588844 | [5 empty] | 82.92414 | [9 empty] | 89243.52211 |  | 25.306775 |  |  |  | 0.420811 | [7 empty] | 9.885972 | [13 empty] | 4145.97094 | [15 empty] | 0.143593 | [17 empty] | 0.02 | [9 empty] | 27.268445 | [32 empty] | 2025 |  |  | CHN | Tibet
| Lawu |  | Magmatic hydrothermal | Skarn | Cu-Pb-Zn skarn | Cu, Pb, Zn | In, Sn | Cu, Pb, Zn, In, Sn |  |  | eb14-1 | eb14-1 | underground mine |  |  |  |  | ore material | drill core | underground mining tunnels and drill cores | mineral separate | [5 empty] | mineralisation |  |  |  | sphalerite, chalcopyrite, pyrrhotite, pyrite, arsenopyrite |  |  | Sn-poor Epithermal |  |  |  | galena, bismuthinite, marcasite, iron oxides, pyroxene, actinolite, quartz | thin sections and polished blocks examined using optical microscope, BSE detector, and EDS prior to analysis | EMPA, LA-ICPMS | JEOL JXA-8230 electron probe microanalyzer; RESOlution-LR 193 nm ArF excimer laser ablation system coupled to an Agilent 7700x ICP-MS | Laboratory of Mineral Resources Research Center, Fuzhou University; Adelaide Microscopy, the University of Adelaide | EPMA point analysis: accelerating voltage 15 kV, beam current 20 nA, beam diameter ~5 μm; EPMA mapping: accelerating voltage 20 kV, working current 50 nA, dwell time ~10 ms; BSE imaging: accelerating voltage 20 kV, beam current 10 nA; LA-ICP-MS: energy density 3~3.5 J/cm2, spot sizes 29 to 51 μm, repetition rates 5 Hz (polished thin-section) and 10 Hz (polished blocks), ~30 s background acquisition, ~40 s sample data acquisition | STDGL3 (Danyushevsky et al. 2011) and GSD-1G (USGS) | 41.858028 | [19 empty] | 2115.303751 | [5 empty] | 0.025215 | [5 empty] | 1491.803571 | [9 empty] | 84263.43 |  | 10.226153 |  |  |  | 0.511525 | [7 empty] | 2.114023 | [13 empty] | 3769.539292 | [15 empty] | 1.149473 | [17 empty] | 32.99233 | [9 empty] | 652.9651 | [32 empty] | 2025 |  |  | CHN | Tibet
| Lawu |  | Magmatic hydrothermal | Skarn | Cu-Pb-Zn skarn | Cu, Pb, Zn | In, Sn | Cu, Pb, Zn, In, Sn |  |  | eb14-2 | eb14-2 | underground mine |  |  |  |  | ore material | drill core | underground mining tunnels and drill cores | mineral separate | [5 empty] | mineralisation |  |  |  | sphalerite, chalcopyrite, pyrrhotite, pyrite, arsenopyrite |  |  | Sn-poor Epithermal |  |  |  | galena, bismuthinite, marcasite, iron oxides, pyroxene, actinolite, quartz | thin sections and polished blocks examined using optical microscope, BSE detector, and EDS prior to analysis | EMPA, LA-ICPMS | JEOL JXA-8230 electron probe microanalyzer; RESOlution-LR 193 nm ArF excimer laser ablation system coupled to an Agilent 7700x ICP-MS | Laboratory of Mineral Resources Research Center, Fuzhou University; Adelaide Microscopy, the University of Adelaide | EPMA point analysis: accelerating voltage 15 kV, beam current 20 nA, beam diameter ~5 μm; EPMA mapping: accelerating voltage 20 kV, working current 50 nA, dwell time ~10 ms; BSE imaging: accelerating voltage 20 kV, beam current 10 nA; LA-ICP-MS: energy density 3~3.5 J/cm2, spot sizes 29 to 51 μm, repetition rates 5 Hz (polished thin-section) and 10 Hz (polished blocks), ~30 s background acquisition, ~40 s sample data acquisition | STDGL3 (Danyushevsky et al. 2011) and GSD-1G (USGS) | 73.156177 | [19 empty] | 1740.284455 | [5 empty] | 0.157752 | [5 empty] | 1623.289068 | [9 empty] | 85935.48 |  | 3.9066 |  |  |  | 0.202638 | [7 empty] | 3.277015 | [13 empty] | 4566.657323 | [15 empty] | 5.099528 | [17 empty] | 44.887936 | [9 empty] | 0.789266 | [32 empty] | 2025 |  |  | CHN | Tibet
| Lawu |  | Magmatic hydrothermal | Skarn | Cu-Pb-Zn skarn | Cu, Pb, Zn | In, Sn | Cu, Pb, Zn, In, Sn |  |  | eb14-3 | eb14-3 | underground mine |  |  |  |  | ore material | drill core | underground mining tunnels and drill cores | mineral separate | [5 empty] | mineralisation |  |  |  | sphalerite, chalcopyrite, pyrrhotite, pyrite, arsenopyrite |  |  | Sn-poor Epithermal |  |  |  | galena, bismuthinite, marcasite, iron oxides, pyroxene, actinolite, quartz | thin sections and polished blocks examined using optical microscope, BSE detector, and EDS prior to analysis | EMPA, LA-ICPMS | JEOL JXA-8230 electron probe microanalyzer; RESOlution-LR 193 nm ArF excimer laser ablation system coupled to an Agilent 7700x ICP-MS | Laboratory of Mineral Resources Research Center, Fuzhou University; Adelaide Microscopy, the University of Adelaide | EPMA point analysis: accelerating voltage 15 kV, beam current 20 nA, beam diameter ~5 μm; EPMA mapping: accelerating voltage 20 kV, working current 50 nA, dwell time ~10 ms; BSE imaging: accelerating voltage 20 kV, beam current 10 nA; LA-ICP-MS: energy density 3~3.5 J/cm2, spot sizes 29 to 51 μm, repetition rates 5 Hz (polished thin-section) and 10 Hz (polished blocks), ~30 s background acquisition, ~40 s sample data acquisition | STDGL3 (Danyushevsky et al. 2011) and GSD-1G (USGS) | 1.482556 | [19 empty] | 1733.337085 | [5 empty] | 0.048127 | [5 empty] | 24.596536 | [9 empty] | 88032.93 |  | 3.853199 |  |  |  | 0.084949 | [7 empty] | 4.292993 | [13 empty] | 4701.88047 | [15 empty] | 0.176197 | [17 empty] | 0.02 | [9 empty] | 0.691726 | [32 empty] | 2025 |  |  | CHN | Tibet
| Lawu |  | Magmatic hydrothermal | Skarn | Cu-Pb-Zn skarn | Cu, Pb, Zn | In, Sn | Cu, Pb, Zn, In, Sn |  |  | eb14-4 | eb14-4 | underground mine |  |  |  |  | ore material | drill core | underground mining tunnels and drill cores | mineral separate | [5 empty] | mineralisation |  |  |  | sphalerite, chalcopyrite, pyrrhotite, pyrite, arsenopyrite |  |  | Sn-poor Epithermal |  |  |  | galena, bismuthinite, marcasite, iron oxides, pyroxene, actinolite, quartz | thin sections and polished blocks examined using optical microscope, BSE detector, and EDS prior to analysis | EMPA, LA-ICPMS | JEOL JXA-8230 electron probe microanalyzer; RESOlution-LR 193 nm ArF excimer laser ablation system coupled to an Agilent 7700x ICP-MS | Laboratory of Mineral Resources Research Center, Fuzhou University; Adelaide Microscopy, the University of Adelaide | EPMA point analysis: accelerating voltage 15 kV, beam current 20 nA, beam diameter ~5 μm; EPMA mapping: accelerating voltage 20 kV, working current 50 nA, dwell time ~10 ms; BSE imaging: accelerating voltage 20 kV, beam current 10 nA; LA-ICP-MS: energy density 3~3.5 J/cm2, spot sizes 29 to 51 μm, repetition rates 5 Hz (polished thin-section) and 10 Hz (polished blocks), ~30 s background acquisition, ~40 s sample data acquisition | STDGL3 (Danyushevsky et al. 2011) and GSD-1G (USGS) | 5.839592 | [19 empty] | 2069.25017 | [5 empty] | 0.009775 | [5 empty] | 192.9168 | [9 empty] | 87141.08 |  | 13.722994 |  |  |  | 0.290629 | [7 empty] | 0.366174 | [13 empty] | 4227.732928 | [15 empty] | 0.518485 | [17 empty] | 0.710095 | [9 empty] | 118.009507 | [32 empty] | 2025 |  |  | CHN | Tibet
| Lawu |  | Magmatic hydrothermal | Skarn | Cu-Pb-Zn skarn | Cu, Pb, Zn | In, Sn | Cu, Pb, Zn, In, Sn |  |  | eb14-5 | eb14-5 | underground mine |  |  |  |  | ore material | drill core | underground mining tunnels and drill cores | mineral separate | [5 empty] | mineralisation |  |  |  | sphalerite, chalcopyrite, pyrrhotite, pyrite, arsenopyrite |  |  | Sn-poor Epithermal |  |  |  | galena, bismuthinite, marcasite, iron oxides, pyroxene, actinolite, quartz | thin sections and polished blocks examined using optical microscope, BSE detector, and EDS prior to analysis | EMPA, LA-ICPMS | JEOL JXA-8230 electron probe microanalyzer; RESOlution-LR 193 nm ArF excimer laser ablation system coupled to an Agilent 7700x ICP-MS | Laboratory of Mineral Resources Research Center, Fuzhou University; Adelaide Microscopy, the University of Adelaide | EPMA point analysis: accelerating voltage 15 kV, beam current 20 nA, beam diameter ~5 μm; EPMA mapping: accelerating voltage 20 kV, working current 50 nA, dwell time ~10 ms; BSE imaging: accelerating voltage 20 kV, beam current 10 nA; LA-ICP-MS: energy density 3~3.5 J/cm2, spot sizes 29 to 51 μm, repetition rates 5 Hz (polished thin-section) and 10 Hz (polished blocks), ~30 s background acquisition, ~40 s sample data acquisition | STDGL3 (Danyushevsky et al. 2011) and GSD-1G (USGS) | 41.441652 | [19 empty] | 1860.545421 | [5 empty] | 0.026762 | [5 empty] | 356.580764 | [9 empty] | 95273.88 |  | 10.219623 |  |  |  | 0.288664 | [7 empty] | 0.936345 | [13 empty] | 5927.395149 | [15 empty] | 0.667815 | [17 empty] | 44.700991 | [9 empty] | 252.566578 | [32 empty] | 2025 |  |  | CHN | Tibet
| Lawu |  | Magmatic hydrothermal | Skarn | Cu-Pb-Zn skarn | Cu, Pb, Zn | In, Sn | Cu, Pb, Zn, In, Sn |  |  | eb14-6 | eb14-6 | underground mine |  |  |  |  | ore material | drill core | underground mining tunnels and drill cores | mineral separate | [5 empty] | mineralisation |  |  |  | sphalerite, chalcopyrite, pyrrhotite, pyrite, arsenopyrite |  |  | Sn-poor Epithermal |  |  |  | galena, bismuthinite, marcasite, iron oxides, pyroxene, actinolite, quartz | thin sections and polished blocks examined using optical microscope, BSE detector, and EDS prior to analysis | EMPA, LA-ICPMS | JEOL JXA-8230 electron probe microanalyzer; RESOlution-LR 193 nm ArF excimer laser ablation system coupled to an Agilent 7700x ICP-MS | Laboratory of Mineral Resources Research Center, Fuzhou University; Adelaide Microscopy, the University of Adelaide | EPMA point analysis: accelerating voltage 15 kV, beam current 20 nA, beam diameter ~5 μm; EPMA mapping: accelerating voltage 20 kV, working current 50 nA, dwell time ~10 ms; BSE imaging: accelerating voltage 20 kV, beam current 10 nA; LA-ICP-MS: energy density 3~3.5 J/cm2, spot sizes 29 to 51 μm, repetition rates 5 Hz (polished thin-section) and 10 Hz (polished blocks), ~30 s background acquisition, ~40 s sample data acquisition | STDGL3 (Danyushevsky et al. 2011) and GSD-1G (USGS) | 11.392741 | [19 empty] | 2049.623474 | [5 empty] | 0.04157 | [5 empty] | 1354.686918 | [9 empty] | 85786.97 |  | 9.852755 |  |  |  | 0.383836 | [7 empty] | 3.423353 | [13 empty] | 3130.491935 | [15 empty] | 0.834995 | [17 empty] | 0.780657 | [9 empty] | 1039.318204 | [32 empty] | 2025 |  |  | CHN | Tibet
| Lawu |  | Magmatic hydrothermal | Skarn | Cu-Pb-Zn skarn | Cu, Pb, Zn | In, Sn | Cu, Pb, Zn, In, Sn |  |  | eb14-7 | eb14-7 | underground mine |  |  |  |  | ore material | drill core | underground mining tunnels and drill cores | mineral separate | [5 empty] | mineralisation |  |  |  | sphalerite, chalcopyrite, pyrrhotite, pyrite, arsenopyrite |  |  | Sn-poor Epithermal |  |  |  | galena, bismuthinite, marcasite, iron oxides, pyroxene, actinolite, quartz | thin sections and polished blocks examined using optical microscope, BSE detector, and EDS prior to analysis | EMPA, LA-ICPMS | JEOL JXA-8230 electron probe microanalyzer; RESOlution-LR 193 nm ArF excimer laser ablation system coupled to an Agilent 7700x ICP-MS | Laboratory of Mineral Resources Research Center, Fuzhou University; Adelaide Microscopy, the University of Adelaide | EPMA point analysis: accelerating voltage 15 kV, beam current 20 nA, beam diameter ~5 μm; EPMA mapping: accelerating voltage 20 kV, working current 50 nA, dwell time ~10 ms; BSE imaging: accelerating voltage 20 kV, beam current 10 nA; LA-ICP-MS: energy density 3~3.5 J/cm2, spot sizes 29 to 51 μm, repetition rates 5 Hz (polished thin-section) and 10 Hz (polished blocks), ~30 s background acquisition, ~40 s sample data acquisition | STDGL3 (Danyushevsky et al. 2011) and GSD-1G (USGS) | 12.248867 | [19 empty] | 2165.517196 | [5 empty] | 0.009775 | [5 empty] | 165.453325 | [9 empty] | 90055.07665 |  | 13.811927 |  |  |  | 0.286845 | [7 empty] | 0.284174 | [13 empty] | 4505.85093 | [15 empty] | 1.202711 | [17 empty] | 8.704317 | [9 empty] | 57.791444 | [32 empty] | 2025 |  |  | CHN | Tibet
| Lawu |  | Magmatic hydrothermal | Skarn | Cu-Pb-Zn skarn | Cu, Pb, Zn | In, Sn | Cu, Pb, Zn, In, Sn |  |  | eb14-8 | eb14-8 | underground mine |  |  |  |  | ore material | drill core | underground mining tunnels and drill cores | mineral separate | [5 empty] | mineralisation |  |  |  | sphalerite, chalcopyrite, pyrrhotite, pyrite, arsenopyrite |  |  | Sn-poor Epithermal |  |  |  | galena, bismuthinite, marcasite, iron oxides, pyroxene, actinolite, quartz | thin sections and polished blocks examined using optical microscope, BSE detector, and EDS prior to analysis | EMPA, LA-ICPMS | JEOL JXA-8230 electron probe microanalyzer; RESOlution-LR 193 nm ArF excimer laser ablation system coupled to an Agilent 7700x ICP-MS | Laboratory of Mineral Resources Research Center, Fuzhou University; Adelaide Microscopy, the University of Adelaide | EPMA point analysis: accelerating voltage 15 kV, beam current 20 nA, beam diameter ~5 μm; EPMA mapping: accelerating voltage 20 kV, working current 50 nA, dwell time ~10 ms; BSE imaging: accelerating voltage 20 kV, beam current 10 nA; LA-ICP-MS: energy density 3~3.5 J/cm2, spot sizes 29 to 51 μm, repetition rates 5 Hz (polished thin-section) and 10 Hz (polished blocks), ~30 s background acquisition, ~40 s sample data acquisition | STDGL3 (Danyushevsky et al. 2011) and GSD-1G (USGS) | 84.720319 | [19 empty] | 3738.756572 | [5 empty] | 2.654905 | [5 empty] | 431.011431 | [9 empty] | 2234.889583 |  | 2.30614 |  |  |  | 0.426664 | [7 empty] | 25.88524 | [13 empty] | 58.301393 | [15 empty] | 52.374003 | [17 empty] | 93.673204 | [9 empty] | 230.793231 | [32 empty] | 2025 |  |  | CHN | Tibet
| Lawu |  | Magmatic hydrothermal | Skarn | Cu-Pb-Zn skarn | Cu, Pb, Zn | In, Sn | Cu, Pb, Zn, In, Sn |  |  | eb14-9 | eb14-9 | underground mine |  |  |  |  | ore material | drill core | underground mining tunnels and drill cores | mineral separate | [5 empty] | mineralisation |  |  |  | sphalerite, chalcopyrite, pyrrhotite, pyrite, arsenopyrite |  |  | Sn-poor Epithermal |  |  |  | galena, bismuthinite, marcasite, iron oxides, pyroxene, actinolite, quartz | thin sections and polished blocks examined using optical microscope, BSE detector, and EDS prior to analysis | EMPA, LA-ICPMS | JEOL JXA-8230 electron probe microanalyzer; RESOlution-LR 193 nm ArF excimer laser ablation system coupled to an Agilent 7700x ICP-MS | Laboratory of Mineral Resources Research Center, Fuzhou University; Adelaide Microscopy, the University of Adelaide | EPMA point analysis: accelerating voltage 15 kV, beam current 20 nA, beam diameter ~5 μm; EPMA mapping: accelerating voltage 20 kV, working current 50 nA, dwell time ~10 ms; BSE imaging: accelerating voltage 20 kV, beam current 10 nA; LA-ICP-MS: energy density 3~3.5 J/cm2, spot sizes 29 to 51 μm, repetition rates 5 Hz (polished thin-section) and 10 Hz (polished blocks), ~30 s background acquisition, ~40 s sample data acquisition | STDGL3 (Danyushevsky et al. 2011) and GSD-1G (USGS) | 38.229082 | [19 empty] | 2114.37722 | [5 empty] | 6.416678 | [5 empty] | 562.756174 | [9 empty] | 43949.46 |  | 13.451507 |  |  |  | 0.375685 | [7 empty] | 0.560341 | [13 empty] | 1139.458924 | [15 empty] | 3.053325 | [17 empty] | 32.076611 | [9 empty] | 109.096109 | [32 empty] | 2025 |  |  | CHN | Tibet
| Lawu |  | Magmatic hydrothermal | Skarn | Cu-Pb-Zn skarn | Cu, Pb, Zn | In, Sn | Cu, Pb, Zn, In, Sn |  |  | eb14-10 | eb14-10 | underground mine |  |  |  |  | ore material | drill core | underground mining tunnels and drill cores | mineral separate | [5 empty] | mineralisation |  |  |  | sphalerite, chalcopyrite, pyrrhotite, pyrite, arsenopyrite |  |  | Sn-poor Epithermal |  |  |  | galena, bismuthinite, marcasite, iron oxides, pyroxene, actinolite, quartz | thin sections and polished blocks examined using optical microscope, BSE detector, and EDS prior to analysis | EMPA, LA-ICPMS | JEOL JXA-8230 electron probe microanalyzer; RESOlution-LR 193 nm ArF excimer laser ablation system coupled to an Agilent 7700x ICP-MS | Laboratory of Mineral Resources Research Center, Fuzhou University; Adelaide Microscopy, the University of Adelaide | EPMA point analysis: accelerating voltage 15 kV, beam current 20 nA, beam diameter ~5 μm; EPMA mapping: accelerating voltage 20 kV, working current 50 nA, dwell time ~10 ms; BSE imaging: accelerating voltage 20 kV, beam current 10 nA; LA-ICP-MS: energy density 3~3.5 J/cm2, spot sizes 29 to 51 μm, repetition rates 5 Hz (polished thin-section) and 10 Hz (polished blocks), ~30 s background acquisition, ~40 s sample data acquisition | STDGL3 (Danyushevsky et al. 2011) and GSD-1G (USGS) | 667.390776 | [19 empty] | 5042.160983 | [5 empty] | 6.107752 | [5 empty] | 4042.668509 | [9 empty] | 6245.513093 |  | 1.825451 |  |  |  | 0.084949 | [7 empty] | 3.562082 | [13 empty] | 316.920983 | [15 empty] | 111.752655 | [17 empty] | 107.957511 | [9 empty] | 534.078051 | [32 empty] | 2025 |  |  | CHN | Tibet
| Lawu |  | Magmatic hydrothermal | Skarn | Cu-Pb-Zn skarn | Cu, Pb, Zn | In, Sn | Cu, Pb, Zn, In, Sn |  |  | eb14-11 | eb14-11 | underground mine |  |  |  |  | ore material | drill core | underground mining tunnels and drill cores | mineral separate | [5 empty] | mineralisation |  |  |  | sphalerite, chalcopyrite, pyrrhotite, pyrite, arsenopyrite |  |  | Sn-poor Epithermal |  |  |  | galena, bismuthinite, marcasite, iron oxides, pyroxene, actinolite, quartz | thin sections and polished blocks examined using optical microscope, BSE detector, and EDS prior to analysis | EMPA, LA-ICPMS | JEOL JXA-8230 electron probe microanalyzer; RESOlution-LR 193 nm ArF excimer laser ablation system coupled to an Agilent 7700x ICP-MS | Laboratory of Mineral Resources Research Center, Fuzhou University; Adelaide Microscopy, the University of Adelaide | EPMA point analysis: accelerating voltage 15 kV, beam current 20 nA, beam diameter ~5 μm; EPMA mapping: accelerating voltage 20 kV, working current 50 nA, dwell time ~10 ms; BSE imaging: accelerating voltage 20 kV, beam current 10 nA; LA-ICP-MS: energy density 3~3.5 J/cm2, spot sizes 29 to 51 μm, repetition rates 5 Hz (polished thin-section) and 10 Hz (polished blocks), ~30 s background acquisition, ~40 s sample data acquisition | STDGL3 (Danyushevsky et al. 2011) and GSD-1G (USGS) | 3.430726 | [19 empty] | 1814.062235 | [5 empty] | 0.023236 | [5 empty] | 78.319755 | [9 empty] | 91402.11 |  | 18.187824 |  |  |  | 0.307088 | [7 empty] | 0.284077 | [13 empty] | 5995.769509 | [15 empty] | 0.353946 | [17 empty] | 0.094781 | [9 empty] | 36.955053 | [32 empty] | 2025 |  |  | CHN | Tibet
| Lawu |  | Magmatic hydrothermal | Skarn | Cu-Pb-Zn skarn | Cu, Pb, Zn | In, Sn | Cu, Pb, Zn, In, Sn |  |  | eb16-1 | eb16-1 | underground mine |  |  |  |  | ore material | drill core | underground mining tunnels and drill cores | mineral separate | [5 empty] | mineralisation |  |  |  | sphalerite, chalcopyrite, pyrrhotite, pyrite, arsenopyrite |  |  | Sn-poor Epithermal |  |  |  | galena, bismuthinite, marcasite, iron oxides, pyroxene, actinolite, quartz | thin sections and polished blocks examined using optical microscope, BSE detector, and EDS prior to analysis | EMPA, LA-ICPMS | JEOL JXA-8230 electron probe microanalyzer; RESOlution-LR 193 nm ArF excimer laser ablation system coupled to an Agilent 7700x ICP-MS | Laboratory of Mineral Resources Research Center, Fuzhou University; Adelaide Microscopy, the University of Adelaide | EPMA point analysis: accelerating voltage 15 kV, beam current 20 nA, beam diameter ~5 μm; EPMA mapping: accelerating voltage 20 kV, working current 50 nA, dwell time ~10 ms; BSE imaging: accelerating voltage 20 kV, beam current 10 nA; LA-ICP-MS: energy density 3~3.5 J/cm2, spot sizes 29 to 51 μm, repetition rates 5 Hz (polished thin-section) and 10 Hz (polished blocks), ~30 s background acquisition, ~40 s sample data acquisition | STDGL3 (Danyushevsky et al. 2011) and GSD-1G (USGS) | 3.81955 | [19 empty] | 1956.721542 | [5 empty] | 1.115224 | [5 empty] | 40.872129 | [9 empty] | 81780.75 |  | 12.483714 |  |  |  | 0.084949 | [7 empty] | 4.351567 | [13 empty] | 2296.386165 | [15 empty] | 1.020018 | [17 empty] | 0.068399 | [9 empty] | 3.555719 | [32 empty] | 2025 |  |  | CHN | Tibet
| Lawu |  | Magmatic hydrothermal | Skarn | Cu-Pb-Zn skarn | Cu, Pb, Zn | In, Sn | Cu, Pb, Zn, In, Sn |  |  | eb16-2 | eb16-2 | underground mine |  |  |  |  | ore material | drill core | underground mining tunnels and drill cores | mineral separate | [5 empty] | mineralisation |  |  |  | sphalerite, chalcopyrite, pyrrhotite, pyrite, arsenopyrite |  |  | Sn-poor Epithermal |  |  |  | galena, bismuthinite, marcasite, iron oxides, pyroxene, actinolite, quartz | thin sections and polished blocks examined using optical microscope, BSE detector, and EDS prior to analysis | EMPA, LA-ICPMS | JEOL JXA-8230 electron probe microanalyzer; RESOlution-LR 193 nm ArF excimer laser ablation system coupled to an Agilent 7700x ICP-MS | Laboratory of Mineral Resources Research Center, Fuzhou University; Adelaide Microscopy, the University of Adelaide | EPMA point analysis: accelerating voltage 15 kV, beam current 20 nA, beam diameter ~5 μm; EPMA mapping: accelerating voltage 20 kV, working current 50 nA, dwell time ~10 ms; BSE imaging: accelerating voltage 20 kV, beam current 10 nA; LA-ICP-MS: energy density 3~3.5 J/cm2, spot sizes 29 to 51 μm, repetition rates 5 Hz (polished thin-section) and 10 Hz (polished blocks), ~30 s background acquisition, ~40 s sample data acquisition | STDGL3 (Danyushevsky et al. 2011) and GSD-1G (USGS) | 15.745081 | [19 empty] | 1997.996899 | [5 empty] | 1.221537 | [5 empty] | 589.42313 | [9 empty] | 90326.71 |  | 8.31202 |  |  |  | 0.251316 | [7 empty] | 2.271372 | [13 empty] | 2461.084231 | [15 empty] | 0.403519 | [17 empty] | 0.500568 | [9 empty] | 433.025891 | [32 empty] | 2025 |  |  | CHN | Tibet
| Lawu |  | Magmatic hydrothermal | Skarn | Cu-Pb-Zn skarn | Cu, Pb, Zn | In, Sn | Cu, Pb, Zn, In, Sn |  |  | eb16-3 | eb16-3 | underground mine |  |  |  |  | ore material | drill core | underground mining tunnels and drill cores | mineral separate | [5 empty] | mineralisation |  |  |  | sphalerite, chalcopyrite, pyrrhotite, pyrite, arsenopyrite |  |  | Sn-poor Epithermal |  |  |  | galena, bismuthinite, marcasite, iron oxides, pyroxene, actinolite, quartz | thin sections and polished blocks examined using optical microscope, BSE detector, and EDS prior to analysis | EMPA, LA-ICPMS | JEOL JXA-8230 electron probe microanalyzer; RESOlution-LR 193 nm ArF excimer laser ablation system coupled to an Agilent 7700x ICP-MS | Laboratory of Mineral Resources Research Center, Fuzhou University; Adelaide Microscopy, the University of Adelaide | EPMA point analysis: accelerating voltage 15 kV, beam current 20 nA, beam diameter ~5 μm; EPMA mapping: accelerating voltage 20 kV, working current 50 nA, dwell time ~10 ms; BSE imaging: accelerating voltage 20 kV, beam current 10 nA; LA-ICP-MS: energy density 3~3.5 J/cm2, spot sizes 29 to 51 μm, repetition rates 5 Hz (polished thin-section) and 10 Hz (polished blocks), ~30 s background acquisition, ~40 s sample data acquisition | STDGL3 (Danyushevsky et al. 2011) and GSD-1G (USGS) | 186.341321 | [19 empty] | 2159.487724 | [5 empty] | 4.287639 | [5 empty] | 1108.678568 | [9 empty] | 27111.58 |  | 2.706797 |  |  |  | 0.515787 | [7 empty] | 3.744017 | [13 empty] | 1772.809582 | [15 empty] | 61.511612 | [17 empty] | 263.001509 | [9 empty] | 301.825993 | [32 empty] | 2025 |  |  | CHN | Tibet
| Lawu |  | Magmatic hydrothermal | Skarn | Cu-Pb-Zn skarn | Cu, Pb, Zn | In, Sn | Cu, Pb, Zn, In, Sn |  |  | eb16-4 | eb16-4 | underground mine |  |  |  |  | ore material | drill core | underground mining tunnels and drill cores | mineral separate | [5 empty] | mineralisation |  |  |  | sphalerite, chalcopyrite, pyrrhotite, pyrite, arsenopyrite |  |  | Sn-poor Epithermal |  |  |  | galena, bismuthinite, marcasite, iron oxides, pyroxene, actinolite, quartz | thin sections and polished blocks examined using optical microscope, BSE detector, and EDS prior to analysis | EMPA, LA-ICPMS | JEOL JXA-8230 electron probe microanalyzer; RESOlution-LR 193 nm ArF excimer laser ablation system coupled to an Agilent 7700x ICP-MS | Laboratory of Mineral Resources Research Center, Fuzhou University; Adelaide Microscopy, the University of Adelaide | EPMA point analysis: accelerating voltage 15 kV, beam current 20 nA, beam diameter ~5 μm; EPMA mapping: accelerating voltage 20 kV, working current 50 nA, dwell time ~10 ms; BSE imaging: accelerating voltage 20 kV, beam current 10 nA; LA-ICP-MS: energy density 3~3.5 J/cm2, spot sizes 29 to 51 μm, repetition rates 5 Hz (polished thin-section) and 10 Hz (polished blocks), ~30 s background acquisition, ~40 s sample data acquisition | STDGL3 (Danyushevsky et al. 2011) and GSD-1G (USGS) | 515.536255 | [19 empty] | 2017.378167 | [5 empty] | 1.17539 | [5 empty] | 1245.171643 | [9 empty] | 38571.48 |  | 4.105962 |  |  |  | 0.084949 | [7 empty] | 3.259188 | [13 empty] | 1527.106026 | [15 empty] | 46.110323 | [17 empty] | 604.768943 | [9 empty] | 184.454168 | [32 empty] | 2025 |  |  | CHN | Tibet
| Lawu |  | Magmatic hydrothermal | Skarn | Cu-Pb-Zn skarn | Cu, Pb, Zn | In, Sn | Cu, Pb, Zn, In, Sn |  |  | eb16-5 | eb16-5 | underground mine |  |  |  |  | ore material | drill core | underground mining tunnels and drill cores | mineral separate | [5 empty] | mineralisation |  |  |  | sphalerite, chalcopyrite, pyrrhotite, pyrite, arsenopyrite |  |  | Sn-poor Epithermal |  |  |  | galena, bismuthinite, marcasite, iron oxides, pyroxene, actinolite, quartz | thin sections and polished blocks examined using optical microscope, BSE detector, and EDS prior to analysis | EMPA, LA-ICPMS | JEOL JXA-8230 electron probe microanalyzer; RESOlution-LR 193 nm ArF excimer laser ablation system coupled to an Agilent 7700x ICP-MS | Laboratory of Mineral Resources Research Center, Fuzhou University; Adelaide Microscopy, the University of Adelaide | EPMA point analysis: accelerating voltage 15 kV, beam current 20 nA, beam diameter ~5 μm; EPMA mapping: accelerating voltage 20 kV, working current 50 nA, dwell time ~10 ms; BSE imaging: accelerating voltage 20 kV, beam current 10 nA; LA-ICP-MS: energy density 3~3.5 J/cm2, spot sizes 29 to 51 μm, repetition rates 5 Hz (polished thin-section) and 10 Hz (polished blocks), ~30 s background acquisition, ~40 s sample data acquisition | STDGL3 (Danyushevsky et al. 2011) and GSD-1G (USGS) | 142.796851 | [19 empty] | 2449.780826 | [5 empty] | 1.034495 | [5 empty] | 734.186306 | [9 empty] | 102696.1 |  | 9.77115 |  |  |  | 0.303367 | [7 empty] | 3.910003 | [13 empty] | 3370.537182 | [15 empty] | 2.852756 | [17 empty] | 131.131165 | [9 empty] | 259.072073 | [32 empty] | 2025 |  |  | CHN | Tibet
| Lawu |  | Magmatic hydrothermal | Skarn | Cu-Pb-Zn skarn | Cu, Pb, Zn | In, Sn | Cu, Pb, Zn, In, Sn |  |  | eb16-6 | eb16-6 | underground mine |  |  |  |  | ore material | drill core | underground mining tunnels and drill cores | mineral separate | [5 empty] | mineralisation |  |  |  | sphalerite, chalcopyrite, pyrrhotite, pyrite, arsenopyrite |  |  | Sn-poor Epithermal |  |  |  | galena, bismuthinite, marcasite, iron oxides, pyroxene, actinolite, quartz | thin sections and polished blocks examined using optical microscope, BSE detector, and EDS prior to analysis | EMPA, LA-ICPMS | JEOL JXA-8230 electron probe microanalyzer; RESOlution-LR 193 nm ArF excimer laser ablation system coupled to an Agilent 7700x ICP-MS | Laboratory of Mineral Resources Research Center, Fuzhou University; Adelaide Microscopy, the University of Adelaide | EPMA point analysis: accelerating voltage 15 kV, beam current 20 nA, beam diameter ~5 μm; EPMA mapping: accelerating voltage 20 kV, working current 50 nA, dwell time ~10 ms; BSE imaging: accelerating voltage 20 kV, beam current 10 nA; LA-ICP-MS: energy density 3~3.5 J/cm2, spot sizes 29 to 51 μm, repetition rates 5 Hz (polished thin-section) and 10 Hz (polished blocks), ~30 s background acquisition, ~40 s sample data acquisition | STDGL3 (Danyushevsky et al. 2011) and GSD-1G (USGS) | 21.693945 | [19 empty] | 2041.694578 | [5 empty] | 0.874436 | [5 empty] | 1025.051075 | [9 empty] | 87201.63 |  | 10.624971 |  |  |  | 0.281525 | [7 empty] | 4.304464 | [13 empty] | 2959.259575 | [15 empty] | 9.222063 | [17 empty] | 8.151482 | [9 empty] | 173.848978 | [32 empty] | 2025 |  |  | CHN | Tibet
| Lawu |  | Magmatic hydrothermal | Skarn | Cu-Pb-Zn skarn | Cu, Pb, Zn | In, Sn | Cu, Pb, Zn, In, Sn |  |  | eb16-7 | eb16-7 | underground mine |  |  |  |  | ore material | drill core | underground mining tunnels and drill cores | mineral separate | [5 empty] | mineralisation |  |  |  | sphalerite, chalcopyrite, pyrrhotite, pyrite, arsenopyrite |  |  | Sn-poor Epithermal |  |  |  | galena, bismuthinite, marcasite, iron oxides, pyroxene, actinolite, quartz | thin sections and polished blocks examined using optical microscope, BSE detector, and EDS prior to analysis | EMPA, LA-ICPMS | JEOL JXA-8230 electron probe microanalyzer; RESOlution-LR 193 nm ArF excimer laser ablation system coupled to an Agilent 7700x ICP-MS | Laboratory of Mineral Resources Research Center, Fuzhou University; Adelaide Microscopy, the University of Adelaide | EPMA point analysis: accelerating voltage 15 kV, beam current 20 nA, beam diameter ~5 μm; EPMA mapping: accelerating voltage 20 kV, working current 50 nA, dwell time ~10 ms; BSE imaging: accelerating voltage 20 kV, beam current 10 nA; LA-ICP-MS: energy density 3~3.5 J/cm2, spot sizes 29 to 51 μm, repetition rates 5 Hz (polished thin-section) and 10 Hz (polished blocks), ~30 s background acquisition, ~40 s sample data acquisition | STDGL3 (Danyushevsky et al. 2011) and GSD-1G (USGS) | 19.640069 | [19 empty] | 1810.68441 | [5 empty] | 0.990996 | [5 empty] | 193.99682 | [9 empty] | 86811.3 |  | 11.077083 |  |  |  | 0.084949 | [7 empty] | 3.215815 | [13 empty] | 2957.881764 | [15 empty] | 3.15053 | [17 empty] | 5.941519 | [9 empty] | 70.419682 | [32 empty] | 2025 |  |  | CHN | Tibet
| Lawu |  | Magmatic hydrothermal | Skarn | Cu-Pb-Zn skarn | Cu, Pb, Zn | In, Sn | Cu, Pb, Zn, In, Sn |  |  | eb17-1 | eb17-1 | underground mine |  |  |  |  | ore material | drill core | underground mining tunnels and drill cores | mineral separate | [5 empty] | mineralisation |  |  |  | sphalerite, chalcopyrite, pyrrhotite, pyrite, arsenopyrite |  |  | Sn-poor Epithermal |  |  |  | galena, bismuthinite, marcasite, iron oxides, pyroxene, actinolite, quartz | thin sections and polished blocks examined using optical microscope, BSE detector, and EDS prior to analysis | EMPA, LA-ICPMS | JEOL JXA-8230 electron probe microanalyzer; RESOlution-LR 193 nm ArF excimer laser ablation system coupled to an Agilent 7700x ICP-MS | Laboratory of Mineral Resources Research Center, Fuzhou University; Adelaide Microscopy, the University of Adelaide | EPMA point analysis: accelerating voltage 15 kV, beam current 20 nA, beam diameter ~5 μm; EPMA mapping: accelerating voltage 20 kV, working current 50 nA, dwell time ~10 ms; BSE imaging: accelerating voltage 20 kV, beam current 10 nA; LA-ICP-MS: energy density 3~3.5 J/cm2, spot sizes 29 to 51 μm, repetition rates 5 Hz (polished thin-section) and 10 Hz (polished blocks), ~30 s background acquisition, ~40 s sample data acquisition | STDGL3 (Danyushevsky et al. 2011) and GSD-1G (USGS) | 10.989337 | [19 empty] | 1910.383921 | [5 empty] | 0.009775 | [5 empty] | 371.901522 | [9 empty] | 93485.71 |  | 9.29023 |  |  |  | 0.084949 | [7 empty] | 3.033485 | [13 empty] | 8693.414935 | [15 empty] | 4.144313 | [17 empty] | 0.476445 | [9 empty] | 5.974915 | [32 empty] | 2025 |  |  | CHN | Tibet
| Lawu |  | Magmatic hydrothermal | Skarn | Cu-Pb-Zn skarn | Cu, Pb, Zn | In, Sn | Cu, Pb, Zn, In, Sn |  |  | eb17-2 | eb17-2 | underground mine |  |  |  |  | ore material | drill core | underground mining tunnels and drill cores | mineral separate | [5 empty] | mineralisation |  |  |  | sphalerite, chalcopyrite, pyrrhotite, pyrite, arsenopyrite |  |  | Sn-poor Epithermal |  |  |  | galena, bismuthinite, marcasite, iron oxides, pyroxene, actinolite, quartz | thin sections and polished blocks examined using optical microscope, BSE detector, and EDS prior to analysis | EMPA, LA-ICPMS | JEOL JXA-8230 electron probe microanalyzer; RESOlution-LR 193 nm ArF excimer laser ablation system coupled to an Agilent 7700x ICP-MS | Laboratory of Mineral Resources Research Center, Fuzhou University; Adelaide Microscopy, the University of Adelaide | EPMA point analysis: accelerating voltage 15 kV, beam current 20 nA, beam diameter ~5 μm; EPMA mapping: accelerating voltage 20 kV, working current 50 nA, dwell time ~10 ms; BSE imaging: accelerating voltage 20 kV, beam current 10 nA; LA-ICP-MS: energy density 3~3.5 J/cm2, spot sizes 29 to 51 μm, repetition rates 5 Hz (polished thin-section) and 10 Hz (polished blocks), ~30 s background acquisition, ~40 s sample data acquisition | STDGL3 (Danyushevsky et al. 2011) and GSD-1G (USGS) | 553.665954 | [19 empty] | 1807.731919 | [5 empty] | 0.122391 | [5 empty] | 1519.811081 | [9 empty] | 91603.28 |  | 11.45759 |  |  |  | 0.489546 | [7 empty] | 1.293226 | [13 empty] | 5633.190343 | [15 empty] | 10.788044 | [17 empty] | 429.933142 | [9 empty] | 189.44838 | [32 empty] | 2025 |  |  | CHN | Tibet
| Lawu |  | Magmatic hydrothermal | Skarn | Cu-Pb-Zn skarn | Cu, Pb, Zn | In, Sn | Cu, Pb, Zn, In, Sn |  |  | eb17-3 | eb17-3 | underground mine |  |  |  |  | ore material | drill core | underground mining tunnels and drill cores | mineral separate | [5 empty] | mineralisation |  |  |  | sphalerite, chalcopyrite, pyrrhotite, pyrite, arsenopyrite |  |  | Sn-poor Epithermal |  |  |  | galena, bismuthinite, marcasite, iron oxides, pyroxene, actinolite, quartz | thin sections and polished blocks examined using optical microscope, BSE detector, and EDS prior to analysis | EMPA, LA-ICPMS | JEOL JXA-8230 electron probe microanalyzer; RESOlution-LR 193 nm ArF excimer laser ablation system coupled to an Agilent 7700x ICP-MS | Laboratory of Mineral Resources Research Center, Fuzhou University; Adelaide Microscopy, the University of Adelaide | EPMA point analysis: accelerating voltage 15 kV, beam current 20 nA, beam diameter ~5 μm; EPMA mapping: accelerating voltage 20 kV, working current 50 nA, dwell time ~10 ms; BSE imaging: accelerating voltage 20 kV, beam current 10 nA; LA-ICP-MS: energy density 3~3.5 J/cm2, spot sizes 29 to 51 μm, repetition rates 5 Hz (polished thin-section) and 10 Hz (polished blocks), ~30 s background acquisition, ~40 s sample data acquisition | STDGL3 (Danyushevsky et al. 2011) and GSD-1G (USGS) | 796.488228 | [19 empty] | 1786.131347 | [5 empty] | 0.040692 | [5 empty] | 4004.686506 | [9 empty] | 90792.12 |  | 12.767136 |  |  |  | 0.541922 | [7 empty] | 1.273309 | [13 empty] | 5898.276613 | [15 empty] | 18.901106 | [17 empty] | 777.583746 | [9 empty] | 190.535561 | [32 empty] | 2025 |  |  | CHN | Tibet
| Lawu |  | Magmatic hydrothermal | Skarn | Cu-Pb-Zn skarn | Cu, Pb, Zn | In, Sn | Cu, Pb, Zn, In, Sn |  |  | eb17-4 | eb17-4 | underground mine |  |  |  |  | ore material | drill core | underground mining tunnels and drill cores | mineral separate | [5 empty] | mineralisation |  |  |  | sphalerite, chalcopyrite, pyrrhotite, pyrite, arsenopyrite |  |  | Sn-poor Epithermal |  |  |  | galena, bismuthinite, marcasite, iron oxides, pyroxene, actinolite, quartz | thin sections and polished blocks examined using optical microscope, BSE detector, and EDS prior to analysis | EMPA, LA-ICPMS | JEOL JXA-8230 electron probe microanalyzer; RESOlution-LR 193 nm ArF excimer laser ablation system coupled to an Agilent 7700x ICP-MS | Laboratory of Mineral Resources Research Center, Fuzhou University; Adelaide Microscopy, the University of Adelaide | EPMA point analysis: accelerating voltage 15 kV, beam current 20 nA, beam diameter ~5 μm; EPMA mapping: accelerating voltage 20 kV, working current 50 nA, dwell time ~10 ms; BSE imaging: accelerating voltage 20 kV, beam current 10 nA; LA-ICP-MS: energy density 3~3.5 J/cm2, spot sizes 29 to 51 μm, repetition rates 5 Hz (polished thin-section) and 10 Hz (polished blocks), ~30 s background acquisition, ~40 s sample data acquisition | STDGL3 (Danyushevsky et al. 2011) and GSD-1G (USGS) | 172.66671 | [19 empty] | 1879.108996 | [5 empty] | 0.157755 | [5 empty] | 1279.829559 | [9 empty] | 95371.69 |  | 8.516347 |  |  |  | 0.267761 | [7 empty] | 1.62347 | [13 empty] | 5965.292239 | [15 empty] | 3.876722 | [17 empty] | 154.223908 | [9 empty] | 394.728697 | [32 empty] | 2025 |  |  | CHN | Tibet
| Lawu |  | Magmatic hydrothermal | Skarn | Cu-Pb-Zn skarn | Cu, Pb, Zn | In, Sn | Cu, Pb, Zn, In, Sn |  |  | eb17-5 | eb17-5 | underground mine |  |  |  |  | ore material | drill core | underground mining tunnels and drill cores | mineral separate | [5 empty] | mineralisation |  |  |  | sphalerite, chalcopyrite, pyrrhotite, pyrite, arsenopyrite |  |  | Sn-poor Epithermal |  |  |  | galena, bismuthinite, marcasite, iron oxides, pyroxene, actinolite, quartz | thin sections and polished blocks examined using optical microscope, BSE detector, and EDS prior to analysis | EMPA, LA-ICPMS | JEOL JXA-8230 electron probe microanalyzer; RESOlution-LR 193 nm ArF excimer laser ablation system coupled to an Agilent 7700x ICP-MS | Laboratory of Mineral Resources Research Center, Fuzhou University; Adelaide Microscopy, the University of Adelaide | EPMA point analysis: accelerating voltage 15 kV, beam current 20 nA, beam diameter ~5 μm; EPMA mapping: accelerating voltage 20 kV, working current 50 nA, dwell time ~10 ms; BSE imaging: accelerating voltage 20 kV, beam current 10 nA; LA-ICP-MS: energy density 3~3.5 J/cm2, spot sizes 29 to 51 μm, repetition rates 5 Hz (polished thin-section) and 10 Hz (polished blocks), ~30 s background acquisition, ~40 s sample data acquisition | STDGL3 (Danyushevsky et al. 2011) and GSD-1G (USGS) | 21.46896 | [19 empty] | 1659.825682 | [5 empty] | 0.125076 | [5 empty] | 751.0977 | [9 empty] | 89687.99 |  | 9.522011 |  |  |  | 0.084949 | [7 empty] | 1.809048 | [13 empty] | 6207.963223 | [15 empty] | 2.789894 | [17 empty] | 4.654768 | [9 empty] | 197.591218 | [32 empty] | 2025 |  |  | CHN | Tibet
| Lawu |  | Magmatic hydrothermal | Skarn | Cu-Pb-Zn skarn | Cu, Pb, Zn | In, Sn | Cu, Pb, Zn, In, Sn |  |  | eb17-6 | eb17-6 | underground mine |  |  |  |  | ore material | drill core | underground mining tunnels and drill cores | mineral separate | [5 empty] | mineralisation |  |  |  | sphalerite, chalcopyrite, pyrrhotite, pyrite, arsenopyrite |  |  | Sn-poor Epithermal |  |  |  | galena, bismuthinite, marcasite, iron oxides, pyroxene, actinolite, quartz | thin sections and polished blocks examined using optical microscope, BSE detector, and EDS prior to analysis | EMPA, LA-ICPMS | JEOL JXA-8230 electron probe microanalyzer; RESOlution-LR 193 nm ArF excimer laser ablation system coupled to an Agilent 7700x ICP-MS | Laboratory of Mineral Resources Research Center, Fuzhou University; Adelaide Microscopy, the University of Adelaide | EPMA point analysis: accelerating voltage 15 kV, beam current 20 nA, beam diameter ~5 μm; EPMA mapping: accelerating voltage 20 kV, working current 50 nA, dwell time ~10 ms; BSE imaging: accelerating voltage 20 kV, beam current 10 nA; LA-ICP-MS: energy density 3~3.5 J/cm2, spot sizes 29 to 51 μm, repetition rates 5 Hz (polished thin-section) and 10 Hz (polished blocks), ~30 s background acquisition, ~40 s sample data acquisition | STDGL3 (Danyushevsky et al. 2011) and GSD-1G (USGS) | 9.306348 | [19 empty] | 1748.685353 | [5 empty] | 0.023268 | [5 empty] | 981.732247 | [9 empty] | 85743.39 |  | 5.655012 |  |  |  | 0.290659 | [7 empty] | 0.994467 | [13 empty] | 4466.288709 | [15 empty] | 5.036552 | [17 empty] | 0.930498 | [9 empty] | 3.745043 | [32 empty] | 2025 |  |  | CHN | Tibet
| Lawu |  | Magmatic hydrothermal | Skarn | Cu-Pb-Zn skarn | Cu, Pb, Zn | In, Sn | Cu, Pb, Zn, In, Sn |  |  | eb17-7 | eb17-7 | underground mine |  |  |  |  | ore material | drill core | underground mining tunnels and drill cores | mineral separate | [5 empty] | mineralisation |  |  |  | sphalerite, chalcopyrite, pyrrhotite, pyrite, arsenopyrite |  |  | Sn-poor Epithermal |  |  |  | galena, bismuthinite, marcasite, iron oxides, pyroxene, actinolite, quartz | thin sections and polished blocks examined using optical microscope, BSE detector, and EDS prior to analysis | EMPA, LA-ICPMS | JEOL JXA-8230 electron probe microanalyzer; RESOlution-LR 193 nm ArF excimer laser ablation system coupled to an Agilent 7700x ICP-MS | Laboratory of Mineral Resources Research Center, Fuzhou University; Adelaide Microscopy, the University of Adelaide | EPMA point analysis: accelerating voltage 15 kV, beam current 20 nA, beam diameter ~5 μm; EPMA mapping: accelerating voltage 20 kV, working current 50 nA, dwell time ~10 ms; BSE imaging: accelerating voltage 20 kV, beam current 10 nA; LA-ICP-MS: energy density 3~3.5 J/cm2, spot sizes 29 to 51 μm, repetition rates 5 Hz (polished thin-section) and 10 Hz (polished blocks), ~30 s background acquisition, ~40 s sample data acquisition | STDGL3 (Danyushevsky et al. 2011) and GSD-1G (USGS) | 19.790163 | [19 empty] | 1801.2643 | [5 empty] | 0.02257 | [5 empty] | 430.709221 | [9 empty] | 90769.16 |  | 6.36782 |  |  |  | 0.084949 | [7 empty] | 1.188881 | [13 empty] | 6970.805747 | [15 empty] | 4.275904 | [17 empty] | 1.442711 | [9 empty] | 27.318086 | [32 empty] | 2025 |  |  | CHN | Tibet
| Lawu |  | Magmatic hydrothermal | Skarn | Cu-Pb-Zn skarn | Cu, Pb, Zn | In, Sn | Cu, Pb, Zn, In, Sn |  |  | eb17-8 | eb17-8 | underground mine |  |  |  |  | ore material | drill core | underground mining tunnels and drill cores | mineral separate | [5 empty] | mineralisation |  |  |  | sphalerite, chalcopyrite, pyrrhotite, pyrite, arsenopyrite |  |  | Sn-poor Epithermal |  |  |  | galena, bismuthinite, marcasite, iron oxides, pyroxene, actinolite, quartz | thin sections and polished blocks examined using optical microscope, BSE detector, and EDS prior to analysis | EMPA, LA-ICPMS | JEOL JXA-8230 electron probe microanalyzer; RESOlution-LR 193 nm ArF excimer laser ablation system coupled to an Agilent 7700x ICP-MS | Laboratory of Mineral Resources Research Center, Fuzhou University; Adelaide Microscopy, the University of Adelaide | EPMA point analysis: accelerating voltage 15 kV, beam current 20 nA, beam diameter ~5 μm; EPMA mapping: accelerating voltage 20 kV, working current 50 nA, dwell time ~10 ms; BSE imaging: accelerating voltage 20 kV, beam current 10 nA; LA-ICP-MS: energy density 3~3.5 J/cm2, spot sizes 29 to 51 μm, repetition rates 5 Hz (polished thin-section) and 10 Hz (polished blocks), ~30 s background acquisition, ~40 s sample data acquisition | STDGL3 (Danyushevsky et al. 2011) and GSD-1G (USGS) | 219.853348 | [19 empty] | 2050.174234 | [5 empty] | 0.075666 | [5 empty] | 2552.257663 | [9 empty] | 82099.26 |  | 8.976684 |  |  |  | 0.515572 | [7 empty] | 6.154498 | [13 empty] | 4257.776573 | [15 empty] | 2.459478 | [17 empty] | 8.480804 | [9 empty] | 1102.395603 | [32 empty] | 2025 |  |  | CHN | Tibet
| Lawu |  | Magmatic hydrothermal | Skarn | Cu-Pb-Zn skarn | Cu, Pb, Zn | In, Sn | Cu, Pb, Zn, In, Sn |  |  | eb17-9 | eb17-9 | underground mine |  |  |  |  | ore material | drill core | underground mining tunnels and drill cores | mineral separate | [5 empty] | mineralisation |  |  |  | sphalerite, chalcopyrite, pyrrhotite, pyrite, arsenopyrite |  |  | Sn-poor Epithermal |  |  |  | galena, bismuthinite, marcasite, iron oxides, pyroxene, actinolite, quartz | thin sections and polished blocks examined using optical microscope, BSE detector, and EDS prior to analysis | EMPA, LA-ICPMS | JEOL JXA-8230 electron probe microanalyzer; RESOlution-LR 193 nm ArF excimer laser ablation system coupled to an Agilent 7700x ICP-MS | Laboratory of Mineral Resources Research Center, Fuzhou University; Adelaide Microscopy, the University of Adelaide | EPMA point analysis: accelerating voltage 15 kV, beam current 20 nA, beam diameter ~5 μm; EPMA mapping: accelerating voltage 20 kV, working current 50 nA, dwell time ~10 ms; BSE imaging: accelerating voltage 20 kV, beam current 10 nA; LA-ICP-MS: energy density 3~3.5 J/cm2, spot sizes 29 to 51 μm, repetition rates 5 Hz (polished thin-section) and 10 Hz (polished blocks), ~30 s background acquisition, ~40 s sample data acquisition | STDGL3 (Danyushevsky et al. 2011) and GSD-1G (USGS) | 34.956904 | [19 empty] | 1924.70999 | [5 empty] | 0.084056 | [5 empty] | 339.335362 | [9 empty] | 97470.15504 |  | 10.046715 |  |  |  | 0.084949 | [7 empty] | 1.228248 | [13 empty] | 6149.79472 | [15 empty] | 1.638776 | [17 empty] | 36.925966 | [9 empty] | 112.883474 | [32 empty] | 2025 |  |  | CHN | Tibet
| Lawu |  | Magmatic hydrothermal | Skarn | Cu-Pb-Zn skarn | Cu, Pb, Zn | In, Sn | Cu, Pb, Zn, In, Sn |  |  | eb17-10 | eb17-10 | underground mine |  |  |  |  | ore material | drill core | underground mining tunnels and drill cores | mineral separate | [5 empty] | mineralisation |  |  |  | sphalerite, chalcopyrite, pyrrhotite, pyrite, arsenopyrite |  |  | Sn-poor Epithermal |  |  |  | galena, bismuthinite, marcasite, iron oxides, pyroxene, actinolite, quartz | thin sections and polished blocks examined using optical microscope, BSE detector, and EDS prior to analysis | EMPA, LA-ICPMS | JEOL JXA-8230 electron probe microanalyzer; RESOlution-LR 193 nm ArF excimer laser ablation system coupled to an Agilent 7700x ICP-MS | Laboratory of Mineral Resources Research Center, Fuzhou University; Adelaide Microscopy, the University of Adelaide | EPMA point analysis: accelerating voltage 15 kV, beam current 20 nA, beam diameter ~5 μm; EPMA mapping: accelerating voltage 20 kV, working current 50 nA, dwell time ~10 ms; BSE imaging: accelerating voltage 20 kV, beam current 10 nA; LA-ICP-MS: energy density 3~3.5 J/cm2, spot sizes 29 to 51 μm, repetition rates 5 Hz (polished thin-section) and 10 Hz (polished blocks), ~30 s background acquisition, ~40 s sample data acquisition | STDGL3 (Danyushevsky et al. 2011) and GSD-1G (USGS) | 160.187803 | [19 empty] | 1883.211551 | [5 empty] | 0.066276 | [5 empty] | 535.665662 | [9 empty] | 95363.05 |  | 11.822221 |  |  |  | 0.084949 | [7 empty] | 1.055539 | [13 empty] | 6310.720377 | [15 empty] | 2.799307 | [17 empty] | 156.886417 | [9 empty] | 128.497608 | [32 empty] | 2025 |  |  | CHN | Tibet
| Lawu |  | Magmatic hydrothermal | Skarn | Cu-Pb-Zn skarn | Cu, Pb, Zn | In, Sn | Cu, Pb, Zn, In, Sn |  |  | eb18-1 | eb18-1 | underground mine |  |  |  |  | ore material | drill core | underground mining tunnels and drill cores | mineral separate | [5 empty] | mineralisation |  |  |  | sphalerite, chalcopyrite, pyrrhotite, pyrite, arsenopyrite |  |  | Sn-poor Epithermal |  |  |  | galena, bismuthinite, marcasite, iron oxides, pyroxene, actinolite, quartz | thin sections and polished blocks examined using optical microscope, BSE detector, and EDS prior to analysis | EMPA, LA-ICPMS | JEOL JXA-8230 electron probe microanalyzer; RESOlution-LR 193 nm ArF excimer laser ablation system coupled to an Agilent 7700x ICP-MS | Laboratory of Mineral Resources Research Center, Fuzhou University; Adelaide Microscopy, the University of Adelaide | EPMA point analysis: accelerating voltage 15 kV, beam current 20 nA, beam diameter ~5 μm; EPMA mapping: accelerating voltage 20 kV, working current 50 nA, dwell time ~10 ms; BSE imaging: accelerating voltage 20 kV, beam current 10 nA; LA-ICP-MS: energy density 3~3.5 J/cm2, spot sizes 29 to 51 μm, repetition rates 5 Hz (polished thin-section) and 10 Hz (polished blocks), ~30 s background acquisition, ~40 s sample data acquisition | STDGL3 (Danyushevsky et al. 2011) and GSD-1G (USGS) | 161.576313 | [19 empty] | 2635.030399 | [5 empty] | 2.129036 | [5 empty] | 4979.095999 | [9 empty] | 77075.11004 |  | 11.094698 |  |  |  | 0.369101 | [7 empty] | 7.065417 | [13 empty] | 4721.12508 | [15 empty] | 52.960814 | [17 empty] | 20.622153 | [9 empty] | 921.822865 | [32 empty] | 2025 |  |  | CHN | Tibet
| Lawu |  | Magmatic hydrothermal | Skarn | Cu-Pb-Zn skarn | Cu, Pb, Zn | In, Sn | Cu, Pb, Zn, In, Sn |  |  | eb18-2 | eb18-2 | underground mine |  |  |  |  | ore material | drill core | underground mining tunnels and drill cores | mineral separate | [5 empty] | mineralisation |  |  |  | sphalerite, chalcopyrite, pyrrhotite, pyrite, arsenopyrite |  |  | Sn-poor Epithermal |  |  |  | galena, bismuthinite, marcasite, iron oxides, pyroxene, actinolite, quartz | thin sections and polished blocks examined using optical microscope, BSE detector, and EDS prior to analysis | EMPA, LA-ICPMS | JEOL JXA-8230 electron probe microanalyzer; RESOlution-LR 193 nm ArF excimer laser ablation system coupled to an Agilent 7700x ICP-MS | Laboratory of Mineral Resources Research Center, Fuzhou University; Adelaide Microscopy, the University of Adelaide | EPMA point analysis: accelerating voltage 15 kV, beam current 20 nA, beam diameter ~5 μm; EPMA mapping: accelerating voltage 20 kV, working current 50 nA, dwell time ~10 ms; BSE imaging: accelerating voltage 20 kV, beam current 10 nA; LA-ICP-MS: energy density 3~3.5 J/cm2, spot sizes 29 to 51 μm, repetition rates 5 Hz (polished thin-section) and 10 Hz (polished blocks), ~30 s background acquisition, ~40 s sample data acquisition | STDGL3 (Danyushevsky et al. 2011) and GSD-1G (USGS) | 33.637971 | [19 empty] | 2573.94133 | [5 empty] | 3.501148 | [5 empty] | 1197.586665 | [9 empty] | 84422.11 |  | 11.709666 |  |  |  | 0.349691 | [7 empty] | 4.270031 | [13 empty] | 3036.03999 | [15 empty] | 1.585495 | [17 empty] | 0.460308 | [9 empty] | 848.922376 | [32 empty] | 2025 |  |  | CHN | Tibet
| Lawu |  | Magmatic hydrothermal | Skarn | Cu-Pb-Zn skarn | Cu, Pb, Zn | In, Sn | Cu, Pb, Zn, In, Sn |  |  | eb18-3 | eb18-3 | underground mine |  |  |  |  | ore material | drill core | underground mining tunnels and drill cores | mineral separate | [5 empty] | mineralisation |  |  |  | sphalerite, chalcopyrite, pyrrhotite, pyrite, arsenopyrite |  |  | Sn-poor Epithermal |  |  |  | galena, bismuthinite, marcasite, iron oxides, pyroxene, actinolite, quartz | thin sections and polished blocks examined using optical microscope, BSE detector, and EDS prior to analysis | EMPA, LA-ICPMS | JEOL JXA-8230 electron probe microanalyzer; RESOlution-LR 193 nm ArF excimer laser ablation system coupled to an Agilent 7700x ICP-MS | Laboratory of Mineral Resources Research Center, Fuzhou University; Adelaide Microscopy, the University of Adelaide | EPMA point analysis: accelerating voltage 15 kV, beam current 20 nA, beam diameter ~5 μm; EPMA mapping: accelerating voltage 20 kV, working current 50 nA, dwell time ~10 ms; BSE imaging: accelerating voltage 20 kV, beam current 10 nA; LA-ICP-MS: energy density 3~3.5 J/cm2, spot sizes 29 to 51 μm, repetition rates 5 Hz (polished thin-section) and 10 Hz (polished blocks), ~30 s background acquisition, ~40 s sample data acquisition | STDGL3 (Danyushevsky et al. 2011) and GSD-1G (USGS) | 159.283369 | [19 empty] | 2440.174633 | [5 empty] | 8.583952 | [5 empty] | 5470.024293 | [9 empty] | 79534.22 |  | 11.019914 |  |  |  | 0.084949 | [7 empty] | 10.65053 | [13 empty] | 3867.207469 | [15 empty] | 55.273279 | [17 empty] | 24.48399 | [9 empty] | 98.687314 | [32 empty] | 2025 |  |  | CHN | Tibet
| Lawu |  | Magmatic hydrothermal | Skarn | Cu-Pb-Zn skarn | Cu, Pb, Zn | In, Sn | Cu, Pb, Zn, In, Sn |  |  | eb18-4 | eb18-4 | underground mine |  |  |  |  | ore material | drill core | underground mining tunnels and drill cores | mineral separate | [5 empty] | mineralisation |  |  |  | sphalerite, chalcopyrite, pyrrhotite, pyrite, arsenopyrite |  |  | Sn-poor Epithermal |  |  |  | galena, bismuthinite, marcasite, iron oxides, pyroxene, actinolite, quartz | thin sections and polished blocks examined using optical microscope, BSE detector, and EDS prior to analysis | EMPA, LA-ICPMS | JEOL JXA-8230 electron probe microanalyzer; RESOlution-LR 193 nm ArF excimer laser ablation system coupled to an Agilent 7700x ICP-MS | Laboratory of Mineral Resources Research Center, Fuzhou University; Adelaide Microscopy, the University of Adelaide | EPMA point analysis: accelerating voltage 15 kV, beam current 20 nA, beam diameter ~5 μm; EPMA mapping: accelerating voltage 20 kV, working current 50 nA, dwell time ~10 ms; BSE imaging: accelerating voltage 20 kV, beam current 10 nA; LA-ICP-MS: energy density 3~3.5 J/cm2, spot sizes 29 to 51 μm, repetition rates 5 Hz (polished thin-section) and 10 Hz (polished blocks), ~30 s background acquisition, ~40 s sample data acquisition | STDGL3 (Danyushevsky et al. 2011) and GSD-1G (USGS) | 102.70811 | [19 empty] | 1972.311012 | [5 empty] | 0.267476 | [5 empty] | 1443.782536 | [9 empty] | 78220.78 |  | 19.960436 |  |  |  | 0.322028 | [7 empty] | 3.139892 | [13 empty] | 3212.560734 | [15 empty] | 159.415077 | [17 empty] | 29.309359 | [9 empty] | 179.657699 | [32 empty] | 2025 |  |  | CHN | Tibet
| Lawu |  | Magmatic hydrothermal | Skarn | Cu-Pb-Zn skarn | Cu, Pb, Zn | In, Sn | Cu, Pb, Zn, In, Sn |  |  | eb18-5 | eb18-5 | underground mine |  |  |  |  | ore material | drill core | underground mining tunnels and drill cores | mineral separate | [5 empty] | mineralisation |  |  |  | sphalerite, chalcopyrite, pyrrhotite, pyrite, arsenopyrite |  |  | Sn-poor Epithermal |  |  |  | galena, bismuthinite, marcasite, iron oxides, pyroxene, actinolite, quartz | thin sections and polished blocks examined using optical microscope, BSE detector, and EDS prior to analysis | EMPA, LA-ICPMS | JEOL JXA-8230 electron probe microanalyzer; RESOlution-LR 193 nm ArF excimer laser ablation system coupled to an Agilent 7700x ICP-MS | Laboratory of Mineral Resources Research Center, Fuzhou University; Adelaide Microscopy, the University of Adelaide | EPMA point analysis: accelerating voltage 15 kV, beam current 20 nA, beam diameter ~5 μm; EPMA mapping: accelerating voltage 20 kV, working current 50 nA, dwell time ~10 ms; BSE imaging: accelerating voltage 20 kV, beam current 10 nA; LA-ICP-MS: energy density 3~3.5 J/cm2, spot sizes 29 to 51 μm, repetition rates 5 Hz (polished thin-section) and 10 Hz (polished blocks), ~30 s background acquisition, ~40 s sample data acquisition | STDGL3 (Danyushevsky et al. 2011) and GSD-1G (USGS) | 368.675178 | [19 empty] | 2023.547411 | [5 empty] | 0.336622 | [5 empty] | 987.598291 | [9 empty] | 80071.36 |  | 18.327025 |  |  |  | 0.295351 | [7 empty] | 3.08302 | [13 empty] | 2915.439845 | [15 empty] | 17.003362 | [17 empty] | 234.118767 | [9 empty] | 265.191075 | [32 empty] | 2025 |  |  | CHN | Tibet
| Lawu |  | Magmatic hydrothermal | Skarn | Cu-Pb-Zn skarn | Cu, Pb, Zn | In, Sn | Cu, Pb, Zn, In, Sn |  |  | eb18-6 | eb18-6 | underground mine |  |  |  |  | ore material | drill core | underground mining tunnels and drill cores | mineral separate | [5 empty] | mineralisation |  |  |  | sphalerite, chalcopyrite, pyrrhotite, pyrite, arsenopyrite |  |  | Sn-poor Epithermal |  |  |  | galena, bismuthinite, marcasite, iron oxides, pyroxene, actinolite, quartz | thin sections and polished blocks examined using optical microscope, BSE detector, and EDS prior to analysis | EMPA, LA-ICPMS | JEOL JXA-8230 electron probe microanalyzer; RESOlution-LR 193 nm ArF excimer laser ablation system coupled to an Agilent 7700x ICP-MS | Laboratory of Mineral Resources Research Center, Fuzhou University; Adelaide Microscopy, the University of Adelaide | EPMA point analysis: accelerating voltage 15 kV, beam current 20 nA, beam diameter ~5 μm; EPMA mapping: accelerating voltage 20 kV, working current 50 nA, dwell time ~10 ms; BSE imaging: accelerating voltage 20 kV, beam current 10 nA; LA-ICP-MS: energy density 3~3.5 J/cm2, spot sizes 29 to 51 μm, repetition rates 5 Hz (polished thin-section) and 10 Hz (polished blocks), ~30 s background acquisition, ~40 s sample data acquisition | STDGL3 (Danyushevsky et al. 2011) and GSD-1G (USGS) | 157.343477 | [19 empty] | 2622.871879 | [5 empty] | 1.592968 | [5 empty] | 3599.299595 | [9 empty] | 78517.59237 |  | 13.446017 |  |  |  | 0.553584 | [7 empty] | 5.581856 | [13 empty] | 5541.242815 | [15 empty] | 15.924449 | [17 empty] | 29.959289 | [9 empty] | 1435.747772 | [32 empty] | 2025 |  |  | CHN | Tibet
| Lawu |  | Magmatic hydrothermal | Skarn | Cu-Pb-Zn skarn | Cu, Pb, Zn | In, Sn | Cu, Pb, Zn, In, Sn |  |  | eb19-1 | eb19-1 | underground mine |  |  |  |  | ore material | drill core | underground mining tunnels and drill cores | mineral separate | [5 empty] | mineralisation |  |  |  | sphalerite, chalcopyrite, pyrrhotite, pyrite, arsenopyrite |  |  | Sn-poor Epithermal |  |  |  | galena, bismuthinite, marcasite, iron oxides, pyroxene, actinolite, quartz | thin sections and polished blocks examined using optical microscope, BSE detector, and EDS prior to analysis | EMPA, LA-ICPMS | JEOL JXA-8230 electron probe microanalyzer; RESOlution-LR 193 nm ArF excimer laser ablation system coupled to an Agilent 7700x ICP-MS | Laboratory of Mineral Resources Research Center, Fuzhou University; Adelaide Microscopy, the University of Adelaide | EPMA point analysis: accelerating voltage 15 kV, beam current 20 nA, beam diameter ~5 μm; EPMA mapping: accelerating voltage 20 kV, working current 50 nA, dwell time ~10 ms; BSE imaging: accelerating voltage 20 kV, beam current 10 nA; LA-ICP-MS: energy density 3~3.5 J/cm2, spot sizes 29 to 51 μm, repetition rates 5 Hz (polished thin-section) and 10 Hz (polished blocks), ~30 s background acquisition, ~40 s sample data acquisition | STDGL3 (Danyushevsky et al. 2011) and GSD-1G (USGS) | 137.848736 | [19 empty] | 1011.11881 | [5 empty] | 0.073494 | [5 empty] | 218.110195 | [9 empty] | 82623.11 |  | 5.231572 |  |  |  | 0.084949 | [7 empty] | 2.322744 | [13 empty] | 1628.789209 | [15 empty] | 0.495732 | [17 empty] | 247.856071 | [9 empty] | 24.253473 | [32 empty] | 2025 |  |  | CHN | Tibet
| Lawu |  | Magmatic hydrothermal | Skarn | Cu-Pb-Zn skarn | Cu, Pb, Zn | In, Sn | Cu, Pb, Zn, In, Sn |  |  | eb19-2 | eb19-2 | underground mine |  |  |  |  | ore material | drill core | underground mining tunnels and drill cores | mineral separate | [5 empty] | mineralisation |  |  |  | sphalerite, chalcopyrite, pyrrhotite, pyrite, arsenopyrite |  |  | Sn-poor Epithermal |  |  |  | galena, bismuthinite, marcasite, iron oxides, pyroxene, actinolite, quartz | thin sections and polished blocks examined using optical microscope, BSE detector, and EDS prior to analysis | EMPA, LA-ICPMS | JEOL JXA-8230 electron probe microanalyzer; RESOlution-LR 193 nm ArF excimer laser ablation system coupled to an Agilent 7700x ICP-MS | Laboratory of Mineral Resources Research Center, Fuzhou University; Adelaide Microscopy, the University of Adelaide | EPMA point analysis: accelerating voltage 15 kV, beam current 20 nA, beam diameter ~5 μm; EPMA mapping: accelerating voltage 20 kV, working current 50 nA, dwell time ~10 ms; BSE imaging: accelerating voltage 20 kV, beam current 10 nA; LA-ICP-MS: energy density 3~3.5 J/cm2, spot sizes 29 to 51 μm, repetition rates 5 Hz (polished thin-section) and 10 Hz (polished blocks), ~30 s background acquisition, ~40 s sample data acquisition | STDGL3 (Danyushevsky et al. 2011) and GSD-1G (USGS) | 0.372063 | [19 empty] | 1035.621762 | [5 empty] | 0.045325 | [5 empty] | 11.739391 | [9 empty] | 82497.82 |  | 5.290972 |  |  |  | 0.084949 | [7 empty] | 0.770205 | [13 empty] | 1627.553191 | [15 empty] | 0.241773 | [17 empty] | 0.073434 | [9 empty] | 0.903739 | [32 empty] | 2025 |  |  | CHN | Tibet
| Lawu |  | Magmatic hydrothermal | Skarn | Cu-Pb-Zn skarn | Cu, Pb, Zn | In, Sn | Cu, Pb, Zn, In, Sn |  |  | eb19-3 | eb19-3 | underground mine |  |  |  |  | ore material | drill core | underground mining tunnels and drill cores | mineral separate | [5 empty] | mineralisation |  |  |  | sphalerite, chalcopyrite, pyrrhotite, pyrite, arsenopyrite |  |  | Sn-poor Epithermal |  |  |  | galena, bismuthinite, marcasite, iron oxides, pyroxene, actinolite, quartz | thin sections and polished blocks examined using optical microscope, BSE detector, and EDS prior to analysis | EMPA, LA-ICPMS | JEOL JXA-8230 electron probe microanalyzer; RESOlution-LR 193 nm ArF excimer laser ablation system coupled to an Agilent 7700x ICP-MS | Laboratory of Mineral Resources Research Center, Fuzhou University; Adelaide Microscopy, the University of Adelaide | EPMA point analysis: accelerating voltage 15 kV, beam current 20 nA, beam diameter ~5 μm; EPMA mapping: accelerating voltage 20 kV, working current 50 nA, dwell time ~10 ms; BSE imaging: accelerating voltage 20 kV, beam current 10 nA; LA-ICP-MS: energy density 3~3.5 J/cm2, spot sizes 29 to 51 μm, repetition rates 5 Hz (polished thin-section) and 10 Hz (polished blocks), ~30 s background acquisition, ~40 s sample data acquisition | STDGL3 (Danyushevsky et al. 2011) and GSD-1G (USGS) | 0.545229 | [19 empty] | 1219.845306 | [5 empty] | 0.097542 | [5 empty] | 21.286908 | [9 empty] | 92734.86 |  | 4.149353 |  |  |  | 0.084949 | [7 empty] | 7.186952 | [13 empty] | 1829.57954 | [15 empty] | 0.264443 | [17 empty] | 0.039938 | [9 empty] | 0.406025 | [32 empty] | 2025 |  |  | CHN | Tibet
| Lawu |  | Magmatic hydrothermal | Skarn | Cu-Pb-Zn skarn | Cu, Pb, Zn | In, Sn | Cu, Pb, Zn, In, Sn |  |  | eb19-4 | eb19-4 | underground mine |  |  |  |  | ore material | drill core | underground mining tunnels and drill cores | mineral separate | [5 empty] | mineralisation |  |  |  | sphalerite, chalcopyrite, pyrrhotite, pyrite, arsenopyrite |  |  | Sn-poor Epithermal |  |  |  | galena, bismuthinite, marcasite, iron oxides, pyroxene, actinolite, quartz | thin sections and polished blocks examined using optical microscope, BSE detector, and EDS prior to analysis | EMPA, LA-ICPMS | JEOL JXA-8230 electron probe microanalyzer; RESOlution-LR 193 nm ArF excimer laser ablation system coupled to an Agilent 7700x ICP-MS | Laboratory of Mineral Resources Research Center, Fuzhou University; Adelaide Microscopy, the University of Adelaide | EPMA point analysis: accelerating voltage 15 kV, beam current 20 nA, beam diameter ~5 μm; EPMA mapping: accelerating voltage 20 kV, working current 50 nA, dwell time ~10 ms; BSE imaging: accelerating voltage 20 kV, beam current 10 nA; LA-ICP-MS: energy density 3~3.5 J/cm2, spot sizes 29 to 51 μm, repetition rates 5 Hz (polished thin-section) and 10 Hz (polished blocks), ~30 s background acquisition, ~40 s sample data acquisition | STDGL3 (Danyushevsky et al. 2011) and GSD-1G (USGS) | 10.484041 | [19 empty] | 1193.282641 | [5 empty] | 0.023971 | [5 empty] | 244.707978 | [9 empty] | 89866.18 |  | 4.565189 |  |  |  | 0.084949 | [7 empty] | 0.477982 | [13 empty] | 2084.784561 | [15 empty] | 7.910421 | [17 empty] | 1.446044 | [9 empty] | 1.309274 | [32 empty] | 2025 |  |  | CHN | Tibet
| Lawu |  | Magmatic hydrothermal | Skarn | Cu-Pb-Zn skarn | Cu, Pb, Zn | In, Sn | Cu, Pb, Zn, In, Sn |  |  | eb19-5 | eb19-5 | underground mine |  |  |  |  | ore material | drill core | underground mining tunnels and drill cores | mineral separate | [5 empty] | mineralisation |  |  |  | sphalerite, chalcopyrite, pyrrhotite, pyrite, arsenopyrite |  |  | Sn-poor Epithermal |  |  |  | galena, bismuthinite, marcasite, iron oxides, pyroxene, actinolite, quartz | thin sections and polished blocks examined using optical microscope, BSE detector, and EDS prior to analysis | EMPA, LA-ICPMS | JEOL JXA-8230 electron probe microanalyzer; RESOlution-LR 193 nm ArF excimer laser ablation system coupled to an Agilent 7700x ICP-MS | Laboratory of Mineral Resources Research Center, Fuzhou University; Adelaide Microscopy, the University of Adelaide | EPMA point analysis: accelerating voltage 15 kV, beam current 20 nA, beam diameter ~5 μm; EPMA mapping: accelerating voltage 20 kV, working current 50 nA, dwell time ~10 ms; BSE imaging: accelerating voltage 20 kV, beam current 10 nA; LA-ICP-MS: energy density 3~3.5 J/cm2, spot sizes 29 to 51 μm, repetition rates 5 Hz (polished thin-section) and 10 Hz (polished blocks), ~30 s background acquisition, ~40 s sample data acquisition | STDGL3 (Danyushevsky et al. 2011) and GSD-1G (USGS) | 52.351506 | [19 empty] | 2023.996921 | [5 empty] | 0.009775 | [5 empty] | 2861.934007 | [9 empty] | 92277.25 |  | 4.652286 |  |  |  | 0.084949 | [7 empty] | 0.73194 | [13 empty] | 1895.474248 | [15 empty] | 21.472411 | [17 empty] | 80.184484 | [9 empty] | 6.618871 | [32 empty] | 2025 |  |  | CHN | Tibet
| Lawu |  | Magmatic hydrothermal | Skarn | Cu-Pb-Zn skarn | Cu, Pb, Zn | In, Sn | Cu, Pb, Zn, In, Sn |  |  | eb19-6 | eb19-6 | underground mine |  |  |  |  | ore material | drill core | underground mining tunnels and drill cores | mineral separate | [5 empty] | mineralisation |  |  |  | sphalerite, chalcopyrite, pyrrhotite, pyrite, arsenopyrite |  |  | Sn-poor Epithermal |  |  |  | galena, bismuthinite, marcasite, iron oxides, pyroxene, actinolite, quartz | thin sections and polished blocks examined using optical microscope, BSE detector, and EDS prior to analysis | EMPA, LA-ICPMS | JEOL JXA-8230 electron probe microanalyzer; RESOlution-LR 193 nm ArF excimer laser ablation system coupled to an Agilent 7700x ICP-MS | Laboratory of Mineral Resources Research Center, Fuzhou University; Adelaide Microscopy, the University of Adelaide | EPMA point analysis: accelerating voltage 15 kV, beam current 20 nA, beam diameter ~5 μm; EPMA mapping: accelerating voltage 20 kV, working current 50 nA, dwell time ~10 ms; BSE imaging: accelerating voltage 20 kV, beam current 10 nA; LA-ICP-MS: energy density 3~3.5 J/cm2, spot sizes 29 to 51 μm, repetition rates 5 Hz (polished thin-section) and 10 Hz (polished blocks), ~30 s background acquisition, ~40 s sample data acquisition | STDGL3 (Danyushevsky et al. 2011) and GSD-1G (USGS) | 1.158297 | [19 empty] | 1212.581312 | [5 empty] | 0.483379 | [5 empty] | 32.233563 | [9 empty] | 93012.42 |  | 9.536605 |  |  |  | 0.084949 | [7 empty] | 15.182874 | [13 empty] | 7006.815869 | [15 empty] | 0.276131 | [17 empty] | 0.212486 | [9 empty] | 2.020769 | [32 empty] | 2025 |  |  | CHN | Tibet
| Lawu |  | Magmatic hydrothermal | Skarn | Cu-Pb-Zn skarn | Cu, Pb, Zn | In, Sn | Cu, Pb, Zn, In, Sn |  |  | eb19-7 | eb19-7 | underground mine |  |  |  |  | ore material | drill core | underground mining tunnels and drill cores | mineral separate | [5 empty] | mineralisation |  |  |  | sphalerite, chalcopyrite, pyrrhotite, pyrite, arsenopyrite |  |  | Sn-poor Epithermal |  |  |  | galena, bismuthinite, marcasite, iron oxides, pyroxene, actinolite, quartz | thin sections and polished blocks examined using optical microscope, BSE detector, and EDS prior to analysis | EMPA, LA-ICPMS | JEOL JXA-8230 electron probe microanalyzer; RESOlution-LR 193 nm ArF excimer laser ablation system coupled to an Agilent 7700x ICP-MS | Laboratory of Mineral Resources Research Center, Fuzhou University; Adelaide Microscopy, the University of Adelaide | EPMA point analysis: accelerating voltage 15 kV, beam current 20 nA, beam diameter ~5 μm; EPMA mapping: accelerating voltage 20 kV, working current 50 nA, dwell time ~10 ms; BSE imaging: accelerating voltage 20 kV, beam current 10 nA; LA-ICP-MS: energy density 3~3.5 J/cm2, spot sizes 29 to 51 μm, repetition rates 5 Hz (polished thin-section) and 10 Hz (polished blocks), ~30 s background acquisition, ~40 s sample data acquisition | STDGL3 (Danyushevsky et al. 2011) and GSD-1G (USGS) | 32.03105 | [19 empty] | 1155.458336 | [5 empty] | 1.418628 | [5 empty] | 117.251658 | [9 empty] | 152.730406 |  | 0.032025 |  |  |  | 0.084949 | [7 empty] | 14.095659 | [13 empty] | 4.922721 | [15 empty] | 22.33909 | [17 empty] | 50.05741 | [9 empty] | 29.866638 | [32 empty] | 2025 |  |  | CHN | Tibet
| Lawu |  | Magmatic hydrothermal | Skarn | Cu-Pb-Zn skarn | Cu, Pb, Zn | In, Sn | Cu, Pb, Zn, In, Sn |  |  | eb19-8 | eb19-8 | underground mine |  |  |  |  | ore material | drill core | underground mining tunnels and drill cores | mineral separate | [5 empty] | mineralisation |  |  |  | sphalerite, chalcopyrite, pyrrhotite, pyrite, arsenopyrite |  |  | Sn-poor Epithermal |  |  |  | galena, bismuthinite, marcasite, iron oxides, pyroxene, actinolite, quartz | thin sections and polished blocks examined using optical microscope, BSE detector, and EDS prior to analysis | EMPA, LA-ICPMS | JEOL JXA-8230 electron probe microanalyzer; RESOlution-LR 193 nm ArF excimer laser ablation system coupled to an Agilent 7700x ICP-MS | Laboratory of Mineral Resources Research Center, Fuzhou University; Adelaide Microscopy, the University of Adelaide | EPMA point analysis: accelerating voltage 15 kV, beam current 20 nA, beam diameter ~5 μm; EPMA mapping: accelerating voltage 20 kV, working current 50 nA, dwell time ~10 ms; BSE imaging: accelerating voltage 20 kV, beam current 10 nA; LA-ICP-MS: energy density 3~3.5 J/cm2, spot sizes 29 to 51 μm, repetition rates 5 Hz (polished thin-section) and 10 Hz (polished blocks), ~30 s background acquisition, ~40 s sample data acquisition | STDGL3 (Danyushevsky et al. 2011) and GSD-1G (USGS) | 222.717125 | [19 empty] | 1300.653509 | [5 empty] | 3.607143 | [5 empty] | 294.214737 | [9 empty] | 404.857647 |  | 0.935325 |  |  |  | 0.084949 | [7 empty] | 12.06609 | [13 empty] | 5.36028 | [15 empty] | 85.148938 | [17 empty] | 255.744216 | [9 empty] | 18.140741 | [32 empty] | 2025 |  |  | CHN | Tibet
| Lawu |  | Magmatic hydrothermal | Skarn | Cu-Pb-Zn skarn | Cu, Pb, Zn | In, Sn | Cu, Pb, Zn, In, Sn |  |  | eb19-9 | eb19-9 | underground mine |  |  |  |  | ore material | drill core | underground mining tunnels and drill cores | mineral separate | [5 empty] | mineralisation |  |  |  | sphalerite, chalcopyrite, pyrrhotite, pyrite, arsenopyrite |  |  | Sn-poor Epithermal |  |  |  | galena, bismuthinite, marcasite, iron oxides, pyroxene, actinolite, quartz | thin sections and polished blocks examined using optical microscope, BSE detector, and EDS prior to analysis | EMPA, LA-ICPMS | JEOL JXA-8230 electron probe microanalyzer; RESOlution-LR 193 nm ArF excimer laser ablation system coupled to an Agilent 7700x ICP-MS | Laboratory of Mineral Resources Research Center, Fuzhou University; Adelaide Microscopy, the University of Adelaide | EPMA point analysis: accelerating voltage 15 kV, beam current 20 nA, beam diameter ~5 μm; EPMA mapping: accelerating voltage 20 kV, working current 50 nA, dwell time ~10 ms; BSE imaging: accelerating voltage 20 kV, beam current 10 nA; LA-ICP-MS: energy density 3~3.5 J/cm2, spot sizes 29 to 51 μm, repetition rates 5 Hz (polished thin-section) and 10 Hz (polished blocks), ~30 s background acquisition, ~40 s sample data acquisition | STDGL3 (Danyushevsky et al. 2011) and GSD-1G (USGS) | 15.533117 | [19 empty] | 829.671935 | [5 empty] | 0.20593 | [5 empty] | 43.914009 | [9 empty] | 81100.34 |  | 9.912745 |  |  |  | 0.290785 | [7 empty] | 9.519874 | [13 empty] | 1967.65276 | [15 empty] | 2.04809 | [17 empty] | 15.103128 | [9 empty] | 3.674665 | [32 empty] | 2025 |  |  | CHN | Tibet
| Lawu |  | Magmatic hydrothermal | Skarn | Cu-Pb-Zn skarn | Cu, Pb, Zn | In, Sn | Cu, Pb, Zn, In, Sn |  |  | eb19-10 | eb19-10 | underground mine |  |  |  |  | ore material | drill core | underground mining tunnels and drill cores | mineral separate | [5 empty] | mineralisation |  |  |  | sphalerite, chalcopyrite, pyrrhotite, pyrite, arsenopyrite |  |  | Sn-poor Epithermal |  |  |  | galena, bismuthinite, marcasite, iron oxides, pyroxene, actinolite, quartz | thin sections and polished blocks examined using optical microscope, BSE detector, and EDS prior to analysis | EMPA, LA-ICPMS | JEOL JXA-8230 electron probe microanalyzer; RESOlution-LR 193 nm ArF excimer laser ablation system coupled to an Agilent 7700x ICP-MS | Laboratory of Mineral Resources Research Center, Fuzhou University; Adelaide Microscopy, the University of Adelaide | EPMA point analysis: accelerating voltage 15 kV, beam current 20 nA, beam diameter ~5 μm; EPMA mapping: accelerating voltage 20 kV, working current 50 nA, dwell time ~10 ms; BSE imaging: accelerating voltage 20 kV, beam current 10 nA; LA-ICP-MS: energy density 3~3.5 J/cm2, spot sizes 29 to 51 μm, repetition rates 5 Hz (polished thin-section) and 10 Hz (polished blocks), ~30 s background acquisition, ~40 s sample data acquisition | STDGL3 (Danyushevsky et al. 2011) and GSD-1G (USGS) | 1.612077 | [19 empty] | 935.428024 | [5 empty] | 0.312177 | [5 empty] | 24.321034 | [9 empty] | 88366.12 |  | 5.844987 |  |  |  | 0.084949 | [7 empty] | 11.970036 | [13 empty] | 2032.231537 | [15 empty] | 0.183511 | [17 empty] | 0.02 | [9 empty] | 0.897018 | [32 empty] | 2025 |  |  | CHN | Tibet
| Lawu |  | Magmatic hydrothermal | Skarn | Cu-Pb-Zn skarn | Cu, Pb, Zn | In, Sn | Cu, Pb, Zn, In, Sn |  |  | eb19-11 | eb19-11 | underground mine |  |  |  |  | ore material | drill core | underground mining tunnels and drill cores | mineral separate | [5 empty] | mineralisation |  |  |  | sphalerite, chalcopyrite, pyrrhotite, pyrite, arsenopyrite |  |  | Sn-poor Epithermal |  |  |  | galena, bismuthinite, marcasite, iron oxides, pyroxene, actinolite, quartz | thin sections and polished blocks examined using optical microscope, BSE detector, and EDS prior to analysis | EMPA, LA-ICPMS | JEOL JXA-8230 electron probe microanalyzer; RESOlution-LR 193 nm ArF excimer laser ablation system coupled to an Agilent 7700x ICP-MS | Laboratory of Mineral Resources Research Center, Fuzhou University; Adelaide Microscopy, the University of Adelaide | EPMA point analysis: accelerating voltage 15 kV, beam current 20 nA, beam diameter ~5 μm; EPMA mapping: accelerating voltage 20 kV, working current 50 nA, dwell time ~10 ms; BSE imaging: accelerating voltage 20 kV, beam current 10 nA; LA-ICP-MS: energy density 3~3.5 J/cm2, spot sizes 29 to 51 μm, repetition rates 5 Hz (polished thin-section) and 10 Hz (polished blocks), ~30 s background acquisition, ~40 s sample data acquisition | STDGL3 (Danyushevsky et al. 2011) and GSD-1G (USGS) | 1.083299 | [19 empty] | 1526.969888 | [5 empty] | 0.22146 | [5 empty] | 28.150685 | [9 empty] | 95232.09 |  | 7.977489 |  |  |  | 0.303879 | [7 empty] | 5.970986 | [13 empty] | 7103.630833 | [15 empty] | 0.253812 | [17 empty] | 0.370925 | [9 empty] | 2.537936 | [32 empty] | 2025 |  |  | CHN | Tibet
| Lawu |  | Magmatic hydrothermal | Skarn | Cu-Pb-Zn skarn | Cu, Pb, Zn | In, Sn | Cu, Pb, Zn, In, Sn |  |  | eb19-12 | eb19-12 | underground mine |  |  |  |  | ore material | drill core | underground mining tunnels and drill cores | mineral separate | [5 empty] | mineralisation |  |  |  | sphalerite, chalcopyrite, pyrrhotite, pyrite, arsenopyrite |  |  | Sn-poor Epithermal |  |  |  | galena, bismuthinite, marcasite, iron oxides, pyroxene, actinolite, quartz | thin sections and polished blocks examined using optical microscope, BSE detector, and EDS prior to analysis | EMPA, LA-ICPMS | JEOL JXA-8230 electron probe microanalyzer; RESOlution-LR 193 nm ArF excimer laser ablation system coupled to an Agilent 7700x ICP-MS | Laboratory of Mineral Resources Research Center, Fuzhou University; Adelaide Microscopy, the University of Adelaide | EPMA point analysis: accelerating voltage 15 kV, beam current 20 nA, beam diameter ~5 μm; EPMA mapping: accelerating voltage 20 kV, working current 50 nA, dwell time ~10 ms; BSE imaging: accelerating voltage 20 kV, beam current 10 nA; LA-ICP-MS: energy density 3~3.5 J/cm2, spot sizes 29 to 51 μm, repetition rates 5 Hz (polished thin-section) and 10 Hz (polished blocks), ~30 s background acquisition, ~40 s sample data acquisition | STDGL3 (Danyushevsky et al. 2011) and GSD-1G (USGS) | 4.14457 | [19 empty] | 904.20784 | [5 empty] | 0.501487 | [5 empty] | 77.774112 | [9 empty] | 81377.35 |  | 10.855189 |  |  |  | 0.289319 | [7 empty] | 54.246969 | [13 empty] | 1737.646458 | [15 empty] | 0.661546 | [17 empty] | 6.322009 | [9 empty] | 1.550888 | [32 empty] | 2025 |  |  | CHN | Tibet
| Lawu |  | Magmatic hydrothermal | Skarn | Cu-Pb-Zn skarn | Cu, Pb, Zn | In, Sn | Cu, Pb, Zn, In, Sn |  |  | eb19-13 | eb19-13 | underground mine |  |  |  |  | ore material | drill core | underground mining tunnels and drill cores | mineral separate | [5 empty] | mineralisation |  |  |  | sphalerite, chalcopyrite, pyrrhotite, pyrite, arsenopyrite |  |  | Sn-poor Epithermal |  |  |  | galena, bismuthinite, marcasite, iron oxides, pyroxene, actinolite, quartz | thin sections and polished blocks examined using optical microscope, BSE detector, and EDS prior to analysis | EMPA, LA-ICPMS | JEOL JXA-8230 electron probe microanalyzer; RESOlution-LR 193 nm ArF excimer laser ablation system coupled to an Agilent 7700x ICP-MS | Laboratory of Mineral Resources Research Center, Fuzhou University; Adelaide Microscopy, the University of Adelaide | EPMA point analysis: accelerating voltage 15 kV, beam current 20 nA, beam diameter ~5 μm; EPMA mapping: accelerating voltage 20 kV, working current 50 nA, dwell time ~10 ms; BSE imaging: accelerating voltage 20 kV, beam current 10 nA; LA-ICP-MS: energy density 3~3.5 J/cm2, spot sizes 29 to 51 μm, repetition rates 5 Hz (polished thin-section) and 10 Hz (polished blocks), ~30 s background acquisition, ~40 s sample data acquisition | STDGL3 (Danyushevsky et al. 2011) and GSD-1G (USGS) | 78.001685 | [19 empty] | 862.393774 | [5 empty] | 0.250506 | [5 empty] | 160.524394 | [9 empty] | 85057.38 |  | 8.870621 |  |  |  | 0.284266 | [7 empty] | 15.953074 | [13 empty] | 1894.861673 | [15 empty] | 108.654016 | [17 empty] | 95.039803 | [9 empty] | 18.908986 | [32 empty] | 2025 |  |  | CHN | Tibet
| Lawu |  | Magmatic hydrothermal | Skarn | Cu-Pb-Zn skarn | Cu, Pb, Zn | In, Sn | Cu, Pb, Zn, In, Sn |  |  | eb20-1 | eb20-1 | underground mine |  |  |  |  | ore material | drill core | underground mining tunnels and drill cores | mineral separate | [5 empty] | mineralisation |  |  |  | sphalerite, chalcopyrite, pyrrhotite, pyrite, arsenopyrite |  |  | Sn-poor Epithermal |  |  |  | galena, bismuthinite, marcasite, iron oxides, pyroxene, actinolite, quartz | thin sections and polished blocks examined using optical microscope, BSE detector, and EDS prior to analysis | EMPA, LA-ICPMS | JEOL JXA-8230 electron probe microanalyzer; RESOlution-LR 193 nm ArF excimer laser ablation system coupled to an Agilent 7700x ICP-MS | Laboratory of Mineral Resources Research Center, Fuzhou University; Adelaide Microscopy, the University of Adelaide | EPMA point analysis: accelerating voltage 15 kV, beam current 20 nA, beam diameter ~5 μm; EPMA mapping: accelerating voltage 20 kV, working current 50 nA, dwell time ~10 ms; BSE imaging: accelerating voltage 20 kV, beam current 10 nA; LA-ICP-MS: energy density 3~3.5 J/cm2, spot sizes 29 to 51 μm, repetition rates 5 Hz (polished thin-section) and 10 Hz (polished blocks), ~30 s background acquisition, ~40 s sample data acquisition | STDGL3 (Danyushevsky et al. 2011) and GSD-1G (USGS) | 10.860848 | [19 empty] | 5719.344707 | [5 empty] | 4.745327 | [5 empty] | 2041.986107 | [9 empty] | 86458.07 |  | 9.053037 |  |  |  | 0.084949 | [7 empty] | 192.993364 | [13 empty] | 1278.173491 | [15 empty] | 2.987308 | [17 empty] | 1.237743 | [9 empty] | 21.703163 | [32 empty] | 2025 |  |  | CHN | Tibet
| Lawu |  | Magmatic hydrothermal | Skarn | Cu-Pb-Zn skarn | Cu, Pb, Zn | In, Sn | Cu, Pb, Zn, In, Sn |  |  | eb20-2 | eb20-2 | underground mine |  |  |  |  | ore material | drill core | underground mining tunnels and drill cores | mineral separate | [5 empty] | mineralisation |  |  |  | sphalerite, chalcopyrite, pyrrhotite, pyrite, arsenopyrite |  |  | Sn-poor Epithermal |  |  |  | galena, bismuthinite, marcasite, iron oxides, pyroxene, actinolite, quartz | thin sections and polished blocks examined using optical microscope, BSE detector, and EDS prior to analysis | EMPA, LA-ICPMS | JEOL JXA-8230 electron probe microanalyzer; RESOlution-LR 193 nm ArF excimer laser ablation system coupled to an Agilent 7700x ICP-MS | Laboratory of Mineral Resources Research Center, Fuzhou University; Adelaide Microscopy, the University of Adelaide | EPMA point analysis: accelerating voltage 15 kV, beam current 20 nA, beam diameter ~5 μm; EPMA mapping: accelerating voltage 20 kV, working current 50 nA, dwell time ~10 ms; BSE imaging: accelerating voltage 20 kV, beam current 10 nA; LA-ICP-MS: energy density 3~3.5 J/cm2, spot sizes 29 to 51 μm, repetition rates 5 Hz (polished thin-section) and 10 Hz (polished blocks), ~30 s background acquisition, ~40 s sample data acquisition | STDGL3 (Danyushevsky et al. 2011) and GSD-1G (USGS) | 14.78816 | [19 empty] | 5824.064511 | [5 empty] | 1.017801 | [5 empty] | 1555.778927 | [9 empty] | 91728.23 |  | 10.985778 |  |  |  | 0.084949 | [7 empty] | 292.203881 | [13 empty] | 1692.863379 | [15 empty] | 0.703375 | [17 empty] | 0.02 | [9 empty] | 1015.733854 | [32 empty] | 2025 |  |  | CHN | Tibet
| Lawu |  | Magmatic hydrothermal | Skarn | Cu-Pb-Zn skarn | Cu, Pb, Zn | In, Sn | Cu, Pb, Zn, In, Sn |  |  | eb20-3 | eb20-3 | underground mine |  |  |  |  | ore material | drill core | underground mining tunnels and drill cores | mineral separate | [5 empty] | mineralisation |  |  |  | sphalerite, chalcopyrite, pyrrhotite, pyrite, arsenopyrite |  |  | Sn-poor Epithermal |  |  |  | galena, bismuthinite, marcasite, iron oxides, pyroxene, actinolite, quartz | thin sections and polished blocks examined using optical microscope, BSE detector, and EDS prior to analysis | EMPA, LA-ICPMS | JEOL JXA-8230 electron probe microanalyzer; RESOlution-LR 193 nm ArF excimer laser ablation system coupled to an Agilent 7700x ICP-MS | Laboratory of Mineral Resources Research Center, Fuzhou University; Adelaide Microscopy, the University of Adelaide | EPMA point analysis: accelerating voltage 15 kV, beam current 20 nA, beam diameter ~5 μm; EPMA mapping: accelerating voltage 20 kV, working current 50 nA, dwell time ~10 ms; BSE imaging: accelerating voltage 20 kV, beam current 10 nA; LA-ICP-MS: energy density 3~3.5 J/cm2, spot sizes 29 to 51 μm, repetition rates 5 Hz (polished thin-section) and 10 Hz (polished blocks), ~30 s background acquisition, ~40 s sample data acquisition | STDGL3 (Danyushevsky et al. 2011) and GSD-1G (USGS) | 18.318988 | [19 empty] | 6112.90957 | [5 empty] | 0.911929 | [5 empty] | 1991.04552 | [9 empty] | 85690.6 |  | 11.879955 |  |  |  | 0.43526 | [7 empty] | 155.770862 | [13 empty] | 1571.185259 | [15 empty] | 1.580176 | [17 empty] | 0.496078 | [9 empty] | 1279.694946 | [32 empty] | 2025 |  |  | CHN | Tibet
| Lawu |  | Magmatic hydrothermal | Skarn | Cu-Pb-Zn skarn | Cu, Pb, Zn | In, Sn | Cu, Pb, Zn, In, Sn |  |  | eb20-4 | eb20-4 | underground mine |  |  |  |  | ore material | drill core | underground mining tunnels and drill cores | mineral separate | [5 empty] | mineralisation |  |  |  | sphalerite, chalcopyrite, pyrrhotite, pyrite, arsenopyrite |  |  | Sn-poor Epithermal |  |  |  | galena, bismuthinite, marcasite, iron oxides, pyroxene, actinolite, quartz | thin sections and polished blocks examined using optical microscope, BSE detector, and EDS prior to analysis | EMPA, LA-ICPMS | JEOL JXA-8230 electron probe microanalyzer; RESOlution-LR 193 nm ArF excimer laser ablation system coupled to an Agilent 7700x ICP-MS | Laboratory of Mineral Resources Research Center, Fuzhou University; Adelaide Microscopy, the University of Adelaide | EPMA point analysis: accelerating voltage 15 kV, beam current 20 nA, beam diameter ~5 μm; EPMA mapping: accelerating voltage 20 kV, working current 50 nA, dwell time ~10 ms; BSE imaging: accelerating voltage 20 kV, beam current 10 nA; LA-ICP-MS: energy density 3~3.5 J/cm2, spot sizes 29 to 51 μm, repetition rates 5 Hz (polished thin-section) and 10 Hz (polished blocks), ~30 s background acquisition, ~40 s sample data acquisition | STDGL3 (Danyushevsky et al. 2011) and GSD-1G (USGS) | 11.425633 | [19 empty] | 5765.096122 | [5 empty] | 4.882969 | [5 empty] | 887.010007 | [9 empty] | 99898.23 |  | 11.019121 |  |  |  | 0.084949 | [7 empty] | 329.299341 | [13 empty] | 690.06865 | [15 empty] | 0.102138 | [17 empty] | 0.02 | [9 empty] | 460.404153 | [32 empty] | 2025 |  |  | CHN | Tibet
| Lawu |  | Magmatic hydrothermal | Skarn | Cu-Pb-Zn skarn | Cu, Pb, Zn | In, Sn | Cu, Pb, Zn, In, Sn |  |  | eb20-5 | eb20-5 | underground mine |  |  |  |  | ore material | drill core | underground mining tunnels and drill cores | mineral separate | [5 empty] | mineralisation |  |  |  | sphalerite, chalcopyrite, pyrrhotite, pyrite, arsenopyrite |  |  | Sn-poor Epithermal |  |  |  | galena, bismuthinite, marcasite, iron oxides, pyroxene, actinolite, quartz | thin sections and polished blocks examined using optical microscope, BSE detector, and EDS prior to analysis | EMPA, LA-ICPMS | JEOL JXA-8230 electron probe microanalyzer; RESOlution-LR 193 nm ArF excimer laser ablation system coupled to an Agilent 7700x ICP-MS | Laboratory of Mineral Resources Research Center, Fuzhou University; Adelaide Microscopy, the University of Adelaide | EPMA point analysis: accelerating voltage 15 kV, beam current 20 nA, beam diameter ~5 μm; EPMA mapping: accelerating voltage 20 kV, working current 50 nA, dwell time ~10 ms; BSE imaging: accelerating voltage 20 kV, beam current 10 nA; LA-ICP-MS: energy density 3~3.5 J/cm2, spot sizes 29 to 51 μm, repetition rates 5 Hz (polished thin-section) and 10 Hz (polished blocks), ~30 s background acquisition, ~40 s sample data acquisition | STDGL3 (Danyushevsky et al. 2011) and GSD-1G (USGS) | 18.896435 | [19 empty] | 4995.746752 | [5 empty] | 29.027018 | [5 empty] | 2373.848465 | [9 empty] | 84199.85 |  | 7.111567 |  |  |  | 0.084949 | [7 empty] | 332.708547 | [13 empty] | 5377.952427 | [15 empty] | 5.021647 | [17 empty] | 2.624261 | [9 empty] | 94.398441 | [32 empty] | 2025 |  |  | CHN | Tibet
| Lawu |  | Magmatic hydrothermal | Skarn | Cu-Pb-Zn skarn | Cu, Pb, Zn | In, Sn | Cu, Pb, Zn, In, Sn |  |  | eb20-6 | eb20-6 | underground mine |  |  |  |  | ore material | drill core | underground mining tunnels and drill cores | mineral separate | [5 empty] | mineralisation |  |  |  | sphalerite, chalcopyrite, pyrrhotite, pyrite, arsenopyrite |  |  | Sn-poor Epithermal |  |  |  | galena, bismuthinite, marcasite, iron oxides, pyroxene, actinolite, quartz | thin sections and polished blocks examined using optical microscope, BSE detector, and EDS prior to analysis | EMPA, LA-ICPMS | JEOL JXA-8230 electron probe microanalyzer; RESOlution-LR 193 nm ArF excimer laser ablation system coupled to an Agilent 7700x ICP-MS | Laboratory of Mineral Resources Research Center, Fuzhou University; Adelaide Microscopy, the University of Adelaide | EPMA point analysis: accelerating voltage 15 kV, beam current 20 nA, beam diameter ~5 μm; EPMA mapping: accelerating voltage 20 kV, working current 50 nA, dwell time ~10 ms; BSE imaging: accelerating voltage 20 kV, beam current 10 nA; LA-ICP-MS: energy density 3~3.5 J/cm2, spot sizes 29 to 51 μm, repetition rates 5 Hz (polished thin-section) and 10 Hz (polished blocks), ~30 s background acquisition, ~40 s sample data acquisition | STDGL3 (Danyushevsky et al. 2011) and GSD-1G (USGS) | 9.688067 | [19 empty] | 5867.779326 | [5 empty] | 25.808824 | [5 empty] | 791.413905 | [9 empty] | 87894.98 |  | 7.495879 |  |  |  | 0.084949 | [7 empty] | 314.760449 | [13 empty] | 4897.00766 | [15 empty] | 1.620851 | [17 empty] | 1.957547 | [9 empty] | 274.528725 | [32 empty] | 2025 |  |  | CHN | Tibet
| Lawu |  | Magmatic hydrothermal | Skarn | Cu-Pb-Zn skarn | Cu, Pb, Zn | In, Sn | Cu, Pb, Zn, In, Sn |  |  | eb20-7 | eb20-7 | underground mine |  |  |  |  | ore material | drill core | underground mining tunnels and drill cores | mineral separate | [5 empty] | mineralisation |  |  |  | sphalerite, chalcopyrite, pyrrhotite, pyrite, arsenopyrite |  |  | Sn-poor Epithermal |  |  |  | galena, bismuthinite, marcasite, iron oxides, pyroxene, actinolite, quartz | thin sections and polished blocks examined using optical microscope, BSE detector, and EDS prior to analysis | EMPA, LA-ICPMS | JEOL JXA-8230 electron probe microanalyzer; RESOlution-LR 193 nm ArF excimer laser ablation system coupled to an Agilent 7700x ICP-MS | Laboratory of Mineral Resources Research Center, Fuzhou University; Adelaide Microscopy, the University of Adelaide | EPMA point analysis: accelerating voltage 15 kV, beam current 20 nA, beam diameter ~5 μm; EPMA mapping: accelerating voltage 20 kV, working current 50 nA, dwell time ~10 ms; BSE imaging: accelerating voltage 20 kV, beam current 10 nA; LA-ICP-MS: energy density 3~3.5 J/cm2, spot sizes 29 to 51 μm, repetition rates 5 Hz (polished thin-section) and 10 Hz (polished blocks), ~30 s background acquisition, ~40 s sample data acquisition | STDGL3 (Danyushevsky et al. 2011) and GSD-1G (USGS) | 28.020583 | [19 empty] | 5623.724296 | [5 empty] | 3.034544 | [5 empty] | 1952.437738 | [9 empty] | 89026.11 |  | 10.364073 |  |  |  | 0.282368 | [7 empty] | 291.966689 | [13 empty] | 1463.575427 | [15 empty] | 0.580796 | [17 empty] | 0.153583 | [9 empty] | 1407.895638 | [32 empty] | 2025 |  |  | CHN | Tibet
| Lawu |  | Magmatic hydrothermal | Skarn | Cu-Pb-Zn skarn | Cu, Pb, Zn | In, Sn | Cu, Pb, Zn, In, Sn |  |  | eb20-8 | eb20-8 | underground mine |  |  |  |  | ore material | drill core | underground mining tunnels and drill cores | mineral separate | [5 empty] | mineralisation |  |  |  | sphalerite, chalcopyrite, pyrrhotite, pyrite, arsenopyrite |  |  | Sn-poor Epithermal |  |  |  | galena, bismuthinite, marcasite, iron oxides, pyroxene, actinolite, quartz | thin sections and polished blocks examined using optical microscope, BSE detector, and EDS prior to analysis | EMPA, LA-ICPMS | JEOL JXA-8230 electron probe microanalyzer; RESOlution-LR 193 nm ArF excimer laser ablation system coupled to an Agilent 7700x ICP-MS | Laboratory of Mineral Resources Research Center, Fuzhou University; Adelaide Microscopy, the University of Adelaide | EPMA point analysis: accelerating voltage 15 kV, beam current 20 nA, beam diameter ~5 μm; EPMA mapping: accelerating voltage 20 kV, working current 50 nA, dwell time ~10 ms; BSE imaging: accelerating voltage 20 kV, beam current 10 nA; LA-ICP-MS: energy density 3~3.5 J/cm2, spot sizes 29 to 51 μm, repetition rates 5 Hz (polished thin-section) and 10 Hz (polished blocks), ~30 s background acquisition, ~40 s sample data acquisition | STDGL3 (Danyushevsky et al. 2011) and GSD-1G (USGS) | 6.644915 | [19 empty] | 5561.062759 | [5 empty] | 3.575522 | [5 empty] | 518.04919 | [9 empty] | 89474.04 |  | 6.265569 |  |  |  | 0.084949 | [7 empty] | 277.508798 | [13 empty] | 1575.522011 | [15 empty] | 0.277416 | [17 empty] | 0.02 | [9 empty] | 203.043417 | [32 empty] | 2025 |  |  | CHN | Tibet
| Lawu |  | Magmatic hydrothermal | Skarn | Cu-Pb-Zn skarn | Cu, Pb, Zn | In, Sn | Cu, Pb, Zn, In, Sn |  |  | eb20-9 | eb20-9 | underground mine |  |  |  |  | ore material | drill core | underground mining tunnels and drill cores | mineral separate | [5 empty] | mineralisation |  |  |  | sphalerite, chalcopyrite, pyrrhotite, pyrite, arsenopyrite |  |  | Sn-poor Epithermal |  |  |  | galena, bismuthinite, marcasite, iron oxides, pyroxene, actinolite, quartz | thin sections and polished blocks examined using optical microscope, BSE detector, and EDS prior to analysis | EMPA, LA-ICPMS | JEOL JXA-8230 electron probe microanalyzer; RESOlution-LR 193 nm ArF excimer laser ablation system coupled to an Agilent 7700x ICP-MS | Laboratory of Mineral Resources Research Center, Fuzhou University; Adelaide Microscopy, the University of Adelaide | EPMA point analysis: accelerating voltage 15 kV, beam current 20 nA, beam diameter ~5 μm; EPMA mapping: accelerating voltage 20 kV, working current 50 nA, dwell time ~10 ms; BSE imaging: accelerating voltage 20 kV, beam current 10 nA; LA-ICP-MS: energy density 3~3.5 J/cm2, spot sizes 29 to 51 μm, repetition rates 5 Hz (polished thin-section) and 10 Hz (polished blocks), ~30 s background acquisition, ~40 s sample data acquisition | STDGL3 (Danyushevsky et al. 2011) and GSD-1G (USGS) | 5.985615 | [19 empty] | 6119.523119 | [5 empty] | 3.172856 | [5 empty] | 550.994625 | [9 empty] | 96521.81 |  | 8.717446 |  |  |  | 0.084949 | [7 empty] | 268.491802 | [13 empty] | 661.50408 | [15 empty] | 0.306549 | [17 empty] | 0.092544 | [9 empty] | 217.961886 | [32 empty] | 2025 |  |  | CHN | Tibet
| Lawu |  | Magmatic hydrothermal | Skarn | Cu-Pb-Zn skarn | Cu, Pb, Zn | In, Sn | Cu, Pb, Zn, In, Sn |  |  | eb21-1 | eb21-1 | underground mine |  |  |  |  | ore material | drill core | underground mining tunnels and drill cores | mineral separate | [5 empty] | mineralisation |  |  |  | sphalerite, chalcopyrite, pyrrhotite, pyrite, arsenopyrite |  |  | Sn-poor Epithermal |  |  |  | galena, bismuthinite, marcasite, iron oxides, pyroxene, actinolite, quartz | thin sections and polished blocks examined using optical microscope, BSE detector, and EDS prior to analysis | EMPA, LA-ICPMS | JEOL JXA-8230 electron probe microanalyzer; RESOlution-LR 193 nm ArF excimer laser ablation system coupled to an Agilent 7700x ICP-MS | Laboratory of Mineral Resources Research Center, Fuzhou University; Adelaide Microscopy, the University of Adelaide | EPMA point analysis: accelerating voltage 15 kV, beam current 20 nA, beam diameter ~5 μm; EPMA mapping: accelerating voltage 20 kV, working current 50 nA, dwell time ~10 ms; BSE imaging: accelerating voltage 20 kV, beam current 10 nA; LA-ICP-MS: energy density 3~3.5 J/cm2, spot sizes 29 to 51 μm, repetition rates 5 Hz (polished thin-section) and 10 Hz (polished blocks), ~30 s background acquisition, ~40 s sample data acquisition | STDGL3 (Danyushevsky et al. 2011) and GSD-1G (USGS) | 50.354109 | [19 empty] | 8268.651262 | [5 empty] | 0.122341 | [5 empty] | 2084.87862 | [9 empty] | 100846.8 |  | 23.810138 |  |  |  | 0.084949 | [7 empty] | 149.215464 | [13 empty] | 2168.940578 | [15 empty] | 9.9351 | [17 empty] | 5.590145 | [9 empty] | 224.632144 | [32 empty] | 2025 |  |  | CHN | Tibet
| Lawu |  | Magmatic hydrothermal | Skarn | Cu-Pb-Zn skarn | Cu, Pb, Zn | In, Sn | Cu, Pb, Zn, In, Sn |  |  | eb21-2 | eb21-2 | underground mine |  |  |  |  | ore material | drill core | underground mining tunnels and drill cores | mineral separate | [5 empty] | mineralisation |  |  |  | sphalerite, chalcopyrite, pyrrhotite, pyrite, arsenopyrite |  |  | Sn-poor Epithermal |  |  |  | galena, bismuthinite, marcasite, iron oxides, pyroxene, actinolite, quartz | thin sections and polished blocks examined using optical microscope, BSE detector, and EDS prior to analysis | EMPA, LA-ICPMS | JEOL JXA-8230 electron probe microanalyzer; RESOlution-LR 193 nm ArF excimer laser ablation system coupled to an Agilent 7700x ICP-MS | Laboratory of Mineral Resources Research Center, Fuzhou University; Adelaide Microscopy, the University of Adelaide | EPMA point analysis: accelerating voltage 15 kV, beam current 20 nA, beam diameter ~5 μm; EPMA mapping: accelerating voltage 20 kV, working current 50 nA, dwell time ~10 ms; BSE imaging: accelerating voltage 20 kV, beam current 10 nA; LA-ICP-MS: energy density 3~3.5 J/cm2, spot sizes 29 to 51 μm, repetition rates 5 Hz (polished thin-section) and 10 Hz (polished blocks), ~30 s background acquisition, ~40 s sample data acquisition | STDGL3 (Danyushevsky et al. 2011) and GSD-1G (USGS) | 21.640589 | [19 empty] | 8652.0294 | [5 empty] | 0.507616 | [5 empty] | 751.331895 | [9 empty] | 102112.4 |  | 35.742289 |  |  |  | 0.084949 | [7 empty] | 418.682131 | [13 empty] | 417.772472 | [15 empty] | 5.810988 | [17 empty] | 2.114902 | [9 empty] | 57.987181 | [32 empty] | 2025 |  |  | CHN | Tibet
| Lawu |  | Magmatic hydrothermal | Skarn | Cu-Pb-Zn skarn | Cu, Pb, Zn | In, Sn | Cu, Pb, Zn, In, Sn |  |  | eb21-3 | eb21-3 | underground mine |  |  |  |  | ore material | drill core | underground mining tunnels and drill cores | mineral separate | [5 empty] | mineralisation |  |  |  | sphalerite, chalcopyrite, pyrrhotite, pyrite, arsenopyrite |  |  | Sn-poor Epithermal |  |  |  | galena, bismuthinite, marcasite, iron oxides, pyroxene, actinolite, quartz | thin sections and polished blocks examined using optical microscope, BSE detector, and EDS prior to analysis | EMPA, LA-ICPMS | JEOL JXA-8230 electron probe microanalyzer; RESOlution-LR 193 nm ArF excimer laser ablation system coupled to an Agilent 7700x ICP-MS | Laboratory of Mineral Resources Research Center, Fuzhou University; Adelaide Microscopy, the University of Adelaide | EPMA point analysis: accelerating voltage 15 kV, beam current 20 nA, beam diameter ~5 μm; EPMA mapping: accelerating voltage 20 kV, working current 50 nA, dwell time ~10 ms; BSE imaging: accelerating voltage 20 kV, beam current 10 nA; LA-ICP-MS: energy density 3~3.5 J/cm2, spot sizes 29 to 51 μm, repetition rates 5 Hz (polished thin-section) and 10 Hz (polished blocks), ~30 s background acquisition, ~40 s sample data acquisition | STDGL3 (Danyushevsky et al. 2011) and GSD-1G (USGS) | 31.86841 | [19 empty] | 6155.59894 | [5 empty] | 0.609662 | [5 empty] | 1653.903458 | [9 empty] | 100756.1 |  | 35.662257 |  |  |  | 0.285351 | [7 empty] | 865.752767 | [13 empty] | 414.75544 | [15 empty] | 0.49228 | [17 empty] | 0.10809 | [9 empty] | 396.285321 | [32 empty] | 2025 |  |  | CHN | Tibet
| Lawu |  | Magmatic hydrothermal | Skarn | Cu-Pb-Zn skarn | Cu, Pb, Zn | In, Sn | Cu, Pb, Zn, In, Sn |  |  | eb21-4 | eb21-4 | underground mine |  |  |  |  | ore material | drill core | underground mining tunnels and drill cores | mineral separate | [5 empty] | mineralisation |  |  |  | sphalerite, chalcopyrite, pyrrhotite, pyrite, arsenopyrite |  |  | Sn-poor Epithermal |  |  |  | galena, bismuthinite, marcasite, iron oxides, pyroxene, actinolite, quartz | thin sections and polished blocks examined using optical microscope, BSE detector, and EDS prior to analysis | EMPA, LA-ICPMS | JEOL JXA-8230 electron probe microanalyzer; RESOlution-LR 193 nm ArF excimer laser ablation system coupled to an Agilent 7700x ICP-MS | Laboratory of Mineral Resources Research Center, Fuzhou University; Adelaide Microscopy, the University of Adelaide | EPMA point analysis: accelerating voltage 15 kV, beam current 20 nA, beam diameter ~5 μm; EPMA mapping: accelerating voltage 20 kV, working current 50 nA, dwell time ~10 ms; BSE imaging: accelerating voltage 20 kV, beam current 10 nA; LA-ICP-MS: energy density 3~3.5 J/cm2, spot sizes 29 to 51 μm, repetition rates 5 Hz (polished thin-section) and 10 Hz (polished blocks), ~30 s background acquisition, ~40 s sample data acquisition | STDGL3 (Danyushevsky et al. 2011) and GSD-1G (USGS) | 82.981233 | [19 empty] | 5582.585772 | [5 empty] | 0.255199 | [5 empty] | 2730.997826 | [9 empty] | 95792.89 |  | 26.206413 |  |  |  | 0.253745 | [7 empty] | 299.307497 | [13 empty] | 479.061587 | [15 empty] | 6.877732 | [17 empty] | 5.805108 | [9 empty] | 512.012262 | [32 empty] | 2025 |  |  | CHN | Tibet
| Lawu |  | Magmatic hydrothermal | Skarn | Cu-Pb-Zn skarn | Cu, Pb, Zn | In, Sn | Cu, Pb, Zn, In, Sn |  |  | eb21-5 | eb21-5 | underground mine |  |  |  |  | ore material | drill core | underground mining tunnels and drill cores | mineral separate | [5 empty] | mineralisation |  |  |  | sphalerite, chalcopyrite, pyrrhotite, pyrite, arsenopyrite |  |  | Sn-poor Epithermal |  |  |  | galena, bismuthinite, marcasite, iron oxides, pyroxene, actinolite, quartz | thin sections and polished blocks examined using optical microscope, BSE detector, and EDS prior to analysis | EMPA, LA-ICPMS | JEOL JXA-8230 electron probe microanalyzer; RESOlution-LR 193 nm ArF excimer laser ablation system coupled to an Agilent 7700x ICP-MS | Laboratory of Mineral Resources Research Center, Fuzhou University; Adelaide Microscopy, the University of Adelaide | EPMA point analysis: accelerating voltage 15 kV, beam current 20 nA, beam diameter ~5 μm; EPMA mapping: accelerating voltage 20 kV, working current 50 nA, dwell time ~10 ms; BSE imaging: accelerating voltage 20 kV, beam current 10 nA; LA-ICP-MS: energy density 3~3.5 J/cm2, spot sizes 29 to 51 μm, repetition rates 5 Hz (polished thin-section) and 10 Hz (polished blocks), ~30 s background acquisition, ~40 s sample data acquisition | STDGL3 (Danyushevsky et al. 2011) and GSD-1G (USGS) | 237.483692 | [19 empty] | 5552.329997 | [5 empty] | 1.790448 | [5 empty] | 9563.395391 | [9 empty] | 89192.06 |  | 15.729782 |  |  |  | 0.084949 | [7 empty] | 293.669957 | [13 empty] | 689.837964 | [15 empty] | 49.20434 | [17 empty] | 11.413841 | [9 empty] | 296.654452 | [32 empty] | 2025 |  |  | CHN | Tibet
| Lawu |  | Magmatic hydrothermal | Skarn | Cu-Pb-Zn skarn | Cu, Pb, Zn | In, Sn | Cu, Pb, Zn, In, Sn |  |  | eb21-6 | eb21-6 | underground mine |  |  |  |  | ore material | drill core | underground mining tunnels and drill cores | mineral separate | [5 empty] | mineralisation |  |  |  | sphalerite, chalcopyrite, pyrrhotite, pyrite, arsenopyrite |  |  | Sn-poor Epithermal |  |  |  | galena, bismuthinite, marcasite, iron oxides, pyroxene, actinolite, quartz | thin sections and polished blocks examined using optical microscope, BSE detector, and EDS prior to analysis | EMPA, LA-ICPMS | JEOL JXA-8230 electron probe microanalyzer; RESOlution-LR 193 nm ArF excimer laser ablation system coupled to an Agilent 7700x ICP-MS | Laboratory of Mineral Resources Research Center, Fuzhou University; Adelaide Microscopy, the University of Adelaide | EPMA point analysis: accelerating voltage 15 kV, beam current 20 nA, beam diameter ~5 μm; EPMA mapping: accelerating voltage 20 kV, working current 50 nA, dwell time ~10 ms; BSE imaging: accelerating voltage 20 kV, beam current 10 nA; LA-ICP-MS: energy density 3~3.5 J/cm2, spot sizes 29 to 51 μm, repetition rates 5 Hz (polished thin-section) and 10 Hz (polished blocks), ~30 s background acquisition, ~40 s sample data acquisition | STDGL3 (Danyushevsky et al. 2011) and GSD-1G (USGS) | 127.594554 | [19 empty] | 4445.415195 | [5 empty] | 0.414454 | [5 empty] | 8116.770065 | [9 empty] | 113896.6 |  | 27.150578 |  |  |  | 0.169898 | [7 empty] | 367.336506 | [13 empty] | 658.228084 | [15 empty] | 583.624856 | [17 empty] | 1.493106 | [9 empty] | 5989.891334 | [32 empty] | 2025 |  |  | CHN | Tibet
| Lawu |  | Magmatic hydrothermal | Skarn | Cu-Pb-Zn skarn | Cu, Pb, Zn | In, Sn | Cu, Pb, Zn, In, Sn |  |  | eb21-7 | eb21-7 | underground mine |  |  |  |  | ore material | drill core | underground mining tunnels and drill cores | mineral separate | [5 empty] | mineralisation |  |  |  | sphalerite, chalcopyrite, pyrrhotite, pyrite, arsenopyrite |  |  | Sn-poor Epithermal |  |  |  | galena, bismuthinite, marcasite, iron oxides, pyroxene, actinolite, quartz | thin sections and polished blocks examined using optical microscope, BSE detector, and EDS prior to analysis | EMPA, LA-ICPMS | JEOL JXA-8230 electron probe microanalyzer; RESOlution-LR 193 nm ArF excimer laser ablation system coupled to an Agilent 7700x ICP-MS | Laboratory of Mineral Resources Research Center, Fuzhou University; Adelaide Microscopy, the University of Adelaide | EPMA point analysis: accelerating voltage 15 kV, beam current 20 nA, beam diameter ~5 μm; EPMA mapping: accelerating voltage 20 kV, working current 50 nA, dwell time ~10 ms; BSE imaging: accelerating voltage 20 kV, beam current 10 nA; LA-ICP-MS: energy density 3~3.5 J/cm2, spot sizes 29 to 51 μm, repetition rates 5 Hz (polished thin-section) and 10 Hz (polished blocks), ~30 s background acquisition, ~40 s sample data acquisition | STDGL3 (Danyushevsky et al. 2011) and GSD-1G (USGS) | 14.40663 | [19 empty] | 5164.984834 | [5 empty] | 0.233558 | [5 empty] | 1417.287006 | [9 empty] | 102387.3 |  | 29.695217 |  |  |  | 0.316621 | [7 empty] | 403.586287 | [13 empty] | 649.637846 | [15 empty] | 2.539562 | [17 empty] | 0.088713 | [9 empty] | 658.423195 | [32 empty] | 2025 |  |  | CHN | Tibet
| Lawu |  | Magmatic hydrothermal | Skarn | Cu-Pb-Zn skarn | Cu, Pb, Zn | In, Sn | Cu, Pb, Zn, In, Sn |  |  | eb21-8 | eb21-8 | underground mine |  |  |  |  | ore material | drill core | underground mining tunnels and drill cores | mineral separate | [5 empty] | mineralisation |  |  |  | sphalerite, chalcopyrite, pyrrhotite, pyrite, arsenopyrite |  |  | Sn-poor Epithermal |  |  |  | galena, bismuthinite, marcasite, iron oxides, pyroxene, actinolite, quartz | thin sections and polished blocks examined using optical microscope, BSE detector, and EDS prior to analysis | EMPA, LA-ICPMS | JEOL JXA-8230 electron probe microanalyzer; RESOlution-LR 193 nm ArF excimer laser ablation system coupled to an Agilent 7700x ICP-MS | Laboratory of Mineral Resources Research Center, Fuzhou University; Adelaide Microscopy, the University of Adelaide | EPMA point analysis: accelerating voltage 15 kV, beam current 20 nA, beam diameter ~5 μm; EPMA mapping: accelerating voltage 20 kV, working current 50 nA, dwell time ~10 ms; BSE imaging: accelerating voltage 20 kV, beam current 10 nA; LA-ICP-MS: energy density 3~3.5 J/cm2, spot sizes 29 to 51 μm, repetition rates 5 Hz (polished thin-section) and 10 Hz (polished blocks), ~30 s background acquisition, ~40 s sample data acquisition | STDGL3 (Danyushevsky et al. 2011) and GSD-1G (USGS) | 55.402823 | [19 empty] | 7171.606165 | [5 empty] | 0.642005 | [5 empty] | 1565.001425 | [9 empty] | 105403.2 |  | 13.459496 |  |  |  | 0.084949 | [7 empty] | 893.483278 | [13 empty] | 832.102604 | [15 empty] | 2.697768 | [17 empty] | 1.703205 | [9 empty] | 250.822725 | [32 empty] | 2025 |  |  | CHN | Tibet
| Lawu |  | Magmatic hydrothermal | Skarn | Cu-Pb-Zn skarn | Cu, Pb, Zn | In, Sn | Cu, Pb, Zn, In, Sn |  |  | fba03_dSp-1 | fba03_dSp-1 | underground mine |  |  |  |  | ore material | drill core | underground mining tunnels and drill cores | mineral separate | [5 empty] | mineralisation |  |  |  | sphalerite, chalcopyrite, pyrrhotite, pyrite, arsenopyrite |  |  | Sn-poor Epithermal |  |  |  | galena, bismuthinite, marcasite, iron oxides, pyroxene, actinolite, quartz | thin sections and polished blocks examined using optical microscope, BSE detector, and EDS prior to analysis | EMPA, LA-ICPMS | JEOL JXA-8230 electron probe microanalyzer; RESOlution-LR 193 nm ArF excimer laser ablation system coupled to an Agilent 7700x ICP-MS | Laboratory of Mineral Resources Research Center, Fuzhou University; Adelaide Microscopy, the University of Adelaide | EPMA point analysis: accelerating voltage 15 kV, beam current 20 nA, beam diameter ~5 μm; EPMA mapping: accelerating voltage 20 kV, working current 50 nA, dwell time ~10 ms; BSE imaging: accelerating voltage 20 kV, beam current 10 nA; LA-ICP-MS: energy density 3~3.5 J/cm2, spot sizes 29 to 51 μm, repetition rates 5 Hz (polished thin-section) and 10 Hz (polished blocks), ~30 s background acquisition, ~40 s sample data acquisition | STDGL3 (Danyushevsky et al. 2011) and GSD-1G (USGS) | 21.610149 | [19 empty] | 483.932782 | [5 empty] | 0.071928 | [5 empty] | 22.804468 | [9 empty] | 5419.688707 |  | 35.807562 |  |  |  | 11.074376 | [7 empty] | 0.032252 | [13 empty] | 119.017052 | [15 empty] | 1036.515093 | [17 empty] | 959.628283 | [9 empty] | 0.356286 | [32 empty] | 2025 |  |  | CHN | Tibet
| Lawu |  | Magmatic hydrothermal | Skarn | Cu-Pb-Zn skarn | Cu, Pb, Zn | In, Sn | Cu, Pb, Zn, In, Sn |  |  | fba03_dSp-2 | fba03_dSp-2 | underground mine |  |  |  |  | ore material | drill core | underground mining tunnels and drill cores | mineral separate | [5 empty] | mineralisation |  |  |  | sphalerite, chalcopyrite, pyrrhotite, pyrite, arsenopyrite |  |  | Sn-poor Epithermal |  |  |  | galena, bismuthinite, marcasite, iron oxides, pyroxene, actinolite, quartz | thin sections and polished blocks examined using optical microscope, BSE detector, and EDS prior to analysis | EMPA, LA-ICPMS | JEOL JXA-8230 electron probe microanalyzer; RESOlution-LR 193 nm ArF excimer laser ablation system coupled to an Agilent 7700x ICP-MS | Laboratory of Mineral Resources Research Center, Fuzhou University; Adelaide Microscopy, the University of Adelaide | EPMA point analysis: accelerating voltage 15 kV, beam current 20 nA, beam diameter ~5 μm; EPMA mapping: accelerating voltage 20 kV, working current 50 nA, dwell time ~10 ms; BSE imaging: accelerating voltage 20 kV, beam current 10 nA; LA-ICP-MS: energy density 3~3.5 J/cm2, spot sizes 29 to 51 μm, repetition rates 5 Hz (polished thin-section) and 10 Hz (polished blocks), ~30 s background acquisition, ~40 s sample data acquisition | STDGL3 (Danyushevsky et al. 2011) and GSD-1G (USGS) | 14.698974 | [19 empty] | 31.373885 | [5 empty] | 0.098992 | [5 empty] | 23.605842 | [9 empty] | 10418.85 |  | 45.196959 |  |  |  | 25.941901 | [7 empty] | 0.025325 | [13 empty] | 123.118123 | [15 empty] | 4419.270258 | [17 empty] | 4023.18926 | [9 empty] | 0.275799 | [32 empty] | 2025 |  |  | CHN | Tibet
| Lawu |  | Magmatic hydrothermal | Skarn | Cu-Pb-Zn skarn | Cu, Pb, Zn | In, Sn | Cu, Pb, Zn, In, Sn |  |  | fba03_dSp-3 | fba03_dSp-3 | underground mine |  |  |  |  | ore material | drill core | underground mining tunnels and drill cores | mineral separate | [5 empty] | mineralisation |  |  |  | sphalerite, chalcopyrite, pyrrhotite, pyrite, arsenopyrite |  |  | Sn-poor Epithermal |  |  |  | galena, bismuthinite, marcasite, iron oxides, pyroxene, actinolite, quartz | thin sections and polished blocks examined using optical microscope, BSE detector, and EDS prior to analysis | EMPA, LA-ICPMS | JEOL JXA-8230 electron probe microanalyzer; RESOlution-LR 193 nm ArF excimer laser ablation system coupled to an Agilent 7700x ICP-MS | Laboratory of Mineral Resources Research Center, Fuzhou University; Adelaide Microscopy, the University of Adelaide | EPMA point analysis: accelerating voltage 15 kV, beam current 20 nA, beam diameter ~5 μm; EPMA mapping: accelerating voltage 20 kV, working current 50 nA, dwell time ~10 ms; BSE imaging: accelerating voltage 20 kV, beam current 10 nA; LA-ICP-MS: energy density 3~3.5 J/cm2, spot sizes 29 to 51 μm, repetition rates 5 Hz (polished thin-section) and 10 Hz (polished blocks), ~30 s background acquisition, ~40 s sample data acquisition | STDGL3 (Danyushevsky et al. 2011) and GSD-1G (USGS) | 138.270293 | [19 empty] | 1311.124936 | [5 empty] | 0.050589 | [5 empty] | 248.849597 | [9 empty] | 7605.27206 |  | 42.625625 |  |  |  | 20.211222 | [7 empty] | 5.37352 | [13 empty] | 184.459211 | [15 empty] | 6519.313803 | [17 empty] | 5587.279304 | [9 empty] | 5.094127 | [32 empty] | 2025 |  |  | CHN | Tibet
| Lawu |  | Magmatic hydrothermal | Skarn | Cu-Pb-Zn skarn | Cu, Pb, Zn | In, Sn | Cu, Pb, Zn, In, Sn |  |  | fba03_dSp-4 | fba03_dSp-4 | underground mine |  |  |  |  | ore material | drill core | underground mining tunnels and drill cores | mineral separate | [5 empty] | mineralisation |  |  |  | sphalerite, chalcopyrite, pyrrhotite, pyrite, arsenopyrite |  |  | Sn-poor Epithermal |  |  |  | galena, bismuthinite, marcasite, iron oxides, pyroxene, actinolite, quartz | thin sections and polished blocks examined using optical microscope, BSE detector, and EDS prior to analysis | EMPA, LA-ICPMS | JEOL JXA-8230 electron probe microanalyzer; RESOlution-LR 193 nm ArF excimer laser ablation system coupled to an Agilent 7700x ICP-MS | Laboratory of Mineral Resources Research Center, Fuzhou University; Adelaide Microscopy, the University of Adelaide | EPMA point analysis: accelerating voltage 15 kV, beam current 20 nA, beam diameter ~5 μm; EPMA mapping: accelerating voltage 20 kV, working current 50 nA, dwell time ~10 ms; BSE imaging: accelerating voltage 20 kV, beam current 10 nA; LA-ICP-MS: energy density 3~3.5 J/cm2, spot sizes 29 to 51 μm, repetition rates 5 Hz (polished thin-section) and 10 Hz (polished blocks), ~30 s background acquisition, ~40 s sample data acquisition | STDGL3 (Danyushevsky et al. 2011) and GSD-1G (USGS) | 103.954122 | [19 empty] | 73.545454 | [5 empty] | 0.009775 | [5 empty] | 28.762534 | [9 empty] | 11337.53 |  | 52.806484 |  |  |  | 40.195502 | [7 empty] | 0.814334 | [13 empty] | 204.116757 | [15 empty] | 8337.088146 | [17 empty] | 7734.356742 | [9 empty] | 2.191495 | [32 empty] | 2025 |  |  | CHN | Tibet
| Lawu |  | Magmatic hydrothermal | Skarn | Cu-Pb-Zn skarn | Cu, Pb, Zn | In, Sn | Cu, Pb, Zn, In, Sn |  |  | fba04_dSp-1 | fba04_dSp-1 | underground mine |  |  |  |  | ore material | drill core | underground mining tunnels and drill cores | mineral separate | [5 empty] | mineralisation |  |  |  | sphalerite, chalcopyrite, pyrrhotite, pyrite, arsenopyrite |  |  | Sn-poor Epithermal |  |  |  | galena, bismuthinite, marcasite, iron oxides, pyroxene, actinolite, quartz | thin sections and polished blocks examined using optical microscope, BSE detector, and EDS prior to analysis | EMPA, LA-ICPMS | JEOL JXA-8230 electron probe microanalyzer; RESOlution-LR 193 nm ArF excimer laser ablation system coupled to an Agilent 7700x ICP-MS | Laboratory of Mineral Resources Research Center, Fuzhou University; Adelaide Microscopy, the University of Adelaide | EPMA point analysis: accelerating voltage 15 kV, beam current 20 nA, beam diameter ~5 μm; EPMA mapping: accelerating voltage 20 kV, working current 50 nA, dwell time ~10 ms; BSE imaging: accelerating voltage 20 kV, beam current 10 nA; LA-ICP-MS: energy density 3~3.5 J/cm2, spot sizes 29 to 51 μm, repetition rates 5 Hz (polished thin-section) and 10 Hz (polished blocks), ~30 s background acquisition, ~40 s sample data acquisition | STDGL3 (Danyushevsky et al. 2011) and GSD-1G (USGS) | 8.25216 | [19 empty] | 69.049506 | [5 empty] | 0.102856 | [5 empty] | 59.28225 | [9 empty] | 16009.11 |  | 70.702022 |  |  |  | 29.688583 | [7 empty] | 0.019947 | [13 empty] | 112.432308 | [15 empty] | 2326.146889 | [17 empty] | 1298.110566 | [9 empty] | 0.210167 | [32 empty] | 2025 |  |  | CHN | Tibet
| Lawu |  | Magmatic hydrothermal | Skarn | Cu-Pb-Zn skarn | Cu, Pb, Zn | In, Sn | Cu, Pb, Zn, In, Sn |  |  | fba04_dSp-2 | fba04_dSp-2 | underground mine |  |  |  |  | ore material | drill core | underground mining tunnels and drill cores | mineral separate | [5 empty] | mineralisation |  |  |  | sphalerite, chalcopyrite, pyrrhotite, pyrite, arsenopyrite |  |  | Sn-poor Epithermal |  |  |  | galena, bismuthinite, marcasite, iron oxides, pyroxene, actinolite, quartz | thin sections and polished blocks examined using optical microscope, BSE detector, and EDS prior to analysis | EMPA, LA-ICPMS | JEOL JXA-8230 electron probe microanalyzer; RESOlution-LR 193 nm ArF excimer laser ablation system coupled to an Agilent 7700x ICP-MS | Laboratory of Mineral Resources Research Center, Fuzhou University; Adelaide Microscopy, the University of Adelaide | EPMA point analysis: accelerating voltage 15 kV, beam current 20 nA, beam diameter ~5 μm; EPMA mapping: accelerating voltage 20 kV, working current 50 nA, dwell time ~10 ms; BSE imaging: accelerating voltage 20 kV, beam current 10 nA; LA-ICP-MS: energy density 3~3.5 J/cm2, spot sizes 29 to 51 μm, repetition rates 5 Hz (polished thin-section) and 10 Hz (polished blocks), ~30 s background acquisition, ~40 s sample data acquisition | STDGL3 (Danyushevsky et al. 2011) and GSD-1G (USGS) | 6.883348 | [19 empty] | 1182.126642 | [5 empty] | 0.372524 | [5 empty] | 73.554611 | [9 empty] | 2351.607827 |  | 24.106674 |  |  |  | 6.323272 | [7 empty] | 49.857172 | [13 empty] | 27.257334 | [15 empty] | 282.863075 | [17 empty] | 426.845628 | [9 empty] | 17.977243 | [32 empty] | 2025 |  |  | CHN | Tibet
| Lawu |  | Magmatic hydrothermal | Skarn | Cu-Pb-Zn skarn | Cu, Pb, Zn | In, Sn | Cu, Pb, Zn, In, Sn |  |  | fba04_dSp-3 | fba04_dSp-3 | underground mine |  |  |  |  | ore material | drill core | underground mining tunnels and drill cores | mineral separate | [5 empty] | mineralisation |  |  |  | sphalerite, chalcopyrite, pyrrhotite, pyrite, arsenopyrite |  |  | Sn-poor Epithermal |  |  |  | galena, bismuthinite, marcasite, iron oxides, pyroxene, actinolite, quartz | thin sections and polished blocks examined using optical microscope, BSE detector, and EDS prior to analysis | EMPA, LA-ICPMS | JEOL JXA-8230 electron probe microanalyzer; RESOlution-LR 193 nm ArF excimer laser ablation system coupled to an Agilent 7700x ICP-MS | Laboratory of Mineral Resources Research Center, Fuzhou University; Adelaide Microscopy, the University of Adelaide | EPMA point analysis: accelerating voltage 15 kV, beam current 20 nA, beam diameter ~5 μm; EPMA mapping: accelerating voltage 20 kV, working current 50 nA, dwell time ~10 ms; BSE imaging: accelerating voltage 20 kV, beam current 10 nA; LA-ICP-MS: energy density 3~3.5 J/cm2, spot sizes 29 to 51 μm, repetition rates 5 Hz (polished thin-section) and 10 Hz (polished blocks), ~30 s background acquisition, ~40 s sample data acquisition | STDGL3 (Danyushevsky et al. 2011) and GSD-1G (USGS) | 7.766216 | [19 empty] | 659.716616 | [5 empty] | 0.653389 | [5 empty] | 85.382343 | [9 empty] | 7721.802398 |  | 62.62897 |  |  |  | 10.366521 | [7 empty] | 1.937592 | [13 empty] | 79.554637 | [15 empty] | 947.671497 | [17 empty] | 1008.528028 | [9 empty] | 1.341819 | [32 empty] | 2025 |  |  | CHN | Tibet
| Lawu |  | Magmatic hydrothermal | Skarn | Cu-Pb-Zn skarn | Cu, Pb, Zn | In, Sn | Cu, Pb, Zn, In, Sn |  |  | fba04_dSp-4 | fba04_dSp-4 | underground mine |  |  |  |  | ore material | drill core | underground mining tunnels and drill cores | mineral separate | [5 empty] | mineralisation |  |  |  | sphalerite, chalcopyrite, pyrrhotite, pyrite, arsenopyrite |  |  | Sn-poor Epithermal |  |  |  | galena, bismuthinite, marcasite, iron oxides, pyroxene, actinolite, quartz | thin sections and polished blocks examined using optical microscope, BSE detector, and EDS prior to analysis | EMPA, LA-ICPMS | JEOL JXA-8230 electron probe microanalyzer; RESOlution-LR 193 nm ArF excimer laser ablation system coupled to an Agilent 7700x ICP-MS | Laboratory of Mineral Resources Research Center, Fuzhou University; Adelaide Microscopy, the University of Adelaide | EPMA point analysis: accelerating voltage 15 kV, beam current 20 nA, beam diameter ~5 μm; EPMA mapping: accelerating voltage 20 kV, working current 50 nA, dwell time ~10 ms; BSE imaging: accelerating voltage 20 kV, beam current 10 nA; LA-ICP-MS: energy density 3~3.5 J/cm2, spot sizes 29 to 51 μm, repetition rates 5 Hz (polished thin-section) and 10 Hz (polished blocks), ~30 s background acquisition, ~40 s sample data acquisition | STDGL3 (Danyushevsky et al. 2011) and GSD-1G (USGS) | 173.914287 | [19 empty] | 41.347571 | [5 empty] | 0.086718 | [5 empty] | 54.239983 | [9 empty] | 13550.09 |  | 52.661372 |  |  |  | 48.531847 | [7 empty] | 0.042586 | [13 empty] | 265.863635 | [15 empty] | 13046.09 | [17 empty] | 8901.744075 | [9 empty] | 0.355519 | [32 empty] | 2025 |  |  | CHN | Tibet
| Lawu |  | Magmatic hydrothermal | Skarn | Cu-Pb-Zn skarn | Cu, Pb, Zn | In, Sn | Cu, Pb, Zn, In, Sn |  |  | fba04_dSp-5 | fba04_dSp-5 | underground mine |  |  |  |  | ore material | drill core | underground mining tunnels and drill cores | mineral separate | [5 empty] | mineralisation |  |  |  | sphalerite, chalcopyrite, pyrrhotite, pyrite, arsenopyrite |  |  | Sn-poor Epithermal |  |  |  | galena, bismuthinite, marcasite, iron oxides, pyroxene, actinolite, quartz | thin sections and polished blocks examined using optical microscope, BSE detector, and EDS prior to analysis | EMPA, LA-ICPMS | JEOL JXA-8230 electron probe microanalyzer; RESOlution-LR 193 nm ArF excimer laser ablation system coupled to an Agilent 7700x ICP-MS | Laboratory of Mineral Resources Research Center, Fuzhou University; Adelaide Microscopy, the University of Adelaide | EPMA point analysis: accelerating voltage 15 kV, beam current 20 nA, beam diameter ~5 μm; EPMA mapping: accelerating voltage 20 kV, working current 50 nA, dwell time ~10 ms; BSE imaging: accelerating voltage 20 kV, beam current 10 nA; LA-ICP-MS: energy density 3~3.5 J/cm2, spot sizes 29 to 51 μm, repetition rates 5 Hz (polished thin-section) and 10 Hz (polished blocks), ~30 s background acquisition, ~40 s sample data acquisition | STDGL3 (Danyushevsky et al. 2011) and GSD-1G (USGS) | 67.979489 | [19 empty] | 36.826667 | [5 empty] | 0.044067 | [5 empty] | 386.638571 | [9 empty] | 16511.57 |  | 57.369427 |  |  |  | 61.313735 | [7 empty] | 0.046614 | [13 empty] | 258.078898 | [15 empty] | 10221.97 | [17 empty] | 6502.092839 | [9 empty] | 0.452776 | [32 empty] | 2025 |  |  | CHN | Tibet
| Lawu |  | Magmatic hydrothermal | Skarn | Cu-Pb-Zn skarn | Cu, Pb, Zn | In, Sn | Cu, Pb, Zn, In, Sn |  |  | fba04_dSp-6 | fba04_dSp-6 | underground mine |  |  |  |  | ore material | drill core | underground mining tunnels and drill cores | mineral separate | [5 empty] | mineralisation |  |  |  | sphalerite, chalcopyrite, pyrrhotite, pyrite, arsenopyrite |  |  | Sn-poor Epithermal |  |  |  | galena, bismuthinite, marcasite, iron oxides, pyroxene, actinolite, quartz | thin sections and polished blocks examined using optical microscope, BSE detector, and EDS prior to analysis | EMPA, LA-ICPMS | JEOL JXA-8230 electron probe microanalyzer; RESOlution-LR 193 nm ArF excimer laser ablation system coupled to an Agilent 7700x ICP-MS | Laboratory of Mineral Resources Research Center, Fuzhou University; Adelaide Microscopy, the University of Adelaide | EPMA point analysis: accelerating voltage 15 kV, beam current 20 nA, beam diameter ~5 μm; EPMA mapping: accelerating voltage 20 kV, working current 50 nA, dwell time ~10 ms; BSE imaging: accelerating voltage 20 kV, beam current 10 nA; LA-ICP-MS: energy density 3~3.5 J/cm2, spot sizes 29 to 51 μm, repetition rates 5 Hz (polished thin-section) and 10 Hz (polished blocks), ~30 s background acquisition, ~40 s sample data acquisition | STDGL3 (Danyushevsky et al. 2011) and GSD-1G (USGS) | 51.154774 | [19 empty] | 77.927879 | [5 empty] | 0.11614 | [5 empty] | 602.51853 | [9 empty] | 11053.15 |  | 36.133727 |  |  |  | 53.214091 | [7 empty] | 0.678677 | [13 empty] | 276.385027 | [15 empty] | 11921.85 | [17 empty] | 8178.110493 | [9 empty] | 1.045788 | [32 empty] | 2025 |  |  | CHN | Tibet
| Lawu |  | Magmatic hydrothermal | Skarn | Cu-Pb-Zn skarn | Cu, Pb, Zn | In, Sn | Cu, Pb, Zn, In, Sn |  |  | fba04_dSp-7 | fba04_dSp-7 | underground mine |  |  |  |  | ore material | drill core | underground mining tunnels and drill cores | mineral separate | [5 empty] | mineralisation |  |  |  | sphalerite, chalcopyrite, pyrrhotite, pyrite, arsenopyrite |  |  | Sn-poor Epithermal |  |  |  | galena, bismuthinite, marcasite, iron oxides, pyroxene, actinolite, quartz | thin sections and polished blocks examined using optical microscope, BSE detector, and EDS prior to analysis | EMPA, LA-ICPMS | JEOL JXA-8230 electron probe microanalyzer; RESOlution-LR 193 nm ArF excimer laser ablation system coupled to an Agilent 7700x ICP-MS | Laboratory of Mineral Resources Research Center, Fuzhou University; Adelaide Microscopy, the University of Adelaide | EPMA point analysis: accelerating voltage 15 kV, beam current 20 nA, beam diameter ~5 μm; EPMA mapping: accelerating voltage 20 kV, working current 50 nA, dwell time ~10 ms; BSE imaging: accelerating voltage 20 kV, beam current 10 nA; LA-ICP-MS: energy density 3~3.5 J/cm2, spot sizes 29 to 51 μm, repetition rates 5 Hz (polished thin-section) and 10 Hz (polished blocks), ~30 s background acquisition, ~40 s sample data acquisition | STDGL3 (Danyushevsky et al. 2011) and GSD-1G (USGS) | 71.613605 | [19 empty] | 128.85266 | [5 empty] | 0.042043 | [5 empty] | 792.065026 | [9 empty] | 9495.167925 |  | 35.186372 |  |  |  | 37.289766 | [7 empty] | 1.506136 | [13 empty] | 216.732082 | [15 empty] | 8303.916689 | [17 empty] | 6413.418414 | [9 empty] | 3.726226 | [32 empty] | 2025 |  |  | CHN | Tibet
| Lawu |  | Magmatic hydrothermal | Skarn | Cu-Pb-Zn skarn | Cu, Pb, Zn | In, Sn | Cu, Pb, Zn, In, Sn |  |  | fba04_dSp-8 | fba04_dSp-8 | underground mine |  |  |  |  | ore material | drill core | underground mining tunnels and drill cores | mineral separate | [5 empty] | mineralisation |  |  |  | sphalerite, chalcopyrite, pyrrhotite, pyrite, arsenopyrite |  |  | Sn-poor Epithermal |  |  |  | galena, bismuthinite, marcasite, iron oxides, pyroxene, actinolite, quartz | thin sections and polished blocks examined using optical microscope, BSE detector, and EDS prior to analysis | EMPA, LA-ICPMS | JEOL JXA-8230 electron probe microanalyzer; RESOlution-LR 193 nm ArF excimer laser ablation system coupled to an Agilent 7700x ICP-MS | Laboratory of Mineral Resources Research Center, Fuzhou University; Adelaide Microscopy, the University of Adelaide | EPMA point analysis: accelerating voltage 15 kV, beam current 20 nA, beam diameter ~5 μm; EPMA mapping: accelerating voltage 20 kV, working current 50 nA, dwell time ~10 ms; BSE imaging: accelerating voltage 20 kV, beam current 10 nA; LA-ICP-MS: energy density 3~3.5 J/cm2, spot sizes 29 to 51 μm, repetition rates 5 Hz (polished thin-section) and 10 Hz (polished blocks), ~30 s background acquisition, ~40 s sample data acquisition | STDGL3 (Danyushevsky et al. 2011) and GSD-1G (USGS) | 66.113652 | [19 empty] | 4172.437532 | [5 empty] | 0.045625 | [5 empty] | 114.879353 | [9 empty] | 8038.315301 |  | 26.577841 |  |  |  | 25.624648 | [7 empty] | 0.137072 | [13 empty] | 192.163132 | [15 empty] | 8398.239605 | [17 empty] | 8221.343326 | [9 empty] | 0.745633 | [32 empty] | 2025 |  |  | CHN | Tibet
| Lawu |  | Magmatic hydrothermal | Skarn | Cu-Pb-Zn skarn | Cu, Pb, Zn | In, Sn | Cu, Pb, Zn, In, Sn |  |  | fba04_dSp-9 | fba04_dSp-9 | underground mine |  |  |  |  | ore material | drill core | underground mining tunnels and drill cores | mineral separate | [5 empty] | mineralisation |  |  |  | sphalerite, chalcopyrite, pyrrhotite, pyrite, arsenopyrite |  |  | Sn-poor Epithermal |  |  |  | galena, bismuthinite, marcasite, iron oxides, pyroxene, actinolite, quartz | thin sections and polished blocks examined using optical microscope, BSE detector, and EDS prior to analysis | EMPA, LA-ICPMS | JEOL JXA-8230 electron probe microanalyzer; RESOlution-LR 193 nm ArF excimer laser ablation system coupled to an Agilent 7700x ICP-MS | Laboratory of Mineral Resources Research Center, Fuzhou University; Adelaide Microscopy, the University of Adelaide | EPMA point analysis: accelerating voltage 15 kV, beam current 20 nA, beam diameter ~5 μm; EPMA mapping: accelerating voltage 20 kV, working current 50 nA, dwell time ~10 ms; BSE imaging: accelerating voltage 20 kV, beam current 10 nA; LA-ICP-MS: energy density 3~3.5 J/cm2, spot sizes 29 to 51 μm, repetition rates 5 Hz (polished thin-section) and 10 Hz (polished blocks), ~30 s background acquisition, ~40 s sample data acquisition | STDGL3 (Danyushevsky et al. 2011) and GSD-1G (USGS) | 55.845872 | [19 empty] | 90.050854 | [5 empty] | 0.085031 | [5 empty] | 723.441732 | [9 empty] | 9324.736556 |  | 32.555403 |  |  |  | 66.972076 | [7 empty] | 0.17041 | [13 empty] | 246.899317 | [15 empty] | 11296.77 | [17 empty] | 7317.808922 | [9 empty] | 1.054992 | [32 empty] | 2025 |  |  | CHN | Tibet
| Lawu |  | Magmatic hydrothermal | Skarn | Cu-Pb-Zn skarn | Cu, Pb, Zn | In, Sn | Cu, Pb, Zn, In, Sn |  |  | fba04_dSp-10 | fba04_dSp-10 | underground mine |  |  |  |  | ore material | drill core | underground mining tunnels and drill cores | mineral separate | [5 empty] | mineralisation |  |  |  | sphalerite, chalcopyrite, pyrrhotite, pyrite, arsenopyrite |  |  | Sn-poor Epithermal |  |  |  | galena, bismuthinite, marcasite, iron oxides, pyroxene, actinolite, quartz | thin sections and polished blocks examined using optical microscope, BSE detector, and EDS prior to analysis | EMPA, LA-ICPMS | JEOL JXA-8230 electron probe microanalyzer; RESOlution-LR 193 nm ArF excimer laser ablation system coupled to an Agilent 7700x ICP-MS | Laboratory of Mineral Resources Research Center, Fuzhou University; Adelaide Microscopy, the University of Adelaide | EPMA point analysis: accelerating voltage 15 kV, beam current 20 nA, beam diameter ~5 μm; EPMA mapping: accelerating voltage 20 kV, working current 50 nA, dwell time ~10 ms; BSE imaging: accelerating voltage 20 kV, beam current 10 nA; LA-ICP-MS: energy density 3~3.5 J/cm2, spot sizes 29 to 51 μm, repetition rates 5 Hz (polished thin-section) and 10 Hz (polished blocks), ~30 s background acquisition, ~40 s sample data acquisition | STDGL3 (Danyushevsky et al. 2011) and GSD-1G (USGS) | 251.892907 | [19 empty] | 1288.479601 | [5 empty] | 0.009775 | [5 empty] | 113.856955 | [9 empty] | 7396.371924 |  | 62.23511 |  |  |  | 14.487855 | [7 empty] | 5.869848 | [13 empty] | 155.932309 | [15 empty] | 3573.563536 | [17 empty] | 2415.216702 | [9 empty] | 4.050063 | [32 empty] | 2025 |  |  | CHN | Tibet
| Lawu |  | Magmatic hydrothermal | Skarn | Cu-Pb-Zn skarn | Cu, Pb, Zn | In, Sn | Cu, Pb, Zn, In, Sn |  |  | fba05_dSp-1 | fba05_dSp-1 | underground mine |  |  |  |  | ore material | drill core | underground mining tunnels and drill cores | mineral separate | [5 empty] | mineralisation |  |  |  | sphalerite, chalcopyrite, pyrrhotite, pyrite, arsenopyrite |  |  | Sn-poor Epithermal |  |  |  | galena, bismuthinite, marcasite, iron oxides, pyroxene, actinolite, quartz | thin sections and polished blocks examined using optical microscope, BSE detector, and EDS prior to analysis | EMPA, LA-ICPMS | JEOL JXA-8230 electron probe microanalyzer; RESOlution-LR 193 nm ArF excimer laser ablation system coupled to an Agilent 7700x ICP-MS | Laboratory of Mineral Resources Research Center, Fuzhou University; Adelaide Microscopy, the University of Adelaide | EPMA point analysis: accelerating voltage 15 kV, beam current 20 nA, beam diameter ~5 μm; EPMA mapping: accelerating voltage 20 kV, working current 50 nA, dwell time ~10 ms; BSE imaging: accelerating voltage 20 kV, beam current 10 nA; LA-ICP-MS: energy density 3~3.5 J/cm2, spot sizes 29 to 51 μm, repetition rates 5 Hz (polished thin-section) and 10 Hz (polished blocks), ~30 s background acquisition, ~40 s sample data acquisition | STDGL3 (Danyushevsky et al. 2011) and GSD-1G (USGS) | 946.918187 | [19 empty] | 5678.99698 | [5 empty] | 0.009775 | [5 empty] | 54.012603 | [9 empty] | 8482.330981 |  | 40.281667 |  |  |  | 13.902409 | [7 empty] | 67.280303 | [13 empty] | 136.057234 | [15 empty] | 5275.965006 | [17 empty] | 4646.162754 | [9 empty] | 37.252577 | [32 empty] | 2025 |  |  | CHN | Tibet
| Lawu |  | Magmatic hydrothermal | Skarn | Cu-Pb-Zn skarn | Cu, Pb, Zn | In, Sn | Cu, Pb, Zn, In, Sn |  |  | fba05_dSp-2 | fba05_dSp-2 | underground mine |  |  |  |  | ore material | drill core | underground mining tunnels and drill cores | mineral separate | [5 empty] | mineralisation |  |  |  | sphalerite, chalcopyrite, pyrrhotite, pyrite, arsenopyrite |  |  | Sn-poor Epithermal |  |  |  | galena, bismuthinite, marcasite, iron oxides, pyroxene, actinolite, quartz | thin sections and polished blocks examined using optical microscope, BSE detector, and EDS prior to analysis | EMPA, LA-ICPMS | JEOL JXA-8230 electron probe microanalyzer; RESOlution-LR 193 nm ArF excimer laser ablation system coupled to an Agilent 7700x ICP-MS | Laboratory of Mineral Resources Research Center, Fuzhou University; Adelaide Microscopy, the University of Adelaide | EPMA point analysis: accelerating voltage 15 kV, beam current 20 nA, beam diameter ~5 μm; EPMA mapping: accelerating voltage 20 kV, working current 50 nA, dwell time ~10 ms; BSE imaging: accelerating voltage 20 kV, beam current 10 nA; LA-ICP-MS: energy density 3~3.5 J/cm2, spot sizes 29 to 51 μm, repetition rates 5 Hz (polished thin-section) and 10 Hz (polished blocks), ~30 s background acquisition, ~40 s sample data acquisition | STDGL3 (Danyushevsky et al. 2011) and GSD-1G (USGS) | 269.015651 | [19 empty] | 1693.919474 | [5 empty] | 0.038452 | [5 empty] | 446.365631 | [9 empty] | 6992.074687 |  | 48.805781 |  |  |  | 17.387268 | [7 empty] | 20.623563 | [13 empty] | 152.315408 | [15 empty] | 5702.592702 | [17 empty] | 4370.636622 | [9 empty] | 13.362124 | [32 empty] | 2025 |  |  | CHN | Tibet
| Lawu |  | Magmatic hydrothermal | Skarn | Cu-Pb-Zn skarn | Cu, Pb, Zn | In, Sn | Cu, Pb, Zn, In, Sn |  |  | fba05_dSp-3 | fba05_dSp-3 | underground mine |  |  |  |  | ore material | drill core | underground mining tunnels and drill cores | mineral separate | [5 empty] | mineralisation |  |  |  | sphalerite, chalcopyrite, pyrrhotite, pyrite, arsenopyrite |  |  | Sn-poor Epithermal |  |  |  | galena, bismuthinite, marcasite, iron oxides, pyroxene, actinolite, quartz | thin sections and polished blocks examined using optical microscope, BSE detector, and EDS prior to analysis | EMPA, LA-ICPMS | JEOL JXA-8230 electron probe microanalyzer; RESOlution-LR 193 nm ArF excimer laser ablation system coupled to an Agilent 7700x ICP-MS | Laboratory of Mineral Resources Research Center, Fuzhou University; Adelaide Microscopy, the University of Adelaide | EPMA point analysis: accelerating voltage 15 kV, beam current 20 nA, beam diameter ~5 μm; EPMA mapping: accelerating voltage 20 kV, working current 50 nA, dwell time ~10 ms; BSE imaging: accelerating voltage 20 kV, beam current 10 nA; LA-ICP-MS: energy density 3~3.5 J/cm2, spot sizes 29 to 51 μm, repetition rates 5 Hz (polished thin-section) and 10 Hz (polished blocks), ~30 s background acquisition, ~40 s sample data acquisition | STDGL3 (Danyushevsky et al. 2011) and GSD-1G (USGS) | 1076.745696 | [19 empty] | 2175.805023 | [5 empty] | 0.046776 | [5 empty] | 902.588322 | [9 empty] | 6703.02219 |  | 48.747296 |  |  |  | 24.079871 | [7 empty] | 99.876393 | [13 empty] | 149.158444 | [15 empty] | 39110.18 | [17 empty] | 5905.312341 | [9 empty] | 143.407774 | [32 empty] | 2025 |  |  | CHN | Tibet
| Lawu |  | Magmatic hydrothermal | Skarn | Cu-Pb-Zn skarn | Cu, Pb, Zn | In, Sn | Cu, Pb, Zn, In, Sn |  |  | fba05_dSp-4 | fba05_dSp-4 | underground mine |  |  |  |  | ore material | drill core | underground mining tunnels and drill cores | mineral separate | [5 empty] | mineralisation |  |  |  | sphalerite, chalcopyrite, pyrrhotite, pyrite, arsenopyrite |  |  | Sn-poor Epithermal |  |  |  | galena, bismuthinite, marcasite, iron oxides, pyroxene, actinolite, quartz | thin sections and polished blocks examined using optical microscope, BSE detector, and EDS prior to analysis | EMPA, LA-ICPMS | JEOL JXA-8230 electron probe microanalyzer; RESOlution-LR 193 nm ArF excimer laser ablation system coupled to an Agilent 7700x ICP-MS | Laboratory of Mineral Resources Research Center, Fuzhou University; Adelaide Microscopy, the University of Adelaide | EPMA point analysis: accelerating voltage 15 kV, beam current 20 nA, beam diameter ~5 μm; EPMA mapping: accelerating voltage 20 kV, working current 50 nA, dwell time ~10 ms; BSE imaging: accelerating voltage 20 kV, beam current 10 nA; LA-ICP-MS: energy density 3~3.5 J/cm2, spot sizes 29 to 51 μm, repetition rates 5 Hz (polished thin-section) and 10 Hz (polished blocks), ~30 s background acquisition, ~40 s sample data acquisition | STDGL3 (Danyushevsky et al. 2011) and GSD-1G (USGS) | 389.321464 | [19 empty] | 3179.811715 | [5 empty] | 0.213908 | [5 empty] | 683.521936 | [9 empty] | 5739.402901 |  | 75.927041 |  |  |  | 9.070072 | [7 empty] | 162.198085 | [13 empty] | 90.405702 | [15 empty] | 3170.260283 | [17 empty] | 1386.389318 | [9 empty] | 62.107124 | [32 empty] | 2025 |  |  | CHN | Tibet
| Lawu |  | Magmatic hydrothermal | Skarn | Cu-Pb-Zn skarn | Cu, Pb, Zn | In, Sn | Cu, Pb, Zn, In, Sn |  |  | fba05_dSp-5 | fba05_dSp-5 | underground mine |  |  |  |  | ore material | drill core | underground mining tunnels and drill cores | mineral separate | [5 empty] | mineralisation |  |  |  | sphalerite, chalcopyrite, pyrrhotite, pyrite, arsenopyrite |  |  | Sn-poor Epithermal |  |  |  | galena, bismuthinite, marcasite, iron oxides, pyroxene, actinolite, quartz | thin sections and polished blocks examined using optical microscope, BSE detector, and EDS prior to analysis | EMPA, LA-ICPMS | JEOL JXA-8230 electron probe microanalyzer; RESOlution-LR 193 nm ArF excimer laser ablation system coupled to an Agilent 7700x ICP-MS | Laboratory of Mineral Resources Research Center, Fuzhou University; Adelaide Microscopy, the University of Adelaide | EPMA point analysis: accelerating voltage 15 kV, beam current 20 nA, beam diameter ~5 μm; EPMA mapping: accelerating voltage 20 kV, working current 50 nA, dwell time ~10 ms; BSE imaging: accelerating voltage 20 kV, beam current 10 nA; LA-ICP-MS: energy density 3~3.5 J/cm2, spot sizes 29 to 51 μm, repetition rates 5 Hz (polished thin-section) and 10 Hz (polished blocks), ~30 s background acquisition, ~40 s sample data acquisition | STDGL3 (Danyushevsky et al. 2011) and GSD-1G (USGS) | 156.736174 | [19 empty] | 1447.880932 | [5 empty] | 0.082161 | [5 empty] | 55.628795 | [9 empty] | 7584.683826 |  | 47.74049 |  |  |  | 17.499319 | [7 empty] | 3.547464 | [13 empty] | 176.499042 | [15 empty] | 6843.486063 | [17 empty] | 6103.370368 | [9 empty] | 5.43456 | [32 empty] | 2025 |  |  | CHN | Tibet
| Lawu |  | Magmatic hydrothermal | Skarn | Cu-Pb-Zn skarn | Cu, Pb, Zn | In, Sn | Cu, Pb, Zn, In, Sn |  |  | fba05_dSp-6 | fba05_dSp-6 | underground mine |  |  |  |  | ore material | drill core | underground mining tunnels and drill cores | mineral separate | [5 empty] | mineralisation |  |  |  | sphalerite, chalcopyrite, pyrrhotite, pyrite, arsenopyrite |  |  | Sn-poor Epithermal |  |  |  | galena, bismuthinite, marcasite, iron oxides, pyroxene, actinolite, quartz | thin sections and polished blocks examined using optical microscope, BSE detector, and EDS prior to analysis | EMPA, LA-ICPMS | JEOL JXA-8230 electron probe microanalyzer; RESOlution-LR 193 nm ArF excimer laser ablation system coupled to an Agilent 7700x ICP-MS | Laboratory of Mineral Resources Research Center, Fuzhou University; Adelaide Microscopy, the University of Adelaide | EPMA point analysis: accelerating voltage 15 kV, beam current 20 nA, beam diameter ~5 μm; EPMA mapping: accelerating voltage 20 kV, working current 50 nA, dwell time ~10 ms; BSE imaging: accelerating voltage 20 kV, beam current 10 nA; LA-ICP-MS: energy density 3~3.5 J/cm2, spot sizes 29 to 51 μm, repetition rates 5 Hz (polished thin-section) and 10 Hz (polished blocks), ~30 s background acquisition, ~40 s sample data acquisition | STDGL3 (Danyushevsky et al. 2011) and GSD-1G (USGS) | 233.513401 | [19 empty] | 146.023264 | [5 empty] | 0.081674 | [5 empty] | 10.931236 | [9 empty] | 12486.14 |  | 41.582013 |  |  |  | 55.374319 | [7 empty] | 0.218677 | [13 empty] | 274.798421 | [15 empty] | 13645.49 | [17 empty] | 9951.732134 | [9 empty] | 0.453102 | [32 empty] | 2025 |  |  | CHN | Tibet
| Lawu |  | Magmatic hydrothermal | Skarn | Cu-Pb-Zn skarn | Cu, Pb, Zn | In, Sn | Cu, Pb, Zn, In, Sn |  |  | fba07_dSp-1 | fba07_dSp-1 | underground mine |  |  |  |  | ore material | drill core | underground mining tunnels and drill cores | mineral separate | [5 empty] | mineralisation |  |  |  | sphalerite, chalcopyrite, pyrrhotite, pyrite, arsenopyrite |  |  | Sn-poor Epithermal |  |  |  | galena, bismuthinite, marcasite, iron oxides, pyroxene, actinolite, quartz | thin sections and polished blocks examined using optical microscope, BSE detector, and EDS prior to analysis | EMPA, LA-ICPMS | JEOL JXA-8230 electron probe microanalyzer; RESOlution-LR 193 nm ArF excimer laser ablation system coupled to an Agilent 7700x ICP-MS | Laboratory of Mineral Resources Research Center, Fuzhou University; Adelaide Microscopy, the University of Adelaide | EPMA point analysis: accelerating voltage 15 kV, beam current 20 nA, beam diameter ~5 μm; EPMA mapping: accelerating voltage 20 kV, working current 50 nA, dwell time ~10 ms; BSE imaging: accelerating voltage 20 kV, beam current 10 nA; LA-ICP-MS: energy density 3~3.5 J/cm2, spot sizes 29 to 51 μm, repetition rates 5 Hz (polished thin-section) and 10 Hz (polished blocks), ~30 s background acquisition, ~40 s sample data acquisition | STDGL3 (Danyushevsky et al. 2011) and GSD-1G (USGS) | 669.194241 | [19 empty] | 2190.054303 | [5 empty] | 0.009775 | [5 empty] | 132.024385 | [9 empty] | 7163.474557 |  | 43.793371 |  |  |  | 21.85188 | [7 empty] | 41.551046 | [13 empty] | 157.97878 | [15 empty] | 3994.760655 | [17 empty] | 3449.621779 | [9 empty] | 29.64119 | [32 empty] | 2025 |  |  | CHN | Tibet
| Lawu |  | Magmatic hydrothermal | Skarn | Cu-Pb-Zn skarn | Cu, Pb, Zn | In, Sn | Cu, Pb, Zn, In, Sn |  |  | fba07_dSp-2 | fba07_dSp-2 | underground mine |  |  |  |  | ore material | drill core | underground mining tunnels and drill cores | mineral separate | [5 empty] | mineralisation |  |  |  | sphalerite, chalcopyrite, pyrrhotite, pyrite, arsenopyrite |  |  | Sn-poor Epithermal |  |  |  | galena, bismuthinite, marcasite, iron oxides, pyroxene, actinolite, quartz | thin sections and polished blocks examined using optical microscope, BSE detector, and EDS prior to analysis | EMPA, LA-ICPMS | JEOL JXA-8230 electron probe microanalyzer; RESOlution-LR 193 nm ArF excimer laser ablation system coupled to an Agilent 7700x ICP-MS | Laboratory of Mineral Resources Research Center, Fuzhou University; Adelaide Microscopy, the University of Adelaide | EPMA point analysis: accelerating voltage 15 kV, beam current 20 nA, beam diameter ~5 μm; EPMA mapping: accelerating voltage 20 kV, working current 50 nA, dwell time ~10 ms; BSE imaging: accelerating voltage 20 kV, beam current 10 nA; LA-ICP-MS: energy density 3~3.5 J/cm2, spot sizes 29 to 51 μm, repetition rates 5 Hz (polished thin-section) and 10 Hz (polished blocks), ~30 s background acquisition, ~40 s sample data acquisition | STDGL3 (Danyushevsky et al. 2011) and GSD-1G (USGS) | 238.803428 | [19 empty] | 1602.377517 | [5 empty] | 0.087631 | [5 empty] | 265.620844 | [9 empty] | 7346.44656 |  | 70.871705 |  |  |  | 12.588909 | [7 empty] | 63.461204 | [13 empty] | 125.622128 | [15 empty] | 3591.941111 | [17 empty] | 2606.402106 | [9 empty] | 12.45741 | [32 empty] | 2025 |  |  | CHN | Tibet
| Lawu |  | Magmatic hydrothermal | Skarn | Cu-Pb-Zn skarn | Cu, Pb, Zn | In, Sn | Cu, Pb, Zn, In, Sn |  |  | fba07_dSp-3 | fba07_dSp-3 | underground mine |  |  |  |  | ore material | drill core | underground mining tunnels and drill cores | mineral separate | [5 empty] | mineralisation |  |  |  | sphalerite, chalcopyrite, pyrrhotite, pyrite, arsenopyrite |  |  | Sn-poor Epithermal |  |  |  | galena, bismuthinite, marcasite, iron oxides, pyroxene, actinolite, quartz | thin sections and polished blocks examined using optical microscope, BSE detector, and EDS prior to analysis | EMPA, LA-ICPMS | JEOL JXA-8230 electron probe microanalyzer; RESOlution-LR 193 nm ArF excimer laser ablation system coupled to an Agilent 7700x ICP-MS | Laboratory of Mineral Resources Research Center, Fuzhou University; Adelaide Microscopy, the University of Adelaide | EPMA point analysis: accelerating voltage 15 kV, beam current 20 nA, beam diameter ~5 μm; EPMA mapping: accelerating voltage 20 kV, working current 50 nA, dwell time ~10 ms; BSE imaging: accelerating voltage 20 kV, beam current 10 nA; LA-ICP-MS: energy density 3~3.5 J/cm2, spot sizes 29 to 51 μm, repetition rates 5 Hz (polished thin-section) and 10 Hz (polished blocks), ~30 s background acquisition, ~40 s sample data acquisition | STDGL3 (Danyushevsky et al. 2011) and GSD-1G (USGS) | 200.951863 | [19 empty] | 624.099272 | [5 empty] | 0.045569 | [5 empty] | 122.913835 | [9 empty] | 13460.23549 |  | 58.708982 |  |  |  | 41.361918 | [7 empty] | 20.262259 | [13 empty] | 218.64346 | [15 empty] | 7734.701097 | [17 empty] | 6633.254782 | [9 empty] | 14.219401 | [32 empty] | 2025 |  |  | CHN | Tibet
| Lawu |  | Magmatic hydrothermal | Skarn | Cu-Pb-Zn skarn | Cu, Pb, Zn | In, Sn | Cu, Pb, Zn, In, Sn |  |  | fba07_dSp-4 | fba07_dSp-4 | underground mine |  |  |  |  | ore material | drill core | underground mining tunnels and drill cores | mineral separate | [5 empty] | mineralisation |  |  |  | sphalerite, chalcopyrite, pyrrhotite, pyrite, arsenopyrite |  |  | Sn-poor Epithermal |  |  |  | galena, bismuthinite, marcasite, iron oxides, pyroxene, actinolite, quartz | thin sections and polished blocks examined using optical microscope, BSE detector, and EDS prior to analysis | EMPA, LA-ICPMS | JEOL JXA-8230 electron probe microanalyzer; RESOlution-LR 193 nm ArF excimer laser ablation system coupled to an Agilent 7700x ICP-MS | Laboratory of Mineral Resources Research Center, Fuzhou University; Adelaide Microscopy, the University of Adelaide | EPMA point analysis: accelerating voltage 15 kV, beam current 20 nA, beam diameter ~5 μm; EPMA mapping: accelerating voltage 20 kV, working current 50 nA, dwell time ~10 ms; BSE imaging: accelerating voltage 20 kV, beam current 10 nA; LA-ICP-MS: energy density 3~3.5 J/cm2, spot sizes 29 to 51 μm, repetition rates 5 Hz (polished thin-section) and 10 Hz (polished blocks), ~30 s background acquisition, ~40 s sample data acquisition | STDGL3 (Danyushevsky et al. 2011) and GSD-1G (USGS) | 337.990402 | [19 empty] | 1757.217448 | [5 empty] | 0.128831 | [5 empty] | 170.755198 | [9 empty] | 6294.272179 |  | 39.411503 |  |  |  | 19.384906 | [7 empty] | 19.101637 | [13 empty] | 140.499597 | [15 empty] | 5339.170948 | [17 empty] | 4402.441646 | [9 empty] | 9.821185 | [32 empty] | 2025 |  |  | CHN | Tibet
| Lawu |  | Magmatic hydrothermal | Skarn | Cu-Pb-Zn skarn | Cu, Pb, Zn | In, Sn | Cu, Pb, Zn, In, Sn |  |  | fba07_dSp-5 | fba07_dSp-5 | underground mine |  |  |  |  | ore material | drill core | underground mining tunnels and drill cores | mineral separate | [5 empty] | mineralisation |  |  |  | sphalerite, chalcopyrite, pyrrhotite, pyrite, arsenopyrite |  |  | Sn-poor Epithermal |  |  |  | galena, bismuthinite, marcasite, iron oxides, pyroxene, actinolite, quartz | thin sections and polished blocks examined using optical microscope, BSE detector, and EDS prior to analysis | EMPA, LA-ICPMS | JEOL JXA-8230 electron probe microanalyzer; RESOlution-LR 193 nm ArF excimer laser ablation system coupled to an Agilent 7700x ICP-MS | Laboratory of Mineral Resources Research Center, Fuzhou University; Adelaide Microscopy, the University of Adelaide | EPMA point analysis: accelerating voltage 15 kV, beam current 20 nA, beam diameter ~5 μm; EPMA mapping: accelerating voltage 20 kV, working current 50 nA, dwell time ~10 ms; BSE imaging: accelerating voltage 20 kV, beam current 10 nA; LA-ICP-MS: energy density 3~3.5 J/cm2, spot sizes 29 to 51 μm, repetition rates 5 Hz (polished thin-section) and 10 Hz (polished blocks), ~30 s background acquisition, ~40 s sample data acquisition | STDGL3 (Danyushevsky et al. 2011) and GSD-1G (USGS) | 367.591607 | [19 empty] | 1926.731491 | [5 empty] | 0.071053 | [5 empty] | 339.835554 | [9 empty] | 5652.382578 |  | 47.889614 |  |  |  | 12.692272 | [7 empty] | 13.34883 | [13 empty] | 124.216868 | [15 empty] | 4709.478175 | [17 empty] | 3845.66753 | [9 empty] | 8.434553 | [32 empty] | 2025 |  |  | CHN | Tibet
| Lawu |  | Magmatic hydrothermal | Skarn | Cu-Pb-Zn skarn | Cu, Pb, Zn | In, Sn | Cu, Pb, Zn, In, Sn |  |  | fba07_dSp-6 | fba07_dSp-6 | underground mine |  |  |  |  | ore material | drill core | underground mining tunnels and drill cores | mineral separate | [5 empty] | mineralisation |  |  |  | sphalerite, chalcopyrite, pyrrhotite, pyrite, arsenopyrite |  |  | Sn-poor Epithermal |  |  |  | galena, bismuthinite, marcasite, iron oxides, pyroxene, actinolite, quartz | thin sections and polished blocks examined using optical microscope, BSE detector, and EDS prior to analysis | EMPA, LA-ICPMS | JEOL JXA-8230 electron probe microanalyzer; RESOlution-LR 193 nm ArF excimer laser ablation system coupled to an Agilent 7700x ICP-MS | Laboratory of Mineral Resources Research Center, Fuzhou University; Adelaide Microscopy, the University of Adelaide | EPMA point analysis: accelerating voltage 15 kV, beam current 20 nA, beam diameter ~5 μm; EPMA mapping: accelerating voltage 20 kV, working current 50 nA, dwell time ~10 ms; BSE imaging: accelerating voltage 20 kV, beam current 10 nA; LA-ICP-MS: energy density 3~3.5 J/cm2, spot sizes 29 to 51 μm, repetition rates 5 Hz (polished thin-section) and 10 Hz (polished blocks), ~30 s background acquisition, ~40 s sample data acquisition | STDGL3 (Danyushevsky et al. 2011) and GSD-1G (USGS) | 633.947252 | [19 empty] | 3464.037126 | [5 empty] | 0.050061 | [5 empty] | 517.705364 | [9 empty] | 6986.890603 |  | 79.92274 |  |  |  | 10.04043 | [7 empty] | 40.672495 | [13 empty] | 91.447797 | [15 empty] | 2203.825835 | [17 empty] | 1609.029754 | [9 empty] | 63.110515 | [32 empty] | 2025 |  |  | CHN | Tibet
| Lawu |  | Magmatic hydrothermal | Skarn | Cu-Pb-Zn skarn | Cu, Pb, Zn | In, Sn | Cu, Pb, Zn, In, Sn |  |  | fba07_dSp-7 | fba07_dSp-7 | underground mine |  |  |  |  | ore material | drill core | underground mining tunnels and drill cores | mineral separate | [5 empty] | mineralisation |  |  |  | sphalerite, chalcopyrite, pyrrhotite, pyrite, arsenopyrite |  |  | Sn-poor Epithermal |  |  |  | galena, bismuthinite, marcasite, iron oxides, pyroxene, actinolite, quartz | thin sections and polished blocks examined using optical microscope, BSE detector, and EDS prior to analysis | EMPA, LA-ICPMS | JEOL JXA-8230 electron probe microanalyzer; RESOlution-LR 193 nm ArF excimer laser ablation system coupled to an Agilent 7700x ICP-MS | Laboratory of Mineral Resources Research Center, Fuzhou University; Adelaide Microscopy, the University of Adelaide | EPMA point analysis: accelerating voltage 15 kV, beam current 20 nA, beam diameter ~5 μm; EPMA mapping: accelerating voltage 20 kV, working current 50 nA, dwell time ~10 ms; BSE imaging: accelerating voltage 20 kV, beam current 10 nA; LA-ICP-MS: energy density 3~3.5 J/cm2, spot sizes 29 to 51 μm, repetition rates 5 Hz (polished thin-section) and 10 Hz (polished blocks), ~30 s background acquisition, ~40 s sample data acquisition | STDGL3 (Danyushevsky et al. 2011) and GSD-1G (USGS) | 63.541083 | [19 empty] | 22.25112 | [5 empty] | 0.009775 | [5 empty] | 213.206798 | [9 empty] | 12085.53 |  | 48.687173 |  |  |  | 55.852889 | [7 empty] | 0.130797 | [13 empty] | 245.985952 | [15 empty] | 8998.007459 | [17 empty] | 6182.138702 | [9 empty] | 0.504496 | [32 empty] | 2025 |  |  | CHN | Tibet
| Lawu |  | Magmatic hydrothermal | Skarn | Cu-Pb-Zn skarn | Cu, Pb, Zn | In, Sn | Cu, Pb, Zn, In, Sn |  |  | fba07_dSp-8 | fba07_dSp-8 | underground mine |  |  |  |  | ore material | drill core | underground mining tunnels and drill cores | mineral separate | [5 empty] | mineralisation |  |  |  | sphalerite, chalcopyrite, pyrrhotite, pyrite, arsenopyrite |  |  | Sn-poor Epithermal |  |  |  | galena, bismuthinite, marcasite, iron oxides, pyroxene, actinolite, quartz | thin sections and polished blocks examined using optical microscope, BSE detector, and EDS prior to analysis | EMPA, LA-ICPMS | JEOL JXA-8230 electron probe microanalyzer; RESOlution-LR 193 nm ArF excimer laser ablation system coupled to an Agilent 7700x ICP-MS | Laboratory of Mineral Resources Research Center, Fuzhou University; Adelaide Microscopy, the University of Adelaide | EPMA point analysis: accelerating voltage 15 kV, beam current 20 nA, beam diameter ~5 μm; EPMA mapping: accelerating voltage 20 kV, working current 50 nA, dwell time ~10 ms; BSE imaging: accelerating voltage 20 kV, beam current 10 nA; LA-ICP-MS: energy density 3~3.5 J/cm2, spot sizes 29 to 51 μm, repetition rates 5 Hz (polished thin-section) and 10 Hz (polished blocks), ~30 s background acquisition, ~40 s sample data acquisition | STDGL3 (Danyushevsky et al. 2011) and GSD-1G (USGS) | 455.976291 | [19 empty] | 2825.064727 | [5 empty] | 0.009775 | [5 empty] | 414.996575 | [9 empty] | 6760.872767 |  | 48.559186 |  |  |  | 21.769006 | [7 empty] | 50.148013 | [13 empty] | 177.311948 | [15 empty] | 6764.578542 | [17 empty] | 4560.424484 | [9 empty] | 34.259871 | [32 empty] | 2025 |  |  | CHN | Tibet
| Lawu |  | Magmatic hydrothermal | Skarn | Cu-Pb-Zn skarn | Cu, Pb, Zn | In, Sn | Cu, Pb, Zn, In, Sn |  |  | fba07_dSp-9 | fba07_dSp-9 | underground mine |  |  |  |  | ore material | drill core | underground mining tunnels and drill cores | mineral separate | [5 empty] | mineralisation |  |  |  | sphalerite, chalcopyrite, pyrrhotite, pyrite, arsenopyrite |  |  | Sn-poor Epithermal |  |  |  | galena, bismuthinite, marcasite, iron oxides, pyroxene, actinolite, quartz | thin sections and polished blocks examined using optical microscope, BSE detector, and EDS prior to analysis | EMPA, LA-ICPMS | JEOL JXA-8230 electron probe microanalyzer; RESOlution-LR 193 nm ArF excimer laser ablation system coupled to an Agilent 7700x ICP-MS | Laboratory of Mineral Resources Research Center, Fuzhou University; Adelaide Microscopy, the University of Adelaide | EPMA point analysis: accelerating voltage 15 kV, beam current 20 nA, beam diameter ~5 μm; EPMA mapping: accelerating voltage 20 kV, working current 50 nA, dwell time ~10 ms; BSE imaging: accelerating voltage 20 kV, beam current 10 nA; LA-ICP-MS: energy density 3~3.5 J/cm2, spot sizes 29 to 51 μm, repetition rates 5 Hz (polished thin-section) and 10 Hz (polished blocks), ~30 s background acquisition, ~40 s sample data acquisition | STDGL3 (Danyushevsky et al. 2011) and GSD-1G (USGS) | 481.806888 | [19 empty] | 2148.770281 | [5 empty] | 0.120016 | [5 empty] | 269.123908 | [9 empty] | 5007.483209 |  | 41.992292 |  |  |  | 9.679381 | [7 empty] | 16.209278 | [13 empty] | 108.379107 | [15 empty] | 3820.962316 | [17 empty] | 1482.027253 | [9 empty] | 7.962125 | [32 empty] | 2025 |  |  | CHN | Tibet
| Lawu |  | Magmatic hydrothermal | Skarn | Cu-Pb-Zn skarn | Cu, Pb, Zn | In, Sn | Cu, Pb, Zn, In, Sn |  |  | fba07_dSp-10 | fba07_dSp-10 | underground mine |  |  |  |  | ore material | drill core | underground mining tunnels and drill cores | mineral separate | [5 empty] | mineralisation |  |  |  | sphalerite, chalcopyrite, pyrrhotite, pyrite, arsenopyrite |  |  | Sn-poor Epithermal |  |  |  | galena, bismuthinite, marcasite, iron oxides, pyroxene, actinolite, quartz | thin sections and polished blocks examined using optical microscope, BSE detector, and EDS prior to analysis | EMPA, LA-ICPMS | JEOL JXA-8230 electron probe microanalyzer; RESOlution-LR 193 nm ArF excimer laser ablation system coupled to an Agilent 7700x ICP-MS | Laboratory of Mineral Resources Research Center, Fuzhou University; Adelaide Microscopy, the University of Adelaide | EPMA point analysis: accelerating voltage 15 kV, beam current 20 nA, beam diameter ~5 μm; EPMA mapping: accelerating voltage 20 kV, working current 50 nA, dwell time ~10 ms; BSE imaging: accelerating voltage 20 kV, beam current 10 nA; LA-ICP-MS: energy density 3~3.5 J/cm2, spot sizes 29 to 51 μm, repetition rates 5 Hz (polished thin-section) and 10 Hz (polished blocks), ~30 s background acquisition, ~40 s sample data acquisition | STDGL3 (Danyushevsky et al. 2011) and GSD-1G (USGS) | 162.459195 | [19 empty] | 1405.275376 | [5 empty] | 0.100424 | [5 empty] | 319.240729 | [9 empty] | 7047.124051 |  | 63.878638 |  |  |  | 14.967408 | [7 empty] | 4.839108 | [13 empty] | 121.778513 | [15 empty] | 2628.356066 | [17 empty] | 1398.579285 | [9 empty] | 4.840449 | [32 empty] | 2025 |  |  | CHN | Tibet
| Lawu |  | Magmatic hydrothermal | Skarn | Cu-Pb-Zn skarn | Cu, Pb, Zn | In, Sn | Cu, Pb, Zn, In, Sn |  |  | fba18_dSp-1 | fba18_dSp-1 | underground mine |  |  |  |  | ore material | drill core | underground mining tunnels and drill cores | mineral separate | [5 empty] | mineralisation |  |  |  | sphalerite, chalcopyrite, pyrrhotite, pyrite, arsenopyrite |  |  | Sn-poor Epithermal |  |  |  | galena, bismuthinite, marcasite, iron oxides, pyroxene, actinolite, quartz | thin sections and polished blocks examined using optical microscope, BSE detector, and EDS prior to analysis | EMPA, LA-ICPMS | JEOL JXA-8230 electron probe microanalyzer; RESOlution-LR 193 nm ArF excimer laser ablation system coupled to an Agilent 7700x ICP-MS | Laboratory of Mineral Resources Research Center, Fuzhou University; Adelaide Microscopy, the University of Adelaide | EPMA point analysis: accelerating voltage 15 kV, beam current 20 nA, beam diameter ~5 μm; EPMA mapping: accelerating voltage 20 kV, working current 50 nA, dwell time ~10 ms; BSE imaging: accelerating voltage 20 kV, beam current 10 nA; LA-ICP-MS: energy density 3~3.5 J/cm2, spot sizes 29 to 51 μm, repetition rates 5 Hz (polished thin-section) and 10 Hz (polished blocks), ~30 s background acquisition, ~40 s sample data acquisition | STDGL3 (Danyushevsky et al. 2011) and GSD-1G (USGS) | 595.088731 | [19 empty] | 38.648869 | [5 empty] | 0.458031 | [5 empty] | 2083.029457 | [9 empty] | 13115.80728 |  | 3.654539 |  |  |  | 2746.632429 | [7 empty] | 0.020253 | [13 empty] | 184.127387 | [15 empty] | 12482.49 | [17 empty] | 35.592941 | [9 empty] | 0.096846 | [32 empty] | 2025 |  |  | CHN | Tibet
| Lawu |  | Magmatic hydrothermal | Skarn | Cu-Pb-Zn skarn | Cu, Pb, Zn | In, Sn | Cu, Pb, Zn, In, Sn |  |  | fba18_dSp-2 | fba18_dSp-2 | underground mine |  |  |  |  | ore material | drill core | underground mining tunnels and drill cores | mineral separate | [5 empty] | mineralisation |  |  |  | sphalerite, chalcopyrite, pyrrhotite, pyrite, arsenopyrite |  |  | Sn-poor Epithermal |  |  |  | galena, bismuthinite, marcasite, iron oxides, pyroxene, actinolite, quartz | thin sections and polished blocks examined using optical microscope, BSE detector, and EDS prior to analysis | EMPA, LA-ICPMS | JEOL JXA-8230 electron probe microanalyzer; RESOlution-LR 193 nm ArF excimer laser ablation system coupled to an Agilent 7700x ICP-MS | Laboratory of Mineral Resources Research Center, Fuzhou University; Adelaide Microscopy, the University of Adelaide | EPMA point analysis: accelerating voltage 15 kV, beam current 20 nA, beam diameter ~5 μm; EPMA mapping: accelerating voltage 20 kV, working current 50 nA, dwell time ~10 ms; BSE imaging: accelerating voltage 20 kV, beam current 10 nA; LA-ICP-MS: energy density 3~3.5 J/cm2, spot sizes 29 to 51 μm, repetition rates 5 Hz (polished thin-section) and 10 Hz (polished blocks), ~30 s background acquisition, ~40 s sample data acquisition | STDGL3 (Danyushevsky et al. 2011) and GSD-1G (USGS) | 277.957793 | [19 empty] | 1738.038072 | [5 empty] | 0.093019 | [5 empty] | 434.10417 | [9 empty] | 1476.454511 |  | 22.044989 |  |  |  | 44.461119 | [7 empty] | 40.594989 | [13 empty] | 33.37146 | [15 empty] | 1788.796132 | [17 empty] | 332.638814 | [9 empty] | 0.473699 | [32 empty] | 2025 |  |  | CHN | Tibet
| Lawu |  | Magmatic hydrothermal | Skarn | Cu-Pb-Zn skarn | Cu, Pb, Zn | In, Sn | Cu, Pb, Zn, In, Sn |  |  | fba17_dSp-1 | fba17_dSp-1 | underground mine |  |  |  |  | ore material | drill core | underground mining tunnels and drill cores | mineral separate | [5 empty] | mineralisation |  |  |  | sphalerite, chalcopyrite, pyrrhotite, pyrite, arsenopyrite |  |  | Sn-poor Epithermal |  |  |  | galena, bismuthinite, marcasite, iron oxides, pyroxene, actinolite, quartz | thin sections and polished blocks examined using optical microscope, BSE detector, and EDS prior to analysis | EMPA, LA-ICPMS | JEOL JXA-8230 electron probe microanalyzer; RESOlution-LR 193 nm ArF excimer laser ablation system coupled to an Agilent 7700x ICP-MS | Laboratory of Mineral Resources Research Center, Fuzhou University; Adelaide Microscopy, the University of Adelaide | EPMA point analysis: accelerating voltage 15 kV, beam current 20 nA, beam diameter ~5 μm; EPMA mapping: accelerating voltage 20 kV, working current 50 nA, dwell time ~10 ms; BSE imaging: accelerating voltage 20 kV, beam current 10 nA; LA-ICP-MS: energy density 3~3.5 J/cm2, spot sizes 29 to 51 μm, repetition rates 5 Hz (polished thin-section) and 10 Hz (polished blocks), ~30 s background acquisition, ~40 s sample data acquisition | STDGL3 (Danyushevsky et al. 2011) and GSD-1G (USGS) | 7932.462928 | [19 empty] | 17678.43 | [5 empty] | 0.069257 | [5 empty] | 555.704079 | [9 empty] | 6841.95993 |  | 22.412818 |  |  |  | 43.292659 | [7 empty] | 1555.729744 | [13 empty] | 171.678701 | [15 empty] | 20462.57 | [17 empty] | 15882.14 | [9 empty] | 156.667919 | [32 empty] | 2025 |  |  | CHN | Tibet
| Lawu |  | Magmatic hydrothermal | Skarn | Cu-Pb-Zn skarn | Cu, Pb, Zn | In, Sn | Cu, Pb, Zn, In, Sn |  |  | fba17_dSp-2 | fba17_dSp-2 | underground mine |  |  |  |  | ore material | drill core | underground mining tunnels and drill cores | mineral separate | [5 empty] | mineralisation |  |  |  | sphalerite, chalcopyrite, pyrrhotite, pyrite, arsenopyrite |  |  | Sn-poor Epithermal |  |  |  | galena, bismuthinite, marcasite, iron oxides, pyroxene, actinolite, quartz | thin sections and polished blocks examined using optical microscope, BSE detector, and EDS prior to analysis | EMPA, LA-ICPMS | JEOL JXA-8230 electron probe microanalyzer; RESOlution-LR 193 nm ArF excimer laser ablation system coupled to an Agilent 7700x ICP-MS | Laboratory of Mineral Resources Research Center, Fuzhou University; Adelaide Microscopy, the University of Adelaide | EPMA point analysis: accelerating voltage 15 kV, beam current 20 nA, beam diameter ~5 μm; EPMA mapping: accelerating voltage 20 kV, working current 50 nA, dwell time ~10 ms; BSE imaging: accelerating voltage 20 kV, beam current 10 nA; LA-ICP-MS: energy density 3~3.5 J/cm2, spot sizes 29 to 51 μm, repetition rates 5 Hz (polished thin-section) and 10 Hz (polished blocks), ~30 s background acquisition, ~40 s sample data acquisition | STDGL3 (Danyushevsky et al. 2011) and GSD-1G (USGS) | 1961.719405 | [19 empty] | 7387.644381 | [5 empty] | 0.041142 | [5 empty] | 297.086253 | [9 empty] | 6832.730976 |  | 28.603422 |  |  |  | 32.973012 | [7 empty] | 18.971919 | [13 empty] | 209.013765 | [15 empty] | 14561.51 | [17 empty] | 10909.6 | [9 empty] | 4.347365 | [32 empty] | 2025 |  |  | CHN | Tibet
| Lawu |  | Magmatic hydrothermal | Skarn | Cu-Pb-Zn skarn | Cu, Pb, Zn | In, Sn | Cu, Pb, Zn, In, Sn |  |  | fba17_dSp-3 | fba17_dSp-3 | underground mine |  |  |  |  | ore material | drill core | underground mining tunnels and drill cores | mineral separate | [5 empty] | mineralisation |  |  |  | sphalerite, chalcopyrite, pyrrhotite, pyrite, arsenopyrite |  |  | Sn-poor Epithermal |  |  |  | galena, bismuthinite, marcasite, iron oxides, pyroxene, actinolite, quartz | thin sections and polished blocks examined using optical microscope, BSE detector, and EDS prior to analysis | EMPA, LA-ICPMS | JEOL JXA-8230 electron probe microanalyzer; RESOlution-LR 193 nm ArF excimer laser ablation system coupled to an Agilent 7700x ICP-MS | Laboratory of Mineral Resources Research Center, Fuzhou University; Adelaide Microscopy, the University of Adelaide | EPMA point analysis: accelerating voltage 15 kV, beam current 20 nA, beam diameter ~5 μm; EPMA mapping: accelerating voltage 20 kV, working current 50 nA, dwell time ~10 ms; BSE imaging: accelerating voltage 20 kV, beam current 10 nA; LA-ICP-MS: energy density 3~3.5 J/cm2, spot sizes 29 to 51 μm, repetition rates 5 Hz (polished thin-section) and 10 Hz (polished blocks), ~30 s background acquisition, ~40 s sample data acquisition | STDGL3 (Danyushevsky et al. 2011) and GSD-1G (USGS) | 7197.424821 | [19 empty] | 16944.08 | [5 empty] | 0.009775 | [5 empty] | 1778.646655 | [9 empty] | 9555.559133 |  | 34.650122 |  |  |  | 28.792418 | [7 empty] | 1589.546352 | [13 empty] | 127.763694 | [15 empty] | 15490.32456 | [17 empty] | 13334.8 | [9 empty] | 172.572589 | [32 empty] | 2025 |  |  | CHN | Tibet
| Lawu |  | Magmatic hydrothermal | Skarn | Cu-Pb-Zn skarn | Cu, Pb, Zn | In, Sn | Cu, Pb, Zn, In, Sn |  |  | fba17_dSp-4 | fba17_dSp-4 | underground mine |  |  |  |  | ore material | drill core | underground mining tunnels and drill cores | mineral separate | [5 empty] | mineralisation |  |  |  | sphalerite, chalcopyrite, pyrrhotite, pyrite, arsenopyrite |  |  | Sn-poor Epithermal |  |  |  | galena, bismuthinite, marcasite, iron oxides, pyroxene, actinolite, quartz | thin sections and polished blocks examined using optical microscope, BSE detector, and EDS prior to analysis | EMPA, LA-ICPMS | JEOL JXA-8230 electron probe microanalyzer; RESOlution-LR 193 nm ArF excimer laser ablation system coupled to an Agilent 7700x ICP-MS | Laboratory of Mineral Resources Research Center, Fuzhou University; Adelaide Microscopy, the University of Adelaide | EPMA point analysis: accelerating voltage 15 kV, beam current 20 nA, beam diameter ~5 μm; EPMA mapping: accelerating voltage 20 kV, working current 50 nA, dwell time ~10 ms; BSE imaging: accelerating voltage 20 kV, beam current 10 nA; LA-ICP-MS: energy density 3~3.5 J/cm2, spot sizes 29 to 51 μm, repetition rates 5 Hz (polished thin-section) and 10 Hz (polished blocks), ~30 s background acquisition, ~40 s sample data acquisition | STDGL3 (Danyushevsky et al. 2011) and GSD-1G (USGS) | 7184.238323 | [19 empty] | 16839.5 | [5 empty] | 0.009775 | [5 empty] | 272.747764 | [9 empty] | 7522.822176 |  | 25.110094 |  |  |  | 40.829741 | [7 empty] | 1321.947008 | [13 empty] | 172.406851 | [15 empty] | 20505.77 | [17 empty] | 15672.87 | [9 empty] | 142.849819 | [32 empty] | 2025 |  |  | CHN | Tibet
| Lawu |  | Magmatic hydrothermal | Skarn | Cu-Pb-Zn skarn | Cu, Pb, Zn | In, Sn | Cu, Pb, Zn, In, Sn |  |  | fba17_dSp-5 | fba17_dSp-5 | underground mine |  |  |  |  | ore material | drill core | underground mining tunnels and drill cores | mineral separate | [5 empty] | mineralisation |  |  |  | sphalerite, chalcopyrite, pyrrhotite, pyrite, arsenopyrite |  |  | Sn-poor Epithermal |  |  |  | galena, bismuthinite, marcasite, iron oxides, pyroxene, actinolite, quartz | thin sections and polished blocks examined using optical microscope, BSE detector, and EDS prior to analysis | EMPA, LA-ICPMS | JEOL JXA-8230 electron probe microanalyzer; RESOlution-LR 193 nm ArF excimer laser ablation system coupled to an Agilent 7700x ICP-MS | Laboratory of Mineral Resources Research Center, Fuzhou University; Adelaide Microscopy, the University of Adelaide | EPMA point analysis: accelerating voltage 15 kV, beam current 20 nA, beam diameter ~5 μm; EPMA mapping: accelerating voltage 20 kV, working current 50 nA, dwell time ~10 ms; BSE imaging: accelerating voltage 20 kV, beam current 10 nA; LA-ICP-MS: energy density 3~3.5 J/cm2, spot sizes 29 to 51 μm, repetition rates 5 Hz (polished thin-section) and 10 Hz (polished blocks), ~30 s background acquisition, ~40 s sample data acquisition | STDGL3 (Danyushevsky et al. 2011) and GSD-1G (USGS) | 1658.24433 | [19 empty] | 7480.570674 | [5 empty] | 0.037642 | [5 empty] | 23.603454 | [9 empty] | 7207.632052 |  | 29.036309 |  |  |  | 36.977898 | [7 empty] | 20.1662 | [13 empty] | 217.713865 | [15 empty] | 15745.63 | [17 empty] | 11990.16 | [9 empty] | 4.110093 | [32 empty] | 2025 |  |  | CHN | Tibet
| Lawu |  | Magmatic hydrothermal | Skarn | Cu-Pb-Zn skarn | Cu, Pb, Zn | In, Sn | Cu, Pb, Zn, In, Sn |  |  | fba19_dSp-1 | fba19_dSp-1 | underground mine |  |  |  |  | ore material | drill core | underground mining tunnels and drill cores | mineral separate | [5 empty] | mineralisation |  |  |  | sphalerite, chalcopyrite, pyrrhotite, pyrite, arsenopyrite |  |  | Sn-poor Epithermal |  |  |  | galena, bismuthinite, marcasite, iron oxides, pyroxene, actinolite, quartz | thin sections and polished blocks examined using optical microscope, BSE detector, and EDS prior to analysis | EMPA, LA-ICPMS | JEOL JXA-8230 electron probe microanalyzer; RESOlution-LR 193 nm ArF excimer laser ablation system coupled to an Agilent 7700x ICP-MS | Laboratory of Mineral Resources Research Center, Fuzhou University; Adelaide Microscopy, the University of Adelaide | EPMA point analysis: accelerating voltage 15 kV, beam current 20 nA, beam diameter ~5 μm; EPMA mapping: accelerating voltage 20 kV, working current 50 nA, dwell time ~10 ms; BSE imaging: accelerating voltage 20 kV, beam current 10 nA; LA-ICP-MS: energy density 3~3.5 J/cm2, spot sizes 29 to 51 μm, repetition rates 5 Hz (polished thin-section) and 10 Hz (polished blocks), ~30 s background acquisition, ~40 s sample data acquisition | STDGL3 (Danyushevsky et al. 2011) and GSD-1G (USGS) | 845.152982 | [19 empty] | 1708.894896 | [5 empty] | 0.264482 | [5 empty] | 216.156092 | [9 empty] | 16845.18 |  | 56.874718 |  |  |  | 136.620588 | [7 empty] | 0.036557 | [13 empty] | 533.853614 | [15 empty] | 19937.28 | [17 empty] | 12622.14 | [9 empty] | 0.888727 | [32 empty] | 2025 |  |  | CHN | Tibet
| Lawu |  | Magmatic hydrothermal | Skarn | Cu-Pb-Zn skarn | Cu, Pb, Zn | In, Sn | Cu, Pb, Zn, In, Sn |  |  | fba19_dSp-2 | fba19_dSp-2 | underground mine |  |  |  |  | ore material | drill core | underground mining tunnels and drill cores | mineral separate | [5 empty] | mineralisation |  |  |  | sphalerite, chalcopyrite, pyrrhotite, pyrite, arsenopyrite |  |  | Sn-poor Epithermal |  |  |  | galena, bismuthinite, marcasite, iron oxides, pyroxene, actinolite, quartz | thin sections and polished blocks examined using optical microscope, BSE detector, and EDS prior to analysis | EMPA, LA-ICPMS | JEOL JXA-8230 electron probe microanalyzer; RESOlution-LR 193 nm ArF excimer laser ablation system coupled to an Agilent 7700x ICP-MS | Laboratory of Mineral Resources Research Center, Fuzhou University; Adelaide Microscopy, the University of Adelaide | EPMA point analysis: accelerating voltage 15 kV, beam current 20 nA, beam diameter ~5 μm; EPMA mapping: accelerating voltage 20 kV, working current 50 nA, dwell time ~10 ms; BSE imaging: accelerating voltage 20 kV, beam current 10 nA; LA-ICP-MS: energy density 3~3.5 J/cm2, spot sizes 29 to 51 μm, repetition rates 5 Hz (polished thin-section) and 10 Hz (polished blocks), ~30 s background acquisition, ~40 s sample data acquisition | STDGL3 (Danyushevsky et al. 2011) and GSD-1G (USGS) | 2678.963114 | [19 empty] | 3833.32471 | [5 empty] | 0.283035 | [5 empty] | 4499.320376 | [9 empty] | 11865.12 |  | 58.290122 |  |  |  | 125.681313 | [7 empty] | 3.59841 | [13 empty] | 374.891969 | [15 empty] | 18615.64 | [17 empty] | 11999.42 | [9 empty] | 33.667907 | [32 empty] | 2025 |  |  | CHN | Tibet
| Lawu |  | Magmatic hydrothermal | Skarn | Cu-Pb-Zn skarn | Cu, Pb, Zn | In, Sn | Cu, Pb, Zn, In, Sn |  |  | fba19_dSp-3 | fba19_dSp-3 | underground mine |  |  |  |  | ore material | drill core | underground mining tunnels and drill cores | mineral separate | [5 empty] | mineralisation |  |  |  | sphalerite, chalcopyrite, pyrrhotite, pyrite, arsenopyrite |  |  | Sn-poor Epithermal |  |  |  | galena, bismuthinite, marcasite, iron oxides, pyroxene, actinolite, quartz | thin sections and polished blocks examined using optical microscope, BSE detector, and EDS prior to analysis | EMPA, LA-ICPMS | JEOL JXA-8230 electron probe microanalyzer; RESOlution-LR 193 nm ArF excimer laser ablation system coupled to an Agilent 7700x ICP-MS | Laboratory of Mineral Resources Research Center, Fuzhou University; Adelaide Microscopy, the University of Adelaide | EPMA point analysis: accelerating voltage 15 kV, beam current 20 nA, beam diameter ~5 μm; EPMA mapping: accelerating voltage 20 kV, working current 50 nA, dwell time ~10 ms; BSE imaging: accelerating voltage 20 kV, beam current 10 nA; LA-ICP-MS: energy density 3~3.5 J/cm2, spot sizes 29 to 51 μm, repetition rates 5 Hz (polished thin-section) and 10 Hz (polished blocks), ~30 s background acquisition, ~40 s sample data acquisition | STDGL3 (Danyushevsky et al. 2011) and GSD-1G (USGS) | 2206.893617 | [19 empty] | 3282.286904 | [5 empty] | 0.271028 | [5 empty] | 340.388556 | [9 empty] | 11704.53 |  | 55.796244 |  |  |  | 125.769967 | [7 empty] | 0.105564 | [13 empty] | 415.211452 | [15 empty] | 14683.37 | [17 empty] | 10301.69 | [9 empty] | 1.811733 | [32 empty] | 2025 |  |  | CHN | Tibet
| Lawu |  | Magmatic hydrothermal | Skarn | Cu-Pb-Zn skarn | Cu, Pb, Zn | In, Sn | Cu, Pb, Zn, In, Sn |  |  | fba19_dSp-4 | fba19_dSp-4 | underground mine |  |  |  |  | ore material | drill core | underground mining tunnels and drill cores | mineral separate | [5 empty] | mineralisation |  |  |  | sphalerite, chalcopyrite, pyrrhotite, pyrite, arsenopyrite |  |  | Sn-poor Epithermal |  |  |  | galena, bismuthinite, marcasite, iron oxides, pyroxene, actinolite, quartz | thin sections and polished blocks examined using optical microscope, BSE detector, and EDS prior to analysis | EMPA, LA-ICPMS | JEOL JXA-8230 electron probe microanalyzer; RESOlution-LR 193 nm ArF excimer laser ablation system coupled to an Agilent 7700x ICP-MS | Laboratory of Mineral Resources Research Center, Fuzhou University; Adelaide Microscopy, the University of Adelaide | EPMA point analysis: accelerating voltage 15 kV, beam current 20 nA, beam diameter ~5 μm; EPMA mapping: accelerating voltage 20 kV, working current 50 nA, dwell time ~10 ms; BSE imaging: accelerating voltage 20 kV, beam current 10 nA; LA-ICP-MS: energy density 3~3.5 J/cm2, spot sizes 29 to 51 μm, repetition rates 5 Hz (polished thin-section) and 10 Hz (polished blocks), ~30 s background acquisition, ~40 s sample data acquisition | STDGL3 (Danyushevsky et al. 2011) and GSD-1G (USGS) | 2599.45273 | [19 empty] | 3419.295223 | [5 empty] | 0.286138 | [5 empty] | 544.788643 | [9 empty] | 10626.99 |  | 49.698952 |  |  |  | 129.221333 | [7 empty] | 0.191193 | [13 empty] | 411.448535 | [15 empty] | 14792.64 | [17 empty] | 10118.91 | [9 empty] | 2.544365 | [32 empty] | 2025 |  |  | CHN | Tibet
| Lawu |  | Magmatic hydrothermal | Skarn | Cu-Pb-Zn skarn | Cu, Pb, Zn | In, Sn | Cu, Pb, Zn, In, Sn |  |  | fba19_dSp-5 | fba19_dSp-5 | underground mine |  |  |  |  | ore material | drill core | underground mining tunnels and drill cores | mineral separate | [5 empty] | mineralisation |  |  |  | sphalerite, chalcopyrite, pyrrhotite, pyrite, arsenopyrite |  |  | Sn-poor Epithermal |  |  |  | galena, bismuthinite, marcasite, iron oxides, pyroxene, actinolite, quartz | thin sections and polished blocks examined using optical microscope, BSE detector, and EDS prior to analysis | EMPA, LA-ICPMS | JEOL JXA-8230 electron probe microanalyzer; RESOlution-LR 193 nm ArF excimer laser ablation system coupled to an Agilent 7700x ICP-MS | Laboratory of Mineral Resources Research Center, Fuzhou University; Adelaide Microscopy, the University of Adelaide | EPMA point analysis: accelerating voltage 15 kV, beam current 20 nA, beam diameter ~5 μm; EPMA mapping: accelerating voltage 20 kV, working current 50 nA, dwell time ~10 ms; BSE imaging: accelerating voltage 20 kV, beam current 10 nA; LA-ICP-MS: energy density 3~3.5 J/cm2, spot sizes 29 to 51 μm, repetition rates 5 Hz (polished thin-section) and 10 Hz (polished blocks), ~30 s background acquisition, ~40 s sample data acquisition | STDGL3 (Danyushevsky et al. 2011) and GSD-1G (USGS) | 723.437665 | [19 empty] | 1251.089944 | [5 empty] | 0.305533 | [5 empty] | 5.727213 | [9 empty] | 17634.41 |  | 57.310642 |  |  |  | 137.794343 | [7 empty] | 0.019022 | [13 empty] | 529.768861 | [15 empty] | 19724.31 | [17 empty] | 12170.88 | [9 empty] | 0.690556 | [32 empty] | 2025 |  |  | CHN | Tibet
| Lawu |  | Magmatic hydrothermal | Skarn | Cu-Pb-Zn skarn | Cu, Pb, Zn | In, Sn | Cu, Pb, Zn, In, Sn |  |  | fba19_dSp-6 | fba19_dSp-6 | underground mine |  |  |  |  | ore material | drill core | underground mining tunnels and drill cores | mineral separate | [5 empty] | mineralisation |  |  |  | sphalerite, chalcopyrite, pyrrhotite, pyrite, arsenopyrite |  |  | Sn-poor Epithermal |  |  |  | galena, bismuthinite, marcasite, iron oxides, pyroxene, actinolite, quartz | thin sections and polished blocks examined using optical microscope, BSE detector, and EDS prior to analysis | EMPA, LA-ICPMS | JEOL JXA-8230 electron probe microanalyzer; RESOlution-LR 193 nm ArF excimer laser ablation system coupled to an Agilent 7700x ICP-MS | Laboratory of Mineral Resources Research Center, Fuzhou University; Adelaide Microscopy, the University of Adelaide | EPMA point analysis: accelerating voltage 15 kV, beam current 20 nA, beam diameter ~5 μm; EPMA mapping: accelerating voltage 20 kV, working current 50 nA, dwell time ~10 ms; BSE imaging: accelerating voltage 20 kV, beam current 10 nA; LA-ICP-MS: energy density 3~3.5 J/cm2, spot sizes 29 to 51 μm, repetition rates 5 Hz (polished thin-section) and 10 Hz (polished blocks), ~30 s background acquisition, ~40 s sample data acquisition | STDGL3 (Danyushevsky et al. 2011) and GSD-1G (USGS) | 824.887367 | [19 empty] | 1360.34586 | [5 empty] | 0.291841 | [5 empty] | 8.730684 | [9 empty] | 17214.24 |  | 58.620743 |  |  |  | 129.791721 | [7 empty] | 0.03486 | [13 empty] | 516.733914 | [15 empty] | 19203.88 | [17 empty] | 11752.9 | [9 empty] | 0.733984 | [32 empty] | 2025 |  |  | CHN | Tibet
| Lawu |  | Magmatic hydrothermal | Skarn | Cu-Pb-Zn skarn | Cu, Pb, Zn | In, Sn | Cu, Pb, Zn, In, Sn |  |  | fba19_dSp-7 | fba19_dSp-7 | underground mine |  |  |  |  | ore material | drill core | underground mining tunnels and drill cores | mineral separate | [5 empty] | mineralisation |  |  |  | sphalerite, chalcopyrite, pyrrhotite, pyrite, arsenopyrite |  |  | Sn-poor Epithermal |  |  |  | galena, bismuthinite, marcasite, iron oxides, pyroxene, actinolite, quartz | thin sections and polished blocks examined using optical microscope, BSE detector, and EDS prior to analysis | EMPA, LA-ICPMS | JEOL JXA-8230 electron probe microanalyzer; RESOlution-LR 193 nm ArF excimer laser ablation system coupled to an Agilent 7700x ICP-MS | Laboratory of Mineral Resources Research Center, Fuzhou University; Adelaide Microscopy, the University of Adelaide | EPMA point analysis: accelerating voltage 15 kV, beam current 20 nA, beam diameter ~5 μm; EPMA mapping: accelerating voltage 20 kV, working current 50 nA, dwell time ~10 ms; BSE imaging: accelerating voltage 20 kV, beam current 10 nA; LA-ICP-MS: energy density 3~3.5 J/cm2, spot sizes 29 to 51 μm, repetition rates 5 Hz (polished thin-section) and 10 Hz (polished blocks), ~30 s background acquisition, ~40 s sample data acquisition | STDGL3 (Danyushevsky et al. 2011) and GSD-1G (USGS) | 937.113713 | [19 empty] | 1653.297585 | [5 empty] | 0.252864 | [5 empty] | 12.050198 | [9 empty] | 16223.4 |  | 55.171006 |  |  |  | 143.899396 | [7 empty] | 0.022943 | [13 empty] | 502.089023 | [15 empty] | 17601.26 | [17 empty] | 10823.81 | [9 empty] | 0.879594 | [32 empty] | 2025 |  |  | CHN | Tibet
| Lawu |  | Magmatic hydrothermal | Skarn | Cu-Pb-Zn skarn | Cu, Pb, Zn | In, Sn | Cu, Pb, Zn, In, Sn |  |  | fba19_dSp-8 | fba19_dSp-8 | underground mine |  |  |  |  | ore material | drill core | underground mining tunnels and drill cores | mineral separate | [5 empty] | mineralisation |  |  |  | sphalerite, chalcopyrite, pyrrhotite, pyrite, arsenopyrite |  |  | Sn-poor Epithermal |  |  |  | galena, bismuthinite, marcasite, iron oxides, pyroxene, actinolite, quartz | thin sections and polished blocks examined using optical microscope, BSE detector, and EDS prior to analysis | EMPA, LA-ICPMS | JEOL JXA-8230 electron probe microanalyzer; RESOlution-LR 193 nm ArF excimer laser ablation system coupled to an Agilent 7700x ICP-MS | Laboratory of Mineral Resources Research Center, Fuzhou University; Adelaide Microscopy, the University of Adelaide | EPMA point analysis: accelerating voltage 15 kV, beam current 20 nA, beam diameter ~5 μm; EPMA mapping: accelerating voltage 20 kV, working current 50 nA, dwell time ~10 ms; BSE imaging: accelerating voltage 20 kV, beam current 10 nA; LA-ICP-MS: energy density 3~3.5 J/cm2, spot sizes 29 to 51 μm, repetition rates 5 Hz (polished thin-section) and 10 Hz (polished blocks), ~30 s background acquisition, ~40 s sample data acquisition | STDGL3 (Danyushevsky et al. 2011) and GSD-1G (USGS) | 271.014856 | [19 empty] | 1491.935211 | [5 empty] | 0.803268 | [5 empty] | 420.836213 | [9 empty] | 5823.309305 |  | 43.992324 |  |  |  | 338.479492 | [7 empty] | 0.079033 | [13 empty] | 354.573126 | [15 empty] | 16003.68393 | [17 empty] | 4605.673712 | [9 empty] | 0.818991 | [32 empty] | 2025 |  |  | CHN | Tibet
| Lawu |  | Magmatic hydrothermal | Skarn | Cu-Pb-Zn skarn | Cu, Pb, Zn | In, Sn | Cu, Pb, Zn, In, Sn |  |  | fba19_dSp-9 | fba19_dSp-9 | underground mine |  |  |  |  | ore material | drill core | underground mining tunnels and drill cores | mineral separate | [5 empty] | mineralisation |  |  |  | sphalerite, chalcopyrite, pyrrhotite, pyrite, arsenopyrite |  |  | Sn-poor Epithermal |  |  |  | galena, bismuthinite, marcasite, iron oxides, pyroxene, actinolite, quartz | thin sections and polished blocks examined using optical microscope, BSE detector, and EDS prior to analysis | EMPA, LA-ICPMS | JEOL JXA-8230 electron probe microanalyzer; RESOlution-LR 193 nm ArF excimer laser ablation system coupled to an Agilent 7700x ICP-MS | Laboratory of Mineral Resources Research Center, Fuzhou University; Adelaide Microscopy, the University of Adelaide | EPMA point analysis: accelerating voltage 15 kV, beam current 20 nA, beam diameter ~5 μm; EPMA mapping: accelerating voltage 20 kV, working current 50 nA, dwell time ~10 ms; BSE imaging: accelerating voltage 20 kV, beam current 10 nA; LA-ICP-MS: energy density 3~3.5 J/cm2, spot sizes 29 to 51 μm, repetition rates 5 Hz (polished thin-section) and 10 Hz (polished blocks), ~30 s background acquisition, ~40 s sample data acquisition | STDGL3 (Danyushevsky et al. 2011) and GSD-1G (USGS) | 612.234843 | [19 empty] | 1512.40058 | [5 empty] | 1.074554 | [5 empty] | 1048.8552 | [9 empty] | 13595.51 |  | 83.284952 |  |  |  | 745.729995 | [7 empty] | 0.069987 | [13 empty] | 406.711735 | [15 empty] | 21278.56 | [17 empty] | 5096.03966 | [9 empty] | 0.53581 | [32 empty] | 2025 |  |  | CHN | Tibet
| Lawu |  | Magmatic hydrothermal | Skarn | Cu-Pb-Zn skarn | Cu, Pb, Zn | In, Sn | Cu, Pb, Zn, In, Sn |  |  | fba19_dSp-10 | fba19_dSp-10 | underground mine |  |  |  |  | ore material | drill core | underground mining tunnels and drill cores | mineral separate | [5 empty] | mineralisation |  |  |  | sphalerite, chalcopyrite, pyrrhotite, pyrite, arsenopyrite |  |  | Sn-poor Epithermal |  |  |  | galena, bismuthinite, marcasite, iron oxides, pyroxene, actinolite, quartz | thin sections and polished blocks examined using optical microscope, BSE detector, and EDS prior to analysis | EMPA, LA-ICPMS | JEOL JXA-8230 electron probe microanalyzer; RESOlution-LR 193 nm ArF excimer laser ablation system coupled to an Agilent 7700x ICP-MS | Laboratory of Mineral Resources Research Center, Fuzhou University; Adelaide Microscopy, the University of Adelaide | EPMA point analysis: accelerating voltage 15 kV, beam current 20 nA, beam diameter ~5 μm; EPMA mapping: accelerating voltage 20 kV, working current 50 nA, dwell time ~10 ms; BSE imaging: accelerating voltage 20 kV, beam current 10 nA; LA-ICP-MS: energy density 3~3.5 J/cm2, spot sizes 29 to 51 μm, repetition rates 5 Hz (polished thin-section) and 10 Hz (polished blocks), ~30 s background acquisition, ~40 s sample data acquisition | STDGL3 (Danyushevsky et al. 2011) and GSD-1G (USGS) | 5572.446747 | [19 empty] | 4011.868424 | [5 empty] | 0.247075 | [5 empty] | 768.920119 | [9 empty] | 11633.82 |  | 48.494425 |  |  |  | 102.12438 | [7 empty] | 0.831262 | [13 empty] | 431.793392 | [15 empty] | 17389.63 | [17 empty] | 11416.8 | [9 empty] | 9.194644 | [32 empty] | 2025 |  |  | CHN | Tibet
| Lawu |  | Magmatic hydrothermal | Skarn | Cu-Pb-Zn skarn | Cu, Pb, Zn | In, Sn | Cu, Pb, Zn, In, Sn |  |  | fba22_dSp-1 | fba22_dSp-1 | underground mine |  |  |  |  | ore material | drill core | underground mining tunnels and drill cores | mineral separate | [5 empty] | mineralisation |  |  |  | sphalerite, chalcopyrite, pyrrhotite, pyrite, arsenopyrite |  |  | Sn-poor Epithermal |  |  |  | galena, bismuthinite, marcasite, iron oxides, pyroxene, actinolite, quartz | thin sections and polished blocks examined using optical microscope, BSE detector, and EDS prior to analysis | EMPA, LA-ICPMS | JEOL JXA-8230 electron probe microanalyzer; RESOlution-LR 193 nm ArF excimer laser ablation system coupled to an Agilent 7700x ICP-MS | Laboratory of Mineral Resources Research Center, Fuzhou University; Adelaide Microscopy, the University of Adelaide | EPMA point analysis: accelerating voltage 15 kV, beam current 20 nA, beam diameter ~5 μm; EPMA mapping: accelerating voltage 20 kV, working current 50 nA, dwell time ~10 ms; BSE imaging: accelerating voltage 20 kV, beam current 10 nA; LA-ICP-MS: energy density 3~3.5 J/cm2, spot sizes 29 to 51 μm, repetition rates 5 Hz (polished thin-section) and 10 Hz (polished blocks), ~30 s background acquisition, ~40 s sample data acquisition | STDGL3 (Danyushevsky et al. 2011) and GSD-1G (USGS) | 871.143576 | [19 empty] | 9547.223212 | [5 empty] | 0.041114 | [5 empty] | 6.233667 | [9 empty] | 8481.525551 |  | 41.054856 |  |  |  | 11.552525 | [7 empty] | 1.371136 | [13 empty] | 144.774472 | [15 empty] | 4836.571299 | [17 empty] | 4403.587066 | [9 empty] | 5.689373 | [32 empty] | 2025 |  |  | CHN | Tibet
| Lawu |  | Magmatic hydrothermal | Skarn | Cu-Pb-Zn skarn | Cu, Pb, Zn | In, Sn | Cu, Pb, Zn, In, Sn |  |  | fba22_dSp-2 | fba22_dSp-2 | underground mine |  |  |  |  | ore material | drill core | underground mining tunnels and drill cores | mineral separate | [5 empty] | mineralisation |  |  |  | sphalerite, chalcopyrite, pyrrhotite, pyrite, arsenopyrite |  |  | Sn-poor Epithermal |  |  |  | galena, bismuthinite, marcasite, iron oxides, pyroxene, actinolite, quartz | thin sections and polished blocks examined using optical microscope, BSE detector, and EDS prior to analysis | EMPA, LA-ICPMS | JEOL JXA-8230 electron probe microanalyzer; RESOlution-LR 193 nm ArF excimer laser ablation system coupled to an Agilent 7700x ICP-MS | Laboratory of Mineral Resources Research Center, Fuzhou University; Adelaide Microscopy, the University of Adelaide | EPMA point analysis: accelerating voltage 15 kV, beam current 20 nA, beam diameter ~5 μm; EPMA mapping: accelerating voltage 20 kV, working current 50 nA, dwell time ~10 ms; BSE imaging: accelerating voltage 20 kV, beam current 10 nA; LA-ICP-MS: energy density 3~3.5 J/cm2, spot sizes 29 to 51 μm, repetition rates 5 Hz (polished thin-section) and 10 Hz (polished blocks), ~30 s background acquisition, ~40 s sample data acquisition | STDGL3 (Danyushevsky et al. 2011) and GSD-1G (USGS) | 111.031626 | [19 empty] | 3730.423747 | [5 empty] | 0.075466 | [5 empty] | 24.66664 | [9 empty] | 7686.104512 |  | 24.502334 |  |  |  | 24.566478 | [7 empty] | 0.722253 | [13 empty] | 213.492914 | [15 empty] | 9409.015566 | [17 empty] | 8282.157143 | [9 empty] | 1.285967 | [32 empty] | 2025 |  |  | CHN | Tibet
| Lawu |  | Magmatic hydrothermal | Skarn | Cu-Pb-Zn skarn | Cu, Pb, Zn | In, Sn | Cu, Pb, Zn, In, Sn |  |  | fba22_dSp-3 | fba22_dSp-3 | underground mine |  |  |  |  | ore material | drill core | underground mining tunnels and drill cores | mineral separate | [5 empty] | mineralisation |  |  |  | sphalerite, chalcopyrite, pyrrhotite, pyrite, arsenopyrite |  |  | Sn-poor Epithermal |  |  |  | galena, bismuthinite, marcasite, iron oxides, pyroxene, actinolite, quartz | thin sections and polished blocks examined using optical microscope, BSE detector, and EDS prior to analysis | EMPA, LA-ICPMS | JEOL JXA-8230 electron probe microanalyzer; RESOlution-LR 193 nm ArF excimer laser ablation system coupled to an Agilent 7700x ICP-MS | Laboratory of Mineral Resources Research Center, Fuzhou University; Adelaide Microscopy, the University of Adelaide | EPMA point analysis: accelerating voltage 15 kV, beam current 20 nA, beam diameter ~5 μm; EPMA mapping: accelerating voltage 20 kV, working current 50 nA, dwell time ~10 ms; BSE imaging: accelerating voltage 20 kV, beam current 10 nA; LA-ICP-MS: energy density 3~3.5 J/cm2, spot sizes 29 to 51 μm, repetition rates 5 Hz (polished thin-section) and 10 Hz (polished blocks), ~30 s background acquisition, ~40 s sample data acquisition | STDGL3 (Danyushevsky et al. 2011) and GSD-1G (USGS) | 36.480566 | [19 empty] | 1936.649573 | [5 empty] | 0.072287 | [5 empty] | 241.921307 | [9 empty] | 9126.295526 |  | 36.515635 |  |  |  | 22.893864 | [7 empty] | 0.504421 | [13 empty] | 199.337253 | [15 empty] | 6938.543589 | [17 empty] | 6064.906163 | [9 empty] | 0.48873 | [32 empty] | 2025 |  |  | CHN | Tibet
| Lawu |  | Magmatic hydrothermal | Skarn | Cu-Pb-Zn skarn | Cu, Pb, Zn | In, Sn | Cu, Pb, Zn, In, Sn |  |  | fba22_hSp-1 | fba22_hSp-1 | underground mine |  |  |  |  | ore material | drill core | underground mining tunnels and drill cores | mineral separate | [5 empty] | mineralisation |  |  |  | sphalerite, chalcopyrite, pyrrhotite, pyrite, arsenopyrite |  |  | Sn-poor Epithermal |  |  |  | galena, bismuthinite, marcasite, iron oxides, pyroxene, actinolite, quartz | thin sections and polished blocks examined using optical microscope, BSE detector, and EDS prior to analysis | EMPA, LA-ICPMS | JEOL JXA-8230 electron probe microanalyzer; RESOlution-LR 193 nm ArF excimer laser ablation system coupled to an Agilent 7700x ICP-MS | Laboratory of Mineral Resources Research Center, Fuzhou University; Adelaide Microscopy, the University of Adelaide | EPMA point analysis: accelerating voltage 15 kV, beam current 20 nA, beam diameter ~5 μm; EPMA mapping: accelerating voltage 20 kV, working current 50 nA, dwell time ~10 ms; BSE imaging: accelerating voltage 20 kV, beam current 10 nA; LA-ICP-MS: energy density 3~3.5 J/cm2, spot sizes 29 to 51 μm, repetition rates 5 Hz (polished thin-section) and 10 Hz (polished blocks), ~30 s background acquisition, ~40 s sample data acquisition | STDGL3 (Danyushevsky et al. 2011) and GSD-1G (USGS) | 352.330952 | [19 empty] | 3388.487123 | [5 empty] | 0.04485 | [5 empty] | 1.505716 | [9 empty] | 7263.088769 |  | 34.660086 |  |  |  | 13.988103 | [7 empty] | 0.831781 | [13 empty] | 206.676265 | [15 empty] | 6501.882656 | [17 empty] | 4428.393743 | [9 empty] | 1.219917 | [32 empty] | 2025 |  |  | CHN | Tibet
| Lawu |  | Magmatic hydrothermal | Skarn | Cu-Pb-Zn skarn | Cu, Pb, Zn | In, Sn | Cu, Pb, Zn, In, Sn |  |  | fba22_hSp-2 | fba22_hSp-2 | underground mine |  |  |  |  | ore material | drill core | underground mining tunnels and drill cores | mineral separate | [5 empty] | mineralisation |  |  |  | sphalerite, chalcopyrite, pyrrhotite, pyrite, arsenopyrite |  |  | Sn-poor Epithermal |  |  |  | galena, bismuthinite, marcasite, iron oxides, pyroxene, actinolite, quartz | thin sections and polished blocks examined using optical microscope, BSE detector, and EDS prior to analysis | EMPA, LA-ICPMS | JEOL JXA-8230 electron probe microanalyzer; RESOlution-LR 193 nm ArF excimer laser ablation system coupled to an Agilent 7700x ICP-MS | Laboratory of Mineral Resources Research Center, Fuzhou University; Adelaide Microscopy, the University of Adelaide | EPMA point analysis: accelerating voltage 15 kV, beam current 20 nA, beam diameter ~5 μm; EPMA mapping: accelerating voltage 20 kV, working current 50 nA, dwell time ~10 ms; BSE imaging: accelerating voltage 20 kV, beam current 10 nA; LA-ICP-MS: energy density 3~3.5 J/cm2, spot sizes 29 to 51 μm, repetition rates 5 Hz (polished thin-section) and 10 Hz (polished blocks), ~30 s background acquisition, ~40 s sample data acquisition | STDGL3 (Danyushevsky et al. 2011) and GSD-1G (USGS) | 310.508173 | [19 empty] | 3695.447748 | [5 empty] | 0.009775 | [5 empty] | 5.76803 | [9 empty] | 7165.292934 |  | 26.251373 |  |  |  | 18.13035 | [7 empty] | 1.04375 | [13 empty] | 170.422718 | [15 empty] | 7174.051765 | [17 empty] | 5983.576006 | [9 empty] | 1.543897 | [32 empty] | 2025 |  |  | CHN | Tibet
| Lawu |  | Magmatic hydrothermal | Skarn | Cu-Pb-Zn skarn | Cu, Pb, Zn | In, Sn | Cu, Pb, Zn, In, Sn |  |  | fba20_dSp-1 | fba20_dSp-1 | underground mine |  |  |  |  | ore material | drill core | underground mining tunnels and drill cores | mineral separate | [5 empty] | mineralisation |  |  |  | sphalerite, chalcopyrite, pyrrhotite, pyrite, arsenopyrite |  |  | Sn-poor Epithermal |  |  |  | galena, bismuthinite, marcasite, iron oxides, pyroxene, actinolite, quartz | thin sections and polished blocks examined using optical microscope, BSE detector, and EDS prior to analysis | EMPA, LA-ICPMS | JEOL JXA-8230 electron probe microanalyzer; RESOlution-LR 193 nm ArF excimer laser ablation system coupled to an Agilent 7700x ICP-MS | Laboratory of Mineral Resources Research Center, Fuzhou University; Adelaide Microscopy, the University of Adelaide | EPMA point analysis: accelerating voltage 15 kV, beam current 20 nA, beam diameter ~5 μm; EPMA mapping: accelerating voltage 20 kV, working current 50 nA, dwell time ~10 ms; BSE imaging: accelerating voltage 20 kV, beam current 10 nA; LA-ICP-MS: energy density 3~3.5 J/cm2, spot sizes 29 to 51 μm, repetition rates 5 Hz (polished thin-section) and 10 Hz (polished blocks), ~30 s background acquisition, ~40 s sample data acquisition | STDGL3 (Danyushevsky et al. 2011) and GSD-1G (USGS) | 50.186192 | [19 empty] | 129.220167 | [5 empty] | 0.040171 | [5 empty] | 280.846304 | [9 empty] | 12189.42 |  | 42.643236 |  |  |  | 58.913081 | [7 empty] | 0.044772 | [13 empty] | 248.038977 | [15 empty] | 9904.581708 | [17 empty] | 6425.771978 | [9 empty] | 0.426572 | [32 empty] | 2025 |  |  | CHN | Tibet
| Lawu |  | Magmatic hydrothermal | Skarn | Cu-Pb-Zn skarn | Cu, Pb, Zn | In, Sn | Cu, Pb, Zn, In, Sn |  |  | fba03-1 | fba03-1 | underground mine |  |  |  |  | ore material | drill core | underground mining tunnels and drill cores | mineral separate | [5 empty] | mineralisation |  |  |  | sphalerite, chalcopyrite, pyrrhotite, pyrite, arsenopyrite |  |  | Sn-poor Epithermal |  |  |  | galena, bismuthinite, marcasite, iron oxides, pyroxene, actinolite, quartz | thin sections and polished blocks examined using optical microscope, BSE detector, and EDS prior to analysis | EMPA, LA-ICPMS | JEOL JXA-8230 electron probe microanalyzer; RESOlution-LR 193 nm ArF excimer laser ablation system coupled to an Agilent 7700x ICP-MS | Laboratory of Mineral Resources Research Center, Fuzhou University; Adelaide Microscopy, the University of Adelaide | EPMA point analysis: accelerating voltage 15 kV, beam current 20 nA, beam diameter ~5 μm; EPMA mapping: accelerating voltage 20 kV, working current 50 nA, dwell time ~10 ms; BSE imaging: accelerating voltage 20 kV, beam current 10 nA; LA-ICP-MS: energy density 3~3.5 J/cm2, spot sizes 29 to 51 μm, repetition rates 5 Hz (polished thin-section) and 10 Hz (polished blocks), ~30 s background acquisition, ~40 s sample data acquisition | STDGL3 (Danyushevsky et al. 2011) and GSD-1G (USGS) | 15.223781 | [19 empty] | 1408.666457 | [5 empty] | 4.145829 | [5 empty] | 105.824283 | [9 empty] | 384.695629 |  | 91.103327 |  |  |  | 1.176133 | [7 empty] | 26.678681 | [13 empty] | 0.509469 | [15 empty] | 9.166695 | [17 empty] | 79.604716 | [9 empty] | 14.426031 | [32 empty] | 2025 |  |  | CHN | Tibet
| Lawu |  | Magmatic hydrothermal | Skarn | Cu-Pb-Zn skarn | Cu, Pb, Zn | In, Sn | Cu, Pb, Zn, In, Sn |  |  | fba03-2 | fba03-2 | underground mine |  |  |  |  | ore material | drill core | underground mining tunnels and drill cores | mineral separate | [5 empty] | mineralisation |  |  |  | sphalerite, chalcopyrite, pyrrhotite, pyrite, arsenopyrite |  |  | Sn-poor Epithermal |  |  |  | galena, bismuthinite, marcasite, iron oxides, pyroxene, actinolite, quartz | thin sections and polished blocks examined using optical microscope, BSE detector, and EDS prior to analysis | EMPA, LA-ICPMS | JEOL JXA-8230 electron probe microanalyzer; RESOlution-LR 193 nm ArF excimer laser ablation system coupled to an Agilent 7700x ICP-MS | Laboratory of Mineral Resources Research Center, Fuzhou University; Adelaide Microscopy, the University of Adelaide | EPMA point analysis: accelerating voltage 15 kV, beam current 20 nA, beam diameter ~5 μm; EPMA mapping: accelerating voltage 20 kV, working current 50 nA, dwell time ~10 ms; BSE imaging: accelerating voltage 20 kV, beam current 10 nA; LA-ICP-MS: energy density 3~3.5 J/cm2, spot sizes 29 to 51 μm, repetition rates 5 Hz (polished thin-section) and 10 Hz (polished blocks), ~30 s background acquisition, ~40 s sample data acquisition | STDGL3 (Danyushevsky et al. 2011) and GSD-1G (USGS) | 0.842122 | [19 empty] | 4064.538441 | [5 empty] | 3.558934 | [5 empty] | 5.900125 | [9 empty] | 723.751522 |  | 5.239325 |  |  |  | 0.254153 | [7 empty] | 1.66046 | [13 empty] | 1.122419 | [15 empty] | 0.880973 | [17 empty] | 2.604566 | [9 empty] | 0.562489 | [32 empty] | 2025 |  |  | CHN | Tibet
| Lawu |  | Magmatic hydrothermal | Skarn | Cu-Pb-Zn skarn | Cu, Pb, Zn | In, Sn | Cu, Pb, Zn, In, Sn |  |  | fba03-3 | fba03-3 | underground mine |  |  |  |  | ore material | drill core | underground mining tunnels and drill cores | mineral separate | [5 empty] | mineralisation |  |  |  | sphalerite, chalcopyrite, pyrrhotite, pyrite, arsenopyrite |  |  | Sn-poor Epithermal |  |  |  | galena, bismuthinite, marcasite, iron oxides, pyroxene, actinolite, quartz | thin sections and polished blocks examined using optical microscope, BSE detector, and EDS prior to analysis | EMPA, LA-ICPMS | JEOL JXA-8230 electron probe microanalyzer; RESOlution-LR 193 nm ArF excimer laser ablation system coupled to an Agilent 7700x ICP-MS | Laboratory of Mineral Resources Research Center, Fuzhou University; Adelaide Microscopy, the University of Adelaide | EPMA point analysis: accelerating voltage 15 kV, beam current 20 nA, beam diameter ~5 μm; EPMA mapping: accelerating voltage 20 kV, working current 50 nA, dwell time ~10 ms; BSE imaging: accelerating voltage 20 kV, beam current 10 nA; LA-ICP-MS: energy density 3~3.5 J/cm2, spot sizes 29 to 51 μm, repetition rates 5 Hz (polished thin-section) and 10 Hz (polished blocks), ~30 s background acquisition, ~40 s sample data acquisition | STDGL3 (Danyushevsky et al. 2011) and GSD-1G (USGS) | 0.414738 | [19 empty] | 11465.16 | [5 empty] | 2.972867 | [5 empty] | 1.539683 | [9 empty] | 841.437466 |  | 0.736325 |  |  |  | 0.084949 | [7 empty] | 0.045469 | [13 empty] | 1.938081 | [15 empty] | 1.016461 | [17 empty] | 1.061113 | [9 empty] | 0.396007 | [32 empty] | 2025 |  |  | CHN | Tibet
| Lawu |  | Magmatic hydrothermal | Skarn | Cu-Pb-Zn skarn | Cu, Pb, Zn | In, Sn | Cu, Pb, Zn, In, Sn |  |  | fba03-4 | fba03-4 | underground mine |  |  |  |  | ore material | drill core | underground mining tunnels and drill cores | mineral separate | [5 empty] | mineralisation |  |  |  | sphalerite, chalcopyrite, pyrrhotite, pyrite, arsenopyrite |  |  | Sn-poor Epithermal |  |  |  | galena, bismuthinite, marcasite, iron oxides, pyroxene, actinolite, quartz | thin sections and polished blocks examined using optical microscope, BSE detector, and EDS prior to analysis | EMPA, LA-ICPMS | JEOL JXA-8230 electron probe microanalyzer; RESOlution-LR 193 nm ArF excimer laser ablation system coupled to an Agilent 7700x ICP-MS | Laboratory of Mineral Resources Research Center, Fuzhou University; Adelaide Microscopy, the University of Adelaide | EPMA point analysis: accelerating voltage 15 kV, beam current 20 nA, beam diameter ~5 μm; EPMA mapping: accelerating voltage 20 kV, working current 50 nA, dwell time ~10 ms; BSE imaging: accelerating voltage 20 kV, beam current 10 nA; LA-ICP-MS: energy density 3~3.5 J/cm2, spot sizes 29 to 51 μm, repetition rates 5 Hz (polished thin-section) and 10 Hz (polished blocks), ~30 s background acquisition, ~40 s sample data acquisition | STDGL3 (Danyushevsky et al. 2011) and GSD-1G (USGS) | 0.393904 | [19 empty] | 1573.056785 | [5 empty] | 0.818779 | [5 empty] | 416.274381 | [9 empty] | 758.705554 |  | 0.856322 |  |  |  | 0.084949 | [7 empty] | 63.165055 | [13 empty] | 0.42832 | [15 empty] | 0.612843 | [17 empty] | 0.974699 | [9 empty] | 476.163826 | [32 empty] | 2025 |  |  | CHN | Tibet
| Lawu |  | Magmatic hydrothermal | Skarn | Cu-Pb-Zn skarn | Cu, Pb, Zn | In, Sn | Cu, Pb, Zn, In, Sn |  |  | fba03-5 | fba03-5 | underground mine |  |  |  |  | ore material | drill core | underground mining tunnels and drill cores | mineral separate | [5 empty] | mineralisation |  |  |  | sphalerite, chalcopyrite, pyrrhotite, pyrite, arsenopyrite |  |  | Sn-poor Epithermal |  |  |  | galena, bismuthinite, marcasite, iron oxides, pyroxene, actinolite, quartz | thin sections and polished blocks examined using optical microscope, BSE detector, and EDS prior to analysis | EMPA, LA-ICPMS | JEOL JXA-8230 electron probe microanalyzer; RESOlution-LR 193 nm ArF excimer laser ablation system coupled to an Agilent 7700x ICP-MS | Laboratory of Mineral Resources Research Center, Fuzhou University; Adelaide Microscopy, the University of Adelaide | EPMA point analysis: accelerating voltage 15 kV, beam current 20 nA, beam diameter ~5 μm; EPMA mapping: accelerating voltage 20 kV, working current 50 nA, dwell time ~10 ms; BSE imaging: accelerating voltage 20 kV, beam current 10 nA; LA-ICP-MS: energy density 3~3.5 J/cm2, spot sizes 29 to 51 μm, repetition rates 5 Hz (polished thin-section) and 10 Hz (polished blocks), ~30 s background acquisition, ~40 s sample data acquisition | STDGL3 (Danyushevsky et al. 2011) and GSD-1G (USGS) | 22.135746 | [19 empty] | 3251.926196 | [5 empty] | 4.444884 | [5 empty] | 72.386657 | [9 empty] | 431.618272 |  | 21.048782 |  |  |  | 1.615103 | [7 empty] | 8.73445 | [13 empty] | 0.907467 | [15 empty] | 10.927171 | [17 empty] | 93.317695 | [9 empty] | 4.801496 | [32 empty] | 2025 |  |  | CHN | Tibet
| Lawu |  | Magmatic hydrothermal | Skarn | Cu-Pb-Zn skarn | Cu, Pb, Zn | In, Sn | Cu, Pb, Zn, In, Sn |  |  | fba03-6 | fba03-6 | underground mine |  |  |  |  | ore material | drill core | underground mining tunnels and drill cores | mineral separate | [5 empty] | mineralisation |  |  |  | sphalerite, chalcopyrite, pyrrhotite, pyrite, arsenopyrite |  |  | Sn-poor Epithermal |  |  |  | galena, bismuthinite, marcasite, iron oxides, pyroxene, actinolite, quartz | thin sections and polished blocks examined using optical microscope, BSE detector, and EDS prior to analysis | EMPA, LA-ICPMS | JEOL JXA-8230 electron probe microanalyzer; RESOlution-LR 193 nm ArF excimer laser ablation system coupled to an Agilent 7700x ICP-MS | Laboratory of Mineral Resources Research Center, Fuzhou University; Adelaide Microscopy, the University of Adelaide | EPMA point analysis: accelerating voltage 15 kV, beam current 20 nA, beam diameter ~5 μm; EPMA mapping: accelerating voltage 20 kV, working current 50 nA, dwell time ~10 ms; BSE imaging: accelerating voltage 20 kV, beam current 10 nA; LA-ICP-MS: energy density 3~3.5 J/cm2, spot sizes 29 to 51 μm, repetition rates 5 Hz (polished thin-section) and 10 Hz (polished blocks), ~30 s background acquisition, ~40 s sample data acquisition | STDGL3 (Danyushevsky et al. 2011) and GSD-1G (USGS) | 2.415607 | [19 empty] | 1454.682137 | [5 empty] | 0.233653 | [5 empty] | 129.953633 | [9 empty] | 1134.574623 |  | 11.172343 |  |  |  | 0.084949 | [7 empty] | 57.67389 | [13 empty] | 1.23127 | [15 empty] | 0.94238 | [17 empty] | 18.538859 | [9 empty] | 109.41274 | [32 empty] | 2025 |  |  | CHN | Tibet
| Lawu |  | Magmatic hydrothermal | Skarn | Cu-Pb-Zn skarn | Cu, Pb, Zn | In, Sn | Cu, Pb, Zn, In, Sn |  |  | fba03-7 | fba03-7 | underground mine |  |  |  |  | ore material | drill core | underground mining tunnels and drill cores | mineral separate | [5 empty] | mineralisation |  |  |  | sphalerite, chalcopyrite, pyrrhotite, pyrite, arsenopyrite |  |  | Sn-poor Epithermal |  |  |  | galena, bismuthinite, marcasite, iron oxides, pyroxene, actinolite, quartz | thin sections and polished blocks examined using optical microscope, BSE detector, and EDS prior to analysis | EMPA, LA-ICPMS | JEOL JXA-8230 electron probe microanalyzer; RESOlution-LR 193 nm ArF excimer laser ablation system coupled to an Agilent 7700x ICP-MS | Laboratory of Mineral Resources Research Center, Fuzhou University; Adelaide Microscopy, the University of Adelaide | EPMA point analysis: accelerating voltage 15 kV, beam current 20 nA, beam diameter ~5 μm; EPMA mapping: accelerating voltage 20 kV, working current 50 nA, dwell time ~10 ms; BSE imaging: accelerating voltage 20 kV, beam current 10 nA; LA-ICP-MS: energy density 3~3.5 J/cm2, spot sizes 29 to 51 μm, repetition rates 5 Hz (polished thin-section) and 10 Hz (polished blocks), ~30 s background acquisition, ~40 s sample data acquisition | STDGL3 (Danyushevsky et al. 2011) and GSD-1G (USGS) | 2.20613 | [19 empty] | 4972.307344 | [5 empty] | 4.394913 | [5 empty] | 10.692731 | [9 empty] | 511.270528 |  | 0.954713 |  |  |  | 0.084949 | [7 empty] | 1.065986 | [13 empty] | 1.679267 | [15 empty] | 2.103375 | [17 empty] | 9.356515 | [9 empty] | 2.351772 | [32 empty] | 2025 |  |  | CHN | Tibet
| Lawu |  | Magmatic hydrothermal | Skarn | Cu-Pb-Zn skarn | Cu, Pb, Zn | In, Sn | Cu, Pb, Zn, In, Sn |  |  | fba03-8 | fba03-8 | underground mine |  |  |  |  | ore material | drill core | underground mining tunnels and drill cores | mineral separate | [5 empty] | mineralisation |  |  |  | sphalerite, chalcopyrite, pyrrhotite, pyrite, arsenopyrite |  |  | Sn-poor Epithermal |  |  |  | galena, bismuthinite, marcasite, iron oxides, pyroxene, actinolite, quartz | thin sections and polished blocks examined using optical microscope, BSE detector, and EDS prior to analysis | EMPA, LA-ICPMS | JEOL JXA-8230 electron probe microanalyzer; RESOlution-LR 193 nm ArF excimer laser ablation system coupled to an Agilent 7700x ICP-MS | Laboratory of Mineral Resources Research Center, Fuzhou University; Adelaide Microscopy, the University of Adelaide | EPMA point analysis: accelerating voltage 15 kV, beam current 20 nA, beam diameter ~5 μm; EPMA mapping: accelerating voltage 20 kV, working current 50 nA, dwell time ~10 ms; BSE imaging: accelerating voltage 20 kV, beam current 10 nA; LA-ICP-MS: energy density 3~3.5 J/cm2, spot sizes 29 to 51 μm, repetition rates 5 Hz (polished thin-section) and 10 Hz (polished blocks), ~30 s background acquisition, ~40 s sample data acquisition | STDGL3 (Danyushevsky et al. 2011) and GSD-1G (USGS) | 26.088196 | [19 empty] | 1007.747321 | [5 empty] | 2.298812 | [5 empty] | 237.580957 | [9 empty] | 633.089734 |  | 106.603324 |  |  |  | 1.198615 | [7 empty] | 13.142856 | [13 empty] | 1.739351 | [15 empty] | 31.694636 | [17 empty] | 206.913613 | [9 empty] | 17.52758 | [32 empty] | 2025 |  |  | CHN | Tibet
| Lawu |  | Magmatic hydrothermal | Skarn | Cu-Pb-Zn skarn | Cu, Pb, Zn | In, Sn | Cu, Pb, Zn, In, Sn |  |  | fba03-9 | fba03-9 | underground mine |  |  |  |  | ore material | drill core | underground mining tunnels and drill cores | mineral separate | [5 empty] | mineralisation |  |  |  | sphalerite, chalcopyrite, pyrrhotite, pyrite, arsenopyrite |  |  | Sn-poor Epithermal |  |  |  | galena, bismuthinite, marcasite, iron oxides, pyroxene, actinolite, quartz | thin sections and polished blocks examined using optical microscope, BSE detector, and EDS prior to analysis | EMPA, LA-ICPMS | JEOL JXA-8230 electron probe microanalyzer; RESOlution-LR 193 nm ArF excimer laser ablation system coupled to an Agilent 7700x ICP-MS | Laboratory of Mineral Resources Research Center, Fuzhou University; Adelaide Microscopy, the University of Adelaide | EPMA point analysis: accelerating voltage 15 kV, beam current 20 nA, beam diameter ~5 μm; EPMA mapping: accelerating voltage 20 kV, working current 50 nA, dwell time ~10 ms; BSE imaging: accelerating voltage 20 kV, beam current 10 nA; LA-ICP-MS: energy density 3~3.5 J/cm2, spot sizes 29 to 51 μm, repetition rates 5 Hz (polished thin-section) and 10 Hz (polished blocks), ~30 s background acquisition, ~40 s sample data acquisition | STDGL3 (Danyushevsky et al. 2011) and GSD-1G (USGS) | 0.143302 | [19 empty] | 2271.557015 | [5 empty] | 0.635515 | [5 empty] | 28.742116 | [9 empty] | 972.238231 |  | 4.379653 |  |  |  | 0.084949 | [7 empty] | 19.368358 | [13 empty] | 0.848944 | [15 empty] | 0.567286 | [17 empty] | 0.725634 | [9 empty] | 21.583311 | [32 empty] | 2025 |  |  | CHN | Tibet
| Lawu |  | Magmatic hydrothermal | Skarn | Cu-Pb-Zn skarn | Cu, Pb, Zn | In, Sn | Cu, Pb, Zn, In, Sn |  |  | fba03-10 | fba03-10 | underground mine |  |  |  |  | ore material | drill core | underground mining tunnels and drill cores | mineral separate | [5 empty] | mineralisation |  |  |  | sphalerite, chalcopyrite, pyrrhotite, pyrite, arsenopyrite |  |  | Sn-poor Epithermal |  |  |  | galena, bismuthinite, marcasite, iron oxides, pyroxene, actinolite, quartz | thin sections and polished blocks examined using optical microscope, BSE detector, and EDS prior to analysis | EMPA, LA-ICPMS | JEOL JXA-8230 electron probe microanalyzer; RESOlution-LR 193 nm ArF excimer laser ablation system coupled to an Agilent 7700x ICP-MS | Laboratory of Mineral Resources Research Center, Fuzhou University; Adelaide Microscopy, the University of Adelaide | EPMA point analysis: accelerating voltage 15 kV, beam current 20 nA, beam diameter ~5 μm; EPMA mapping: accelerating voltage 20 kV, working current 50 nA, dwell time ~10 ms; BSE imaging: accelerating voltage 20 kV, beam current 10 nA; LA-ICP-MS: energy density 3~3.5 J/cm2, spot sizes 29 to 51 μm, repetition rates 5 Hz (polished thin-section) and 10 Hz (polished blocks), ~30 s background acquisition, ~40 s sample data acquisition | STDGL3 (Danyushevsky et al. 2011) and GSD-1G (USGS) | 0.332892 | [19 empty] | 1371.873639 | [5 empty] | 0.332761 | [5 empty] | 42.031257 | [9 empty] | 1060.37703 |  | 12.060023 |  |  |  | 0.084949 | [7 empty] | 27.810464 | [13 empty] | 0.511386 | [15 empty] | 0.858766 | [17 empty] | 2.000589 | [9 empty] | 22.337143 | [32 empty] | 2025 |  |  | CHN | Tibet
| Lawu |  | Magmatic hydrothermal | Skarn | Cu-Pb-Zn skarn | Cu, Pb, Zn | In, Sn | Cu, Pb, Zn, In, Sn |  |  | fba04-1 | fba04-1 | underground mine |  |  |  |  | ore material | drill core | underground mining tunnels and drill cores | mineral separate | [5 empty] | mineralisation |  |  |  | sphalerite, chalcopyrite, pyrrhotite, pyrite, arsenopyrite |  |  | Sn-poor Epithermal |  |  |  | galena, bismuthinite, marcasite, iron oxides, pyroxene, actinolite, quartz | thin sections and polished blocks examined using optical microscope, BSE detector, and EDS prior to analysis | EMPA, LA-ICPMS | JEOL JXA-8230 electron probe microanalyzer; RESOlution-LR 193 nm ArF excimer laser ablation system coupled to an Agilent 7700x ICP-MS | Laboratory of Mineral Resources Research Center, Fuzhou University; Adelaide Microscopy, the University of Adelaide | EPMA point analysis: accelerating voltage 15 kV, beam current 20 nA, beam diameter ~5 μm; EPMA mapping: accelerating voltage 20 kV, working current 50 nA, dwell time ~10 ms; BSE imaging: accelerating voltage 20 kV, beam current 10 nA; LA-ICP-MS: energy density 3~3.5 J/cm2, spot sizes 29 to 51 μm, repetition rates 5 Hz (polished thin-section) and 10 Hz (polished blocks), ~30 s background acquisition, ~40 s sample data acquisition | STDGL3 (Danyushevsky et al. 2011) and GSD-1G (USGS) | 0.214737 | [19 empty] | 1180.116378 | [5 empty] | 0.127639 | [5 empty] | 28.173856 | [9 empty] | 1042.500626 |  | 19.561129 |  |  |  | 0.084949 | [7 empty] | 25.564672 | [13 empty] | 0.723525 | [15 empty] | 0.721329 | [17 empty] | 0.753328 | [9 empty] | 5.128705 | [32 empty] | 2025 |  |  | CHN | Tibet
| Lawu |  | Magmatic hydrothermal | Skarn | Cu-Pb-Zn skarn | Cu, Pb, Zn | In, Sn | Cu, Pb, Zn, In, Sn |  |  | fba04-2 | fba04-2 | underground mine |  |  |  |  | ore material | drill core | underground mining tunnels and drill cores | mineral separate | [5 empty] | mineralisation |  |  |  | sphalerite, chalcopyrite, pyrrhotite, pyrite, arsenopyrite |  |  | Sn-poor Epithermal |  |  |  | galena, bismuthinite, marcasite, iron oxides, pyroxene, actinolite, quartz | thin sections and polished blocks examined using optical microscope, BSE detector, and EDS prior to analysis | EMPA, LA-ICPMS | JEOL JXA-8230 electron probe microanalyzer; RESOlution-LR 193 nm ArF excimer laser ablation system coupled to an Agilent 7700x ICP-MS | Laboratory of Mineral Resources Research Center, Fuzhou University; Adelaide Microscopy, the University of Adelaide | EPMA point analysis: accelerating voltage 15 kV, beam current 20 nA, beam diameter ~5 μm; EPMA mapping: accelerating voltage 20 kV, working current 50 nA, dwell time ~10 ms; BSE imaging: accelerating voltage 20 kV, beam current 10 nA; LA-ICP-MS: energy density 3~3.5 J/cm2, spot sizes 29 to 51 μm, repetition rates 5 Hz (polished thin-section) and 10 Hz (polished blocks), ~30 s background acquisition, ~40 s sample data acquisition | STDGL3 (Danyushevsky et al. 2011) and GSD-1G (USGS) | 17.028893 | [19 empty] | 1922.831961 | [5 empty] | 4.108281 | [5 empty] | 70.670511 | [9 empty] | 587.345297 |  | 22.638109 |  |  |  | 0.084949 | [7 empty] | 4.329671 | [13 empty] | 0.855573 | [15 empty] | 6.938474 | [17 empty] | 91.181511 | [9 empty] | 7.398269 | [32 empty] | 2025 |  |  | CHN | Tibet
| Lawu |  | Magmatic hydrothermal | Skarn | Cu-Pb-Zn skarn | Cu, Pb, Zn | In, Sn | Cu, Pb, Zn, In, Sn |  |  | fba04-3 | fba04-3 | underground mine |  |  |  |  | ore material | drill core | underground mining tunnels and drill cores | mineral separate | [5 empty] | mineralisation |  |  |  | sphalerite, chalcopyrite, pyrrhotite, pyrite, arsenopyrite |  |  | Sn-poor Epithermal |  |  |  | galena, bismuthinite, marcasite, iron oxides, pyroxene, actinolite, quartz | thin sections and polished blocks examined using optical microscope, BSE detector, and EDS prior to analysis | EMPA, LA-ICPMS | JEOL JXA-8230 electron probe microanalyzer; RESOlution-LR 193 nm ArF excimer laser ablation system coupled to an Agilent 7700x ICP-MS | Laboratory of Mineral Resources Research Center, Fuzhou University; Adelaide Microscopy, the University of Adelaide | EPMA point analysis: accelerating voltage 15 kV, beam current 20 nA, beam diameter ~5 μm; EPMA mapping: accelerating voltage 20 kV, working current 50 nA, dwell time ~10 ms; BSE imaging: accelerating voltage 20 kV, beam current 10 nA; LA-ICP-MS: energy density 3~3.5 J/cm2, spot sizes 29 to 51 μm, repetition rates 5 Hz (polished thin-section) and 10 Hz (polished blocks), ~30 s background acquisition, ~40 s sample data acquisition | STDGL3 (Danyushevsky et al. 2011) and GSD-1G (USGS) | 5.552106 | [19 empty] | 1302.845369 | [5 empty] | 4.376408 | [5 empty] | 17.546578 | [9 empty] | 415.328199 |  | 8.486467 |  |  |  | 0.084949 | [7 empty] | 5.28402 | [13 empty] | 0.931596 | [15 empty] | 6.152367 | [17 empty] | 24.914443 | [9 empty] | 1.211558 | [32 empty] | 2025 |  |  | CHN | Tibet
| Lawu |  | Magmatic hydrothermal | Skarn | Cu-Pb-Zn skarn | Cu, Pb, Zn | In, Sn | Cu, Pb, Zn, In, Sn |  |  | fba04-4 | fba04-4 | underground mine |  |  |  |  | ore material | drill core | underground mining tunnels and drill cores | mineral separate | [5 empty] | mineralisation |  |  |  | sphalerite, chalcopyrite, pyrrhotite, pyrite, arsenopyrite |  |  | Sn-poor Epithermal |  |  |  | galena, bismuthinite, marcasite, iron oxides, pyroxene, actinolite, quartz | thin sections and polished blocks examined using optical microscope, BSE detector, and EDS prior to analysis | EMPA, LA-ICPMS | JEOL JXA-8230 electron probe microanalyzer; RESOlution-LR 193 nm ArF excimer laser ablation system coupled to an Agilent 7700x ICP-MS | Laboratory of Mineral Resources Research Center, Fuzhou University; Adelaide Microscopy, the University of Adelaide | EPMA point analysis: accelerating voltage 15 kV, beam current 20 nA, beam diameter ~5 μm; EPMA mapping: accelerating voltage 20 kV, working current 50 nA, dwell time ~10 ms; BSE imaging: accelerating voltage 20 kV, beam current 10 nA; LA-ICP-MS: energy density 3~3.5 J/cm2, spot sizes 29 to 51 μm, repetition rates 5 Hz (polished thin-section) and 10 Hz (polished blocks), ~30 s background acquisition, ~40 s sample data acquisition | STDGL3 (Danyushevsky et al. 2011) and GSD-1G (USGS) | 0.793419 | [19 empty] | 1894.880271 | [5 empty] | 0.32978 | [5 empty] | 22.982914 | [9 empty] | 1038.816961 |  | 12.401993 |  |  |  | 0.084949 | [7 empty] | 22.675441 | [13 empty] | 1.119405 | [15 empty] | 2.089939 | [17 empty] | 3.54665 | [9 empty] | 0.568098 | [32 empty] | 2025 |  |  | CHN | Tibet
| Lawu |  | Magmatic hydrothermal | Skarn | Cu-Pb-Zn skarn | Cu, Pb, Zn | In, Sn | Cu, Pb, Zn, In, Sn |  |  | fba04-5 | fba04-5 | underground mine |  |  |  |  | ore material | drill core | underground mining tunnels and drill cores | mineral separate | [5 empty] | mineralisation |  |  |  | sphalerite, chalcopyrite, pyrrhotite, pyrite, arsenopyrite |  |  | Sn-poor Epithermal |  |  |  | galena, bismuthinite, marcasite, iron oxides, pyroxene, actinolite, quartz | thin sections and polished blocks examined using optical microscope, BSE detector, and EDS prior to analysis | EMPA, LA-ICPMS | JEOL JXA-8230 electron probe microanalyzer; RESOlution-LR 193 nm ArF excimer laser ablation system coupled to an Agilent 7700x ICP-MS | Laboratory of Mineral Resources Research Center, Fuzhou University; Adelaide Microscopy, the University of Adelaide | EPMA point analysis: accelerating voltage 15 kV, beam current 20 nA, beam diameter ~5 μm; EPMA mapping: accelerating voltage 20 kV, working current 50 nA, dwell time ~10 ms; BSE imaging: accelerating voltage 20 kV, beam current 10 nA; LA-ICP-MS: energy density 3~3.5 J/cm2, spot sizes 29 to 51 μm, repetition rates 5 Hz (polished thin-section) and 10 Hz (polished blocks), ~30 s background acquisition, ~40 s sample data acquisition | STDGL3 (Danyushevsky et al. 2011) and GSD-1G (USGS) | 2.674888 | [19 empty] | 1574.996988 | [5 empty] | 1.495528 | [5 empty] | 25.611225 | [9 empty] | 792.017975 |  | 10.803301 |  |  |  | 0.084949 | [7 empty] | 7.613027 | [13 empty] | 0.723022 | [15 empty] | 2.524316 | [17 empty] | 13.886346 | [9 empty] | 2.968145 | [32 empty] | 2025 |  |  | CHN | Tibet
| Lawu |  | Magmatic hydrothermal | Skarn | Cu-Pb-Zn skarn | Cu, Pb, Zn | In, Sn | Cu, Pb, Zn, In, Sn |  |  | fba04-6 | fba04-6 | underground mine |  |  |  |  | ore material | drill core | underground mining tunnels and drill cores | mineral separate | [5 empty] | mineralisation |  |  |  | sphalerite, chalcopyrite, pyrrhotite, pyrite, arsenopyrite |  |  | Sn-poor Epithermal |  |  |  | galena, bismuthinite, marcasite, iron oxides, pyroxene, actinolite, quartz | thin sections and polished blocks examined using optical microscope, BSE detector, and EDS prior to analysis | EMPA, LA-ICPMS | JEOL JXA-8230 electron probe microanalyzer; RESOlution-LR 193 nm ArF excimer laser ablation system coupled to an Agilent 7700x ICP-MS | Laboratory of Mineral Resources Research Center, Fuzhou University; Adelaide Microscopy, the University of Adelaide | EPMA point analysis: accelerating voltage 15 kV, beam current 20 nA, beam diameter ~5 μm; EPMA mapping: accelerating voltage 20 kV, working current 50 nA, dwell time ~10 ms; BSE imaging: accelerating voltage 20 kV, beam current 10 nA; LA-ICP-MS: energy density 3~3.5 J/cm2, spot sizes 29 to 51 μm, repetition rates 5 Hz (polished thin-section) and 10 Hz (polished blocks), ~30 s background acquisition, ~40 s sample data acquisition | STDGL3 (Danyushevsky et al. 2011) and GSD-1G (USGS) | 15.748374 | [19 empty] | 1604.984029 | [5 empty] | 1.271422 | [5 empty] | 149.831406 | [9 empty] | 724.634205 |  | 17.411975 |  |  |  | 0.63204 | [7 empty] | 60.20896 | [13 empty] | 1.087213 | [15 empty] | 3.102874 | [17 empty] | 136.092092 | [9 empty] | 32.972705 | [32 empty] | 2025 |  |  | CHN | Tibet
| Lawu |  | Magmatic hydrothermal | Skarn | Cu-Pb-Zn skarn | Cu, Pb, Zn | In, Sn | Cu, Pb, Zn, In, Sn |  |  | fba04-7 | fba04-7 | underground mine |  |  |  |  | ore material | drill core | underground mining tunnels and drill cores | mineral separate | [5 empty] | mineralisation |  |  |  | sphalerite, chalcopyrite, pyrrhotite, pyrite, arsenopyrite |  |  | Sn-poor Epithermal |  |  |  | galena, bismuthinite, marcasite, iron oxides, pyroxene, actinolite, quartz | thin sections and polished blocks examined using optical microscope, BSE detector, and EDS prior to analysis | EMPA, LA-ICPMS | JEOL JXA-8230 electron probe microanalyzer; RESOlution-LR 193 nm ArF excimer laser ablation system coupled to an Agilent 7700x ICP-MS | Laboratory of Mineral Resources Research Center, Fuzhou University; Adelaide Microscopy, the University of Adelaide | EPMA point analysis: accelerating voltage 15 kV, beam current 20 nA, beam diameter ~5 μm; EPMA mapping: accelerating voltage 20 kV, working current 50 nA, dwell time ~10 ms; BSE imaging: accelerating voltage 20 kV, beam current 10 nA; LA-ICP-MS: energy density 3~3.5 J/cm2, spot sizes 29 to 51 μm, repetition rates 5 Hz (polished thin-section) and 10 Hz (polished blocks), ~30 s background acquisition, ~40 s sample data acquisition | STDGL3 (Danyushevsky et al. 2011) and GSD-1G (USGS) | 24.186078 | [19 empty] | 1315.319448 | [5 empty] | 0.178768 | [5 empty] | 249.251582 | [9 empty] | 1102.877816 |  | 32.257639 |  |  |  | 0.084949 | [7 empty] | 121.197961 | [13 empty] | 0.962745 | [15 empty] | 5.859322 | [17 empty] | 219.624103 | [9 empty] | 60.525071 | [32 empty] | 2025 |  |  | CHN | Tibet
| Lawu |  | Magmatic hydrothermal | Skarn | Cu-Pb-Zn skarn | Cu, Pb, Zn | In, Sn | Cu, Pb, Zn, In, Sn |  |  | fba04-8 | fba04-8 | underground mine |  |  |  |  | ore material | drill core | underground mining tunnels and drill cores | mineral separate | [5 empty] | mineralisation |  |  |  | sphalerite, chalcopyrite, pyrrhotite, pyrite, arsenopyrite |  |  | Sn-poor Epithermal |  |  |  | galena, bismuthinite, marcasite, iron oxides, pyroxene, actinolite, quartz | thin sections and polished blocks examined using optical microscope, BSE detector, and EDS prior to analysis | EMPA, LA-ICPMS | JEOL JXA-8230 electron probe microanalyzer; RESOlution-LR 193 nm ArF excimer laser ablation system coupled to an Agilent 7700x ICP-MS | Laboratory of Mineral Resources Research Center, Fuzhou University; Adelaide Microscopy, the University of Adelaide | EPMA point analysis: accelerating voltage 15 kV, beam current 20 nA, beam diameter ~5 μm; EPMA mapping: accelerating voltage 20 kV, working current 50 nA, dwell time ~10 ms; BSE imaging: accelerating voltage 20 kV, beam current 10 nA; LA-ICP-MS: energy density 3~3.5 J/cm2, spot sizes 29 to 51 μm, repetition rates 5 Hz (polished thin-section) and 10 Hz (polished blocks), ~30 s background acquisition, ~40 s sample data acquisition | STDGL3 (Danyushevsky et al. 2011) and GSD-1G (USGS) | 13.352737 | [19 empty] | 1325.154943 | [5 empty] | 0.178929 | [5 empty] | 184.609563 | [9 empty] | 1061.355179 |  | 28.568325 |  |  |  | 0.084949 | [7 empty] | 124.900082 | [13 empty] | 1.026147 | [15 empty] | 2.484084 | [17 empty] | 124.593565 | [9 empty] | 45.030744 | [32 empty] | 2025 |  |  | CHN | Tibet
| Lawu |  | Magmatic hydrothermal | Skarn | Cu-Pb-Zn skarn | Cu, Pb, Zn | In, Sn | Cu, Pb, Zn, In, Sn |  |  | fba04-9 | fba04-9 | underground mine |  |  |  |  | ore material | drill core | underground mining tunnels and drill cores | mineral separate | [5 empty] | mineralisation |  |  |  | sphalerite, chalcopyrite, pyrrhotite, pyrite, arsenopyrite |  |  | Sn-poor Epithermal |  |  |  | galena, bismuthinite, marcasite, iron oxides, pyroxene, actinolite, quartz | thin sections and polished blocks examined using optical microscope, BSE detector, and EDS prior to analysis | EMPA, LA-ICPMS | JEOL JXA-8230 electron probe microanalyzer; RESOlution-LR 193 nm ArF excimer laser ablation system coupled to an Agilent 7700x ICP-MS | Laboratory of Mineral Resources Research Center, Fuzhou University; Adelaide Microscopy, the University of Adelaide | EPMA point analysis: accelerating voltage 15 kV, beam current 20 nA, beam diameter ~5 μm; EPMA mapping: accelerating voltage 20 kV, working current 50 nA, dwell time ~10 ms; BSE imaging: accelerating voltage 20 kV, beam current 10 nA; LA-ICP-MS: energy density 3~3.5 J/cm2, spot sizes 29 to 51 μm, repetition rates 5 Hz (polished thin-section) and 10 Hz (polished blocks), ~30 s background acquisition, ~40 s sample data acquisition | STDGL3 (Danyushevsky et al. 2011) and GSD-1G (USGS) | 6.353123 | [19 empty] | 1596.651742 | [5 empty] | 0.491641 | [5 empty] | 37.204437 | [9 empty] | 851.753481 |  | 9.04823 |  |  |  | 0.084949 | [7 empty] | 34.049479 | [13 empty] | 0.309126 | [15 empty] | 4.658195 | [17 empty] | 18.833351 | [9 empty] | 15.628011 | [32 empty] | 2025 |  |  | CHN | Tibet
| Lawu |  | Magmatic hydrothermal | Skarn | Cu-Pb-Zn skarn | Cu, Pb, Zn | In, Sn | Cu, Pb, Zn, In, Sn |  |  | fba04-10 | fba04-10 | underground mine |  |  |  |  | ore material | drill core | underground mining tunnels and drill cores | mineral separate | [5 empty] | mineralisation |  |  |  | sphalerite, chalcopyrite, pyrrhotite, pyrite, arsenopyrite |  |  | Sn-poor Epithermal |  |  |  | galena, bismuthinite, marcasite, iron oxides, pyroxene, actinolite, quartz | thin sections and polished blocks examined using optical microscope, BSE detector, and EDS prior to analysis | EMPA, LA-ICPMS | JEOL JXA-8230 electron probe microanalyzer; RESOlution-LR 193 nm ArF excimer laser ablation system coupled to an Agilent 7700x ICP-MS | Laboratory of Mineral Resources Research Center, Fuzhou University; Adelaide Microscopy, the University of Adelaide | EPMA point analysis: accelerating voltage 15 kV, beam current 20 nA, beam diameter ~5 μm; EPMA mapping: accelerating voltage 20 kV, working current 50 nA, dwell time ~10 ms; BSE imaging: accelerating voltage 20 kV, beam current 10 nA; LA-ICP-MS: energy density 3~3.5 J/cm2, spot sizes 29 to 51 μm, repetition rates 5 Hz (polished thin-section) and 10 Hz (polished blocks), ~30 s background acquisition, ~40 s sample data acquisition | STDGL3 (Danyushevsky et al. 2011) and GSD-1G (USGS) | 17.602055 | [19 empty] | 1960.606263 | [5 empty] | 3.100563 | [5 empty] | 147.248512 | [9 empty] | 563.307849 |  | 11.303504 |  |  |  | 0.58064 | [7 empty] | 127.167085 | [13 empty] | 0.795879 | [15 empty] | 9.633362 | [17 empty] | 75.499847 | [9 empty] | 29.655485 | [32 empty] | 2025 |  |  | CHN | Tibet
| Lawu |  | Magmatic hydrothermal | Skarn | Cu-Pb-Zn skarn | Cu, Pb, Zn | In, Sn | Cu, Pb, Zn, In, Sn |  |  | fba04-11 | fba04-11 | underground mine |  |  |  |  | ore material | drill core | underground mining tunnels and drill cores | mineral separate | [5 empty] | mineralisation |  |  |  | sphalerite, chalcopyrite, pyrrhotite, pyrite, arsenopyrite |  |  | Sn-poor Epithermal |  |  |  | galena, bismuthinite, marcasite, iron oxides, pyroxene, actinolite, quartz | thin sections and polished blocks examined using optical microscope, BSE detector, and EDS prior to analysis | EMPA, LA-ICPMS | JEOL JXA-8230 electron probe microanalyzer; RESOlution-LR 193 nm ArF excimer laser ablation system coupled to an Agilent 7700x ICP-MS | Laboratory of Mineral Resources Research Center, Fuzhou University; Adelaide Microscopy, the University of Adelaide | EPMA point analysis: accelerating voltage 15 kV, beam current 20 nA, beam diameter ~5 μm; EPMA mapping: accelerating voltage 20 kV, working current 50 nA, dwell time ~10 ms; BSE imaging: accelerating voltage 20 kV, beam current 10 nA; LA-ICP-MS: energy density 3~3.5 J/cm2, spot sizes 29 to 51 μm, repetition rates 5 Hz (polished thin-section) and 10 Hz (polished blocks), ~30 s background acquisition, ~40 s sample data acquisition | STDGL3 (Danyushevsky et al. 2011) and GSD-1G (USGS) | 0.263226 | [19 empty] | 1308.14425 | [5 empty] | 0.153382 | [5 empty] | 13.354709 | [9 empty] | 1049.084951 |  | 19.09475 |  |  |  | 0.084949 | [7 empty] | 1.911736 | [13 empty] | 0.708571 | [15 empty] | 0.649818 | [17 empty] | 1.258678 | [9 empty] | 0.604682 | [32 empty] | 2025 |  |  | CHN | Tibet
| Lawu |  | Magmatic hydrothermal | Skarn | Cu-Pb-Zn skarn | Cu, Pb, Zn | In, Sn | Cu, Pb, Zn, In, Sn |  |  | fba04-12 | fba04-12 | underground mine |  |  |  |  | ore material | drill core | underground mining tunnels and drill cores | mineral separate | [5 empty] | mineralisation |  |  |  | sphalerite, chalcopyrite, pyrrhotite, pyrite, arsenopyrite |  |  | Sn-poor Epithermal |  |  |  | galena, bismuthinite, marcasite, iron oxides, pyroxene, actinolite, quartz | thin sections and polished blocks examined using optical microscope, BSE detector, and EDS prior to analysis | EMPA, LA-ICPMS | JEOL JXA-8230 electron probe microanalyzer; RESOlution-LR 193 nm ArF excimer laser ablation system coupled to an Agilent 7700x ICP-MS | Laboratory of Mineral Resources Research Center, Fuzhou University; Adelaide Microscopy, the University of Adelaide | EPMA point analysis: accelerating voltage 15 kV, beam current 20 nA, beam diameter ~5 μm; EPMA mapping: accelerating voltage 20 kV, working current 50 nA, dwell time ~10 ms; BSE imaging: accelerating voltage 20 kV, beam current 10 nA; LA-ICP-MS: energy density 3~3.5 J/cm2, spot sizes 29 to 51 μm, repetition rates 5 Hz (polished thin-section) and 10 Hz (polished blocks), ~30 s background acquisition, ~40 s sample data acquisition | STDGL3 (Danyushevsky et al. 2011) and GSD-1G (USGS) | 7.337661 | [19 empty] | 2242.295072 | [5 empty] | 1.077055 | [5 empty] | 21.833068 | [9 empty] | 838.886653 |  | 8.588662 |  |  |  | 0.084949 | [7 empty] | 3.414016 | [13 empty] | 1.256201 | [15 empty] | 9.666543 | [17 empty] | 28.201986 | [9 empty] | 0.888832 | [32 empty] | 2025 |  |  | CHN | Tibet
| Lawu |  | Magmatic hydrothermal | Skarn | Cu-Pb-Zn skarn | Cu, Pb, Zn | In, Sn | Cu, Pb, Zn, In, Sn |  |  | fba04-13 | fba04-13 | underground mine |  |  |  |  | ore material | drill core | underground mining tunnels and drill cores | mineral separate | [5 empty] | mineralisation |  |  |  | sphalerite, chalcopyrite, pyrrhotite, pyrite, arsenopyrite |  |  | Sn-poor Epithermal |  |  |  | galena, bismuthinite, marcasite, iron oxides, pyroxene, actinolite, quartz | thin sections and polished blocks examined using optical microscope, BSE detector, and EDS prior to analysis | EMPA, LA-ICPMS | JEOL JXA-8230 electron probe microanalyzer; RESOlution-LR 193 nm ArF excimer laser ablation system coupled to an Agilent 7700x ICP-MS | Laboratory of Mineral Resources Research Center, Fuzhou University; Adelaide Microscopy, the University of Adelaide | EPMA point analysis: accelerating voltage 15 kV, beam current 20 nA, beam diameter ~5 μm; EPMA mapping: accelerating voltage 20 kV, working current 50 nA, dwell time ~10 ms; BSE imaging: accelerating voltage 20 kV, beam current 10 nA; LA-ICP-MS: energy density 3~3.5 J/cm2, spot sizes 29 to 51 μm, repetition rates 5 Hz (polished thin-section) and 10 Hz (polished blocks), ~30 s background acquisition, ~40 s sample data acquisition | STDGL3 (Danyushevsky et al. 2011) and GSD-1G (USGS) | 3.989314 | [19 empty] | 1493.571676 | [5 empty] | 1.505437 | [5 empty] | 64.677907 | [9 empty] | 790.42216 |  | 10.033946 |  |  |  | 0.084949 | [7 empty] | 65.440137 | [13 empty] | 0.981271 | [15 empty] | 4.834514 | [17 empty] | 16.573834 | [9 empty] | 19.671949 | [32 empty] | 2025 |  |  | CHN | Tibet
| Lawu |  | Magmatic hydrothermal | Skarn | Cu-Pb-Zn skarn | Cu, Pb, Zn | In, Sn | Cu, Pb, Zn, In, Sn |  |  | fba12-1 | fba12-1 | underground mine |  |  |  |  | ore material | drill core | underground mining tunnels and drill cores | mineral separate | [5 empty] | mineralisation |  |  |  | sphalerite, chalcopyrite, pyrrhotite, pyrite, arsenopyrite |  |  | Sn-poor Epithermal |  |  |  | galena, bismuthinite, marcasite, iron oxides, pyroxene, actinolite, quartz | thin sections and polished blocks examined using optical microscope, BSE detector, and EDS prior to analysis | EMPA, LA-ICPMS | JEOL JXA-8230 electron probe microanalyzer; RESOlution-LR 193 nm ArF excimer laser ablation system coupled to an Agilent 7700x ICP-MS | Laboratory of Mineral Resources Research Center, Fuzhou University; Adelaide Microscopy, the University of Adelaide | EPMA point analysis: accelerating voltage 15 kV, beam current 20 nA, beam diameter ~5 μm; EPMA mapping: accelerating voltage 20 kV, working current 50 nA, dwell time ~10 ms; BSE imaging: accelerating voltage 20 kV, beam current 10 nA; LA-ICP-MS: energy density 3~3.5 J/cm2, spot sizes 29 to 51 μm, repetition rates 5 Hz (polished thin-section) and 10 Hz (polished blocks), ~30 s background acquisition, ~40 s sample data acquisition | STDGL3 (Danyushevsky et al. 2011) and GSD-1G (USGS) | 5.023742 | [19 empty] | 2387.961865 | [5 empty] | 10.231831 | [5 empty] | 125.79383 | [9 empty] | 579.97207 |  | 176.206522 |  |  |  | 0.988327 | [7 empty] | 0.054539 | [13 empty] | 1.160645 | [15 empty] | 10.039495 | [17 empty] | 41.59954 | [9 empty] | 2.243823 | [32 empty] | 2025 |  |  | CHN | Tibet
| Lawu |  | Magmatic hydrothermal | Skarn | Cu-Pb-Zn skarn | Cu, Pb, Zn | In, Sn | Cu, Pb, Zn, In, Sn |  |  | fba12-2 | fba12-2 | underground mine |  |  |  |  | ore material | drill core | underground mining tunnels and drill cores | mineral separate | [5 empty] | mineralisation |  |  |  | sphalerite, chalcopyrite, pyrrhotite, pyrite, arsenopyrite |  |  | Sn-poor Epithermal |  |  |  | galena, bismuthinite, marcasite, iron oxides, pyroxene, actinolite, quartz | thin sections and polished blocks examined using optical microscope, BSE detector, and EDS prior to analysis | EMPA, LA-ICPMS | JEOL JXA-8230 electron probe microanalyzer; RESOlution-LR 193 nm ArF excimer laser ablation system coupled to an Agilent 7700x ICP-MS | Laboratory of Mineral Resources Research Center, Fuzhou University; Adelaide Microscopy, the University of Adelaide | EPMA point analysis: accelerating voltage 15 kV, beam current 20 nA, beam diameter ~5 μm; EPMA mapping: accelerating voltage 20 kV, working current 50 nA, dwell time ~10 ms; BSE imaging: accelerating voltage 20 kV, beam current 10 nA; LA-ICP-MS: energy density 3~3.5 J/cm2, spot sizes 29 to 51 μm, repetition rates 5 Hz (polished thin-section) and 10 Hz (polished blocks), ~30 s background acquisition, ~40 s sample data acquisition | STDGL3 (Danyushevsky et al. 2011) and GSD-1G (USGS) | 24.590621 | [19 empty] | 3247.868265 | [5 empty] | 8.872784 | [5 empty] | 214.960478 | [9 empty] | 503.877822 |  | 173.650279 |  |  |  | 0.747497 | [7 empty] | 11.585972 | [13 empty] | 0.858058 | [15 empty] | 38.425321 | [17 empty] | 160.280108 | [9 empty] | 12.780282 | [32 empty] | 2025 |  |  | CHN | Tibet
| Lawu |  | Magmatic hydrothermal | Skarn | Cu-Pb-Zn skarn | Cu, Pb, Zn | In, Sn | Cu, Pb, Zn, In, Sn |  |  | fba12-3 | fba12-3 | underground mine |  |  |  |  | ore material | drill core | underground mining tunnels and drill cores | mineral separate | [5 empty] | mineralisation |  |  |  | sphalerite, chalcopyrite, pyrrhotite, pyrite, arsenopyrite |  |  | Sn-poor Epithermal |  |  |  | galena, bismuthinite, marcasite, iron oxides, pyroxene, actinolite, quartz | thin sections and polished blocks examined using optical microscope, BSE detector, and EDS prior to analysis | EMPA, LA-ICPMS | JEOL JXA-8230 electron probe microanalyzer; RESOlution-LR 193 nm ArF excimer laser ablation system coupled to an Agilent 7700x ICP-MS | Laboratory of Mineral Resources Research Center, Fuzhou University; Adelaide Microscopy, the University of Adelaide | EPMA point analysis: accelerating voltage 15 kV, beam current 20 nA, beam diameter ~5 μm; EPMA mapping: accelerating voltage 20 kV, working current 50 nA, dwell time ~10 ms; BSE imaging: accelerating voltage 20 kV, beam current 10 nA; LA-ICP-MS: energy density 3~3.5 J/cm2, spot sizes 29 to 51 μm, repetition rates 5 Hz (polished thin-section) and 10 Hz (polished blocks), ~30 s background acquisition, ~40 s sample data acquisition | STDGL3 (Danyushevsky et al. 2011) and GSD-1G (USGS) | 39.833311 | [19 empty] | 2242.122727 | [5 empty] | 7.922671 | [5 empty] | 379.760494 | [9 empty] | 391.63065 |  | 410.987002 |  |  |  | 2.527675 | [7 empty] | 0.100018 | [13 empty] | 0.67324 | [15 empty] | 44.685222 | [17 empty] | 252.73137 | [9 empty] | 3.135606 | [32 empty] | 2025 |  |  | CHN | Tibet
| Lawu |  | Magmatic hydrothermal | Skarn | Cu-Pb-Zn skarn | Cu, Pb, Zn | In, Sn | Cu, Pb, Zn, In, Sn |  |  | fba12-4 | fba12-4 | underground mine |  |  |  |  | ore material | drill core | underground mining tunnels and drill cores | mineral separate | [5 empty] | mineralisation |  |  |  | sphalerite, chalcopyrite, pyrrhotite, pyrite, arsenopyrite |  |  | Sn-poor Epithermal |  |  |  | galena, bismuthinite, marcasite, iron oxides, pyroxene, actinolite, quartz | thin sections and polished blocks examined using optical microscope, BSE detector, and EDS prior to analysis | EMPA, LA-ICPMS | JEOL JXA-8230 electron probe microanalyzer; RESOlution-LR 193 nm ArF excimer laser ablation system coupled to an Agilent 7700x ICP-MS | Laboratory of Mineral Resources Research Center, Fuzhou University; Adelaide Microscopy, the University of Adelaide | EPMA point analysis: accelerating voltage 15 kV, beam current 20 nA, beam diameter ~5 μm; EPMA mapping: accelerating voltage 20 kV, working current 50 nA, dwell time ~10 ms; BSE imaging: accelerating voltage 20 kV, beam current 10 nA; LA-ICP-MS: energy density 3~3.5 J/cm2, spot sizes 29 to 51 μm, repetition rates 5 Hz (polished thin-section) and 10 Hz (polished blocks), ~30 s background acquisition, ~40 s sample data acquisition | STDGL3 (Danyushevsky et al. 2011) and GSD-1G (USGS) | 118.408484 | [19 empty] | 2833.352436 | [5 empty] | 13.086739 | [5 empty] | 1109.568839 | [9 empty] | 537.55095 |  | 629.377439 |  |  |  | 42.653622 | [7 empty] | 4.521229 | [13 empty] | 1.281179 | [15 empty] | 251.872773 | [17 empty] | 1079.505753 | [9 empty] | 57.948279 | [32 empty] | 2025 |  |  | CHN | Tibet
| Lawu |  | Magmatic hydrothermal | Skarn | Cu-Pb-Zn skarn | Cu, Pb, Zn | In, Sn | Cu, Pb, Zn, In, Sn |  |  | fba12-5 | fba12-5 | underground mine |  |  |  |  | ore material | drill core | underground mining tunnels and drill cores | mineral separate | [5 empty] | mineralisation |  |  |  | sphalerite, chalcopyrite, pyrrhotite, pyrite, arsenopyrite |  |  | Sn-poor Epithermal |  |  |  | galena, bismuthinite, marcasite, iron oxides, pyroxene, actinolite, quartz | thin sections and polished blocks examined using optical microscope, BSE detector, and EDS prior to analysis | EMPA, LA-ICPMS | JEOL JXA-8230 electron probe microanalyzer; RESOlution-LR 193 nm ArF excimer laser ablation system coupled to an Agilent 7700x ICP-MS | Laboratory of Mineral Resources Research Center, Fuzhou University; Adelaide Microscopy, the University of Adelaide | EPMA point analysis: accelerating voltage 15 kV, beam current 20 nA, beam diameter ~5 μm; EPMA mapping: accelerating voltage 20 kV, working current 50 nA, dwell time ~10 ms; BSE imaging: accelerating voltage 20 kV, beam current 10 nA; LA-ICP-MS: energy density 3~3.5 J/cm2, spot sizes 29 to 51 μm, repetition rates 5 Hz (polished thin-section) and 10 Hz (polished blocks), ~30 s background acquisition, ~40 s sample data acquisition | STDGL3 (Danyushevsky et al. 2011) and GSD-1G (USGS) | 40.357602 | [19 empty] | 5363.858773 | [5 empty] | 10.144273 | [5 empty] | 318.324626 | [9 empty] | 977.064924 |  | 209.703763 |  |  |  | 1.345338 | [7 empty] | 3.986227 | [13 empty] | 2.808642 | [15 empty] | 92.022212 | [17 empty] | 269.65302 | [9 empty] | 46.140217 | [32 empty] | 2025 |  |  | CHN | Tibet
| Lawu |  | Magmatic hydrothermal | Skarn | Cu-Pb-Zn skarn | Cu, Pb, Zn | In, Sn | Cu, Pb, Zn, In, Sn |  |  | fba12-6 | fba12-6 | underground mine |  |  |  |  | ore material | drill core | underground mining tunnels and drill cores | mineral separate | [5 empty] | mineralisation |  |  |  | sphalerite, chalcopyrite, pyrrhotite, pyrite, arsenopyrite |  |  | Sn-poor Epithermal |  |  |  | galena, bismuthinite, marcasite, iron oxides, pyroxene, actinolite, quartz | thin sections and polished blocks examined using optical microscope, BSE detector, and EDS prior to analysis | EMPA, LA-ICPMS | JEOL JXA-8230 electron probe microanalyzer; RESOlution-LR 193 nm ArF excimer laser ablation system coupled to an Agilent 7700x ICP-MS | Laboratory of Mineral Resources Research Center, Fuzhou University; Adelaide Microscopy, the University of Adelaide | EPMA point analysis: accelerating voltage 15 kV, beam current 20 nA, beam diameter ~5 μm; EPMA mapping: accelerating voltage 20 kV, working current 50 nA, dwell time ~10 ms; BSE imaging: accelerating voltage 20 kV, beam current 10 nA; LA-ICP-MS: energy density 3~3.5 J/cm2, spot sizes 29 to 51 μm, repetition rates 5 Hz (polished thin-section) and 10 Hz (polished blocks), ~30 s background acquisition, ~40 s sample data acquisition | STDGL3 (Danyushevsky et al. 2011) and GSD-1G (USGS) | 12.222231 | [19 empty] | 16177.69 | [5 empty] | 11.760234 | [5 empty] | 100.501883 | [9 empty] | 1404.40274 |  | 44.814026 |  |  |  | 0.084949 | [7 empty] | 0.968649 | [13 empty] | 4.262841 | [15 empty] | 37.557002 | [17 empty] | 112.422327 | [9 empty] | 12.690743 | [32 empty] | 2025 |  |  | CHN | Tibet
| Lawu |  | Magmatic hydrothermal | Skarn | Cu-Pb-Zn skarn | Cu, Pb, Zn | In, Sn | Cu, Pb, Zn, In, Sn |  |  | fba12-7 | fba12-7 | underground mine |  |  |  |  | ore material | drill core | underground mining tunnels and drill cores | mineral separate | [5 empty] | mineralisation |  |  |  | sphalerite, chalcopyrite, pyrrhotite, pyrite, arsenopyrite |  |  | Sn-poor Epithermal |  |  |  | galena, bismuthinite, marcasite, iron oxides, pyroxene, actinolite, quartz | thin sections and polished blocks examined using optical microscope, BSE detector, and EDS prior to analysis | EMPA, LA-ICPMS | JEOL JXA-8230 electron probe microanalyzer; RESOlution-LR 193 nm ArF excimer laser ablation system coupled to an Agilent 7700x ICP-MS | Laboratory of Mineral Resources Research Center, Fuzhou University; Adelaide Microscopy, the University of Adelaide | EPMA point analysis: accelerating voltage 15 kV, beam current 20 nA, beam diameter ~5 μm; EPMA mapping: accelerating voltage 20 kV, working current 50 nA, dwell time ~10 ms; BSE imaging: accelerating voltage 20 kV, beam current 10 nA; LA-ICP-MS: energy density 3~3.5 J/cm2, spot sizes 29 to 51 μm, repetition rates 5 Hz (polished thin-section) and 10 Hz (polished blocks), ~30 s background acquisition, ~40 s sample data acquisition | STDGL3 (Danyushevsky et al. 2011) and GSD-1G (USGS) | 39.919734 | [19 empty] | 3560.834193 | [5 empty] | 13.327278 | [5 empty] | 285.61139 | [9 empty] | 936.892499 |  | 208.437563 |  |  |  | 1.182859 | [7 empty] | 2.462244 | [13 empty] | 1.921154 | [15 empty] | 66.088995 | [17 empty] | 263.707953 | [9 empty] | 5.477316 | [32 empty] | 2025 |  |  | CHN | Tibet
| Lawu |  | Magmatic hydrothermal | Skarn | Cu-Pb-Zn skarn | Cu, Pb, Zn | In, Sn | Cu, Pb, Zn, In, Sn |  |  | fba13_hSp-1 | fba13_hSp-1 | underground mine |  |  |  |  | ore material | drill core | underground mining tunnels and drill cores | mineral separate | [5 empty] | mineralisation |  |  |  | sphalerite, chalcopyrite, pyrrhotite, pyrite, arsenopyrite |  |  | Sn-poor Epithermal |  |  |  | galena, bismuthinite, marcasite, iron oxides, pyroxene, actinolite, quartz | thin sections and polished blocks examined using optical microscope, BSE detector, and EDS prior to analysis | EMPA, LA-ICPMS | JEOL JXA-8230 electron probe microanalyzer; RESOlution-LR 193 nm ArF excimer laser ablation system coupled to an Agilent 7700x ICP-MS | Laboratory of Mineral Resources Research Center, Fuzhou University; Adelaide Microscopy, the University of Adelaide | EPMA point analysis: accelerating voltage 15 kV, beam current 20 nA, beam diameter ~5 μm; EPMA mapping: accelerating voltage 20 kV, working current 50 nA, dwell time ~10 ms; BSE imaging: accelerating voltage 20 kV, beam current 10 nA; LA-ICP-MS: energy density 3~3.5 J/cm2, spot sizes 29 to 51 μm, repetition rates 5 Hz (polished thin-section) and 10 Hz (polished blocks), ~30 s background acquisition, ~40 s sample data acquisition | STDGL3 (Danyushevsky et al. 2011) and GSD-1G (USGS) | 21.315505 | [19 empty] | 2991.484684 | [5 empty] | 5.879466 | [5 empty] | 215.692542 | [9 empty] | 361.253045 |  | 218.822866 |  |  |  | 2.110717 | [7 empty] | 1.417073 | [13 empty] | 0.634623 | [15 empty] | 31.686141 | [17 empty] | 134.676346 | [9 empty] | 9.06132 | [32 empty] | 2025 |  |  | CHN | Tibet
| Lawu |  | Magmatic hydrothermal | Skarn | Cu-Pb-Zn skarn | Cu, Pb, Zn | In, Sn | Cu, Pb, Zn, In, Sn |  |  | fba13_hSp-2 | fba13_hSp-2 | underground mine |  |  |  |  | ore material | drill core | underground mining tunnels and drill cores | mineral separate | [5 empty] | mineralisation |  |  |  | sphalerite, chalcopyrite, pyrrhotite, pyrite, arsenopyrite |  |  | Sn-poor Epithermal |  |  |  | galena, bismuthinite, marcasite, iron oxides, pyroxene, actinolite, quartz | thin sections and polished blocks examined using optical microscope, BSE detector, and EDS prior to analysis | EMPA, LA-ICPMS | JEOL JXA-8230 electron probe microanalyzer; RESOlution-LR 193 nm ArF excimer laser ablation system coupled to an Agilent 7700x ICP-MS | Laboratory of Mineral Resources Research Center, Fuzhou University; Adelaide Microscopy, the University of Adelaide | EPMA point analysis: accelerating voltage 15 kV, beam current 20 nA, beam diameter ~5 μm; EPMA mapping: accelerating voltage 20 kV, working current 50 nA, dwell time ~10 ms; BSE imaging: accelerating voltage 20 kV, beam current 10 nA; LA-ICP-MS: energy density 3~3.5 J/cm2, spot sizes 29 to 51 μm, repetition rates 5 Hz (polished thin-section) and 10 Hz (polished blocks), ~30 s background acquisition, ~40 s sample data acquisition | STDGL3 (Danyushevsky et al. 2011) and GSD-1G (USGS) | 13.74229 | [19 empty] | 3042.247025 | [5 empty] | 8.492439 | [5 empty] | 165.336745 | [9 empty] | 466.167832 |  | 132.478452 |  |  |  | 1.217457 | [7 empty] | 0.343847 | [13 empty] | 0.750198 | [15 empty] | 36.888042 | [17 empty] | 119.544412 | [9 empty] | 6.633516 | [32 empty] | 2025 |  |  | CHN | Tibet
| Lawu |  | Magmatic hydrothermal | Skarn | Cu-Pb-Zn skarn | Cu, Pb, Zn | In, Sn | Cu, Pb, Zn, In, Sn |  |  | fba13_hSp-3 | fba13_hSp-3 | underground mine |  |  |  |  | ore material | drill core | underground mining tunnels and drill cores | mineral separate | [5 empty] | mineralisation |  |  |  | sphalerite, chalcopyrite, pyrrhotite, pyrite, arsenopyrite |  |  | Sn-poor Epithermal |  |  |  | galena, bismuthinite, marcasite, iron oxides, pyroxene, actinolite, quartz | thin sections and polished blocks examined using optical microscope, BSE detector, and EDS prior to analysis | EMPA, LA-ICPMS | JEOL JXA-8230 electron probe microanalyzer; RESOlution-LR 193 nm ArF excimer laser ablation system coupled to an Agilent 7700x ICP-MS | Laboratory of Mineral Resources Research Center, Fuzhou University; Adelaide Microscopy, the University of Adelaide | EPMA point analysis: accelerating voltage 15 kV, beam current 20 nA, beam diameter ~5 μm; EPMA mapping: accelerating voltage 20 kV, working current 50 nA, dwell time ~10 ms; BSE imaging: accelerating voltage 20 kV, beam current 10 nA; LA-ICP-MS: energy density 3~3.5 J/cm2, spot sizes 29 to 51 μm, repetition rates 5 Hz (polished thin-section) and 10 Hz (polished blocks), ~30 s background acquisition, ~40 s sample data acquisition | STDGL3 (Danyushevsky et al. 2011) and GSD-1G (USGS) | 53.302221 | [19 empty] | 2007.582657 | [5 empty] | 10.961323 | [5 empty] | 527.045987 | [9 empty] | 452.425631 |  | 485.631312 |  |  |  | 10.519 | [7 empty] | 0.102824 | [13 empty] | 0.874155 | [15 empty] | 105.40927 | [17 empty] | 401.531941 | [9 empty] | 1.974702 | [32 empty] | 2025 |  |  | CHN | Tibet
| Lawu |  | Magmatic hydrothermal | Skarn | Cu-Pb-Zn skarn | Cu, Pb, Zn | In, Sn | Cu, Pb, Zn, In, Sn |  |  | fba13_hSp-4 | fba13_hSp-4 | underground mine |  |  |  |  | ore material | drill core | underground mining tunnels and drill cores | mineral separate | [5 empty] | mineralisation |  |  |  | sphalerite, chalcopyrite, pyrrhotite, pyrite, arsenopyrite |  |  | Sn-poor Epithermal |  |  |  | galena, bismuthinite, marcasite, iron oxides, pyroxene, actinolite, quartz | thin sections and polished blocks examined using optical microscope, BSE detector, and EDS prior to analysis | EMPA, LA-ICPMS | JEOL JXA-8230 electron probe microanalyzer; RESOlution-LR 193 nm ArF excimer laser ablation system coupled to an Agilent 7700x ICP-MS | Laboratory of Mineral Resources Research Center, Fuzhou University; Adelaide Microscopy, the University of Adelaide | EPMA point analysis: accelerating voltage 15 kV, beam current 20 nA, beam diameter ~5 μm; EPMA mapping: accelerating voltage 20 kV, working current 50 nA, dwell time ~10 ms; BSE imaging: accelerating voltage 20 kV, beam current 10 nA; LA-ICP-MS: energy density 3~3.5 J/cm2, spot sizes 29 to 51 μm, repetition rates 5 Hz (polished thin-section) and 10 Hz (polished blocks), ~30 s background acquisition, ~40 s sample data acquisition | STDGL3 (Danyushevsky et al. 2011) and GSD-1G (USGS) | 25.419156 | [19 empty] | 2801.75993 | [5 empty] | 6.029507 | [5 empty] | 202.904802 | [9 empty] | 350.178994 |  | 174.098611 |  |  |  | 5.104742 | [7 empty] | 0.993711 | [13 empty] | 0.725206 | [15 empty] | 50.259418 | [17 empty] | 122.011405 | [9 empty] | 25.459811 | [32 empty] | 2025 |  |  | CHN | Tibet
| Lawu |  | Magmatic hydrothermal | Skarn | Cu-Pb-Zn skarn | Cu, Pb, Zn | In, Sn | Cu, Pb, Zn, In, Sn |  |  | fba13_hSp-5 | fba13_hSp-5 | underground mine |  |  |  |  | ore material | drill core | underground mining tunnels and drill cores | mineral separate | [5 empty] | mineralisation |  |  |  | sphalerite, chalcopyrite, pyrrhotite, pyrite, arsenopyrite |  |  | Sn-poor Epithermal |  |  |  | galena, bismuthinite, marcasite, iron oxides, pyroxene, actinolite, quartz | thin sections and polished blocks examined using optical microscope, BSE detector, and EDS prior to analysis | EMPA, LA-ICPMS | JEOL JXA-8230 electron probe microanalyzer; RESOlution-LR 193 nm ArF excimer laser ablation system coupled to an Agilent 7700x ICP-MS | Laboratory of Mineral Resources Research Center, Fuzhou University; Adelaide Microscopy, the University of Adelaide | EPMA point analysis: accelerating voltage 15 kV, beam current 20 nA, beam diameter ~5 μm; EPMA mapping: accelerating voltage 20 kV, working current 50 nA, dwell time ~10 ms; BSE imaging: accelerating voltage 20 kV, beam current 10 nA; LA-ICP-MS: energy density 3~3.5 J/cm2, spot sizes 29 to 51 μm, repetition rates 5 Hz (polished thin-section) and 10 Hz (polished blocks), ~30 s background acquisition, ~40 s sample data acquisition | STDGL3 (Danyushevsky et al. 2011) and GSD-1G (USGS) | 59.090708 | [19 empty] | 14180.03 | [5 empty] | 6.237817 | [5 empty] | 788.720503 | [9 empty] | 841.01907 |  | 108.789448 |  |  |  | 1.914066 | [7 empty] | 72.281689 | [13 empty] | 2.339255 | [15 empty] | 328.118911 | [17 empty] | 727.038248 | [9 empty] | 143.68774 | [32 empty] | 2025 |  |  | CHN | Tibet
| Lawu |  | Magmatic hydrothermal | Skarn | Cu-Pb-Zn skarn | Cu, Pb, Zn | In, Sn | Cu, Pb, Zn, In, Sn |  |  | fba13_hSp-6 | fba13_hSp-6 | underground mine |  |  |  |  | ore material | drill core | underground mining tunnels and drill cores | mineral separate | [5 empty] | mineralisation |  |  |  | sphalerite, chalcopyrite, pyrrhotite, pyrite, arsenopyrite |  |  | Sn-poor Epithermal |  |  |  | galena, bismuthinite, marcasite, iron oxides, pyroxene, actinolite, quartz | thin sections and polished blocks examined using optical microscope, BSE detector, and EDS prior to analysis | EMPA, LA-ICPMS | JEOL JXA-8230 electron probe microanalyzer; RESOlution-LR 193 nm ArF excimer laser ablation system coupled to an Agilent 7700x ICP-MS | Laboratory of Mineral Resources Research Center, Fuzhou University; Adelaide Microscopy, the University of Adelaide | EPMA point analysis: accelerating voltage 15 kV, beam current 20 nA, beam diameter ~5 μm; EPMA mapping: accelerating voltage 20 kV, working current 50 nA, dwell time ~10 ms; BSE imaging: accelerating voltage 20 kV, beam current 10 nA; LA-ICP-MS: energy density 3~3.5 J/cm2, spot sizes 29 to 51 μm, repetition rates 5 Hz (polished thin-section) and 10 Hz (polished blocks), ~30 s background acquisition, ~40 s sample data acquisition | STDGL3 (Danyushevsky et al. 2011) and GSD-1G (USGS) | 32.945318 | [19 empty] | 10864.78 | [5 empty] | 7.757897 | [5 empty] | 377.725496 | [9 empty] | 596.844572 |  | 42.849205 |  |  |  | 1.60644 | [7 empty] | 0.504687 | [13 empty] | 1.77403 | [15 empty] | 228.228845 | [17 empty] | 391.683281 | [9 empty] | 4.383162 | [32 empty] | 2025 |  |  | CHN | Tibet
| Lawu |  | Magmatic hydrothermal | Skarn | Cu-Pb-Zn skarn | Cu, Pb, Zn | In, Sn | Cu, Pb, Zn, In, Sn |  |  | fba13_hSp-7 | fba13_hSp-7 | underground mine |  |  |  |  | ore material | drill core | underground mining tunnels and drill cores | mineral separate | [5 empty] | mineralisation |  |  |  | sphalerite, chalcopyrite, pyrrhotite, pyrite, arsenopyrite |  |  | Sn-poor Epithermal |  |  |  | galena, bismuthinite, marcasite, iron oxides, pyroxene, actinolite, quartz | thin sections and polished blocks examined using optical microscope, BSE detector, and EDS prior to analysis | EMPA, LA-ICPMS | JEOL JXA-8230 electron probe microanalyzer; RESOlution-LR 193 nm ArF excimer laser ablation system coupled to an Agilent 7700x ICP-MS | Laboratory of Mineral Resources Research Center, Fuzhou University; Adelaide Microscopy, the University of Adelaide | EPMA point analysis: accelerating voltage 15 kV, beam current 20 nA, beam diameter ~5 μm; EPMA mapping: accelerating voltage 20 kV, working current 50 nA, dwell time ~10 ms; BSE imaging: accelerating voltage 20 kV, beam current 10 nA; LA-ICP-MS: energy density 3~3.5 J/cm2, spot sizes 29 to 51 μm, repetition rates 5 Hz (polished thin-section) and 10 Hz (polished blocks), ~30 s background acquisition, ~40 s sample data acquisition | STDGL3 (Danyushevsky et al. 2011) and GSD-1G (USGS) | 1.955197 | [19 empty] | 2307.115309 | [5 empty] | 10.970164 | [5 empty] | 61.709658 | [9 empty] | 431.521084 |  | 102.287456 |  |  |  | 1.06676 | [7 empty] | 0.731495 | [13 empty] | 0.96244 | [15 empty] | 3.904525 | [17 empty] | 16.163372 | [9 empty] | 5.942075 | [32 empty] | 2025 |  |  | CHN | Tibet
| Lawu |  | Magmatic hydrothermal | Skarn | Cu-Pb-Zn skarn | Cu, Pb, Zn | In, Sn | Cu, Pb, Zn, In, Sn |  |  | fba13_hSp-8 | fba13_hSp-8 | underground mine |  |  |  |  | ore material | drill core | underground mining tunnels and drill cores | mineral separate | [5 empty] | mineralisation |  |  |  | sphalerite, chalcopyrite, pyrrhotite, pyrite, arsenopyrite |  |  | Sn-poor Epithermal |  |  |  | galena, bismuthinite, marcasite, iron oxides, pyroxene, actinolite, quartz | thin sections and polished blocks examined using optical microscope, BSE detector, and EDS prior to analysis | EMPA, LA-ICPMS | JEOL JXA-8230 electron probe microanalyzer; RESOlution-LR 193 nm ArF excimer laser ablation system coupled to an Agilent 7700x ICP-MS | Laboratory of Mineral Resources Research Center, Fuzhou University; Adelaide Microscopy, the University of Adelaide | EPMA point analysis: accelerating voltage 15 kV, beam current 20 nA, beam diameter ~5 μm; EPMA mapping: accelerating voltage 20 kV, working current 50 nA, dwell time ~10 ms; BSE imaging: accelerating voltage 20 kV, beam current 10 nA; LA-ICP-MS: energy density 3~3.5 J/cm2, spot sizes 29 to 51 μm, repetition rates 5 Hz (polished thin-section) and 10 Hz (polished blocks), ~30 s background acquisition, ~40 s sample data acquisition | STDGL3 (Danyushevsky et al. 2011) and GSD-1G (USGS) | 42.772088 | [19 empty] | 2426.771973 | [5 empty] | 7.63135 | [5 empty] | 518.901529 | [9 empty] | 406.217838 |  | 440.701906 |  |  |  | 11.303745 | [7 empty] | 4.772412 | [13 empty] | 0.668266 | [15 empty] | 85.262152 | [17 empty] | 332.337522 | [9 empty] | 77.36826 | [32 empty] | 2025 |  |  | CHN | Tibet
| Lawu |  | Magmatic hydrothermal | Skarn | Cu-Pb-Zn skarn | Cu, Pb, Zn | In, Sn | Cu, Pb, Zn, In, Sn |  |  | fba13_hSp-9 | fba13_hSp-9 | underground mine |  |  |  |  | ore material | drill core | underground mining tunnels and drill cores | mineral separate | [5 empty] | mineralisation |  |  |  | sphalerite, chalcopyrite, pyrrhotite, pyrite, arsenopyrite |  |  | Sn-poor Epithermal |  |  |  | galena, bismuthinite, marcasite, iron oxides, pyroxene, actinolite, quartz | thin sections and polished blocks examined using optical microscope, BSE detector, and EDS prior to analysis | EMPA, LA-ICPMS | JEOL JXA-8230 electron probe microanalyzer; RESOlution-LR 193 nm ArF excimer laser ablation system coupled to an Agilent 7700x ICP-MS | Laboratory of Mineral Resources Research Center, Fuzhou University; Adelaide Microscopy, the University of Adelaide | EPMA point analysis: accelerating voltage 15 kV, beam current 20 nA, beam diameter ~5 μm; EPMA mapping: accelerating voltage 20 kV, working current 50 nA, dwell time ~10 ms; BSE imaging: accelerating voltage 20 kV, beam current 10 nA; LA-ICP-MS: energy density 3~3.5 J/cm2, spot sizes 29 to 51 μm, repetition rates 5 Hz (polished thin-section) and 10 Hz (polished blocks), ~30 s background acquisition, ~40 s sample data acquisition | STDGL3 (Danyushevsky et al. 2011) and GSD-1G (USGS) | 21.813073 | [19 empty] | 2335.26411 | [5 empty] | 6.467667 | [5 empty] | 354.787289 | [9 empty] | 358.024066 |  | 388.848547 |  |  |  | 6.916288 | [7 empty] | 10.723075 | [13 empty] | 0.727738 | [15 empty] | 27.038986 | [17 empty] | 157.846319 | [9 empty] | 37.060464 | [32 empty] | 2025 |  |  | CHN | Tibet
| Lawu |  | Magmatic hydrothermal | Skarn | Cu-Pb-Zn skarn | Cu, Pb, Zn | In, Sn | Cu, Pb, Zn, In, Sn |  |  | fba13_hSp-10 | fba13_hSp-10 | underground mine |  |  |  |  | ore material | drill core | underground mining tunnels and drill cores | mineral separate | [5 empty] | mineralisation |  |  |  | sphalerite, chalcopyrite, pyrrhotite, pyrite, arsenopyrite |  |  | Sn-poor Epithermal |  |  |  | galena, bismuthinite, marcasite, iron oxides, pyroxene, actinolite, quartz | thin sections and polished blocks examined using optical microscope, BSE detector, and EDS prior to analysis | EMPA, LA-ICPMS | JEOL JXA-8230 electron probe microanalyzer; RESOlution-LR 193 nm ArF excimer laser ablation system coupled to an Agilent 7700x ICP-MS | Laboratory of Mineral Resources Research Center, Fuzhou University; Adelaide Microscopy, the University of Adelaide | EPMA point analysis: accelerating voltage 15 kV, beam current 20 nA, beam diameter ~5 μm; EPMA mapping: accelerating voltage 20 kV, working current 50 nA, dwell time ~10 ms; BSE imaging: accelerating voltage 20 kV, beam current 10 nA; LA-ICP-MS: energy density 3~3.5 J/cm2, spot sizes 29 to 51 μm, repetition rates 5 Hz (polished thin-section) and 10 Hz (polished blocks), ~30 s background acquisition, ~40 s sample data acquisition | STDGL3 (Danyushevsky et al. 2011) and GSD-1G (USGS) | 33.659254 | [19 empty] | 2656.613423 | [5 empty] | 9.550627 | [5 empty] | 308.383536 | [9 empty] | 584.043817 |  | 205.664393 |  |  |  | 3.073806 | [7 empty] | 0.37749 | [13 empty] | 1.296863 | [15 empty] | 77.923241 | [17 empty] | 239.887728 | [9 empty] | 28.892209 | [32 empty] | 2025 |  |  | CHN | Tibet
| Lawu |  | Magmatic hydrothermal | Skarn | Cu-Pb-Zn skarn | Cu, Pb, Zn | In, Sn | Cu, Pb, Zn, In, Sn |  |  | fba13_hSp-11 | fba13_hSp-11 | underground mine |  |  |  |  | ore material | drill core | underground mining tunnels and drill cores | mineral separate | [5 empty] | mineralisation |  |  |  | sphalerite, chalcopyrite, pyrrhotite, pyrite, arsenopyrite |  |  | Sn-poor Epithermal |  |  |  | galena, bismuthinite, marcasite, iron oxides, pyroxene, actinolite, quartz | thin sections and polished blocks examined using optical microscope, BSE detector, and EDS prior to analysis | EMPA, LA-ICPMS | JEOL JXA-8230 electron probe microanalyzer; RESOlution-LR 193 nm ArF excimer laser ablation system coupled to an Agilent 7700x ICP-MS | Laboratory of Mineral Resources Research Center, Fuzhou University; Adelaide Microscopy, the University of Adelaide | EPMA point analysis: accelerating voltage 15 kV, beam current 20 nA, beam diameter ~5 μm; EPMA mapping: accelerating voltage 20 kV, working current 50 nA, dwell time ~10 ms; BSE imaging: accelerating voltage 20 kV, beam current 10 nA; LA-ICP-MS: energy density 3~3.5 J/cm2, spot sizes 29 to 51 μm, repetition rates 5 Hz (polished thin-section) and 10 Hz (polished blocks), ~30 s background acquisition, ~40 s sample data acquisition | STDGL3 (Danyushevsky et al. 2011) and GSD-1G (USGS) | 103.225451 | [19 empty] | 17270.84823 | [5 empty] | 7.523398 | [5 empty] | 1199.427943 | [9 empty] | 811.807469 |  | 95.315385 |  |  |  | 3.036644 | [7 empty] | 239.372906 | [13 empty] | 2.365012 | [15 empty] | 356.193796 | [17 empty] | 995.761606 | [9 empty] | 414.44993 | [32 empty] | 2025 |  |  | CHN | Tibet
| Lawu |  | Magmatic hydrothermal | Skarn | Cu-Pb-Zn skarn | Cu, Pb, Zn | In, Sn | Cu, Pb, Zn, In, Sn |  |  | fba13_hSp-12 | fba13_hSp-12 | underground mine |  |  |  |  | ore material | drill core | underground mining tunnels and drill cores | mineral separate | [5 empty] | mineralisation |  |  |  | sphalerite, chalcopyrite, pyrrhotite, pyrite, arsenopyrite |  |  | Sn-poor Epithermal |  |  |  | galena, bismuthinite, marcasite, iron oxides, pyroxene, actinolite, quartz | thin sections and polished blocks examined using optical microscope, BSE detector, and EDS prior to analysis | EMPA, LA-ICPMS | JEOL JXA-8230 electron probe microanalyzer; RESOlution-LR 193 nm ArF excimer laser ablation system coupled to an Agilent 7700x ICP-MS | Laboratory of Mineral Resources Research Center, Fuzhou University; Adelaide Microscopy, the University of Adelaide | EPMA point analysis: accelerating voltage 15 kV, beam current 20 nA, beam diameter ~5 μm; EPMA mapping: accelerating voltage 20 kV, working current 50 nA, dwell time ~10 ms; BSE imaging: accelerating voltage 20 kV, beam current 10 nA; LA-ICP-MS: energy density 3~3.5 J/cm2, spot sizes 29 to 51 μm, repetition rates 5 Hz (polished thin-section) and 10 Hz (polished blocks), ~30 s background acquisition, ~40 s sample data acquisition | STDGL3 (Danyushevsky et al. 2011) and GSD-1G (USGS) | 102.934669 | [19 empty] | 3472.399335 | [5 empty] | 11.148835 | [5 empty] | 965.441484 | [9 empty] | 572.826447 |  | 337.628981 |  |  |  | 3.220548 | [7 empty] | 285.690919 | [13 empty] | 1.04536 | [15 empty] | 169.792009 | [17 empty] | 680.705971 | [9 empty] | 216.5991 | [32 empty] | 2025 |  |  | CHN | Tibet
| Lawu |  | Magmatic hydrothermal | Skarn | Cu-Pb-Zn skarn | Cu, Pb, Zn | In, Sn | Cu, Pb, Zn, In, Sn |  |  | fba13_hSp-13 | fba13_hSp-13 | underground mine |  |  |  |  | ore material | drill core | underground mining tunnels and drill cores | mineral separate | [5 empty] | mineralisation |  |  |  | sphalerite, chalcopyrite, pyrrhotite, pyrite, arsenopyrite |  |  | Sn-poor Epithermal |  |  |  | galena, bismuthinite, marcasite, iron oxides, pyroxene, actinolite, quartz | thin sections and polished blocks examined using optical microscope, BSE detector, and EDS prior to analysis | EMPA, LA-ICPMS | JEOL JXA-8230 electron probe microanalyzer; RESOlution-LR 193 nm ArF excimer laser ablation system coupled to an Agilent 7700x ICP-MS | Laboratory of Mineral Resources Research Center, Fuzhou University; Adelaide Microscopy, the University of Adelaide | EPMA point analysis: accelerating voltage 15 kV, beam current 20 nA, beam diameter ~5 μm; EPMA mapping: accelerating voltage 20 kV, working current 50 nA, dwell time ~10 ms; BSE imaging: accelerating voltage 20 kV, beam current 10 nA; LA-ICP-MS: energy density 3~3.5 J/cm2, spot sizes 29 to 51 μm, repetition rates 5 Hz (polished thin-section) and 10 Hz (polished blocks), ~30 s background acquisition, ~40 s sample data acquisition | STDGL3 (Danyushevsky et al. 2011) and GSD-1G (USGS) | 78.928944 | [19 empty] | 4210.89691 | [5 empty] | 10.527328 | [5 empty] | 773.304847 | [9 empty] | 521.334304 |  | 358.603958 |  |  |  | 9.937498 | [7 empty] | 9.956005 | [13 empty] | 0.869441 | [15 empty] | 170.692785 | [17 empty] | 697.886986 | [9 empty] | 44.691971 | [32 empty] | 2025 |  |  | CHN | Tibet
| Lawu |  | Magmatic hydrothermal | Skarn | Cu-Pb-Zn skarn | Cu, Pb, Zn | In, Sn | Cu, Pb, Zn, In, Sn |  |  | fba13_dSp-1 | fba13_dSp-1 | underground mine |  |  |  |  | ore material | drill core | underground mining tunnels and drill cores | mineral separate | [5 empty] | mineralisation |  |  |  | sphalerite, chalcopyrite, pyrrhotite, pyrite, arsenopyrite |  |  | Sn-poor Epithermal |  |  |  | galena, bismuthinite, marcasite, iron oxides, pyroxene, actinolite, quartz | thin sections and polished blocks examined using optical microscope, BSE detector, and EDS prior to analysis | EMPA, LA-ICPMS | JEOL JXA-8230 electron probe microanalyzer; RESOlution-LR 193 nm ArF excimer laser ablation system coupled to an Agilent 7700x ICP-MS | Laboratory of Mineral Resources Research Center, Fuzhou University; Adelaide Microscopy, the University of Adelaide | EPMA point analysis: accelerating voltage 15 kV, beam current 20 nA, beam diameter ~5 μm; EPMA mapping: accelerating voltage 20 kV, working current 50 nA, dwell time ~10 ms; BSE imaging: accelerating voltage 20 kV, beam current 10 nA; LA-ICP-MS: energy density 3~3.5 J/cm2, spot sizes 29 to 51 μm, repetition rates 5 Hz (polished thin-section) and 10 Hz (polished blocks), ~30 s background acquisition, ~40 s sample data acquisition | STDGL3 (Danyushevsky et al. 2011) and GSD-1G (USGS) | 101.27365 | [19 empty] | 9462.446977 | [5 empty] | 20.072429 | [5 empty] | 969.354358 | [9 empty] | 1507.368899 |  | 317.621438 |  |  |  | 15.370511 | [7 empty] | 0.020483 | [13 empty] | 3.377003 | [15 empty] | 213.829952 | [17 empty] | 852.903476 | [9 empty] | 3.261382 | [32 empty] | 2025 |  |  | CHN | Tibet
| Lawu |  | Magmatic hydrothermal | Skarn | Cu-Pb-Zn skarn | Cu, Pb, Zn | In, Sn | Cu, Pb, Zn, In, Sn |  |  | fba13_dSp-2 | fba13_dSp-2 | underground mine |  |  |  |  | ore material | drill core | underground mining tunnels and drill cores | mineral separate | [5 empty] | mineralisation |  |  |  | sphalerite, chalcopyrite, pyrrhotite, pyrite, arsenopyrite |  |  | Sn-poor Epithermal |  |  |  | galena, bismuthinite, marcasite, iron oxides, pyroxene, actinolite, quartz | thin sections and polished blocks examined using optical microscope, BSE detector, and EDS prior to analysis | EMPA, LA-ICPMS | JEOL JXA-8230 electron probe microanalyzer; RESOlution-LR 193 nm ArF excimer laser ablation system coupled to an Agilent 7700x ICP-MS | Laboratory of Mineral Resources Research Center, Fuzhou University; Adelaide Microscopy, the University of Adelaide | EPMA point analysis: accelerating voltage 15 kV, beam current 20 nA, beam diameter ~5 μm; EPMA mapping: accelerating voltage 20 kV, working current 50 nA, dwell time ~10 ms; BSE imaging: accelerating voltage 20 kV, beam current 10 nA; LA-ICP-MS: energy density 3~3.5 J/cm2, spot sizes 29 to 51 μm, repetition rates 5 Hz (polished thin-section) and 10 Hz (polished blocks), ~30 s background acquisition, ~40 s sample data acquisition | STDGL3 (Danyushevsky et al. 2011) and GSD-1G (USGS) | 117.680493 | [19 empty] | 2263.449064 | [5 empty] | 19.773389 | [5 empty] | 1076.999592 | [9 empty] | 1048.400158 |  | 752.004538 |  |  |  | 7.010036 | [7 empty] | 0.484928 | [13 empty] | 1.510056 | [15 empty] | 131.309185 | [17 empty] | 825.014201 | [9 empty] | 22.027483 | [32 empty] | 2025 |  |  | CHN | Tibet
| Lawu |  | Magmatic hydrothermal | Skarn | Cu-Pb-Zn skarn | Cu, Pb, Zn | In, Sn | Cu, Pb, Zn, In, Sn |  |  | fba13_dSp-3 | fba13_dSp-3 | underground mine |  |  |  |  | ore material | drill core | underground mining tunnels and drill cores | mineral separate | [5 empty] | mineralisation |  |  |  | sphalerite, chalcopyrite, pyrrhotite, pyrite, arsenopyrite |  |  | Sn-poor Epithermal |  |  |  | galena, bismuthinite, marcasite, iron oxides, pyroxene, actinolite, quartz | thin sections and polished blocks examined using optical microscope, BSE detector, and EDS prior to analysis | EMPA, LA-ICPMS | JEOL JXA-8230 electron probe microanalyzer; RESOlution-LR 193 nm ArF excimer laser ablation system coupled to an Agilent 7700x ICP-MS | Laboratory of Mineral Resources Research Center, Fuzhou University; Adelaide Microscopy, the University of Adelaide | EPMA point analysis: accelerating voltage 15 kV, beam current 20 nA, beam diameter ~5 μm; EPMA mapping: accelerating voltage 20 kV, working current 50 nA, dwell time ~10 ms; BSE imaging: accelerating voltage 20 kV, beam current 10 nA; LA-ICP-MS: energy density 3~3.5 J/cm2, spot sizes 29 to 51 μm, repetition rates 5 Hz (polished thin-section) and 10 Hz (polished blocks), ~30 s background acquisition, ~40 s sample data acquisition | STDGL3 (Danyushevsky et al. 2011) and GSD-1G (USGS) | 113.874361 | [19 empty] | 5217.615667 | [5 empty] | 9.622359 | [5 empty] | 1137.090207 | [9 empty] | 1222.595688 |  | 138.530428 |  |  |  | 1.883832 | [7 empty] | 1095.112321 | [13 empty] | 1.951276 | [15 empty] | 393.222303 | [17 empty] | 1161.923132 | [9 empty] | 275.480979 | [32 empty] | 2025 |  |  | CHN | Tibet
| Lawu |  | Magmatic hydrothermal | Skarn | Cu-Pb-Zn skarn | Cu, Pb, Zn | In, Sn | Cu, Pb, Zn, In, Sn |  |  | fba13_dSp-4 | fba13_dSp-4 | underground mine |  |  |  |  | ore material | drill core | underground mining tunnels and drill cores | mineral separate | [5 empty] | mineralisation |  |  |  | sphalerite, chalcopyrite, pyrrhotite, pyrite, arsenopyrite |  |  | Sn-poor Epithermal |  |  |  | galena, bismuthinite, marcasite, iron oxides, pyroxene, actinolite, quartz | thin sections and polished blocks examined using optical microscope, BSE detector, and EDS prior to analysis | EMPA, LA-ICPMS | JEOL JXA-8230 electron probe microanalyzer; RESOlution-LR 193 nm ArF excimer laser ablation system coupled to an Agilent 7700x ICP-MS | Laboratory of Mineral Resources Research Center, Fuzhou University; Adelaide Microscopy, the University of Adelaide | EPMA point analysis: accelerating voltage 15 kV, beam current 20 nA, beam diameter ~5 μm; EPMA mapping: accelerating voltage 20 kV, working current 50 nA, dwell time ~10 ms; BSE imaging: accelerating voltage 20 kV, beam current 10 nA; LA-ICP-MS: energy density 3~3.5 J/cm2, spot sizes 29 to 51 μm, repetition rates 5 Hz (polished thin-section) and 10 Hz (polished blocks), ~30 s background acquisition, ~40 s sample data acquisition | STDGL3 (Danyushevsky et al. 2011) and GSD-1G (USGS) | 0.076 | [19 empty] | 16593.15 | [5 empty] | 12.001201 | [5 empty] | 3.234935 | [9 empty] | 1115.655022 |  | 0.844576 |  |  |  | 0.084949 | [7 empty] | 0.290086 | [13 empty] | 2.947963 | [15 empty] | 0.968373 | [17 empty] | 1.247018 | [9 empty] | 0.253862 | [32 empty] | 2025 |  |  | CHN | Tibet
| Lawu |  | Magmatic hydrothermal | Skarn | Cu-Pb-Zn skarn | Cu, Pb, Zn | In, Sn | Cu, Pb, Zn, In, Sn |  |  | fba13_dSp-5 | fba13_dSp-5 | underground mine |  |  |  |  | ore material | drill core | underground mining tunnels and drill cores | mineral separate | [5 empty] | mineralisation |  |  |  | sphalerite, chalcopyrite, pyrrhotite, pyrite, arsenopyrite |  |  | Sn-poor Epithermal |  |  |  | galena, bismuthinite, marcasite, iron oxides, pyroxene, actinolite, quartz | thin sections and polished blocks examined using optical microscope, BSE detector, and EDS prior to analysis | EMPA, LA-ICPMS | JEOL JXA-8230 electron probe microanalyzer; RESOlution-LR 193 nm ArF excimer laser ablation system coupled to an Agilent 7700x ICP-MS | Laboratory of Mineral Resources Research Center, Fuzhou University; Adelaide Microscopy, the University of Adelaide | EPMA point analysis: accelerating voltage 15 kV, beam current 20 nA, beam diameter ~5 μm; EPMA mapping: accelerating voltage 20 kV, working current 50 nA, dwell time ~10 ms; BSE imaging: accelerating voltage 20 kV, beam current 10 nA; LA-ICP-MS: energy density 3~3.5 J/cm2, spot sizes 29 to 51 μm, repetition rates 5 Hz (polished thin-section) and 10 Hz (polished blocks), ~30 s background acquisition, ~40 s sample data acquisition | STDGL3 (Danyushevsky et al. 2011) and GSD-1G (USGS) | 70.510808 | [19 empty] | 5657.280924 | [5 empty] | 13.454598 | [5 empty] | 653.607882 | [9 empty] | 654.279065 |  | 348.688492 |  |  |  | 5.203842 | [7 empty] | 58.535932 | [13 empty] | 1.296065 | [15 empty] | 179.909294 | [17 empty] | 593.56074 | [9 empty] | 84.657396 | [32 empty] | 2025 |  |  | CHN | Tibet
| Lawu |  | Magmatic hydrothermal | Skarn | Cu-Pb-Zn skarn | Cu, Pb, Zn | In, Sn | Cu, Pb, Zn, In, Sn |  |  | fba13_dSp-6 | fba13_dSp-6 | underground mine |  |  |  |  | ore material | drill core | underground mining tunnels and drill cores | mineral separate | [5 empty] | mineralisation |  |  |  | sphalerite, chalcopyrite, pyrrhotite, pyrite, arsenopyrite |  |  | Sn-poor Epithermal |  |  |  | galena, bismuthinite, marcasite, iron oxides, pyroxene, actinolite, quartz | thin sections and polished blocks examined using optical microscope, BSE detector, and EDS prior to analysis | EMPA, LA-ICPMS | JEOL JXA-8230 electron probe microanalyzer; RESOlution-LR 193 nm ArF excimer laser ablation system coupled to an Agilent 7700x ICP-MS | Laboratory of Mineral Resources Research Center, Fuzhou University; Adelaide Microscopy, the University of Adelaide | EPMA point analysis: accelerating voltage 15 kV, beam current 20 nA, beam diameter ~5 μm; EPMA mapping: accelerating voltage 20 kV, working current 50 nA, dwell time ~10 ms; BSE imaging: accelerating voltage 20 kV, beam current 10 nA; LA-ICP-MS: energy density 3~3.5 J/cm2, spot sizes 29 to 51 μm, repetition rates 5 Hz (polished thin-section) and 10 Hz (polished blocks), ~30 s background acquisition, ~40 s sample data acquisition | STDGL3 (Danyushevsky et al. 2011) and GSD-1G (USGS) | 55.921747 | [19 empty] | 4083.773958 | [5 empty] | 6.882169 | [5 empty] | 474.10877 | [9 empty] | 366.599227 |  | 181.354362 |  |  |  | 2.792049 | [7 empty] | 22.13606 | [13 empty] | 0.959147 | [15 empty] | 252.706971 | [17 empty] | 589.330605 | [9 empty] | 25.860726 | [32 empty] | 2025 |  |  | CHN | Tibet
| Lawu |  | Magmatic hydrothermal | Skarn | Cu-Pb-Zn skarn | Cu, Pb, Zn | In, Sn | Cu, Pb, Zn, In, Sn |  |  | fba13_dSp-7 | fba13_dSp-7 | underground mine |  |  |  |  | ore material | drill core | underground mining tunnels and drill cores | mineral separate | [5 empty] | mineralisation |  |  |  | sphalerite, chalcopyrite, pyrrhotite, pyrite, arsenopyrite |  |  | Sn-poor Epithermal |  |  |  | galena, bismuthinite, marcasite, iron oxides, pyroxene, actinolite, quartz | thin sections and polished blocks examined using optical microscope, BSE detector, and EDS prior to analysis | EMPA, LA-ICPMS | JEOL JXA-8230 electron probe microanalyzer; RESOlution-LR 193 nm ArF excimer laser ablation system coupled to an Agilent 7700x ICP-MS | Laboratory of Mineral Resources Research Center, Fuzhou University; Adelaide Microscopy, the University of Adelaide | EPMA point analysis: accelerating voltage 15 kV, beam current 20 nA, beam diameter ~5 μm; EPMA mapping: accelerating voltage 20 kV, working current 50 nA, dwell time ~10 ms; BSE imaging: accelerating voltage 20 kV, beam current 10 nA; LA-ICP-MS: energy density 3~3.5 J/cm2, spot sizes 29 to 51 μm, repetition rates 5 Hz (polished thin-section) and 10 Hz (polished blocks), ~30 s background acquisition, ~40 s sample data acquisition | STDGL3 (Danyushevsky et al. 2011) and GSD-1G (USGS) | 15.232136 | [19 empty] | 2082.339725 | [5 empty] | 25.762933 | [5 empty] | 444.029712 | [9 empty] | 1135.983497 |  | 566.597656 |  |  |  | 3.938988 | [7 empty] | 0.025384 | [13 empty] | 1.877758 | [15 empty] | 21.901329 | [17 empty] | 173.322944 | [9 empty] | 1.614634 | [32 empty] | 2025 |  |  | CHN | Tibet
| Lawu |  | Magmatic hydrothermal | Skarn | Cu-Pb-Zn skarn | Cu, Pb, Zn | In, Sn | Cu, Pb, Zn, In, Sn |  |  | fba13_dSp-8 | fba13_dSp-8 | underground mine |  |  |  |  | ore material | drill core | underground mining tunnels and drill cores | mineral separate | [5 empty] | mineralisation |  |  |  | sphalerite, chalcopyrite, pyrrhotite, pyrite, arsenopyrite |  |  | Sn-poor Epithermal |  |  |  | galena, bismuthinite, marcasite, iron oxides, pyroxene, actinolite, quartz | thin sections and polished blocks examined using optical microscope, BSE detector, and EDS prior to analysis | EMPA, LA-ICPMS | JEOL JXA-8230 electron probe microanalyzer; RESOlution-LR 193 nm ArF excimer laser ablation system coupled to an Agilent 7700x ICP-MS | Laboratory of Mineral Resources Research Center, Fuzhou University; Adelaide Microscopy, the University of Adelaide | EPMA point analysis: accelerating voltage 15 kV, beam current 20 nA, beam diameter ~5 μm; EPMA mapping: accelerating voltage 20 kV, working current 50 nA, dwell time ~10 ms; BSE imaging: accelerating voltage 20 kV, beam current 10 nA; LA-ICP-MS: energy density 3~3.5 J/cm2, spot sizes 29 to 51 μm, repetition rates 5 Hz (polished thin-section) and 10 Hz (polished blocks), ~30 s background acquisition, ~40 s sample data acquisition | STDGL3 (Danyushevsky et al. 2011) and GSD-1G (USGS) | 80.376442 | [19 empty] | 6003.428572 | [5 empty] | 15.648916 | [5 empty] | 1047.651939 | [9 empty] | 1033.569428 |  | 431.825493 |  |  |  | 13.641908 | [7 empty] | 8.040961 | [13 empty] | 2.174101 | [15 empty] | 212.709506 | [17 empty] | 828.711102 | [9 empty] | 90.708749 | [32 empty] | 2025 |  |  | CHN | Tibet
| Lawu |  | Magmatic hydrothermal | Skarn | Cu-Pb-Zn skarn | Cu, Pb, Zn | In, Sn | Cu, Pb, Zn, In, Sn |  |  | fba13_dSp-9 | fba13_dSp-9 | underground mine |  |  |  |  | ore material | drill core | underground mining tunnels and drill cores | mineral separate | [5 empty] | mineralisation |  |  |  | sphalerite, chalcopyrite, pyrrhotite, pyrite, arsenopyrite |  |  | Sn-poor Epithermal |  |  |  | galena, bismuthinite, marcasite, iron oxides, pyroxene, actinolite, quartz | thin sections and polished blocks examined using optical microscope, BSE detector, and EDS prior to analysis | EMPA, LA-ICPMS | JEOL JXA-8230 electron probe microanalyzer; RESOlution-LR 193 nm ArF excimer laser ablation system coupled to an Agilent 7700x ICP-MS | Laboratory of Mineral Resources Research Center, Fuzhou University; Adelaide Microscopy, the University of Adelaide | EPMA point analysis: accelerating voltage 15 kV, beam current 20 nA, beam diameter ~5 μm; EPMA mapping: accelerating voltage 20 kV, working current 50 nA, dwell time ~10 ms; BSE imaging: accelerating voltage 20 kV, beam current 10 nA; LA-ICP-MS: energy density 3~3.5 J/cm2, spot sizes 29 to 51 μm, repetition rates 5 Hz (polished thin-section) and 10 Hz (polished blocks), ~30 s background acquisition, ~40 s sample data acquisition | STDGL3 (Danyushevsky et al. 2011) and GSD-1G (USGS) | 17.842039 | [19 empty] | 2741.750764 | [5 empty] | 19.854637 | [5 empty] | 319.988669 | [9 empty] | 906.554156 |  | 280.209434 |  |  |  | 2.284424 | [7 empty] | 7.343322 | [13 empty] | 1.476747 | [15 empty] | 29.498371 | [17 empty] | 200.287597 | [9 empty] | 18.87947 | [32 empty] | 2025 |  |  | CHN | Tibet
| Lawu |  | Magmatic hydrothermal | Skarn | Cu-Pb-Zn skarn | Cu, Pb, Zn | In, Sn | Cu, Pb, Zn, In, Sn |  |  | fba23-1 | fba23-1 | underground mine |  |  |  |  | ore material | drill core | underground mining tunnels and drill cores | mineral separate | [5 empty] | mineralisation |  |  |  | sphalerite, chalcopyrite, pyrrhotite, pyrite, arsenopyrite |  |  | Sn-poor Epithermal |  |  |  | galena, bismuthinite, marcasite, iron oxides, pyroxene, actinolite, quartz | thin sections and polished blocks examined using optical microscope, BSE detector, and EDS prior to analysis | EMPA, LA-ICPMS | JEOL JXA-8230 electron probe microanalyzer; RESOlution-LR 193 nm ArF excimer laser ablation system coupled to an Agilent 7700x ICP-MS | Laboratory of Mineral Resources Research Center, Fuzhou University; Adelaide Microscopy, the University of Adelaide | EPMA point analysis: accelerating voltage 15 kV, beam current 20 nA, beam diameter ~5 μm; EPMA mapping: accelerating voltage 20 kV, working current 50 nA, dwell time ~10 ms; BSE imaging: accelerating voltage 20 kV, beam current 10 nA; LA-ICP-MS: energy density 3~3.5 J/cm2, spot sizes 29 to 51 μm, repetition rates 5 Hz (polished thin-section) and 10 Hz (polished blocks), ~30 s background acquisition, ~40 s sample data acquisition | STDGL3 (Danyushevsky et al. 2011) and GSD-1G (USGS) | 122.97782 | [19 empty] | 17749.78 | [5 empty] | 25.929638 | [5 empty] | 2090.502935 | [9 empty] | 3219.099177 |  | 658.23033 |  |  |  | 10.397468 | [7 empty] | 632.333646 | [13 empty] | 5.905999 | [15 empty] | 286.084331 | [17 empty] | 1021.379307 | [9 empty] | 9.441545 | [32 empty] | 2025 |  |  | CHN | Tibet
| Lawu |  | Magmatic hydrothermal | Skarn | Cu-Pb-Zn skarn | Cu, Pb, Zn | In, Sn | Cu, Pb, Zn, In, Sn |  |  | fba23-2 | fba23-2 | underground mine |  |  |  |  | ore material | drill core | underground mining tunnels and drill cores | mineral separate | [5 empty] | mineralisation |  |  |  | sphalerite, chalcopyrite, pyrrhotite, pyrite, arsenopyrite |  |  | Sn-poor Epithermal |  |  |  | galena, bismuthinite, marcasite, iron oxides, pyroxene, actinolite, quartz | thin sections and polished blocks examined using optical microscope, BSE detector, and EDS prior to analysis | EMPA, LA-ICPMS | JEOL JXA-8230 electron probe microanalyzer; RESOlution-LR 193 nm ArF excimer laser ablation system coupled to an Agilent 7700x ICP-MS | Laboratory of Mineral Resources Research Center, Fuzhou University; Adelaide Microscopy, the University of Adelaide | EPMA point analysis: accelerating voltage 15 kV, beam current 20 nA, beam diameter ~5 μm; EPMA mapping: accelerating voltage 20 kV, working current 50 nA, dwell time ~10 ms; BSE imaging: accelerating voltage 20 kV, beam current 10 nA; LA-ICP-MS: energy density 3~3.5 J/cm2, spot sizes 29 to 51 μm, repetition rates 5 Hz (polished thin-section) and 10 Hz (polished blocks), ~30 s background acquisition, ~40 s sample data acquisition | STDGL3 (Danyushevsky et al. 2011) and GSD-1G (USGS) | 209.407511 | [19 empty] | 12743.87 | [5 empty] | 24.400184 | [5 empty] | 3327.685666 | [9 empty] | 2281.71756 |  | 1748.077934 |  |  |  | 18.644615 | [7 empty] | 276.622979 | [13 empty] | 3.489134 | [15 empty] | 396.627946 | [17 empty] | 2593.577998 | [9 empty] | 25.450955 | [32 empty] | 2025 |  |  | CHN | Tibet
| Lawu |  | Magmatic hydrothermal | Skarn | Cu-Pb-Zn skarn | Cu, Pb, Zn | In, Sn | Cu, Pb, Zn, In, Sn |  |  | fba23-3 | fba23-3 | underground mine |  |  |  |  | ore material | drill core | underground mining tunnels and drill cores | mineral separate | [5 empty] | mineralisation |  |  |  | sphalerite, chalcopyrite, pyrrhotite, pyrite, arsenopyrite |  |  | Sn-poor Epithermal |  |  |  | galena, bismuthinite, marcasite, iron oxides, pyroxene, actinolite, quartz | thin sections and polished blocks examined using optical microscope, BSE detector, and EDS prior to analysis | EMPA, LA-ICPMS | JEOL JXA-8230 electron probe microanalyzer; RESOlution-LR 193 nm ArF excimer laser ablation system coupled to an Agilent 7700x ICP-MS | Laboratory of Mineral Resources Research Center, Fuzhou University; Adelaide Microscopy, the University of Adelaide | EPMA point analysis: accelerating voltage 15 kV, beam current 20 nA, beam diameter ~5 μm; EPMA mapping: accelerating voltage 20 kV, working current 50 nA, dwell time ~10 ms; BSE imaging: accelerating voltage 20 kV, beam current 10 nA; LA-ICP-MS: energy density 3~3.5 J/cm2, spot sizes 29 to 51 μm, repetition rates 5 Hz (polished thin-section) and 10 Hz (polished blocks), ~30 s background acquisition, ~40 s sample data acquisition | STDGL3 (Danyushevsky et al. 2011) and GSD-1G (USGS) | 158.617542 | [19 empty] | 9808.303828 | [5 empty] | 36.862891 | [5 empty] | 2287.350122 | [9 empty] | 4137.275462 |  | 714.53222 |  |  |  | 14.136403 | [7 empty] | 0.067273 | [13 empty] | 6.779536 | [15 empty] | 562.656158 | [17 empty] | 1246.005692 | [9 empty] | 0.634892 | [32 empty] | 2025 |  |  | CHN | Tibet
| Lawu |  | Magmatic hydrothermal | Skarn | Cu-Pb-Zn skarn | Cu, Pb, Zn | In, Sn | Cu, Pb, Zn, In, Sn |  |  | fba23-4 | fba23-4 | underground mine |  |  |  |  | ore material | drill core | underground mining tunnels and drill cores | mineral separate | [5 empty] | mineralisation |  |  |  | sphalerite, chalcopyrite, pyrrhotite, pyrite, arsenopyrite |  |  | Sn-poor Epithermal |  |  |  | galena, bismuthinite, marcasite, iron oxides, pyroxene, actinolite, quartz | thin sections and polished blocks examined using optical microscope, BSE detector, and EDS prior to analysis | EMPA, LA-ICPMS | JEOL JXA-8230 electron probe microanalyzer; RESOlution-LR 193 nm ArF excimer laser ablation system coupled to an Agilent 7700x ICP-MS | Laboratory of Mineral Resources Research Center, Fuzhou University; Adelaide Microscopy, the University of Adelaide | EPMA point analysis: accelerating voltage 15 kV, beam current 20 nA, beam diameter ~5 μm; EPMA mapping: accelerating voltage 20 kV, working current 50 nA, dwell time ~10 ms; BSE imaging: accelerating voltage 20 kV, beam current 10 nA; LA-ICP-MS: energy density 3~3.5 J/cm2, spot sizes 29 to 51 μm, repetition rates 5 Hz (polished thin-section) and 10 Hz (polished blocks), ~30 s background acquisition, ~40 s sample data acquisition | STDGL3 (Danyushevsky et al. 2011) and GSD-1G (USGS) | 1.694349 | [19 empty] | 1964.581838 | [5 empty] | 0.283556 | [5 empty] | 148.322558 | [9 empty] | 847.980838 |  | 15.929616 |  |  |  | 0.084949 | [7 empty] | 266.674378 | [13 empty] | 1.086964 | [15 empty] | 3.725587 | [17 empty] | 1.124383 | [9 empty] | 18.938095 | [32 empty] | 2025 |  |  | CHN | Tibet
| Lawu |  | Magmatic hydrothermal | Skarn | Cu-Pb-Zn skarn | Cu, Pb, Zn | In, Sn | Cu, Pb, Zn, In, Sn |  |  | fba23-5 | fba23-5 | underground mine |  |  |  |  | ore material | drill core | underground mining tunnels and drill cores | mineral separate | [5 empty] | mineralisation |  |  |  | sphalerite, chalcopyrite, pyrrhotite, pyrite, arsenopyrite |  |  | Sn-poor Epithermal |  |  |  | galena, bismuthinite, marcasite, iron oxides, pyroxene, actinolite, quartz | thin sections and polished blocks examined using optical microscope, BSE detector, and EDS prior to analysis | EMPA, LA-ICPMS | JEOL JXA-8230 electron probe microanalyzer; RESOlution-LR 193 nm ArF excimer laser ablation system coupled to an Agilent 7700x ICP-MS | Laboratory of Mineral Resources Research Center, Fuzhou University; Adelaide Microscopy, the University of Adelaide | EPMA point analysis: accelerating voltage 15 kV, beam current 20 nA, beam diameter ~5 μm; EPMA mapping: accelerating voltage 20 kV, working current 50 nA, dwell time ~10 ms; BSE imaging: accelerating voltage 20 kV, beam current 10 nA; LA-ICP-MS: energy density 3~3.5 J/cm2, spot sizes 29 to 51 μm, repetition rates 5 Hz (polished thin-section) and 10 Hz (polished blocks), ~30 s background acquisition, ~40 s sample data acquisition | STDGL3 (Danyushevsky et al. 2011) and GSD-1G (USGS) | 23.237304 | [19 empty] | 2452.570052 | [5 empty] | 3.146479 | [5 empty] | 394.844267 | [9 empty] | 593.451773 |  | 109.8733 |  |  |  | 6.934524 | [7 empty] | 72.219906 | [13 empty] | 0.810307 | [15 empty] | 30.188079 | [17 empty] | 69.180893 | [9 empty] | 292.535618 | [32 empty] | 2025 |  |  | CHN | Tibet
| Lawu |  | Magmatic hydrothermal | Skarn | Cu-Pb-Zn skarn | Cu, Pb, Zn | In, Sn | Cu, Pb, Zn, In, Sn |  |  | fba23-6 | fba23-6 | underground mine |  |  |  |  | ore material | drill core | underground mining tunnels and drill cores | mineral separate | [5 empty] | mineralisation |  |  |  | sphalerite, chalcopyrite, pyrrhotite, pyrite, arsenopyrite |  |  | Sn-poor Epithermal |  |  |  | galena, bismuthinite, marcasite, iron oxides, pyroxene, actinolite, quartz | thin sections and polished blocks examined using optical microscope, BSE detector, and EDS prior to analysis | EMPA, LA-ICPMS | JEOL JXA-8230 electron probe microanalyzer; RESOlution-LR 193 nm ArF excimer laser ablation system coupled to an Agilent 7700x ICP-MS | Laboratory of Mineral Resources Research Center, Fuzhou University; Adelaide Microscopy, the University of Adelaide | EPMA point analysis: accelerating voltage 15 kV, beam current 20 nA, beam diameter ~5 μm; EPMA mapping: accelerating voltage 20 kV, working current 50 nA, dwell time ~10 ms; BSE imaging: accelerating voltage 20 kV, beam current 10 nA; LA-ICP-MS: energy density 3~3.5 J/cm2, spot sizes 29 to 51 μm, repetition rates 5 Hz (polished thin-section) and 10 Hz (polished blocks), ~30 s background acquisition, ~40 s sample data acquisition | STDGL3 (Danyushevsky et al. 2011) and GSD-1G (USGS) | 15.453753 | [19 empty] | 2962.421672 | [5 empty] | 43.214526 | [5 empty] | 244.351739 | [9 empty] | 2037.155524 |  | 311.733998 |  |  |  | 3.683816 | [7 empty] | 0.022311 | [13 empty] | 2.350934 | [15 empty] | 19.601613 | [17 empty] | 101.006373 | [9 empty] | 0.477555 | [32 empty] | 2025 |  |  | CHN | Tibet
| Lawu |  | Magmatic hydrothermal | Skarn | Cu-Pb-Zn skarn | Cu, Pb, Zn | In, Sn | Cu, Pb, Zn, In, Sn |  |  | fba23-7 | fba23-7 | underground mine |  |  |  |  | ore material | drill core | underground mining tunnels and drill cores | mineral separate | [5 empty] | mineralisation |  |  |  | sphalerite, chalcopyrite, pyrrhotite, pyrite, arsenopyrite |  |  | Sn-poor Epithermal |  |  |  | galena, bismuthinite, marcasite, iron oxides, pyroxene, actinolite, quartz | thin sections and polished blocks examined using optical microscope, BSE detector, and EDS prior to analysis | EMPA, LA-ICPMS | JEOL JXA-8230 electron probe microanalyzer; RESOlution-LR 193 nm ArF excimer laser ablation system coupled to an Agilent 7700x ICP-MS | Laboratory of Mineral Resources Research Center, Fuzhou University; Adelaide Microscopy, the University of Adelaide | EPMA point analysis: accelerating voltage 15 kV, beam current 20 nA, beam diameter ~5 μm; EPMA mapping: accelerating voltage 20 kV, working current 50 nA, dwell time ~10 ms; BSE imaging: accelerating voltage 20 kV, beam current 10 nA; LA-ICP-MS: energy density 3~3.5 J/cm2, spot sizes 29 to 51 μm, repetition rates 5 Hz (polished thin-section) and 10 Hz (polished blocks), ~30 s background acquisition, ~40 s sample data acquisition | STDGL3 (Danyushevsky et al. 2011) and GSD-1G (USGS) | 39.971237 | [19 empty] | 3355.029252 | [5 empty] | 28.952569 | [5 empty] | 381.668224 | [9 empty] | 1837.471747 |  | 380.466381 |  |  |  | 5.428787 | [7 empty] | 0.057076 | [13 empty] | 2.371068 | [15 empty] | 55.157662 | [17 empty] | 246.976612 | [9 empty] | 1.095615 | [32 empty] | 2025 |  |  | CHN | Tibet
| Lawu |  | Magmatic hydrothermal | Skarn | Cu-Pb-Zn skarn | Cu, Pb, Zn | In, Sn | Cu, Pb, Zn, In, Sn |  |  | fba23-8 | fba23-8 | underground mine |  |  |  |  | ore material | drill core | underground mining tunnels and drill cores | mineral separate | [5 empty] | mineralisation |  |  |  | sphalerite, chalcopyrite, pyrrhotite, pyrite, arsenopyrite |  |  | Sn-poor Epithermal |  |  |  | galena, bismuthinite, marcasite, iron oxides, pyroxene, actinolite, quartz | thin sections and polished blocks examined using optical microscope, BSE detector, and EDS prior to analysis | EMPA, LA-ICPMS | JEOL JXA-8230 electron probe microanalyzer; RESOlution-LR 193 nm ArF excimer laser ablation system coupled to an Agilent 7700x ICP-MS | Laboratory of Mineral Resources Research Center, Fuzhou University; Adelaide Microscopy, the University of Adelaide | EPMA point analysis: accelerating voltage 15 kV, beam current 20 nA, beam diameter ~5 μm; EPMA mapping: accelerating voltage 20 kV, working current 50 nA, dwell time ~10 ms; BSE imaging: accelerating voltage 20 kV, beam current 10 nA; LA-ICP-MS: energy density 3~3.5 J/cm2, spot sizes 29 to 51 μm, repetition rates 5 Hz (polished thin-section) and 10 Hz (polished blocks), ~30 s background acquisition, ~40 s sample data acquisition | STDGL3 (Danyushevsky et al. 2011) and GSD-1G (USGS) | 73.792713 | [19 empty] | 3532.52718 | [5 empty] | 42.018538 | [5 empty] | 805.8685 | [9 empty] | 2937.475832 |  | 907.899862 |  |  |  | 5.138194 | [7 empty] | 0.072333 | [13 empty] | 3.98131 | [15 empty] | 100.590997 | [17 empty] | 508.609047 | [9 empty] | 2.513627 | [32 empty] | 2025 |  |  | CHN | Tibet
| Lawu |  | Magmatic hydrothermal | Skarn | Cu-Pb-Zn skarn | Cu, Pb, Zn | In, Sn | Cu, Pb, Zn, In, Sn |  |  | fba23-9 | fba23-9 | underground mine |  |  |  |  | ore material | drill core | underground mining tunnels and drill cores | mineral separate | [5 empty] | mineralisation |  |  |  | sphalerite, chalcopyrite, pyrrhotite, pyrite, arsenopyrite |  |  | Sn-poor Epithermal |  |  |  | galena, bismuthinite, marcasite, iron oxides, pyroxene, actinolite, quartz | thin sections and polished blocks examined using optical microscope, BSE detector, and EDS prior to analysis | EMPA, LA-ICPMS | JEOL JXA-8230 electron probe microanalyzer; RESOlution-LR 193 nm ArF excimer laser ablation system coupled to an Agilent 7700x ICP-MS | Laboratory of Mineral Resources Research Center, Fuzhou University; Adelaide Microscopy, the University of Adelaide | EPMA point analysis: accelerating voltage 15 kV, beam current 20 nA, beam diameter ~5 μm; EPMA mapping: accelerating voltage 20 kV, working current 50 nA, dwell time ~10 ms; BSE imaging: accelerating voltage 20 kV, beam current 10 nA; LA-ICP-MS: energy density 3~3.5 J/cm2, spot sizes 29 to 51 μm, repetition rates 5 Hz (polished thin-section) and 10 Hz (polished blocks), ~30 s background acquisition, ~40 s sample data acquisition | STDGL3 (Danyushevsky et al. 2011) and GSD-1G (USGS) | 55.734827 | [19 empty] | 4583.09811 | [5 empty] | 35.002836 | [5 empty] | 725.101575 | [9 empty] | 3023.479404 |  | 592.853551 |  |  |  | 7.286545 | [7 empty] | 121.153237 | [13 empty] | 4.70578 | [15 empty] | 111.385497 | [17 empty] | 438.317809 | [9 empty] | 19.810862 | [32 empty] | 2025 |  |  | CHN | Tibet
| Lawu |  | Magmatic hydrothermal | Skarn | Cu-Pb-Zn skarn | Cu, Pb, Zn | In, Sn | Cu, Pb, Zn, In, Sn |  |  | fba26_hSp-1 | fba26_hSp-1 | underground mine |  |  |  |  | ore material | drill core | underground mining tunnels and drill cores | mineral separate | [5 empty] | mineralisation |  |  |  | sphalerite, chalcopyrite, pyrrhotite, pyrite, arsenopyrite |  |  | Sn-poor Epithermal |  |  |  | galena, bismuthinite, marcasite, iron oxides, pyroxene, actinolite, quartz | thin sections and polished blocks examined using optical microscope, BSE detector, and EDS prior to analysis | EMPA, LA-ICPMS | JEOL JXA-8230 electron probe microanalyzer; RESOlution-LR 193 nm ArF excimer laser ablation system coupled to an Agilent 7700x ICP-MS | Laboratory of Mineral Resources Research Center, Fuzhou University; Adelaide Microscopy, the University of Adelaide | EPMA point analysis: accelerating voltage 15 kV, beam current 20 nA, beam diameter ~5 μm; EPMA mapping: accelerating voltage 20 kV, working current 50 nA, dwell time ~10 ms; BSE imaging: accelerating voltage 20 kV, beam current 10 nA; LA-ICP-MS: energy density 3~3.5 J/cm2, spot sizes 29 to 51 μm, repetition rates 5 Hz (polished thin-section) and 10 Hz (polished blocks), ~30 s background acquisition, ~40 s sample data acquisition | STDGL3 (Danyushevsky et al. 2011) and GSD-1G (USGS) | 70.230183 | [19 empty] | 2350.222389 | [5 empty] | 11.253413 | [5 empty] | 409.613408 | [9 empty] | 669.784732 |  | 291.456817 |  |  |  | 2.019763 | [7 empty] | 0.407407 | [13 empty] | 1.322642 | [15 empty] | 98.39401 | [17 empty] | 371.413568 | [9 empty] | 37.004829 | [32 empty] | 2025 |  |  | CHN | Tibet
| Lawu |  | Magmatic hydrothermal | Skarn | Cu-Pb-Zn skarn | Cu, Pb, Zn | In, Sn | Cu, Pb, Zn, In, Sn |  |  | fba26_hSp-2 | fba26_hSp-2 | underground mine |  |  |  |  | ore material | drill core | underground mining tunnels and drill cores | mineral separate | [5 empty] | mineralisation |  |  |  | sphalerite, chalcopyrite, pyrrhotite, pyrite, arsenopyrite |  |  | Sn-poor Epithermal |  |  |  | galena, bismuthinite, marcasite, iron oxides, pyroxene, actinolite, quartz | thin sections and polished blocks examined using optical microscope, BSE detector, and EDS prior to analysis | EMPA, LA-ICPMS | JEOL JXA-8230 electron probe microanalyzer; RESOlution-LR 193 nm ArF excimer laser ablation system coupled to an Agilent 7700x ICP-MS | Laboratory of Mineral Resources Research Center, Fuzhou University; Adelaide Microscopy, the University of Adelaide | EPMA point analysis: accelerating voltage 15 kV, beam current 20 nA, beam diameter ~5 μm; EPMA mapping: accelerating voltage 20 kV, working current 50 nA, dwell time ~10 ms; BSE imaging: accelerating voltage 20 kV, beam current 10 nA; LA-ICP-MS: energy density 3~3.5 J/cm2, spot sizes 29 to 51 μm, repetition rates 5 Hz (polished thin-section) and 10 Hz (polished blocks), ~30 s background acquisition, ~40 s sample data acquisition | STDGL3 (Danyushevsky et al. 2011) and GSD-1G (USGS) | 27.497658 | [19 empty] | 2616.144951 | [5 empty] | 11.727505 | [5 empty] | 222.225977 | [9 empty] | 535.279019 |  | 216.028993 |  |  |  | 1.784054 | [7 empty] | 0.016694 | [13 empty] | 1.210631 | [15 empty] | 46.525453 | [17 empty] | 188.45599 | [9 empty] | 0.444056 | [32 empty] | 2025 |  |  | CHN | Tibet
| Lawu |  | Magmatic hydrothermal | Skarn | Cu-Pb-Zn skarn | Cu, Pb, Zn | In, Sn | Cu, Pb, Zn, In, Sn |  |  | fba26_hSp-3 | fba26_hSp-3 | underground mine |  |  |  |  | ore material | drill core | underground mining tunnels and drill cores | mineral separate | [5 empty] | mineralisation |  |  |  | sphalerite, chalcopyrite, pyrrhotite, pyrite, arsenopyrite |  |  | Sn-poor Epithermal |  |  |  | galena, bismuthinite, marcasite, iron oxides, pyroxene, actinolite, quartz | thin sections and polished blocks examined using optical microscope, BSE detector, and EDS prior to analysis | EMPA, LA-ICPMS | JEOL JXA-8230 electron probe microanalyzer; RESOlution-LR 193 nm ArF excimer laser ablation system coupled to an Agilent 7700x ICP-MS | Laboratory of Mineral Resources Research Center, Fuzhou University; Adelaide Microscopy, the University of Adelaide | EPMA point analysis: accelerating voltage 15 kV, beam current 20 nA, beam diameter ~5 μm; EPMA mapping: accelerating voltage 20 kV, working current 50 nA, dwell time ~10 ms; BSE imaging: accelerating voltage 20 kV, beam current 10 nA; LA-ICP-MS: energy density 3~3.5 J/cm2, spot sizes 29 to 51 μm, repetition rates 5 Hz (polished thin-section) and 10 Hz (polished blocks), ~30 s background acquisition, ~40 s sample data acquisition | STDGL3 (Danyushevsky et al. 2011) and GSD-1G (USGS) | 86.103497 | [19 empty] | 5125.930486 | [5 empty] | 7.413468 | [5 empty] | 892.370417 | [9 empty] | 566.622929 |  | 378.372814 |  |  |  | 20.523249 | [7 empty] | 52.164565 | [13 empty] | 1.753307 | [15 empty] | 213.973778 | [17 empty] | 668.530227 | [9 empty] | 139.552933 | [32 empty] | 2025 |  |  | CHN | Tibet
| Lawu |  | Magmatic hydrothermal | Skarn | Cu-Pb-Zn skarn | Cu, Pb, Zn | In, Sn | Cu, Pb, Zn, In, Sn |  |  | fba26_hSp-4 | fba26_hSp-4 | underground mine |  |  |  |  | ore material | drill core | underground mining tunnels and drill cores | mineral separate | [5 empty] | mineralisation |  |  |  | sphalerite, chalcopyrite, pyrrhotite, pyrite, arsenopyrite |  |  | Sn-poor Epithermal |  |  |  | galena, bismuthinite, marcasite, iron oxides, pyroxene, actinolite, quartz | thin sections and polished blocks examined using optical microscope, BSE detector, and EDS prior to analysis | EMPA, LA-ICPMS | JEOL JXA-8230 electron probe microanalyzer; RESOlution-LR 193 nm ArF excimer laser ablation system coupled to an Agilent 7700x ICP-MS | Laboratory of Mineral Resources Research Center, Fuzhou University; Adelaide Microscopy, the University of Adelaide | EPMA point analysis: accelerating voltage 15 kV, beam current 20 nA, beam diameter ~5 μm; EPMA mapping: accelerating voltage 20 kV, working current 50 nA, dwell time ~10 ms; BSE imaging: accelerating voltage 20 kV, beam current 10 nA; LA-ICP-MS: energy density 3~3.5 J/cm2, spot sizes 29 to 51 μm, repetition rates 5 Hz (polished thin-section) and 10 Hz (polished blocks), ~30 s background acquisition, ~40 s sample data acquisition | STDGL3 (Danyushevsky et al. 2011) and GSD-1G (USGS) | 53.147282 | [19 empty] | 3868.433896 | [5 empty] | 8.23272 | [5 empty] | 928.972849 | [9 empty] | 432.910082 |  | 493.308628 |  |  |  | 29.054175 | [7 empty] | 15.615627 | [13 empty] | 1.360117 | [15 empty] | 147.435906 | [17 empty] | 651.325891 | [9 empty] | 47.139234 | [32 empty] | 2025 |  |  | CHN | Tibet
| Lawu |  | Magmatic hydrothermal | Skarn | Cu-Pb-Zn skarn | Cu, Pb, Zn | In, Sn | Cu, Pb, Zn, In, Sn |  |  | fba26_hSp-5 | fba26_hSp-5 | underground mine |  |  |  |  | ore material | drill core | underground mining tunnels and drill cores | mineral separate | [5 empty] | mineralisation |  |  |  | sphalerite, chalcopyrite, pyrrhotite, pyrite, arsenopyrite |  |  | Sn-poor Epithermal |  |  |  | galena, bismuthinite, marcasite, iron oxides, pyroxene, actinolite, quartz | thin sections and polished blocks examined using optical microscope, BSE detector, and EDS prior to analysis | EMPA, LA-ICPMS | JEOL JXA-8230 electron probe microanalyzer; RESOlution-LR 193 nm ArF excimer laser ablation system coupled to an Agilent 7700x ICP-MS | Laboratory of Mineral Resources Research Center, Fuzhou University; Adelaide Microscopy, the University of Adelaide | EPMA point analysis: accelerating voltage 15 kV, beam current 20 nA, beam diameter ~5 μm; EPMA mapping: accelerating voltage 20 kV, working current 50 nA, dwell time ~10 ms; BSE imaging: accelerating voltage 20 kV, beam current 10 nA; LA-ICP-MS: energy density 3~3.5 J/cm2, spot sizes 29 to 51 μm, repetition rates 5 Hz (polished thin-section) and 10 Hz (polished blocks), ~30 s background acquisition, ~40 s sample data acquisition | STDGL3 (Danyushevsky et al. 2011) and GSD-1G (USGS) | 2.425708 | [19 empty] | 12984.76 | [5 empty] | 9.088159 | [5 empty] | 20.366481 | [9 empty] | 951.056075 |  | 29.755975 |  |  |  | 0.084949 | [7 empty] | 0.021269 | [13 empty] | 2.743562 | [15 empty] | 4.166842 | [17 empty] | 16.838975 | [9 empty] | 1.355564 | [32 empty] | 2025 |  |  | CHN | Tibet
| Lawu |  | Magmatic hydrothermal | Skarn | Cu-Pb-Zn skarn | Cu, Pb, Zn | In, Sn | Cu, Pb, Zn, In, Sn |  |  | fba26_hSp-6 | fba26_hSp-6 | underground mine |  |  |  |  | ore material | drill core | underground mining tunnels and drill cores | mineral separate | [5 empty] | mineralisation |  |  |  | sphalerite, chalcopyrite, pyrrhotite, pyrite, arsenopyrite |  |  | Sn-poor Epithermal |  |  |  | galena, bismuthinite, marcasite, iron oxides, pyroxene, actinolite, quartz | thin sections and polished blocks examined using optical microscope, BSE detector, and EDS prior to analysis | EMPA, LA-ICPMS | JEOL JXA-8230 electron probe microanalyzer; RESOlution-LR 193 nm ArF excimer laser ablation system coupled to an Agilent 7700x ICP-MS | Laboratory of Mineral Resources Research Center, Fuzhou University; Adelaide Microscopy, the University of Adelaide | EPMA point analysis: accelerating voltage 15 kV, beam current 20 nA, beam diameter ~5 μm; EPMA mapping: accelerating voltage 20 kV, working current 50 nA, dwell time ~10 ms; BSE imaging: accelerating voltage 20 kV, beam current 10 nA; LA-ICP-MS: energy density 3~3.5 J/cm2, spot sizes 29 to 51 μm, repetition rates 5 Hz (polished thin-section) and 10 Hz (polished blocks), ~30 s background acquisition, ~40 s sample data acquisition | STDGL3 (Danyushevsky et al. 2011) and GSD-1G (USGS) | 17.647609 | [19 empty] | 4665.827475 | [5 empty] | 9.697224 | [5 empty] | 137.020646 | [9 empty] | 629.932656 |  | 151.242972 |  |  |  | 1.096677 | [7 empty] | 0.02167 | [13 empty] | 1.556454 | [15 empty] | 26.273102 | [17 empty] | 106.800661 | [9 empty] | 2.400649 | [32 empty] | 2025 |  |  | CHN | Tibet
| Lawu |  | Magmatic hydrothermal | Skarn | Cu-Pb-Zn skarn | Cu, Pb, Zn | In, Sn | Cu, Pb, Zn, In, Sn |  |  | fba26_hSp-7 | fba26_hSp-7 | underground mine |  |  |  |  | ore material | drill core | underground mining tunnels and drill cores | mineral separate | [5 empty] | mineralisation |  |  |  | sphalerite, chalcopyrite, pyrrhotite, pyrite, arsenopyrite |  |  | Sn-poor Epithermal |  |  |  | galena, bismuthinite, marcasite, iron oxides, pyroxene, actinolite, quartz | thin sections and polished blocks examined using optical microscope, BSE detector, and EDS prior to analysis | EMPA, LA-ICPMS | JEOL JXA-8230 electron probe microanalyzer; RESOlution-LR 193 nm ArF excimer laser ablation system coupled to an Agilent 7700x ICP-MS | Laboratory of Mineral Resources Research Center, Fuzhou University; Adelaide Microscopy, the University of Adelaide | EPMA point analysis: accelerating voltage 15 kV, beam current 20 nA, beam diameter ~5 μm; EPMA mapping: accelerating voltage 20 kV, working current 50 nA, dwell time ~10 ms; BSE imaging: accelerating voltage 20 kV, beam current 10 nA; LA-ICP-MS: energy density 3~3.5 J/cm2, spot sizes 29 to 51 μm, repetition rates 5 Hz (polished thin-section) and 10 Hz (polished blocks), ~30 s background acquisition, ~40 s sample data acquisition | STDGL3 (Danyushevsky et al. 2011) and GSD-1G (USGS) | 3.792133 | [19 empty] | 2786.594374 | [5 empty] | 10.596332 | [5 empty] | 85.448165 | [9 empty] | 735.895923 |  | 164.128477 |  |  |  | 0.904079 | [7 empty] | 1.123625 | [13 empty] | 1.617954 | [15 empty] | 7.234789 | [17 empty] | 27.260594 | [9 empty] | 2.725764 | [32 empty] | 2025 |  |  | CHN | Tibet
| Lawu |  | Magmatic hydrothermal | Skarn | Cu-Pb-Zn skarn | Cu, Pb, Zn | In, Sn | Cu, Pb, Zn, In, Sn |  |  | fba26_hSp-8 | fba26_hSp-8 | underground mine |  |  |  |  | ore material | drill core | underground mining tunnels and drill cores | mineral separate | [5 empty] | mineralisation |  |  |  | sphalerite, chalcopyrite, pyrrhotite, pyrite, arsenopyrite |  |  | Sn-poor Epithermal |  |  |  | galena, bismuthinite, marcasite, iron oxides, pyroxene, actinolite, quartz | thin sections and polished blocks examined using optical microscope, BSE detector, and EDS prior to analysis | EMPA, LA-ICPMS | JEOL JXA-8230 electron probe microanalyzer; RESOlution-LR 193 nm ArF excimer laser ablation system coupled to an Agilent 7700x ICP-MS | Laboratory of Mineral Resources Research Center, Fuzhou University; Adelaide Microscopy, the University of Adelaide | EPMA point analysis: accelerating voltage 15 kV, beam current 20 nA, beam diameter ~5 μm; EPMA mapping: accelerating voltage 20 kV, working current 50 nA, dwell time ~10 ms; BSE imaging: accelerating voltage 20 kV, beam current 10 nA; LA-ICP-MS: energy density 3~3.5 J/cm2, spot sizes 29 to 51 μm, repetition rates 5 Hz (polished thin-section) and 10 Hz (polished blocks), ~30 s background acquisition, ~40 s sample data acquisition | STDGL3 (Danyushevsky et al. 2011) and GSD-1G (USGS) | 12.37871 | [19 empty] | 3061.905861 | [5 empty] | 7.232912 | [5 empty] | 114.752505 | [9 empty] | 433.284728 |  | 101.901433 |  |  |  | 0.505848 | [7 empty] | 1.801423 | [13 empty] | 0.825434 | [15 empty] | 22.871676 | [17 empty] | 85.883232 | [9 empty] | 6.514736 | [32 empty] | 2025 |  |  | CHN | Tibet
| Lawu |  | Magmatic hydrothermal | Skarn | Cu-Pb-Zn skarn | Cu, Pb, Zn | In, Sn | Cu, Pb, Zn, In, Sn |  |  | fba26_hSp-9 | fba26_hSp-9 | underground mine |  |  |  |  | ore material | drill core | underground mining tunnels and drill cores | mineral separate | [5 empty] | mineralisation |  |  |  | sphalerite, chalcopyrite, pyrrhotite, pyrite, arsenopyrite |  |  | Sn-poor Epithermal |  |  |  | galena, bismuthinite, marcasite, iron oxides, pyroxene, actinolite, quartz | thin sections and polished blocks examined using optical microscope, BSE detector, and EDS prior to analysis | EMPA, LA-ICPMS | JEOL JXA-8230 electron probe microanalyzer; RESOlution-LR 193 nm ArF excimer laser ablation system coupled to an Agilent 7700x ICP-MS | Laboratory of Mineral Resources Research Center, Fuzhou University; Adelaide Microscopy, the University of Adelaide | EPMA point analysis: accelerating voltage 15 kV, beam current 20 nA, beam diameter ~5 μm; EPMA mapping: accelerating voltage 20 kV, working current 50 nA, dwell time ~10 ms; BSE imaging: accelerating voltage 20 kV, beam current 10 nA; LA-ICP-MS: energy density 3~3.5 J/cm2, spot sizes 29 to 51 μm, repetition rates 5 Hz (polished thin-section) and 10 Hz (polished blocks), ~30 s background acquisition, ~40 s sample data acquisition | STDGL3 (Danyushevsky et al. 2011) and GSD-1G (USGS) | 166.4977 | [19 empty] | 3711.294261 | [5 empty] | 12.98455 | [5 empty] | 857.868783 | [9 empty] | 1034.835587 |  | 296.948835 |  |  |  | 2.033694 | [7 empty] | 38.431555 | [13 empty] | 2.552779 | [15 empty] | 329.859379 | [17 empty] | 973.25265 | [9 empty] | 54.926998 | [32 empty] | 2025 |  |  | CHN | Tibet
| Lawu |  | Magmatic hydrothermal | Skarn | Cu-Pb-Zn skarn | Cu, Pb, Zn | In, Sn | Cu, Pb, Zn, In, Sn |  |  | fba26_hSp-10 | fba26_hSp-10 | underground mine |  |  |  |  | ore material | drill core | underground mining tunnels and drill cores | mineral separate | [5 empty] | mineralisation |  |  |  | sphalerite, chalcopyrite, pyrrhotite, pyrite, arsenopyrite |  |  | Sn-poor Epithermal |  |  |  | galena, bismuthinite, marcasite, iron oxides, pyroxene, actinolite, quartz | thin sections and polished blocks examined using optical microscope, BSE detector, and EDS prior to analysis | EMPA, LA-ICPMS | JEOL JXA-8230 electron probe microanalyzer; RESOlution-LR 193 nm ArF excimer laser ablation system coupled to an Agilent 7700x ICP-MS | Laboratory of Mineral Resources Research Center, Fuzhou University; Adelaide Microscopy, the University of Adelaide | EPMA point analysis: accelerating voltage 15 kV, beam current 20 nA, beam diameter ~5 μm; EPMA mapping: accelerating voltage 20 kV, working current 50 nA, dwell time ~10 ms; BSE imaging: accelerating voltage 20 kV, beam current 10 nA; LA-ICP-MS: energy density 3~3.5 J/cm2, spot sizes 29 to 51 μm, repetition rates 5 Hz (polished thin-section) and 10 Hz (polished blocks), ~30 s background acquisition, ~40 s sample data acquisition | STDGL3 (Danyushevsky et al. 2011) and GSD-1G (USGS) | 1.750408 | [19 empty] | 15435.18336 | [5 empty] | 6.735074 | [5 empty] | 10.843676 | [9 empty] | 563.967538 |  | 2.367588 |  |  |  | 0.084949 | [7 empty] | 0.13773 | [13 empty] | 2.014096 | [15 empty] | 4.818155 | [17 empty] | 10.355205 | [9 empty] | 0.838358 | [32 empty] | 2025 |  |  | CHN | Tibet
| Lawu |  | Magmatic hydrothermal | Skarn | Cu-Pb-Zn skarn | Cu, Pb, Zn | In, Sn | Cu, Pb, Zn, In, Sn |  |  | fba26_hSp-11 | fba26_hSp-11 | underground mine |  |  |  |  | ore material | drill core | underground mining tunnels and drill cores | mineral separate | [5 empty] | mineralisation |  |  |  | sphalerite, chalcopyrite, pyrrhotite, pyrite, arsenopyrite |  |  | Sn-poor Epithermal |  |  |  | galena, bismuthinite, marcasite, iron oxides, pyroxene, actinolite, quartz | thin sections and polished blocks examined using optical microscope, BSE detector, and EDS prior to analysis | EMPA, LA-ICPMS | JEOL JXA-8230 electron probe microanalyzer; RESOlution-LR 193 nm ArF excimer laser ablation system coupled to an Agilent 7700x ICP-MS | Laboratory of Mineral Resources Research Center, Fuzhou University; Adelaide Microscopy, the University of Adelaide | EPMA point analysis: accelerating voltage 15 kV, beam current 20 nA, beam diameter ~5 μm; EPMA mapping: accelerating voltage 20 kV, working current 50 nA, dwell time ~10 ms; BSE imaging: accelerating voltage 20 kV, beam current 10 nA; LA-ICP-MS: energy density 3~3.5 J/cm2, spot sizes 29 to 51 μm, repetition rates 5 Hz (polished thin-section) and 10 Hz (polished blocks), ~30 s background acquisition, ~40 s sample data acquisition | STDGL3 (Danyushevsky et al. 2011) and GSD-1G (USGS) | 15.076453 | [19 empty] | 2936.955743 | [5 empty] | 6.06548 | [5 empty] | 148.92465 | [9 empty] | 380.497448 |  | 165.134043 |  |  |  | 0.560149 | [7 empty] | 13.254507 | [13 empty] | 0.755575 | [15 empty] | 26.587273 | [17 empty] | 102.984497 | [9 empty] | 11.281086 | [32 empty] | 2025 |  |  | CHN | Tibet
| Lawu |  | Magmatic hydrothermal | Skarn | Cu-Pb-Zn skarn | Cu, Pb, Zn | In, Sn | Cu, Pb, Zn, In, Sn |  |  | fba26_hSp-12 | fba26_hSp-12 | underground mine |  |  |  |  | ore material | drill core | underground mining tunnels and drill cores | mineral separate | [5 empty] | mineralisation |  |  |  | sphalerite, chalcopyrite, pyrrhotite, pyrite, arsenopyrite |  |  | Sn-poor Epithermal |  |  |  | galena, bismuthinite, marcasite, iron oxides, pyroxene, actinolite, quartz | thin sections and polished blocks examined using optical microscope, BSE detector, and EDS prior to analysis | EMPA, LA-ICPMS | JEOL JXA-8230 electron probe microanalyzer; RESOlution-LR 193 nm ArF excimer laser ablation system coupled to an Agilent 7700x ICP-MS | Laboratory of Mineral Resources Research Center, Fuzhou University; Adelaide Microscopy, the University of Adelaide | EPMA point analysis: accelerating voltage 15 kV, beam current 20 nA, beam diameter ~5 μm; EPMA mapping: accelerating voltage 20 kV, working current 50 nA, dwell time ~10 ms; BSE imaging: accelerating voltage 20 kV, beam current 10 nA; LA-ICP-MS: energy density 3~3.5 J/cm2, spot sizes 29 to 51 μm, repetition rates 5 Hz (polished thin-section) and 10 Hz (polished blocks), ~30 s background acquisition, ~40 s sample data acquisition | STDGL3 (Danyushevsky et al. 2011) and GSD-1G (USGS) | 43.56189 | [19 empty] | 3060.157221 | [5 empty] | 8.867333 | [5 empty] | 292.930604 | [9 empty] | 596.503431 |  | 204.458899 |  |  |  | 1.384601 | [7 empty] | 0.55755 | [13 empty] | 1.513952 | [15 empty] | 91.777429 | [17 empty] | 290.79335 | [9 empty] | 30.56926 | [32 empty] | 2025 |  |  | CHN | Tibet
| Lawu |  | Magmatic hydrothermal | Skarn | Cu-Pb-Zn skarn | Cu, Pb, Zn | In, Sn | Cu, Pb, Zn, In, Sn |  |  | fba26_hSp-13 | fba26_hSp-13 | underground mine |  |  |  |  | ore material | drill core | underground mining tunnels and drill cores | mineral separate | [5 empty] | mineralisation |  |  |  | sphalerite, chalcopyrite, pyrrhotite, pyrite, arsenopyrite |  |  | Sn-poor Epithermal |  |  |  | galena, bismuthinite, marcasite, iron oxides, pyroxene, actinolite, quartz | thin sections and polished blocks examined using optical microscope, BSE detector, and EDS prior to analysis | EMPA, LA-ICPMS | JEOL JXA-8230 electron probe microanalyzer; RESOlution-LR 193 nm ArF excimer laser ablation system coupled to an Agilent 7700x ICP-MS | Laboratory of Mineral Resources Research Center, Fuzhou University; Adelaide Microscopy, the University of Adelaide | EPMA point analysis: accelerating voltage 15 kV, beam current 20 nA, beam diameter ~5 μm; EPMA mapping: accelerating voltage 20 kV, working current 50 nA, dwell time ~10 ms; BSE imaging: accelerating voltage 20 kV, beam current 10 nA; LA-ICP-MS: energy density 3~3.5 J/cm2, spot sizes 29 to 51 μm, repetition rates 5 Hz (polished thin-section) and 10 Hz (polished blocks), ~30 s background acquisition, ~40 s sample data acquisition | STDGL3 (Danyushevsky et al. 2011) and GSD-1G (USGS) | 140.896753 | [19 empty] | 3399.583869 | [5 empty] | 8.62967 | [5 empty] | 2365.676317 | [9 empty] | 554.459421 |  | 745.020487 |  |  |  | 32.122223 | [7 empty] | 3.952575 | [13 empty] | 1.636701 | [15 empty] | 475.496391 | [17 empty] | 1630.64494 | [9 empty] | 335.749766 | [32 empty] | 2025 |  |  | CHN | Tibet
| Lawu |  | Magmatic hydrothermal | Skarn | Cu-Pb-Zn skarn | Cu, Pb, Zn | In, Sn | Cu, Pb, Zn, In, Sn |  |  | fba24_dSp-1 | fba24_dSp-1 | underground mine |  |  |  |  | ore material | drill core | underground mining tunnels and drill cores | mineral separate | [5 empty] | mineralisation |  |  |  | sphalerite, chalcopyrite, pyrrhotite, pyrite, arsenopyrite |  |  | Sn-poor Epithermal |  |  |  | galena, bismuthinite, marcasite, iron oxides, pyroxene, actinolite, quartz | thin sections and polished blocks examined using optical microscope, BSE detector, and EDS prior to analysis | EMPA, LA-ICPMS | JEOL JXA-8230 electron probe microanalyzer; RESOlution-LR 193 nm ArF excimer laser ablation system coupled to an Agilent 7700x ICP-MS | Laboratory of Mineral Resources Research Center, Fuzhou University; Adelaide Microscopy, the University of Adelaide | EPMA point analysis: accelerating voltage 15 kV, beam current 20 nA, beam diameter ~5 μm; EPMA mapping: accelerating voltage 20 kV, working current 50 nA, dwell time ~10 ms; BSE imaging: accelerating voltage 20 kV, beam current 10 nA; LA-ICP-MS: energy density 3~3.5 J/cm2, spot sizes 29 to 51 μm, repetition rates 5 Hz (polished thin-section) and 10 Hz (polished blocks), ~30 s background acquisition, ~40 s sample data acquisition | STDGL3 (Danyushevsky et al. 2011) and GSD-1G (USGS) | 749.014839 | [19 empty] | 3542.888301 | [5 empty] | 0.928475 | [5 empty] | 599.441789 | [9 empty] | 1452.148868 |  | 147.256992 |  |  |  | 4.53389 | [7 empty] | 0.178281 | [13 empty] | 20.492502 | [15 empty] | 604.485617 | [17 empty] | 1118.470617 | [9 empty] | 2.416842 | [32 empty] | 2025 |  |  | CHN | Tibet
| Lawu |  | Magmatic hydrothermal | Skarn | Cu-Pb-Zn skarn | Cu, Pb, Zn | In, Sn | Cu, Pb, Zn, In, Sn |  |  | fba24_hSp-1 | fba24_hSp-1 | underground mine |  |  |  |  | ore material | drill core | underground mining tunnels and drill cores | mineral separate | [5 empty] | mineralisation |  |  |  | sphalerite, chalcopyrite, pyrrhotite, pyrite, arsenopyrite |  |  | Sn-poor Epithermal |  |  |  | galena, bismuthinite, marcasite, iron oxides, pyroxene, actinolite, quartz | thin sections and polished blocks examined using optical microscope, BSE detector, and EDS prior to analysis | EMPA, LA-ICPMS | JEOL JXA-8230 electron probe microanalyzer; RESOlution-LR 193 nm ArF excimer laser ablation system coupled to an Agilent 7700x ICP-MS | Laboratory of Mineral Resources Research Center, Fuzhou University; Adelaide Microscopy, the University of Adelaide | EPMA point analysis: accelerating voltage 15 kV, beam current 20 nA, beam diameter ~5 μm; EPMA mapping: accelerating voltage 20 kV, working current 50 nA, dwell time ~10 ms; BSE imaging: accelerating voltage 20 kV, beam current 10 nA; LA-ICP-MS: energy density 3~3.5 J/cm2, spot sizes 29 to 51 μm, repetition rates 5 Hz (polished thin-section) and 10 Hz (polished blocks), ~30 s background acquisition, ~40 s sample data acquisition | STDGL3 (Danyushevsky et al. 2011) and GSD-1G (USGS) | 64.589141 | [19 empty] | 3493.23101 | [5 empty] | 15.574104 | [5 empty] | 502.231962 | [9 empty] | 1038.279094 |  | 347.498504 |  |  |  | 6.41515 | [7 empty] | 0.051653 | [13 empty] | 1.450862 | [15 empty] | 80.791196 | [17 empty] | 522.772197 | [9 empty] | 1.605622 | [32 empty] | 2025 |  |  | CHN | Tibet
| Lawu |  | Magmatic hydrothermal | Skarn | Cu-Pb-Zn skarn | Cu, Pb, Zn | In, Sn | Cu, Pb, Zn, In, Sn |  |  | fba24_hSp-2 | fba24_hSp-2 | underground mine |  |  |  |  | ore material | drill core | underground mining tunnels and drill cores | mineral separate | [5 empty] | mineralisation |  |  |  | sphalerite, chalcopyrite, pyrrhotite, pyrite, arsenopyrite |  |  | Sn-poor Epithermal |  |  |  | galena, bismuthinite, marcasite, iron oxides, pyroxene, actinolite, quartz | thin sections and polished blocks examined using optical microscope, BSE detector, and EDS prior to analysis | EMPA, LA-ICPMS | JEOL JXA-8230 electron probe microanalyzer; RESOlution-LR 193 nm ArF excimer laser ablation system coupled to an Agilent 7700x ICP-MS | Laboratory of Mineral Resources Research Center, Fuzhou University; Adelaide Microscopy, the University of Adelaide | EPMA point analysis: accelerating voltage 15 kV, beam current 20 nA, beam diameter ~5 μm; EPMA mapping: accelerating voltage 20 kV, working current 50 nA, dwell time ~10 ms; BSE imaging: accelerating voltage 20 kV, beam current 10 nA; LA-ICP-MS: energy density 3~3.5 J/cm2, spot sizes 29 to 51 μm, repetition rates 5 Hz (polished thin-section) and 10 Hz (polished blocks), ~30 s background acquisition, ~40 s sample data acquisition | STDGL3 (Danyushevsky et al. 2011) and GSD-1G (USGS) | 120.572728 | [19 empty] | 1641.168855 | [5 empty] | 9.680919 | [5 empty] | 452.443615 | [9 empty] | 1625.574342 |  | 62.371581 |  |  |  | 8.12127 | [7 empty] | 0.023229 | [13 empty] | 5.225144 | [15 empty] | 142.197748 | [17 empty] | 643.633058 | [9 empty] | 3.053287 | [32 empty] | 2025 |  |  | CHN | Tibet
| Lawu |  | Magmatic hydrothermal | Skarn | Cu-Pb-Zn skarn | Cu, Pb, Zn | In, Sn | Cu, Pb, Zn, In, Sn |  |  | fba24_hSp-3 | fba24_hSp-3 | underground mine |  |  |  |  | ore material | drill core | underground mining tunnels and drill cores | mineral separate | [5 empty] | mineralisation |  |  |  | sphalerite, chalcopyrite, pyrrhotite, pyrite, arsenopyrite |  |  | Sn-poor Epithermal |  |  |  | galena, bismuthinite, marcasite, iron oxides, pyroxene, actinolite, quartz | thin sections and polished blocks examined using optical microscope, BSE detector, and EDS prior to analysis | EMPA, LA-ICPMS | JEOL JXA-8230 electron probe microanalyzer; RESOlution-LR 193 nm ArF excimer laser ablation system coupled to an Agilent 7700x ICP-MS | Laboratory of Mineral Resources Research Center, Fuzhou University; Adelaide Microscopy, the University of Adelaide | EPMA point analysis: accelerating voltage 15 kV, beam current 20 nA, beam diameter ~5 μm; EPMA mapping: accelerating voltage 20 kV, working current 50 nA, dwell time ~10 ms; BSE imaging: accelerating voltage 20 kV, beam current 10 nA; LA-ICP-MS: energy density 3~3.5 J/cm2, spot sizes 29 to 51 μm, repetition rates 5 Hz (polished thin-section) and 10 Hz (polished blocks), ~30 s background acquisition, ~40 s sample data acquisition | STDGL3 (Danyushevsky et al. 2011) and GSD-1G (USGS) | 91.942361 | [19 empty] | 7724.345603 | [5 empty] | 31.39261 | [5 empty] | 731.673765 | [9 empty] | 1889.885514 |  | 421.823855 |  |  |  | 40.200706 | [7 empty] | 3.7969 | [13 empty] | 2.899654 | [15 empty] | 159.318148 | [17 empty] | 666.449801 | [9 empty] | 35.538055 | [32 empty] | 2025 |  |  | CHN | Tibet
| Lawu |  | Magmatic hydrothermal | Skarn | Cu-Pb-Zn skarn | Cu, Pb, Zn | In, Sn | Cu, Pb, Zn, In, Sn |  |  | 2019- TO-05-KK-50 (slC)-1 | 2019- TO-05-KK-50 (slC)-1 | underground mine |  |  |  |  | ore material | drill core | underground mining tunnels and drill cores | mineral separate | [5 empty] | mineralisation |  |  |  | sphalerite, chalcopyrite, pyrrhotite, pyrite, arsenopyrite |  |  | Sn-poor Epithermal |  |  |  | galena, bismuthinite, marcasite, iron oxides, pyroxene, actinolite, quartz | thin sections and polished blocks examined using optical microscope, BSE detector, and EDS prior to analysis | EMPA, LA-ICPMS | JEOL JXA-8230 electron probe microanalyzer; RESOlution-LR 193 nm ArF excimer laser ablation system coupled to an Agilent 7700x ICP-MS | Laboratory of Mineral Resources Research Center, Fuzhou University; Adelaide Microscopy, the University of Adelaide | EPMA point analysis: accelerating voltage 15 kV, beam current 20 nA, beam diameter ~5 μm; EPMA mapping: accelerating voltage 20 kV, working current 50 nA, dwell time ~10 ms; BSE imaging: accelerating voltage 20 kV, beam current 10 nA; LA-ICP-MS: energy density 3~3.5 J/cm2, spot sizes 29 to 51 μm, repetition rates 5 Hz (polished thin-section) and 10 Hz (polished blocks), ~30 s background acquisition, ~40 s sample data acquisition | STDGL3 (Danyushevsky et al. 2011) and GSD-1G (USGS) | 3.990802 | [19 empty] | 4073.296617 | [5 empty] | 0.045773 | [5 empty] | 2893.128514 | [9 empty] | 204.53089 |  | 1414.657603 |  |  |  | 1.098926 | [7 empty] | 1190.66168 | [13 empty] | 1984.550171 | [15 empty] | 0.543504 | [17 empty] | 0.128315 | [9 empty] | 0.470763 | [32 empty] | 2025 |  |  | CHN | Tibet
| Lawu |  | Magmatic hydrothermal | Skarn | Cu-Pb-Zn skarn | Cu, Pb, Zn | In, Sn | Cu, Pb, Zn, In, Sn |  |  | 2019- TO-05-KK-50 (slC)-2 | 2019- TO-05-KK-50 (slC)-2 | underground mine |  |  |  |  | ore material | drill core | underground mining tunnels and drill cores | mineral separate | [5 empty] | mineralisation |  |  |  | sphalerite, chalcopyrite, pyrrhotite, pyrite, arsenopyrite |  |  | Sn-poor Epithermal |  |  |  | galena, bismuthinite, marcasite, iron oxides, pyroxene, actinolite, quartz | thin sections and polished blocks examined using optical microscope, BSE detector, and EDS prior to analysis | EMPA, LA-ICPMS | JEOL JXA-8230 electron probe microanalyzer; RESOlution-LR 193 nm ArF excimer laser ablation system coupled to an Agilent 7700x ICP-MS | Laboratory of Mineral Resources Research Center, Fuzhou University; Adelaide Microscopy, the University of Adelaide | EPMA point analysis: accelerating voltage 15 kV, beam current 20 nA, beam diameter ~5 μm; EPMA mapping: accelerating voltage 20 kV, working current 50 nA, dwell time ~10 ms; BSE imaging: accelerating voltage 20 kV, beam current 10 nA; LA-ICP-MS: energy density 3~3.5 J/cm2, spot sizes 29 to 51 μm, repetition rates 5 Hz (polished thin-section) and 10 Hz (polished blocks), ~30 s background acquisition, ~40 s sample data acquisition | STDGL3 (Danyushevsky et al. 2011) and GSD-1G (USGS) | 6.705287 | [19 empty] | 3951.021529 | [5 empty] | 0.07475 | [5 empty] | 3124.549164 | [9 empty] | 66.308455 |  | 1123.427538 |  |  |  | 1.244769 | [7 empty] | 1456.326782 | [13 empty] | 4694.245197 | [15 empty] | 3.397256 | [17 empty] | 0.430255 | [9 empty] | 2.814768 | [32 empty] | 2025 |  |  | CHN | Tibet
| Lawu |  | Magmatic hydrothermal | Skarn | Cu-Pb-Zn skarn | Cu, Pb, Zn | In, Sn | Cu, Pb, Zn, In, Sn |  |  | 2019- TO-05-KK-50 (slC)-3 | 2019- TO-05-KK-50 (slC)-3 | underground mine |  |  |  |  | ore material | drill core | underground mining tunnels and drill cores | mineral separate | [5 empty] | mineralisation |  |  |  | sphalerite, chalcopyrite, pyrrhotite, pyrite, arsenopyrite |  |  | Sn-poor Epithermal |  |  |  | galena, bismuthinite, marcasite, iron oxides, pyroxene, actinolite, quartz | thin sections and polished blocks examined using optical microscope, BSE detector, and EDS prior to analysis | EMPA, LA-ICPMS | JEOL JXA-8230 electron probe microanalyzer; RESOlution-LR 193 nm ArF excimer laser ablation system coupled to an Agilent 7700x ICP-MS | Laboratory of Mineral Resources Research Center, Fuzhou University; Adelaide Microscopy, the University of Adelaide | EPMA point analysis: accelerating voltage 15 kV, beam current 20 nA, beam diameter ~5 μm; EPMA mapping: accelerating voltage 20 kV, working current 50 nA, dwell time ~10 ms; BSE imaging: accelerating voltage 20 kV, beam current 10 nA; LA-ICP-MS: energy density 3~3.5 J/cm2, spot sizes 29 to 51 μm, repetition rates 5 Hz (polished thin-section) and 10 Hz (polished blocks), ~30 s background acquisition, ~40 s sample data acquisition | STDGL3 (Danyushevsky et al. 2011) and GSD-1G (USGS) | 6.297487 | [19 empty] | 3897.10868 | [5 empty] | 0.05799 | [5 empty] | 2258.951861 | [9 empty] | 97.658555 |  | 726.379143 |  |  |  | 0.878632 | [7 empty] | 1080.864938 | [13 empty] | 4663.114062 | [15 empty] | 1.939439 | [17 empty] | 0.136393 | [9 empty] | 3.412091 | [32 empty] | 2025 |  |  | CHN | Tibet
| Lawu |  | Magmatic hydrothermal | Skarn | Cu-Pb-Zn skarn | Cu, Pb, Zn | In, Sn | Cu, Pb, Zn, In, Sn |  |  | 2019- TO-05-KK-50 (slC)-4 | 2019- TO-05-KK-50 (slC)-4 | underground mine |  |  |  |  | ore material | drill core | underground mining tunnels and drill cores | mineral separate | [5 empty] | mineralisation |  |  |  | sphalerite, chalcopyrite, pyrrhotite, pyrite, arsenopyrite |  |  | Sn-poor Epithermal |  |  |  | galena, bismuthinite, marcasite, iron oxides, pyroxene, actinolite, quartz | thin sections and polished blocks examined using optical microscope, BSE detector, and EDS prior to analysis | EMPA, LA-ICPMS | JEOL JXA-8230 electron probe microanalyzer; RESOlution-LR 193 nm ArF excimer laser ablation system coupled to an Agilent 7700x ICP-MS | Laboratory of Mineral Resources Research Center, Fuzhou University; Adelaide Microscopy, the University of Adelaide | EPMA point analysis: accelerating voltage 15 kV, beam current 20 nA, beam diameter ~5 μm; EPMA mapping: accelerating voltage 20 kV, working current 50 nA, dwell time ~10 ms; BSE imaging: accelerating voltage 20 kV, beam current 10 nA; LA-ICP-MS: energy density 3~3.5 J/cm2, spot sizes 29 to 51 μm, repetition rates 5 Hz (polished thin-section) and 10 Hz (polished blocks), ~30 s background acquisition, ~40 s sample data acquisition | STDGL3 (Danyushevsky et al. 2011) and GSD-1G (USGS) | 3.932593 | [19 empty] | 3634.605971 | [5 empty] | 0.105951 | [5 empty] | 1001.450676 | [9 empty] | 173.554324 |  | 686.137558 |  |  |  | 2.300429 | [7 empty] | 144.636269 | [13 empty] | 2255.696742 | [15 empty] | 2.563072 | [17 empty] | 0.361356 | [9 empty] | 8.141729 | [32 empty] | 2025 |  |  | CHN | Tibet
| Lawu |  | Magmatic hydrothermal | Skarn | Cu-Pb-Zn skarn | Cu, Pb, Zn | In, Sn | Cu, Pb, Zn, In, Sn |  |  | 2019- TO-05-KK-50 (slC)-5 | 2019- TO-05-KK-50 (slC)-5 | underground mine |  |  |  |  | ore material | drill core | underground mining tunnels and drill cores | mineral separate | [5 empty] | mineralisation |  |  |  | sphalerite, chalcopyrite, pyrrhotite, pyrite, arsenopyrite |  |  | Sn-poor Epithermal |  |  |  | galena, bismuthinite, marcasite, iron oxides, pyroxene, actinolite, quartz | thin sections and polished blocks examined using optical microscope, BSE detector, and EDS prior to analysis | EMPA, LA-ICPMS | JEOL JXA-8230 electron probe microanalyzer; RESOlution-LR 193 nm ArF excimer laser ablation system coupled to an Agilent 7700x ICP-MS | Laboratory of Mineral Resources Research Center, Fuzhou University; Adelaide Microscopy, the University of Adelaide | EPMA point analysis: accelerating voltage 15 kV, beam current 20 nA, beam diameter ~5 μm; EPMA mapping: accelerating voltage 20 kV, working current 50 nA, dwell time ~10 ms; BSE imaging: accelerating voltage 20 kV, beam current 10 nA; LA-ICP-MS: energy density 3~3.5 J/cm2, spot sizes 29 to 51 μm, repetition rates 5 Hz (polished thin-section) and 10 Hz (polished blocks), ~30 s background acquisition, ~40 s sample data acquisition | STDGL3 (Danyushevsky et al. 2011) and GSD-1G (USGS) | 4.317079 | [19 empty] | 3707.59038 | [5 empty] | 0.042752 | [5 empty] | 2271.032092 | [9 empty] | 72.054015 |  | 838.579944 |  |  |  | 1.609509 | [7 empty] | 1349.245303 | [13 empty] | 5447.682177 | [15 empty] | 2.650481 | [17 empty] | 0.081809 | [9 empty] | 1.785237 | [32 empty] | 2025 |  |  | CHN | Tibet
| Lawu |  | Magmatic hydrothermal | Skarn | Cu-Pb-Zn skarn | Cu, Pb, Zn | In, Sn | Cu, Pb, Zn, In, Sn |  |  | 2019- TO-05-KK-50 (slC)-6 | 2019- TO-05-KK-50 (slC)-6 | underground mine |  |  |  |  | ore material | drill core | underground mining tunnels and drill cores | mineral separate | [5 empty] | mineralisation |  |  |  | sphalerite, chalcopyrite, pyrrhotite, pyrite, arsenopyrite |  |  | Sn-poor Epithermal |  |  |  | galena, bismuthinite, marcasite, iron oxides, pyroxene, actinolite, quartz | thin sections and polished blocks examined using optical microscope, BSE detector, and EDS prior to analysis | EMPA, LA-ICPMS | JEOL JXA-8230 electron probe microanalyzer; RESOlution-LR 193 nm ArF excimer laser ablation system coupled to an Agilent 7700x ICP-MS | Laboratory of Mineral Resources Research Center, Fuzhou University; Adelaide Microscopy, the University of Adelaide | EPMA point analysis: accelerating voltage 15 kV, beam current 20 nA, beam diameter ~5 μm; EPMA mapping: accelerating voltage 20 kV, working current 50 nA, dwell time ~10 ms; BSE imaging: accelerating voltage 20 kV, beam current 10 nA; LA-ICP-MS: energy density 3~3.5 J/cm2, spot sizes 29 to 51 μm, repetition rates 5 Hz (polished thin-section) and 10 Hz (polished blocks), ~30 s background acquisition, ~40 s sample data acquisition | STDGL3 (Danyushevsky et al. 2011) and GSD-1G (USGS) | 4.405859 | [19 empty] | 3713.087381 | [5 empty] | 0.045845 | [5 empty] | 1282.756952 | [9 empty] | 230.582034 |  | 645.903436 |  |  |  | 1.744205 | [7 empty] | 370.972831 | [13 empty] | 3019.835661 | [15 empty] | 1.305282 | [17 empty] | 2.130316 | [9 empty] | 3.353524 | [32 empty] | 2025 |  |  | CHN | Tibet
| Lawu |  | Magmatic hydrothermal | Skarn | Cu-Pb-Zn skarn | Cu, Pb, Zn | In, Sn | Cu, Pb, Zn, In, Sn |  |  | 2019- TO-05-KK-50 (slC)-7 | 2019- TO-05-KK-50 (slC)-7 | underground mine |  |  |  |  | ore material | drill core | underground mining tunnels and drill cores | mineral separate | [5 empty] | mineralisation |  |  |  | sphalerite, chalcopyrite, pyrrhotite, pyrite, arsenopyrite |  |  | Sn-poor Epithermal |  |  |  | galena, bismuthinite, marcasite, iron oxides, pyroxene, actinolite, quartz | thin sections and polished blocks examined using optical microscope, BSE detector, and EDS prior to analysis | EMPA, LA-ICPMS | JEOL JXA-8230 electron probe microanalyzer; RESOlution-LR 193 nm ArF excimer laser ablation system coupled to an Agilent 7700x ICP-MS | Laboratory of Mineral Resources Research Center, Fuzhou University; Adelaide Microscopy, the University of Adelaide | EPMA point analysis: accelerating voltage 15 kV, beam current 20 nA, beam diameter ~5 μm; EPMA mapping: accelerating voltage 20 kV, working current 50 nA, dwell time ~10 ms; BSE imaging: accelerating voltage 20 kV, beam current 10 nA; LA-ICP-MS: energy density 3~3.5 J/cm2, spot sizes 29 to 51 μm, repetition rates 5 Hz (polished thin-section) and 10 Hz (polished blocks), ~30 s background acquisition, ~40 s sample data acquisition | STDGL3 (Danyushevsky et al. 2011) and GSD-1G (USGS) | 4.741406 | [19 empty] | 4366.725719 | [5 empty] | 0.050948 | [5 empty] | 3270.276137 | [9 empty] | 120.865552 |  | 1738.930262 |  |  |  | 4.162477 | [7 empty] | 1233.037514 | [13 empty] | 520.620667 | [15 empty] | 0.879194 | [17 empty] | 0.262765 | [9 empty] | 0.444317 | [32 empty] | 2025 |  |  | CHN | Tibet
| Lawu |  | Magmatic hydrothermal | Skarn | Cu-Pb-Zn skarn | Cu, Pb, Zn | In, Sn | Cu, Pb, Zn, In, Sn |  |  | 2019-MOR-44 (slC1)-1 | 2019-MOR-44 (slC1)-1 | underground mine |  |  |  |  | ore material | drill core | underground mining tunnels and drill cores | mineral separate | [5 empty] | mineralisation |  |  |  | sphalerite, chalcopyrite, pyrrhotite, pyrite, arsenopyrite |  |  | Sn-poor Epithermal |  |  |  | galena, bismuthinite, marcasite, iron oxides, pyroxene, actinolite, quartz | thin sections and polished blocks examined using optical microscope, BSE detector, and EDS prior to analysis | EMPA, LA-ICPMS | JEOL JXA-8230 electron probe microanalyzer; RESOlution-LR 193 nm ArF excimer laser ablation system coupled to an Agilent 7700x ICP-MS | Laboratory of Mineral Resources Research Center, Fuzhou University; Adelaide Microscopy, the University of Adelaide | EPMA point analysis: accelerating voltage 15 kV, beam current 20 nA, beam diameter ~5 μm; EPMA mapping: accelerating voltage 20 kV, working current 50 nA, dwell time ~10 ms; BSE imaging: accelerating voltage 20 kV, beam current 10 nA; LA-ICP-MS: energy density 3~3.5 J/cm2, spot sizes 29 to 51 μm, repetition rates 5 Hz (polished thin-section) and 10 Hz (polished blocks), ~30 s background acquisition, ~40 s sample data acquisition | STDGL3 (Danyushevsky et al. 2011) and GSD-1G (USGS) | 2.010595 | [19 empty] | 1954.124936 | [5 empty] | 0.061833 | [5 empty] | 110.076754 | [9 empty] | 18151.49 |  | 0.33072 |  |  |  | 0.231294 | [7 empty] | 75.152417 | [13 empty] | 1585.93568 | [15 empty] | 0.599276 | [17 empty] | 0.01 | [9 empty] | 0.038838 | [32 empty] | 2025 |  |  | CHN | Tibet
| Lawu |  | Magmatic hydrothermal | Skarn | Cu-Pb-Zn skarn | Cu, Pb, Zn | In, Sn | Cu, Pb, Zn, In, Sn |  |  | 2019-MOR-44 (slC1)-2 | 2019-MOR-44 (slC1)-2 | underground mine |  |  |  |  | ore material | drill core | underground mining tunnels and drill cores | mineral separate | [5 empty] | mineralisation |  |  |  | sphalerite, chalcopyrite, pyrrhotite, pyrite, arsenopyrite |  |  | Sn-poor Epithermal |  |  |  | galena, bismuthinite, marcasite, iron oxides, pyroxene, actinolite, quartz | thin sections and polished blocks examined using optical microscope, BSE detector, and EDS prior to analysis | EMPA, LA-ICPMS | JEOL JXA-8230 electron probe microanalyzer; RESOlution-LR 193 nm ArF excimer laser ablation system coupled to an Agilent 7700x ICP-MS | Laboratory of Mineral Resources Research Center, Fuzhou University; Adelaide Microscopy, the University of Adelaide | EPMA point analysis: accelerating voltage 15 kV, beam current 20 nA, beam diameter ~5 μm; EPMA mapping: accelerating voltage 20 kV, working current 50 nA, dwell time ~10 ms; BSE imaging: accelerating voltage 20 kV, beam current 10 nA; LA-ICP-MS: energy density 3~3.5 J/cm2, spot sizes 29 to 51 μm, repetition rates 5 Hz (polished thin-section) and 10 Hz (polished blocks), ~30 s background acquisition, ~40 s sample data acquisition | STDGL3 (Danyushevsky et al. 2011) and GSD-1G (USGS) | 1.707933 | [19 empty] | 1915.303763 | [5 empty] | 0.066537 | [5 empty] | 77.432577 | [9 empty] | 16971.49 |  | 0.408552 |  |  |  | 0.218668 | [7 empty] | 72.711524 | [13 empty] | 1500.920281 | [15 empty] | 0.206408 | [17 empty] | 0.01 | [9 empty] | 0.042879 | [32 empty] | 2025 |  |  | CHN | Tibet
| Lawu |  | Magmatic hydrothermal | Skarn | Cu-Pb-Zn skarn | Cu, Pb, Zn | In, Sn | Cu, Pb, Zn, In, Sn |  |  | 2019-MOR-41 (slC1)-1 | 2019-MOR-41 (slC1)-1 | underground mine |  |  |  |  | ore material | drill core | underground mining tunnels and drill cores | mineral separate | [5 empty] | mineralisation |  |  |  | sphalerite, chalcopyrite, pyrrhotite, pyrite, arsenopyrite |  |  | Sn-poor Epithermal |  |  |  | galena, bismuthinite, marcasite, iron oxides, pyroxene, actinolite, quartz | thin sections and polished blocks examined using optical microscope, BSE detector, and EDS prior to analysis | EMPA, LA-ICPMS | JEOL JXA-8230 electron probe microanalyzer; RESOlution-LR 193 nm ArF excimer laser ablation system coupled to an Agilent 7700x ICP-MS | Laboratory of Mineral Resources Research Center, Fuzhou University; Adelaide Microscopy, the University of Adelaide | EPMA point analysis: accelerating voltage 15 kV, beam current 20 nA, beam diameter ~5 μm; EPMA mapping: accelerating voltage 20 kV, working current 50 nA, dwell time ~10 ms; BSE imaging: accelerating voltage 20 kV, beam current 10 nA; LA-ICP-MS: energy density 3~3.5 J/cm2, spot sizes 29 to 51 μm, repetition rates 5 Hz (polished thin-section) and 10 Hz (polished blocks), ~30 s background acquisition, ~40 s sample data acquisition | STDGL3 (Danyushevsky et al. 2011) and GSD-1G (USGS) | 2.490935 | [19 empty] | 1990.035494 | [5 empty] | 12.696591 | [5 empty] | 68.926836 | [9 empty] | 13361.18 |  | 1.12541 |  |  |  | 0.228445 | [7 empty] | 49.399842 | [13 empty] | 532.153426 | [15 empty] | 0.675432 | [17 empty] | 0.068591 | [9 empty] | 0.226956 | [32 empty] | 2025 |  |  | CHN | Tibet
| Lawu |  | Magmatic hydrothermal | Skarn | Cu-Pb-Zn skarn | Cu, Pb, Zn | In, Sn | Cu, Pb, Zn, In, Sn |  |  | 2019-MOR-41 (slC1)-2 | 2019-MOR-41 (slC1)-2 | underground mine |  |  |  |  | ore material | drill core | underground mining tunnels and drill cores | mineral separate | [5 empty] | mineralisation |  |  |  | sphalerite, chalcopyrite, pyrrhotite, pyrite, arsenopyrite |  |  | Sn-poor Epithermal |  |  |  | galena, bismuthinite, marcasite, iron oxides, pyroxene, actinolite, quartz | thin sections and polished blocks examined using optical microscope, BSE detector, and EDS prior to analysis | EMPA, LA-ICPMS | JEOL JXA-8230 electron probe microanalyzer; RESOlution-LR 193 nm ArF excimer laser ablation system coupled to an Agilent 7700x ICP-MS | Laboratory of Mineral Resources Research Center, Fuzhou University; Adelaide Microscopy, the University of Adelaide | EPMA point analysis: accelerating voltage 15 kV, beam current 20 nA, beam diameter ~5 μm; EPMA mapping: accelerating voltage 20 kV, working current 50 nA, dwell time ~10 ms; BSE imaging: accelerating voltage 20 kV, beam current 10 nA; LA-ICP-MS: energy density 3~3.5 J/cm2, spot sizes 29 to 51 μm, repetition rates 5 Hz (polished thin-section) and 10 Hz (polished blocks), ~30 s background acquisition, ~40 s sample data acquisition | STDGL3 (Danyushevsky et al. 2011) and GSD-1G (USGS) | 2.472278 | [19 empty] | 1985.667124 | [5 empty] | 7.079514 | [5 empty] | 59.52351 | [9 empty] | 13502.75 |  | 1.131147 |  |  |  | 0.151019 | [7 empty] | 48.346523 | [13 empty] | 543.034169 | [15 empty] | 0.185705 | [17 empty] | 0.064189 | [9 empty] | 0.454286 | [32 empty] | 2025 |  |  | CHN | Tibet
| Lawu |  | Magmatic hydrothermal | Skarn | Cu-Pb-Zn skarn | Cu, Pb, Zn | In, Sn | Cu, Pb, Zn, In, Sn |  |  | 2019-MOR-42 (slC1)-1 | 2019-MOR-42 (slC1)-1 | underground mine |  |  |  |  | ore material | drill core | underground mining tunnels and drill cores | mineral separate | [5 empty] | mineralisation |  |  |  | sphalerite, chalcopyrite, pyrrhotite, pyrite, arsenopyrite |  |  | Sn-poor Epithermal |  |  |  | galena, bismuthinite, marcasite, iron oxides, pyroxene, actinolite, quartz | thin sections and polished blocks examined using optical microscope, BSE detector, and EDS prior to analysis | EMPA, LA-ICPMS | JEOL JXA-8230 electron probe microanalyzer; RESOlution-LR 193 nm ArF excimer laser ablation system coupled to an Agilent 7700x ICP-MS | Laboratory of Mineral Resources Research Center, Fuzhou University; Adelaide Microscopy, the University of Adelaide | EPMA point analysis: accelerating voltage 15 kV, beam current 20 nA, beam diameter ~5 μm; EPMA mapping: accelerating voltage 20 kV, working current 50 nA, dwell time ~10 ms; BSE imaging: accelerating voltage 20 kV, beam current 10 nA; LA-ICP-MS: energy density 3~3.5 J/cm2, spot sizes 29 to 51 μm, repetition rates 5 Hz (polished thin-section) and 10 Hz (polished blocks), ~30 s background acquisition, ~40 s sample data acquisition | STDGL3 (Danyushevsky et al. 2011) and GSD-1G (USGS) | 3.20425 | [19 empty] | 1997.29066 | [5 empty] | 3.902845 | [5 empty] | 82.377563 | [9 empty] | 27002.86 |  | 3.962441 |  |  |  | 0.19372 | [7 empty] | 45.34902 | [13 empty] | 1809.03636 | [15 empty] | 0.237352 | [17 empty] | 0.036239 | [9 empty] | 3.205371 | [32 empty] | 2025 |  |  | CHN | Tibet
| Lawu |  | Magmatic hydrothermal | Skarn | Cu-Pb-Zn skarn | Cu, Pb, Zn | In, Sn | Cu, Pb, Zn, In, Sn |  |  | 2019-MOR-42 (slC1)-2 | 2019-MOR-42 (slC1)-2 | underground mine |  |  |  |  | ore material | drill core | underground mining tunnels and drill cores | mineral separate | [5 empty] | mineralisation |  |  |  | sphalerite, chalcopyrite, pyrrhotite, pyrite, arsenopyrite |  |  | Sn-poor Epithermal |  |  |  | galena, bismuthinite, marcasite, iron oxides, pyroxene, actinolite, quartz | thin sections and polished blocks examined using optical microscope, BSE detector, and EDS prior to analysis | EMPA, LA-ICPMS | JEOL JXA-8230 electron probe microanalyzer; RESOlution-LR 193 nm ArF excimer laser ablation system coupled to an Agilent 7700x ICP-MS | Laboratory of Mineral Resources Research Center, Fuzhou University; Adelaide Microscopy, the University of Adelaide | EPMA point analysis: accelerating voltage 15 kV, beam current 20 nA, beam diameter ~5 μm; EPMA mapping: accelerating voltage 20 kV, working current 50 nA, dwell time ~10 ms; BSE imaging: accelerating voltage 20 kV, beam current 10 nA; LA-ICP-MS: energy density 3~3.5 J/cm2, spot sizes 29 to 51 μm, repetition rates 5 Hz (polished thin-section) and 10 Hz (polished blocks), ~30 s background acquisition, ~40 s sample data acquisition | STDGL3 (Danyushevsky et al. 2011) and GSD-1G (USGS) | 3.557563 | [19 empty] | 2033.515215 | [5 empty] | 2.651609 | [5 empty] | 167.867634 | [9 empty] | 25985.07 |  | 7.3193 |  |  |  | 0.20012 | [7 empty] | 49.506793 | [13 empty] | 1771.757513 | [15 empty] | 0.84846 | [17 empty] | 0.050882 | [9 empty] | 1.110211 | [32 empty] | 2025 |  |  | CHN | Tibet
| Lawu |  | Magmatic hydrothermal | Skarn | Cu-Pb-Zn skarn | Cu, Pb, Zn | In, Sn | Cu, Pb, Zn, In, Sn |  |  | 2019-MOR-42 (slC1)-3 | 2019-MOR-42 (slC1)-3 | underground mine |  |  |  |  | ore material | drill core | underground mining tunnels and drill cores | mineral separate | [5 empty] | mineralisation |  |  |  | sphalerite, chalcopyrite, pyrrhotite, pyrite, arsenopyrite |  |  | Sn-poor Epithermal |  |  |  | galena, bismuthinite, marcasite, iron oxides, pyroxene, actinolite, quartz | thin sections and polished blocks examined using optical microscope, BSE detector, and EDS prior to analysis | EMPA, LA-ICPMS | JEOL JXA-8230 electron probe microanalyzer; RESOlution-LR 193 nm ArF excimer laser ablation system coupled to an Agilent 7700x ICP-MS | Laboratory of Mineral Resources Research Center, Fuzhou University; Adelaide Microscopy, the University of Adelaide | EPMA point analysis: accelerating voltage 15 kV, beam current 20 nA, beam diameter ~5 μm; EPMA mapping: accelerating voltage 20 kV, working current 50 nA, dwell time ~10 ms; BSE imaging: accelerating voltage 20 kV, beam current 10 nA; LA-ICP-MS: energy density 3~3.5 J/cm2, spot sizes 29 to 51 μm, repetition rates 5 Hz (polished thin-section) and 10 Hz (polished blocks), ~30 s background acquisition, ~40 s sample data acquisition | STDGL3 (Danyushevsky et al. 2011) and GSD-1G (USGS) | 4.043582 | [19 empty] | 1965.790266 | [5 empty] | 1.669602 | [5 empty] | 89.108554 | [9 empty] | 23340.21 |  | 5.491418 |  |  |  | 0.14235 | [7 empty] | 47.985394 | [13 empty] | 1677.214485 | [15 empty] | 2.992559 | [17 empty] | 0.037296 | [9 empty] | 0.593381 | [32 empty] | 2025 |  |  | CHN | Tibet
| Lawu |  | Magmatic hydrothermal | Skarn | Cu-Pb-Zn skarn | Cu, Pb, Zn | In, Sn | Cu, Pb, Zn, In, Sn |  |  | 2019-MOR-42 (slC1)-4 | 2019-MOR-42 (slC1)-4 | underground mine |  |  |  |  | ore material | drill core | underground mining tunnels and drill cores | mineral separate | [5 empty] | mineralisation |  |  |  | sphalerite, chalcopyrite, pyrrhotite, pyrite, arsenopyrite |  |  | Sn-poor Epithermal |  |  |  | galena, bismuthinite, marcasite, iron oxides, pyroxene, actinolite, quartz | thin sections and polished blocks examined using optical microscope, BSE detector, and EDS prior to analysis | EMPA, LA-ICPMS | JEOL JXA-8230 electron probe microanalyzer; RESOlution-LR 193 nm ArF excimer laser ablation system coupled to an Agilent 7700x ICP-MS | Laboratory of Mineral Resources Research Center, Fuzhou University; Adelaide Microscopy, the University of Adelaide | EPMA point analysis: accelerating voltage 15 kV, beam current 20 nA, beam diameter ~5 μm; EPMA mapping: accelerating voltage 20 kV, working current 50 nA, dwell time ~10 ms; BSE imaging: accelerating voltage 20 kV, beam current 10 nA; LA-ICP-MS: energy density 3~3.5 J/cm2, spot sizes 29 to 51 μm, repetition rates 5 Hz (polished thin-section) and 10 Hz (polished blocks), ~30 s background acquisition, ~40 s sample data acquisition | STDGL3 (Danyushevsky et al. 2011) and GSD-1G (USGS) | 2.314475 | [19 empty] | 1892.624046 | [5 empty] | 0.318457 | [5 empty] | 49.855847 | [9 empty] | 22168.75 |  | 6.322996 |  |  |  | 0.150965 | [7 empty] | 49.425677 | [13 empty] | 1572.966324 | [15 empty] | 0.434617 | [17 empty] | 0.037184 | [9 empty] | 0.306922 | [32 empty] | 2025 |  |  | CHN | Tibet
| Lawu |  | Magmatic hydrothermal | Skarn | Cu-Pb-Zn skarn | Cu, Pb, Zn | In, Sn | Cu, Pb, Zn, In, Sn |  |  | 2019-MOR-44 (slC2)-1 | 2019-MOR-44 (slC2)-1 | underground mine |  |  |  |  | ore material | drill core | underground mining tunnels and drill cores | mineral separate | [5 empty] | mineralisation |  |  |  | sphalerite, chalcopyrite, pyrrhotite, pyrite, arsenopyrite |  |  | Sn-poor Epithermal |  |  |  | galena, bismuthinite, marcasite, iron oxides, pyroxene, actinolite, quartz | thin sections and polished blocks examined using optical microscope, BSE detector, and EDS prior to analysis | EMPA, LA-ICPMS | JEOL JXA-8230 electron probe microanalyzer; RESOlution-LR 193 nm ArF excimer laser ablation system coupled to an Agilent 7700x ICP-MS | Laboratory of Mineral Resources Research Center, Fuzhou University; Adelaide Microscopy, the University of Adelaide | EPMA point analysis: accelerating voltage 15 kV, beam current 20 nA, beam diameter ~5 μm; EPMA mapping: accelerating voltage 20 kV, working current 50 nA, dwell time ~10 ms; BSE imaging: accelerating voltage 20 kV, beam current 10 nA; LA-ICP-MS: energy density 3~3.5 J/cm2, spot sizes 29 to 51 μm, repetition rates 5 Hz (polished thin-section) and 10 Hz (polished blocks), ~30 s background acquisition, ~40 s sample data acquisition | STDGL3 (Danyushevsky et al. 2011) and GSD-1G (USGS) | 1.965003 | [19 empty] | 1954.622741 | [5 empty] | 0.048893 | [5 empty] | 96.483467 | [9 empty] | 20465.61 |  | 1.010698 |  |  |  | 0.15176 | [7 empty] | 70.127047 | [13 empty] | 1622.094627 | [15 empty] | 0.517366 | [17 empty] | 0.029409 | [9 empty] | 0.928622 | [32 empty] | 2025 |  |  | CHN | Tibet
| Lawu |  | Magmatic hydrothermal | Skarn | Cu-Pb-Zn skarn | Cu, Pb, Zn | In, Sn | Cu, Pb, Zn, In, Sn |  |  | 2019-MOR-44 (slC2)-2 | 2019-MOR-44 (slC2)-2 | underground mine |  |  |  |  | ore material | drill core | underground mining tunnels and drill cores | mineral separate | [5 empty] | mineralisation |  |  |  | sphalerite, chalcopyrite, pyrrhotite, pyrite, arsenopyrite |  |  | Sn-poor Epithermal |  |  |  | galena, bismuthinite, marcasite, iron oxides, pyroxene, actinolite, quartz | thin sections and polished blocks examined using optical microscope, BSE detector, and EDS prior to analysis | EMPA, LA-ICPMS | JEOL JXA-8230 electron probe microanalyzer; RESOlution-LR 193 nm ArF excimer laser ablation system coupled to an Agilent 7700x ICP-MS | Laboratory of Mineral Resources Research Center, Fuzhou University; Adelaide Microscopy, the University of Adelaide | EPMA point analysis: accelerating voltage 15 kV, beam current 20 nA, beam diameter ~5 μm; EPMA mapping: accelerating voltage 20 kV, working current 50 nA, dwell time ~10 ms; BSE imaging: accelerating voltage 20 kV, beam current 10 nA; LA-ICP-MS: energy density 3~3.5 J/cm2, spot sizes 29 to 51 μm, repetition rates 5 Hz (polished thin-section) and 10 Hz (polished blocks), ~30 s background acquisition, ~40 s sample data acquisition | STDGL3 (Danyushevsky et al. 2011) and GSD-1G (USGS) | 2.183177 | [19 empty] | 1904.931653 | [5 empty] | 0.04974 | [5 empty] | 103.943521 | [9 empty] | 17617.26 |  | 0.783292 |  |  |  | 0.147786 | [7 empty] | 72.455103 | [13 empty] | 1564.079424 | [15 empty] | 0.759669 | [17 empty] | 0.026978 | [9 empty] | 0.416609 | [32 empty] | 2025 |  |  | CHN | Tibet
| Lawu |  | Magmatic hydrothermal | Skarn | Cu-Pb-Zn skarn | Cu, Pb, Zn | In, Sn | Cu, Pb, Zn, In, Sn |  |  | 2019-MOR-44 (slC2)-3 | 2019-MOR-44 (slC2)-3 | underground mine |  |  |  |  | ore material | drill core | underground mining tunnels and drill cores | mineral separate | [5 empty] | mineralisation |  |  |  | sphalerite, chalcopyrite, pyrrhotite, pyrite, arsenopyrite |  |  | Sn-poor Epithermal |  |  |  | galena, bismuthinite, marcasite, iron oxides, pyroxene, actinolite, quartz | thin sections and polished blocks examined using optical microscope, BSE detector, and EDS prior to analysis | EMPA, LA-ICPMS | JEOL JXA-8230 electron probe microanalyzer; RESOlution-LR 193 nm ArF excimer laser ablation system coupled to an Agilent 7700x ICP-MS | Laboratory of Mineral Resources Research Center, Fuzhou University; Adelaide Microscopy, the University of Adelaide | EPMA point analysis: accelerating voltage 15 kV, beam current 20 nA, beam diameter ~5 μm; EPMA mapping: accelerating voltage 20 kV, working current 50 nA, dwell time ~10 ms; BSE imaging: accelerating voltage 20 kV, beam current 10 nA; LA-ICP-MS: energy density 3~3.5 J/cm2, spot sizes 29 to 51 μm, repetition rates 5 Hz (polished thin-section) and 10 Hz (polished blocks), ~30 s background acquisition, ~40 s sample data acquisition | STDGL3 (Danyushevsky et al. 2011) and GSD-1G (USGS) | 2.401348 | [19 empty] | 1943.324246 | [5 empty] | 0.051792 | [5 empty] | 152.008847 | [9 empty] | 18419.84 |  | 1.524203 |  |  |  | 0.305625 | [7 empty] | 74.878724 | [13 empty] | 1599.295342 | [15 empty] | 1.127569 | [17 empty] | 0.03124 | [9 empty] | 0.638117 | [32 empty] | 2025 |  |  | CHN | Tibet
| Lawu |  | Magmatic hydrothermal | Skarn | Cu-Pb-Zn skarn | Cu, Pb, Zn | In, Sn | Cu, Pb, Zn, In, Sn |  |  | 2019-MOR-44 (slC2)-4 | 2019-MOR-44 (slC2)-4 | underground mine |  |  |  |  | ore material | drill core | underground mining tunnels and drill cores | mineral separate | [5 empty] | mineralisation |  |  |  | sphalerite, chalcopyrite, pyrrhotite, pyrite, arsenopyrite |  |  | Sn-poor Epithermal |  |  |  | galena, bismuthinite, marcasite, iron oxides, pyroxene, actinolite, quartz | thin sections and polished blocks examined using optical microscope, BSE detector, and EDS prior to analysis | EMPA, LA-ICPMS | JEOL JXA-8230 electron probe microanalyzer; RESOlution-LR 193 nm ArF excimer laser ablation system coupled to an Agilent 7700x ICP-MS | Laboratory of Mineral Resources Research Center, Fuzhou University; Adelaide Microscopy, the University of Adelaide | EPMA point analysis: accelerating voltage 15 kV, beam current 20 nA, beam diameter ~5 μm; EPMA mapping: accelerating voltage 20 kV, working current 50 nA, dwell time ~10 ms; BSE imaging: accelerating voltage 20 kV, beam current 10 nA; LA-ICP-MS: energy density 3~3.5 J/cm2, spot sizes 29 to 51 μm, repetition rates 5 Hz (polished thin-section) and 10 Hz (polished blocks), ~30 s background acquisition, ~40 s sample data acquisition | STDGL3 (Danyushevsky et al. 2011) and GSD-1G (USGS) | 2.293217 | [19 empty] | 1982.901609 | [5 empty] | 0.060281 | [5 empty] | 217.259836 | [9 empty] | 19503.83 |  | 0.916048 |  |  |  | 0.17251 | [7 empty] | 76.805972 | [13 empty] | 1652.923719 | [15 empty] | 0.190195 | [17 empty] | 0.03375 | [9 empty] | 0.434122 | [32 empty] | 2025 |  |  | CHN | Tibet
| Lawu |  | Magmatic hydrothermal | Skarn | Cu-Pb-Zn skarn | Cu, Pb, Zn | In, Sn | Cu, Pb, Zn, In, Sn |  |  | 2019-MOR-41 (slC2)-1 | 2019-MOR-41 (slC2)-1 | underground mine |  |  |  |  | ore material | drill core | underground mining tunnels and drill cores | mineral separate | [5 empty] | mineralisation |  |  |  | sphalerite, chalcopyrite, pyrrhotite, pyrite, arsenopyrite |  |  | Sn-poor Epithermal |  |  |  | galena, bismuthinite, marcasite, iron oxides, pyroxene, actinolite, quartz | thin sections and polished blocks examined using optical microscope, BSE detector, and EDS prior to analysis | EMPA, LA-ICPMS | JEOL JXA-8230 electron probe microanalyzer; RESOlution-LR 193 nm ArF excimer laser ablation system coupled to an Agilent 7700x ICP-MS | Laboratory of Mineral Resources Research Center, Fuzhou University; Adelaide Microscopy, the University of Adelaide | EPMA point analysis: accelerating voltage 15 kV, beam current 20 nA, beam diameter ~5 μm; EPMA mapping: accelerating voltage 20 kV, working current 50 nA, dwell time ~10 ms; BSE imaging: accelerating voltage 20 kV, beam current 10 nA; LA-ICP-MS: energy density 3~3.5 J/cm2, spot sizes 29 to 51 μm, repetition rates 5 Hz (polished thin-section) and 10 Hz (polished blocks), ~30 s background acquisition, ~40 s sample data acquisition | STDGL3 (Danyushevsky et al. 2011) and GSD-1G (USGS) | 2.391054 | [19 empty] | 2033.928803 | [5 empty] | 8.074569 | [5 empty] | 93.91576 | [9 empty] | 14543.6 |  | 1.175251 |  |  |  | 0.21361 | [7 empty] | 48.478363 | [13 empty] | 535.551586 | [15 empty] | 0.200115 | [17 empty] | 0.2607 | [9 empty] | 0.451073 | [32 empty] | 2025 |  |  | CHN | Tibet
| Lawu |  | Magmatic hydrothermal | Skarn | Cu-Pb-Zn skarn | Cu, Pb, Zn | In, Sn | Cu, Pb, Zn, In, Sn |  |  | 2019-MOR-41 (slC2)-2 | 2019-MOR-41 (slC2)-2 | underground mine |  |  |  |  | ore material | drill core | underground mining tunnels and drill cores | mineral separate | [5 empty] | mineralisation |  |  |  | sphalerite, chalcopyrite, pyrrhotite, pyrite, arsenopyrite |  |  | Sn-poor Epithermal |  |  |  | galena, bismuthinite, marcasite, iron oxides, pyroxene, actinolite, quartz | thin sections and polished blocks examined using optical microscope, BSE detector, and EDS prior to analysis | EMPA, LA-ICPMS | JEOL JXA-8230 electron probe microanalyzer; RESOlution-LR 193 nm ArF excimer laser ablation system coupled to an Agilent 7700x ICP-MS | Laboratory of Mineral Resources Research Center, Fuzhou University; Adelaide Microscopy, the University of Adelaide | EPMA point analysis: accelerating voltage 15 kV, beam current 20 nA, beam diameter ~5 μm; EPMA mapping: accelerating voltage 20 kV, working current 50 nA, dwell time ~10 ms; BSE imaging: accelerating voltage 20 kV, beam current 10 nA; LA-ICP-MS: energy density 3~3.5 J/cm2, spot sizes 29 to 51 μm, repetition rates 5 Hz (polished thin-section) and 10 Hz (polished blocks), ~30 s background acquisition, ~40 s sample data acquisition | STDGL3 (Danyushevsky et al. 2011) and GSD-1G (USGS) | 2.182899 | [19 empty] | 2039.543447 | [5 empty] | 4.998764 | [5 empty] | 60.677855 | [9 empty] | 12983.71 |  | 1.227075 |  |  |  | 0.250456 | [7 empty] | 46.949107 | [13 empty] | 520.043707 | [15 empty] | 0.096458 | [17 empty] | 0.13157 | [9 empty] | 0.463165 | [32 empty] | 2025 |  |  | CHN | Tibet
| Lawu |  | Magmatic hydrothermal | Skarn | Cu-Pb-Zn skarn | Cu, Pb, Zn | In, Sn | Cu, Pb, Zn, In, Sn |  |  | 2019-MOR-41 (slC2)-3 | 2019-MOR-41 (slC2)-3 | underground mine |  |  |  |  | ore material | drill core | underground mining tunnels and drill cores | mineral separate | [5 empty] | mineralisation |  |  |  | sphalerite, chalcopyrite, pyrrhotite, pyrite, arsenopyrite |  |  | Sn-poor Epithermal |  |  |  | galena, bismuthinite, marcasite, iron oxides, pyroxene, actinolite, quartz | thin sections and polished blocks examined using optical microscope, BSE detector, and EDS prior to analysis | EMPA, LA-ICPMS | JEOL JXA-8230 electron probe microanalyzer; RESOlution-LR 193 nm ArF excimer laser ablation system coupled to an Agilent 7700x ICP-MS | Laboratory of Mineral Resources Research Center, Fuzhou University; Adelaide Microscopy, the University of Adelaide | EPMA point analysis: accelerating voltage 15 kV, beam current 20 nA, beam diameter ~5 μm; EPMA mapping: accelerating voltage 20 kV, working current 50 nA, dwell time ~10 ms; BSE imaging: accelerating voltage 20 kV, beam current 10 nA; LA-ICP-MS: energy density 3~3.5 J/cm2, spot sizes 29 to 51 μm, repetition rates 5 Hz (polished thin-section) and 10 Hz (polished blocks), ~30 s background acquisition, ~40 s sample data acquisition | STDGL3 (Danyushevsky et al. 2011) and GSD-1G (USGS) | 3.152097 | [19 empty] | 1968.185143 | [5 empty] | 6.518617 | [5 empty] | 120.470168 | [9 empty] | 12445.88 |  | 0.928395 |  |  |  | 0.472331 | [7 empty] | 46.085874 | [13 empty] | 530.289886 | [15 empty] | 0.631275 | [17 empty] | 0.093233 | [9 empty] | 3.118117 | [32 empty] | 2025 |  |  | CHN | Tibet
| Lawu |  | Magmatic hydrothermal | Skarn | Cu-Pb-Zn skarn | Cu, Pb, Zn | In, Sn | Cu, Pb, Zn, In, Sn |  |  | 2019-MOR-41 (slC2)-4 | 2019-MOR-41 (slC2)-4 | underground mine |  |  |  |  | ore material | drill core | underground mining tunnels and drill cores | mineral separate | [5 empty] | mineralisation |  |  |  | sphalerite, chalcopyrite, pyrrhotite, pyrite, arsenopyrite |  |  | Sn-poor Epithermal |  |  |  | galena, bismuthinite, marcasite, iron oxides, pyroxene, actinolite, quartz | thin sections and polished blocks examined using optical microscope, BSE detector, and EDS prior to analysis | EMPA, LA-ICPMS | JEOL JXA-8230 electron probe microanalyzer; RESOlution-LR 193 nm ArF excimer laser ablation system coupled to an Agilent 7700x ICP-MS | Laboratory of Mineral Resources Research Center, Fuzhou University; Adelaide Microscopy, the University of Adelaide | EPMA point analysis: accelerating voltage 15 kV, beam current 20 nA, beam diameter ~5 μm; EPMA mapping: accelerating voltage 20 kV, working current 50 nA, dwell time ~10 ms; BSE imaging: accelerating voltage 20 kV, beam current 10 nA; LA-ICP-MS: energy density 3~3.5 J/cm2, spot sizes 29 to 51 μm, repetition rates 5 Hz (polished thin-section) and 10 Hz (polished blocks), ~30 s background acquisition, ~40 s sample data acquisition | STDGL3 (Danyushevsky et al. 2011) and GSD-1G (USGS) | 3.162483 | [19 empty] | 2085.036725 | [5 empty] | 6.332055 | [5 empty] | 90.177802 | [9 empty] | 13540.56 |  | 1.20663 |  |  |  | 0.368393 | [7 empty] | 48.652707 | [13 empty] | 563.734491 | [15 empty] | 0.572149 | [17 empty] | 0.083384 | [9 empty] | 2.483782 | [32 empty] | 2025 |  |  | CHN | Tibet
| Lawu |  | Magmatic hydrothermal | Skarn | Cu-Pb-Zn skarn | Cu, Pb, Zn | In, Sn | Cu, Pb, Zn, In, Sn |  |  | 2019-MOR-41 (slC2)-5 | 2019-MOR-41 (slC2)-5 | underground mine |  |  |  |  | ore material | drill core | underground mining tunnels and drill cores | mineral separate | [5 empty] | mineralisation |  |  |  | sphalerite, chalcopyrite, pyrrhotite, pyrite, arsenopyrite |  |  | Sn-poor Epithermal |  |  |  | galena, bismuthinite, marcasite, iron oxides, pyroxene, actinolite, quartz | thin sections and polished blocks examined using optical microscope, BSE detector, and EDS prior to analysis | EMPA, LA-ICPMS | JEOL JXA-8230 electron probe microanalyzer; RESOlution-LR 193 nm ArF excimer laser ablation system coupled to an Agilent 7700x ICP-MS | Laboratory of Mineral Resources Research Center, Fuzhou University; Adelaide Microscopy, the University of Adelaide | EPMA point analysis: accelerating voltage 15 kV, beam current 20 nA, beam diameter ~5 μm; EPMA mapping: accelerating voltage 20 kV, working current 50 nA, dwell time ~10 ms; BSE imaging: accelerating voltage 20 kV, beam current 10 nA; LA-ICP-MS: energy density 3~3.5 J/cm2, spot sizes 29 to 51 μm, repetition rates 5 Hz (polished thin-section) and 10 Hz (polished blocks), ~30 s background acquisition, ~40 s sample data acquisition | STDGL3 (Danyushevsky et al. 2011) and GSD-1G (USGS) | 3.1499 | [19 empty] | 2059.697822 | [5 empty] | 12.786827 | [5 empty] | 71.216243 | [9 empty] | 14214.64 |  | 1.204528 |  |  |  | 0.363131 | [7 empty] | 50.33654 | [13 empty] | 561.188811 | [15 empty] | 0.67478 | [17 empty] | 0.11737 | [9 empty] | 0.409173 | [32 empty] | 2025 |  |  | CHN | Tibet
| Lawu |  | Magmatic hydrothermal | Skarn | Cu-Pb-Zn skarn | Cu, Pb, Zn | In, Sn | Cu, Pb, Zn, In, Sn |  |  | 2019-MOR-41 (slC2)-6 | 2019-MOR-41 (slC2)-6 | underground mine |  |  |  |  | ore material | drill core | underground mining tunnels and drill cores | mineral separate | [5 empty] | mineralisation |  |  |  | sphalerite, chalcopyrite, pyrrhotite, pyrite, arsenopyrite |  |  | Sn-poor Epithermal |  |  |  | galena, bismuthinite, marcasite, iron oxides, pyroxene, actinolite, quartz | thin sections and polished blocks examined using optical microscope, BSE detector, and EDS prior to analysis | EMPA, LA-ICPMS | JEOL JXA-8230 electron probe microanalyzer; RESOlution-LR 193 nm ArF excimer laser ablation system coupled to an Agilent 7700x ICP-MS | Laboratory of Mineral Resources Research Center, Fuzhou University; Adelaide Microscopy, the University of Adelaide | EPMA point analysis: accelerating voltage 15 kV, beam current 20 nA, beam diameter ~5 μm; EPMA mapping: accelerating voltage 20 kV, working current 50 nA, dwell time ~10 ms; BSE imaging: accelerating voltage 20 kV, beam current 10 nA; LA-ICP-MS: energy density 3~3.5 J/cm2, spot sizes 29 to 51 μm, repetition rates 5 Hz (polished thin-section) and 10 Hz (polished blocks), ~30 s background acquisition, ~40 s sample data acquisition | STDGL3 (Danyushevsky et al. 2011) and GSD-1G (USGS) | 2.485626 | [19 empty] | 2075.318181 | [5 empty] | 6.412679 | [5 empty] | 119.75239 | [9 empty] | 12971.81089 |  | 0.995518 |  |  |  | 0.266155 | [7 empty] | 46.567434 | [13 empty] | 549.808658 | [15 empty] | 0.69283 | [17 empty] | 0.069135 | [9 empty] | 0.203784 | [32 empty] | 2025 |  |  | CHN | Tibet
| Lawu |  | Magmatic hydrothermal | Skarn | Cu-Pb-Zn skarn | Cu, Pb, Zn | In, Sn | Cu, Pb, Zn, In, Sn |  |  | 2019-MOR-41 (slC2)-7 | 2019-MOR-41 (slC2)-7 | underground mine |  |  |  |  | ore material | drill core | underground mining tunnels and drill cores | mineral separate | [5 empty] | mineralisation |  |  |  | sphalerite, chalcopyrite, pyrrhotite, pyrite, arsenopyrite |  |  | Sn-poor Epithermal |  |  |  | galena, bismuthinite, marcasite, iron oxides, pyroxene, actinolite, quartz | thin sections and polished blocks examined using optical microscope, BSE detector, and EDS prior to analysis | EMPA, LA-ICPMS | JEOL JXA-8230 electron probe microanalyzer; RESOlution-LR 193 nm ArF excimer laser ablation system coupled to an Agilent 7700x ICP-MS | Laboratory of Mineral Resources Research Center, Fuzhou University; Adelaide Microscopy, the University of Adelaide | EPMA point analysis: accelerating voltage 15 kV, beam current 20 nA, beam diameter ~5 μm; EPMA mapping: accelerating voltage 20 kV, working current 50 nA, dwell time ~10 ms; BSE imaging: accelerating voltage 20 kV, beam current 10 nA; LA-ICP-MS: energy density 3~3.5 J/cm2, spot sizes 29 to 51 μm, repetition rates 5 Hz (polished thin-section) and 10 Hz (polished blocks), ~30 s background acquisition, ~40 s sample data acquisition | STDGL3 (Danyushevsky et al. 2011) and GSD-1G (USGS) | 2.266282 | [19 empty] | 2070.487409 | [5 empty] | 4.181307 | [5 empty] | 76.300409 | [9 empty] | 12083.45 |  | 1.001839 |  |  |  | 0.19612 | [7 empty] | 44.759374 | [13 empty] | 527.694764 | [15 empty] | 0.315257 | [17 empty] | 0.078983 | [9 empty] | 0.494865 | [32 empty] | 2025 |  |  | CHN | Tibet
| Lawu |  | Magmatic hydrothermal | Skarn | Cu-Pb-Zn skarn | Cu, Pb, Zn | In, Sn | Cu, Pb, Zn, In, Sn |  |  | 2019-MOR-41 (slC2)-8 | 2019-MOR-41 (slC2)-8 | underground mine |  |  |  |  | ore material | drill core | underground mining tunnels and drill cores | mineral separate | [5 empty] | mineralisation |  |  |  | sphalerite, chalcopyrite, pyrrhotite, pyrite, arsenopyrite |  |  | Sn-poor Epithermal |  |  |  | galena, bismuthinite, marcasite, iron oxides, pyroxene, actinolite, quartz | thin sections and polished blocks examined using optical microscope, BSE detector, and EDS prior to analysis | EMPA, LA-ICPMS | JEOL JXA-8230 electron probe microanalyzer; RESOlution-LR 193 nm ArF excimer laser ablation system coupled to an Agilent 7700x ICP-MS | Laboratory of Mineral Resources Research Center, Fuzhou University; Adelaide Microscopy, the University of Adelaide | EPMA point analysis: accelerating voltage 15 kV, beam current 20 nA, beam diameter ~5 μm; EPMA mapping: accelerating voltage 20 kV, working current 50 nA, dwell time ~10 ms; BSE imaging: accelerating voltage 20 kV, beam current 10 nA; LA-ICP-MS: energy density 3~3.5 J/cm2, spot sizes 29 to 51 μm, repetition rates 5 Hz (polished thin-section) and 10 Hz (polished blocks), ~30 s background acquisition, ~40 s sample data acquisition | STDGL3 (Danyushevsky et al. 2011) and GSD-1G (USGS) | 2.259972 | [19 empty] | 1943.814221 | [5 empty] | 3.614075 | [5 empty] | 81.594039 | [9 empty] | 10800.1353 |  | 0.950018 |  |  |  | 0.408611 | [7 empty] | 47.769562 | [13 empty] | 499.201918 | [15 empty] | 0.513841 | [17 empty] | 0.092146 | [9 empty] | 2.115671 | [32 empty] | 2025 |  |  | CHN | Tibet
| Lawu |  | Magmatic hydrothermal | Skarn | Cu-Pb-Zn skarn | Cu, Pb, Zn | In, Sn | Cu, Pb, Zn, In, Sn |  |  | 2019-MOR-42 (slC2)-1 | 2019-MOR-42 (slC2)-1 | underground mine |  |  |  |  | ore material | drill core | underground mining tunnels and drill cores | mineral separate | [5 empty] | mineralisation |  |  |  | sphalerite, chalcopyrite, pyrrhotite, pyrite, arsenopyrite |  |  | Sn-poor Epithermal |  |  |  | galena, bismuthinite, marcasite, iron oxides, pyroxene, actinolite, quartz | thin sections and polished blocks examined using optical microscope, BSE detector, and EDS prior to analysis | EMPA, LA-ICPMS | JEOL JXA-8230 electron probe microanalyzer; RESOlution-LR 193 nm ArF excimer laser ablation system coupled to an Agilent 7700x ICP-MS | Laboratory of Mineral Resources Research Center, Fuzhou University; Adelaide Microscopy, the University of Adelaide | EPMA point analysis: accelerating voltage 15 kV, beam current 20 nA, beam diameter ~5 μm; EPMA mapping: accelerating voltage 20 kV, working current 50 nA, dwell time ~10 ms; BSE imaging: accelerating voltage 20 kV, beam current 10 nA; LA-ICP-MS: energy density 3~3.5 J/cm2, spot sizes 29 to 51 μm, repetition rates 5 Hz (polished thin-section) and 10 Hz (polished blocks), ~30 s background acquisition, ~40 s sample data acquisition | STDGL3 (Danyushevsky et al. 2011) and GSD-1G (USGS) | 2.407562 | [19 empty] | 1908.594419 | [5 empty] | 0.100111 | [5 empty] | 50.936648 | [9 empty] | 19585.62 |  | 6.284435 |  |  |  | 0.344007 | [7 empty] | 49.431536 | [13 empty] | 1609.991178 | [15 empty] | 1.128024 | [17 empty] | 0.042997 | [9 empty] | 0.954168 | [32 empty] | 2025 |  |  | CHN | Tibet
| Lawu |  | Magmatic hydrothermal | Skarn | Cu-Pb-Zn skarn | Cu, Pb, Zn | In, Sn | Cu, Pb, Zn, In, Sn |  |  | 2019-MOR-42 (slC2)-2 | 2019-MOR-42 (slC2)-2 | underground mine |  |  |  |  | ore material | drill core | underground mining tunnels and drill cores | mineral separate | [5 empty] | mineralisation |  |  |  | sphalerite, chalcopyrite, pyrrhotite, pyrite, arsenopyrite |  |  | Sn-poor Epithermal |  |  |  | galena, bismuthinite, marcasite, iron oxides, pyroxene, actinolite, quartz | thin sections and polished blocks examined using optical microscope, BSE detector, and EDS prior to analysis | EMPA, LA-ICPMS | JEOL JXA-8230 electron probe microanalyzer; RESOlution-LR 193 nm ArF excimer laser ablation system coupled to an Agilent 7700x ICP-MS | Laboratory of Mineral Resources Research Center, Fuzhou University; Adelaide Microscopy, the University of Adelaide | EPMA point analysis: accelerating voltage 15 kV, beam current 20 nA, beam diameter ~5 μm; EPMA mapping: accelerating voltage 20 kV, working current 50 nA, dwell time ~10 ms; BSE imaging: accelerating voltage 20 kV, beam current 10 nA; LA-ICP-MS: energy density 3~3.5 J/cm2, spot sizes 29 to 51 μm, repetition rates 5 Hz (polished thin-section) and 10 Hz (polished blocks), ~30 s background acquisition, ~40 s sample data acquisition | STDGL3 (Danyushevsky et al. 2011) and GSD-1G (USGS) | 2.721595 | [19 empty] | 1907.703533 | [5 empty] | 0.160557 | [5 empty] | 56.415603 | [9 empty] | 20237.51 |  | 5.963444 |  |  |  | 0.15364 | [7 empty] | 49.514028 | [13 empty] | 1628.698241 | [15 empty] | 0.819982 | [17 empty] | 0.039577 | [9 empty] | 0.643501 | [32 empty] | 2025 |  |  | CHN | Tibet
| Lawu |  | Magmatic hydrothermal | Skarn | Cu-Pb-Zn skarn | Cu, Pb, Zn | In, Sn | Cu, Pb, Zn, In, Sn |  |  | 2019-MOR-42 (slC2)-3 | 2019-MOR-42 (slC2)-3 | underground mine |  |  |  |  | ore material | drill core | underground mining tunnels and drill cores | mineral separate | [5 empty] | mineralisation |  |  |  | sphalerite, chalcopyrite, pyrrhotite, pyrite, arsenopyrite |  |  | Sn-poor Epithermal |  |  |  | galena, bismuthinite, marcasite, iron oxides, pyroxene, actinolite, quartz | thin sections and polished blocks examined using optical microscope, BSE detector, and EDS prior to analysis | EMPA, LA-ICPMS | JEOL JXA-8230 electron probe microanalyzer; RESOlution-LR 193 nm ArF excimer laser ablation system coupled to an Agilent 7700x ICP-MS | Laboratory of Mineral Resources Research Center, Fuzhou University; Adelaide Microscopy, the University of Adelaide | EPMA point analysis: accelerating voltage 15 kV, beam current 20 nA, beam diameter ~5 μm; EPMA mapping: accelerating voltage 20 kV, working current 50 nA, dwell time ~10 ms; BSE imaging: accelerating voltage 20 kV, beam current 10 nA; LA-ICP-MS: energy density 3~3.5 J/cm2, spot sizes 29 to 51 μm, repetition rates 5 Hz (polished thin-section) and 10 Hz (polished blocks), ~30 s background acquisition, ~40 s sample data acquisition | STDGL3 (Danyushevsky et al. 2011) and GSD-1G (USGS) | 4.121924 | [19 empty] | 2047.993598 | [5 empty] | 5.546338 | [5 empty] | 79.171976 | [9 empty] | 29091.97 |  | 3.161242 |  |  |  | 0.30428 | [7 empty] | 46.464541 | [13 empty] | 1948.792079 | [15 empty] | 0.308351 | [17 empty] | 0.07973 | [9 empty] | 1.329026 | [32 empty] | 2025 |  |  | CHN | Tibet
| Lawu |  | Magmatic hydrothermal | Skarn | Cu-Pb-Zn skarn | Cu, Pb, Zn | In, Sn | Cu, Pb, Zn, In, Sn |  |  | 2019-MOR-42 (slC2)-4 | 2019-MOR-42 (slC2)-4 | underground mine |  |  |  |  | ore material | drill core | underground mining tunnels and drill cores | mineral separate | [5 empty] | mineralisation |  |  |  | sphalerite, chalcopyrite, pyrrhotite, pyrite, arsenopyrite |  |  | Sn-poor Epithermal |  |  |  | galena, bismuthinite, marcasite, iron oxides, pyroxene, actinolite, quartz | thin sections and polished blocks examined using optical microscope, BSE detector, and EDS prior to analysis | EMPA, LA-ICPMS | JEOL JXA-8230 electron probe microanalyzer; RESOlution-LR 193 nm ArF excimer laser ablation system coupled to an Agilent 7700x ICP-MS | Laboratory of Mineral Resources Research Center, Fuzhou University; Adelaide Microscopy, the University of Adelaide | EPMA point analysis: accelerating voltage 15 kV, beam current 20 nA, beam diameter ~5 μm; EPMA mapping: accelerating voltage 20 kV, working current 50 nA, dwell time ~10 ms; BSE imaging: accelerating voltage 20 kV, beam current 10 nA; LA-ICP-MS: energy density 3~3.5 J/cm2, spot sizes 29 to 51 μm, repetition rates 5 Hz (polished thin-section) and 10 Hz (polished blocks), ~30 s background acquisition, ~40 s sample data acquisition | STDGL3 (Danyushevsky et al. 2011) and GSD-1G (USGS) | 2.881897 | [19 empty] | 1871.579405 | [5 empty] | 0.238634 | [5 empty] | 77.225399 | [9 empty] | 21513.73 |  | 6.453097 |  |  |  | 0.15032 | [7 empty] | 47.490854 | [13 empty] | 1610.317205 | [15 empty] | 1.073956 | [17 empty] | 0.037564 | [9 empty] | 0.713746 | [32 empty] | 2025 |  |  | CHN | Tibet
| Lawu |  | Magmatic hydrothermal | Skarn | Cu-Pb-Zn skarn | Cu, Pb, Zn | In, Sn | Cu, Pb, Zn, In, Sn |  |  | 2019-MOR-42 (slC2)-5 | 2019-MOR-42 (slC2)-5 | underground mine |  |  |  |  | ore material | drill core | underground mining tunnels and drill cores | mineral separate | [5 empty] | mineralisation |  |  |  | sphalerite, chalcopyrite, pyrrhotite, pyrite, arsenopyrite |  |  | Sn-poor Epithermal |  |  |  | galena, bismuthinite, marcasite, iron oxides, pyroxene, actinolite, quartz | thin sections and polished blocks examined using optical microscope, BSE detector, and EDS prior to analysis | EMPA, LA-ICPMS | JEOL JXA-8230 electron probe microanalyzer; RESOlution-LR 193 nm ArF excimer laser ablation system coupled to an Agilent 7700x ICP-MS | Laboratory of Mineral Resources Research Center, Fuzhou University; Adelaide Microscopy, the University of Adelaide | EPMA point analysis: accelerating voltage 15 kV, beam current 20 nA, beam diameter ~5 μm; EPMA mapping: accelerating voltage 20 kV, working current 50 nA, dwell time ~10 ms; BSE imaging: accelerating voltage 20 kV, beam current 10 nA; LA-ICP-MS: energy density 3~3.5 J/cm2, spot sizes 29 to 51 μm, repetition rates 5 Hz (polished thin-section) and 10 Hz (polished blocks), ~30 s background acquisition, ~40 s sample data acquisition | STDGL3 (Danyushevsky et al. 2011) and GSD-1G (USGS) | 12.921008 | [19 empty] | 2094.283254 | [5 empty] | 1.102956 | [5 empty] | 74.330865 | [9 empty] | 20813.43 |  | 3.955421 |  |  |  | 0.18698 | [7 empty] | 54.853042 | [13 empty] | 1714.09991 | [15 empty] | 15.359186 | [17 empty] | 0.049778 | [9 empty] | 0.40983 | [32 empty] | 2025 |  |  | CHN | Tibet
| Lawu |  | Magmatic hydrothermal | Skarn | Cu-Pb-Zn skarn | Cu, Pb, Zn | In, Sn | Cu, Pb, Zn, In, Sn |  |  | 2019-MOR-42 (slC2)-6 | 2019-MOR-42 (slC2)-6 | underground mine |  |  |  |  | ore material | drill core | underground mining tunnels and drill cores | mineral separate | [5 empty] | mineralisation |  |  |  | sphalerite, chalcopyrite, pyrrhotite, pyrite, arsenopyrite |  |  | Sn-poor Epithermal |  |  |  | galena, bismuthinite, marcasite, iron oxides, pyroxene, actinolite, quartz | thin sections and polished blocks examined using optical microscope, BSE detector, and EDS prior to analysis | EMPA, LA-ICPMS | JEOL JXA-8230 electron probe microanalyzer; RESOlution-LR 193 nm ArF excimer laser ablation system coupled to an Agilent 7700x ICP-MS | Laboratory of Mineral Resources Research Center, Fuzhou University; Adelaide Microscopy, the University of Adelaide | EPMA point analysis: accelerating voltage 15 kV, beam current 20 nA, beam diameter ~5 μm; EPMA mapping: accelerating voltage 20 kV, working current 50 nA, dwell time ~10 ms; BSE imaging: accelerating voltage 20 kV, beam current 10 nA; LA-ICP-MS: energy density 3~3.5 J/cm2, spot sizes 29 to 51 μm, repetition rates 5 Hz (polished thin-section) and 10 Hz (polished blocks), ~30 s background acquisition, ~40 s sample data acquisition | STDGL3 (Danyushevsky et al. 2011) and GSD-1G (USGS) | 2.187779 | [19 empty] | 1888.015733 | [5 empty] | 0.757943 | [5 empty] | 67.262391 | [9 empty] | 22487.26 |  | 6.427347 |  |  |  | 0.14449 | [7 empty] | 45.397472 | [13 empty] | 1579.532539 | [15 empty] | 0.108309 | [17 empty] | 0.037152 | [9 empty] | 3.465631 | [32 empty] | 2025 |  |  | CHN | Tibet
| Lawu |  | Magmatic hydrothermal | Skarn | Cu-Pb-Zn skarn | Cu, Pb, Zn | In, Sn | Cu, Pb, Zn, In, Sn |  |  | 2019-MOR-42 (slC2)-7 | 2019-MOR-42 (slC2)-7 | underground mine |  |  |  |  | ore material | drill core | underground mining tunnels and drill cores | mineral separate | [5 empty] | mineralisation |  |  |  | sphalerite, chalcopyrite, pyrrhotite, pyrite, arsenopyrite |  |  | Sn-poor Epithermal |  |  |  | galena, bismuthinite, marcasite, iron oxides, pyroxene, actinolite, quartz | thin sections and polished blocks examined using optical microscope, BSE detector, and EDS prior to analysis | EMPA, LA-ICPMS | JEOL JXA-8230 electron probe microanalyzer; RESOlution-LR 193 nm ArF excimer laser ablation system coupled to an Agilent 7700x ICP-MS | Laboratory of Mineral Resources Research Center, Fuzhou University; Adelaide Microscopy, the University of Adelaide | EPMA point analysis: accelerating voltage 15 kV, beam current 20 nA, beam diameter ~5 μm; EPMA mapping: accelerating voltage 20 kV, working current 50 nA, dwell time ~10 ms; BSE imaging: accelerating voltage 20 kV, beam current 10 nA; LA-ICP-MS: energy density 3~3.5 J/cm2, spot sizes 29 to 51 μm, repetition rates 5 Hz (polished thin-section) and 10 Hz (polished blocks), ~30 s background acquisition, ~40 s sample data acquisition | STDGL3 (Danyushevsky et al. 2011) and GSD-1G (USGS) | 4.160435 | [19 empty] | 1925.881301 | [5 empty] | 2.411964 | [5 empty] | 88.203203 | [9 empty] | 27667.77 |  | 4.350099 |  |  |  | 0.246561 | [7 empty] | 48.083998 | [13 empty] | 1878.427483 | [15 empty] | 1.529948 | [17 empty] | 0.040653 | [9 empty] | 4.432337 | [32 empty] | 2025 |  |  | CHN | Tibet
| Lawu |  | Magmatic hydrothermal | Skarn | Cu-Pb-Zn skarn | Cu, Pb, Zn | In, Sn | Cu, Pb, Zn, In, Sn |  |  | 2019-MOR-031-SPB (slC1)-1 | 2019-MOR-031-SPB (slC1)-1 | underground mine |  |  |  |  | ore material | drill core | underground mining tunnels and drill cores | mineral separate | [5 empty] | mineralisation |  |  |  | sphalerite, chalcopyrite, pyrrhotite, pyrite, arsenopyrite |  |  | Sn-poor Epithermal |  |  |  | galena, bismuthinite, marcasite, iron oxides, pyroxene, actinolite, quartz | thin sections and polished blocks examined using optical microscope, BSE detector, and EDS prior to analysis | EMPA, LA-ICPMS | JEOL JXA-8230 electron probe microanalyzer; RESOlution-LR 193 nm ArF excimer laser ablation system coupled to an Agilent 7700x ICP-MS | Laboratory of Mineral Resources Research Center, Fuzhou University; Adelaide Microscopy, the University of Adelaide | EPMA point analysis: accelerating voltage 15 kV, beam current 20 nA, beam diameter ~5 μm; EPMA mapping: accelerating voltage 20 kV, working current 50 nA, dwell time ~10 ms; BSE imaging: accelerating voltage 20 kV, beam current 10 nA; LA-ICP-MS: energy density 3~3.5 J/cm2, spot sizes 29 to 51 μm, repetition rates 5 Hz (polished thin-section) and 10 Hz (polished blocks), ~30 s background acquisition, ~40 s sample data acquisition | STDGL3 (Danyushevsky et al. 2011) and GSD-1G (USGS) | 14.863803 | [19 empty] | 4545.460552 | [5 empty] | 0.195036 | [5 empty] | 6945.127843 | [9 empty] | 16192.52 |  | 15.225604 |  |  |  | 0.15821 | [7 empty] | 72.546614 | [13 empty] | 491.626396 | [15 empty] | 29.83572 | [17 empty] | 5.360153 | [9 empty] | 35.574183 | [32 empty] | 2025 |  |  | CHN | Tibet
| Lawu |  | Magmatic hydrothermal | Skarn | Cu-Pb-Zn skarn | Cu, Pb, Zn | In, Sn | Cu, Pb, Zn, In, Sn |  |  | 2019-MOR-031-SPB (slC1)-2 | 2019-MOR-031-SPB (slC1)-2 | underground mine |  |  |  |  | ore material | drill core | underground mining tunnels and drill cores | mineral separate | [5 empty] | mineralisation |  |  |  | sphalerite, chalcopyrite, pyrrhotite, pyrite, arsenopyrite |  |  | Sn-poor Epithermal |  |  |  | galena, bismuthinite, marcasite, iron oxides, pyroxene, actinolite, quartz | thin sections and polished blocks examined using optical microscope, BSE detector, and EDS prior to analysis | EMPA, LA-ICPMS | JEOL JXA-8230 electron probe microanalyzer; RESOlution-LR 193 nm ArF excimer laser ablation system coupled to an Agilent 7700x ICP-MS | Laboratory of Mineral Resources Research Center, Fuzhou University; Adelaide Microscopy, the University of Adelaide | EPMA point analysis: accelerating voltage 15 kV, beam current 20 nA, beam diameter ~5 μm; EPMA mapping: accelerating voltage 20 kV, working current 50 nA, dwell time ~10 ms; BSE imaging: accelerating voltage 20 kV, beam current 10 nA; LA-ICP-MS: energy density 3~3.5 J/cm2, spot sizes 29 to 51 μm, repetition rates 5 Hz (polished thin-section) and 10 Hz (polished blocks), ~30 s background acquisition, ~40 s sample data acquisition | STDGL3 (Danyushevsky et al. 2011) and GSD-1G (USGS) | 3.222327 | [19 empty] | 4910.931218 | [5 empty] | 1.609551 | [5 empty] | 248.635434 | [9 empty] | 15188.03462 |  | 14.29675 |  |  |  | 0.2122 | [7 empty] | 111.589749 | [13 empty] | 4954.458933 | [15 empty] | 0.493706 | [17 empty] | 0.053149 | [9 empty] | 13.604259 | [32 empty] | 2025 |  |  | CHN | Tibet
| Lawu |  | Magmatic hydrothermal | Skarn | Cu-Pb-Zn skarn | Cu, Pb, Zn | In, Sn | Cu, Pb, Zn, In, Sn |  |  | 2019-MOR-031-SPB (slC2)-1 | 2019-MOR-031-SPB (slC2)-1 | underground mine |  |  |  |  | ore material | drill core | underground mining tunnels and drill cores | mineral separate | [5 empty] | mineralisation |  |  |  | sphalerite, chalcopyrite, pyrrhotite, pyrite, arsenopyrite |  |  | Sn-poor Epithermal |  |  |  | galena, bismuthinite, marcasite, iron oxides, pyroxene, actinolite, quartz | thin sections and polished blocks examined using optical microscope, BSE detector, and EDS prior to analysis | EMPA, LA-ICPMS | JEOL JXA-8230 electron probe microanalyzer; RESOlution-LR 193 nm ArF excimer laser ablation system coupled to an Agilent 7700x ICP-MS | Laboratory of Mineral Resources Research Center, Fuzhou University; Adelaide Microscopy, the University of Adelaide | EPMA point analysis: accelerating voltage 15 kV, beam current 20 nA, beam diameter ~5 μm; EPMA mapping: accelerating voltage 20 kV, working current 50 nA, dwell time ~10 ms; BSE imaging: accelerating voltage 20 kV, beam current 10 nA; LA-ICP-MS: energy density 3~3.5 J/cm2, spot sizes 29 to 51 μm, repetition rates 5 Hz (polished thin-section) and 10 Hz (polished blocks), ~30 s background acquisition, ~40 s sample data acquisition | STDGL3 (Danyushevsky et al. 2011) and GSD-1G (USGS) | 2.344429 | [19 empty] | 4846.207281 | [5 empty] | 2.104298 | [5 empty] | 329.613935 | [9 empty] | 13718.67 |  | 44.938084 |  |  |  | 0.1599 | [7 empty] | 276.890069 | [13 empty] | 3654.461994 | [15 empty] | 0.096879 | [17 empty] | 0.037521 | [9 empty] | 108.573166 | [32 empty] | 2025 |  |  | CHN | Tibet
| Lawu |  | Magmatic hydrothermal | Skarn | Cu-Pb-Zn skarn | Cu, Pb, Zn | In, Sn | Cu, Pb, Zn, In, Sn |  |  | 2019-MOR-032-SP (slC2)-1 | 2019-MOR-032-SP (slC2)-1 | underground mine |  |  |  |  | ore material | drill core | underground mining tunnels and drill cores | mineral separate | [5 empty] | mineralisation |  |  |  | sphalerite, chalcopyrite, pyrrhotite, pyrite, arsenopyrite |  |  | Sn-poor Epithermal |  |  |  | galena, bismuthinite, marcasite, iron oxides, pyroxene, actinolite, quartz | thin sections and polished blocks examined using optical microscope, BSE detector, and EDS prior to analysis | EMPA, LA-ICPMS | JEOL JXA-8230 electron probe microanalyzer; RESOlution-LR 193 nm ArF excimer laser ablation system coupled to an Agilent 7700x ICP-MS | Laboratory of Mineral Resources Research Center, Fuzhou University; Adelaide Microscopy, the University of Adelaide | EPMA point analysis: accelerating voltage 15 kV, beam current 20 nA, beam diameter ~5 μm; EPMA mapping: accelerating voltage 20 kV, working current 50 nA, dwell time ~10 ms; BSE imaging: accelerating voltage 20 kV, beam current 10 nA; LA-ICP-MS: energy density 3~3.5 J/cm2, spot sizes 29 to 51 μm, repetition rates 5 Hz (polished thin-section) and 10 Hz (polished blocks), ~30 s background acquisition, ~40 s sample data acquisition | STDGL3 (Danyushevsky et al. 2011) and GSD-1G (USGS) | 4.693315 | [19 empty] | 3578.254615 | [5 empty] | 13.022977 | [5 empty] | 149.524318 | [9 empty] | 3101.966643 |  | 1.113217 |  |  |  | 0.17982 | [7 empty] | 5.033311 | [13 empty] | 547.079817 | [15 empty] | 15.916029 | [17 empty] | 4.669133 | [9 empty] | 23.262945 | [32 empty] | 2025 |  |  | CHN | Tibet
| Lawu |  | Magmatic hydrothermal | Skarn | Cu-Pb-Zn skarn | Cu, Pb, Zn | In, Sn | Cu, Pb, Zn, In, Sn |  |  | 2019-MOR-032-SP (slC2)-2 | 2019-MOR-032-SP (slC2)-2 | underground mine |  |  |  |  | ore material | drill core | underground mining tunnels and drill cores | mineral separate | [5 empty] | mineralisation |  |  |  | sphalerite, chalcopyrite, pyrrhotite, pyrite, arsenopyrite |  |  | Sn-poor Epithermal |  |  |  | galena, bismuthinite, marcasite, iron oxides, pyroxene, actinolite, quartz | thin sections and polished blocks examined using optical microscope, BSE detector, and EDS prior to analysis | EMPA, LA-ICPMS | JEOL JXA-8230 electron probe microanalyzer; RESOlution-LR 193 nm ArF excimer laser ablation system coupled to an Agilent 7700x ICP-MS | Laboratory of Mineral Resources Research Center, Fuzhou University; Adelaide Microscopy, the University of Adelaide | EPMA point analysis: accelerating voltage 15 kV, beam current 20 nA, beam diameter ~5 μm; EPMA mapping: accelerating voltage 20 kV, working current 50 nA, dwell time ~10 ms; BSE imaging: accelerating voltage 20 kV, beam current 10 nA; LA-ICP-MS: energy density 3~3.5 J/cm2, spot sizes 29 to 51 μm, repetition rates 5 Hz (polished thin-section) and 10 Hz (polished blocks), ~30 s background acquisition, ~40 s sample data acquisition | STDGL3 (Danyushevsky et al. 2011) and GSD-1G (USGS) | 3.157533 | [19 empty] | 4067.879009 | [5 empty] | 0.897468 | [5 empty] | 113.605447 | [9 empty] | 1519.477083 |  | 1.727519 |  |  |  | 0.14283 | [7 empty] | 9.020834 | [13 empty] | 814.32944 | [15 empty] | 22.84573 | [17 empty] | 0.529522 | [9 empty] | 97.847727 | [32 empty] | 2025 |  |  | CHN | Tibet
| Lawu |  | Magmatic hydrothermal | Skarn | Cu-Pb-Zn skarn | Cu, Pb, Zn | In, Sn | Cu, Pb, Zn, In, Sn |  |  | 2019-MOR-032-SP (slC2)-3 | 2019-MOR-032-SP (slC2)-3 | underground mine |  |  |  |  | ore material | drill core | underground mining tunnels and drill cores | mineral separate | [5 empty] | mineralisation |  |  |  | sphalerite, chalcopyrite, pyrrhotite, pyrite, arsenopyrite |  |  | Sn-poor Epithermal |  |  |  | galena, bismuthinite, marcasite, iron oxides, pyroxene, actinolite, quartz | thin sections and polished blocks examined using optical microscope, BSE detector, and EDS prior to analysis | EMPA, LA-ICPMS | JEOL JXA-8230 electron probe microanalyzer; RESOlution-LR 193 nm ArF excimer laser ablation system coupled to an Agilent 7700x ICP-MS | Laboratory of Mineral Resources Research Center, Fuzhou University; Adelaide Microscopy, the University of Adelaide | EPMA point analysis: accelerating voltage 15 kV, beam current 20 nA, beam diameter ~5 μm; EPMA mapping: accelerating voltage 20 kV, working current 50 nA, dwell time ~10 ms; BSE imaging: accelerating voltage 20 kV, beam current 10 nA; LA-ICP-MS: energy density 3~3.5 J/cm2, spot sizes 29 to 51 μm, repetition rates 5 Hz (polished thin-section) and 10 Hz (polished blocks), ~30 s background acquisition, ~40 s sample data acquisition | STDGL3 (Danyushevsky et al. 2011) and GSD-1G (USGS) | 2.49425 | [19 empty] | 3731.011896 | [5 empty] | 2.734269 | [5 empty] | 126.108436 | [9 empty] | 2153.588692 |  | 3.012804 |  |  |  | 0.15118 | [7 empty] | 16.430185 | [13 empty] | 1973.719016 | [15 empty] | 1.256319 | [17 empty] | 0.590269 | [9 empty] | 85.871597 | [32 empty] | 2025 |  |  | CHN | Tibet
| Lawu |  | Magmatic hydrothermal | Skarn | Cu-Pb-Zn skarn | Cu, Pb, Zn | In, Sn | Cu, Pb, Zn, In, Sn |  |  | 2019-MOR-032-SP (slC2)-4 | 2019-MOR-032-SP (slC2)-4 | underground mine |  |  |  |  | ore material | drill core | underground mining tunnels and drill cores | mineral separate | [5 empty] | mineralisation |  |  |  | sphalerite, chalcopyrite, pyrrhotite, pyrite, arsenopyrite |  |  | Sn-poor Epithermal |  |  |  | galena, bismuthinite, marcasite, iron oxides, pyroxene, actinolite, quartz | thin sections and polished blocks examined using optical microscope, BSE detector, and EDS prior to analysis | EMPA, LA-ICPMS | JEOL JXA-8230 electron probe microanalyzer; RESOlution-LR 193 nm ArF excimer laser ablation system coupled to an Agilent 7700x ICP-MS | Laboratory of Mineral Resources Research Center, Fuzhou University; Adelaide Microscopy, the University of Adelaide | EPMA point analysis: accelerating voltage 15 kV, beam current 20 nA, beam diameter ~5 μm; EPMA mapping: accelerating voltage 20 kV, working current 50 nA, dwell time ~10 ms; BSE imaging: accelerating voltage 20 kV, beam current 10 nA; LA-ICP-MS: energy density 3~3.5 J/cm2, spot sizes 29 to 51 μm, repetition rates 5 Hz (polished thin-section) and 10 Hz (polished blocks), ~30 s background acquisition, ~40 s sample data acquisition | STDGL3 (Danyushevsky et al. 2011) and GSD-1G (USGS) | 3.612569 | [19 empty] | 2838.70007 | [5 empty] | 2.753718 | [5 empty] | 955.164269 | [9 empty] | 2923.821195 |  | 10.956637 |  |  |  | 0.14882 | [7 empty] | 5.477335 | [13 empty] | 1051.562699 | [15 empty] | 1.084627 | [17 empty] | 0.064171 | [9 empty] | 6.84456 | [32 empty] | 2025 |  |  | CHN | Tibet
| Lawu |  | Magmatic hydrothermal | Skarn | Cu-Pb-Zn skarn | Cu, Pb, Zn | In, Sn | Cu, Pb, Zn, In, Sn |  |  | 2019-MOR-032-SP (slC2)-5 | 2019-MOR-032-SP (slC2)-5 | underground mine |  |  |  |  | ore material | drill core | underground mining tunnels and drill cores | mineral separate | [5 empty] | mineralisation |  |  |  | sphalerite, chalcopyrite, pyrrhotite, pyrite, arsenopyrite |  |  | Sn-poor Epithermal |  |  |  | galena, bismuthinite, marcasite, iron oxides, pyroxene, actinolite, quartz | thin sections and polished blocks examined using optical microscope, BSE detector, and EDS prior to analysis | EMPA, LA-ICPMS | JEOL JXA-8230 electron probe microanalyzer; RESOlution-LR 193 nm ArF excimer laser ablation system coupled to an Agilent 7700x ICP-MS | Laboratory of Mineral Resources Research Center, Fuzhou University; Adelaide Microscopy, the University of Adelaide | EPMA point analysis: accelerating voltage 15 kV, beam current 20 nA, beam diameter ~5 μm; EPMA mapping: accelerating voltage 20 kV, working current 50 nA, dwell time ~10 ms; BSE imaging: accelerating voltage 20 kV, beam current 10 nA; LA-ICP-MS: energy density 3~3.5 J/cm2, spot sizes 29 to 51 μm, repetition rates 5 Hz (polished thin-section) and 10 Hz (polished blocks), ~30 s background acquisition, ~40 s sample data acquisition | STDGL3 (Danyushevsky et al. 2011) and GSD-1G (USGS) | 2.085195 | [19 empty] | 3805.76322 | [5 empty] | 6.086744 | [5 empty] | 114.426731 | [9 empty] | 1987.553224 |  | 1.382458 |  |  |  | 0.19038 | [7 empty] | 11.754307 | [13 empty] | 1350.388042 | [15 empty] | 0.082105 | [17 empty] | 0.089195 | [9 empty] | 55.129401 | [32 empty] | 2025 |  |  | CHN | Tibet
| Lawu |  | Magmatic hydrothermal | Skarn | Cu-Pb-Zn skarn | Cu, Pb, Zn | In, Sn | Cu, Pb, Zn, In, Sn |  |  | 2019-MOR-032-SP (slC2)-6 | 2019-MOR-032-SP (slC2)-6 | underground mine |  |  |  |  | ore material | drill core | underground mining tunnels and drill cores | mineral separate | [5 empty] | mineralisation |  |  |  | sphalerite, chalcopyrite, pyrrhotite, pyrite, arsenopyrite |  |  | Sn-poor Epithermal |  |  |  | galena, bismuthinite, marcasite, iron oxides, pyroxene, actinolite, quartz | thin sections and polished blocks examined using optical microscope, BSE detector, and EDS prior to analysis | EMPA, LA-ICPMS | JEOL JXA-8230 electron probe microanalyzer; RESOlution-LR 193 nm ArF excimer laser ablation system coupled to an Agilent 7700x ICP-MS | Laboratory of Mineral Resources Research Center, Fuzhou University; Adelaide Microscopy, the University of Adelaide | EPMA point analysis: accelerating voltage 15 kV, beam current 20 nA, beam diameter ~5 μm; EPMA mapping: accelerating voltage 20 kV, working current 50 nA, dwell time ~10 ms; BSE imaging: accelerating voltage 20 kV, beam current 10 nA; LA-ICP-MS: energy density 3~3.5 J/cm2, spot sizes 29 to 51 μm, repetition rates 5 Hz (polished thin-section) and 10 Hz (polished blocks), ~30 s background acquisition, ~40 s sample data acquisition | STDGL3 (Danyushevsky et al. 2011) and GSD-1G (USGS) | 1.949769 | [19 empty] | 2958.27104 | [5 empty] | 2.17306 | [5 empty] | 30.547469 | [9 empty] | 4918.02158 |  | 23.026974 |  |  |  | 0.16962 | [7 empty] | 1.607246 | [13 empty] | 226.741466 | [15 empty] | 0.034214 | [17 empty] | 0.038569 | [9 empty] | 6.377583 | [32 empty] | 2025 |  |  | CHN | Tibet
| Lawu |  | Magmatic hydrothermal | Skarn | Cu-Pb-Zn skarn | Cu, Pb, Zn | In, Sn | Cu, Pb, Zn, In, Sn |  |  | 2019-MOR-032-SP (slC2)-7 | 2019-MOR-032-SP (slC2)-7 | underground mine |  |  |  |  | ore material | drill core | underground mining tunnels and drill cores | mineral separate | [5 empty] | mineralisation |  |  |  | sphalerite, chalcopyrite, pyrrhotite, pyrite, arsenopyrite |  |  | Sn-poor Epithermal |  |  |  | galena, bismuthinite, marcasite, iron oxides, pyroxene, actinolite, quartz | thin sections and polished blocks examined using optical microscope, BSE detector, and EDS prior to analysis | EMPA, LA-ICPMS | JEOL JXA-8230 electron probe microanalyzer; RESOlution-LR 193 nm ArF excimer laser ablation system coupled to an Agilent 7700x ICP-MS | Laboratory of Mineral Resources Research Center, Fuzhou University; Adelaide Microscopy, the University of Adelaide | EPMA point analysis: accelerating voltage 15 kV, beam current 20 nA, beam diameter ~5 μm; EPMA mapping: accelerating voltage 20 kV, working current 50 nA, dwell time ~10 ms; BSE imaging: accelerating voltage 20 kV, beam current 10 nA; LA-ICP-MS: energy density 3~3.5 J/cm2, spot sizes 29 to 51 μm, repetition rates 5 Hz (polished thin-section) and 10 Hz (polished blocks), ~30 s background acquisition, ~40 s sample data acquisition | STDGL3 (Danyushevsky et al. 2011) and GSD-1G (USGS) | 1.953133 | [19 empty] | 2881.117438 | [5 empty] | 2.287496 | [5 empty] | 34.490273 | [9 empty] | 5068.15251 |  | 26.683402 |  |  |  | 0.14163 | [7 empty] | 1.192058 | [13 empty] | 112.451652 | [15 empty] | 0.787372 | [17 empty] | 0.081608 | [9 empty] | 1.793821 | [32 empty] | 2025 |  |  | CHN | Tibet
| Lawu |  | Magmatic hydrothermal | Skarn | Cu-Pb-Zn skarn | Cu, Pb, Zn | In, Sn | Cu, Pb, Zn, In, Sn |  |  | KMO-06-293 (slA)-1 | KMO-06-293 (slA)-1 | underground mine |  |  |  |  | ore material | drill core | underground mining tunnels and drill cores | mineral separate | [5 empty] | mineralisation |  |  |  | sphalerite, chalcopyrite, pyrrhotite, pyrite, arsenopyrite |  |  | Sn-poor Epithermal |  |  |  | galena, bismuthinite, marcasite, iron oxides, pyroxene, actinolite, quartz | thin sections and polished blocks examined using optical microscope, BSE detector, and EDS prior to analysis | EMPA, LA-ICPMS | JEOL JXA-8230 electron probe microanalyzer; RESOlution-LR 193 nm ArF excimer laser ablation system coupled to an Agilent 7700x ICP-MS | Laboratory of Mineral Resources Research Center, Fuzhou University; Adelaide Microscopy, the University of Adelaide | EPMA point analysis: accelerating voltage 15 kV, beam current 20 nA, beam diameter ~5 μm; EPMA mapping: accelerating voltage 20 kV, working current 50 nA, dwell time ~10 ms; BSE imaging: accelerating voltage 20 kV, beam current 10 nA; LA-ICP-MS: energy density 3~3.5 J/cm2, spot sizes 29 to 51 μm, repetition rates 5 Hz (polished thin-section) and 10 Hz (polished blocks), ~30 s background acquisition, ~40 s sample data acquisition | STDGL3 (Danyushevsky et al. 2011) and GSD-1G (USGS) | 2.828762 | [19 empty] | 1936.679987 | [5 empty] | 1.674474 | [5 empty] | 49.599781 | [9 empty] | 56280.76 |  | 10.830129 |  |  |  | 0.180345 | [7 empty] | 38.834969 | [13 empty] | 2655.726917 | [15 empty] | 0.721179 | [17 empty] | 0.063158 | [9 empty] | 0.424793 | [32 empty] | 2025 |  |  | CHN | Tibet
| Lawu |  | Magmatic hydrothermal | Skarn | Cu-Pb-Zn skarn | Cu, Pb, Zn | In, Sn | Cu, Pb, Zn, In, Sn |  |  | KMO-06-293 (slA)-2 | KMO-06-293 (slA)-2 | underground mine |  |  |  |  | ore material | drill core | underground mining tunnels and drill cores | mineral separate | [5 empty] | mineralisation |  |  |  | sphalerite, chalcopyrite, pyrrhotite, pyrite, arsenopyrite |  |  | Sn-poor Epithermal |  |  |  | galena, bismuthinite, marcasite, iron oxides, pyroxene, actinolite, quartz | thin sections and polished blocks examined using optical microscope, BSE detector, and EDS prior to analysis | EMPA, LA-ICPMS | JEOL JXA-8230 electron probe microanalyzer; RESOlution-LR 193 nm ArF excimer laser ablation system coupled to an Agilent 7700x ICP-MS | Laboratory of Mineral Resources Research Center, Fuzhou University; Adelaide Microscopy, the University of Adelaide | EPMA point analysis: accelerating voltage 15 kV, beam current 20 nA, beam diameter ~5 μm; EPMA mapping: accelerating voltage 20 kV, working current 50 nA, dwell time ~10 ms; BSE imaging: accelerating voltage 20 kV, beam current 10 nA; LA-ICP-MS: energy density 3~3.5 J/cm2, spot sizes 29 to 51 μm, repetition rates 5 Hz (polished thin-section) and 10 Hz (polished blocks), ~30 s background acquisition, ~40 s sample data acquisition | STDGL3 (Danyushevsky et al. 2011) and GSD-1G (USGS) | 3.6969 | [19 empty] | 1863.611348 | [5 empty] | 0.385148 | [5 empty] | 27.850929 | [9 empty] | 58740.21 |  | 6.234793 |  |  |  | 0.13514 | [7 empty] | 24.26605 | [13 empty] | 2861.954229 | [15 empty] | 1.519523 | [17 empty] | 0.108746 | [9 empty] | 0.179588 | [32 empty] | 2025 |  |  | CHN | Tibet
| Lawu |  | Magmatic hydrothermal | Skarn | Cu-Pb-Zn skarn | Cu, Pb, Zn | In, Sn | Cu, Pb, Zn, In, Sn |  |  | KMO-06-293 (slA)-3 | KMO-06-293 (slA)-3 | underground mine |  |  |  |  | ore material | drill core | underground mining tunnels and drill cores | mineral separate | [5 empty] | mineralisation |  |  |  | sphalerite, chalcopyrite, pyrrhotite, pyrite, arsenopyrite |  |  | Sn-poor Epithermal |  |  |  | galena, bismuthinite, marcasite, iron oxides, pyroxene, actinolite, quartz | thin sections and polished blocks examined using optical microscope, BSE detector, and EDS prior to analysis | EMPA, LA-ICPMS | JEOL JXA-8230 electron probe microanalyzer; RESOlution-LR 193 nm ArF excimer laser ablation system coupled to an Agilent 7700x ICP-MS | Laboratory of Mineral Resources Research Center, Fuzhou University; Adelaide Microscopy, the University of Adelaide | EPMA point analysis: accelerating voltage 15 kV, beam current 20 nA, beam diameter ~5 μm; EPMA mapping: accelerating voltage 20 kV, working current 50 nA, dwell time ~10 ms; BSE imaging: accelerating voltage 20 kV, beam current 10 nA; LA-ICP-MS: energy density 3~3.5 J/cm2, spot sizes 29 to 51 μm, repetition rates 5 Hz (polished thin-section) and 10 Hz (polished blocks), ~30 s background acquisition, ~40 s sample data acquisition | STDGL3 (Danyushevsky et al. 2011) and GSD-1G (USGS) | 3.044119 | [19 empty] | 1871.557039 | [5 empty] | 0.09268 | [5 empty] | 46.634735 | [9 empty] | 58411.39 |  | 25.96445 |  |  |  | 0.13988 | [7 empty] | 19.168887 | [13 empty] | 3068.209088 | [15 empty] | 0.930249 | [17 empty] | 0.041493 | [9 empty] | 0.264425 | [32 empty] | 2025 |  |  | CHN | Tibet
| Lawu |  | Magmatic hydrothermal | Skarn | Cu-Pb-Zn skarn | Cu, Pb, Zn | In, Sn | Cu, Pb, Zn, In, Sn |  |  | KMO-06-293 (slA)-4 | KMO-06-293 (slA)-4 | underground mine |  |  |  |  | ore material | drill core | underground mining tunnels and drill cores | mineral separate | [5 empty] | mineralisation |  |  |  | sphalerite, chalcopyrite, pyrrhotite, pyrite, arsenopyrite |  |  | Sn-poor Epithermal |  |  |  | galena, bismuthinite, marcasite, iron oxides, pyroxene, actinolite, quartz | thin sections and polished blocks examined using optical microscope, BSE detector, and EDS prior to analysis | EMPA, LA-ICPMS | JEOL JXA-8230 electron probe microanalyzer; RESOlution-LR 193 nm ArF excimer laser ablation system coupled to an Agilent 7700x ICP-MS | Laboratory of Mineral Resources Research Center, Fuzhou University; Adelaide Microscopy, the University of Adelaide | EPMA point analysis: accelerating voltage 15 kV, beam current 20 nA, beam diameter ~5 μm; EPMA mapping: accelerating voltage 20 kV, working current 50 nA, dwell time ~10 ms; BSE imaging: accelerating voltage 20 kV, beam current 10 nA; LA-ICP-MS: energy density 3~3.5 J/cm2, spot sizes 29 to 51 μm, repetition rates 5 Hz (polished thin-section) and 10 Hz (polished blocks), ~30 s background acquisition, ~40 s sample data acquisition | STDGL3 (Danyushevsky et al. 2011) and GSD-1G (USGS) | 3.453429 | [19 empty] | 1730.220828 | [5 empty] | 0.276862 | [5 empty] | 27.925139 | [9 empty] | 59654.16206 |  | 5.73651 |  |  |  | 0.1643 | [7 empty] | 24.731249 | [13 empty] | 2885.059489 | [15 empty] | 1.383734 | [17 empty] | 0.233494 | [9 empty] | 0.614255 | [32 empty] | 2025 |  |  | CHN | Tibet
| Lawu |  | Magmatic hydrothermal | Skarn | Cu-Pb-Zn skarn | Cu, Pb, Zn | In, Sn | Cu, Pb, Zn, In, Sn |  |  | KMO-06-293 (slA)-5 | KMO-06-293 (slA)-5 | underground mine |  |  |  |  | ore material | drill core | underground mining tunnels and drill cores | mineral separate | [5 empty] | mineralisation |  |  |  | sphalerite, chalcopyrite, pyrrhotite, pyrite, arsenopyrite |  |  | Sn-poor Epithermal |  |  |  | galena, bismuthinite, marcasite, iron oxides, pyroxene, actinolite, quartz | thin sections and polished blocks examined using optical microscope, BSE detector, and EDS prior to analysis | EMPA, LA-ICPMS | JEOL JXA-8230 electron probe microanalyzer; RESOlution-LR 193 nm ArF excimer laser ablation system coupled to an Agilent 7700x ICP-MS | Laboratory of Mineral Resources Research Center, Fuzhou University; Adelaide Microscopy, the University of Adelaide | EPMA point analysis: accelerating voltage 15 kV, beam current 20 nA, beam diameter ~5 μm; EPMA mapping: accelerating voltage 20 kV, working current 50 nA, dwell time ~10 ms; BSE imaging: accelerating voltage 20 kV, beam current 10 nA; LA-ICP-MS: energy density 3~3.5 J/cm2, spot sizes 29 to 51 μm, repetition rates 5 Hz (polished thin-section) and 10 Hz (polished blocks), ~30 s background acquisition, ~40 s sample data acquisition | STDGL3 (Danyushevsky et al. 2011) and GSD-1G (USGS) | 14.624961 | [19 empty] | 1765.238823 | [5 empty] | 0.250903 | [5 empty] | 45.993142 | [9 empty] | 60401.27 |  | 3.978047 |  |  |  | 0.496412 | [7 empty] | 27.490482 | [13 empty] | 2752.653089 | [15 empty] | 12.73324 | [17 empty] | 2.202771 | [9 empty] | 4.068424 | [32 empty] | 2025 |  |  | CHN | Tibet
| Lawu |  | Magmatic hydrothermal | Skarn | Cu-Pb-Zn skarn | Cu, Pb, Zn | In, Sn | Cu, Pb, Zn, In, Sn |  |  | MO-05-KK-07 (slA)-1 | MO-05-KK-07 (slA)-1 | underground mine |  |  |  |  | ore material | drill core | underground mining tunnels and drill cores | mineral separate | [5 empty] | mineralisation |  |  |  | sphalerite, chalcopyrite, pyrrhotite, pyrite, arsenopyrite |  |  | Sn-poor Epithermal |  |  |  | galena, bismuthinite, marcasite, iron oxides, pyroxene, actinolite, quartz | thin sections and polished blocks examined using optical microscope, BSE detector, and EDS prior to analysis | EMPA, LA-ICPMS | JEOL JXA-8230 electron probe microanalyzer; RESOlution-LR 193 nm ArF excimer laser ablation system coupled to an Agilent 7700x ICP-MS | Laboratory of Mineral Resources Research Center, Fuzhou University; Adelaide Microscopy, the University of Adelaide | EPMA point analysis: accelerating voltage 15 kV, beam current 20 nA, beam diameter ~5 μm; EPMA mapping: accelerating voltage 20 kV, working current 50 nA, dwell time ~10 ms; BSE imaging: accelerating voltage 20 kV, beam current 10 nA; LA-ICP-MS: energy density 3~3.5 J/cm2, spot sizes 29 to 51 μm, repetition rates 5 Hz (polished thin-section) and 10 Hz (polished blocks), ~30 s background acquisition, ~40 s sample data acquisition | STDGL3 (Danyushevsky et al. 2011) and GSD-1G (USGS) | 11.603676 | [19 empty] | 1751.342804 | [5 empty] | 0.247797 | [5 empty] | 277.221512 | [9 empty] | 67245.03 |  | 7.103802 |  |  |  | 0.890806 | [7 empty] | 323.849768 | [13 empty] | 3146.431785 | [15 empty] | 29.08353 | [17 empty] | 2.449769 | [9 empty] | 38.155233 | [32 empty] | 2025 |  |  | CHN | Tibet
| Lawu |  | Magmatic hydrothermal | Skarn | Cu-Pb-Zn skarn | Cu, Pb, Zn | In, Sn | Cu, Pb, Zn, In, Sn |  |  | MO-05-KK-07 (slA)-2 | MO-05-KK-07 (slA)-2 | underground mine |  |  |  |  | ore material | drill core | underground mining tunnels and drill cores | mineral separate | [5 empty] | mineralisation |  |  |  | sphalerite, chalcopyrite, pyrrhotite, pyrite, arsenopyrite |  |  | Sn-poor Epithermal |  |  |  | galena, bismuthinite, marcasite, iron oxides, pyroxene, actinolite, quartz | thin sections and polished blocks examined using optical microscope, BSE detector, and EDS prior to analysis | EMPA, LA-ICPMS | JEOL JXA-8230 electron probe microanalyzer; RESOlution-LR 193 nm ArF excimer laser ablation system coupled to an Agilent 7700x ICP-MS | Laboratory of Mineral Resources Research Center, Fuzhou University; Adelaide Microscopy, the University of Adelaide | EPMA point analysis: accelerating voltage 15 kV, beam current 20 nA, beam diameter ~5 μm; EPMA mapping: accelerating voltage 20 kV, working current 50 nA, dwell time ~10 ms; BSE imaging: accelerating voltage 20 kV, beam current 10 nA; LA-ICP-MS: energy density 3~3.5 J/cm2, spot sizes 29 to 51 μm, repetition rates 5 Hz (polished thin-section) and 10 Hz (polished blocks), ~30 s background acquisition, ~40 s sample data acquisition | STDGL3 (Danyushevsky et al. 2011) and GSD-1G (USGS) | 6.171608 | [19 empty] | 1809.090205 | [5 empty] | 0.250467 | [5 empty] | 271.243708 | [9 empty] | 72835.17 |  | 9.686516 |  |  |  | 0.229552 | [7 empty] | 312.755524 | [13 empty] | 3312.258637 | [15 empty] | 2.110703 | [17 empty] | 0.589607 | [9 empty] | 7.061843 | [32 empty] | 2025 |  |  | CHN | Tibet
| Lawu |  | Magmatic hydrothermal | Skarn | Cu-Pb-Zn skarn | Cu, Pb, Zn | In, Sn | Cu, Pb, Zn, In, Sn |  |  | MO-05-KK-07 (slA)-3 | MO-05-KK-07 (slA)-3 | underground mine |  |  |  |  | ore material | drill core | underground mining tunnels and drill cores | mineral separate | [5 empty] | mineralisation |  |  |  | sphalerite, chalcopyrite, pyrrhotite, pyrite, arsenopyrite |  |  | Sn-poor Epithermal |  |  |  | galena, bismuthinite, marcasite, iron oxides, pyroxene, actinolite, quartz | thin sections and polished blocks examined using optical microscope, BSE detector, and EDS prior to analysis | EMPA, LA-ICPMS | JEOL JXA-8230 electron probe microanalyzer; RESOlution-LR 193 nm ArF excimer laser ablation system coupled to an Agilent 7700x ICP-MS | Laboratory of Mineral Resources Research Center, Fuzhou University; Adelaide Microscopy, the University of Adelaide | EPMA point analysis: accelerating voltage 15 kV, beam current 20 nA, beam diameter ~5 μm; EPMA mapping: accelerating voltage 20 kV, working current 50 nA, dwell time ~10 ms; BSE imaging: accelerating voltage 20 kV, beam current 10 nA; LA-ICP-MS: energy density 3~3.5 J/cm2, spot sizes 29 to 51 μm, repetition rates 5 Hz (polished thin-section) and 10 Hz (polished blocks), ~30 s background acquisition, ~40 s sample data acquisition | STDGL3 (Danyushevsky et al. 2011) and GSD-1G (USGS) | 5.220541 | [19 empty] | 1921.542864 | [5 empty] | 0.333712 | [5 empty] | 249.386083 | [9 empty] | 71126.79 |  | 10.599566 |  |  |  | 0.169011 | [7 empty] | 302.469599 | [13 empty] | 3156.115981 | [15 empty] | 0.619245 | [17 empty] | 0.147761 | [9 empty] | 11.874672 | [32 empty] | 2025 |  |  | CHN | Tibet
| Lawu |  | Magmatic hydrothermal | Skarn | Cu-Pb-Zn skarn | Cu, Pb, Zn | In, Sn | Cu, Pb, Zn, In, Sn |  |  | MO-05-KK-07 (slA)-4 | MO-05-KK-07 (slA)-4 | underground mine |  |  |  |  | ore material | drill core | underground mining tunnels and drill cores | mineral separate | [5 empty] | mineralisation |  |  |  | sphalerite, chalcopyrite, pyrrhotite, pyrite, arsenopyrite |  |  | Sn-poor Epithermal |  |  |  | galena, bismuthinite, marcasite, iron oxides, pyroxene, actinolite, quartz | thin sections and polished blocks examined using optical microscope, BSE detector, and EDS prior to analysis | EMPA, LA-ICPMS | JEOL JXA-8230 electron probe microanalyzer; RESOlution-LR 193 nm ArF excimer laser ablation system coupled to an Agilent 7700x ICP-MS | Laboratory of Mineral Resources Research Center, Fuzhou University; Adelaide Microscopy, the University of Adelaide | EPMA point analysis: accelerating voltage 15 kV, beam current 20 nA, beam diameter ~5 μm; EPMA mapping: accelerating voltage 20 kV, working current 50 nA, dwell time ~10 ms; BSE imaging: accelerating voltage 20 kV, beam current 10 nA; LA-ICP-MS: energy density 3~3.5 J/cm2, spot sizes 29 to 51 μm, repetition rates 5 Hz (polished thin-section) and 10 Hz (polished blocks), ~30 s background acquisition, ~40 s sample data acquisition | STDGL3 (Danyushevsky et al. 2011) and GSD-1G (USGS) | 8.689355 | [19 empty] | 1877.365209 | [5 empty] | 0.185413 | [5 empty] | 251.833408 | [9 empty] | 67948.87 |  | 7.657856 |  |  |  | 0.228039 | [7 empty] | 316.386395 | [13 empty] | 3116.499963 | [15 empty] | 5.872163 | [17 empty] | 0.911124 | [9 empty] | 19.329038 | [32 empty] | 2025 |  |  | CHN | Tibet
| Lawu |  | Magmatic hydrothermal | Skarn | Cu-Pb-Zn skarn | Cu, Pb, Zn | In, Sn | Cu, Pb, Zn, In, Sn |  |  | MO-05-KK-07 (slA)-5 | MO-05-KK-07 (slA)-5 | underground mine |  |  |  |  | ore material | drill core | underground mining tunnels and drill cores | mineral separate | [5 empty] | mineralisation |  |  |  | sphalerite, chalcopyrite, pyrrhotite, pyrite, arsenopyrite |  |  | Sn-poor Epithermal |  |  |  | galena, bismuthinite, marcasite, iron oxides, pyroxene, actinolite, quartz | thin sections and polished blocks examined using optical microscope, BSE detector, and EDS prior to analysis | EMPA, LA-ICPMS | JEOL JXA-8230 electron probe microanalyzer; RESOlution-LR 193 nm ArF excimer laser ablation system coupled to an Agilent 7700x ICP-MS | Laboratory of Mineral Resources Research Center, Fuzhou University; Adelaide Microscopy, the University of Adelaide | EPMA point analysis: accelerating voltage 15 kV, beam current 20 nA, beam diameter ~5 μm; EPMA mapping: accelerating voltage 20 kV, working current 50 nA, dwell time ~10 ms; BSE imaging: accelerating voltage 20 kV, beam current 10 nA; LA-ICP-MS: energy density 3~3.5 J/cm2, spot sizes 29 to 51 μm, repetition rates 5 Hz (polished thin-section) and 10 Hz (polished blocks), ~30 s background acquisition, ~40 s sample data acquisition | STDGL3 (Danyushevsky et al. 2011) and GSD-1G (USGS) | 6.180229 | [19 empty] | 1978.358437 | [5 empty] | 0.391477 | [5 empty] | 255.200183 | [9 empty] | 75297.63 |  | 4.930455 |  |  |  | 0.162431 | [7 empty] | 307.07745 | [13 empty] | 3290.823082 | [15 empty] | 0.257673 | [17 empty] | 0.038959 | [9 empty] | 14.858443 | [32 empty] | 2025 |  |  | CHN | Tibet
| Lawu |  | Magmatic hydrothermal | Skarn | Cu-Pb-Zn skarn | Cu, Pb, Zn | In, Sn | Cu, Pb, Zn, In, Sn |  |  | 2019-MOR-54 (slA)-1 | 2019-MOR-54 (slA)-1 | underground mine |  |  |  |  | ore material | drill core | underground mining tunnels and drill cores | mineral separate | [5 empty] | mineralisation |  |  |  | sphalerite, chalcopyrite, pyrrhotite, pyrite, arsenopyrite |  |  | Sn-poor Epithermal |  |  |  | galena, bismuthinite, marcasite, iron oxides, pyroxene, actinolite, quartz | thin sections and polished blocks examined using optical microscope, BSE detector, and EDS prior to analysis | EMPA, LA-ICPMS | JEOL JXA-8230 electron probe microanalyzer; RESOlution-LR 193 nm ArF excimer laser ablation system coupled to an Agilent 7700x ICP-MS | Laboratory of Mineral Resources Research Center, Fuzhou University; Adelaide Microscopy, the University of Adelaide | EPMA point analysis: accelerating voltage 15 kV, beam current 20 nA, beam diameter ~5 μm; EPMA mapping: accelerating voltage 20 kV, working current 50 nA, dwell time ~10 ms; BSE imaging: accelerating voltage 20 kV, beam current 10 nA; LA-ICP-MS: energy density 3~3.5 J/cm2, spot sizes 29 to 51 μm, repetition rates 5 Hz (polished thin-section) and 10 Hz (polished blocks), ~30 s background acquisition, ~40 s sample data acquisition | STDGL3 (Danyushevsky et al. 2011) and GSD-1G (USGS) | 3.56912 | [19 empty] | 2003.408886 | [5 empty] | 160.568529 | [5 empty] | 153.356411 | [9 empty] | 71421.62 |  | 0.256266 |  |  |  | 0.269738 | [7 empty] | 166.482767 | [13 empty] | 11097.98 | [15 empty] | 0.054678 | [17 empty] | 0.025471 | [9 empty] | 0.988105 | [32 empty] | 2025 |  |  | CHN | Tibet
| Lawu |  | Magmatic hydrothermal | Skarn | Cu-Pb-Zn skarn | Cu, Pb, Zn | In, Sn | Cu, Pb, Zn, In, Sn |  |  | 2019-MOR-54 (slA)-2 | 2019-MOR-54 (slA)-2 | underground mine |  |  |  |  | ore material | drill core | underground mining tunnels and drill cores | mineral separate | [5 empty] | mineralisation |  |  |  | sphalerite, chalcopyrite, pyrrhotite, pyrite, arsenopyrite |  |  | Sn-poor Epithermal |  |  |  | galena, bismuthinite, marcasite, iron oxides, pyroxene, actinolite, quartz | thin sections and polished blocks examined using optical microscope, BSE detector, and EDS prior to analysis | EMPA, LA-ICPMS | JEOL JXA-8230 electron probe microanalyzer; RESOlution-LR 193 nm ArF excimer laser ablation system coupled to an Agilent 7700x ICP-MS | Laboratory of Mineral Resources Research Center, Fuzhou University; Adelaide Microscopy, the University of Adelaide | EPMA point analysis: accelerating voltage 15 kV, beam current 20 nA, beam diameter ~5 μm; EPMA mapping: accelerating voltage 20 kV, working current 50 nA, dwell time ~10 ms; BSE imaging: accelerating voltage 20 kV, beam current 10 nA; LA-ICP-MS: energy density 3~3.5 J/cm2, spot sizes 29 to 51 μm, repetition rates 5 Hz (polished thin-section) and 10 Hz (polished blocks), ~30 s background acquisition, ~40 s sample data acquisition | STDGL3 (Danyushevsky et al. 2011) and GSD-1G (USGS) | 5.637877 | [19 empty] | 1992.353055 | [5 empty] | 162.145002 | [5 empty] | 347.296175 | [9 empty] | 69767.38 |  | 0.238982 |  |  |  | 0.401659 | [7 empty] | 167.528777 | [13 empty] | 12323.58 | [15 empty] | 3.600898 | [17 empty] | 0.029454 | [9 empty] | 1.017482 | [32 empty] | 2025 |  |  | CHN | Tibet
| Lawu |  | Magmatic hydrothermal | Skarn | Cu-Pb-Zn skarn | Cu, Pb, Zn | In, Sn | Cu, Pb, Zn, In, Sn |  |  | 2019-MOR-54 (slA)-3 | 2019-MOR-54 (slA)-3 | underground mine |  |  |  |  | ore material | drill core | underground mining tunnels and drill cores | mineral separate | [5 empty] | mineralisation |  |  |  | sphalerite, chalcopyrite, pyrrhotite, pyrite, arsenopyrite |  |  | Sn-poor Epithermal |  |  |  | galena, bismuthinite, marcasite, iron oxides, pyroxene, actinolite, quartz | thin sections and polished blocks examined using optical microscope, BSE detector, and EDS prior to analysis | EMPA, LA-ICPMS | JEOL JXA-8230 electron probe microanalyzer; RESOlution-LR 193 nm ArF excimer laser ablation system coupled to an Agilent 7700x ICP-MS | Laboratory of Mineral Resources Research Center, Fuzhou University; Adelaide Microscopy, the University of Adelaide | EPMA point analysis: accelerating voltage 15 kV, beam current 20 nA, beam diameter ~5 μm; EPMA mapping: accelerating voltage 20 kV, working current 50 nA, dwell time ~10 ms; BSE imaging: accelerating voltage 20 kV, beam current 10 nA; LA-ICP-MS: energy density 3~3.5 J/cm2, spot sizes 29 to 51 μm, repetition rates 5 Hz (polished thin-section) and 10 Hz (polished blocks), ~30 s background acquisition, ~40 s sample data acquisition | STDGL3 (Danyushevsky et al. 2011) and GSD-1G (USGS) | 3.33114 | [19 empty] | 2062.810359 | [5 empty] | 162.588665 | [5 empty] | 170.277953 | [9 empty] | 73533.31 |  | 0.265929 |  |  |  | 0.38208 | [7 empty] | 166.156088 | [13 empty] | 8759.145186 | [15 empty] | 0.398154 | [17 empty] | 0.027682 | [9 empty] | 2.76574 | [32 empty] | 2025 |  |  | CHN | Tibet
| Lawu |  | Magmatic hydrothermal | Skarn | Cu-Pb-Zn skarn | Cu, Pb, Zn | In, Sn | Cu, Pb, Zn, In, Sn |  |  | 2019-MOR-54 (slA)-4 | 2019-MOR-54 (slA)-4 | underground mine |  |  |  |  | ore material | drill core | underground mining tunnels and drill cores | mineral separate | [5 empty] | mineralisation |  |  |  | sphalerite, chalcopyrite, pyrrhotite, pyrite, arsenopyrite |  |  | Sn-poor Epithermal |  |  |  | galena, bismuthinite, marcasite, iron oxides, pyroxene, actinolite, quartz | thin sections and polished blocks examined using optical microscope, BSE detector, and EDS prior to analysis | EMPA, LA-ICPMS | JEOL JXA-8230 electron probe microanalyzer; RESOlution-LR 193 nm ArF excimer laser ablation system coupled to an Agilent 7700x ICP-MS | Laboratory of Mineral Resources Research Center, Fuzhou University; Adelaide Microscopy, the University of Adelaide | EPMA point analysis: accelerating voltage 15 kV, beam current 20 nA, beam diameter ~5 μm; EPMA mapping: accelerating voltage 20 kV, working current 50 nA, dwell time ~10 ms; BSE imaging: accelerating voltage 20 kV, beam current 10 nA; LA-ICP-MS: energy density 3~3.5 J/cm2, spot sizes 29 to 51 μm, repetition rates 5 Hz (polished thin-section) and 10 Hz (polished blocks), ~30 s background acquisition, ~40 s sample data acquisition | STDGL3 (Danyushevsky et al. 2011) and GSD-1G (USGS) | 4.384044 | [19 empty] | 2057.211021 | [5 empty] | 128.909285 | [5 empty] | 164.776201 | [9 empty] | 71295.83 |  | 0.231812 |  |  |  | 0.313891 | [7 empty] | 171.379063 | [13 empty] | 10629.44129 | [15 empty] | 0.057247 | [17 empty] | 0.025368 | [9 empty] | 1.54993 | [32 empty] | 2025 |  |  | CHN | Tibet
| Lawu |  | Magmatic hydrothermal | Skarn | Cu-Pb-Zn skarn | Cu, Pb, Zn | In, Sn | Cu, Pb, Zn, In, Sn |  |  | 2019-MOR-54 (slA)-5 | 2019-MOR-54 (slA)-5 | underground mine |  |  |  |  | ore material | drill core | underground mining tunnels and drill cores | mineral separate | [5 empty] | mineralisation |  |  |  | sphalerite, chalcopyrite, pyrrhotite, pyrite, arsenopyrite |  |  | Sn-poor Epithermal |  |  |  | galena, bismuthinite, marcasite, iron oxides, pyroxene, actinolite, quartz | thin sections and polished blocks examined using optical microscope, BSE detector, and EDS prior to analysis | EMPA, LA-ICPMS | JEOL JXA-8230 electron probe microanalyzer; RESOlution-LR 193 nm ArF excimer laser ablation system coupled to an Agilent 7700x ICP-MS | Laboratory of Mineral Resources Research Center, Fuzhou University; Adelaide Microscopy, the University of Adelaide | EPMA point analysis: accelerating voltage 15 kV, beam current 20 nA, beam diameter ~5 μm; EPMA mapping: accelerating voltage 20 kV, working current 50 nA, dwell time ~10 ms; BSE imaging: accelerating voltage 20 kV, beam current 10 nA; LA-ICP-MS: energy density 3~3.5 J/cm2, spot sizes 29 to 51 μm, repetition rates 5 Hz (polished thin-section) and 10 Hz (polished blocks), ~30 s background acquisition, ~40 s sample data acquisition | STDGL3 (Danyushevsky et al. 2011) and GSD-1G (USGS) | 5.105643 | [19 empty] | 2081.314771 | [5 empty] | 118.369299 | [5 empty] | 161.289506 | [9 empty] | 72327.77 |  | 0.26164 |  |  |  | 0.300554 | [7 empty] | 169.660473 | [13 empty] | 9668.726102 | [15 empty] | 1.862412 | [17 empty] | 0.02879 | [9 empty] | 0.65441 | [32 empty] | 2025 |  |  | CHN | Tibet
| Lawu |  | Magmatic hydrothermal | Skarn | Cu-Pb-Zn skarn | Cu, Pb, Zn | In, Sn | Cu, Pb, Zn, In, Sn |  |  | 2019-MOR-54 (slA)-6 | 2019-MOR-54 (slA)-6 | underground mine |  |  |  |  | ore material | drill core | underground mining tunnels and drill cores | mineral separate | [5 empty] | mineralisation |  |  |  | sphalerite, chalcopyrite, pyrrhotite, pyrite, arsenopyrite |  |  | Sn-poor Epithermal |  |  |  | galena, bismuthinite, marcasite, iron oxides, pyroxene, actinolite, quartz | thin sections and polished blocks examined using optical microscope, BSE detector, and EDS prior to analysis | EMPA, LA-ICPMS | JEOL JXA-8230 electron probe microanalyzer; RESOlution-LR 193 nm ArF excimer laser ablation system coupled to an Agilent 7700x ICP-MS | Laboratory of Mineral Resources Research Center, Fuzhou University; Adelaide Microscopy, the University of Adelaide | EPMA point analysis: accelerating voltage 15 kV, beam current 20 nA, beam diameter ~5 μm; EPMA mapping: accelerating voltage 20 kV, working current 50 nA, dwell time ~10 ms; BSE imaging: accelerating voltage 20 kV, beam current 10 nA; LA-ICP-MS: energy density 3~3.5 J/cm2, spot sizes 29 to 51 μm, repetition rates 5 Hz (polished thin-section) and 10 Hz (polished blocks), ~30 s background acquisition, ~40 s sample data acquisition | STDGL3 (Danyushevsky et al. 2011) and GSD-1G (USGS) | 4.15351 | [19 empty] | 2072.61705 | [5 empty] | 168.679625 | [5 empty] | 166.854046 | [9 empty] | 77244.34 |  | 0.271111 |  |  |  | 0.344688 | [7 empty] | 164.430621 | [13 empty] | 8378.676542 | [15 empty] | 0.418741 | [17 empty] | 0.027225 | [9 empty] | 1.47097 | [32 empty] | 2025 |  |  | CHN | Tibet
| Lawu |  | Magmatic hydrothermal | Skarn | Cu-Pb-Zn skarn | Cu, Pb, Zn | In, Sn | Cu, Pb, Zn, In, Sn |  |  | 2019-MOR-54 (slA)-7 | 2019-MOR-54 (slA)-7 | underground mine |  |  |  |  | ore material | drill core | underground mining tunnels and drill cores | mineral separate | [5 empty] | mineralisation |  |  |  | sphalerite, chalcopyrite, pyrrhotite, pyrite, arsenopyrite |  |  | Sn-poor Epithermal |  |  |  | galena, bismuthinite, marcasite, iron oxides, pyroxene, actinolite, quartz | thin sections and polished blocks examined using optical microscope, BSE detector, and EDS prior to analysis | EMPA, LA-ICPMS | JEOL JXA-8230 electron probe microanalyzer; RESOlution-LR 193 nm ArF excimer laser ablation system coupled to an Agilent 7700x ICP-MS | Laboratory of Mineral Resources Research Center, Fuzhou University; Adelaide Microscopy, the University of Adelaide | EPMA point analysis: accelerating voltage 15 kV, beam current 20 nA, beam diameter ~5 μm; EPMA mapping: accelerating voltage 20 kV, working current 50 nA, dwell time ~10 ms; BSE imaging: accelerating voltage 20 kV, beam current 10 nA; LA-ICP-MS: energy density 3~3.5 J/cm2, spot sizes 29 to 51 μm, repetition rates 5 Hz (polished thin-section) and 10 Hz (polished blocks), ~30 s background acquisition, ~40 s sample data acquisition | STDGL3 (Danyushevsky et al. 2011) and GSD-1G (USGS) | 3.527335 | [19 empty] | 2075.098777 | [5 empty] | 170.060232 | [5 empty] | 139.200077 | [9 empty] | 79054.74 |  | 0.268126 |  |  |  | 0.440963 | [7 empty] | 162.931682 | [13 empty] | 8172.466963 | [15 empty] | 0.069398 | [17 empty] | 0.028218 | [9 empty] | 3.156915 | [32 empty] | 2025 |  |  | CHN | Tibet
| Lawu |  | Magmatic hydrothermal | Skarn | Cu-Pb-Zn skarn | Cu, Pb, Zn | In, Sn | Cu, Pb, Zn, In, Sn |  |  | 2019-MOR-54 (slA)-8 | 2019-MOR-54 (slA)-8 | underground mine |  |  |  |  | ore material | drill core | underground mining tunnels and drill cores | mineral separate | [5 empty] | mineralisation |  |  |  | sphalerite, chalcopyrite, pyrrhotite, pyrite, arsenopyrite |  |  | Sn-poor Epithermal |  |  |  | galena, bismuthinite, marcasite, iron oxides, pyroxene, actinolite, quartz | thin sections and polished blocks examined using optical microscope, BSE detector, and EDS prior to analysis | EMPA, LA-ICPMS | JEOL JXA-8230 electron probe microanalyzer; RESOlution-LR 193 nm ArF excimer laser ablation system coupled to an Agilent 7700x ICP-MS | Laboratory of Mineral Resources Research Center, Fuzhou University; Adelaide Microscopy, the University of Adelaide | EPMA point analysis: accelerating voltage 15 kV, beam current 20 nA, beam diameter ~5 μm; EPMA mapping: accelerating voltage 20 kV, working current 50 nA, dwell time ~10 ms; BSE imaging: accelerating voltage 20 kV, beam current 10 nA; LA-ICP-MS: energy density 3~3.5 J/cm2, spot sizes 29 to 51 μm, repetition rates 5 Hz (polished thin-section) and 10 Hz (polished blocks), ~30 s background acquisition, ~40 s sample data acquisition | STDGL3 (Danyushevsky et al. 2011) and GSD-1G (USGS) | 5.095592 | [19 empty] | 2082.339131 | [5 empty] | 159.382736 | [5 empty] | 153.285309 | [9 empty] | 73376.89 |  | 0.254832 |  |  |  | 0.429323 | [7 empty] | 172.761683 | [13 empty] | 10552.47 | [15 empty] | 1.799618 | [17 empty] | 0.038409 | [9 empty] | 1.71462 | [32 empty] | 2025 |  |  | CHN | Tibet
| Lawu |  | Magmatic hydrothermal | Skarn | Cu-Pb-Zn skarn | Cu, Pb, Zn | In, Sn | Cu, Pb, Zn, In, Sn |  |  | 2019-MOR-54 (slA)-9 | 2019-MOR-54 (slA)-9 | underground mine |  |  |  |  | ore material | drill core | underground mining tunnels and drill cores | mineral separate | [5 empty] | mineralisation |  |  |  | sphalerite, chalcopyrite, pyrrhotite, pyrite, arsenopyrite |  |  | Sn-poor Epithermal |  |  |  | galena, bismuthinite, marcasite, iron oxides, pyroxene, actinolite, quartz | thin sections and polished blocks examined using optical microscope, BSE detector, and EDS prior to analysis | EMPA, LA-ICPMS | JEOL JXA-8230 electron probe microanalyzer; RESOlution-LR 193 nm ArF excimer laser ablation system coupled to an Agilent 7700x ICP-MS | Laboratory of Mineral Resources Research Center, Fuzhou University; Adelaide Microscopy, the University of Adelaide | EPMA point analysis: accelerating voltage 15 kV, beam current 20 nA, beam diameter ~5 μm; EPMA mapping: accelerating voltage 20 kV, working current 50 nA, dwell time ~10 ms; BSE imaging: accelerating voltage 20 kV, beam current 10 nA; LA-ICP-MS: energy density 3~3.5 J/cm2, spot sizes 29 to 51 μm, repetition rates 5 Hz (polished thin-section) and 10 Hz (polished blocks), ~30 s background acquisition, ~40 s sample data acquisition | STDGL3 (Danyushevsky et al. 2011) and GSD-1G (USGS) | 6.341212 | [19 empty] | 2084.838747 | [5 empty] | 167.463497 | [5 empty] | 161.66207 | [9 empty] | 63576.87 |  | 0.250724 |  |  |  | 0.439347 | [7 empty] | 167.974968 | [13 empty] | 15568.78 | [15 empty] | 3.607854 | [17 empty] | 0.024963 | [9 empty] | 0.199576 | [32 empty] | 2025 |  |  | CHN | Tibet
| Lawu |  | Magmatic hydrothermal | Skarn | Cu-Pb-Zn skarn | Cu, Pb, Zn | In, Sn | Cu, Pb, Zn, In, Sn |  |  | 2019-MOR-54 (slA)-10 | 2019-MOR-54 (slA)-10 | underground mine |  |  |  |  | ore material | drill core | underground mining tunnels and drill cores | mineral separate | [5 empty] | mineralisation |  |  |  | sphalerite, chalcopyrite, pyrrhotite, pyrite, arsenopyrite |  |  | Sn-poor Epithermal |  |  |  | galena, bismuthinite, marcasite, iron oxides, pyroxene, actinolite, quartz | thin sections and polished blocks examined using optical microscope, BSE detector, and EDS prior to analysis | EMPA, LA-ICPMS | JEOL JXA-8230 electron probe microanalyzer; RESOlution-LR 193 nm ArF excimer laser ablation system coupled to an Agilent 7700x ICP-MS | Laboratory of Mineral Resources Research Center, Fuzhou University; Adelaide Microscopy, the University of Adelaide | EPMA point analysis: accelerating voltage 15 kV, beam current 20 nA, beam diameter ~5 μm; EPMA mapping: accelerating voltage 20 kV, working current 50 nA, dwell time ~10 ms; BSE imaging: accelerating voltage 20 kV, beam current 10 nA; LA-ICP-MS: energy density 3~3.5 J/cm2, spot sizes 29 to 51 μm, repetition rates 5 Hz (polished thin-section) and 10 Hz (polished blocks), ~30 s background acquisition, ~40 s sample data acquisition | STDGL3 (Danyushevsky et al. 2011) and GSD-1G (USGS) | 5.167094 | [19 empty] | 2096.946403 | [5 empty] | 177.628734 | [5 empty] | 162.078556 | [9 empty] | 77229.65 |  | 0.253714 |  |  |  | 0.48716 | [7 empty] | 168.555516 | [13 empty] | 8920.87804 | [15 empty] | 0.091211 | [17 empty] | 0.025973 | [9 empty] | 2.219091 | [32 empty] | 2025 |  |  | CHN | Tibet
| Lawu |  | Magmatic hydrothermal | Skarn | Cu-Pb-Zn skarn | Cu, Pb, Zn | In, Sn | Cu, Pb, Zn, In, Sn |  |  | 2019-MOR-54 (slA)-11 | 2019-MOR-54 (slA)-11 | underground mine |  |  |  |  | ore material | drill core | underground mining tunnels and drill cores | mineral separate | [5 empty] | mineralisation |  |  |  | sphalerite, chalcopyrite, pyrrhotite, pyrite, arsenopyrite |  |  | Sn-poor Epithermal |  |  |  | galena, bismuthinite, marcasite, iron oxides, pyroxene, actinolite, quartz | thin sections and polished blocks examined using optical microscope, BSE detector, and EDS prior to analysis | EMPA, LA-ICPMS | JEOL JXA-8230 electron probe microanalyzer; RESOlution-LR 193 nm ArF excimer laser ablation system coupled to an Agilent 7700x ICP-MS | Laboratory of Mineral Resources Research Center, Fuzhou University; Adelaide Microscopy, the University of Adelaide | EPMA point analysis: accelerating voltage 15 kV, beam current 20 nA, beam diameter ~5 μm; EPMA mapping: accelerating voltage 20 kV, working current 50 nA, dwell time ~10 ms; BSE imaging: accelerating voltage 20 kV, beam current 10 nA; LA-ICP-MS: energy density 3~3.5 J/cm2, spot sizes 29 to 51 μm, repetition rates 5 Hz (polished thin-section) and 10 Hz (polished blocks), ~30 s background acquisition, ~40 s sample data acquisition | STDGL3 (Danyushevsky et al. 2011) and GSD-1G (USGS) | 6.913179 | [19 empty] | 2111.858011 | [5 empty] | 172.148864 | [5 empty] | 173.138261 | [9 empty] | 74790.83 |  | 0.250139 |  |  |  | 0.395509 | [7 empty] | 170.704276 | [13 empty] | 9428.865917 | [15 empty] | 0.489532 | [17 empty] | 0.026358 | [9 empty] | 2.000048 | [32 empty] | 2025 |  |  | CHN | Tibet
| Lawu |  | Magmatic hydrothermal | Skarn | Cu-Pb-Zn skarn | Cu, Pb, Zn | In, Sn | Cu, Pb, Zn, In, Sn |  |  | 2019-MOR-052-SP (slA)-1 | 2019-MOR-052-SP (slA)-1 | underground mine |  |  |  |  | ore material | drill core | underground mining tunnels and drill cores | mineral separate | [5 empty] | mineralisation |  |  |  | sphalerite, chalcopyrite, pyrrhotite, pyrite, arsenopyrite |  |  | Sn-poor Epithermal |  |  |  | galena, bismuthinite, marcasite, iron oxides, pyroxene, actinolite, quartz | thin sections and polished blocks examined using optical microscope, BSE detector, and EDS prior to analysis | EMPA, LA-ICPMS | JEOL JXA-8230 electron probe microanalyzer; RESOlution-LR 193 nm ArF excimer laser ablation system coupled to an Agilent 7700x ICP-MS | Laboratory of Mineral Resources Research Center, Fuzhou University; Adelaide Microscopy, the University of Adelaide | EPMA point analysis: accelerating voltage 15 kV, beam current 20 nA, beam diameter ~5 μm; EPMA mapping: accelerating voltage 20 kV, working current 50 nA, dwell time ~10 ms; BSE imaging: accelerating voltage 20 kV, beam current 10 nA; LA-ICP-MS: energy density 3~3.5 J/cm2, spot sizes 29 to 51 μm, repetition rates 5 Hz (polished thin-section) and 10 Hz (polished blocks), ~30 s background acquisition, ~40 s sample data acquisition | STDGL3 (Danyushevsky et al. 2011) and GSD-1G (USGS) | 3.064739 | [19 empty] | 1686.202237 | [5 empty] | 272.663874 | [5 empty] | 150.336838 | [9 empty] | 74806.49 |  | 0.113832 |  |  |  | 0.367417 | [7 empty] | 212.266075 | [13 empty] | 3295.629816 | [15 empty] | 0.94416 | [17 empty] | 0.032596 | [9 empty] | 0.174628 | [32 empty] | 2025 |  |  | CHN | Tibet
| Lawu |  | Magmatic hydrothermal | Skarn | Cu-Pb-Zn skarn | Cu, Pb, Zn | In, Sn | Cu, Pb, Zn, In, Sn |  |  | 2019-MOR-052-SP (slA)-2 | 2019-MOR-052-SP (slA)-2 | underground mine |  |  |  |  | ore material | drill core | underground mining tunnels and drill cores | mineral separate | [5 empty] | mineralisation |  |  |  | sphalerite, chalcopyrite, pyrrhotite, pyrite, arsenopyrite |  |  | Sn-poor Epithermal |  |  |  | galena, bismuthinite, marcasite, iron oxides, pyroxene, actinolite, quartz | thin sections and polished blocks examined using optical microscope, BSE detector, and EDS prior to analysis | EMPA, LA-ICPMS | JEOL JXA-8230 electron probe microanalyzer; RESOlution-LR 193 nm ArF excimer laser ablation system coupled to an Agilent 7700x ICP-MS | Laboratory of Mineral Resources Research Center, Fuzhou University; Adelaide Microscopy, the University of Adelaide | EPMA point analysis: accelerating voltage 15 kV, beam current 20 nA, beam diameter ~5 μm; EPMA mapping: accelerating voltage 20 kV, working current 50 nA, dwell time ~10 ms; BSE imaging: accelerating voltage 20 kV, beam current 10 nA; LA-ICP-MS: energy density 3~3.5 J/cm2, spot sizes 29 to 51 μm, repetition rates 5 Hz (polished thin-section) and 10 Hz (polished blocks), ~30 s background acquisition, ~40 s sample data acquisition | STDGL3 (Danyushevsky et al. 2011) and GSD-1G (USGS) | 3.16016 | [19 empty] | 1699.385593 | [5 empty] | 261.724663 | [5 empty] | 148.127926 | [9 empty] | 73863.26 |  | 0.115502 |  |  |  | 0.452145 | [7 empty] | 208.991944 | [13 empty] | 3534.196575 | [15 empty] | 0.176676 | [17 empty] | 0.025878 | [9 empty] | 0.262171 | [32 empty] | 2025 |  |  | CHN | Tibet
| Lawu |  | Magmatic hydrothermal | Skarn | Cu-Pb-Zn skarn | Cu, Pb, Zn | In, Sn | Cu, Pb, Zn, In, Sn |  |  | 2019-MOR-052-SP (slA)-3 | 2019-MOR-052-SP (slA)-3 | underground mine |  |  |  |  | ore material | drill core | underground mining tunnels and drill cores | mineral separate | [5 empty] | mineralisation |  |  |  | sphalerite, chalcopyrite, pyrrhotite, pyrite, arsenopyrite |  |  | Sn-poor Epithermal |  |  |  | galena, bismuthinite, marcasite, iron oxides, pyroxene, actinolite, quartz | thin sections and polished blocks examined using optical microscope, BSE detector, and EDS prior to analysis | EMPA, LA-ICPMS | JEOL JXA-8230 electron probe microanalyzer; RESOlution-LR 193 nm ArF excimer laser ablation system coupled to an Agilent 7700x ICP-MS | Laboratory of Mineral Resources Research Center, Fuzhou University; Adelaide Microscopy, the University of Adelaide | EPMA point analysis: accelerating voltage 15 kV, beam current 20 nA, beam diameter ~5 μm; EPMA mapping: accelerating voltage 20 kV, working current 50 nA, dwell time ~10 ms; BSE imaging: accelerating voltage 20 kV, beam current 10 nA; LA-ICP-MS: energy density 3~3.5 J/cm2, spot sizes 29 to 51 μm, repetition rates 5 Hz (polished thin-section) and 10 Hz (polished blocks), ~30 s background acquisition, ~40 s sample data acquisition | STDGL3 (Danyushevsky et al. 2011) and GSD-1G (USGS) | 3.65636 | [19 empty] | 1668.831393 | [5 empty] | 266.031107 | [5 empty] | 159.126556 | [9 empty] | 72789.54 |  | 0.115531 |  |  |  | 0.202769 | [7 empty] | 215.322092 | [13 empty] | 3765.410504 | [15 empty] | 2.238268 | [17 empty] | 0.027693 | [9 empty] | 0.189783 | [32 empty] | 2025 |  |  | CHN | Tibet
| Lawu |  | Magmatic hydrothermal | Skarn | Cu-Pb-Zn skarn | Cu, Pb, Zn | In, Sn | Cu, Pb, Zn, In, Sn |  |  | 2019-MOR-052-SP (slA)-4 | 2019-MOR-052-SP (slA)-4 | underground mine |  |  |  |  | ore material | drill core | underground mining tunnels and drill cores | mineral separate | [5 empty] | mineralisation |  |  |  | sphalerite, chalcopyrite, pyrrhotite, pyrite, arsenopyrite |  |  | Sn-poor Epithermal |  |  |  | galena, bismuthinite, marcasite, iron oxides, pyroxene, actinolite, quartz | thin sections and polished blocks examined using optical microscope, BSE detector, and EDS prior to analysis | EMPA, LA-ICPMS | JEOL JXA-8230 electron probe microanalyzer; RESOlution-LR 193 nm ArF excimer laser ablation system coupled to an Agilent 7700x ICP-MS | Laboratory of Mineral Resources Research Center, Fuzhou University; Adelaide Microscopy, the University of Adelaide | EPMA point analysis: accelerating voltage 15 kV, beam current 20 nA, beam diameter ~5 μm; EPMA mapping: accelerating voltage 20 kV, working current 50 nA, dwell time ~10 ms; BSE imaging: accelerating voltage 20 kV, beam current 10 nA; LA-ICP-MS: energy density 3~3.5 J/cm2, spot sizes 29 to 51 μm, repetition rates 5 Hz (polished thin-section) and 10 Hz (polished blocks), ~30 s background acquisition, ~40 s sample data acquisition | STDGL3 (Danyushevsky et al. 2011) and GSD-1G (USGS) | 2.994625 | [19 empty] | 1723.098927 | [5 empty] | 262.246059 | [5 empty] | 156.118908 | [9 empty] | 72939.18 |  | 0.110052 |  |  |  | 0.179751 | [7 empty] | 216.266522 | [13 empty] | 3711.481807 | [15 empty] | 0.354317 | [17 empty] | 0.028479 | [9 empty] | 0.234951 | [32 empty] | 2025 |  |  | CHN | Tibet
| Lawu |  | Magmatic hydrothermal | Skarn | Cu-Pb-Zn skarn | Cu, Pb, Zn | In, Sn | Cu, Pb, Zn, In, Sn |  |  | 2019-MOR-052-SP (slA)-5 | 2019-MOR-052-SP (slA)-5 | underground mine |  |  |  |  | ore material | drill core | underground mining tunnels and drill cores | mineral separate | [5 empty] | mineralisation |  |  |  | sphalerite, chalcopyrite, pyrrhotite, pyrite, arsenopyrite |  |  | Sn-poor Epithermal |  |  |  | galena, bismuthinite, marcasite, iron oxides, pyroxene, actinolite, quartz | thin sections and polished blocks examined using optical microscope, BSE detector, and EDS prior to analysis | EMPA, LA-ICPMS | JEOL JXA-8230 electron probe microanalyzer; RESOlution-LR 193 nm ArF excimer laser ablation system coupled to an Agilent 7700x ICP-MS | Laboratory of Mineral Resources Research Center, Fuzhou University; Adelaide Microscopy, the University of Adelaide | EPMA point analysis: accelerating voltage 15 kV, beam current 20 nA, beam diameter ~5 μm; EPMA mapping: accelerating voltage 20 kV, working current 50 nA, dwell time ~10 ms; BSE imaging: accelerating voltage 20 kV, beam current 10 nA; LA-ICP-MS: energy density 3~3.5 J/cm2, spot sizes 29 to 51 μm, repetition rates 5 Hz (polished thin-section) and 10 Hz (polished blocks), ~30 s background acquisition, ~40 s sample data acquisition | STDGL3 (Danyushevsky et al. 2011) and GSD-1G (USGS) | 2.878059 | [19 empty] | 1732.608444 | [5 empty] | 269.335275 | [5 empty] | 150.203069 | [9 empty] | 73676.88 |  | 0.089017 |  |  |  | 0.3409 | [7 empty] | 209.707463 | [13 empty] | 3654.924234 | [15 empty] | 0.189249 | [17 empty] | 0.03035 | [9 empty] | 0.22311 | [32 empty] | 2025 |  |  | CHN | Tibet
| Lawu |  | Magmatic hydrothermal | Skarn | Cu-Pb-Zn skarn | Cu, Pb, Zn | In, Sn | Cu, Pb, Zn, In, Sn |  |  | 2019-MOR-052-SP (slA)-6 | 2019-MOR-052-SP (slA)-6 | underground mine |  |  |  |  | ore material | drill core | underground mining tunnels and drill cores | mineral separate | [5 empty] | mineralisation |  |  |  | sphalerite, chalcopyrite, pyrrhotite, pyrite, arsenopyrite |  |  | Sn-poor Epithermal |  |  |  | galena, bismuthinite, marcasite, iron oxides, pyroxene, actinolite, quartz | thin sections and polished blocks examined using optical microscope, BSE detector, and EDS prior to analysis | EMPA, LA-ICPMS | JEOL JXA-8230 electron probe microanalyzer; RESOlution-LR 193 nm ArF excimer laser ablation system coupled to an Agilent 7700x ICP-MS | Laboratory of Mineral Resources Research Center, Fuzhou University; Adelaide Microscopy, the University of Adelaide | EPMA point analysis: accelerating voltage 15 kV, beam current 20 nA, beam diameter ~5 μm; EPMA mapping: accelerating voltage 20 kV, working current 50 nA, dwell time ~10 ms; BSE imaging: accelerating voltage 20 kV, beam current 10 nA; LA-ICP-MS: energy density 3~3.5 J/cm2, spot sizes 29 to 51 μm, repetition rates 5 Hz (polished thin-section) and 10 Hz (polished blocks), ~30 s background acquisition, ~40 s sample data acquisition | STDGL3 (Danyushevsky et al. 2011) and GSD-1G (USGS) | 2.917043 | [19 empty] | 1703.069696 | [5 empty] | 263.16753 | [5 empty] | 191.539632 | [9 empty] | 72704.11 |  | 0.140238 |  |  |  | 0.372056 | [7 empty] | 210.521142 | [13 empty] | 4593.352026 | [15 empty] | 0.363437 | [17 empty] | 0.027015 | [9 empty] | 0.14671 | [32 empty] | 2025 |  |  | CHN | Tibet
| Lawu |  | Magmatic hydrothermal | Skarn | Cu-Pb-Zn skarn | Cu, Pb, Zn | In, Sn | Cu, Pb, Zn, In, Sn |  |  | 2019-MOR-052-SP (slA)-7 | 2019-MOR-052-SP (slA)-7 | underground mine |  |  |  |  | ore material | drill core | underground mining tunnels and drill cores | mineral separate | [5 empty] | mineralisation |  |  |  | sphalerite, chalcopyrite, pyrrhotite, pyrite, arsenopyrite |  |  | Sn-poor Epithermal |  |  |  | galena, bismuthinite, marcasite, iron oxides, pyroxene, actinolite, quartz | thin sections and polished blocks examined using optical microscope, BSE detector, and EDS prior to analysis | EMPA, LA-ICPMS | JEOL JXA-8230 electron probe microanalyzer; RESOlution-LR 193 nm ArF excimer laser ablation system coupled to an Agilent 7700x ICP-MS | Laboratory of Mineral Resources Research Center, Fuzhou University; Adelaide Microscopy, the University of Adelaide | EPMA point analysis: accelerating voltage 15 kV, beam current 20 nA, beam diameter ~5 μm; EPMA mapping: accelerating voltage 20 kV, working current 50 nA, dwell time ~10 ms; BSE imaging: accelerating voltage 20 kV, beam current 10 nA; LA-ICP-MS: energy density 3~3.5 J/cm2, spot sizes 29 to 51 μm, repetition rates 5 Hz (polished thin-section) and 10 Hz (polished blocks), ~30 s background acquisition, ~40 s sample data acquisition | STDGL3 (Danyushevsky et al. 2011) and GSD-1G (USGS) | 2.857733 | [19 empty] | 1764.791704 | [5 empty] | 267.888847 | [5 empty] | 155.040782 | [9 empty] | 75380.56 |  | 0.129388 |  |  |  | 0.51268 | [7 empty] | 202.457746 | [13 empty] | 3140.672157 | [15 empty] | 0.260988 | [17 empty] | 0.026131 | [9 empty] | 0.260179 | [32 empty] | 2025 |  |  | CHN | Tibet
| Lawu |  | Magmatic hydrothermal | Skarn | Cu-Pb-Zn skarn | Cu, Pb, Zn | In, Sn | Cu, Pb, Zn, In, Sn |  |  | 2019-MOR-052-SP (slA)-8 | 2019-MOR-052-SP (slA)-8 | underground mine |  |  |  |  | ore material | drill core | underground mining tunnels and drill cores | mineral separate | [5 empty] | mineralisation |  |  |  | sphalerite, chalcopyrite, pyrrhotite, pyrite, arsenopyrite |  |  | Sn-poor Epithermal |  |  |  | galena, bismuthinite, marcasite, iron oxides, pyroxene, actinolite, quartz | thin sections and polished blocks examined using optical microscope, BSE detector, and EDS prior to analysis | EMPA, LA-ICPMS | JEOL JXA-8230 electron probe microanalyzer; RESOlution-LR 193 nm ArF excimer laser ablation system coupled to an Agilent 7700x ICP-MS | Laboratory of Mineral Resources Research Center, Fuzhou University; Adelaide Microscopy, the University of Adelaide | EPMA point analysis: accelerating voltage 15 kV, beam current 20 nA, beam diameter ~5 μm; EPMA mapping: accelerating voltage 20 kV, working current 50 nA, dwell time ~10 ms; BSE imaging: accelerating voltage 20 kV, beam current 10 nA; LA-ICP-MS: energy density 3~3.5 J/cm2, spot sizes 29 to 51 μm, repetition rates 5 Hz (polished thin-section) and 10 Hz (polished blocks), ~30 s background acquisition, ~40 s sample data acquisition | STDGL3 (Danyushevsky et al. 2011) and GSD-1G (USGS) | 3.311155 | [19 empty] | 1738.262819 | [5 empty] | 286.540946 | [5 empty] | 156.033366 | [9 empty] | 72704.52 |  | 0.171598 |  |  |  | 0.477159 | [7 empty] | 203.546164 | [13 empty] | 4572.036311 | [15 empty] | 0.121243 | [17 empty] | 0.029308 | [9 empty] | 0.204593 | [32 empty] | 2025 |  |  | CHN | Tibet
| Lawu |  | Magmatic hydrothermal | Skarn | Cu-Pb-Zn skarn | Cu, Pb, Zn | In, Sn | Cu, Pb, Zn, In, Sn |  |  | 2019-MOR-052-SP (slA)-9 | 2019-MOR-052-SP (slA)-9 | underground mine |  |  |  |  | ore material | drill core | underground mining tunnels and drill cores | mineral separate | [5 empty] | mineralisation |  |  |  | sphalerite, chalcopyrite, pyrrhotite, pyrite, arsenopyrite |  |  | Sn-poor Epithermal |  |  |  | galena, bismuthinite, marcasite, iron oxides, pyroxene, actinolite, quartz | thin sections and polished blocks examined using optical microscope, BSE detector, and EDS prior to analysis | EMPA, LA-ICPMS | JEOL JXA-8230 electron probe microanalyzer; RESOlution-LR 193 nm ArF excimer laser ablation system coupled to an Agilent 7700x ICP-MS | Laboratory of Mineral Resources Research Center, Fuzhou University; Adelaide Microscopy, the University of Adelaide | EPMA point analysis: accelerating voltage 15 kV, beam current 20 nA, beam diameter ~5 μm; EPMA mapping: accelerating voltage 20 kV, working current 50 nA, dwell time ~10 ms; BSE imaging: accelerating voltage 20 kV, beam current 10 nA; LA-ICP-MS: energy density 3~3.5 J/cm2, spot sizes 29 to 51 μm, repetition rates 5 Hz (polished thin-section) and 10 Hz (polished blocks), ~30 s background acquisition, ~40 s sample data acquisition | STDGL3 (Danyushevsky et al. 2011) and GSD-1G (USGS) | 5.167599 | [19 empty] | 1758.161713 | [5 empty] | 273.413206 | [5 empty] | 416.136714 | [9 empty] | 73336.53 |  | 0.151016 |  |  |  | 0.265293 | [7 empty] | 203.986863 | [13 empty] | 3488.550237 | [15 empty] | 4.444559 | [17 empty] | 0.030835 | [9 empty] | 0.152912 | [32 empty] | 2025 |  |  | CHN | Tibet
| Lawu |  | Magmatic hydrothermal | Skarn | Cu-Pb-Zn skarn | Cu, Pb, Zn | In, Sn | Cu, Pb, Zn, In, Sn |  |  | 2019-MOR-052-SP (slA)-10 | 2019-MOR-052-SP (slA)-10 | underground mine |  |  |  |  | ore material | drill core | underground mining tunnels and drill cores | mineral separate | [5 empty] | mineralisation |  |  |  | sphalerite, chalcopyrite, pyrrhotite, pyrite, arsenopyrite |  |  | Sn-poor Epithermal |  |  |  | galena, bismuthinite, marcasite, iron oxides, pyroxene, actinolite, quartz | thin sections and polished blocks examined using optical microscope, BSE detector, and EDS prior to analysis | EMPA, LA-ICPMS | JEOL JXA-8230 electron probe microanalyzer; RESOlution-LR 193 nm ArF excimer laser ablation system coupled to an Agilent 7700x ICP-MS | Laboratory of Mineral Resources Research Center, Fuzhou University; Adelaide Microscopy, the University of Adelaide | EPMA point analysis: accelerating voltage 15 kV, beam current 20 nA, beam diameter ~5 μm; EPMA mapping: accelerating voltage 20 kV, working current 50 nA, dwell time ~10 ms; BSE imaging: accelerating voltage 20 kV, beam current 10 nA; LA-ICP-MS: energy density 3~3.5 J/cm2, spot sizes 29 to 51 μm, repetition rates 5 Hz (polished thin-section) and 10 Hz (polished blocks), ~30 s background acquisition, ~40 s sample data acquisition | STDGL3 (Danyushevsky et al. 2011) and GSD-1G (USGS) | 2.944316 | [19 empty] | 1759.539752 | [5 empty] | 283.574646 | [5 empty] | 145.703921 | [9 empty] | 73500.48008 |  | 0.180484 |  |  |  | 0.330914 | [7 empty] | 205.364957 | [13 empty] | 3753.477586 | [15 empty] | 0.39224 | [17 empty] | 0.027817 | [9 empty] | 0.206734 | [32 empty] | 2025 |  |  | CHN | Tibet
| Lawu |  | Magmatic hydrothermal | Skarn | Cu-Pb-Zn skarn | Cu, Pb, Zn | In, Sn | Cu, Pb, Zn, In, Sn |  |  | 2019-MOR-052-SP (slA)-11 | 2019-MOR-052-SP (slA)-11 | underground mine |  |  |  |  | ore material | drill core | underground mining tunnels and drill cores | mineral separate | [5 empty] | mineralisation |  |  |  | sphalerite, chalcopyrite, pyrrhotite, pyrite, arsenopyrite |  |  | Sn-poor Epithermal |  |  |  | galena, bismuthinite, marcasite, iron oxides, pyroxene, actinolite, quartz | thin sections and polished blocks examined using optical microscope, BSE detector, and EDS prior to analysis | EMPA, LA-ICPMS | JEOL JXA-8230 electron probe microanalyzer; RESOlution-LR 193 nm ArF excimer laser ablation system coupled to an Agilent 7700x ICP-MS | Laboratory of Mineral Resources Research Center, Fuzhou University; Adelaide Microscopy, the University of Adelaide | EPMA point analysis: accelerating voltage 15 kV, beam current 20 nA, beam diameter ~5 μm; EPMA mapping: accelerating voltage 20 kV, working current 50 nA, dwell time ~10 ms; BSE imaging: accelerating voltage 20 kV, beam current 10 nA; LA-ICP-MS: energy density 3~3.5 J/cm2, spot sizes 29 to 51 μm, repetition rates 5 Hz (polished thin-section) and 10 Hz (polished blocks), ~30 s background acquisition, ~40 s sample data acquisition | STDGL3 (Danyushevsky et al. 2011) and GSD-1G (USGS) | 4.772895 | [19 empty] | 1774.285393 | [5 empty] | 279.342867 | [5 empty] | 277.245957 | [9 empty] | 73955.59819 |  | 0.142757 |  |  |  | 0.431618 | [7 empty] | 206.508738 | [13 empty] | 4209.368281 | [15 empty] | 4.915683 | [17 empty] | 0.031577 | [9 empty] | 0.194119 | [32 empty] | 2025 |  |  | CHN | Tibet
| Lawu |  | Magmatic hydrothermal | Skarn | Cu-Pb-Zn skarn | Cu, Pb, Zn | In, Sn | Cu, Pb, Zn, In, Sn |  |  | 2019-MOR-052-SP (slA)-12 | 2019-MOR-052-SP (slA)-12 | underground mine |  |  |  |  | ore material | drill core | underground mining tunnels and drill cores | mineral separate | [5 empty] | mineralisation |  |  |  | sphalerite, chalcopyrite, pyrrhotite, pyrite, arsenopyrite |  |  | Sn-poor Epithermal |  |  |  | galena, bismuthinite, marcasite, iron oxides, pyroxene, actinolite, quartz | thin sections and polished blocks examined using optical microscope, BSE detector, and EDS prior to analysis | EMPA, LA-ICPMS | JEOL JXA-8230 electron probe microanalyzer; RESOlution-LR 193 nm ArF excimer laser ablation system coupled to an Agilent 7700x ICP-MS | Laboratory of Mineral Resources Research Center, Fuzhou University; Adelaide Microscopy, the University of Adelaide | EPMA point analysis: accelerating voltage 15 kV, beam current 20 nA, beam diameter ~5 μm; EPMA mapping: accelerating voltage 20 kV, working current 50 nA, dwell time ~10 ms; BSE imaging: accelerating voltage 20 kV, beam current 10 nA; LA-ICP-MS: energy density 3~3.5 J/cm2, spot sizes 29 to 51 μm, repetition rates 5 Hz (polished thin-section) and 10 Hz (polished blocks), ~30 s background acquisition, ~40 s sample data acquisition | STDGL3 (Danyushevsky et al. 2011) and GSD-1G (USGS) | 3.107163 | [19 empty] | 1766.724633 | [5 empty] | 274.089065 | [5 empty] | 158.625115 | [9 empty] | 75292.75 |  | 0.142456 |  |  |  | 0.391097 | [7 empty] | 205.035357 | [13 empty] | 3817.851307 | [15 empty] | 0.963889 | [17 empty] | 0.025237 | [9 empty] | 0.264186 | [32 empty] | 2025 |  |  | CHN | Tibet
| Lawu |  | Magmatic hydrothermal | Skarn | Cu-Pb-Zn skarn | Cu, Pb, Zn | In, Sn | Cu, Pb, Zn, In, Sn |  |  | 2019-MOR-052-SP (slA)-13 | 2019-MOR-052-SP (slA)-13 | underground mine |  |  |  |  | ore material | drill core | underground mining tunnels and drill cores | mineral separate | [5 empty] | mineralisation |  |  |  | sphalerite, chalcopyrite, pyrrhotite, pyrite, arsenopyrite |  |  | Sn-poor Epithermal |  |  |  | galena, bismuthinite, marcasite, iron oxides, pyroxene, actinolite, quartz | thin sections and polished blocks examined using optical microscope, BSE detector, and EDS prior to analysis | EMPA, LA-ICPMS | JEOL JXA-8230 electron probe microanalyzer; RESOlution-LR 193 nm ArF excimer laser ablation system coupled to an Agilent 7700x ICP-MS | Laboratory of Mineral Resources Research Center, Fuzhou University; Adelaide Microscopy, the University of Adelaide | EPMA point analysis: accelerating voltage 15 kV, beam current 20 nA, beam diameter ~5 μm; EPMA mapping: accelerating voltage 20 kV, working current 50 nA, dwell time ~10 ms; BSE imaging: accelerating voltage 20 kV, beam current 10 nA; LA-ICP-MS: energy density 3~3.5 J/cm2, spot sizes 29 to 51 μm, repetition rates 5 Hz (polished thin-section) and 10 Hz (polished blocks), ~30 s background acquisition, ~40 s sample data acquisition | STDGL3 (Danyushevsky et al. 2011) and GSD-1G (USGS) | 8.824372 | [19 empty] | 1780.017197 | [5 empty] | 279.921161 | [5 empty] | 196.94357 | [9 empty] | 74382.5 |  | 0.103883 |  |  |  | 0.417121 | [7 empty] | 217.164285 | [13 empty] | 4103.880132 | [15 empty] | 11.915796 | [17 empty] | 0.028284 | [9 empty] | 0.193316 | [32 empty] | 2025 |  |  | CHN | Tibet
| Lawu |  | Magmatic hydrothermal | Skarn | Cu-Pb-Zn skarn | Cu, Pb, Zn | In, Sn | Cu, Pb, Zn, In, Sn |  |  | 2019-MOR-052-SP (slA)-14 | 2019-MOR-052-SP (slA)-14 | underground mine |  |  |  |  | ore material | drill core | underground mining tunnels and drill cores | mineral separate | [5 empty] | mineralisation |  |  |  | sphalerite, chalcopyrite, pyrrhotite, pyrite, arsenopyrite |  |  | Sn-poor Epithermal |  |  |  | galena, bismuthinite, marcasite, iron oxides, pyroxene, actinolite, quartz | thin sections and polished blocks examined using optical microscope, BSE detector, and EDS prior to analysis | EMPA, LA-ICPMS | JEOL JXA-8230 electron probe microanalyzer; RESOlution-LR 193 nm ArF excimer laser ablation system coupled to an Agilent 7700x ICP-MS | Laboratory of Mineral Resources Research Center, Fuzhou University; Adelaide Microscopy, the University of Adelaide | EPMA point analysis: accelerating voltage 15 kV, beam current 20 nA, beam diameter ~5 μm; EPMA mapping: accelerating voltage 20 kV, working current 50 nA, dwell time ~10 ms; BSE imaging: accelerating voltage 20 kV, beam current 10 nA; LA-ICP-MS: energy density 3~3.5 J/cm2, spot sizes 29 to 51 μm, repetition rates 5 Hz (polished thin-section) and 10 Hz (polished blocks), ~30 s background acquisition, ~40 s sample data acquisition | STDGL3 (Danyushevsky et al. 2011) and GSD-1G (USGS) | 3.091105 | [19 empty] | 1774.291162 | [5 empty] | 275.418484 | [5 empty] | 155.151633 | [9 empty] | 74889.65 |  | 0.153199 |  |  |  | 0.47251 | [7 empty] | 203.632017 | [13 empty] | 3700.396891 | [15 empty] | 0.544671 | [17 empty] | 0.027275 | [9 empty] | 0.15756 | [32 empty] | 2025 |  |  | CHN | Tibet
| Lawu |  | Magmatic hydrothermal | Skarn | Cu-Pb-Zn skarn | Cu, Pb, Zn | In, Sn | Cu, Pb, Zn, In, Sn |  |  | 2019-MOR-052-SP (slA)-15 | 2019-MOR-052-SP (slA)-15 | underground mine |  |  |  |  | ore material | drill core | underground mining tunnels and drill cores | mineral separate | [5 empty] | mineralisation |  |  |  | sphalerite, chalcopyrite, pyrrhotite, pyrite, arsenopyrite |  |  | Sn-poor Epithermal |  |  |  | galena, bismuthinite, marcasite, iron oxides, pyroxene, actinolite, quartz | thin sections and polished blocks examined using optical microscope, BSE detector, and EDS prior to analysis | EMPA, LA-ICPMS | JEOL JXA-8230 electron probe microanalyzer; RESOlution-LR 193 nm ArF excimer laser ablation system coupled to an Agilent 7700x ICP-MS | Laboratory of Mineral Resources Research Center, Fuzhou University; Adelaide Microscopy, the University of Adelaide | EPMA point analysis: accelerating voltage 15 kV, beam current 20 nA, beam diameter ~5 μm; EPMA mapping: accelerating voltage 20 kV, working current 50 nA, dwell time ~10 ms; BSE imaging: accelerating voltage 20 kV, beam current 10 nA; LA-ICP-MS: energy density 3~3.5 J/cm2, spot sizes 29 to 51 μm, repetition rates 5 Hz (polished thin-section) and 10 Hz (polished blocks), ~30 s background acquisition, ~40 s sample data acquisition | STDGL3 (Danyushevsky et al. 2011) and GSD-1G (USGS) | 2.983184 | [19 empty] | 1810.451297 | [5 empty] | 279.980929 | [5 empty] | 157.18539 | [9 empty] | 75812.29 |  | 0.191252 |  |  |  | 0.176852 | [7 empty] | 210.168516 | [13 empty] | 4609.312521 | [15 empty] | 0.13901 | [17 empty] | 0.029033 | [9 empty] | 0.213092 | [32 empty] | 2025 |  |  | CHN | Tibet
| Lawu |  | Magmatic hydrothermal | Skarn | Cu-Pb-Zn skarn | Cu, Pb, Zn | In, Sn | Cu, Pb, Zn, In, Sn |  |  | 2019-MOR-052-SP (slA)-16 | 2019-MOR-052-SP (slA)-16 | underground mine |  |  |  |  | ore material | drill core | underground mining tunnels and drill cores | mineral separate | [5 empty] | mineralisation |  |  |  | sphalerite, chalcopyrite, pyrrhotite, pyrite, arsenopyrite |  |  | Sn-poor Epithermal |  |  |  | galena, bismuthinite, marcasite, iron oxides, pyroxene, actinolite, quartz | thin sections and polished blocks examined using optical microscope, BSE detector, and EDS prior to analysis | EMPA, LA-ICPMS | JEOL JXA-8230 electron probe microanalyzer; RESOlution-LR 193 nm ArF excimer laser ablation system coupled to an Agilent 7700x ICP-MS | Laboratory of Mineral Resources Research Center, Fuzhou University; Adelaide Microscopy, the University of Adelaide | EPMA point analysis: accelerating voltage 15 kV, beam current 20 nA, beam diameter ~5 μm; EPMA mapping: accelerating voltage 20 kV, working current 50 nA, dwell time ~10 ms; BSE imaging: accelerating voltage 20 kV, beam current 10 nA; LA-ICP-MS: energy density 3~3.5 J/cm2, spot sizes 29 to 51 μm, repetition rates 5 Hz (polished thin-section) and 10 Hz (polished blocks), ~30 s background acquisition, ~40 s sample data acquisition | STDGL3 (Danyushevsky et al. 2011) and GSD-1G (USGS) | 2.544579 | [19 empty] | 1782.498421 | [5 empty] | 273.277051 | [5 empty] | 156.156834 | [9 empty] | 74564.14 |  | 0.178519 |  |  |  | 0.565499 | [7 empty] | 203.91106 | [13 empty] | 4602.53223 | [15 empty] | 0.349253 | [17 empty] | 0.029316 | [9 empty] | 0.176317 | [32 empty] | 2025 |  |  | CHN | Tibet
| Lawu |  | Magmatic hydrothermal | Skarn | Cu-Pb-Zn skarn | Cu, Pb, Zn | In, Sn | Cu, Pb, Zn, In, Sn |  |  | 2019-MOR-052-SP (slA)-17 | 2019-MOR-052-SP (slA)-17 | underground mine |  |  |  |  | ore material | drill core | underground mining tunnels and drill cores | mineral separate | [5 empty] | mineralisation |  |  |  | sphalerite, chalcopyrite, pyrrhotite, pyrite, arsenopyrite |  |  | Sn-poor Epithermal |  |  |  | galena, bismuthinite, marcasite, iron oxides, pyroxene, actinolite, quartz | thin sections and polished blocks examined using optical microscope, BSE detector, and EDS prior to analysis | EMPA, LA-ICPMS | JEOL JXA-8230 electron probe microanalyzer; RESOlution-LR 193 nm ArF excimer laser ablation system coupled to an Agilent 7700x ICP-MS | Laboratory of Mineral Resources Research Center, Fuzhou University; Adelaide Microscopy, the University of Adelaide | EPMA point analysis: accelerating voltage 15 kV, beam current 20 nA, beam diameter ~5 μm; EPMA mapping: accelerating voltage 20 kV, working current 50 nA, dwell time ~10 ms; BSE imaging: accelerating voltage 20 kV, beam current 10 nA; LA-ICP-MS: energy density 3~3.5 J/cm2, spot sizes 29 to 51 μm, repetition rates 5 Hz (polished thin-section) and 10 Hz (polished blocks), ~30 s background acquisition, ~40 s sample data acquisition | STDGL3 (Danyushevsky et al. 2011) and GSD-1G (USGS) | 2.929896 | [19 empty] | 1744.884171 | [5 empty] | 279.090029 | [5 empty] | 150.913268 | [9 empty] | 73589.15897 |  | 0.222731 |  |  |  | 0.388978 | [7 empty] | 206.963612 | [13 empty] | 4286.197192 | [15 empty] | 1.018408 | [17 empty] | 0.289354 | [9 empty] | 0.96254 | [32 empty] | 2025 |  |  | CHN | Tibet
| Lawu |  | Magmatic hydrothermal | Skarn | Cu-Pb-Zn skarn | Cu, Pb, Zn | In, Sn | Cu, Pb, Zn, In, Sn |  |  | 2019-MOR-052-SP (slA)-18 | 2019-MOR-052-SP (slA)-18 | underground mine |  |  |  |  | ore material | drill core | underground mining tunnels and drill cores | mineral separate | [5 empty] | mineralisation |  |  |  | sphalerite, chalcopyrite, pyrrhotite, pyrite, arsenopyrite |  |  | Sn-poor Epithermal |  |  |  | galena, bismuthinite, marcasite, iron oxides, pyroxene, actinolite, quartz | thin sections and polished blocks examined using optical microscope, BSE detector, and EDS prior to analysis | EMPA, LA-ICPMS | JEOL JXA-8230 electron probe microanalyzer; RESOlution-LR 193 nm ArF excimer laser ablation system coupled to an Agilent 7700x ICP-MS | Laboratory of Mineral Resources Research Center, Fuzhou University; Adelaide Microscopy, the University of Adelaide | EPMA point analysis: accelerating voltage 15 kV, beam current 20 nA, beam diameter ~5 μm; EPMA mapping: accelerating voltage 20 kV, working current 50 nA, dwell time ~10 ms; BSE imaging: accelerating voltage 20 kV, beam current 10 nA; LA-ICP-MS: energy density 3~3.5 J/cm2, spot sizes 29 to 51 μm, repetition rates 5 Hz (polished thin-section) and 10 Hz (polished blocks), ~30 s background acquisition, ~40 s sample data acquisition | STDGL3 (Danyushevsky et al. 2011) and GSD-1G (USGS) | 2.728144 | [19 empty] | 1782.988195 | [5 empty] | 286.307566 | [5 empty] | 163.255689 | [9 empty] | 75961.89 |  | 0.208709 |  |  |  | 0.208366 | [7 empty] | 207.168077 | [13 empty] | 4766.702855 | [15 empty] | 0.15248 | [17 empty] | 0.029643 | [9 empty] | 0.21872 | [32 empty] | 2025 |  |  | CHN | Tibet
| Lawu |  | Magmatic hydrothermal | Skarn | Cu-Pb-Zn skarn | Cu, Pb, Zn | In, Sn | Cu, Pb, Zn, In, Sn |  |  | 2019-MOR-052-SP (slA)-19 | 2019-MOR-052-SP (slA)-19 | underground mine |  |  |  |  | ore material | drill core | underground mining tunnels and drill cores | mineral separate | [5 empty] | mineralisation |  |  |  | sphalerite, chalcopyrite, pyrrhotite, pyrite, arsenopyrite |  |  | Sn-poor Epithermal |  |  |  | galena, bismuthinite, marcasite, iron oxides, pyroxene, actinolite, quartz | thin sections and polished blocks examined using optical microscope, BSE detector, and EDS prior to analysis | EMPA, LA-ICPMS | JEOL JXA-8230 electron probe microanalyzer; RESOlution-LR 193 nm ArF excimer laser ablation system coupled to an Agilent 7700x ICP-MS | Laboratory of Mineral Resources Research Center, Fuzhou University; Adelaide Microscopy, the University of Adelaide | EPMA point analysis: accelerating voltage 15 kV, beam current 20 nA, beam diameter ~5 μm; EPMA mapping: accelerating voltage 20 kV, working current 50 nA, dwell time ~10 ms; BSE imaging: accelerating voltage 20 kV, beam current 10 nA; LA-ICP-MS: energy density 3~3.5 J/cm2, spot sizes 29 to 51 μm, repetition rates 5 Hz (polished thin-section) and 10 Hz (polished blocks), ~30 s background acquisition, ~40 s sample data acquisition | STDGL3 (Danyushevsky et al. 2011) and GSD-1G (USGS) | 4.242597 | [19 empty] | 1845.98219 | [5 empty] | 277.095698 | [5 empty] | 215.428595 | [9 empty] | 72111.46 |  | 0.13377 |  |  |  | 0.521515 | [7 empty] | 210.208773 | [13 empty] | 6319.784326 | [15 empty] | 4.581803 | [17 empty] | 0.029009 | [9 empty] | 0.162183 | [32 empty] | 2025 |  |  | CHN | Tibet
| Lawu |  | Magmatic hydrothermal | Skarn | Cu-Pb-Zn skarn | Cu, Pb, Zn | In, Sn | Cu, Pb, Zn, In, Sn |  |  | 2019-MOR-052-SP (slA)-20 | 2019-MOR-052-SP (slA)-20 | underground mine |  |  |  |  | ore material | drill core | underground mining tunnels and drill cores | mineral separate | [5 empty] | mineralisation |  |  |  | sphalerite, chalcopyrite, pyrrhotite, pyrite, arsenopyrite |  |  | Sn-poor Epithermal |  |  |  | galena, bismuthinite, marcasite, iron oxides, pyroxene, actinolite, quartz | thin sections and polished blocks examined using optical microscope, BSE detector, and EDS prior to analysis | EMPA, LA-ICPMS | JEOL JXA-8230 electron probe microanalyzer; RESOlution-LR 193 nm ArF excimer laser ablation system coupled to an Agilent 7700x ICP-MS | Laboratory of Mineral Resources Research Center, Fuzhou University; Adelaide Microscopy, the University of Adelaide | EPMA point analysis: accelerating voltage 15 kV, beam current 20 nA, beam diameter ~5 μm; EPMA mapping: accelerating voltage 20 kV, working current 50 nA, dwell time ~10 ms; BSE imaging: accelerating voltage 20 kV, beam current 10 nA; LA-ICP-MS: energy density 3~3.5 J/cm2, spot sizes 29 to 51 μm, repetition rates 5 Hz (polished thin-section) and 10 Hz (polished blocks), ~30 s background acquisition, ~40 s sample data acquisition | STDGL3 (Danyushevsky et al. 2011) and GSD-1G (USGS) | 2.830703 | [19 empty] | 1765.576141 | [5 empty] | 282.782417 | [5 empty] | 159.835054 | [9 empty] | 74420.34 |  | 0.210401 |  |  |  | 0.242109 | [7 empty] | 207.202108 | [13 empty] | 4357.33839 | [15 empty] | 0.128243 | [17 empty] | 0.027245 | [9 empty] | 0.250984 | [32 empty] | 2025 |  |  | CHN | Tibet
| Lawu |  | Magmatic hydrothermal | Skarn | Cu-Pb-Zn skarn | Cu, Pb, Zn | In, Sn | Cu, Pb, Zn, In, Sn |  |  | 2019-MOR-052-SP (slA)-21 | 2019-MOR-052-SP (slA)-21 | underground mine |  |  |  |  | ore material | drill core | underground mining tunnels and drill cores | mineral separate | [5 empty] | mineralisation |  |  |  | sphalerite, chalcopyrite, pyrrhotite, pyrite, arsenopyrite |  |  | Sn-poor Epithermal |  |  |  | galena, bismuthinite, marcasite, iron oxides, pyroxene, actinolite, quartz | thin sections and polished blocks examined using optical microscope, BSE detector, and EDS prior to analysis | EMPA, LA-ICPMS | JEOL JXA-8230 electron probe microanalyzer; RESOlution-LR 193 nm ArF excimer laser ablation system coupled to an Agilent 7700x ICP-MS | Laboratory of Mineral Resources Research Center, Fuzhou University; Adelaide Microscopy, the University of Adelaide | EPMA point analysis: accelerating voltage 15 kV, beam current 20 nA, beam diameter ~5 μm; EPMA mapping: accelerating voltage 20 kV, working current 50 nA, dwell time ~10 ms; BSE imaging: accelerating voltage 20 kV, beam current 10 nA; LA-ICP-MS: energy density 3~3.5 J/cm2, spot sizes 29 to 51 μm, repetition rates 5 Hz (polished thin-section) and 10 Hz (polished blocks), ~30 s background acquisition, ~40 s sample data acquisition | STDGL3 (Danyushevsky et al. 2011) and GSD-1G (USGS) | 2.954319 | [19 empty] | 1806.177867 | [5 empty] | 281.079363 | [5 empty] | 163.411583 | [9 empty] | 75706.49 |  | 0.169884 |  |  |  | 0.341654 | [7 empty] | 208.417518 | [13 empty] | 4105.784575 | [15 empty] | 0.153045 | [17 empty] | 0.025639 | [9 empty] | 0.22823 | [32 empty] | 2025 |  |  | CHN | Tibet
| Lawu |  | Magmatic hydrothermal | Skarn | Cu-Pb-Zn skarn | Cu, Pb, Zn | In, Sn | Cu, Pb, Zn, In, Sn |  |  | 2019-MOR-052-SP (slA)-22 | 2019-MOR-052-SP (slA)-22 | underground mine |  |  |  |  | ore material | drill core | underground mining tunnels and drill cores | mineral separate | [5 empty] | mineralisation |  |  |  | sphalerite, chalcopyrite, pyrrhotite, pyrite, arsenopyrite |  |  | Sn-poor Epithermal |  |  |  | galena, bismuthinite, marcasite, iron oxides, pyroxene, actinolite, quartz | thin sections and polished blocks examined using optical microscope, BSE detector, and EDS prior to analysis | EMPA, LA-ICPMS | JEOL JXA-8230 electron probe microanalyzer; RESOlution-LR 193 nm ArF excimer laser ablation system coupled to an Agilent 7700x ICP-MS | Laboratory of Mineral Resources Research Center, Fuzhou University; Adelaide Microscopy, the University of Adelaide | EPMA point analysis: accelerating voltage 15 kV, beam current 20 nA, beam diameter ~5 μm; EPMA mapping: accelerating voltage 20 kV, working current 50 nA, dwell time ~10 ms; BSE imaging: accelerating voltage 20 kV, beam current 10 nA; LA-ICP-MS: energy density 3~3.5 J/cm2, spot sizes 29 to 51 μm, repetition rates 5 Hz (polished thin-section) and 10 Hz (polished blocks), ~30 s background acquisition, ~40 s sample data acquisition | STDGL3 (Danyushevsky et al. 2011) and GSD-1G (USGS) | 2.470039 | [19 empty] | 1799.865274 | [5 empty] | 292.235331 | [5 empty] | 224.102196 | [9 empty] | 75592.19 |  | 0.173255 |  |  |  | 0.335241 | [7 empty] | 208.172736 | [13 empty] | 4697.235956 | [15 empty] | 0.683122 | [17 empty] | 0.0295 | [9 empty] | 0.176347 | [32 empty] | 2025 |  |  | CHN | Tibet
| Lawu |  | Magmatic hydrothermal | Skarn | Cu-Pb-Zn skarn | Cu, Pb, Zn | In, Sn | Cu, Pb, Zn, In, Sn |  |  | 2019-MOR-052-SP (slA)-23 | 2019-MOR-052-SP (slA)-23 | underground mine |  |  |  |  | ore material | drill core | underground mining tunnels and drill cores | mineral separate | [5 empty] | mineralisation |  |  |  | sphalerite, chalcopyrite, pyrrhotite, pyrite, arsenopyrite |  |  | Sn-poor Epithermal |  |  |  | galena, bismuthinite, marcasite, iron oxides, pyroxene, actinolite, quartz | thin sections and polished blocks examined using optical microscope, BSE detector, and EDS prior to analysis | EMPA, LA-ICPMS | JEOL JXA-8230 electron probe microanalyzer; RESOlution-LR 193 nm ArF excimer laser ablation system coupled to an Agilent 7700x ICP-MS | Laboratory of Mineral Resources Research Center, Fuzhou University; Adelaide Microscopy, the University of Adelaide | EPMA point analysis: accelerating voltage 15 kV, beam current 20 nA, beam diameter ~5 μm; EPMA mapping: accelerating voltage 20 kV, working current 50 nA, dwell time ~10 ms; BSE imaging: accelerating voltage 20 kV, beam current 10 nA; LA-ICP-MS: energy density 3~3.5 J/cm2, spot sizes 29 to 51 μm, repetition rates 5 Hz (polished thin-section) and 10 Hz (polished blocks), ~30 s background acquisition, ~40 s sample data acquisition | STDGL3 (Danyushevsky et al. 2011) and GSD-1G (USGS) | 2.6645 | [19 empty] | 1827.957734 | [5 empty] | 292.272234 | [5 empty] | 162.09331 | [9 empty] | 77336.45 |  | 0.188935 |  |  |  | 0.328602 | [7 empty] | 213.257111 | [13 empty] | 4497.174313 | [15 empty] | 0.194303 | [17 empty] | 0.029114 | [9 empty] | 0.26251 | [32 empty] | 2025 |  |  | CHN | Tibet
| Lawu |  | Magmatic hydrothermal | Skarn | Cu-Pb-Zn skarn | Cu, Pb, Zn | In, Sn | Cu, Pb, Zn, In, Sn |  |  | 2019-MOR-052-SP (slA)-24 | 2019-MOR-052-SP (slA)-24 | underground mine |  |  |  |  | ore material | drill core | underground mining tunnels and drill cores | mineral separate | [5 empty] | mineralisation |  |  |  | sphalerite, chalcopyrite, pyrrhotite, pyrite, arsenopyrite |  |  | Sn-poor Epithermal |  |  |  | galena, bismuthinite, marcasite, iron oxides, pyroxene, actinolite, quartz | thin sections and polished blocks examined using optical microscope, BSE detector, and EDS prior to analysis | EMPA, LA-ICPMS | JEOL JXA-8230 electron probe microanalyzer; RESOlution-LR 193 nm ArF excimer laser ablation system coupled to an Agilent 7700x ICP-MS | Laboratory of Mineral Resources Research Center, Fuzhou University; Adelaide Microscopy, the University of Adelaide | EPMA point analysis: accelerating voltage 15 kV, beam current 20 nA, beam diameter ~5 μm; EPMA mapping: accelerating voltage 20 kV, working current 50 nA, dwell time ~10 ms; BSE imaging: accelerating voltage 20 kV, beam current 10 nA; LA-ICP-MS: energy density 3~3.5 J/cm2, spot sizes 29 to 51 μm, repetition rates 5 Hz (polished thin-section) and 10 Hz (polished blocks), ~30 s background acquisition, ~40 s sample data acquisition | STDGL3 (Danyushevsky et al. 2011) and GSD-1G (USGS) | 2.744073 | [19 empty] | 1806.379603 | [5 empty] | 289.228309 | [5 empty] | 166.987371 | [9 empty] | 76612.9 |  | 0.154716 |  |  |  | 0.2974 | [7 empty] | 208.820655 | [13 empty] | 4713.309216 | [15 empty] | 0.411468 | [17 empty] | 0.028853 | [9 empty] | 0.189712 | [32 empty] | 2025 |  |  | CHN | Tibet
| Lawu |  | Magmatic hydrothermal | Skarn | Cu-Pb-Zn skarn | Cu, Pb, Zn | In, Sn | Cu, Pb, Zn, In, Sn |  |  | 2019-MOR-034-SP (slC1)-1 | 2019-MOR-034-SP (slC1)-1 | underground mine |  |  |  |  | ore material | drill core | underground mining tunnels and drill cores | mineral separate | [5 empty] | mineralisation |  |  |  | sphalerite, chalcopyrite, pyrrhotite, pyrite, arsenopyrite |  |  | Sn-poor Epithermal |  |  |  | galena, bismuthinite, marcasite, iron oxides, pyroxene, actinolite, quartz | thin sections and polished blocks examined using optical microscope, BSE detector, and EDS prior to analysis | EMPA, LA-ICPMS | JEOL JXA-8230 electron probe microanalyzer; RESOlution-LR 193 nm ArF excimer laser ablation system coupled to an Agilent 7700x ICP-MS | Laboratory of Mineral Resources Research Center, Fuzhou University; Adelaide Microscopy, the University of Adelaide | EPMA point analysis: accelerating voltage 15 kV, beam current 20 nA, beam diameter ~5 μm; EPMA mapping: accelerating voltage 20 kV, working current 50 nA, dwell time ~10 ms; BSE imaging: accelerating voltage 20 kV, beam current 10 nA; LA-ICP-MS: energy density 3~3.5 J/cm2, spot sizes 29 to 51 μm, repetition rates 5 Hz (polished thin-section) and 10 Hz (polished blocks), ~30 s background acquisition, ~40 s sample data acquisition | STDGL3 (Danyushevsky et al. 2011) and GSD-1G (USGS) | 11.497664 | [19 empty] | 4510.22557 | [5 empty] | 0.400885 | [5 empty] | 190.886544 | [9 empty] | 24370.98 |  | 37.2074 |  |  |  | 0.406641 | [7 empty] | 0.548565 | [13 empty] | 2507.304074 | [15 empty] | 3.299013 | [17 empty] | 0.446342 | [9 empty] | 158.48561 | [32 empty] | 2025 |  |  | CHN | Tibet
| Lawu |  | Magmatic hydrothermal | Skarn | Cu-Pb-Zn skarn | Cu, Pb, Zn | In, Sn | Cu, Pb, Zn, In, Sn |  |  | 2019-MOR-034-SP (slC1)-2 | 2019-MOR-034-SP (slC1)-2 | underground mine |  |  |  |  | ore material | drill core | underground mining tunnels and drill cores | mineral separate | [5 empty] | mineralisation |  |  |  | sphalerite, chalcopyrite, pyrrhotite, pyrite, arsenopyrite |  |  | Sn-poor Epithermal |  |  |  | galena, bismuthinite, marcasite, iron oxides, pyroxene, actinolite, quartz | thin sections and polished blocks examined using optical microscope, BSE detector, and EDS prior to analysis | EMPA, LA-ICPMS | JEOL JXA-8230 electron probe microanalyzer; RESOlution-LR 193 nm ArF excimer laser ablation system coupled to an Agilent 7700x ICP-MS | Laboratory of Mineral Resources Research Center, Fuzhou University; Adelaide Microscopy, the University of Adelaide | EPMA point analysis: accelerating voltage 15 kV, beam current 20 nA, beam diameter ~5 μm; EPMA mapping: accelerating voltage 20 kV, working current 50 nA, dwell time ~10 ms; BSE imaging: accelerating voltage 20 kV, beam current 10 nA; LA-ICP-MS: energy density 3~3.5 J/cm2, spot sizes 29 to 51 μm, repetition rates 5 Hz (polished thin-section) and 10 Hz (polished blocks), ~30 s background acquisition, ~40 s sample data acquisition | STDGL3 (Danyushevsky et al. 2011) and GSD-1G (USGS) | 11.497664 | [19 empty] | 4510.22557 | [5 empty] | 0.400885 | [5 empty] | 190.886544 | [9 empty] | 24370.98 |  | 37.2074 |  |  |  | 0.406641 | [7 empty] | 0.548565 | [13 empty] | 2507.304074 | [15 empty] | 3.299013 | [17 empty] | 0.446342 | [9 empty] | 158.48561 | [32 empty] | 2025 |  |  | CHN | Tibet
| Lawu |  | Magmatic hydrothermal | Skarn | Cu-Pb-Zn skarn | Cu, Pb, Zn | In, Sn | Cu, Pb, Zn, In, Sn |  |  | 2019-MOR-034-SP (slC1)-3 | 2019-MOR-034-SP (slC1)-3 | underground mine |  |  |  |  | ore material | drill core | underground mining tunnels and drill cores | mineral separate | [5 empty] | mineralisation |  |  |  | sphalerite, chalcopyrite, pyrrhotite, pyrite, arsenopyrite |  |  | Sn-poor Epithermal |  |  |  | galena, bismuthinite, marcasite, iron oxides, pyroxene, actinolite, quartz | thin sections and polished blocks examined using optical microscope, BSE detector, and EDS prior to analysis | EMPA, LA-ICPMS | JEOL JXA-8230 electron probe microanalyzer; RESOlution-LR 193 nm ArF excimer laser ablation system coupled to an Agilent 7700x ICP-MS | Laboratory of Mineral Resources Research Center, Fuzhou University; Adelaide Microscopy, the University of Adelaide | EPMA point analysis: accelerating voltage 15 kV, beam current 20 nA, beam diameter ~5 μm; EPMA mapping: accelerating voltage 20 kV, working current 50 nA, dwell time ~10 ms; BSE imaging: accelerating voltage 20 kV, beam current 10 nA; LA-ICP-MS: energy density 3~3.5 J/cm2, spot sizes 29 to 51 μm, repetition rates 5 Hz (polished thin-section) and 10 Hz (polished blocks), ~30 s background acquisition, ~40 s sample data acquisition | STDGL3 (Danyushevsky et al. 2011) and GSD-1G (USGS) | 9.455264 | [19 empty] | 4934.214159 | [5 empty] | 1.703752 | [5 empty] | 78.482039 | [9 empty] | 20602.44 |  | 21.9788 |  |  |  | 0.242738 | [7 empty] | 0.347673 | [13 empty] | 2766.664862 | [15 empty] | 0.041621 | [17 empty] | 0.02954 | [9 empty] | 58.502172 | [32 empty] | 2025 |  |  | CHN | Tibet
| Lawu |  | Magmatic hydrothermal | Skarn | Cu-Pb-Zn skarn | Cu, Pb, Zn | In, Sn | Cu, Pb, Zn, In, Sn |  |  | 2019-MOR-034-SP (slC1)-4 | 2019-MOR-034-SP (slC1)-4 | underground mine |  |  |  |  | ore material | drill core | underground mining tunnels and drill cores | mineral separate | [5 empty] | mineralisation |  |  |  | sphalerite, chalcopyrite, pyrrhotite, pyrite, arsenopyrite |  |  | Sn-poor Epithermal |  |  |  | galena, bismuthinite, marcasite, iron oxides, pyroxene, actinolite, quartz | thin sections and polished blocks examined using optical microscope, BSE detector, and EDS prior to analysis | EMPA, LA-ICPMS | JEOL JXA-8230 electron probe microanalyzer; RESOlution-LR 193 nm ArF excimer laser ablation system coupled to an Agilent 7700x ICP-MS | Laboratory of Mineral Resources Research Center, Fuzhou University; Adelaide Microscopy, the University of Adelaide | EPMA point analysis: accelerating voltage 15 kV, beam current 20 nA, beam diameter ~5 μm; EPMA mapping: accelerating voltage 20 kV, working current 50 nA, dwell time ~10 ms; BSE imaging: accelerating voltage 20 kV, beam current 10 nA; LA-ICP-MS: energy density 3~3.5 J/cm2, spot sizes 29 to 51 μm, repetition rates 5 Hz (polished thin-section) and 10 Hz (polished blocks), ~30 s background acquisition, ~40 s sample data acquisition | STDGL3 (Danyushevsky et al. 2011) and GSD-1G (USGS) | 9.908732 | [19 empty] | 4923.546372 | [5 empty] | 1.908652 | [5 empty] | 59.461102 | [9 empty] | 20813.89 |  | 35.024761 |  |  |  | 0.16265 | [7 empty] | 0.181584 | [13 empty] | 1145.443346 | [15 empty] | 0.600461 | [17 empty] | 0.243974 | [9 empty] | 27.449318 | [32 empty] | 2025 |  |  | CHN | Tibet
| Lawu |  | Magmatic hydrothermal | Skarn | Cu-Pb-Zn skarn | Cu, Pb, Zn | In, Sn | Cu, Pb, Zn, In, Sn |  |  | 2019-MOR-034-SP (slC1)-5 | 2019-MOR-034-SP (slC1)-5 | underground mine |  |  |  |  | ore material | drill core | underground mining tunnels and drill cores | mineral separate | [5 empty] | mineralisation |  |  |  | sphalerite, chalcopyrite, pyrrhotite, pyrite, arsenopyrite |  |  | Sn-poor Epithermal |  |  |  | galena, bismuthinite, marcasite, iron oxides, pyroxene, actinolite, quartz | thin sections and polished blocks examined using optical microscope, BSE detector, and EDS prior to analysis | EMPA, LA-ICPMS | JEOL JXA-8230 electron probe microanalyzer; RESOlution-LR 193 nm ArF excimer laser ablation system coupled to an Agilent 7700x ICP-MS | Laboratory of Mineral Resources Research Center, Fuzhou University; Adelaide Microscopy, the University of Adelaide | EPMA point analysis: accelerating voltage 15 kV, beam current 20 nA, beam diameter ~5 μm; EPMA mapping: accelerating voltage 20 kV, working current 50 nA, dwell time ~10 ms; BSE imaging: accelerating voltage 20 kV, beam current 10 nA; LA-ICP-MS: energy density 3~3.5 J/cm2, spot sizes 29 to 51 μm, repetition rates 5 Hz (polished thin-section) and 10 Hz (polished blocks), ~30 s background acquisition, ~40 s sample data acquisition | STDGL3 (Danyushevsky et al. 2011) and GSD-1G (USGS) | 10.469932 | [19 empty] | 4956.662792 | [5 empty] | 0.908593 | [5 empty] | 114.653049 | [9 empty] | 21408.63 |  | 52.570779 |  |  |  | 0.322068 | [7 empty] | 0.356209 | [13 empty] | 1428.807176 | [15 empty] | 0.023922 | [17 empty] | 0.029109 | [9 empty] | 68.859349 | [32 empty] | 2025 |  |  | CHN | Tibet
| Lawu |  | Magmatic hydrothermal | Skarn | Cu-Pb-Zn skarn | Cu, Pb, Zn | In, Sn | Cu, Pb, Zn, In, Sn |  |  | 2019-MOR-034-SP (slC1)-6 | 2019-MOR-034-SP (slC1)-6 | underground mine |  |  |  |  | ore material | drill core | underground mining tunnels and drill cores | mineral separate | [5 empty] | mineralisation |  |  |  | sphalerite, chalcopyrite, pyrrhotite, pyrite, arsenopyrite |  |  | Sn-poor Epithermal |  |  |  | galena, bismuthinite, marcasite, iron oxides, pyroxene, actinolite, quartz | thin sections and polished blocks examined using optical microscope, BSE detector, and EDS prior to analysis | EMPA, LA-ICPMS | JEOL JXA-8230 electron probe microanalyzer; RESOlution-LR 193 nm ArF excimer laser ablation system coupled to an Agilent 7700x ICP-MS | Laboratory of Mineral Resources Research Center, Fuzhou University; Adelaide Microscopy, the University of Adelaide | EPMA point analysis: accelerating voltage 15 kV, beam current 20 nA, beam diameter ~5 μm; EPMA mapping: accelerating voltage 20 kV, working current 50 nA, dwell time ~10 ms; BSE imaging: accelerating voltage 20 kV, beam current 10 nA; LA-ICP-MS: energy density 3~3.5 J/cm2, spot sizes 29 to 51 μm, repetition rates 5 Hz (polished thin-section) and 10 Hz (polished blocks), ~30 s background acquisition, ~40 s sample data acquisition | STDGL3 (Danyushevsky et al. 2011) and GSD-1G (USGS) | 41.766719 | [19 empty] | 4866.548147 | [5 empty] | 0.369205 | [5 empty] | 2285.284328 | [9 empty] | 9837.887107 |  | 13.780405 |  |  |  | 0.18494 | [7 empty] | 25.190522 | [13 empty] | 10225.43 | [15 empty] | 1.006628 | [17 empty] | 1.302416 | [9 empty] | 85.366146 | [32 empty] | 2025 |  |  | CHN | Tibet
| Lawu |  | Magmatic hydrothermal | Skarn | Cu-Pb-Zn skarn | Cu, Pb, Zn | In, Sn | Cu, Pb, Zn, In, Sn |  |  | 2019-MOR-034-SP (slC1)-7 | 2019-MOR-034-SP (slC1)-7 | underground mine |  |  |  |  | ore material | drill core | underground mining tunnels and drill cores | mineral separate | [5 empty] | mineralisation |  |  |  | sphalerite, chalcopyrite, pyrrhotite, pyrite, arsenopyrite |  |  | Sn-poor Epithermal |  |  |  | galena, bismuthinite, marcasite, iron oxides, pyroxene, actinolite, quartz | thin sections and polished blocks examined using optical microscope, BSE detector, and EDS prior to analysis | EMPA, LA-ICPMS | JEOL JXA-8230 electron probe microanalyzer; RESOlution-LR 193 nm ArF excimer laser ablation system coupled to an Agilent 7700x ICP-MS | Laboratory of Mineral Resources Research Center, Fuzhou University; Adelaide Microscopy, the University of Adelaide | EPMA point analysis: accelerating voltage 15 kV, beam current 20 nA, beam diameter ~5 μm; EPMA mapping: accelerating voltage 20 kV, working current 50 nA, dwell time ~10 ms; BSE imaging: accelerating voltage 20 kV, beam current 10 nA; LA-ICP-MS: energy density 3~3.5 J/cm2, spot sizes 29 to 51 μm, repetition rates 5 Hz (polished thin-section) and 10 Hz (polished blocks), ~30 s background acquisition, ~40 s sample data acquisition | STDGL3 (Danyushevsky et al. 2011) and GSD-1G (USGS) | 7.011804 | [19 empty] | 5223.552355 | [5 empty] | 1.942093 | [5 empty] | 64.26795 | [9 empty] | 20173.34 |  | 26.517107 |  |  |  | 0.181864 | [7 empty] | 0.278415 | [13 empty] | 1014.72692 | [15 empty] | 0.049442 | [17 empty] | 0.029214 | [9 empty] | 41.981434 | [32 empty] | 2025 |  |  | CHN | Tibet
| Lawu |  | Magmatic hydrothermal | Skarn | Cu-Pb-Zn skarn | Cu, Pb, Zn | In, Sn | Cu, Pb, Zn, In, Sn |  |  | 2019-MOR-034-SP (slC1)-8 | 2019-MOR-034-SP (slC1)-8 | underground mine |  |  |  |  | ore material | drill core | underground mining tunnels and drill cores | mineral separate | [5 empty] | mineralisation |  |  |  | sphalerite, chalcopyrite, pyrrhotite, pyrite, arsenopyrite |  |  | Sn-poor Epithermal |  |  |  | galena, bismuthinite, marcasite, iron oxides, pyroxene, actinolite, quartz | thin sections and polished blocks examined using optical microscope, BSE detector, and EDS prior to analysis | EMPA, LA-ICPMS | JEOL JXA-8230 electron probe microanalyzer; RESOlution-LR 193 nm ArF excimer laser ablation system coupled to an Agilent 7700x ICP-MS | Laboratory of Mineral Resources Research Center, Fuzhou University; Adelaide Microscopy, the University of Adelaide | EPMA point analysis: accelerating voltage 15 kV, beam current 20 nA, beam diameter ~5 μm; EPMA mapping: accelerating voltage 20 kV, working current 50 nA, dwell time ~10 ms; BSE imaging: accelerating voltage 20 kV, beam current 10 nA; LA-ICP-MS: energy density 3~3.5 J/cm2, spot sizes 29 to 51 μm, repetition rates 5 Hz (polished thin-section) and 10 Hz (polished blocks), ~30 s background acquisition, ~40 s sample data acquisition | STDGL3 (Danyushevsky et al. 2011) and GSD-1G (USGS) | 5.450331 | [19 empty] | 4937.122997 | [5 empty] | 0.611382 | [5 empty] | 79.079259 | [9 empty] | 22917.19 |  | 26.021857 |  |  |  | 0.354639 | [7 empty] | 0.956418 | [13 empty] | 1775.337405 | [15 empty] | 0.242954 | [17 empty] | 0.039747 | [9 empty] | 60.309183 | [32 empty] | 2025 |  |  | CHN | Tibet
| Lawu |  | Magmatic hydrothermal | Skarn | Cu-Pb-Zn skarn | Cu, Pb, Zn | In, Sn | Cu, Pb, Zn, In, Sn |  |  | 2019-MOR-026-SP (slC1)-1 | 2019-MOR-026-SP (slC1)-1 | underground mine |  |  |  |  | ore material | drill core | underground mining tunnels and drill cores | mineral separate | [5 empty] | mineralisation |  |  |  | sphalerite, chalcopyrite, pyrrhotite, pyrite, arsenopyrite |  |  | Sn-poor Epithermal |  |  |  | galena, bismuthinite, marcasite, iron oxides, pyroxene, actinolite, quartz | thin sections and polished blocks examined using optical microscope, BSE detector, and EDS prior to analysis | EMPA, LA-ICPMS | JEOL JXA-8230 electron probe microanalyzer; RESOlution-LR 193 nm ArF excimer laser ablation system coupled to an Agilent 7700x ICP-MS | Laboratory of Mineral Resources Research Center, Fuzhou University; Adelaide Microscopy, the University of Adelaide | EPMA point analysis: accelerating voltage 15 kV, beam current 20 nA, beam diameter ~5 μm; EPMA mapping: accelerating voltage 20 kV, working current 50 nA, dwell time ~10 ms; BSE imaging: accelerating voltage 20 kV, beam current 10 nA; LA-ICP-MS: energy density 3~3.5 J/cm2, spot sizes 29 to 51 μm, repetition rates 5 Hz (polished thin-section) and 10 Hz (polished blocks), ~30 s background acquisition, ~40 s sample data acquisition | STDGL3 (Danyushevsky et al. 2011) and GSD-1G (USGS) | 7.643399 | [19 empty] | 5525.192496 | [5 empty] | 0.929903 | [5 empty] | 229.387957 | [9 empty] | 30928.13 |  | 27.825803 |  |  |  | 0.319105 | [7 empty] | 0.377047 | [13 empty] | 1580.440032 | [15 empty] | 0.015061 | [17 empty] | 0.028531 | [9 empty] | 216.571313 | [32 empty] | 2025 |  |  | CHN | Tibet
| Lawu |  | Magmatic hydrothermal | Skarn | Cu-Pb-Zn skarn | Cu, Pb, Zn | In, Sn | Cu, Pb, Zn, In, Sn |  |  | 2019-MOR-026-SP (slC1)-2 | 2019-MOR-026-SP (slC1)-2 | underground mine |  |  |  |  | ore material | drill core | underground mining tunnels and drill cores | mineral separate | [5 empty] | mineralisation |  |  |  | sphalerite, chalcopyrite, pyrrhotite, pyrite, arsenopyrite |  |  | Sn-poor Epithermal |  |  |  | galena, bismuthinite, marcasite, iron oxides, pyroxene, actinolite, quartz | thin sections and polished blocks examined using optical microscope, BSE detector, and EDS prior to analysis | EMPA, LA-ICPMS | JEOL JXA-8230 electron probe microanalyzer; RESOlution-LR 193 nm ArF excimer laser ablation system coupled to an Agilent 7700x ICP-MS | Laboratory of Mineral Resources Research Center, Fuzhou University; Adelaide Microscopy, the University of Adelaide | EPMA point analysis: accelerating voltage 15 kV, beam current 20 nA, beam diameter ~5 μm; EPMA mapping: accelerating voltage 20 kV, working current 50 nA, dwell time ~10 ms; BSE imaging: accelerating voltage 20 kV, beam current 10 nA; LA-ICP-MS: energy density 3~3.5 J/cm2, spot sizes 29 to 51 μm, repetition rates 5 Hz (polished thin-section) and 10 Hz (polished blocks), ~30 s background acquisition, ~40 s sample data acquisition | STDGL3 (Danyushevsky et al. 2011) and GSD-1G (USGS) | 12.530249 | [19 empty] | 4388.907605 | [5 empty] | 0.17321 | [5 empty] | 1021.202964 | [9 empty] | 16385.63 |  | 81.56565 |  |  |  | 1.606917 | [7 empty] | 1.084979 | [13 empty] | 3366.230945 | [15 empty] | 0.165814 | [17 empty] | 0.460281 | [9 empty] | 840.048454 | [32 empty] | 2025 |  |  | CHN | Tibet
| Lawu |  | Magmatic hydrothermal | Skarn | Cu-Pb-Zn skarn | Cu, Pb, Zn | In, Sn | Cu, Pb, Zn, In, Sn |  |  | 2019-MOR-026-SP (slC1)-3 | 2019-MOR-026-SP (slC1)-3 | underground mine |  |  |  |  | ore material | drill core | underground mining tunnels and drill cores | mineral separate | [5 empty] | mineralisation |  |  |  | sphalerite, chalcopyrite, pyrrhotite, pyrite, arsenopyrite |  |  | Sn-poor Epithermal |  |  |  | galena, bismuthinite, marcasite, iron oxides, pyroxene, actinolite, quartz | thin sections and polished blocks examined using optical microscope, BSE detector, and EDS prior to analysis | EMPA, LA-ICPMS | JEOL JXA-8230 electron probe microanalyzer; RESOlution-LR 193 nm ArF excimer laser ablation system coupled to an Agilent 7700x ICP-MS | Laboratory of Mineral Resources Research Center, Fuzhou University; Adelaide Microscopy, the University of Adelaide | EPMA point analysis: accelerating voltage 15 kV, beam current 20 nA, beam diameter ~5 μm; EPMA mapping: accelerating voltage 20 kV, working current 50 nA, dwell time ~10 ms; BSE imaging: accelerating voltage 20 kV, beam current 10 nA; LA-ICP-MS: energy density 3~3.5 J/cm2, spot sizes 29 to 51 μm, repetition rates 5 Hz (polished thin-section) and 10 Hz (polished blocks), ~30 s background acquisition, ~40 s sample data acquisition | STDGL3 (Danyushevsky et al. 2011) and GSD-1G (USGS) | 7.305386 | [19 empty] | 4154.822689 | [5 empty] | 0.583591 | [5 empty] | 458.287255 | [9 empty] | 11270.99 |  | 76.446395 |  |  |  | 0.45332 | [7 empty] | 6.052908 | [13 empty] | 1650.327322 | [15 empty] | 1.276903 | [17 empty] | 0.99699 | [9 empty] | 397.414 | [32 empty] | 2025 |  |  | CHN | Tibet
| Lawu |  | Magmatic hydrothermal | Skarn | Cu-Pb-Zn skarn | Cu, Pb, Zn | In, Sn | Cu, Pb, Zn, In, Sn |  |  | 2019-MOR-026-SP (slC1)-4 | 2019-MOR-026-SP (slC1)-4 | underground mine |  |  |  |  | ore material | drill core | underground mining tunnels and drill cores | mineral separate | [5 empty] | mineralisation |  |  |  | sphalerite, chalcopyrite, pyrrhotite, pyrite, arsenopyrite |  |  | Sn-poor Epithermal |  |  |  | galena, bismuthinite, marcasite, iron oxides, pyroxene, actinolite, quartz | thin sections and polished blocks examined using optical microscope, BSE detector, and EDS prior to analysis | EMPA, LA-ICPMS | JEOL JXA-8230 electron probe microanalyzer; RESOlution-LR 193 nm ArF excimer laser ablation system coupled to an Agilent 7700x ICP-MS | Laboratory of Mineral Resources Research Center, Fuzhou University; Adelaide Microscopy, the University of Adelaide | EPMA point analysis: accelerating voltage 15 kV, beam current 20 nA, beam diameter ~5 μm; EPMA mapping: accelerating voltage 20 kV, working current 50 nA, dwell time ~10 ms; BSE imaging: accelerating voltage 20 kV, beam current 10 nA; LA-ICP-MS: energy density 3~3.5 J/cm2, spot sizes 29 to 51 μm, repetition rates 5 Hz (polished thin-section) and 10 Hz (polished blocks), ~30 s background acquisition, ~40 s sample data acquisition | STDGL3 (Danyushevsky et al. 2011) and GSD-1G (USGS) | 12.452915 | [19 empty] | 4698.64922 | [5 empty] | 0.1717 | [5 empty] | 328.048113 | [9 empty] | 3182.180628 |  | 40.683529 |  |  |  | 0.345825 | [7 empty] | 5.367638 | [13 empty] | 11704.03 | [15 empty] | 1.691557 | [17 empty] | 7.59865 | [9 empty] | 235.484687 | [32 empty] | 2025 |  |  | CHN | Tibet
| Lawu |  | Magmatic hydrothermal | Skarn | Cu-Pb-Zn skarn | Cu, Pb, Zn | In, Sn | Cu, Pb, Zn, In, Sn |  |  | 2019-MOR-026-SP (slC1)-5 | 2019-MOR-026-SP (slC1)-5 | underground mine |  |  |  |  | ore material | drill core | underground mining tunnels and drill cores | mineral separate | [5 empty] | mineralisation |  |  |  | sphalerite, chalcopyrite, pyrrhotite, pyrite, arsenopyrite |  |  | Sn-poor Epithermal |  |  |  | galena, bismuthinite, marcasite, iron oxides, pyroxene, actinolite, quartz | thin sections and polished blocks examined using optical microscope, BSE detector, and EDS prior to analysis | EMPA, LA-ICPMS | JEOL JXA-8230 electron probe microanalyzer; RESOlution-LR 193 nm ArF excimer laser ablation system coupled to an Agilent 7700x ICP-MS | Laboratory of Mineral Resources Research Center, Fuzhou University; Adelaide Microscopy, the University of Adelaide | EPMA point analysis: accelerating voltage 15 kV, beam current 20 nA, beam diameter ~5 μm; EPMA mapping: accelerating voltage 20 kV, working current 50 nA, dwell time ~10 ms; BSE imaging: accelerating voltage 20 kV, beam current 10 nA; LA-ICP-MS: energy density 3~3.5 J/cm2, spot sizes 29 to 51 μm, repetition rates 5 Hz (polished thin-section) and 10 Hz (polished blocks), ~30 s background acquisition, ~40 s sample data acquisition | STDGL3 (Danyushevsky et al. 2011) and GSD-1G (USGS) | 8.266614 | [19 empty] | 4237.614934 | [5 empty] | 0.19377 | [5 empty] | 425.353343 | [9 empty] | 7924.294184 |  | 60.701169 |  |  |  | 0.852528 | [7 empty] | 2.233784 | [13 empty] | 777.394821 | [15 empty] | 1.399703 | [17 empty] | 0.570812 | [9 empty] | 362.329647 | [32 empty] | 2025 |  |  | CHN | Tibet
| Lawu |  | Magmatic hydrothermal | Skarn | Cu-Pb-Zn skarn | Cu, Pb, Zn | In, Sn | Cu, Pb, Zn, In, Sn |  |  | 2019-MOR-029-SPB (slC1)-1 | 2019-MOR-029-SPB (slC1)-1 | underground mine |  |  |  |  | ore material | drill core | underground mining tunnels and drill cores | mineral separate | [5 empty] | mineralisation |  |  |  | sphalerite, chalcopyrite, pyrrhotite, pyrite, arsenopyrite |  |  | Sn-poor Epithermal |  |  |  | galena, bismuthinite, marcasite, iron oxides, pyroxene, actinolite, quartz | thin sections and polished blocks examined using optical microscope, BSE detector, and EDS prior to analysis | EMPA, LA-ICPMS | JEOL JXA-8230 electron probe microanalyzer; RESOlution-LR 193 nm ArF excimer laser ablation system coupled to an Agilent 7700x ICP-MS | Laboratory of Mineral Resources Research Center, Fuzhou University; Adelaide Microscopy, the University of Adelaide | EPMA point analysis: accelerating voltage 15 kV, beam current 20 nA, beam diameter ~5 μm; EPMA mapping: accelerating voltage 20 kV, working current 50 nA, dwell time ~10 ms; BSE imaging: accelerating voltage 20 kV, beam current 10 nA; LA-ICP-MS: energy density 3~3.5 J/cm2, spot sizes 29 to 51 μm, repetition rates 5 Hz (polished thin-section) and 10 Hz (polished blocks), ~30 s background acquisition, ~40 s sample data acquisition | STDGL3 (Danyushevsky et al. 2011) and GSD-1G (USGS) | 9.993235 | [19 empty] | 4334.962474 | [5 empty] | 0.17975 | [5 empty] | 705.108323 | [9 empty] | 8486.970159 |  | 61.226153 |  |  |  | 1.105811 | [7 empty] | 17.576033 | [13 empty] | 705.783681 | [15 empty] | 2.981302 | [17 empty] | 0.725636 | [9 empty] | 235.484687 | [32 empty] | 2025 |  |  | CHN | Tibet
| Lawu |  | Magmatic hydrothermal | Skarn | Cu-Pb-Zn skarn | Cu, Pb, Zn | In, Sn | Cu, Pb, Zn, In, Sn |  |  | 2019-MOR-029-SPB (slC1)-2 | 2019-MOR-029-SPB (slC1)-2 | underground mine |  |  |  |  | ore material | drill core | underground mining tunnels and drill cores | mineral separate | [5 empty] | mineralisation |  |  |  | sphalerite, chalcopyrite, pyrrhotite, pyrite, arsenopyrite |  |  | Sn-poor Epithermal |  |  |  | galena, bismuthinite, marcasite, iron oxides, pyroxene, actinolite, quartz | thin sections and polished blocks examined using optical microscope, BSE detector, and EDS prior to analysis | EMPA, LA-ICPMS | JEOL JXA-8230 electron probe microanalyzer; RESOlution-LR 193 nm ArF excimer laser ablation system coupled to an Agilent 7700x ICP-MS | Laboratory of Mineral Resources Research Center, Fuzhou University; Adelaide Microscopy, the University of Adelaide | EPMA point analysis: accelerating voltage 15 kV, beam current 20 nA, beam diameter ~5 μm; EPMA mapping: accelerating voltage 20 kV, working current 50 nA, dwell time ~10 ms; BSE imaging: accelerating voltage 20 kV, beam current 10 nA; LA-ICP-MS: energy density 3~3.5 J/cm2, spot sizes 29 to 51 μm, repetition rates 5 Hz (polished thin-section) and 10 Hz (polished blocks), ~30 s background acquisition, ~40 s sample data acquisition | STDGL3 (Danyushevsky et al. 2011) and GSD-1G (USGS) | 4.012728 | [19 empty] | 2954.235409 | [5 empty] | 0.157551 | [5 empty] | 24.607758 | [9 empty] | 5106.013148 |  | 11.121681 |  |  |  | 0.227418 | [7 empty] | 0.226668 | [13 empty] | 2357.420363 | [15 empty] | 46.864929 | [17 empty] | 1.234257 | [9 empty] | 0.627262 | [32 empty] | 2025 |  |  | CHN | Tibet
| Lawu |  | Magmatic hydrothermal | Skarn | Cu-Pb-Zn skarn | Cu, Pb, Zn | In, Sn | Cu, Pb, Zn, In, Sn |  |  | 2019-MOR-029-SPB (slC1)-3 | 2019-MOR-029-SPB (slC1)-3 | underground mine |  |  |  |  | ore material | drill core | underground mining tunnels and drill cores | mineral separate | [5 empty] | mineralisation |  |  |  | sphalerite, chalcopyrite, pyrrhotite, pyrite, arsenopyrite |  |  | Sn-poor Epithermal |  |  |  | galena, bismuthinite, marcasite, iron oxides, pyroxene, actinolite, quartz | thin sections and polished blocks examined using optical microscope, BSE detector, and EDS prior to analysis | EMPA, LA-ICPMS | JEOL JXA-8230 electron probe microanalyzer; RESOlution-LR 193 nm ArF excimer laser ablation system coupled to an Agilent 7700x ICP-MS | Laboratory of Mineral Resources Research Center, Fuzhou University; Adelaide Microscopy, the University of Adelaide | EPMA point analysis: accelerating voltage 15 kV, beam current 20 nA, beam diameter ~5 μm; EPMA mapping: accelerating voltage 20 kV, working current 50 nA, dwell time ~10 ms; BSE imaging: accelerating voltage 20 kV, beam current 10 nA; LA-ICP-MS: energy density 3~3.5 J/cm2, spot sizes 29 to 51 μm, repetition rates 5 Hz (polished thin-section) and 10 Hz (polished blocks), ~30 s background acquisition, ~40 s sample data acquisition | STDGL3 (Danyushevsky et al. 2011) and GSD-1G (USGS) | 2.483407 | [19 empty] | 3350.119664 | [5 empty] | 0.302087 | [5 empty] | 37.157363 | [9 empty] | 5697.594927 |  | 3.032787 |  |  |  | 0.22305 | [7 empty] | 0.205284 | [13 empty] | 2605.269596 | [15 empty] | 1.01033 | [17 empty] | 0.107633 | [9 empty] | 0.413141 | [32 empty] | 2025 |  |  | CHN | Tibet
| Lawu |  | Magmatic hydrothermal | Skarn | Cu-Pb-Zn skarn | Cu, Pb, Zn | In, Sn | Cu, Pb, Zn, In, Sn |  |  | 2019-MOR-029-SPB (slC1)-4 | 2019-MOR-029-SPB (slC1)-4 | underground mine |  |  |  |  | ore material | drill core | underground mining tunnels and drill cores | mineral separate | [5 empty] | mineralisation |  |  |  | sphalerite, chalcopyrite, pyrrhotite, pyrite, arsenopyrite |  |  | Sn-poor Epithermal |  |  |  | galena, bismuthinite, marcasite, iron oxides, pyroxene, actinolite, quartz | thin sections and polished blocks examined using optical microscope, BSE detector, and EDS prior to analysis | EMPA, LA-ICPMS | JEOL JXA-8230 electron probe microanalyzer; RESOlution-LR 193 nm ArF excimer laser ablation system coupled to an Agilent 7700x ICP-MS | Laboratory of Mineral Resources Research Center, Fuzhou University; Adelaide Microscopy, the University of Adelaide | EPMA point analysis: accelerating voltage 15 kV, beam current 20 nA, beam diameter ~5 μm; EPMA mapping: accelerating voltage 20 kV, working current 50 nA, dwell time ~10 ms; BSE imaging: accelerating voltage 20 kV, beam current 10 nA; LA-ICP-MS: energy density 3~3.5 J/cm2, spot sizes 29 to 51 μm, repetition rates 5 Hz (polished thin-section) and 10 Hz (polished blocks), ~30 s background acquisition, ~40 s sample data acquisition | STDGL3 (Danyushevsky et al. 2011) and GSD-1G (USGS) | 43.553236 | [19 empty] | 2506.138263 | [5 empty] | 1.23885 | [5 empty] | 8978.058759 | [9 empty] | 11951.6 |  | 0.631124 |  |  |  | 0.16823 | [7 empty] | 0.054282 | [13 empty] | 1360.065558 | [15 empty] | 0.695329 | [17 empty] | 7.669978 | [9 empty] | 1.760848 | [32 empty] | 2025 |  |  | CHN | Tibet
| Lawu |  | Magmatic hydrothermal | Skarn | Cu-Pb-Zn skarn | Cu, Pb, Zn | In, Sn | Cu, Pb, Zn, In, Sn |  |  | 2019-MOR-029-SPB (slC1)-5 | 2019-MOR-029-SPB (slC1)-5 | underground mine |  |  |  |  | ore material | drill core | underground mining tunnels and drill cores | mineral separate | [5 empty] | mineralisation |  |  |  | sphalerite, chalcopyrite, pyrrhotite, pyrite, arsenopyrite |  |  | Sn-poor Epithermal |  |  |  | galena, bismuthinite, marcasite, iron oxides, pyroxene, actinolite, quartz | thin sections and polished blocks examined using optical microscope, BSE detector, and EDS prior to analysis | EMPA, LA-ICPMS | JEOL JXA-8230 electron probe microanalyzer; RESOlution-LR 193 nm ArF excimer laser ablation system coupled to an Agilent 7700x ICP-MS | Laboratory of Mineral Resources Research Center, Fuzhou University; Adelaide Microscopy, the University of Adelaide | EPMA point analysis: accelerating voltage 15 kV, beam current 20 nA, beam diameter ~5 μm; EPMA mapping: accelerating voltage 20 kV, working current 50 nA, dwell time ~10 ms; BSE imaging: accelerating voltage 20 kV, beam current 10 nA; LA-ICP-MS: energy density 3~3.5 J/cm2, spot sizes 29 to 51 μm, repetition rates 5 Hz (polished thin-section) and 10 Hz (polished blocks), ~30 s background acquisition, ~40 s sample data acquisition | STDGL3 (Danyushevsky et al. 2011) and GSD-1G (USGS) | 46.308984 | [19 empty] | 2803.222672 | [5 empty] | 0.427268 | [5 empty] | 9528.715775 | [9 empty] | 11562.7 |  | 0.694431 |  |  |  | 0.16005 | [7 empty] | 0.030839 | [13 empty] | 1554.318777 | [15 empty] | 0.217121 | [17 empty] | 2.856522 | [9 empty] | 0.553593 | [32 empty] | 2025 |  |  | CHN | Tibet
| Lawu |  | Magmatic hydrothermal | Skarn | Cu-Pb-Zn skarn | Cu, Pb, Zn | In, Sn | Cu, Pb, Zn, In, Sn |  |  | 2019-MOR-029-SPB (slC1)-6 | 2019-MOR-029-SPB (slC1)-6 | underground mine |  |  |  |  | ore material | drill core | underground mining tunnels and drill cores | mineral separate | [5 empty] | mineralisation |  |  |  | sphalerite, chalcopyrite, pyrrhotite, pyrite, arsenopyrite |  |  | Sn-poor Epithermal |  |  |  | galena, bismuthinite, marcasite, iron oxides, pyroxene, actinolite, quartz | thin sections and polished blocks examined using optical microscope, BSE detector, and EDS prior to analysis | EMPA, LA-ICPMS | JEOL JXA-8230 electron probe microanalyzer; RESOlution-LR 193 nm ArF excimer laser ablation system coupled to an Agilent 7700x ICP-MS | Laboratory of Mineral Resources Research Center, Fuzhou University; Adelaide Microscopy, the University of Adelaide | EPMA point analysis: accelerating voltage 15 kV, beam current 20 nA, beam diameter ~5 μm; EPMA mapping: accelerating voltage 20 kV, working current 50 nA, dwell time ~10 ms; BSE imaging: accelerating voltage 20 kV, beam current 10 nA; LA-ICP-MS: energy density 3~3.5 J/cm2, spot sizes 29 to 51 μm, repetition rates 5 Hz (polished thin-section) and 10 Hz (polished blocks), ~30 s background acquisition, ~40 s sample data acquisition | STDGL3 (Danyushevsky et al. 2011) and GSD-1G (USGS) | 3.919512 | [19 empty] | 3714.807352 | [5 empty] | 0.12051 | [5 empty] | 13.477154 | [9 empty] | 2683.629598 |  | 10.434613 |  |  |  | 0.20849 | [7 empty] | 0.030301 | [13 empty] | 2955.133272 | [15 empty] | 40.610102 | [17 empty] | 0.213461 | [9 empty] | 0.327482 | [32 empty] | 2025 |  |  | CHN | Tibet
| Lawu |  | Magmatic hydrothermal | Skarn | Cu-Pb-Zn skarn | Cu, Pb, Zn | In, Sn | Cu, Pb, Zn, In, Sn |  |  | 2019-MOR-029-SPB (slC1)-7 | 2019-MOR-029-SPB (slC1)-7 | underground mine |  |  |  |  | ore material | drill core | underground mining tunnels and drill cores | mineral separate | [5 empty] | mineralisation |  |  |  | sphalerite, chalcopyrite, pyrrhotite, pyrite, arsenopyrite |  |  | Sn-poor Epithermal |  |  |  | galena, bismuthinite, marcasite, iron oxides, pyroxene, actinolite, quartz | thin sections and polished blocks examined using optical microscope, BSE detector, and EDS prior to analysis | EMPA, LA-ICPMS | JEOL JXA-8230 electron probe microanalyzer; RESOlution-LR 193 nm ArF excimer laser ablation system coupled to an Agilent 7700x ICP-MS | Laboratory of Mineral Resources Research Center, Fuzhou University; Adelaide Microscopy, the University of Adelaide | EPMA point analysis: accelerating voltage 15 kV, beam current 20 nA, beam diameter ~5 μm; EPMA mapping: accelerating voltage 20 kV, working current 50 nA, dwell time ~10 ms; BSE imaging: accelerating voltage 20 kV, beam current 10 nA; LA-ICP-MS: energy density 3~3.5 J/cm2, spot sizes 29 to 51 μm, repetition rates 5 Hz (polished thin-section) and 10 Hz (polished blocks), ~30 s background acquisition, ~40 s sample data acquisition | STDGL3 (Danyushevsky et al. 2011) and GSD-1G (USGS) | 33.530224 | [19 empty] | 2500.230632 | [5 empty] | 1.867434 | [5 empty] | 3341.788785 | [9 empty] | 6527.947352 |  | 1.337449 |  |  |  | 0.17805 | [7 empty] | 0.039141 | [13 empty] | 1369.92909 | [15 empty] | 16.180751 | [17 empty] | 6.393604 | [9 empty] | 0.823726 | [32 empty] | 2025 |  |  | CHN | Tibet
| Lawu |  | Magmatic hydrothermal | Skarn | Cu-Pb-Zn skarn | Cu, Pb, Zn | In, Sn | Cu, Pb, Zn, In, Sn |  |  | 2019-MOR-029-SPB (slC1)-8 | 2019-MOR-029-SPB (slC1)-8 | underground mine |  |  |  |  | ore material | drill core | underground mining tunnels and drill cores | mineral separate | [5 empty] | mineralisation |  |  |  | sphalerite, chalcopyrite, pyrrhotite, pyrite, arsenopyrite |  |  | Sn-poor Epithermal |  |  |  | galena, bismuthinite, marcasite, iron oxides, pyroxene, actinolite, quartz | thin sections and polished blocks examined using optical microscope, BSE detector, and EDS prior to analysis | EMPA, LA-ICPMS | JEOL JXA-8230 electron probe microanalyzer; RESOlution-LR 193 nm ArF excimer laser ablation system coupled to an Agilent 7700x ICP-MS | Laboratory of Mineral Resources Research Center, Fuzhou University; Adelaide Microscopy, the University of Adelaide | EPMA point analysis: accelerating voltage 15 kV, beam current 20 nA, beam diameter ~5 μm; EPMA mapping: accelerating voltage 20 kV, working current 50 nA, dwell time ~10 ms; BSE imaging: accelerating voltage 20 kV, beam current 10 nA; LA-ICP-MS: energy density 3~3.5 J/cm2, spot sizes 29 to 51 μm, repetition rates 5 Hz (polished thin-section) and 10 Hz (polished blocks), ~30 s background acquisition, ~40 s sample data acquisition | STDGL3 (Danyushevsky et al. 2011) and GSD-1G (USGS) | 17.710714 | [19 empty] | 2082.686239 | [5 empty] | 0.670886 | [5 empty] | 5955.621835 | [9 empty] | 12515.31607 |  | 0.761638 |  |  |  | 0.17664 | [7 empty] | 0.048362 | [13 empty] | 580.856683 | [15 empty] | 10.900233 | [17 empty] | 0.783459 | [9 empty] | 0.383228 | [32 empty] | 2025 |  |  | CHN | Tibet
| Lawu |  | Magmatic hydrothermal | Skarn | Cu-Pb-Zn skarn | Cu, Pb, Zn | In, Sn | Cu, Pb, Zn, In, Sn |  |  | 2019-MOR-028-SPB (slC1)-1 | 2019-MOR-028-SPB (slC1)-1 | underground mine |  |  |  |  | ore material | drill core | underground mining tunnels and drill cores | mineral separate | [5 empty] | mineralisation |  |  |  | sphalerite, chalcopyrite, pyrrhotite, pyrite, arsenopyrite |  |  | Sn-poor Epithermal |  |  |  | galena, bismuthinite, marcasite, iron oxides, pyroxene, actinolite, quartz | thin sections and polished blocks examined using optical microscope, BSE detector, and EDS prior to analysis | EMPA, LA-ICPMS | JEOL JXA-8230 electron probe microanalyzer; RESOlution-LR 193 nm ArF excimer laser ablation system coupled to an Agilent 7700x ICP-MS | Laboratory of Mineral Resources Research Center, Fuzhou University; Adelaide Microscopy, the University of Adelaide | EPMA point analysis: accelerating voltage 15 kV, beam current 20 nA, beam diameter ~5 μm; EPMA mapping: accelerating voltage 20 kV, working current 50 nA, dwell time ~10 ms; BSE imaging: accelerating voltage 20 kV, beam current 10 nA; LA-ICP-MS: energy density 3~3.5 J/cm2, spot sizes 29 to 51 μm, repetition rates 5 Hz (polished thin-section) and 10 Hz (polished blocks), ~30 s background acquisition, ~40 s sample data acquisition | STDGL3 (Danyushevsky et al. 2011) and GSD-1G (USGS) | 7.952311 | [19 empty] | 2611.657986 | [5 empty] | 0.126364 | [5 empty] | 486.903495 | [9 empty] | 4775.926191 |  | 0.350077 |  |  |  | 0.14693 | [7 empty] | 0.043973 | [13 empty] | 343.615563 | [15 empty] | 0.929407 | [17 empty] | 3.731631 | [9 empty] | 1.788144 | [32 empty] | 2025 |  |  | CHN | Tibet
| Lawu |  | Magmatic hydrothermal | Skarn | Cu-Pb-Zn skarn | Cu, Pb, Zn | In, Sn | Cu, Pb, Zn, In, Sn |  |  | 2019-MOR-028-SPB (slC1)-2 | 2019-MOR-028-SPB (slC1)-2 | underground mine |  |  |  |  | ore material | drill core | underground mining tunnels and drill cores | mineral separate | [5 empty] | mineralisation |  |  |  | sphalerite, chalcopyrite, pyrrhotite, pyrite, arsenopyrite |  |  | Sn-poor Epithermal |  |  |  | galena, bismuthinite, marcasite, iron oxides, pyroxene, actinolite, quartz | thin sections and polished blocks examined using optical microscope, BSE detector, and EDS prior to analysis | EMPA, LA-ICPMS | JEOL JXA-8230 electron probe microanalyzer; RESOlution-LR 193 nm ArF excimer laser ablation system coupled to an Agilent 7700x ICP-MS | Laboratory of Mineral Resources Research Center, Fuzhou University; Adelaide Microscopy, the University of Adelaide | EPMA point analysis: accelerating voltage 15 kV, beam current 20 nA, beam diameter ~5 μm; EPMA mapping: accelerating voltage 20 kV, working current 50 nA, dwell time ~10 ms; BSE imaging: accelerating voltage 20 kV, beam current 10 nA; LA-ICP-MS: energy density 3~3.5 J/cm2, spot sizes 29 to 51 μm, repetition rates 5 Hz (polished thin-section) and 10 Hz (polished blocks), ~30 s background acquisition, ~40 s sample data acquisition | STDGL3 (Danyushevsky et al. 2011) and GSD-1G (USGS) | 2.831463 | [19 empty] | 3704.938609 | [5 empty] | 0.16147 | [5 empty] | 1506.849846 | [9 empty] | 3079.712119 |  | 428.708318 |  |  |  | 0.142541 | [7 empty] | 0.188304 | [13 empty] | 3658.838974 | [15 empty] | 42.722768 | [17 empty] | 0.005256 | [9 empty] | 338.509562 | [32 empty] | 2025 |  |  | CHN | Tibet
| Lawu |  | Magmatic hydrothermal | Skarn | Cu-Pb-Zn skarn | Cu, Pb, Zn | In, Sn | Cu, Pb, Zn, In, Sn |  |  | 2019-MOR-028-SPB (slC1)-3 | 2019-MOR-028-SPB (slC1)-3 | underground mine |  |  |  |  | ore material | drill core | underground mining tunnels and drill cores | mineral separate | [5 empty] | mineralisation |  |  |  | sphalerite, chalcopyrite, pyrrhotite, pyrite, arsenopyrite |  |  | Sn-poor Epithermal |  |  |  | galena, bismuthinite, marcasite, iron oxides, pyroxene, actinolite, quartz | thin sections and polished blocks examined using optical microscope, BSE detector, and EDS prior to analysis | EMPA, LA-ICPMS | JEOL JXA-8230 electron probe microanalyzer; RESOlution-LR 193 nm ArF excimer laser ablation system coupled to an Agilent 7700x ICP-MS | Laboratory of Mineral Resources Research Center, Fuzhou University; Adelaide Microscopy, the University of Adelaide | EPMA point analysis: accelerating voltage 15 kV, beam current 20 nA, beam diameter ~5 μm; EPMA mapping: accelerating voltage 20 kV, working current 50 nA, dwell time ~10 ms; BSE imaging: accelerating voltage 20 kV, beam current 10 nA; LA-ICP-MS: energy density 3~3.5 J/cm2, spot sizes 29 to 51 μm, repetition rates 5 Hz (polished thin-section) and 10 Hz (polished blocks), ~30 s background acquisition, ~40 s sample data acquisition | STDGL3 (Danyushevsky et al. 2011) and GSD-1G (USGS) | 18.626632 | [19 empty] | 3577.72409 | [5 empty] | 0.28466 | [5 empty] | 4900.334784 | [9 empty] | 7155.971854 |  | 45.439341 |  |  |  | 2.282068 | [7 empty] | 0.039615 | [13 empty] | 2377.953348 | [15 empty] | 2.874946 | [17 empty] | 5.593348 | [9 empty] | 271.52462 | [32 empty] | 2025 |  |  | CHN | Tibet
| Lawu |  | Magmatic hydrothermal | Skarn | Cu-Pb-Zn skarn | Cu, Pb, Zn | In, Sn | Cu, Pb, Zn, In, Sn |  |  | 2019-MOR-028-SPB (slC1)-4 | 2019-MOR-028-SPB (slC1)-4 | underground mine |  |  |  |  | ore material | drill core | underground mining tunnels and drill cores | mineral separate | [5 empty] | mineralisation |  |  |  | sphalerite, chalcopyrite, pyrrhotite, pyrite, arsenopyrite |  |  | Sn-poor Epithermal |  |  |  | galena, bismuthinite, marcasite, iron oxides, pyroxene, actinolite, quartz | thin sections and polished blocks examined using optical microscope, BSE detector, and EDS prior to analysis | EMPA, LA-ICPMS | JEOL JXA-8230 electron probe microanalyzer; RESOlution-LR 193 nm ArF excimer laser ablation system coupled to an Agilent 7700x ICP-MS | Laboratory of Mineral Resources Research Center, Fuzhou University; Adelaide Microscopy, the University of Adelaide | EPMA point analysis: accelerating voltage 15 kV, beam current 20 nA, beam diameter ~5 μm; EPMA mapping: accelerating voltage 20 kV, working current 50 nA, dwell time ~10 ms; BSE imaging: accelerating voltage 20 kV, beam current 10 nA; LA-ICP-MS: energy density 3~3.5 J/cm2, spot sizes 29 to 51 μm, repetition rates 5 Hz (polished thin-section) and 10 Hz (polished blocks), ~30 s background acquisition, ~40 s sample data acquisition | STDGL3 (Danyushevsky et al. 2011) and GSD-1G (USGS) | 27.25319 | [19 empty] | 4298.435421 | [5 empty] | 0.2741 | [5 empty] | 626.628461 | [9 empty] | 1965.972206 |  | 75.103861 |  |  |  | 6.411118 | [7 empty] | 0.437442 | [13 empty] | 3404.334355 | [15 empty] | 7.424476 | [17 empty] | 8.338703 | [9 empty] | 215.947747 | [32 empty] | 2025 |  |  | CHN | Tibet
| Lawu |  | Magmatic hydrothermal | Skarn | Cu-Pb-Zn skarn | Cu, Pb, Zn | In, Sn | Cu, Pb, Zn, In, Sn |  |  | 2019-MOR-028-SPA (slC2)-1 | 2019-MOR-028-SPA (slC2)-1 | underground mine |  |  |  |  | ore material | drill core | underground mining tunnels and drill cores | mineral separate | [5 empty] | mineralisation |  |  |  | sphalerite, chalcopyrite, pyrrhotite, pyrite, arsenopyrite |  |  | Sn-poor Epithermal |  |  |  | galena, bismuthinite, marcasite, iron oxides, pyroxene, actinolite, quartz | thin sections and polished blocks examined using optical microscope, BSE detector, and EDS prior to analysis | EMPA, LA-ICPMS | JEOL JXA-8230 electron probe microanalyzer; RESOlution-LR 193 nm ArF excimer laser ablation system coupled to an Agilent 7700x ICP-MS | Laboratory of Mineral Resources Research Center, Fuzhou University; Adelaide Microscopy, the University of Adelaide | EPMA point analysis: accelerating voltage 15 kV, beam current 20 nA, beam diameter ~5 μm; EPMA mapping: accelerating voltage 20 kV, working current 50 nA, dwell time ~10 ms; BSE imaging: accelerating voltage 20 kV, beam current 10 nA; LA-ICP-MS: energy density 3~3.5 J/cm2, spot sizes 29 to 51 μm, repetition rates 5 Hz (polished thin-section) and 10 Hz (polished blocks), ~30 s background acquisition, ~40 s sample data acquisition | STDGL3 (Danyushevsky et al. 2011) and GSD-1G (USGS) | 55.975683 | [19 empty] | 4357.338784 | [5 empty] | 0.21148 | [5 empty] | 2620.970482 | [9 empty] | 15978.55 |  | 93.37963 |  |  |  | 12.098668 | [7 empty] | 2.548542 | [13 empty] | 1382.279413 | [15 empty] | 23.103115 | [17 empty] | 43.71579 | [9 empty] | 1.689385 | [32 empty] | 2025 |  |  | CHN | Tibet
| Lawu |  | Magmatic hydrothermal | Skarn | Cu-Pb-Zn skarn | Cu, Pb, Zn | In, Sn | Cu, Pb, Zn, In, Sn |  |  | 2019-MOR-028-SPA (slC2)-2 | 2019-MOR-028-SPA (slC2)-2 | underground mine |  |  |  |  | ore material | drill core | underground mining tunnels and drill cores | mineral separate | [5 empty] | mineralisation |  |  |  | sphalerite, chalcopyrite, pyrrhotite, pyrite, arsenopyrite |  |  | Sn-poor Epithermal |  |  |  | galena, bismuthinite, marcasite, iron oxides, pyroxene, actinolite, quartz | thin sections and polished blocks examined using optical microscope, BSE detector, and EDS prior to analysis | EMPA, LA-ICPMS | JEOL JXA-8230 electron probe microanalyzer; RESOlution-LR 193 nm ArF excimer laser ablation system coupled to an Agilent 7700x ICP-MS | Laboratory of Mineral Resources Research Center, Fuzhou University; Adelaide Microscopy, the University of Adelaide | EPMA point analysis: accelerating voltage 15 kV, beam current 20 nA, beam diameter ~5 μm; EPMA mapping: accelerating voltage 20 kV, working current 50 nA, dwell time ~10 ms; BSE imaging: accelerating voltage 20 kV, beam current 10 nA; LA-ICP-MS: energy density 3~3.5 J/cm2, spot sizes 29 to 51 μm, repetition rates 5 Hz (polished thin-section) and 10 Hz (polished blocks), ~30 s background acquisition, ~40 s sample data acquisition | STDGL3 (Danyushevsky et al. 2011) and GSD-1G (USGS) | 19.380249 | [19 empty] | 4289.91746 | [5 empty] | 0.13309 | [5 empty] | 333.497657 | [9 empty] | 1734.414333 |  | 110.887466 |  |  |  | 13.198205 | [7 empty] | 0.210486 | [13 empty] | 2038.567051 | [15 empty] | 0.44472 | [17 empty] | 18.496163 | [9 empty] | 63.0256 | [32 empty] | 2025 |  |  | CHN | Tibet
| Lawu |  | Magmatic hydrothermal | Skarn | Cu-Pb-Zn skarn | Cu, Pb, Zn | In, Sn | Cu, Pb, Zn, In, Sn |  |  | 2019-MOR-028-SPA (slC2)-3 | 2019-MOR-028-SPA (slC2)-3 | underground mine |  |  |  |  | ore material | drill core | underground mining tunnels and drill cores | mineral separate | [5 empty] | mineralisation |  |  |  | sphalerite, chalcopyrite, pyrrhotite, pyrite, arsenopyrite |  |  | Sn-poor Epithermal |  |  |  | galena, bismuthinite, marcasite, iron oxides, pyroxene, actinolite, quartz | thin sections and polished blocks examined using optical microscope, BSE detector, and EDS prior to analysis | EMPA, LA-ICPMS | JEOL JXA-8230 electron probe microanalyzer; RESOlution-LR 193 nm ArF excimer laser ablation system coupled to an Agilent 7700x ICP-MS | Laboratory of Mineral Resources Research Center, Fuzhou University; Adelaide Microscopy, the University of Adelaide | EPMA point analysis: accelerating voltage 15 kV, beam current 20 nA, beam diameter ~5 μm; EPMA mapping: accelerating voltage 20 kV, working current 50 nA, dwell time ~10 ms; BSE imaging: accelerating voltage 20 kV, beam current 10 nA; LA-ICP-MS: energy density 3~3.5 J/cm2, spot sizes 29 to 51 μm, repetition rates 5 Hz (polished thin-section) and 10 Hz (polished blocks), ~30 s background acquisition, ~40 s sample data acquisition | STDGL3 (Danyushevsky et al. 2011) and GSD-1G (USGS) | 15.986727 | [19 empty] | 4175.790583 | [5 empty] | 0.17351 | [5 empty] | 283.046679 | [9 empty] | 1784.699393 |  | 73.323807 |  |  |  | 6.020979 | [7 empty] | 0.099689 | [13 empty] | 2551.52679 | [15 empty] | 26.509864 | [17 empty] | 19.049966 | [9 empty] | 70.964943 | [32 empty] | 2025 |  |  | CHN | Tibet
| Lawu |  | Magmatic hydrothermal | Skarn | Cu-Pb-Zn skarn | Cu, Pb, Zn | In, Sn | Cu, Pb, Zn, In, Sn |  |  | 2019-MOR-036-SP (slC2)-1 | 2019-MOR-036-SP (slC2)-1 | underground mine |  |  |  |  | ore material | drill core | underground mining tunnels and drill cores | mineral separate | [5 empty] | mineralisation |  |  |  | sphalerite, chalcopyrite, pyrrhotite, pyrite, arsenopyrite |  |  | Sn-poor Epithermal |  |  |  | galena, bismuthinite, marcasite, iron oxides, pyroxene, actinolite, quartz | thin sections and polished blocks examined using optical microscope, BSE detector, and EDS prior to analysis | EMPA, LA-ICPMS | JEOL JXA-8230 electron probe microanalyzer; RESOlution-LR 193 nm ArF excimer laser ablation system coupled to an Agilent 7700x ICP-MS | Laboratory of Mineral Resources Research Center, Fuzhou University; Adelaide Microscopy, the University of Adelaide | EPMA point analysis: accelerating voltage 15 kV, beam current 20 nA, beam diameter ~5 μm; EPMA mapping: accelerating voltage 20 kV, working current 50 nA, dwell time ~10 ms; BSE imaging: accelerating voltage 20 kV, beam current 10 nA; LA-ICP-MS: energy density 3~3.5 J/cm2, spot sizes 29 to 51 μm, repetition rates 5 Hz (polished thin-section) and 10 Hz (polished blocks), ~30 s background acquisition, ~40 s sample data acquisition | STDGL3 (Danyushevsky et al. 2011) and GSD-1G (USGS) | 12.408635 | [19 empty] | 4809.077889 | [5 empty] | 0.32589 | [5 empty] | 110.781345 | [9 empty] | 1681.987301 |  | 23.140583 |  |  |  | 0.41824 | [7 empty] | 0.964145 | [13 empty] | 1818.200782 | [15 empty] | 6.577683 | [17 empty] | 6.116157 | [9 empty] | 71.486661 | [32 empty] | 2025 |  |  | CHN | Tibet
| Lawu |  | Magmatic hydrothermal | Skarn | Cu-Pb-Zn skarn | Cu, Pb, Zn | In, Sn | Cu, Pb, Zn, In, Sn |  |  | 2019-MOR-036-SP (slC2)-2 | 2019-MOR-036-SP (slC2)-2 | underground mine |  |  |  |  | ore material | drill core | underground mining tunnels and drill cores | mineral separate | [5 empty] | mineralisation |  |  |  | sphalerite, chalcopyrite, pyrrhotite, pyrite, arsenopyrite |  |  | Sn-poor Epithermal |  |  |  | galena, bismuthinite, marcasite, iron oxides, pyroxene, actinolite, quartz | thin sections and polished blocks examined using optical microscope, BSE detector, and EDS prior to analysis | EMPA, LA-ICPMS | JEOL JXA-8230 electron probe microanalyzer; RESOlution-LR 193 nm ArF excimer laser ablation system coupled to an Agilent 7700x ICP-MS | Laboratory of Mineral Resources Research Center, Fuzhou University; Adelaide Microscopy, the University of Adelaide | EPMA point analysis: accelerating voltage 15 kV, beam current 20 nA, beam diameter ~5 μm; EPMA mapping: accelerating voltage 20 kV, working current 50 nA, dwell time ~10 ms; BSE imaging: accelerating voltage 20 kV, beam current 10 nA; LA-ICP-MS: energy density 3~3.5 J/cm2, spot sizes 29 to 51 μm, repetition rates 5 Hz (polished thin-section) and 10 Hz (polished blocks), ~30 s background acquisition, ~40 s sample data acquisition | STDGL3 (Danyushevsky et al. 2011) and GSD-1G (USGS) | 3.579304 | [19 empty] | 3121.327662 | [5 empty] | 0.15026 | [5 empty] | 8.543147 | [9 empty] | 4008.124692 |  | 0.445528 |  |  |  | 0.17701 | [7 empty] | 6.729625 | [13 empty] | 415.545985 | [15 empty] | 0.455561 | [17 empty] | 0.087804 | [9 empty] | 4.021328 | [32 empty] | 2025 |  |  | CHN | Tibet
| Lawu |  | Magmatic hydrothermal | Skarn | Cu-Pb-Zn skarn | Cu, Pb, Zn | In, Sn | Cu, Pb, Zn, In, Sn |  |  | 2019-MOR-036-SP (slC2)-3 | 2019-MOR-036-SP (slC2)-3 | underground mine |  |  |  |  | ore material | drill core | underground mining tunnels and drill cores | mineral separate | [5 empty] | mineralisation |  |  |  | sphalerite, chalcopyrite, pyrrhotite, pyrite, arsenopyrite |  |  | Sn-poor Epithermal |  |  |  | galena, bismuthinite, marcasite, iron oxides, pyroxene, actinolite, quartz | thin sections and polished blocks examined using optical microscope, BSE detector, and EDS prior to analysis | EMPA, LA-ICPMS | JEOL JXA-8230 electron probe microanalyzer; RESOlution-LR 193 nm ArF excimer laser ablation system coupled to an Agilent 7700x ICP-MS | Laboratory of Mineral Resources Research Center, Fuzhou University; Adelaide Microscopy, the University of Adelaide | EPMA point analysis: accelerating voltage 15 kV, beam current 20 nA, beam diameter ~5 μm; EPMA mapping: accelerating voltage 20 kV, working current 50 nA, dwell time ~10 ms; BSE imaging: accelerating voltage 20 kV, beam current 10 nA; LA-ICP-MS: energy density 3~3.5 J/cm2, spot sizes 29 to 51 μm, repetition rates 5 Hz (polished thin-section) and 10 Hz (polished blocks), ~30 s background acquisition, ~40 s sample data acquisition | STDGL3 (Danyushevsky et al. 2011) and GSD-1G (USGS) | 3.427264 | [19 empty] | 3265.887765 | [5 empty] | 0.15626 | [5 empty] | 67.660622 | [9 empty] | 1157.72414 |  | 36.10529 |  |  |  | 0.13846 | [7 empty] | 1.428951 | [13 empty] | 4181.975346 | [15 empty] | 0.051235 | [17 empty] | 0.034692 | [9 empty] | 26.408927 | [32 empty] | 2025 |  |  | CHN | Tibet
| Lawu |  | Magmatic hydrothermal | Skarn | Cu-Pb-Zn skarn | Cu, Pb, Zn | In, Sn | Cu, Pb, Zn, In, Sn |  |  | 2019-MOR-036-SP (slC2)-4 | 2019-MOR-036-SP (slC2)-4 | underground mine |  |  |  |  | ore material | drill core | underground mining tunnels and drill cores | mineral separate | [5 empty] | mineralisation |  |  |  | sphalerite, chalcopyrite, pyrrhotite, pyrite, arsenopyrite |  |  | Sn-poor Epithermal |  |  |  | galena, bismuthinite, marcasite, iron oxides, pyroxene, actinolite, quartz | thin sections and polished blocks examined using optical microscope, BSE detector, and EDS prior to analysis | EMPA, LA-ICPMS | JEOL JXA-8230 electron probe microanalyzer; RESOlution-LR 193 nm ArF excimer laser ablation system coupled to an Agilent 7700x ICP-MS | Laboratory of Mineral Resources Research Center, Fuzhou University; Adelaide Microscopy, the University of Adelaide | EPMA point analysis: accelerating voltage 15 kV, beam current 20 nA, beam diameter ~5 μm; EPMA mapping: accelerating voltage 20 kV, working current 50 nA, dwell time ~10 ms; BSE imaging: accelerating voltage 20 kV, beam current 10 nA; LA-ICP-MS: energy density 3~3.5 J/cm2, spot sizes 29 to 51 μm, repetition rates 5 Hz (polished thin-section) and 10 Hz (polished blocks), ~30 s background acquisition, ~40 s sample data acquisition | STDGL3 (Danyushevsky et al. 2011) and GSD-1G (USGS) | 2.631267 | [19 empty] | 4034.989219 | [5 empty] | 6.023606 | [5 empty] | 14.312461 | [9 empty] | 4918.118262 |  | 0.576016 |  |  |  | 0.13932 | [7 empty] | 1.493978 | [13 empty] | 215.439251 | [15 empty] | 0.178271 | [17 empty] | 0.038499 | [9 empty] | 10.979659 | [32 empty] | 2025 |  |  | CHN | Tibet
| Lawu |  | Magmatic hydrothermal | Skarn | Cu-Pb-Zn skarn | Cu, Pb, Zn | In, Sn | Cu, Pb, Zn, In, Sn |  |  | 2019-MOR-036-SP (slC2)-5 | 2019-MOR-036-SP (slC2)-5 | underground mine |  |  |  |  | ore material | drill core | underground mining tunnels and drill cores | mineral separate | [5 empty] | mineralisation |  |  |  | sphalerite, chalcopyrite, pyrrhotite, pyrite, arsenopyrite |  |  | Sn-poor Epithermal |  |  |  | galena, bismuthinite, marcasite, iron oxides, pyroxene, actinolite, quartz | thin sections and polished blocks examined using optical microscope, BSE detector, and EDS prior to analysis | EMPA, LA-ICPMS | JEOL JXA-8230 electron probe microanalyzer; RESOlution-LR 193 nm ArF excimer laser ablation system coupled to an Agilent 7700x ICP-MS | Laboratory of Mineral Resources Research Center, Fuzhou University; Adelaide Microscopy, the University of Adelaide | EPMA point analysis: accelerating voltage 15 kV, beam current 20 nA, beam diameter ~5 μm; EPMA mapping: accelerating voltage 20 kV, working current 50 nA, dwell time ~10 ms; BSE imaging: accelerating voltage 20 kV, beam current 10 nA; LA-ICP-MS: energy density 3~3.5 J/cm2, spot sizes 29 to 51 μm, repetition rates 5 Hz (polished thin-section) and 10 Hz (polished blocks), ~30 s background acquisition, ~40 s sample data acquisition | STDGL3 (Danyushevsky et al. 2011) and GSD-1G (USGS) | 7.175796 | [19 empty] | 4073.932324 | [5 empty] | 5.830191 | [5 empty] | 8.8406 | [9 empty] | 5730.064771 |  | 0.711501 |  |  |  | 0.13649 | [7 empty] | 0.729654 | [13 empty] | 260.284062 | [15 empty] | 0.523943 | [17 empty] | 0.036034 | [9 empty] | 6.282857 | [32 empty] | 2025 |  |  | CHN | Tibet
| Lawu |  | Magmatic hydrothermal | Skarn | Cu-Pb-Zn skarn | Cu, Pb, Zn | In, Sn | Cu, Pb, Zn, In, Sn |  |  | 2019-MOR-036-SP (slC2)-6 | 2019-MOR-036-SP (slC2)-6 | underground mine |  |  |  |  | ore material | drill core | underground mining tunnels and drill cores | mineral separate | [5 empty] | mineralisation |  |  |  | sphalerite, chalcopyrite, pyrrhotite, pyrite, arsenopyrite |  |  | Sn-poor Epithermal |  |  |  | galena, bismuthinite, marcasite, iron oxides, pyroxene, actinolite, quartz | thin sections and polished blocks examined using optical microscope, BSE detector, and EDS prior to analysis | EMPA, LA-ICPMS | JEOL JXA-8230 electron probe microanalyzer; RESOlution-LR 193 nm ArF excimer laser ablation system coupled to an Agilent 7700x ICP-MS | Laboratory of Mineral Resources Research Center, Fuzhou University; Adelaide Microscopy, the University of Adelaide | EPMA point analysis: accelerating voltage 15 kV, beam current 20 nA, beam diameter ~5 μm; EPMA mapping: accelerating voltage 20 kV, working current 50 nA, dwell time ~10 ms; BSE imaging: accelerating voltage 20 kV, beam current 10 nA; LA-ICP-MS: energy density 3~3.5 J/cm2, spot sizes 29 to 51 μm, repetition rates 5 Hz (polished thin-section) and 10 Hz (polished blocks), ~30 s background acquisition, ~40 s sample data acquisition | STDGL3 (Danyushevsky et al. 2011) and GSD-1G (USGS) | 3.624842 | [19 empty] | 3563.02276 | [5 empty] | 5.276867 | [5 empty] | 133.730738 | [9 empty] | 4877.884994 |  | 0.929726 |  |  |  | 0.13763 | [7 empty] | 1.698847 | [13 empty] | 213.149249 | [15 empty] | 0.029491 | [17 empty] | 0.0338 | [9 empty] | 123.704366 | [32 empty] | 2025 |  |  | CHN | Tibet
| Lawu |  | Magmatic hydrothermal | Skarn | Cu-Pb-Zn skarn | Cu, Pb, Zn | In, Sn | Cu, Pb, Zn, In, Sn |  |  | 2019-MOR-036-SP (slC2)-7 | 2019-MOR-036-SP (slC2)-7 | underground mine |  |  |  |  | ore material | drill core | underground mining tunnels and drill cores | mineral separate | [5 empty] | mineralisation |  |  |  | sphalerite, chalcopyrite, pyrrhotite, pyrite, arsenopyrite |  |  | Sn-poor Epithermal |  |  |  | galena, bismuthinite, marcasite, iron oxides, pyroxene, actinolite, quartz | thin sections and polished blocks examined using optical microscope, BSE detector, and EDS prior to analysis | EMPA, LA-ICPMS | JEOL JXA-8230 electron probe microanalyzer; RESOlution-LR 193 nm ArF excimer laser ablation system coupled to an Agilent 7700x ICP-MS | Laboratory of Mineral Resources Research Center, Fuzhou University; Adelaide Microscopy, the University of Adelaide | EPMA point analysis: accelerating voltage 15 kV, beam current 20 nA, beam diameter ~5 μm; EPMA mapping: accelerating voltage 20 kV, working current 50 nA, dwell time ~10 ms; BSE imaging: accelerating voltage 20 kV, beam current 10 nA; LA-ICP-MS: energy density 3~3.5 J/cm2, spot sizes 29 to 51 μm, repetition rates 5 Hz (polished thin-section) and 10 Hz (polished blocks), ~30 s background acquisition, ~40 s sample data acquisition | STDGL3 (Danyushevsky et al. 2011) and GSD-1G (USGS) | 3.248322 | [19 empty] | 2237.97021 | [5 empty] | 0.907639 | [5 empty] | 4.8206 | [9 empty] | 26069.40626 |  | 0.411457 |  |  |  | 0.12639 | [7 empty] | 0.017314 | [13 empty] | 713.225817 | [15 empty] | 0.756903 | [17 empty] | 0.031046 | [9 empty] | 0.552396 | [32 empty] | 2025 |  |  | CHN | Tibet
| Lawu |  | Magmatic hydrothermal | Skarn | Cu-Pb-Zn skarn | Cu, Pb, Zn | In, Sn | Cu, Pb, Zn, In, Sn |  |  | 2019-MOR-036-SP (slC2)-8 | 2019-MOR-036-SP (slC2)-8 | underground mine |  |  |  |  | ore material | drill core | underground mining tunnels and drill cores | mineral separate | [5 empty] | mineralisation |  |  |  | sphalerite, chalcopyrite, pyrrhotite, pyrite, arsenopyrite |  |  | Sn-poor Epithermal |  |  |  | galena, bismuthinite, marcasite, iron oxides, pyroxene, actinolite, quartz | thin sections and polished blocks examined using optical microscope, BSE detector, and EDS prior to analysis | EMPA, LA-ICPMS | JEOL JXA-8230 electron probe microanalyzer; RESOlution-LR 193 nm ArF excimer laser ablation system coupled to an Agilent 7700x ICP-MS | Laboratory of Mineral Resources Research Center, Fuzhou University; Adelaide Microscopy, the University of Adelaide | EPMA point analysis: accelerating voltage 15 kV, beam current 20 nA, beam diameter ~5 μm; EPMA mapping: accelerating voltage 20 kV, working current 50 nA, dwell time ~10 ms; BSE imaging: accelerating voltage 20 kV, beam current 10 nA; LA-ICP-MS: energy density 3~3.5 J/cm2, spot sizes 29 to 51 μm, repetition rates 5 Hz (polished thin-section) and 10 Hz (polished blocks), ~30 s background acquisition, ~40 s sample data acquisition | STDGL3 (Danyushevsky et al. 2011) and GSD-1G (USGS) | 4.43894 | [19 empty] | 2433.820252 | [5 empty] | 1.457578 | [5 empty] | 10.146624 | [9 empty] | 23081.97 |  | 0.459208 |  |  |  | 0.445014 | [7 empty] | 0.018509 | [13 empty] | 527.434356 | [15 empty] | 1.756811 | [17 empty] | 0.054907 | [9 empty] | 0.544896 | [32 empty] | 2025 |  |  | CHN | Tibet
| Lawu |  | Magmatic hydrothermal | Skarn | Cu-Pb-Zn skarn | Cu, Pb, Zn | In, Sn | Cu, Pb, Zn, In, Sn |  |  | 2019-MOR-036-SP (slC2)-9 | 2019-MOR-036-SP (slC2)-9 | underground mine |  |  |  |  | ore material | drill core | underground mining tunnels and drill cores | mineral separate | [5 empty] | mineralisation |  |  |  | sphalerite, chalcopyrite, pyrrhotite, pyrite, arsenopyrite |  |  | Sn-poor Epithermal |  |  |  | galena, bismuthinite, marcasite, iron oxides, pyroxene, actinolite, quartz | thin sections and polished blocks examined using optical microscope, BSE detector, and EDS prior to analysis | EMPA, LA-ICPMS | JEOL JXA-8230 electron probe microanalyzer; RESOlution-LR 193 nm ArF excimer laser ablation system coupled to an Agilent 7700x ICP-MS | Laboratory of Mineral Resources Research Center, Fuzhou University; Adelaide Microscopy, the University of Adelaide | EPMA point analysis: accelerating voltage 15 kV, beam current 20 nA, beam diameter ~5 μm; EPMA mapping: accelerating voltage 20 kV, working current 50 nA, dwell time ~10 ms; BSE imaging: accelerating voltage 20 kV, beam current 10 nA; LA-ICP-MS: energy density 3~3.5 J/cm2, spot sizes 29 to 51 μm, repetition rates 5 Hz (polished thin-section) and 10 Hz (polished blocks), ~30 s background acquisition, ~40 s sample data acquisition | STDGL3 (Danyushevsky et al. 2011) and GSD-1G (USGS) | 2.168952 | [19 empty] | 2652.366886 | [5 empty] | 0.717272 | [5 empty] | 5.2895 | [9 empty] | 6657.150338 |  | 1.410662 |  |  |  | 0.14175 | [7 empty] | 0.231206 | [13 empty] | 187.460545 | [15 empty] | 6.490716 | [17 empty] | 0.112471 | [9 empty] | 0.267485 | [32 empty] | 2025 |  |  | CHN | Tibet
| Lawu |  | Magmatic hydrothermal | Skarn | Cu-Pb-Zn skarn | Cu, Pb, Zn | In, Sn | Cu, Pb, Zn, In, Sn |  |  | 2019-MOR-036-SP (slC2)-10 | 2019-MOR-036-SP (slC2)-10 | underground mine |  |  |  |  | ore material | drill core | underground mining tunnels and drill cores | mineral separate | [5 empty] | mineralisation |  |  |  | sphalerite, chalcopyrite, pyrrhotite, pyrite, arsenopyrite |  |  | Sn-poor Epithermal |  |  |  | galena, bismuthinite, marcasite, iron oxides, pyroxene, actinolite, quartz | thin sections and polished blocks examined using optical microscope, BSE detector, and EDS prior to analysis | EMPA, LA-ICPMS | JEOL JXA-8230 electron probe microanalyzer; RESOlution-LR 193 nm ArF excimer laser ablation system coupled to an Agilent 7700x ICP-MS | Laboratory of Mineral Resources Research Center, Fuzhou University; Adelaide Microscopy, the University of Adelaide | EPMA point analysis: accelerating voltage 15 kV, beam current 20 nA, beam diameter ~5 μm; EPMA mapping: accelerating voltage 20 kV, working current 50 nA, dwell time ~10 ms; BSE imaging: accelerating voltage 20 kV, beam current 10 nA; LA-ICP-MS: energy density 3~3.5 J/cm2, spot sizes 29 to 51 μm, repetition rates 5 Hz (polished thin-section) and 10 Hz (polished blocks), ~30 s background acquisition, ~40 s sample data acquisition | STDGL3 (Danyushevsky et al. 2011) and GSD-1G (USGS) | 4.681374 | [19 empty] | 3255.09611 | [5 empty] | 0.15636 | [5 empty] | 65.350974 | [9 empty] | 9767.162029 |  | 1.763293 |  |  |  | 0.268695 | [7 empty] | 0.141367 | [13 empty] | 433.433357 | [15 empty] | 0.218416 | [17 empty] | 0.038971 | [9 empty] | 58.022307 | [32 empty] | 2025 |  |  | CHN | Tibet
| Lawu |  | Magmatic hydrothermal | Skarn | Cu-Pb-Zn skarn | Cu, Pb, Zn | In, Sn | Cu, Pb, Zn, In, Sn |  |  | 2019-MOR-036-SP (slC2)-11 | 2019-MOR-036-SP (slC2)-11 | underground mine |  |  |  |  | ore material | drill core | underground mining tunnels and drill cores | mineral separate | [5 empty] | mineralisation |  |  |  | sphalerite, chalcopyrite, pyrrhotite, pyrite, arsenopyrite |  |  | Sn-poor Epithermal |  |  |  | galena, bismuthinite, marcasite, iron oxides, pyroxene, actinolite, quartz | thin sections and polished blocks examined using optical microscope, BSE detector, and EDS prior to analysis | EMPA, LA-ICPMS | JEOL JXA-8230 electron probe microanalyzer; RESOlution-LR 193 nm ArF excimer laser ablation system coupled to an Agilent 7700x ICP-MS | Laboratory of Mineral Resources Research Center, Fuzhou University; Adelaide Microscopy, the University of Adelaide | EPMA point analysis: accelerating voltage 15 kV, beam current 20 nA, beam diameter ~5 μm; EPMA mapping: accelerating voltage 20 kV, working current 50 nA, dwell time ~10 ms; BSE imaging: accelerating voltage 20 kV, beam current 10 nA; LA-ICP-MS: energy density 3~3.5 J/cm2, spot sizes 29 to 51 μm, repetition rates 5 Hz (polished thin-section) and 10 Hz (polished blocks), ~30 s background acquisition, ~40 s sample data acquisition | STDGL3 (Danyushevsky et al. 2011) and GSD-1G (USGS) | 7.602755 | [19 empty] | 3222.521601 | [5 empty] | 0.15045 | [5 empty] | 76.028235 | [9 empty] | 12862.63 |  | 1.988213 |  |  |  | 0.13055 | [7 empty] | 0.184409 | [13 empty] | 743.198509 | [15 empty] | 11.714446 | [17 empty] | 0.189083 | [9 empty] | 74.882053 | [32 empty] | 2025 |  |  | CHN | Tibet
| Lawu |  | Magmatic hydrothermal | Skarn | Cu-Pb-Zn skarn | Cu, Pb, Zn | In, Sn | Cu, Pb, Zn, In, Sn |  |  | 2019-MOR-036-SP (slC2)-12 | 2019-MOR-036-SP (slC2)-12 | underground mine |  |  |  |  | ore material | drill core | underground mining tunnels and drill cores | mineral separate | [5 empty] | mineralisation |  |  |  | sphalerite, chalcopyrite, pyrrhotite, pyrite, arsenopyrite |  |  | Sn-poor Epithermal |  |  |  | galena, bismuthinite, marcasite, iron oxides, pyroxene, actinolite, quartz | thin sections and polished blocks examined using optical microscope, BSE detector, and EDS prior to analysis | EMPA, LA-ICPMS | JEOL JXA-8230 electron probe microanalyzer; RESOlution-LR 193 nm ArF excimer laser ablation system coupled to an Agilent 7700x ICP-MS | Laboratory of Mineral Resources Research Center, Fuzhou University; Adelaide Microscopy, the University of Adelaide | EPMA point analysis: accelerating voltage 15 kV, beam current 20 nA, beam diameter ~5 μm; EPMA mapping: accelerating voltage 20 kV, working current 50 nA, dwell time ~10 ms; BSE imaging: accelerating voltage 20 kV, beam current 10 nA; LA-ICP-MS: energy density 3~3.5 J/cm2, spot sizes 29 to 51 μm, repetition rates 5 Hz (polished thin-section) and 10 Hz (polished blocks), ~30 s background acquisition, ~40 s sample data acquisition | STDGL3 (Danyushevsky et al. 2011) and GSD-1G (USGS) | 7.057023 | [19 empty] | 2952.06221 | [5 empty] | 0.302405 | [5 empty] | 8.697852 | [9 empty] | 13191.14 |  | 0.596652 |  |  |  | 0.158256 | [7 empty] | 0.3826 | [13 empty] | 822.668205 | [15 empty] | 1.406832 | [17 empty] | 0.064424 | [9 empty] | 0.42162 | [32 empty] | 2025 |  |  | CHN | Tibet
| Lawu |  | Magmatic hydrothermal | Skarn | Cu-Pb-Zn skarn | Cu, Pb, Zn | In, Sn | Cu, Pb, Zn, In, Sn |  |  | 2019-MOR-036-SP (slC2)-13 | 2019-MOR-036-SP (slC2)-13 | underground mine |  |  |  |  | ore material | drill core | underground mining tunnels and drill cores | mineral separate | [5 empty] | mineralisation |  |  |  | sphalerite, chalcopyrite, pyrrhotite, pyrite, arsenopyrite |  |  | Sn-poor Epithermal |  |  |  | galena, bismuthinite, marcasite, iron oxides, pyroxene, actinolite, quartz | thin sections and polished blocks examined using optical microscope, BSE detector, and EDS prior to analysis | EMPA, LA-ICPMS | JEOL JXA-8230 electron probe microanalyzer; RESOlution-LR 193 nm ArF excimer laser ablation system coupled to an Agilent 7700x ICP-MS | Laboratory of Mineral Resources Research Center, Fuzhou University; Adelaide Microscopy, the University of Adelaide | EPMA point analysis: accelerating voltage 15 kV, beam current 20 nA, beam diameter ~5 μm; EPMA mapping: accelerating voltage 20 kV, working current 50 nA, dwell time ~10 ms; BSE imaging: accelerating voltage 20 kV, beam current 10 nA; LA-ICP-MS: energy density 3~3.5 J/cm2, spot sizes 29 to 51 μm, repetition rates 5 Hz (polished thin-section) and 10 Hz (polished blocks), ~30 s background acquisition, ~40 s sample data acquisition | STDGL3 (Danyushevsky et al. 2011) and GSD-1G (USGS) | 4.476353 | [19 empty] | 2236.905579 | [5 empty] | 0.14697 | [5 empty] | 11.061319 | [9 empty] | 12792.96 |  | 2.123635 |  |  |  | 0.424755 | [7 empty] | 0.033909 | [13 empty] | 369.120282 | [15 empty] | 2.486161 | [17 empty] | 4.280863 | [9 empty] | 6.306422 | [32 empty] | 2025 |  |  | CHN | Tibet
| Lawu |  | Magmatic hydrothermal | Skarn | Cu-Pb-Zn skarn | Cu, Pb, Zn | In, Sn | Cu, Pb, Zn, In, Sn |  |  | 2019-MOR-037-SP (slC2)-1 | 2019-MOR-037-SP (slC2)-1 | underground mine |  |  |  |  | ore material | drill core | underground mining tunnels and drill cores | mineral separate | [5 empty] | mineralisation |  |  |  | sphalerite, chalcopyrite, pyrrhotite, pyrite, arsenopyrite |  |  | Sn-poor Epithermal |  |  |  | galena, bismuthinite, marcasite, iron oxides, pyroxene, actinolite, quartz | thin sections and polished blocks examined using optical microscope, BSE detector, and EDS prior to analysis | EMPA, LA-ICPMS | JEOL JXA-8230 electron probe microanalyzer; RESOlution-LR 193 nm ArF excimer laser ablation system coupled to an Agilent 7700x ICP-MS | Laboratory of Mineral Resources Research Center, Fuzhou University; Adelaide Microscopy, the University of Adelaide | EPMA point analysis: accelerating voltage 15 kV, beam current 20 nA, beam diameter ~5 μm; EPMA mapping: accelerating voltage 20 kV, working current 50 nA, dwell time ~10 ms; BSE imaging: accelerating voltage 20 kV, beam current 10 nA; LA-ICP-MS: energy density 3~3.5 J/cm2, spot sizes 29 to 51 μm, repetition rates 5 Hz (polished thin-section) and 10 Hz (polished blocks), ~30 s background acquisition, ~40 s sample data acquisition | STDGL3 (Danyushevsky et al. 2011) and GSD-1G (USGS) | 3.062943 | [19 empty] | 2204.421373 | [5 empty] | 0.17448 | [5 empty] | 34.435251 | [9 empty] | 10912.05 |  | 12.257719 |  |  |  | 0.210212 | [7 empty] | 0.477459 | [13 empty] | 667.138827 | [15 empty] | 36.753477 | [17 empty] | 0.130889 | [9 empty] | 6.34511 | [32 empty] | 2025 |  |  | CHN | Tibet
| Lawu |  | Magmatic hydrothermal | Skarn | Cu-Pb-Zn skarn | Cu, Pb, Zn | In, Sn | Cu, Pb, Zn, In, Sn |  |  | 2019-MOR-037-SP (slC2)-2 | 2019-MOR-037-SP (slC2)-2 | underground mine |  |  |  |  | ore material | drill core | underground mining tunnels and drill cores | mineral separate | [5 empty] | mineralisation |  |  |  | sphalerite, chalcopyrite, pyrrhotite, pyrite, arsenopyrite |  |  | Sn-poor Epithermal |  |  |  | galena, bismuthinite, marcasite, iron oxides, pyroxene, actinolite, quartz | thin sections and polished blocks examined using optical microscope, BSE detector, and EDS prior to analysis | EMPA, LA-ICPMS | JEOL JXA-8230 electron probe microanalyzer; RESOlution-LR 193 nm ArF excimer laser ablation system coupled to an Agilent 7700x ICP-MS | Laboratory of Mineral Resources Research Center, Fuzhou University; Adelaide Microscopy, the University of Adelaide | EPMA point analysis: accelerating voltage 15 kV, beam current 20 nA, beam diameter ~5 μm; EPMA mapping: accelerating voltage 20 kV, working current 50 nA, dwell time ~10 ms; BSE imaging: accelerating voltage 20 kV, beam current 10 nA; LA-ICP-MS: energy density 3~3.5 J/cm2, spot sizes 29 to 51 μm, repetition rates 5 Hz (polished thin-section) and 10 Hz (polished blocks), ~30 s background acquisition, ~40 s sample data acquisition | STDGL3 (Danyushevsky et al. 2011) and GSD-1G (USGS) | 1.770025 | [19 empty] | 3258.897672 | [5 empty] | 2.313587 | [5 empty] | 6.356799 | [9 empty] | 15215.83 |  | 1.019932 |  |  |  | 0.13509 | [7 empty] | 0.028435 | [13 empty] | 379.874539 | [15 empty] | 0.064751 | [17 empty] | 0.032131 | [9 empty] | 8.926311 | [32 empty] | 2025 |  |  | CHN | Tibet
| Lawu |  | Magmatic hydrothermal | Skarn | Cu-Pb-Zn skarn | Cu, Pb, Zn | In, Sn | Cu, Pb, Zn, In, Sn |  |  | 2019-MOR-037-SP (slC2)-3 | 2019-MOR-037-SP (slC2)-3 | underground mine |  |  |  |  | ore material | drill core | underground mining tunnels and drill cores | mineral separate | [5 empty] | mineralisation |  |  |  | sphalerite, chalcopyrite, pyrrhotite, pyrite, arsenopyrite |  |  | Sn-poor Epithermal |  |  |  | galena, bismuthinite, marcasite, iron oxides, pyroxene, actinolite, quartz | thin sections and polished blocks examined using optical microscope, BSE detector, and EDS prior to analysis | EMPA, LA-ICPMS | JEOL JXA-8230 electron probe microanalyzer; RESOlution-LR 193 nm ArF excimer laser ablation system coupled to an Agilent 7700x ICP-MS | Laboratory of Mineral Resources Research Center, Fuzhou University; Adelaide Microscopy, the University of Adelaide | EPMA point analysis: accelerating voltage 15 kV, beam current 20 nA, beam diameter ~5 μm; EPMA mapping: accelerating voltage 20 kV, working current 50 nA, dwell time ~10 ms; BSE imaging: accelerating voltage 20 kV, beam current 10 nA; LA-ICP-MS: energy density 3~3.5 J/cm2, spot sizes 29 to 51 μm, repetition rates 5 Hz (polished thin-section) and 10 Hz (polished blocks), ~30 s background acquisition, ~40 s sample data acquisition | STDGL3 (Danyushevsky et al. 2011) and GSD-1G (USGS) | 8.1643 | [19 empty] | 3515.674707 | [5 empty] | 1.69881 | [5 empty] | 74.279097 | [9 empty] | 13563.08 |  | 11.854088 |  |  |  | 8.82003 | [7 empty] | 0.037967 | [13 empty] | 426.048939 | [15 empty] | 4.992866 | [17 empty] | 15.356663 | [9 empty] | 29.267486 | [32 empty] | 2025 |  |  | CHN | Tibet
| Lawu |  | Magmatic hydrothermal | Skarn | Cu-Pb-Zn skarn | Cu, Pb, Zn | In, Sn | Cu, Pb, Zn, In, Sn |  |  | 2019-MOR-037-SP (slC2)-4 | 2019-MOR-037-SP (slC2)-4 | underground mine |  |  |  |  | ore material | drill core | underground mining tunnels and drill cores | mineral separate | [5 empty] | mineralisation |  |  |  | sphalerite, chalcopyrite, pyrrhotite, pyrite, arsenopyrite |  |  | Sn-poor Epithermal |  |  |  | galena, bismuthinite, marcasite, iron oxides, pyroxene, actinolite, quartz | thin sections and polished blocks examined using optical microscope, BSE detector, and EDS prior to analysis | EMPA, LA-ICPMS | JEOL JXA-8230 electron probe microanalyzer; RESOlution-LR 193 nm ArF excimer laser ablation system coupled to an Agilent 7700x ICP-MS | Laboratory of Mineral Resources Research Center, Fuzhou University; Adelaide Microscopy, the University of Adelaide | EPMA point analysis: accelerating voltage 15 kV, beam current 20 nA, beam diameter ~5 μm; EPMA mapping: accelerating voltage 20 kV, working current 50 nA, dwell time ~10 ms; BSE imaging: accelerating voltage 20 kV, beam current 10 nA; LA-ICP-MS: energy density 3~3.5 J/cm2, spot sizes 29 to 51 μm, repetition rates 5 Hz (polished thin-section) and 10 Hz (polished blocks), ~30 s background acquisition, ~40 s sample data acquisition | STDGL3 (Danyushevsky et al. 2011) and GSD-1G (USGS) | 4.438888 | [19 empty] | 3345.310406 | [5 empty] | 1.892478 | [5 empty] | 16.181885 | [9 empty] | 12567.62 |  | 2.180657 |  |  |  | 0.775375 | [7 empty] | 0.016971 | [13 empty] | 403.922635 | [15 empty] | 4.802838 | [17 empty] | 4.04975 | [9 empty] | 5.54112 | [32 empty] | 2025 |  |  | CHN | Tibet
| Lawu |  | Magmatic hydrothermal | Skarn | Cu-Pb-Zn skarn | Cu, Pb, Zn | In, Sn | Cu, Pb, Zn, In, Sn |  |  | 2019-MOR-037-SP (slC2)-5 | 2019-MOR-037-SP (slC2)-5 | underground mine |  |  |  |  | ore material | drill core | underground mining tunnels and drill cores | mineral separate | [5 empty] | mineralisation |  |  |  | sphalerite, chalcopyrite, pyrrhotite, pyrite, arsenopyrite |  |  | Sn-poor Epithermal |  |  |  | galena, bismuthinite, marcasite, iron oxides, pyroxene, actinolite, quartz | thin sections and polished blocks examined using optical microscope, BSE detector, and EDS prior to analysis | EMPA, LA-ICPMS | JEOL JXA-8230 electron probe microanalyzer; RESOlution-LR 193 nm ArF excimer laser ablation system coupled to an Agilent 7700x ICP-MS | Laboratory of Mineral Resources Research Center, Fuzhou University; Adelaide Microscopy, the University of Adelaide | EPMA point analysis: accelerating voltage 15 kV, beam current 20 nA, beam diameter ~5 μm; EPMA mapping: accelerating voltage 20 kV, working current 50 nA, dwell time ~10 ms; BSE imaging: accelerating voltage 20 kV, beam current 10 nA; LA-ICP-MS: energy density 3~3.5 J/cm2, spot sizes 29 to 51 μm, repetition rates 5 Hz (polished thin-section) and 10 Hz (polished blocks), ~30 s background acquisition, ~40 s sample data acquisition | STDGL3 (Danyushevsky et al. 2011) and GSD-1G (USGS) | 2.443353 | [19 empty] | 3358.649639 | [5 empty] | 1.794213 | [5 empty] | 11.017125 | [9 empty] | 13338.7 |  | 1.229216 |  |  |  | 0.876464 | [7 empty] | 0.015541 | [13 empty] | 405.534533 | [15 empty] | 0.835874 | [17 empty] | 2.412731 | [9 empty] | 5.094194 | [32 empty] | 2025 |  |  | CHN | Tibet
| Lawu |  | Magmatic hydrothermal | Skarn | Cu-Pb-Zn skarn | Cu, Pb, Zn | In, Sn | Cu, Pb, Zn, In, Sn |  |  | 2019-MOR-029-SPA (slC2)-1 | 2019-MOR-029-SPA (slC2)-1 | underground mine |  |  |  |  | ore material | drill core | underground mining tunnels and drill cores | mineral separate | [5 empty] | mineralisation |  |  |  | sphalerite, chalcopyrite, pyrrhotite, pyrite, arsenopyrite |  |  | Sn-poor Epithermal |  |  |  | galena, bismuthinite, marcasite, iron oxides, pyroxene, actinolite, quartz | thin sections and polished blocks examined using optical microscope, BSE detector, and EDS prior to analysis | EMPA, LA-ICPMS | JEOL JXA-8230 electron probe microanalyzer; RESOlution-LR 193 nm ArF excimer laser ablation system coupled to an Agilent 7700x ICP-MS | Laboratory of Mineral Resources Research Center, Fuzhou University; Adelaide Microscopy, the University of Adelaide | EPMA point analysis: accelerating voltage 15 kV, beam current 20 nA, beam diameter ~5 μm; EPMA mapping: accelerating voltage 20 kV, working current 50 nA, dwell time ~10 ms; BSE imaging: accelerating voltage 20 kV, beam current 10 nA; LA-ICP-MS: energy density 3~3.5 J/cm2, spot sizes 29 to 51 μm, repetition rates 5 Hz (polished thin-section) and 10 Hz (polished blocks), ~30 s background acquisition, ~40 s sample data acquisition | STDGL3 (Danyushevsky et al. 2011) and GSD-1G (USGS) | 1.891936 | [19 empty] | 2093.303831 | [5 empty] | 0.15251 | [5 empty] | 38.413085 | [9 empty] | 3248.063695 |  | 7.860488 |  |  |  | 0.355413 | [7 empty] | 0.548432 | [13 empty] | 2019.072687 | [15 empty] | 0.048795 | [17 empty] | 0.113068 | [9 empty] | 33.876462 | [32 empty] | 2025 |  |  | CHN | Tibet
| Lawu |  | Magmatic hydrothermal | Skarn | Cu-Pb-Zn skarn | Cu, Pb, Zn | In, Sn | Cu, Pb, Zn, In, Sn |  |  | 2019-MOR-039-SPA (slC1)-1 | 2019-MOR-039-SPA (slC1)-1 | underground mine |  |  |  |  | ore material | drill core | underground mining tunnels and drill cores | mineral separate | [5 empty] | mineralisation |  |  |  | sphalerite, chalcopyrite, pyrrhotite, pyrite, arsenopyrite |  |  | Sn-poor Epithermal |  |  |  | galena, bismuthinite, marcasite, iron oxides, pyroxene, actinolite, quartz | thin sections and polished blocks examined using optical microscope, BSE detector, and EDS prior to analysis | EMPA, LA-ICPMS | JEOL JXA-8230 electron probe microanalyzer; RESOlution-LR 193 nm ArF excimer laser ablation system coupled to an Agilent 7700x ICP-MS | Laboratory of Mineral Resources Research Center, Fuzhou University; Adelaide Microscopy, the University of Adelaide | EPMA point analysis: accelerating voltage 15 kV, beam current 20 nA, beam diameter ~5 μm; EPMA mapping: accelerating voltage 20 kV, working current 50 nA, dwell time ~10 ms; BSE imaging: accelerating voltage 20 kV, beam current 10 nA; LA-ICP-MS: energy density 3~3.5 J/cm2, spot sizes 29 to 51 μm, repetition rates 5 Hz (polished thin-section) and 10 Hz (polished blocks), ~30 s background acquisition, ~40 s sample data acquisition | STDGL3 (Danyushevsky et al. 2011) and GSD-1G (USGS) | 5.582864 | [19 empty] | 3646.575899 | [5 empty] | 7.724198 | [5 empty] | 778.500464 | [9 empty] | 26178.09 |  | 58.348708 |  |  |  | 0.12624 | [7 empty] | 463.003364 | [13 empty] | 440.954804 | [15 empty] | 0.011836 | [17 empty] | 0.026334 | [9 empty] | 320.789603 | [32 empty] | 2025 |  |  | CHN | Tibet
| Lawu |  | Magmatic hydrothermal | Skarn | Cu-Pb-Zn skarn | Cu, Pb, Zn | In, Sn | Cu, Pb, Zn, In, Sn |  |  | 2019-MOR-039-SPA (slC1)-2 | 2019-MOR-039-SPA (slC1)-2 | underground mine |  |  |  |  | ore material | drill core | underground mining tunnels and drill cores | mineral separate | [5 empty] | mineralisation |  |  |  | sphalerite, chalcopyrite, pyrrhotite, pyrite, arsenopyrite |  |  | Sn-poor Epithermal |  |  |  | galena, bismuthinite, marcasite, iron oxides, pyroxene, actinolite, quartz | thin sections and polished blocks examined using optical microscope, BSE detector, and EDS prior to analysis | EMPA, LA-ICPMS | JEOL JXA-8230 electron probe microanalyzer; RESOlution-LR 193 nm ArF excimer laser ablation system coupled to an Agilent 7700x ICP-MS | Laboratory of Mineral Resources Research Center, Fuzhou University; Adelaide Microscopy, the University of Adelaide | EPMA point analysis: accelerating voltage 15 kV, beam current 20 nA, beam diameter ~5 μm; EPMA mapping: accelerating voltage 20 kV, working current 50 nA, dwell time ~10 ms; BSE imaging: accelerating voltage 20 kV, beam current 10 nA; LA-ICP-MS: energy density 3~3.5 J/cm2, spot sizes 29 to 51 μm, repetition rates 5 Hz (polished thin-section) and 10 Hz (polished blocks), ~30 s background acquisition, ~40 s sample data acquisition | STDGL3 (Danyushevsky et al. 2011) and GSD-1G (USGS) | 5.495707 | [19 empty] | 3621.304034 | [5 empty] | 9.558262 | [5 empty] | 816.582532 | [9 empty] | 25184.92 |  | 54.684637 |  |  |  | 0.13281 | [7 empty] | 607.230538 | [13 empty] | 430.949877 | [15 empty] | 0.038435 | [17 empty] | 0.027556 | [9 empty] | 245.763372 | [32 empty] | 2025 |  |  | CHN | Tibet
| Lawu |  | Magmatic hydrothermal | Skarn | Cu-Pb-Zn skarn | Cu, Pb, Zn | In, Sn | Cu, Pb, Zn, In, Sn |  |  | 2019-MOR-039-SPA (slC1)-3 | 2019-MOR-039-SPA (slC1)-3 | underground mine |  |  |  |  | ore material | drill core | underground mining tunnels and drill cores | mineral separate | [5 empty] | mineralisation |  |  |  | sphalerite, chalcopyrite, pyrrhotite, pyrite, arsenopyrite |  |  | Sn-poor Epithermal |  |  |  | galena, bismuthinite, marcasite, iron oxides, pyroxene, actinolite, quartz | thin sections and polished blocks examined using optical microscope, BSE detector, and EDS prior to analysis | EMPA, LA-ICPMS | JEOL JXA-8230 electron probe microanalyzer; RESOlution-LR 193 nm ArF excimer laser ablation system coupled to an Agilent 7700x ICP-MS | Laboratory of Mineral Resources Research Center, Fuzhou University; Adelaide Microscopy, the University of Adelaide | EPMA point analysis: accelerating voltage 15 kV, beam current 20 nA, beam diameter ~5 μm; EPMA mapping: accelerating voltage 20 kV, working current 50 nA, dwell time ~10 ms; BSE imaging: accelerating voltage 20 kV, beam current 10 nA; LA-ICP-MS: energy density 3~3.5 J/cm2, spot sizes 29 to 51 μm, repetition rates 5 Hz (polished thin-section) and 10 Hz (polished blocks), ~30 s background acquisition, ~40 s sample data acquisition | STDGL3 (Danyushevsky et al. 2011) and GSD-1G (USGS) | 4.309574 | [19 empty] | 4574.071515 | [5 empty] | 0.296473 | [5 empty] | 158.931004 | [9 empty] | 45160.92 |  | 26.970439 |  |  |  | 0.12817 | [7 empty] | 177.966156 | [13 empty] | 1357.468918 | [15 empty] | 1.627744 | [17 empty] | 0.078318 | [9 empty] | 4.959829 | [32 empty] | 2025 |  |  | CHN | Tibet
| Lawu |  | Magmatic hydrothermal | Skarn | Cu-Pb-Zn skarn | Cu, Pb, Zn | In, Sn | Cu, Pb, Zn, In, Sn |  |  | 2019-MOR-039-SPA (slC1)-4 | 2019-MOR-039-SPA (slC1)-4 | underground mine |  |  |  |  | ore material | drill core | underground mining tunnels and drill cores | mineral separate | [5 empty] | mineralisation |  |  |  | sphalerite, chalcopyrite, pyrrhotite, pyrite, arsenopyrite |  |  | Sn-poor Epithermal |  |  |  | galena, bismuthinite, marcasite, iron oxides, pyroxene, actinolite, quartz | thin sections and polished blocks examined using optical microscope, BSE detector, and EDS prior to analysis | EMPA, LA-ICPMS | JEOL JXA-8230 electron probe microanalyzer; RESOlution-LR 193 nm ArF excimer laser ablation system coupled to an Agilent 7700x ICP-MS | Laboratory of Mineral Resources Research Center, Fuzhou University; Adelaide Microscopy, the University of Adelaide | EPMA point analysis: accelerating voltage 15 kV, beam current 20 nA, beam diameter ~5 μm; EPMA mapping: accelerating voltage 20 kV, working current 50 nA, dwell time ~10 ms; BSE imaging: accelerating voltage 20 kV, beam current 10 nA; LA-ICP-MS: energy density 3~3.5 J/cm2, spot sizes 29 to 51 μm, repetition rates 5 Hz (polished thin-section) and 10 Hz (polished blocks), ~30 s background acquisition, ~40 s sample data acquisition | STDGL3 (Danyushevsky et al. 2011) and GSD-1G (USGS) | 5.359983 | [19 empty] | 4016.678739 | [5 empty] | 5.548839 | [5 empty] | 556.393694 | [9 empty] | 28075.09 |  | 43.029702 |  |  |  | 0.199655 | [7 empty] | 485.729709 | [13 empty] | 597.024045 | [15 empty] | 0.879069 | [17 empty] | 0.028878 | [9 empty] | 145.138638 | [32 empty] | 2025 |  |  | CHN | Tibet
| Lawu |  | Magmatic hydrothermal | Skarn | Cu-Pb-Zn skarn | Cu, Pb, Zn | In, Sn | Cu, Pb, Zn, In, Sn |  |  | 2019-MOR-039-SPA (slC1)-5 | 2019-MOR-039-SPA (slC1)-5 | underground mine |  |  |  |  | ore material | drill core | underground mining tunnels and drill cores | mineral separate | [5 empty] | mineralisation |  |  |  | sphalerite, chalcopyrite, pyrrhotite, pyrite, arsenopyrite |  |  | Sn-poor Epithermal |  |  |  | galena, bismuthinite, marcasite, iron oxides, pyroxene, actinolite, quartz | thin sections and polished blocks examined using optical microscope, BSE detector, and EDS prior to analysis | EMPA, LA-ICPMS | JEOL JXA-8230 electron probe microanalyzer; RESOlution-LR 193 nm ArF excimer laser ablation system coupled to an Agilent 7700x ICP-MS | Laboratory of Mineral Resources Research Center, Fuzhou University; Adelaide Microscopy, the University of Adelaide | EPMA point analysis: accelerating voltage 15 kV, beam current 20 nA, beam diameter ~5 μm; EPMA mapping: accelerating voltage 20 kV, working current 50 nA, dwell time ~10 ms; BSE imaging: accelerating voltage 20 kV, beam current 10 nA; LA-ICP-MS: energy density 3~3.5 J/cm2, spot sizes 29 to 51 μm, repetition rates 5 Hz (polished thin-section) and 10 Hz (polished blocks), ~30 s background acquisition, ~40 s sample data acquisition | STDGL3 (Danyushevsky et al. 2011) and GSD-1G (USGS) | 6.532858 | [19 empty] | 3832.197162 | [5 empty] | 10.120466 | [5 empty] | 801.151455 | [9 empty] | 26120.26 |  | 36.464482 |  |  |  | 0.13533 | [7 empty] | 656.734714 | [13 empty] | 1052.189458 | [15 empty] | 0.804105 | [17 empty] | 0.505089 | [9 empty] | 239.282439 | [32 empty] | 2025 |  |  | CHN | Tibet
| Lawu |  | Magmatic hydrothermal | Skarn | Cu-Pb-Zn skarn | Cu, Pb, Zn | In, Sn | Cu, Pb, Zn, In, Sn |  |  | 2019-MOR-039-SPA (slC1)-6 | 2019-MOR-039-SPA (slC1)-6 | underground mine |  |  |  |  | ore material | drill core | underground mining tunnels and drill cores | mineral separate | [5 empty] | mineralisation |  |  |  | sphalerite, chalcopyrite, pyrrhotite, pyrite, arsenopyrite |  |  | Sn-poor Epithermal |  |  |  | galena, bismuthinite, marcasite, iron oxides, pyroxene, actinolite, quartz | thin sections and polished blocks examined using optical microscope, BSE detector, and EDS prior to analysis | EMPA, LA-ICPMS | JEOL JXA-8230 electron probe microanalyzer; RESOlution-LR 193 nm ArF excimer laser ablation system coupled to an Agilent 7700x ICP-MS | Laboratory of Mineral Resources Research Center, Fuzhou University; Adelaide Microscopy, the University of Adelaide | EPMA point analysis: accelerating voltage 15 kV, beam current 20 nA, beam diameter ~5 μm; EPMA mapping: accelerating voltage 20 kV, working current 50 nA, dwell time ~10 ms; BSE imaging: accelerating voltage 20 kV, beam current 10 nA; LA-ICP-MS: energy density 3~3.5 J/cm2, spot sizes 29 to 51 μm, repetition rates 5 Hz (polished thin-section) and 10 Hz (polished blocks), ~30 s background acquisition, ~40 s sample data acquisition | STDGL3 (Danyushevsky et al. 2011) and GSD-1G (USGS) | 4.794696 | [19 empty] | 3724.972188 | [5 empty] | 9.343463 | [5 empty] | 275.110352 | [9 empty] | 24073.64 |  | 14.728579 |  |  |  | 0.13807 | [7 empty] | 121.667714 | [13 empty] | 1195.71767 | [15 empty] | 21.176935 | [17 empty] | 0.202394 | [9 empty] | 5.358888 | [32 empty] | 2025 |  |  | CHN | Tibet
| Lawu |  | Magmatic hydrothermal | Skarn | Cu-Pb-Zn skarn | Cu, Pb, Zn | In, Sn | Cu, Pb, Zn, In, Sn |  |  | 2019-MOR-039-SPA (slC1)-7 | 2019-MOR-039-SPA (slC1)-7 | underground mine |  |  |  |  | ore material | drill core | underground mining tunnels and drill cores | mineral separate | [5 empty] | mineralisation |  |  |  | sphalerite, chalcopyrite, pyrrhotite, pyrite, arsenopyrite |  |  | Sn-poor Epithermal |  |  |  | galena, bismuthinite, marcasite, iron oxides, pyroxene, actinolite, quartz | thin sections and polished blocks examined using optical microscope, BSE detector, and EDS prior to analysis | EMPA, LA-ICPMS | JEOL JXA-8230 electron probe microanalyzer; RESOlution-LR 193 nm ArF excimer laser ablation system coupled to an Agilent 7700x ICP-MS | Laboratory of Mineral Resources Research Center, Fuzhou University; Adelaide Microscopy, the University of Adelaide | EPMA point analysis: accelerating voltage 15 kV, beam current 20 nA, beam diameter ~5 μm; EPMA mapping: accelerating voltage 20 kV, working current 50 nA, dwell time ~10 ms; BSE imaging: accelerating voltage 20 kV, beam current 10 nA; LA-ICP-MS: energy density 3~3.5 J/cm2, spot sizes 29 to 51 μm, repetition rates 5 Hz (polished thin-section) and 10 Hz (polished blocks), ~30 s background acquisition, ~40 s sample data acquisition | STDGL3 (Danyushevsky et al. 2011) and GSD-1G (USGS) | 5.048194 | [19 empty] | 4534.172008 | [5 empty] | 0.333331 | [5 empty] | 255.3479 | [9 empty] | 56941.15 |  | 32.204623 |  |  |  | 0.13384 | [7 empty] | 272.57039 | [13 empty] | 5477.625302 | [15 empty] | 0.014422 | [17 empty] | 0.027797 | [9 empty] | 5.000766 | [32 empty] | 2025 |  |  | CHN | Tibet
| Lawu |  | Magmatic hydrothermal | Skarn | Cu-Pb-Zn skarn | Cu, Pb, Zn | In, Sn | Cu, Pb, Zn, In, Sn |  |  | 2019-MOR-039-SPA (slC1)-8 | 2019-MOR-039-SPA (slC1)-8 | underground mine |  |  |  |  | ore material | drill core | underground mining tunnels and drill cores | mineral separate | [5 empty] | mineralisation |  |  |  | sphalerite, chalcopyrite, pyrrhotite, pyrite, arsenopyrite |  |  | Sn-poor Epithermal |  |  |  | galena, bismuthinite, marcasite, iron oxides, pyroxene, actinolite, quartz | thin sections and polished blocks examined using optical microscope, BSE detector, and EDS prior to analysis | EMPA, LA-ICPMS | JEOL JXA-8230 electron probe microanalyzer; RESOlution-LR 193 nm ArF excimer laser ablation system coupled to an Agilent 7700x ICP-MS | Laboratory of Mineral Resources Research Center, Fuzhou University; Adelaide Microscopy, the University of Adelaide | EPMA point analysis: accelerating voltage 15 kV, beam current 20 nA, beam diameter ~5 μm; EPMA mapping: accelerating voltage 20 kV, working current 50 nA, dwell time ~10 ms; BSE imaging: accelerating voltage 20 kV, beam current 10 nA; LA-ICP-MS: energy density 3~3.5 J/cm2, spot sizes 29 to 51 μm, repetition rates 5 Hz (polished thin-section) and 10 Hz (polished blocks), ~30 s background acquisition, ~40 s sample data acquisition | STDGL3 (Danyushevsky et al. 2011) and GSD-1G (USGS) | 4.5452 | [19 empty] | 4470.328758 | [5 empty] | 0.282051 | [5 empty] | 219.231175 | [9 empty] | 55366.52 |  | 32.097309 |  |  |  | 0.188188 | [7 empty] | 256.943786 | [13 empty] | 5254.891019 | [15 empty] | 0.019875 | [17 empty] | 0.027184 | [9 empty] | 4.468205 | [32 empty] | 2025 |  |  | CHN | Tibet
| Lawu |  | Magmatic hydrothermal | Skarn | Cu-Pb-Zn skarn | Cu, Pb, Zn | In, Sn | Cu, Pb, Zn, In, Sn |  |  | 2019-MOR-039-SPB (slC1)-1 | 2019-MOR-039-SPB (slC1)-1 | underground mine |  |  |  |  | ore material | drill core | underground mining tunnels and drill cores | mineral separate | [5 empty] | mineralisation |  |  |  | sphalerite, chalcopyrite, pyrrhotite, pyrite, arsenopyrite |  |  | Sn-poor Epithermal |  |  |  | galena, bismuthinite, marcasite, iron oxides, pyroxene, actinolite, quartz | thin sections and polished blocks examined using optical microscope, BSE detector, and EDS prior to analysis | EMPA, LA-ICPMS | JEOL JXA-8230 electron probe microanalyzer; RESOlution-LR 193 nm ArF excimer laser ablation system coupled to an Agilent 7700x ICP-MS | Laboratory of Mineral Resources Research Center, Fuzhou University; Adelaide Microscopy, the University of Adelaide | EPMA point analysis: accelerating voltage 15 kV, beam current 20 nA, beam diameter ~5 μm; EPMA mapping: accelerating voltage 20 kV, working current 50 nA, dwell time ~10 ms; BSE imaging: accelerating voltage 20 kV, beam current 10 nA; LA-ICP-MS: energy density 3~3.5 J/cm2, spot sizes 29 to 51 μm, repetition rates 5 Hz (polished thin-section) and 10 Hz (polished blocks), ~30 s background acquisition, ~40 s sample data acquisition | STDGL3 (Danyushevsky et al. 2011) and GSD-1G (USGS) | 5.036078 | [19 empty] | 4531.926416 | [5 empty] | 0.397607 | [5 empty] | 230.137829 | [9 empty] | 56404.04 |  | 38.238693 |  |  |  | 0.12896 | [7 empty] | 267.534595 | [13 empty] | 5603.255608 | [15 empty] | 0.013845 | [17 empty] | 0.023807 | [9 empty] | 4.3602 | [32 empty] | 2025 |  |  | CHN | Tibet
| Lawu |  | Magmatic hydrothermal | Skarn | Cu-Pb-Zn skarn | Cu, Pb, Zn | In, Sn | Cu, Pb, Zn, In, Sn |  |  | 2019-MOR-039-SPB (slC1)-2 | 2019-MOR-039-SPB (slC1)-2 | underground mine |  |  |  |  | ore material | drill core | underground mining tunnels and drill cores | mineral separate | [5 empty] | mineralisation |  |  |  | sphalerite, chalcopyrite, pyrrhotite, pyrite, arsenopyrite |  |  | Sn-poor Epithermal |  |  |  | galena, bismuthinite, marcasite, iron oxides, pyroxene, actinolite, quartz | thin sections and polished blocks examined using optical microscope, BSE detector, and EDS prior to analysis | EMPA, LA-ICPMS | JEOL JXA-8230 electron probe microanalyzer; RESOlution-LR 193 nm ArF excimer laser ablation system coupled to an Agilent 7700x ICP-MS | Laboratory of Mineral Resources Research Center, Fuzhou University; Adelaide Microscopy, the University of Adelaide | EPMA point analysis: accelerating voltage 15 kV, beam current 20 nA, beam diameter ~5 μm; EPMA mapping: accelerating voltage 20 kV, working current 50 nA, dwell time ~10 ms; BSE imaging: accelerating voltage 20 kV, beam current 10 nA; LA-ICP-MS: energy density 3~3.5 J/cm2, spot sizes 29 to 51 μm, repetition rates 5 Hz (polished thin-section) and 10 Hz (polished blocks), ~30 s background acquisition, ~40 s sample data acquisition | STDGL3 (Danyushevsky et al. 2011) and GSD-1G (USGS) | 4.430502 | [19 empty] | 4461.072722 | [5 empty] | 8.955756 | [5 empty] | 462.587737 | [9 empty] | 19701.69 |  | 71.303642 |  |  |  | 0.144618 | [7 empty] | 58.526606 | [13 empty] | 444.676979 | [15 empty] | 0.46208 | [17 empty] | 0.0545 | [9 empty] | 274.945731 | [32 empty] | 2025 |  |  | CHN | Tibet
| Lawu |  | Magmatic hydrothermal | Skarn | Cu-Pb-Zn skarn | Cu, Pb, Zn | In, Sn | Cu, Pb, Zn, In, Sn |  |  | 2019-MOR-039-SPA (slC1)-9 | 2019-MOR-039-SPA (slC1)-9 | underground mine |  |  |  |  | ore material | drill core | underground mining tunnels and drill cores | mineral separate | [5 empty] | mineralisation |  |  |  | sphalerite, chalcopyrite, pyrrhotite, pyrite, arsenopyrite |  |  | Sn-poor Epithermal |  |  |  | galena, bismuthinite, marcasite, iron oxides, pyroxene, actinolite, quartz | thin sections and polished blocks examined using optical microscope, BSE detector, and EDS prior to analysis | EMPA, LA-ICPMS | JEOL JXA-8230 electron probe microanalyzer; RESOlution-LR 193 nm ArF excimer laser ablation system coupled to an Agilent 7700x ICP-MS | Laboratory of Mineral Resources Research Center, Fuzhou University; Adelaide Microscopy, the University of Adelaide | EPMA point analysis: accelerating voltage 15 kV, beam current 20 nA, beam diameter ~5 μm; EPMA mapping: accelerating voltage 20 kV, working current 50 nA, dwell time ~10 ms; BSE imaging: accelerating voltage 20 kV, beam current 10 nA; LA-ICP-MS: energy density 3~3.5 J/cm2, spot sizes 29 to 51 μm, repetition rates 5 Hz (polished thin-section) and 10 Hz (polished blocks), ~30 s background acquisition, ~40 s sample data acquisition | STDGL3 (Danyushevsky et al. 2011) and GSD-1G (USGS) | 2.821613 | [19 empty] | 4103.34316 | [5 empty] | 2.940146 | [5 empty] | 139.461691 | [9 empty] | 38214.64 |  | 54.263221 |  |  |  | 0.16398 | [7 empty] | 118.221287 | [13 empty] | 685.756515 | [15 empty] | 0.498324 | [17 empty] | 0.060913 | [9 empty] | 23.848103 | [32 empty] | 2025 |  |  | CHN | Tibet
| Lawu |  | Magmatic hydrothermal | Skarn | Cu-Pb-Zn skarn | Cu, Pb, Zn | In, Sn | Cu, Pb, Zn, In, Sn |  |  | 2019-MOR-039-SPA (slC1)-10 | 2019-MOR-039-SPA (slC1)-10 | underground mine |  |  |  |  | ore material | drill core | underground mining tunnels and drill cores | mineral separate | [5 empty] | mineralisation |  |  |  | sphalerite, chalcopyrite, pyrrhotite, pyrite, arsenopyrite |  |  | Sn-poor Epithermal |  |  |  | galena, bismuthinite, marcasite, iron oxides, pyroxene, actinolite, quartz | thin sections and polished blocks examined using optical microscope, BSE detector, and EDS prior to analysis | EMPA, LA-ICPMS | JEOL JXA-8230 electron probe microanalyzer; RESOlution-LR 193 nm ArF excimer laser ablation system coupled to an Agilent 7700x ICP-MS | Laboratory of Mineral Resources Research Center, Fuzhou University; Adelaide Microscopy, the University of Adelaide | EPMA point analysis: accelerating voltage 15 kV, beam current 20 nA, beam diameter ~5 μm; EPMA mapping: accelerating voltage 20 kV, working current 50 nA, dwell time ~10 ms; BSE imaging: accelerating voltage 20 kV, beam current 10 nA; LA-ICP-MS: energy density 3~3.5 J/cm2, spot sizes 29 to 51 μm, repetition rates 5 Hz (polished thin-section) and 10 Hz (polished blocks), ~30 s background acquisition, ~40 s sample data acquisition | STDGL3 (Danyushevsky et al. 2011) and GSD-1G (USGS) | 3.768379 | [19 empty] | 4087.389191 | [5 empty] | 6.593163 | [5 empty] | 87.936024 | [9 empty] | 37448.65 |  | 9.59501 |  |  |  | 0.172447 | [7 empty] | 111.435321 | [13 empty] | 646.13131 | [15 empty] | 0.055152 | [17 empty] | 0.015834 | [9 empty] | 13.613134 | [32 empty] | 2025 |  |  | CHN | Tibet
| Lawu |  | Magmatic hydrothermal | Skarn | Cu-Pb-Zn skarn | Cu, Pb, Zn | In, Sn | Cu, Pb, Zn, In, Sn |  |  | 2019-MOR-039-SPA (slC1)-11 | 2019-MOR-039-SPA (slC1)-11 | underground mine |  |  |  |  | ore material | drill core | underground mining tunnels and drill cores | mineral separate | [5 empty] | mineralisation |  |  |  | sphalerite, chalcopyrite, pyrrhotite, pyrite, arsenopyrite |  |  | Sn-poor Epithermal |  |  |  | galena, bismuthinite, marcasite, iron oxides, pyroxene, actinolite, quartz | thin sections and polished blocks examined using optical microscope, BSE detector, and EDS prior to analysis | EMPA, LA-ICPMS | JEOL JXA-8230 electron probe microanalyzer; RESOlution-LR 193 nm ArF excimer laser ablation system coupled to an Agilent 7700x ICP-MS | Laboratory of Mineral Resources Research Center, Fuzhou University; Adelaide Microscopy, the University of Adelaide | EPMA point analysis: accelerating voltage 15 kV, beam current 20 nA, beam diameter ~5 μm; EPMA mapping: accelerating voltage 20 kV, working current 50 nA, dwell time ~10 ms; BSE imaging: accelerating voltage 20 kV, beam current 10 nA; LA-ICP-MS: energy density 3~3.5 J/cm2, spot sizes 29 to 51 μm, repetition rates 5 Hz (polished thin-section) and 10 Hz (polished blocks), ~30 s background acquisition, ~40 s sample data acquisition | STDGL3 (Danyushevsky et al. 2011) and GSD-1G (USGS) | 4.018711 | [19 empty] | 4409.772409 | [5 empty] | 2.382593 | [5 empty] | 494.670769 | [9 empty] | 42073.96 |  | 40.906632 |  |  |  | 0.281317 | [7 empty] | 334.24027 | [13 empty] | 807.702511 | [15 empty] | 0.681114 | [17 empty] | 0.152031 | [9 empty] | 298.896674 | [32 empty] | 2025 |  |  | CHN | Tibet
| Lawu |  | Magmatic hydrothermal | Skarn | Cu-Pb-Zn skarn | Cu, Pb, Zn | In, Sn | Cu, Pb, Zn, In, Sn |  |  | 2019-MOR-039-SPA (slC1)-12 | 2019-MOR-039-SPA (slC1)-12 | underground mine |  |  |  |  | ore material | drill core | underground mining tunnels and drill cores | mineral separate | [5 empty] | mineralisation |  |  |  | sphalerite, chalcopyrite, pyrrhotite, pyrite, arsenopyrite |  |  | Sn-poor Epithermal |  |  |  | galena, bismuthinite, marcasite, iron oxides, pyroxene, actinolite, quartz | thin sections and polished blocks examined using optical microscope, BSE detector, and EDS prior to analysis | EMPA, LA-ICPMS | JEOL JXA-8230 electron probe microanalyzer; RESOlution-LR 193 nm ArF excimer laser ablation system coupled to an Agilent 7700x ICP-MS | Laboratory of Mineral Resources Research Center, Fuzhou University; Adelaide Microscopy, the University of Adelaide | EPMA point analysis: accelerating voltage 15 kV, beam current 20 nA, beam diameter ~5 μm; EPMA mapping: accelerating voltage 20 kV, working current 50 nA, dwell time ~10 ms; BSE imaging: accelerating voltage 20 kV, beam current 10 nA; LA-ICP-MS: energy density 3~3.5 J/cm2, spot sizes 29 to 51 μm, repetition rates 5 Hz (polished thin-section) and 10 Hz (polished blocks), ~30 s background acquisition, ~40 s sample data acquisition | STDGL3 (Danyushevsky et al. 2011) and GSD-1G (USGS) | 4.141622 | [19 empty] | 4316.314909 | [5 empty] | 2.169886 | [5 empty] | 549.49103 | [9 empty] | 43660.41759 |  | 45.711602 |  |  |  | 0.259411 | [7 empty] | 366.311313 | [13 empty] | 822.384047 | [15 empty] | 0.261714 | [17 empty] | 0.014359 | [9 empty] | 326.202069 | [32 empty] | 2025 |  |  | CHN | Tibet
| Lawu |  | Magmatic hydrothermal | Skarn | Cu-Pb-Zn skarn | Cu, Pb, Zn | In, Sn | Cu, Pb, Zn, In, Sn |  |  | 2019-MOR-039-SPA (slC1)-13 | 2019-MOR-039-SPA (slC1)-13 | underground mine |  |  |  |  | ore material | drill core | underground mining tunnels and drill cores | mineral separate | [5 empty] | mineralisation |  |  |  | sphalerite, chalcopyrite, pyrrhotite, pyrite, arsenopyrite |  |  | Sn-poor Epithermal |  |  |  | galena, bismuthinite, marcasite, iron oxides, pyroxene, actinolite, quartz | thin sections and polished blocks examined using optical microscope, BSE detector, and EDS prior to analysis | EMPA, LA-ICPMS | JEOL JXA-8230 electron probe microanalyzer; RESOlution-LR 193 nm ArF excimer laser ablation system coupled to an Agilent 7700x ICP-MS | Laboratory of Mineral Resources Research Center, Fuzhou University; Adelaide Microscopy, the University of Adelaide | EPMA point analysis: accelerating voltage 15 kV, beam current 20 nA, beam diameter ~5 μm; EPMA mapping: accelerating voltage 20 kV, working current 50 nA, dwell time ~10 ms; BSE imaging: accelerating voltage 20 kV, beam current 10 nA; LA-ICP-MS: energy density 3~3.5 J/cm2, spot sizes 29 to 51 μm, repetition rates 5 Hz (polished thin-section) and 10 Hz (polished blocks), ~30 s background acquisition, ~40 s sample data acquisition | STDGL3 (Danyushevsky et al. 2011) and GSD-1G (USGS) | 4.28994 | [19 empty] | 4864.483648 | [5 empty] | 0.699699 | [5 empty] | 314.288829 | [9 empty] | 43893.5 |  | 25.295062 |  |  |  | 0.114088 | [7 empty] | 408.76247 | [13 empty] | 5487.361963 | [15 empty] | 2.513134 | [17 empty] | 0.387467 | [9 empty] | 32.55325 | [32 empty] | 2025 |  |  | CHN | Tibet
| Lawu |  | Magmatic hydrothermal | Skarn | Cu-Pb-Zn skarn | Cu, Pb, Zn | In, Sn | Cu, Pb, Zn, In, Sn |  |  | 2019-MOR-039-SPA (slC1)-14 | 2019-MOR-039-SPA (slC1)-14 | underground mine |  |  |  |  | ore material | drill core | underground mining tunnels and drill cores | mineral separate | [5 empty] | mineralisation |  |  |  | sphalerite, chalcopyrite, pyrrhotite, pyrite, arsenopyrite |  |  | Sn-poor Epithermal |  |  |  | galena, bismuthinite, marcasite, iron oxides, pyroxene, actinolite, quartz | thin sections and polished blocks examined using optical microscope, BSE detector, and EDS prior to analysis | EMPA, LA-ICPMS | JEOL JXA-8230 electron probe microanalyzer; RESOlution-LR 193 nm ArF excimer laser ablation system coupled to an Agilent 7700x ICP-MS | Laboratory of Mineral Resources Research Center, Fuzhou University; Adelaide Microscopy, the University of Adelaide | EPMA point analysis: accelerating voltage 15 kV, beam current 20 nA, beam diameter ~5 μm; EPMA mapping: accelerating voltage 20 kV, working current 50 nA, dwell time ~10 ms; BSE imaging: accelerating voltage 20 kV, beam current 10 nA; LA-ICP-MS: energy density 3~3.5 J/cm2, spot sizes 29 to 51 μm, repetition rates 5 Hz (polished thin-section) and 10 Hz (polished blocks), ~30 s background acquisition, ~40 s sample data acquisition | STDGL3 (Danyushevsky et al. 2011) and GSD-1G (USGS) | 7.488087 | [19 empty] | 4914.972741 | [5 empty] | 1.498794 | [5 empty] | 171.257884 | [9 empty] | 43419.05267 |  | 14.219463 |  |  |  | 0.104864 | [7 empty] | 220.515602 | [13 empty] | 3370.351622 | [15 empty] | 8.97893 | [17 empty] | 1.280718 | [9 empty] | 1.459444 | [32 empty] | 2025 |  |  | CHN | Tibet
| Lawu |  | Magmatic hydrothermal | Skarn | Cu-Pb-Zn skarn | Cu, Pb, Zn | In, Sn | Cu, Pb, Zn, In, Sn |  |  | 2019-MOR-039-SPA (slC1)-15 | 2019-MOR-039-SPA (slC1)-15 | underground mine |  |  |  |  | ore material | drill core | underground mining tunnels and drill cores | mineral separate | [5 empty] | mineralisation |  |  |  | sphalerite, chalcopyrite, pyrrhotite, pyrite, arsenopyrite |  |  | Sn-poor Epithermal |  |  |  | galena, bismuthinite, marcasite, iron oxides, pyroxene, actinolite, quartz | thin sections and polished blocks examined using optical microscope, BSE detector, and EDS prior to analysis | EMPA, LA-ICPMS | JEOL JXA-8230 electron probe microanalyzer; RESOlution-LR 193 nm ArF excimer laser ablation system coupled to an Agilent 7700x ICP-MS | Laboratory of Mineral Resources Research Center, Fuzhou University; Adelaide Microscopy, the University of Adelaide | EPMA point analysis: accelerating voltage 15 kV, beam current 20 nA, beam diameter ~5 μm; EPMA mapping: accelerating voltage 20 kV, working current 50 nA, dwell time ~10 ms; BSE imaging: accelerating voltage 20 kV, beam current 10 nA; LA-ICP-MS: energy density 3~3.5 J/cm2, spot sizes 29 to 51 μm, repetition rates 5 Hz (polished thin-section) and 10 Hz (polished blocks), ~30 s background acquisition, ~40 s sample data acquisition | STDGL3 (Danyushevsky et al. 2011) and GSD-1G (USGS) | 2.230699 | [19 empty] | 4688.235428 | [5 empty] | 0.412659 | [5 empty] | 177.081896 | [9 empty] | 46868.23892 |  | 63.293798 |  |  |  | 0.259823 | [7 empty] | 151.702992 | [13 empty] | 1152.839935 | [15 empty] | 0.054627 | [17 empty] | 0.014269 | [9 empty] | 27.682652 | [32 empty] | 2025 |  |  | CHN | Tibet
| Lawu |  | Magmatic hydrothermal | Skarn | Cu-Pb-Zn skarn | Cu, Pb, Zn | In, Sn | Cu, Pb, Zn, In, Sn |  |  | 2019-MOR-039-SPA (slC1)-16 | 2019-MOR-039-SPA (slC1)-16 | underground mine |  |  |  |  | ore material | drill core | underground mining tunnels and drill cores | mineral separate | [5 empty] | mineralisation |  |  |  | sphalerite, chalcopyrite, pyrrhotite, pyrite, arsenopyrite |  |  | Sn-poor Epithermal |  |  |  | galena, bismuthinite, marcasite, iron oxides, pyroxene, actinolite, quartz | thin sections and polished blocks examined using optical microscope, BSE detector, and EDS prior to analysis | EMPA, LA-ICPMS | JEOL JXA-8230 electron probe microanalyzer; RESOlution-LR 193 nm ArF excimer laser ablation system coupled to an Agilent 7700x ICP-MS | Laboratory of Mineral Resources Research Center, Fuzhou University; Adelaide Microscopy, the University of Adelaide | EPMA point analysis: accelerating voltage 15 kV, beam current 20 nA, beam diameter ~5 μm; EPMA mapping: accelerating voltage 20 kV, working current 50 nA, dwell time ~10 ms; BSE imaging: accelerating voltage 20 kV, beam current 10 nA; LA-ICP-MS: energy density 3~3.5 J/cm2, spot sizes 29 to 51 μm, repetition rates 5 Hz (polished thin-section) and 10 Hz (polished blocks), ~30 s background acquisition, ~40 s sample data acquisition | STDGL3 (Danyushevsky et al. 2011) and GSD-1G (USGS) | 11.747734 | [19 empty] | 4543.145037 | [5 empty] | 0.77912 | [5 empty] | 237.40313 | [9 empty] | 40545.97 |  | 86.383179 |  |  |  | 0.356184 | [7 empty] | 174.191134 | [13 empty] | 1237.05132 | [15 empty] | 13.982377 | [17 empty] | 3.937877 | [9 empty] | 52.581958 | [32 empty] | 2025 |  |  | CHN | Tibet
| Lawu |  | Magmatic hydrothermal | Skarn | Cu-Pb-Zn skarn | Cu, Pb, Zn | In, Sn | Cu, Pb, Zn, In, Sn |  |  | 2019-MOR-039-SPB (slC1)-3 | 2019-MOR-039-SPB (slC1)-3 | underground mine |  |  |  |  | ore material | drill core | underground mining tunnels and drill cores | mineral separate | [5 empty] | mineralisation |  |  |  | sphalerite, chalcopyrite, pyrrhotite, pyrite, arsenopyrite |  |  | Sn-poor Epithermal |  |  |  | galena, bismuthinite, marcasite, iron oxides, pyroxene, actinolite, quartz | thin sections and polished blocks examined using optical microscope, BSE detector, and EDS prior to analysis | EMPA, LA-ICPMS | JEOL JXA-8230 electron probe microanalyzer; RESOlution-LR 193 nm ArF excimer laser ablation system coupled to an Agilent 7700x ICP-MS | Laboratory of Mineral Resources Research Center, Fuzhou University; Adelaide Microscopy, the University of Adelaide | EPMA point analysis: accelerating voltage 15 kV, beam current 20 nA, beam diameter ~5 μm; EPMA mapping: accelerating voltage 20 kV, working current 50 nA, dwell time ~10 ms; BSE imaging: accelerating voltage 20 kV, beam current 10 nA; LA-ICP-MS: energy density 3~3.5 J/cm2, spot sizes 29 to 51 μm, repetition rates 5 Hz (polished thin-section) and 10 Hz (polished blocks), ~30 s background acquisition, ~40 s sample data acquisition | STDGL3 (Danyushevsky et al. 2011) and GSD-1G (USGS) | 5.582864 | [19 empty] | 3646.575899 | [5 empty] | 7.724198 | [5 empty] | 778.500464 | [9 empty] | 26178.09 |  | 58.348708 |  |  |  | 0.063118 | [7 empty] | 463.003364 | [13 empty] | 440.954804 | [15 empty] | 0.005918 | [17 empty] | 0.013167 | [9 empty] | 320.789603 | [32 empty] | 2025 |  |  | CHN | Tibet
| Lawu |  | Magmatic hydrothermal | Skarn | Cu-Pb-Zn skarn | Cu, Pb, Zn | In, Sn | Cu, Pb, Zn, In, Sn |  |  | 2019-MOR-039-SPB (slC1)-4 | 2019-MOR-039-SPB (slC1)-4 | underground mine |  |  |  |  | ore material | drill core | underground mining tunnels and drill cores | mineral separate | [5 empty] | mineralisation |  |  |  | sphalerite, chalcopyrite, pyrrhotite, pyrite, arsenopyrite |  |  | Sn-poor Epithermal |  |  |  | galena, bismuthinite, marcasite, iron oxides, pyroxene, actinolite, quartz | thin sections and polished blocks examined using optical microscope, BSE detector, and EDS prior to analysis | EMPA, LA-ICPMS | JEOL JXA-8230 electron probe microanalyzer; RESOlution-LR 193 nm ArF excimer laser ablation system coupled to an Agilent 7700x ICP-MS | Laboratory of Mineral Resources Research Center, Fuzhou University; Adelaide Microscopy, the University of Adelaide | EPMA point analysis: accelerating voltage 15 kV, beam current 20 nA, beam diameter ~5 μm; EPMA mapping: accelerating voltage 20 kV, working current 50 nA, dwell time ~10 ms; BSE imaging: accelerating voltage 20 kV, beam current 10 nA; LA-ICP-MS: energy density 3~3.5 J/cm2, spot sizes 29 to 51 μm, repetition rates 5 Hz (polished thin-section) and 10 Hz (polished blocks), ~30 s background acquisition, ~40 s sample data acquisition | STDGL3 (Danyushevsky et al. 2011) and GSD-1G (USGS) | 5.495707 | [19 empty] | 3621.304034 | [5 empty] | 9.558262 | [5 empty] | 816.582532 | [9 empty] | 25184.92 |  | 54.684637 |  |  |  | 0.066407 | [7 empty] | 607.230538 | [13 empty] | 430.949877 | [15 empty] | 0.038435 | [17 empty] | 0.013778 | [9 empty] | 245.763372 | [32 empty] | 2025 |  |  | CHN | Tibet
| Lawu |  | Magmatic hydrothermal | Skarn | Cu-Pb-Zn skarn | Cu, Pb, Zn | In, Sn | Cu, Pb, Zn, In, Sn |  |  | 2019-MOR-039-SPB (slC1)-5 | 2019-MOR-039-SPB (slC1)-5 | underground mine |  |  |  |  | ore material | drill core | underground mining tunnels and drill cores | mineral separate | [5 empty] | mineralisation |  |  |  | sphalerite, chalcopyrite, pyrrhotite, pyrite, arsenopyrite |  |  | Sn-poor Epithermal |  |  |  | galena, bismuthinite, marcasite, iron oxides, pyroxene, actinolite, quartz | thin sections and polished blocks examined using optical microscope, BSE detector, and EDS prior to analysis | EMPA, LA-ICPMS | JEOL JXA-8230 electron probe microanalyzer; RESOlution-LR 193 nm ArF excimer laser ablation system coupled to an Agilent 7700x ICP-MS | Laboratory of Mineral Resources Research Center, Fuzhou University; Adelaide Microscopy, the University of Adelaide | EPMA point analysis: accelerating voltage 15 kV, beam current 20 nA, beam diameter ~5 μm; EPMA mapping: accelerating voltage 20 kV, working current 50 nA, dwell time ~10 ms; BSE imaging: accelerating voltage 20 kV, beam current 10 nA; LA-ICP-MS: energy density 3~3.5 J/cm2, spot sizes 29 to 51 μm, repetition rates 5 Hz (polished thin-section) and 10 Hz (polished blocks), ~30 s background acquisition, ~40 s sample data acquisition | STDGL3 (Danyushevsky et al. 2011) and GSD-1G (USGS) | 4.309574 | [19 empty] | 4574.071515 | [5 empty] | 0.296473 | [5 empty] | 158.931004 | [9 empty] | 45160.92 |  | 26.970439 |  |  |  | 0.064084 | [7 empty] | 177.966156 | [13 empty] | 1357.468918 | [15 empty] | 1.627744 | [17 empty] | 0.078318 | [9 empty] | 4.959829 | [32 empty] | 2025 |  |  | CHN | Tibet
| Lawu |  | Magmatic hydrothermal | Skarn | Cu-Pb-Zn skarn | Cu, Pb, Zn | In, Sn | Cu, Pb, Zn, In, Sn |  |  | 2019-MOR-039-SPB (slC1)-6 | 2019-MOR-039-SPB (slC1)-6 | underground mine |  |  |  |  | ore material | drill core | underground mining tunnels and drill cores | mineral separate | [5 empty] | mineralisation |  |  |  | sphalerite, chalcopyrite, pyrrhotite, pyrite, arsenopyrite |  |  | Sn-poor Epithermal |  |  |  | galena, bismuthinite, marcasite, iron oxides, pyroxene, actinolite, quartz | thin sections and polished blocks examined using optical microscope, BSE detector, and EDS prior to analysis | EMPA, LA-ICPMS | JEOL JXA-8230 electron probe microanalyzer; RESOlution-LR 193 nm ArF excimer laser ablation system coupled to an Agilent 7700x ICP-MS | Laboratory of Mineral Resources Research Center, Fuzhou University; Adelaide Microscopy, the University of Adelaide | EPMA point analysis: accelerating voltage 15 kV, beam current 20 nA, beam diameter ~5 μm; EPMA mapping: accelerating voltage 20 kV, working current 50 nA, dwell time ~10 ms; BSE imaging: accelerating voltage 20 kV, beam current 10 nA; LA-ICP-MS: energy density 3~3.5 J/cm2, spot sizes 29 to 51 μm, repetition rates 5 Hz (polished thin-section) and 10 Hz (polished blocks), ~30 s background acquisition, ~40 s sample data acquisition | STDGL3 (Danyushevsky et al. 2011) and GSD-1G (USGS) | 5.359983 | [19 empty] | 4016.678739 | [5 empty] | 5.548839 | [5 empty] | 556.393694 | [9 empty] | 28075.09 |  | 43.029702 |  |  |  | 0.199655 | [7 empty] | 485.729709 | [13 empty] | 597.024045 | [15 empty] | 0.879069 | [17 empty] | 0.028878 | [9 empty] | 145.138638 | [32 empty] | 2025 |  |  | CHN | Tibet
| Lawu |  | Magmatic hydrothermal | Skarn | Cu-Pb-Zn skarn | Cu, Pb, Zn | In, Sn | Cu, Pb, Zn, In, Sn |  |  | 2019-MOR-039-SPB (slC1)-7 | 2019-MOR-039-SPB (slC1)-7 | underground mine |  |  |  |  | ore material | drill core | underground mining tunnels and drill cores | mineral separate | [5 empty] | mineralisation |  |  |  | sphalerite, chalcopyrite, pyrrhotite, pyrite, arsenopyrite |  |  | Sn-poor Epithermal |  |  |  | galena, bismuthinite, marcasite, iron oxides, pyroxene, actinolite, quartz | thin sections and polished blocks examined using optical microscope, BSE detector, and EDS prior to analysis | EMPA, LA-ICPMS | JEOL JXA-8230 electron probe microanalyzer; RESOlution-LR 193 nm ArF excimer laser ablation system coupled to an Agilent 7700x ICP-MS | Laboratory of Mineral Resources Research Center, Fuzhou University; Adelaide Microscopy, the University of Adelaide | EPMA point analysis: accelerating voltage 15 kV, beam current 20 nA, beam diameter ~5 μm; EPMA mapping: accelerating voltage 20 kV, working current 50 nA, dwell time ~10 ms; BSE imaging: accelerating voltage 20 kV, beam current 10 nA; LA-ICP-MS: energy density 3~3.5 J/cm2, spot sizes 29 to 51 μm, repetition rates 5 Hz (polished thin-section) and 10 Hz (polished blocks), ~30 s background acquisition, ~40 s sample data acquisition | STDGL3 (Danyushevsky et al. 2011) and GSD-1G (USGS) | 6.532858 | [19 empty] | 3832.197162 | [5 empty] | 10.120466 | [5 empty] | 801.151455 | [9 empty] | 26120.26 |  | 36.464482 |  |  |  | 0.067664 | [7 empty] | 656.734714 | [13 empty] | 1052.189458 | [15 empty] | 0.804105 | [17 empty] | 0.505089 | [9 empty] | 239.282439 | [32 empty] | 2025 |  |  | CHN | Tibet
| Lawu |  | Magmatic hydrothermal | Skarn | Cu-Pb-Zn skarn | Cu, Pb, Zn | In, Sn | Cu, Pb, Zn, In, Sn |  |  | 2019-MOR-039-SPB (slC1)-8 | 2019-MOR-039-SPB (slC1)-8 | underground mine |  |  |  |  | ore material | drill core | underground mining tunnels and drill cores | mineral separate | [5 empty] | mineralisation |  |  |  | sphalerite, chalcopyrite, pyrrhotite, pyrite, arsenopyrite |  |  | Sn-poor Epithermal |  |  |  | galena, bismuthinite, marcasite, iron oxides, pyroxene, actinolite, quartz | thin sections and polished blocks examined using optical microscope, BSE detector, and EDS prior to analysis | EMPA, LA-ICPMS | JEOL JXA-8230 electron probe microanalyzer; RESOlution-LR 193 nm ArF excimer laser ablation system coupled to an Agilent 7700x ICP-MS | Laboratory of Mineral Resources Research Center, Fuzhou University; Adelaide Microscopy, the University of Adelaide | EPMA point analysis: accelerating voltage 15 kV, beam current 20 nA, beam diameter ~5 μm; EPMA mapping: accelerating voltage 20 kV, working current 50 nA, dwell time ~10 ms; BSE imaging: accelerating voltage 20 kV, beam current 10 nA; LA-ICP-MS: energy density 3~3.5 J/cm2, spot sizes 29 to 51 μm, repetition rates 5 Hz (polished thin-section) and 10 Hz (polished blocks), ~30 s background acquisition, ~40 s sample data acquisition | STDGL3 (Danyushevsky et al. 2011) and GSD-1G (USGS) | 5.048194 | [19 empty] | 4534.172008 | [5 empty] | 0.333331 | [5 empty] | 255.3479 | [9 empty] | 56941.15 |  | 32.204623 |  |  |  | 0.066919 | [7 empty] | 272.57039 | [13 empty] | 5477.625302 | [15 empty] | 0.014422 | [17 empty] | 0.013899 | [9 empty] | 5.000766 | [32 empty] | 2025 |  |  | CHN | Tibet
| Lawu |  | Magmatic hydrothermal | Skarn | Cu-Pb-Zn skarn | Cu, Pb, Zn | In, Sn | Cu, Pb, Zn, In, Sn |  |  | 2019-MOR-039-SPB (slC1)-9 | 2019-MOR-039-SPB (slC1)-9 | underground mine |  |  |  |  | ore material | drill core | underground mining tunnels and drill cores | mineral separate | [5 empty] | mineralisation |  |  |  | sphalerite, chalcopyrite, pyrrhotite, pyrite, arsenopyrite |  |  | Sn-poor Epithermal |  |  |  | galena, bismuthinite, marcasite, iron oxides, pyroxene, actinolite, quartz | thin sections and polished blocks examined using optical microscope, BSE detector, and EDS prior to analysis | EMPA, LA-ICPMS | JEOL JXA-8230 electron probe microanalyzer; RESOlution-LR 193 nm ArF excimer laser ablation system coupled to an Agilent 7700x ICP-MS | Laboratory of Mineral Resources Research Center, Fuzhou University; Adelaide Microscopy, the University of Adelaide | EPMA point analysis: accelerating voltage 15 kV, beam current 20 nA, beam diameter ~5 μm; EPMA mapping: accelerating voltage 20 kV, working current 50 nA, dwell time ~10 ms; BSE imaging: accelerating voltage 20 kV, beam current 10 nA; LA-ICP-MS: energy density 3~3.5 J/cm2, spot sizes 29 to 51 μm, repetition rates 5 Hz (polished thin-section) and 10 Hz (polished blocks), ~30 s background acquisition, ~40 s sample data acquisition | STDGL3 (Danyushevsky et al. 2011) and GSD-1G (USGS) | 4.5452 | [19 empty] | 4470.328758 | [5 empty] | 0.282051 | [5 empty] | 219.231175 | [9 empty] | 55366.52 |  | 32.097309 |  |  |  | 0.188188 | [7 empty] | 256.943786 | [13 empty] | 5254.891019 | [15 empty] | 0.019875 | [17 empty] | 0.013592 | [9 empty] | 4.468205 | [32 empty] | 2025 |  |  | CHN | Tibet
| Lawu |  | Magmatic hydrothermal | Skarn | Cu-Pb-Zn skarn | Cu, Pb, Zn | In, Sn | Cu, Pb, Zn, In, Sn |  |  | 2019-MOR-039-SPB (slC1)-10 | 2019-MOR-039-SPB (slC1)-10 | underground mine |  |  |  |  | ore material | drill core | underground mining tunnels and drill cores | mineral separate | [5 empty] | mineralisation |  |  |  | sphalerite, chalcopyrite, pyrrhotite, pyrite, arsenopyrite |  |  | Sn-poor Epithermal |  |  |  | galena, bismuthinite, marcasite, iron oxides, pyroxene, actinolite, quartz | thin sections and polished blocks examined using optical microscope, BSE detector, and EDS prior to analysis | EMPA, LA-ICPMS | JEOL JXA-8230 electron probe microanalyzer; RESOlution-LR 193 nm ArF excimer laser ablation system coupled to an Agilent 7700x ICP-MS | Laboratory of Mineral Resources Research Center, Fuzhou University; Adelaide Microscopy, the University of Adelaide | EPMA point analysis: accelerating voltage 15 kV, beam current 20 nA, beam diameter ~5 μm; EPMA mapping: accelerating voltage 20 kV, working current 50 nA, dwell time ~10 ms; BSE imaging: accelerating voltage 20 kV, beam current 10 nA; LA-ICP-MS: energy density 3~3.5 J/cm2, spot sizes 29 to 51 μm, repetition rates 5 Hz (polished thin-section) and 10 Hz (polished blocks), ~30 s background acquisition, ~40 s sample data acquisition | STDGL3 (Danyushevsky et al. 2011) and GSD-1G (USGS) | 5.036078 | [19 empty] | 4531.926416 | [5 empty] | 0.397607 | [5 empty] | 230.137829 | [9 empty] | 56404.04 |  | 38.238693 |  |  |  | 0.064482 | [7 empty] | 267.534595 | [13 empty] | 5603.255608 | [15 empty] | 0.006922 | [17 empty] | 0.011904 | [9 empty] | 4.3602 | [32 empty] | 2025 |  |  | CHN | Tibet
| Lawu |  | Magmatic hydrothermal | Skarn | Cu-Pb-Zn skarn | Cu, Pb, Zn | In, Sn | Cu, Pb, Zn, In, Sn |  |  | 2019-MOR-039-SPB (slC1)-11 | 2019-MOR-039-SPB (slC1)-11 | underground mine |  |  |  |  | ore material | drill core | underground mining tunnels and drill cores | mineral separate | [5 empty] | mineralisation |  |  |  | sphalerite, chalcopyrite, pyrrhotite, pyrite, arsenopyrite |  |  | Sn-poor Epithermal |  |  |  | galena, bismuthinite, marcasite, iron oxides, pyroxene, actinolite, quartz | thin sections and polished blocks examined using optical microscope, BSE detector, and EDS prior to analysis | EMPA, LA-ICPMS | JEOL JXA-8230 electron probe microanalyzer; RESOlution-LR 193 nm ArF excimer laser ablation system coupled to an Agilent 7700x ICP-MS | Laboratory of Mineral Resources Research Center, Fuzhou University; Adelaide Microscopy, the University of Adelaide | EPMA point analysis: accelerating voltage 15 kV, beam current 20 nA, beam diameter ~5 μm; EPMA mapping: accelerating voltage 20 kV, working current 50 nA, dwell time ~10 ms; BSE imaging: accelerating voltage 20 kV, beam current 10 nA; LA-ICP-MS: energy density 3~3.5 J/cm2, spot sizes 29 to 51 μm, repetition rates 5 Hz (polished thin-section) and 10 Hz (polished blocks), ~30 s background acquisition, ~40 s sample data acquisition | STDGL3 (Danyushevsky et al. 2011) and GSD-1G (USGS) | 4.430502 | [19 empty] | 4461.072722 | [5 empty] | 8.955756 | [5 empty] | 462.587737 | [9 empty] | 19701.69 |  | 71.303642 |  |  |  | 0.144618 | [7 empty] | 58.526606 | [13 empty] | 444.676979 | [15 empty] | 0.46208 | [17 empty] | 0.0545 | [9 empty] | 274.945731 | [32 empty] | 2025 |  |  | CHN | Tibet
| Lawu |  | Magmatic hydrothermal | Skarn | Cu-Pb-Zn skarn | Cu, Pb, Zn | In, Sn | Cu, Pb, Zn, In, Sn |  |  | 2019-MOR-039-SPB (slC1)-12 | 2019-MOR-039-SPB (slC1)-12 | underground mine |  |  |  |  | ore material | drill core | underground mining tunnels and drill cores | mineral separate | [5 empty] | mineralisation |  |  |  | sphalerite, chalcopyrite, pyrrhotite, pyrite, arsenopyrite |  |  | Sn-poor Epithermal |  |  |  | galena, bismuthinite, marcasite, iron oxides, pyroxene, actinolite, quartz | thin sections and polished blocks examined using optical microscope, BSE detector, and EDS prior to analysis | EMPA, LA-ICPMS | JEOL JXA-8230 electron probe microanalyzer; RESOlution-LR 193 nm ArF excimer laser ablation system coupled to an Agilent 7700x ICP-MS | Laboratory of Mineral Resources Research Center, Fuzhou University; Adelaide Microscopy, the University of Adelaide | EPMA point analysis: accelerating voltage 15 kV, beam current 20 nA, beam diameter ~5 μm; EPMA mapping: accelerating voltage 20 kV, working current 50 nA, dwell time ~10 ms; BSE imaging: accelerating voltage 20 kV, beam current 10 nA; LA-ICP-MS: energy density 3~3.5 J/cm2, spot sizes 29 to 51 μm, repetition rates 5 Hz (polished thin-section) and 10 Hz (polished blocks), ~30 s background acquisition, ~40 s sample data acquisition | STDGL3 (Danyushevsky et al. 2011) and GSD-1G (USGS) | 4.794696 | [19 empty] | 3724.972188 | [5 empty] | 9.343463 | [5 empty] | 275.110352 | [9 empty] | 24073.64 |  | 14.728579 |  |  |  | 0.069037 | [7 empty] | 121.667714 | [13 empty] | 1195.71767 | [15 empty] | 21.176935 | [17 empty] | 0.202394 | [9 empty] | 5.358888 | [32 empty] | 2025 |  |  | CHN | Tibet
| Lawu |  | Magmatic hydrothermal | Skarn | Cu-Pb-Zn skarn | Cu, Pb, Zn | In, Sn | Cu, Pb, Zn, In, Sn |  |  | Hanes (1962)-1 | Hanes (1962)-1 | underground mine |  |  |  |  | ore material | drill core | underground mining tunnels and drill cores | mineral separate | [5 empty] | mineralisation |  |  |  | sphalerite, chalcopyrite, pyrrhotite, pyrite, arsenopyrite |  |  | Sn-rich Epithermal |  |  |  | galena, bismuthinite, marcasite, iron oxides, pyroxene, actinolite, quartz | thin sections and polished blocks examined using optical microscope, BSE detector, and EDS prior to analysis | EMPA, LA-ICPMS | JEOL JXA-8230 electron probe microanalyzer; RESOlution-LR 193 nm ArF excimer laser ablation system coupled to an Agilent 7700x ICP-MS | Laboratory of Mineral Resources Research Center, Fuzhou University; Adelaide Microscopy, the University of Adelaide | EPMA point analysis: accelerating voltage 15 kV, beam current 20 nA, beam diameter ~5 μm; EPMA mapping: accelerating voltage 20 kV, working current 50 nA, dwell time ~10 ms; BSE imaging: accelerating voltage 20 kV, beam current 10 nA; LA-ICP-MS: energy density 3~3.5 J/cm2, spot sizes 29 to 51 μm, repetition rates 5 Hz (polished thin-section) and 10 Hz (polished blocks), ~30 s background acquisition, ~40 s sample data acquisition | STDGL3 (Danyushevsky et al. 2011) and GSD-1G (USGS) | 13.6 | [19 empty] | 4094 | [5 empty] | 3.1 | [5 empty] | 683 | [9 empty] | 109931 |  | 4.67 |  |  |  | 1.21 | [7 empty] | 38 | [13 empty] | 3468 | [15 empty] | 0.05 | [17 empty] | 0.05 | [9 empty] | 1.1 | [32 empty] | 2025 |  |  | CHN | Tibet
| Lawu |  | Magmatic hydrothermal | Skarn | Cu-Pb-Zn skarn | Cu, Pb, Zn | In, Sn | Cu, Pb, Zn, In, Sn |  |  | Hanes (1962)-2 | Hanes (1962)-2 | underground mine |  |  |  |  | ore material | drill core | underground mining tunnels and drill cores | mineral separate | [5 empty] | mineralisation |  |  |  | sphalerite, chalcopyrite, pyrrhotite, pyrite, arsenopyrite |  |  | Sn-rich Epithermal |  |  |  | galena, bismuthinite, marcasite, iron oxides, pyroxene, actinolite, quartz | thin sections and polished blocks examined using optical microscope, BSE detector, and EDS prior to analysis | EMPA, LA-ICPMS | JEOL JXA-8230 electron probe microanalyzer; RESOlution-LR 193 nm ArF excimer laser ablation system coupled to an Agilent 7700x ICP-MS | Laboratory of Mineral Resources Research Center, Fuzhou University; Adelaide Microscopy, the University of Adelaide | EPMA point analysis: accelerating voltage 15 kV, beam current 20 nA, beam diameter ~5 μm; EPMA mapping: accelerating voltage 20 kV, working current 50 nA, dwell time ~10 ms; BSE imaging: accelerating voltage 20 kV, beam current 10 nA; LA-ICP-MS: energy density 3~3.5 J/cm2, spot sizes 29 to 51 μm, repetition rates 5 Hz (polished thin-section) and 10 Hz (polished blocks), ~30 s background acquisition, ~40 s sample data acquisition | STDGL3 (Danyushevsky et al. 2011) and GSD-1G (USGS) | 9.61 | [19 empty] | 4338 | [5 empty] | 0.73 | [5 empty] | 168 | [9 empty] | 92516 |  | 1.4 |  |  |  | 1.14 | [7 empty] | 71.2 | [13 empty] | 4615 | [15 empty] | 1.61 | [17 empty] | 1.22 | [9 empty] | 22.7 | [32 empty] | 2025 |  |  | CHN | Tibet
| Lawu |  | Magmatic hydrothermal | Skarn | Cu-Pb-Zn skarn | Cu, Pb, Zn | In, Sn | Cu, Pb, Zn, In, Sn |  |  | Hanes (1962)-3 | Hanes (1962)-3 | underground mine |  |  |  |  | ore material | drill core | underground mining tunnels and drill cores | mineral separate | [5 empty] | mineralisation |  |  |  | sphalerite, chalcopyrite, pyrrhotite, pyrite, arsenopyrite |  |  | Sn-rich Epithermal |  |  |  | galena, bismuthinite, marcasite, iron oxides, pyroxene, actinolite, quartz | thin sections and polished blocks examined using optical microscope, BSE detector, and EDS prior to analysis | EMPA, LA-ICPMS | JEOL JXA-8230 electron probe microanalyzer; RESOlution-LR 193 nm ArF excimer laser ablation system coupled to an Agilent 7700x ICP-MS | Laboratory of Mineral Resources Research Center, Fuzhou University; Adelaide Microscopy, the University of Adelaide | EPMA point analysis: accelerating voltage 15 kV, beam current 20 nA, beam diameter ~5 μm; EPMA mapping: accelerating voltage 20 kV, working current 50 nA, dwell time ~10 ms; BSE imaging: accelerating voltage 20 kV, beam current 10 nA; LA-ICP-MS: energy density 3~3.5 J/cm2, spot sizes 29 to 51 μm, repetition rates 5 Hz (polished thin-section) and 10 Hz (polished blocks), ~30 s background acquisition, ~40 s sample data acquisition | STDGL3 (Danyushevsky et al. 2011) and GSD-1G (USGS) | 3.72 | [19 empty] | 3942 | [5 empty] | 7.82 | [5 empty] | 99 | [9 empty] | 83527 |  | 4.83 |  |  |  | 1.14 | [7 empty] | 86 | [13 empty] | 1747 | [15 empty] | 0.18 | [17 empty] | 0.05 | [9 empty] | 25.4 | [32 empty] | 2025 |  |  | CHN | Tibet
| Lawu |  | Magmatic hydrothermal | Skarn | Cu-Pb-Zn skarn | Cu, Pb, Zn | In, Sn | Cu, Pb, Zn, In, Sn |  |  | Hanes (1962)-4 | Hanes (1962)-4 | underground mine |  |  |  |  | ore material | drill core | underground mining tunnels and drill cores | mineral separate | [5 empty] | mineralisation |  |  |  | sphalerite, chalcopyrite, pyrrhotite, pyrite, arsenopyrite |  |  | Sn-rich Epithermal |  |  |  | galena, bismuthinite, marcasite, iron oxides, pyroxene, actinolite, quartz | thin sections and polished blocks examined using optical microscope, BSE detector, and EDS prior to analysis | EMPA, LA-ICPMS | JEOL JXA-8230 electron probe microanalyzer; RESOlution-LR 193 nm ArF excimer laser ablation system coupled to an Agilent 7700x ICP-MS | Laboratory of Mineral Resources Research Center, Fuzhou University; Adelaide Microscopy, the University of Adelaide | EPMA point analysis: accelerating voltage 15 kV, beam current 20 nA, beam diameter ~5 μm; EPMA mapping: accelerating voltage 20 kV, working current 50 nA, dwell time ~10 ms; BSE imaging: accelerating voltage 20 kV, beam current 10 nA; LA-ICP-MS: energy density 3~3.5 J/cm2, spot sizes 29 to 51 μm, repetition rates 5 Hz (polished thin-section) and 10 Hz (polished blocks), ~30 s background acquisition, ~40 s sample data acquisition | STDGL3 (Danyushevsky et al. 2011) and GSD-1G (USGS) | 38.8 | [19 empty] | 3756 | [5 empty] | 0.56 | [5 empty] | 2829 | [9 empty] | 108355 |  | 4.25 |  |  |  | 1.19 | [7 empty] | 43.4 | [13 empty] | 3615 | [15 empty] | 0.75 | [17 empty] | 0.65 | [9 empty] | 4 | [32 empty] | 2025 |  |  | CHN | Tibet
| Lawu |  | Magmatic hydrothermal | Skarn | Cu-Pb-Zn skarn | Cu, Pb, Zn | In, Sn | Cu, Pb, Zn, In, Sn |  |  | Hanes (1962)-5 | Hanes (1962)-5 | underground mine |  |  |  |  | ore material | drill core | underground mining tunnels and drill cores | mineral separate | [5 empty] | mineralisation |  |  |  | sphalerite, chalcopyrite, pyrrhotite, pyrite, arsenopyrite |  |  | Sn-rich Epithermal |  |  |  | galena, bismuthinite, marcasite, iron oxides, pyroxene, actinolite, quartz | thin sections and polished blocks examined using optical microscope, BSE detector, and EDS prior to analysis | EMPA, LA-ICPMS | JEOL JXA-8230 electron probe microanalyzer; RESOlution-LR 193 nm ArF excimer laser ablation system coupled to an Agilent 7700x ICP-MS | Laboratory of Mineral Resources Research Center, Fuzhou University; Adelaide Microscopy, the University of Adelaide | EPMA point analysis: accelerating voltage 15 kV, beam current 20 nA, beam diameter ~5 μm; EPMA mapping: accelerating voltage 20 kV, working current 50 nA, dwell time ~10 ms; BSE imaging: accelerating voltage 20 kV, beam current 10 nA; LA-ICP-MS: energy density 3~3.5 J/cm2, spot sizes 29 to 51 μm, repetition rates 5 Hz (polished thin-section) and 10 Hz (polished blocks), ~30 s background acquisition, ~40 s sample data acquisition | STDGL3 (Danyushevsky et al. 2011) and GSD-1G (USGS) | 12.3 | [19 empty] | 3910 | [5 empty] | 1.65 | [5 empty] | 335 | [9 empty] | 79417 |  | 3.04 |  |  |  | 1.41 | [7 empty] | 65.7 | [13 empty] | 5941 | [15 empty] | 38.8 | [17 empty] | 4.02 | [9 empty] | 29.2 | [32 empty] | 2025 |  |  | CHN | Tibet
| Lawu |  | Magmatic hydrothermal | Skarn | Cu-Pb-Zn skarn | Cu, Pb, Zn | In, Sn | Cu, Pb, Zn, In, Sn |  |  | Hanes (1962)-6 | Hanes (1962)-6 | underground mine |  |  |  |  | ore material | drill core | underground mining tunnels and drill cores | mineral separate | [5 empty] | mineralisation |  |  |  | sphalerite, chalcopyrite, pyrrhotite, pyrite, arsenopyrite |  |  | Sn-rich Epithermal |  |  |  | galena, bismuthinite, marcasite, iron oxides, pyroxene, actinolite, quartz | thin sections and polished blocks examined using optical microscope, BSE detector, and EDS prior to analysis | EMPA, LA-ICPMS | JEOL JXA-8230 electron probe microanalyzer; RESOlution-LR 193 nm ArF excimer laser ablation system coupled to an Agilent 7700x ICP-MS | Laboratory of Mineral Resources Research Center, Fuzhou University; Adelaide Microscopy, the University of Adelaide | EPMA point analysis: accelerating voltage 15 kV, beam current 20 nA, beam diameter ~5 μm; EPMA mapping: accelerating voltage 20 kV, working current 50 nA, dwell time ~10 ms; BSE imaging: accelerating voltage 20 kV, beam current 10 nA; LA-ICP-MS: energy density 3~3.5 J/cm2, spot sizes 29 to 51 μm, repetition rates 5 Hz (polished thin-section) and 10 Hz (polished blocks), ~30 s background acquisition, ~40 s sample data acquisition | STDGL3 (Danyushevsky et al. 2011) and GSD-1G (USGS) | 6.22 | [19 empty] | 3189 | [5 empty] | 7.43 | [5 empty] | 20 | [9 empty] | 50902 |  | 1.86 |  |  |  | 0.97 | [7 empty] | 17 | [13 empty] | 2192 | [15 empty] | 2.72 | [17 empty] | 1.84 | [9 empty] | 6.2 | [32 empty] | 2025 |  |  | CHN | Tibet
| Lawu |  | Magmatic hydrothermal | Skarn | Cu-Pb-Zn skarn | Cu, Pb, Zn | In, Sn | Cu, Pb, Zn, In, Sn |  |  | Hanes (1962)-7 | Hanes (1962)-7 | underground mine |  |  |  |  | ore material | drill core | underground mining tunnels and drill cores | mineral separate | [5 empty] | mineralisation |  |  |  | sphalerite, chalcopyrite, pyrrhotite, pyrite, arsenopyrite |  |  | Sn-rich Epithermal |  |  |  | galena, bismuthinite, marcasite, iron oxides, pyroxene, actinolite, quartz | thin sections and polished blocks examined using optical microscope, BSE detector, and EDS prior to analysis | EMPA, LA-ICPMS | JEOL JXA-8230 electron probe microanalyzer; RESOlution-LR 193 nm ArF excimer laser ablation system coupled to an Agilent 7700x ICP-MS | Laboratory of Mineral Resources Research Center, Fuzhou University; Adelaide Microscopy, the University of Adelaide | EPMA point analysis: accelerating voltage 15 kV, beam current 20 nA, beam diameter ~5 μm; EPMA mapping: accelerating voltage 20 kV, working current 50 nA, dwell time ~10 ms; BSE imaging: accelerating voltage 20 kV, beam current 10 nA; LA-ICP-MS: energy density 3~3.5 J/cm2, spot sizes 29 to 51 μm, repetition rates 5 Hz (polished thin-section) and 10 Hz (polished blocks), ~30 s background acquisition, ~40 s sample data acquisition | STDGL3 (Danyushevsky et al. 2011) and GSD-1G (USGS) | 6.75 | [19 empty] | 5223 | [5 empty] | 39 | [5 empty] | 1594 | [9 empty] | 108572 |  | 10.4 |  |  |  | 1.3 | [7 empty] | 23.4 | [13 empty] | 782 | [15 empty] | 11.7 | [17 empty] | 0.07 | [9 empty] | 319 | [32 empty] | 2025 |  |  | CHN | Tibet
| Lawu |  | Magmatic hydrothermal | Skarn | Cu-Pb-Zn skarn | Cu, Pb, Zn | In, Sn | Cu, Pb, Zn, In, Sn |  |  | Toyoha (In-1)-1 | Toyoha (In-1)-1 | underground mine |  |  |  |  | ore material | drill core | underground mining tunnels and drill cores | mineral separate | [5 empty] | mineralisation |  |  |  | sphalerite, chalcopyrite, pyrrhotite, pyrite, arsenopyrite |  |  | Sn-rich Epithermal |  |  |  | galena, bismuthinite, marcasite, iron oxides, pyroxene, actinolite, quartz | thin sections and polished blocks examined using optical microscope, BSE detector, and EDS prior to analysis | EMPA, LA-ICPMS | JEOL JXA-8230 electron probe microanalyzer; RESOlution-LR 193 nm ArF excimer laser ablation system coupled to an Agilent 7700x ICP-MS | Laboratory of Mineral Resources Research Center, Fuzhou University; Adelaide Microscopy, the University of Adelaide | EPMA point analysis: accelerating voltage 15 kV, beam current 20 nA, beam diameter ~5 μm; EPMA mapping: accelerating voltage 20 kV, working current 50 nA, dwell time ~10 ms; BSE imaging: accelerating voltage 20 kV, beam current 10 nA; LA-ICP-MS: energy density 3~3.5 J/cm2, spot sizes 29 to 51 μm, repetition rates 5 Hz (polished thin-section) and 10 Hz (polished blocks), ~30 s background acquisition, ~40 s sample data acquisition | STDGL3 (Danyushevsky et al. 2011) and GSD-1G (USGS) | 5959 | [19 empty] | 8501 | [5 empty] | 0.78 | [5 empty] | 32007 | [9 empty] | 34976 |  | 160 |  |  |  | 0.9 | [7 empty] | 18136 | [13 empty] | 74 | [15 empty] | 79.2 | [17 empty] | 12 | [9 empty] | 13408 | [32 empty] | 2025 |  |  | CHN | Tibet
| Lawu |  | Magmatic hydrothermal | Skarn | Cu-Pb-Zn skarn | Cu, Pb, Zn | In, Sn | Cu, Pb, Zn, In, Sn |  |  | Toyoha (In-1)-2 | Toyoha (In-1)-2 | underground mine |  |  |  |  | ore material | drill core | underground mining tunnels and drill cores | mineral separate | [5 empty] | mineralisation |  |  |  | sphalerite, chalcopyrite, pyrrhotite, pyrite, arsenopyrite |  |  | Sn-rich Epithermal |  |  |  | galena, bismuthinite, marcasite, iron oxides, pyroxene, actinolite, quartz | thin sections and polished blocks examined using optical microscope, BSE detector, and EDS prior to analysis | EMPA, LA-ICPMS | JEOL JXA-8230 electron probe microanalyzer; RESOlution-LR 193 nm ArF excimer laser ablation system coupled to an Agilent 7700x ICP-MS | Laboratory of Mineral Resources Research Center, Fuzhou University; Adelaide Microscopy, the University of Adelaide | EPMA point analysis: accelerating voltage 15 kV, beam current 20 nA, beam diameter ~5 μm; EPMA mapping: accelerating voltage 20 kV, working current 50 nA, dwell time ~10 ms; BSE imaging: accelerating voltage 20 kV, beam current 10 nA; LA-ICP-MS: energy density 3~3.5 J/cm2, spot sizes 29 to 51 μm, repetition rates 5 Hz (polished thin-section) and 10 Hz (polished blocks), ~30 s background acquisition, ~40 s sample data acquisition | STDGL3 (Danyushevsky et al. 2011) and GSD-1G (USGS) | 6065 | [19 empty] | 10472 | [5 empty] | 0.85 | [5 empty] | 30667 | [9 empty] | 30993 |  | 201 |  |  |  | 0.8 | [7 empty] | 25692 | [13 empty] | 75 | [15 empty] | 228 | [17 empty] | 22.2 | [9 empty] | 11962 | [32 empty] | 2025 |  |  | CHN | Tibet
| Lawu |  | Magmatic hydrothermal | Skarn | Cu-Pb-Zn skarn | Cu, Pb, Zn | In, Sn | Cu, Pb, Zn, In, Sn |  |  | Toyoha (In-1)-3 | Toyoha (In-1)-3 | underground mine |  |  |  |  | ore material | drill core | underground mining tunnels and drill cores | mineral separate | [5 empty] | mineralisation |  |  |  | sphalerite, chalcopyrite, pyrrhotite, pyrite, arsenopyrite |  |  | Sn-rich Epithermal |  |  |  | galena, bismuthinite, marcasite, iron oxides, pyroxene, actinolite, quartz | thin sections and polished blocks examined using optical microscope, BSE detector, and EDS prior to analysis | EMPA, LA-ICPMS | JEOL JXA-8230 electron probe microanalyzer; RESOlution-LR 193 nm ArF excimer laser ablation system coupled to an Agilent 7700x ICP-MS | Laboratory of Mineral Resources Research Center, Fuzhou University; Adelaide Microscopy, the University of Adelaide | EPMA point analysis: accelerating voltage 15 kV, beam current 20 nA, beam diameter ~5 μm; EPMA mapping: accelerating voltage 20 kV, working current 50 nA, dwell time ~10 ms; BSE imaging: accelerating voltage 20 kV, beam current 10 nA; LA-ICP-MS: energy density 3~3.5 J/cm2, spot sizes 29 to 51 μm, repetition rates 5 Hz (polished thin-section) and 10 Hz (polished blocks), ~30 s background acquisition, ~40 s sample data acquisition | STDGL3 (Danyushevsky et al. 2011) and GSD-1G (USGS) | 6640 | [19 empty] | 7899 | [5 empty] | 1.9 | [5 empty] | 27728 | [9 empty] | 35613 |  | 183 |  |  |  | 1 | [7 empty] | 14884 | [13 empty] | 80 | [15 empty] | 94.8 | [17 empty] | 11.6 | [9 empty] | 16557 | [32 empty] | 2025 |  |  | CHN | Tibet
| Lawu |  | Magmatic hydrothermal | Skarn | Cu-Pb-Zn skarn | Cu, Pb, Zn | In, Sn | Cu, Pb, Zn, In, Sn |  |  | Toyoha (In-1)-4 | Toyoha (In-1)-4 | underground mine |  |  |  |  | ore material | drill core | underground mining tunnels and drill cores | mineral separate | [5 empty] | mineralisation |  |  |  | sphalerite, chalcopyrite, pyrrhotite, pyrite, arsenopyrite |  |  | Sn-rich Epithermal |  |  |  | galena, bismuthinite, marcasite, iron oxides, pyroxene, actinolite, quartz | thin sections and polished blocks examined using optical microscope, BSE detector, and EDS prior to analysis | EMPA, LA-ICPMS | JEOL JXA-8230 electron probe microanalyzer; RESOlution-LR 193 nm ArF excimer laser ablation system coupled to an Agilent 7700x ICP-MS | Laboratory of Mineral Resources Research Center, Fuzhou University; Adelaide Microscopy, the University of Adelaide | EPMA point analysis: accelerating voltage 15 kV, beam current 20 nA, beam diameter ~5 μm; EPMA mapping: accelerating voltage 20 kV, working current 50 nA, dwell time ~10 ms; BSE imaging: accelerating voltage 20 kV, beam current 10 nA; LA-ICP-MS: energy density 3~3.5 J/cm2, spot sizes 29 to 51 μm, repetition rates 5 Hz (polished thin-section) and 10 Hz (polished blocks), ~30 s background acquisition, ~40 s sample data acquisition | STDGL3 (Danyushevsky et al. 2011) and GSD-1G (USGS) | 11313 | [19 empty] | 12141 | [5 empty] | 16.4 | [5 empty] | 34839 | [9 empty] | 60333 |  | 147 |  |  |  | 1.2 | [7 empty] | 2220 | [13 empty] | 158 | [15 empty] | 111 | [17 empty] | 10.7 | [9 empty] | 29962 | [32 empty] | 2025 |  |  | CHN | Tibet
| Lawu |  | Magmatic hydrothermal | Skarn | Cu-Pb-Zn skarn | Cu, Pb, Zn | In, Sn | Cu, Pb, Zn, In, Sn |  |  | Toyoha (In-1)-5 | Toyoha (In-1)-5 | underground mine |  |  |  |  | ore material | drill core | underground mining tunnels and drill cores | mineral separate | [5 empty] | mineralisation |  |  |  | sphalerite, chalcopyrite, pyrrhotite, pyrite, arsenopyrite |  |  | Sn-rich Epithermal |  |  |  | galena, bismuthinite, marcasite, iron oxides, pyroxene, actinolite, quartz | thin sections and polished blocks examined using optical microscope, BSE detector, and EDS prior to analysis | EMPA, LA-ICPMS | JEOL JXA-8230 electron probe microanalyzer; RESOlution-LR 193 nm ArF excimer laser ablation system coupled to an Agilent 7700x ICP-MS | Laboratory of Mineral Resources Research Center, Fuzhou University; Adelaide Microscopy, the University of Adelaide | EPMA point analysis: accelerating voltage 15 kV, beam current 20 nA, beam diameter ~5 μm; EPMA mapping: accelerating voltage 20 kV, working current 50 nA, dwell time ~10 ms; BSE imaging: accelerating voltage 20 kV, beam current 10 nA; LA-ICP-MS: energy density 3~3.5 J/cm2, spot sizes 29 to 51 μm, repetition rates 5 Hz (polished thin-section) and 10 Hz (polished blocks), ~30 s background acquisition, ~40 s sample data acquisition | STDGL3 (Danyushevsky et al. 2011) and GSD-1G (USGS) | 3664 | [19 empty] | 9033 | [5 empty] | 0.01 | [5 empty] | 37738 | [9 empty] | 50537 |  | 197 |  |  |  | 0.9 | [7 empty] | 61598 | [13 empty] | 72 | [15 empty] | 19.5 | [17 empty] | 7.8 | [9 empty] | 1402 | [32 empty] | 2025 |  |  | CHN | Tibet
| Lawu |  | Magmatic hydrothermal | Skarn | Cu-Pb-Zn skarn | Cu, Pb, Zn | In, Sn | Cu, Pb, Zn, In, Sn |  |  | Toyoha (In-1)-6 | Toyoha (In-1)-6 | underground mine |  |  |  |  | ore material | drill core | underground mining tunnels and drill cores | mineral separate | [5 empty] | mineralisation |  |  |  | sphalerite, chalcopyrite, pyrrhotite, pyrite, arsenopyrite |  |  | Sn-rich Epithermal |  |  |  | galena, bismuthinite, marcasite, iron oxides, pyroxene, actinolite, quartz | thin sections and polished blocks examined using optical microscope, BSE detector, and EDS prior to analysis | EMPA, LA-ICPMS | JEOL JXA-8230 electron probe microanalyzer; RESOlution-LR 193 nm ArF excimer laser ablation system coupled to an Agilent 7700x ICP-MS | Laboratory of Mineral Resources Research Center, Fuzhou University; Adelaide Microscopy, the University of Adelaide | EPMA point analysis: accelerating voltage 15 kV, beam current 20 nA, beam diameter ~5 μm; EPMA mapping: accelerating voltage 20 kV, working current 50 nA, dwell time ~10 ms; BSE imaging: accelerating voltage 20 kV, beam current 10 nA; LA-ICP-MS: energy density 3~3.5 J/cm2, spot sizes 29 to 51 μm, repetition rates 5 Hz (polished thin-section) and 10 Hz (polished blocks), ~30 s background acquisition, ~40 s sample data acquisition | STDGL3 (Danyushevsky et al. 2011) and GSD-1G (USGS) | 485 | [19 empty] | 2306 | [5 empty] | 35.5 | [5 empty] | 1941 | [9 empty] | 36510 |  | 85 |  |  |  | 2.4 | [7 empty] | 38 | [13 empty] | 296 | [15 empty] | 103 | [17 empty] | 92.9 | [9 empty] | 1406 | [32 empty] | 2025 |  |  | CHN | Tibet
| Lawu |  | Magmatic hydrothermal | Skarn | Cu-Pb-Zn skarn | Cu, Pb, Zn | In, Sn | Cu, Pb, Zn, In, Sn |  |  | Toyoha (In-1)-7 | Toyoha (In-1)-7 | underground mine |  |  |  |  | ore material | drill core | underground mining tunnels and drill cores | mineral separate | [5 empty] | mineralisation |  |  |  | sphalerite, chalcopyrite, pyrrhotite, pyrite, arsenopyrite |  |  | Sn-rich Epithermal |  |  |  | galena, bismuthinite, marcasite, iron oxides, pyroxene, actinolite, quartz | thin sections and polished blocks examined using optical microscope, BSE detector, and EDS prior to analysis | EMPA, LA-ICPMS | JEOL JXA-8230 electron probe microanalyzer; RESOlution-LR 193 nm ArF excimer laser ablation system coupled to an Agilent 7700x ICP-MS | Laboratory of Mineral Resources Research Center, Fuzhou University; Adelaide Microscopy, the University of Adelaide | EPMA point analysis: accelerating voltage 15 kV, beam current 20 nA, beam diameter ~5 μm; EPMA mapping: accelerating voltage 20 kV, working current 50 nA, dwell time ~10 ms; BSE imaging: accelerating voltage 20 kV, beam current 10 nA; LA-ICP-MS: energy density 3~3.5 J/cm2, spot sizes 29 to 51 μm, repetition rates 5 Hz (polished thin-section) and 10 Hz (polished blocks), ~30 s background acquisition, ~40 s sample data acquisition | STDGL3 (Danyushevsky et al. 2011) and GSD-1G (USGS) | 844 | [19 empty] | 9631 | [5 empty] | 0.3 | [5 empty] | 2366 | [9 empty] | 57889 |  | 500 |  |  |  | 3.8 | [7 empty] | 408 | [13 empty] | 183 | [15 empty] | 158 | [17 empty] | 131 | [9 empty] | 2505 | [32 empty] | 2025 |  |  | CHN | Tibet
| Lawu |  | Magmatic hydrothermal | Skarn | Cu-Pb-Zn skarn | Cu, Pb, Zn | In, Sn | Cu, Pb, Zn, In, Sn |  |  | Toyoha (In-1)-8 | Toyoha (In-1)-8 | underground mine |  |  |  |  | ore material | drill core | underground mining tunnels and drill cores | mineral separate | [5 empty] | mineralisation |  |  |  | sphalerite, chalcopyrite, pyrrhotite, pyrite, arsenopyrite |  |  | Sn-rich Epithermal |  |  |  | galena, bismuthinite, marcasite, iron oxides, pyroxene, actinolite, quartz | thin sections and polished blocks examined using optical microscope, BSE detector, and EDS prior to analysis | EMPA, LA-ICPMS | JEOL JXA-8230 electron probe microanalyzer; RESOlution-LR 193 nm ArF excimer laser ablation system coupled to an Agilent 7700x ICP-MS | Laboratory of Mineral Resources Research Center, Fuzhou University; Adelaide Microscopy, the University of Adelaide | EPMA point analysis: accelerating voltage 15 kV, beam current 20 nA, beam diameter ~5 μm; EPMA mapping: accelerating voltage 20 kV, working current 50 nA, dwell time ~10 ms; BSE imaging: accelerating voltage 20 kV, beam current 10 nA; LA-ICP-MS: energy density 3~3.5 J/cm2, spot sizes 29 to 51 μm, repetition rates 5 Hz (polished thin-section) and 10 Hz (polished blocks), ~30 s background acquisition, ~40 s sample data acquisition | STDGL3 (Danyushevsky et al. 2011) and GSD-1G (USGS) | 763 | [19 empty] | 13081 | [5 empty] | 1.04 | [5 empty] | 2798 | [9 empty] | 57067 |  | 601 |  |  |  | 3.7 | [7 empty] | 1082 | [13 empty] | 180 | [15 empty] | 237 | [17 empty] | 104 | [9 empty] | 2319 | [32 empty] | 2025 |  |  | CHN | Tibet
| Lawu |  | Magmatic hydrothermal | Skarn | Cu-Pb-Zn skarn | Cu, Pb, Zn | In, Sn | Cu, Pb, Zn, In, Sn |  |  | Toyoha (In-1)-9 | Toyoha (In-1)-9 | underground mine |  |  |  |  | ore material | drill core | underground mining tunnels and drill cores | mineral separate | [5 empty] | mineralisation |  |  |  | sphalerite, chalcopyrite, pyrrhotite, pyrite, arsenopyrite |  |  | Sn-rich Epithermal |  |  |  | galena, bismuthinite, marcasite, iron oxides, pyroxene, actinolite, quartz | thin sections and polished blocks examined using optical microscope, BSE detector, and EDS prior to analysis | EMPA, LA-ICPMS | JEOL JXA-8230 electron probe microanalyzer; RESOlution-LR 193 nm ArF excimer laser ablation system coupled to an Agilent 7700x ICP-MS | Laboratory of Mineral Resources Research Center, Fuzhou University; Adelaide Microscopy, the University of Adelaide | EPMA point analysis: accelerating voltage 15 kV, beam current 20 nA, beam diameter ~5 μm; EPMA mapping: accelerating voltage 20 kV, working current 50 nA, dwell time ~10 ms; BSE imaging: accelerating voltage 20 kV, beam current 10 nA; LA-ICP-MS: energy density 3~3.5 J/cm2, spot sizes 29 to 51 μm, repetition rates 5 Hz (polished thin-section) and 10 Hz (polished blocks), ~30 s background acquisition, ~40 s sample data acquisition | STDGL3 (Danyushevsky et al. 2011) and GSD-1G (USGS) | 2931 | [19 empty] | 8212 | [5 empty] | 1.03 | [5 empty] | 39245 | [9 empty] | 45751 |  | 211 |  |  |  | 0.9 | [7 empty] | 61139 | [13 empty] | 70 | [15 empty] | 16.9 | [17 empty] | 1.6 | [9 empty] | 2488 | [32 empty] | 2025 |  |  | CHN | Tibet
| Lawu |  | Magmatic hydrothermal | Skarn | Cu-Pb-Zn skarn | Cu, Pb, Zn | In, Sn | Cu, Pb, Zn, In, Sn |  |  | Toyoha (In-1)-10 | Toyoha (In-1)-10 | underground mine |  |  |  |  | ore material | drill core | underground mining tunnels and drill cores | mineral separate | [5 empty] | mineralisation |  |  |  | sphalerite, chalcopyrite, pyrrhotite, pyrite, arsenopyrite |  |  | Sn-rich Epithermal |  |  |  | galena, bismuthinite, marcasite, iron oxides, pyroxene, actinolite, quartz | thin sections and polished blocks examined using optical microscope, BSE detector, and EDS prior to analysis | EMPA, LA-ICPMS | JEOL JXA-8230 electron probe microanalyzer; RESOlution-LR 193 nm ArF excimer laser ablation system coupled to an Agilent 7700x ICP-MS | Laboratory of Mineral Resources Research Center, Fuzhou University; Adelaide Microscopy, the University of Adelaide | EPMA point analysis: accelerating voltage 15 kV, beam current 20 nA, beam diameter ~5 μm; EPMA mapping: accelerating voltage 20 kV, working current 50 nA, dwell time ~10 ms; BSE imaging: accelerating voltage 20 kV, beam current 10 nA; LA-ICP-MS: energy density 3~3.5 J/cm2, spot sizes 29 to 51 μm, repetition rates 5 Hz (polished thin-section) and 10 Hz (polished blocks), ~30 s background acquisition, ~40 s sample data acquisition | STDGL3 (Danyushevsky et al. 2011) and GSD-1G (USGS) | 2783 | [19 empty] | 8356 | [5 empty] | 0.92 | [5 empty] | 34724 | [9 empty] | 41854 |  | 188 |  |  |  | 0.8 | [7 empty] | 55862 | [13 empty] | 66 | [15 empty] | 57 | [17 empty] | 2.9 | [9 empty] | 2222 | [32 empty] | 2025 |  |  | CHN | Tibet
| Lawu |  | Magmatic hydrothermal | Skarn | Cu-Pb-Zn skarn | Cu, Pb, Zn | In, Sn | Cu, Pb, Zn, In, Sn |  |  | Toyoha (In-1)-11 | Toyoha (In-1)-11 | underground mine |  |  |  |  | ore material | drill core | underground mining tunnels and drill cores | mineral separate | [5 empty] | mineralisation |  |  |  | sphalerite, chalcopyrite, pyrrhotite, pyrite, arsenopyrite |  |  | Sn-rich Epithermal |  |  |  | galena, bismuthinite, marcasite, iron oxides, pyroxene, actinolite, quartz | thin sections and polished blocks examined using optical microscope, BSE detector, and EDS prior to analysis | EMPA, LA-ICPMS | JEOL JXA-8230 electron probe microanalyzer; RESOlution-LR 193 nm ArF excimer laser ablation system coupled to an Agilent 7700x ICP-MS | Laboratory of Mineral Resources Research Center, Fuzhou University; Adelaide Microscopy, the University of Adelaide | EPMA point analysis: accelerating voltage 15 kV, beam current 20 nA, beam diameter ~5 μm; EPMA mapping: accelerating voltage 20 kV, working current 50 nA, dwell time ~10 ms; BSE imaging: accelerating voltage 20 kV, beam current 10 nA; LA-ICP-MS: energy density 3~3.5 J/cm2, spot sizes 29 to 51 μm, repetition rates 5 Hz (polished thin-section) and 10 Hz (polished blocks), ~30 s background acquisition, ~40 s sample data acquisition | STDGL3 (Danyushevsky et al. 2011) and GSD-1G (USGS) | 5061 | [19 empty] | 8063 | [5 empty] | 0.61 | [5 empty] | 12436 | [9 empty] | 54722 |  | 61 |  |  |  | 1.1 | [7 empty] | 15917 | [13 empty] | 114 | [15 empty] | 5240 | [17 empty] | 143 | [9 empty] | 1876 | [32 empty] | 2025 |  |  | CHN | Tibet
| Lawu |  | Magmatic hydrothermal | Skarn | Cu-Pb-Zn skarn | Cu, Pb, Zn | In, Sn | Cu, Pb, Zn, In, Sn |  |  | Toyoha (In-1)-12 | Toyoha (In-1)-12 | underground mine |  |  |  |  | ore material | drill core | underground mining tunnels and drill cores | mineral separate | [5 empty] | mineralisation |  |  |  | sphalerite, chalcopyrite, pyrrhotite, pyrite, arsenopyrite |  |  | Sn-rich Epithermal |  |  |  | galena, bismuthinite, marcasite, iron oxides, pyroxene, actinolite, quartz | thin sections and polished blocks examined using optical microscope, BSE detector, and EDS prior to analysis | EMPA, LA-ICPMS | JEOL JXA-8230 electron probe microanalyzer; RESOlution-LR 193 nm ArF excimer laser ablation system coupled to an Agilent 7700x ICP-MS | Laboratory of Mineral Resources Research Center, Fuzhou University; Adelaide Microscopy, the University of Adelaide | EPMA point analysis: accelerating voltage 15 kV, beam current 20 nA, beam diameter ~5 μm; EPMA mapping: accelerating voltage 20 kV, working current 50 nA, dwell time ~10 ms; BSE imaging: accelerating voltage 20 kV, beam current 10 nA; LA-ICP-MS: energy density 3~3.5 J/cm2, spot sizes 29 to 51 μm, repetition rates 5 Hz (polished thin-section) and 10 Hz (polished blocks), ~30 s background acquisition, ~40 s sample data acquisition | STDGL3 (Danyushevsky et al. 2011) and GSD-1G (USGS) | 758 | [19 empty] | 6970 | [5 empty] | 0.08 | [5 empty] | 7616 | [9 empty] | 37683 |  | 153 |  |  |  | 0.9 | [7 empty] | 9656 | [13 empty] | 53 | [15 empty] | 13.9 | [17 empty] | 5.3 | [9 empty] | 1747 | [32 empty] | 2025 |  |  | CHN | Tibet
| Lawu |  | Magmatic hydrothermal | Skarn | Cu-Pb-Zn skarn | Cu, Pb, Zn | In, Sn | Cu, Pb, Zn, In, Sn |  |  | Toyoha (In-1)-13 | Toyoha (In-1)-13 | underground mine |  |  |  |  | ore material | drill core | underground mining tunnels and drill cores | mineral separate | [5 empty] | mineralisation |  |  |  | sphalerite, chalcopyrite, pyrrhotite, pyrite, arsenopyrite |  |  | Sn-rich Epithermal |  |  |  | galena, bismuthinite, marcasite, iron oxides, pyroxene, actinolite, quartz | thin sections and polished blocks examined using optical microscope, BSE detector, and EDS prior to analysis | EMPA, LA-ICPMS | JEOL JXA-8230 electron probe microanalyzer; RESOlution-LR 193 nm ArF excimer laser ablation system coupled to an Agilent 7700x ICP-MS | Laboratory of Mineral Resources Research Center, Fuzhou University; Adelaide Microscopy, the University of Adelaide | EPMA point analysis: accelerating voltage 15 kV, beam current 20 nA, beam diameter ~5 μm; EPMA mapping: accelerating voltage 20 kV, working current 50 nA, dwell time ~10 ms; BSE imaging: accelerating voltage 20 kV, beam current 10 nA; LA-ICP-MS: energy density 3~3.5 J/cm2, spot sizes 29 to 51 μm, repetition rates 5 Hz (polished thin-section) and 10 Hz (polished blocks), ~30 s background acquisition, ~40 s sample data acquisition | STDGL3 (Danyushevsky et al. 2011) and GSD-1G (USGS) | 3904 | [19 empty] | 9082 | [5 empty] | 117 | [5 empty] | 41504 | [9 empty] | 128588 |  | 191 |  |  |  | 1.2 | [7 empty] | 67341 | [13 empty] | 82 | [15 empty] | 289 | [17 empty] | 46.3 | [9 empty] | 2400 | [32 empty] | 2025 |  |  | CHN | Tibet
| Lawu |  | Magmatic hydrothermal | Skarn | Cu-Pb-Zn skarn | Cu, Pb, Zn | In, Sn | Cu, Pb, Zn, In, Sn |  |  | Toyoha (In-1)-14 | Toyoha (In-1)-14 | underground mine |  |  |  |  | ore material | drill core | underground mining tunnels and drill cores | mineral separate | [5 empty] | mineralisation |  |  |  | sphalerite, chalcopyrite, pyrrhotite, pyrite, arsenopyrite |  |  | Sn-rich Epithermal |  |  |  | galena, bismuthinite, marcasite, iron oxides, pyroxene, actinolite, quartz | thin sections and polished blocks examined using optical microscope, BSE detector, and EDS prior to analysis | EMPA, LA-ICPMS | JEOL JXA-8230 electron probe microanalyzer; RESOlution-LR 193 nm ArF excimer laser ablation system coupled to an Agilent 7700x ICP-MS | Laboratory of Mineral Resources Research Center, Fuzhou University; Adelaide Microscopy, the University of Adelaide | EPMA point analysis: accelerating voltage 15 kV, beam current 20 nA, beam diameter ~5 μm; EPMA mapping: accelerating voltage 20 kV, working current 50 nA, dwell time ~10 ms; BSE imaging: accelerating voltage 20 kV, beam current 10 nA; LA-ICP-MS: energy density 3~3.5 J/cm2, spot sizes 29 to 51 μm, repetition rates 5 Hz (polished thin-section) and 10 Hz (polished blocks), ~30 s background acquisition, ~40 s sample data acquisition | STDGL3 (Danyushevsky et al. 2011) and GSD-1G (USGS) | 3560 | [19 empty] | 8815 | [5 empty] | 0.035 | [5 empty] | 38712 | [9 empty] | 50322 |  | 249 |  |  |  | 0.9 | [7 empty] | 64818 | [13 empty] | 76 | [15 empty] | 142 | [17 empty] | 4.5 | [9 empty] | 1939 | [32 empty] | 2025 |  |  | CHN | Tibet
| Lawu |  | Magmatic hydrothermal | Skarn | Cu-Pb-Zn skarn | Cu, Pb, Zn | In, Sn | Cu, Pb, Zn, In, Sn |  |  | Toyoha (In-1)-15 | Toyoha (In-1)-15 | underground mine |  |  |  |  | ore material | drill core | underground mining tunnels and drill cores | mineral separate | [5 empty] | mineralisation |  |  |  | sphalerite, chalcopyrite, pyrrhotite, pyrite, arsenopyrite |  |  | Sn-rich Epithermal |  |  |  | galena, bismuthinite, marcasite, iron oxides, pyroxene, actinolite, quartz | thin sections and polished blocks examined using optical microscope, BSE detector, and EDS prior to analysis | EMPA, LA-ICPMS | JEOL JXA-8230 electron probe microanalyzer; RESOlution-LR 193 nm ArF excimer laser ablation system coupled to an Agilent 7700x ICP-MS | Laboratory of Mineral Resources Research Center, Fuzhou University; Adelaide Microscopy, the University of Adelaide | EPMA point analysis: accelerating voltage 15 kV, beam current 20 nA, beam diameter ~5 μm; EPMA mapping: accelerating voltage 20 kV, working current 50 nA, dwell time ~10 ms; BSE imaging: accelerating voltage 20 kV, beam current 10 nA; LA-ICP-MS: energy density 3~3.5 J/cm2, spot sizes 29 to 51 μm, repetition rates 5 Hz (polished thin-section) and 10 Hz (polished blocks), ~30 s background acquisition, ~40 s sample data acquisition | STDGL3 (Danyushevsky et al. 2011) and GSD-1G (USGS) | 3177 | [19 empty] | 9572 | [5 empty] | 0.81 | [5 empty] | 40031 | [9 empty] | 38818 |  | 204 |  |  |  | 0.9 | [7 empty] | 64347 | [13 empty] | 65 | [15 empty] | 124 | [17 empty] | 5.9 | [9 empty] | 3630 | [32 empty] | 2025 |  |  | CHN | Tibet
| Lawu |  | Magmatic hydrothermal | Skarn | Cu-Pb-Zn skarn | Cu, Pb, Zn | In, Sn | Cu, Pb, Zn, In, Sn |  |  | Toyoha (In-1)-16 | Toyoha (In-1)-16 | underground mine |  |  |  |  | ore material | drill core | underground mining tunnels and drill cores | mineral separate | [5 empty] | mineralisation |  |  |  | sphalerite, chalcopyrite, pyrrhotite, pyrite, arsenopyrite |  |  | Sn-rich Epithermal |  |  |  | galena, bismuthinite, marcasite, iron oxides, pyroxene, actinolite, quartz | thin sections and polished blocks examined using optical microscope, BSE detector, and EDS prior to analysis | EMPA, LA-ICPMS | JEOL JXA-8230 electron probe microanalyzer; RESOlution-LR 193 nm ArF excimer laser ablation system coupled to an Agilent 7700x ICP-MS | Laboratory of Mineral Resources Research Center, Fuzhou University; Adelaide Microscopy, the University of Adelaide | EPMA point analysis: accelerating voltage 15 kV, beam current 20 nA, beam diameter ~5 μm; EPMA mapping: accelerating voltage 20 kV, working current 50 nA, dwell time ~10 ms; BSE imaging: accelerating voltage 20 kV, beam current 10 nA; LA-ICP-MS: energy density 3~3.5 J/cm2, spot sizes 29 to 51 μm, repetition rates 5 Hz (polished thin-section) and 10 Hz (polished blocks), ~30 s background acquisition, ~40 s sample data acquisition | STDGL3 (Danyushevsky et al. 2011) and GSD-1G (USGS) | 1696 | [19 empty] | 8423 | [5 empty] | 0.05 | [5 empty] | 21641 | [9 empty] | 42276 |  | 223 |  |  |  | 0.9 | [7 empty] | 36160 | [13 empty] | 69 | [15 empty] | 76.6 | [17 empty] | 3.6 | [9 empty] | 1526 | [32 empty] | 2025 |  |  | CHN | Tibet
| Lawu |  | Magmatic hydrothermal | Skarn | Cu-Pb-Zn skarn | Cu, Pb, Zn | In, Sn | Cu, Pb, Zn, In, Sn |  |  | Toyoha (In-1)-17 | Toyoha (In-1)-17 | underground mine |  |  |  |  | ore material | drill core | underground mining tunnels and drill cores | mineral separate | [5 empty] | mineralisation |  |  |  | sphalerite, chalcopyrite, pyrrhotite, pyrite, arsenopyrite |  |  | Sn-rich Epithermal |  |  |  | galena, bismuthinite, marcasite, iron oxides, pyroxene, actinolite, quartz | thin sections and polished blocks examined using optical microscope, BSE detector, and EDS prior to analysis | EMPA, LA-ICPMS | JEOL JXA-8230 electron probe microanalyzer; RESOlution-LR 193 nm ArF excimer laser ablation system coupled to an Agilent 7700x ICP-MS | Laboratory of Mineral Resources Research Center, Fuzhou University; Adelaide Microscopy, the University of Adelaide | EPMA point analysis: accelerating voltage 15 kV, beam current 20 nA, beam diameter ~5 μm; EPMA mapping: accelerating voltage 20 kV, working current 50 nA, dwell time ~10 ms; BSE imaging: accelerating voltage 20 kV, beam current 10 nA; LA-ICP-MS: energy density 3~3.5 J/cm2, spot sizes 29 to 51 μm, repetition rates 5 Hz (polished thin-section) and 10 Hz (polished blocks), ~30 s background acquisition, ~40 s sample data acquisition | STDGL3 (Danyushevsky et al. 2011) and GSD-1G (USGS) | 31901 | [19 empty] | 10858 | [5 empty] | 11 | [5 empty] | 22613 | [9 empty] | 55131 |  | 123 |  |  |  | 1.2 | [7 empty] | 3580 | [13 empty] | 203 | [15 empty] | 1713 | [17 empty] | 34.7 | [9 empty] | 31013 | [32 empty] | 2025 |  |  | CHN | Tibet
| Lawu |  | Magmatic hydrothermal | Skarn | Cu-Pb-Zn skarn | Cu, Pb, Zn | In, Sn | Cu, Pb, Zn, In, Sn |  |  | Toyoha (In-1)-18 | Toyoha (In-1)-18 | underground mine |  |  |  |  | ore material | drill core | underground mining tunnels and drill cores | mineral separate | [5 empty] | mineralisation |  |  |  | sphalerite, chalcopyrite, pyrrhotite, pyrite, arsenopyrite |  |  | Sn-rich Epithermal |  |  |  | galena, bismuthinite, marcasite, iron oxides, pyroxene, actinolite, quartz | thin sections and polished blocks examined using optical microscope, BSE detector, and EDS prior to analysis | EMPA, LA-ICPMS | JEOL JXA-8230 electron probe microanalyzer; RESOlution-LR 193 nm ArF excimer laser ablation system coupled to an Agilent 7700x ICP-MS | Laboratory of Mineral Resources Research Center, Fuzhou University; Adelaide Microscopy, the University of Adelaide | EPMA point analysis: accelerating voltage 15 kV, beam current 20 nA, beam diameter ~5 μm; EPMA mapping: accelerating voltage 20 kV, working current 50 nA, dwell time ~10 ms; BSE imaging: accelerating voltage 20 kV, beam current 10 nA; LA-ICP-MS: energy density 3~3.5 J/cm2, spot sizes 29 to 51 μm, repetition rates 5 Hz (polished thin-section) and 10 Hz (polished blocks), ~30 s background acquisition, ~40 s sample data acquisition | STDGL3 (Danyushevsky et al. 2011) and GSD-1G (USGS) | 22748 | [19 empty] | 12640 | [5 empty] | 13.3 | [5 empty] | 31134 | [9 empty] | 58088 |  | 168 |  |  |  | 1.2 | [7 empty] | 3227 | [13 empty] | 144 | [15 empty] | 197 | [17 empty] | 26.1 | [9 empty] | 33917 | [32 empty] | 2025 |  |  | CHN | Tibet
| Lawu |  | Magmatic hydrothermal | Skarn | Cu-Pb-Zn skarn | Cu, Pb, Zn | In, Sn | Cu, Pb, Zn, In, Sn |  |  | Toyoha (In-2)-1 | Toyoha (In-2)-1 | underground mine |  |  |  |  | ore material | drill core | underground mining tunnels and drill cores | mineral separate | [5 empty] | mineralisation |  |  |  | sphalerite, chalcopyrite, pyrrhotite, pyrite, arsenopyrite |  |  | Sn-rich Epithermal |  |  |  | galena, bismuthinite, marcasite, iron oxides, pyroxene, actinolite, quartz | thin sections and polished blocks examined using optical microscope, BSE detector, and EDS prior to analysis | EMPA, LA-ICPMS | JEOL JXA-8230 electron probe microanalyzer; RESOlution-LR 193 nm ArF excimer laser ablation system coupled to an Agilent 7700x ICP-MS | Laboratory of Mineral Resources Research Center, Fuzhou University; Adelaide Microscopy, the University of Adelaide | EPMA point analysis: accelerating voltage 15 kV, beam current 20 nA, beam diameter ~5 μm; EPMA mapping: accelerating voltage 20 kV, working current 50 nA, dwell time ~10 ms; BSE imaging: accelerating voltage 20 kV, beam current 10 nA; LA-ICP-MS: energy density 3~3.5 J/cm2, spot sizes 29 to 51 μm, repetition rates 5 Hz (polished thin-section) and 10 Hz (polished blocks), ~30 s background acquisition, ~40 s sample data acquisition | STDGL3 (Danyushevsky et al. 2011) and GSD-1G (USGS) | 635 | [19 empty] | 1514 | [5 empty] | 11.2 | [5 empty] | 1259 | [9 empty] | 22893 |  | 110 |  |  |  | 10.4 | [7 empty] | 236 | [13 empty] | 85 | [15 empty] | 6333 | [17 empty] | 468 | [9 empty] | 1095 | [32 empty] | 2025 |  |  | CHN | Tibet
| Lawu |  | Magmatic hydrothermal | Skarn | Cu-Pb-Zn skarn | Cu, Pb, Zn | In, Sn | Cu, Pb, Zn, In, Sn |  |  | Toyoha (In-2)-2 | Toyoha (In-2)-2 | underground mine |  |  |  |  | ore material | drill core | underground mining tunnels and drill cores | mineral separate | [5 empty] | mineralisation |  |  |  | sphalerite, chalcopyrite, pyrrhotite, pyrite, arsenopyrite |  |  | Sn-rich Epithermal |  |  |  | galena, bismuthinite, marcasite, iron oxides, pyroxene, actinolite, quartz | thin sections and polished blocks examined using optical microscope, BSE detector, and EDS prior to analysis | EMPA, LA-ICPMS | JEOL JXA-8230 electron probe microanalyzer; RESOlution-LR 193 nm ArF excimer laser ablation system coupled to an Agilent 7700x ICP-MS | Laboratory of Mineral Resources Research Center, Fuzhou University; Adelaide Microscopy, the University of Adelaide | EPMA point analysis: accelerating voltage 15 kV, beam current 20 nA, beam diameter ~5 μm; EPMA mapping: accelerating voltage 20 kV, working current 50 nA, dwell time ~10 ms; BSE imaging: accelerating voltage 20 kV, beam current 10 nA; LA-ICP-MS: energy density 3~3.5 J/cm2, spot sizes 29 to 51 μm, repetition rates 5 Hz (polished thin-section) and 10 Hz (polished blocks), ~30 s background acquisition, ~40 s sample data acquisition | STDGL3 (Danyushevsky et al. 2011) and GSD-1G (USGS) | 518 | [19 empty] | 1902 | [5 empty] | 123.5 | [5 empty] | 1176 | [9 empty] | 98644 |  | 75.7 |  |  |  | 3.9 | [7 empty] | 495 | [13 empty] | 546 | [15 empty] | 2295 | [17 empty] | 2177 | [9 empty] | 786 | [32 empty] | 2025 |  |  | CHN | Tibet
| Lawu |  | Magmatic hydrothermal | Skarn | Cu-Pb-Zn skarn | Cu, Pb, Zn | In, Sn | Cu, Pb, Zn, In, Sn |  |  | Toyoha (In-2)-3 | Toyoha (In-2)-3 | underground mine |  |  |  |  | ore material | drill core | underground mining tunnels and drill cores | mineral separate | [5 empty] | mineralisation |  |  |  | sphalerite, chalcopyrite, pyrrhotite, pyrite, arsenopyrite |  |  | Sn-rich Epithermal |  |  |  | galena, bismuthinite, marcasite, iron oxides, pyroxene, actinolite, quartz | thin sections and polished blocks examined using optical microscope, BSE detector, and EDS prior to analysis | EMPA, LA-ICPMS | JEOL JXA-8230 electron probe microanalyzer; RESOlution-LR 193 nm ArF excimer laser ablation system coupled to an Agilent 7700x ICP-MS | Laboratory of Mineral Resources Research Center, Fuzhou University; Adelaide Microscopy, the University of Adelaide | EPMA point analysis: accelerating voltage 15 kV, beam current 20 nA, beam diameter ~5 μm; EPMA mapping: accelerating voltage 20 kV, working current 50 nA, dwell time ~10 ms; BSE imaging: accelerating voltage 20 kV, beam current 10 nA; LA-ICP-MS: energy density 3~3.5 J/cm2, spot sizes 29 to 51 μm, repetition rates 5 Hz (polished thin-section) and 10 Hz (polished blocks), ~30 s background acquisition, ~40 s sample data acquisition | STDGL3 (Danyushevsky et al. 2011) and GSD-1G (USGS) | 344 | [19 empty] | 1401 | [5 empty] | 11.3 | [5 empty] | 703 | [9 empty] | 40795 |  | 68.2 |  |  |  | 1.5 | [7 empty] | 297 | [13 empty] | 117 | [15 empty] | 1802 | [17 empty] | 377 | [9 empty] | 794 | [32 empty] | 2025 |  |  | CHN | Tibet
| Lawu |  | Magmatic hydrothermal | Skarn | Cu-Pb-Zn skarn | Cu, Pb, Zn | In, Sn | Cu, Pb, Zn, In, Sn |  |  | Toyoha (In-2)-4 | Toyoha (In-2)-4 | underground mine |  |  |  |  | ore material | drill core | underground mining tunnels and drill cores | mineral separate | [5 empty] | mineralisation |  |  |  | sphalerite, chalcopyrite, pyrrhotite, pyrite, arsenopyrite |  |  | Sn-rich Epithermal |  |  |  | galena, bismuthinite, marcasite, iron oxides, pyroxene, actinolite, quartz | thin sections and polished blocks examined using optical microscope, BSE detector, and EDS prior to analysis | EMPA, LA-ICPMS | JEOL JXA-8230 electron probe microanalyzer; RESOlution-LR 193 nm ArF excimer laser ablation system coupled to an Agilent 7700x ICP-MS | Laboratory of Mineral Resources Research Center, Fuzhou University; Adelaide Microscopy, the University of Adelaide | EPMA point analysis: accelerating voltage 15 kV, beam current 20 nA, beam diameter ~5 μm; EPMA mapping: accelerating voltage 20 kV, working current 50 nA, dwell time ~10 ms; BSE imaging: accelerating voltage 20 kV, beam current 10 nA; LA-ICP-MS: energy density 3~3.5 J/cm2, spot sizes 29 to 51 μm, repetition rates 5 Hz (polished thin-section) and 10 Hz (polished blocks), ~30 s background acquisition, ~40 s sample data acquisition | STDGL3 (Danyushevsky et al. 2011) and GSD-1G (USGS) | 4107 | [19 empty] | 13212 | [5 empty] | 5.7 | [5 empty] | 7323 | [9 empty] | 17363 |  | 855 |  |  |  | 8.4 | [7 empty] | 7254 | [13 empty] | 80 | [15 empty] | 4495 | [17 empty] | 5018 | [9 empty] | 915 | [32 empty] | 2025 |  |  | CHN | Tibet
| Lawu |  | Magmatic hydrothermal | Skarn | Cu-Pb-Zn skarn | Cu, Pb, Zn | In, Sn | Cu, Pb, Zn, In, Sn |  |  | kb730-1 | kb730-1 | underground mine |  |  |  |  | ore material | drill core | underground mining tunnels and drill cores | mineral separate | [5 empty] | mineralisation |  |  |  | sphalerite, chalcopyrite, pyrrhotite, pyrite, arsenopyrite |  |  | Sn-rich Epithermal |  |  |  | galena, bismuthinite, marcasite, iron oxides, pyroxene, actinolite, quartz | thin sections and polished blocks examined using optical microscope, BSE detector, and EDS prior to analysis | EMPA, LA-ICPMS | JEOL JXA-8230 electron probe microanalyzer; RESOlution-LR 193 nm ArF excimer laser ablation system coupled to an Agilent 7700x ICP-MS | Laboratory of Mineral Resources Research Center, Fuzhou University; Adelaide Microscopy, the University of Adelaide | EPMA point analysis: accelerating voltage 15 kV, beam current 20 nA, beam diameter ~5 μm; EPMA mapping: accelerating voltage 20 kV, working current 50 nA, dwell time ~10 ms; BSE imaging: accelerating voltage 20 kV, beam current 10 nA; LA-ICP-MS: energy density 3~3.5 J/cm2, spot sizes 29 to 51 μm, repetition rates 5 Hz (polished thin-section) and 10 Hz (polished blocks), ~30 s background acquisition, ~40 s sample data acquisition | STDGL3 (Danyushevsky et al. 2011) and GSD-1G (USGS) | 10.777647 | [19 empty] | 5387.579457 | [5 empty] | 0.68194 | [5 empty] | 580.263198 | [9 empty] | 92511.92 |  | 9.449954 |  |  |  | 0.327193 | [7 empty] | 271.054251 | [13 empty] | 1615.320564 | [15 empty] | 1.813588 | [17 empty] | 1.430963 | [9 empty] | 214.797592 | [32 empty] | 2025 |  |  | CHN | Tibet
| Lawu |  | Magmatic hydrothermal | Skarn | Cu-Pb-Zn skarn | Cu, Pb, Zn | In, Sn | Cu, Pb, Zn, In, Sn |  |  | kb730-2 | kb730-2 | underground mine |  |  |  |  | ore material | drill core | underground mining tunnels and drill cores | mineral separate | [5 empty] | mineralisation |  |  |  | sphalerite, chalcopyrite, pyrrhotite, pyrite, arsenopyrite |  |  | Sn-rich Epithermal |  |  |  | galena, bismuthinite, marcasite, iron oxides, pyroxene, actinolite, quartz | thin sections and polished blocks examined using optical microscope, BSE detector, and EDS prior to analysis | EMPA, LA-ICPMS | JEOL JXA-8230 electron probe microanalyzer; RESOlution-LR 193 nm ArF excimer laser ablation system coupled to an Agilent 7700x ICP-MS | Laboratory of Mineral Resources Research Center, Fuzhou University; Adelaide Microscopy, the University of Adelaide | EPMA point analysis: accelerating voltage 15 kV, beam current 20 nA, beam diameter ~5 μm; EPMA mapping: accelerating voltage 20 kV, working current 50 nA, dwell time ~10 ms; BSE imaging: accelerating voltage 20 kV, beam current 10 nA; LA-ICP-MS: energy density 3~3.5 J/cm2, spot sizes 29 to 51 μm, repetition rates 5 Hz (polished thin-section) and 10 Hz (polished blocks), ~30 s background acquisition, ~40 s sample data acquisition | STDGL3 (Danyushevsky et al. 2011) and GSD-1G (USGS) | 20.970029 | [19 empty] | 5654.615371 | [5 empty] | 0.798301 | [5 empty] | 1478.741964 | [9 empty] | 92695.69 |  | 8.492604 |  |  |  | 0.316398 | [7 empty] | 337.707495 | [13 empty] | 1729.230745 | [15 empty] | 1.677458 | [17 empty] | 0.799731 | [9 empty] | 282.515207 | [32 empty] | 2025 |  |  | CHN | Tibet
| Lawu |  | Magmatic hydrothermal | Skarn | Cu-Pb-Zn skarn | Cu, Pb, Zn | In, Sn | Cu, Pb, Zn, In, Sn |  |  | kb730-3 | kb730-3 | underground mine |  |  |  |  | ore material | drill core | underground mining tunnels and drill cores | mineral separate | [5 empty] | mineralisation |  |  |  | sphalerite, chalcopyrite, pyrrhotite, pyrite, arsenopyrite |  |  | Sn-rich Epithermal |  |  |  | galena, bismuthinite, marcasite, iron oxides, pyroxene, actinolite, quartz | thin sections and polished blocks examined using optical microscope, BSE detector, and EDS prior to analysis | EMPA, LA-ICPMS | JEOL JXA-8230 electron probe microanalyzer; RESOlution-LR 193 nm ArF excimer laser ablation system coupled to an Agilent 7700x ICP-MS | Laboratory of Mineral Resources Research Center, Fuzhou University; Adelaide Microscopy, the University of Adelaide | EPMA point analysis: accelerating voltage 15 kV, beam current 20 nA, beam diameter ~5 μm; EPMA mapping: accelerating voltage 20 kV, working current 50 nA, dwell time ~10 ms; BSE imaging: accelerating voltage 20 kV, beam current 10 nA; LA-ICP-MS: energy density 3~3.5 J/cm2, spot sizes 29 to 51 μm, repetition rates 5 Hz (polished thin-section) and 10 Hz (polished blocks), ~30 s background acquisition, ~40 s sample data acquisition | STDGL3 (Danyushevsky et al. 2011) and GSD-1G (USGS) | 8.700002 | [19 empty] | 6080.337708 | [5 empty] | 0.678739 | [5 empty] | 711.087914 | [9 empty] | 93744.11 |  | 7.684551 |  |  |  | 0.29641 | [7 empty] | 205.512294 | [13 empty] | 1725.636283 | [15 empty] | 1.152831 | [17 empty] | 0.420265 | [9 empty] | 94.732339 | [32 empty] | 2025 |  |  | CHN | Tibet
| Lawu |  | Magmatic hydrothermal | Skarn | Cu-Pb-Zn skarn | Cu, Pb, Zn | In, Sn | Cu, Pb, Zn, In, Sn |  |  | kb730-4 | kb730-4 | underground mine |  |  |  |  | ore material | drill core | underground mining tunnels and drill cores | mineral separate | [5 empty] | mineralisation |  |  |  | sphalerite, chalcopyrite, pyrrhotite, pyrite, arsenopyrite |  |  | Sn-rich Epithermal |  |  |  | galena, bismuthinite, marcasite, iron oxides, pyroxene, actinolite, quartz | thin sections and polished blocks examined using optical microscope, BSE detector, and EDS prior to analysis | EMPA, LA-ICPMS | JEOL JXA-8230 electron probe microanalyzer; RESOlution-LR 193 nm ArF excimer laser ablation system coupled to an Agilent 7700x ICP-MS | Laboratory of Mineral Resources Research Center, Fuzhou University; Adelaide Microscopy, the University of Adelaide | EPMA point analysis: accelerating voltage 15 kV, beam current 20 nA, beam diameter ~5 μm; EPMA mapping: accelerating voltage 20 kV, working current 50 nA, dwell time ~10 ms; BSE imaging: accelerating voltage 20 kV, beam current 10 nA; LA-ICP-MS: energy density 3~3.5 J/cm2, spot sizes 29 to 51 μm, repetition rates 5 Hz (polished thin-section) and 10 Hz (polished blocks), ~30 s background acquisition, ~40 s sample data acquisition | STDGL3 (Danyushevsky et al. 2011) and GSD-1G (USGS) | 9.538689 | [19 empty] | 6063.856223 | [5 empty] | 0.690063 | [5 empty] | 610.694267 | [9 empty] | 93800.48 |  | 8.542232 |  |  |  | 0.084949 | [7 empty] | 224.020035 | [13 empty] | 1619.974404 | [15 empty] | 2.444214 | [17 empty] | 0.279997 | [9 empty] | 126.826468 | [32 empty] | 2025 |  |  | CHN | Tibet
| Lawu |  | Magmatic hydrothermal | Skarn | Cu-Pb-Zn skarn | Cu, Pb, Zn | In, Sn | Cu, Pb, Zn, In, Sn |  |  | kb730-5 | kb730-5 | underground mine |  |  |  |  | ore material | drill core | underground mining tunnels and drill cores | mineral separate | [5 empty] | mineralisation |  |  |  | sphalerite, chalcopyrite, pyrrhotite, pyrite, arsenopyrite |  |  | Sn-rich Epithermal |  |  |  | galena, bismuthinite, marcasite, iron oxides, pyroxene, actinolite, quartz | thin sections and polished blocks examined using optical microscope, BSE detector, and EDS prior to analysis | EMPA, LA-ICPMS | JEOL JXA-8230 electron probe microanalyzer; RESOlution-LR 193 nm ArF excimer laser ablation system coupled to an Agilent 7700x ICP-MS | Laboratory of Mineral Resources Research Center, Fuzhou University; Adelaide Microscopy, the University of Adelaide | EPMA point analysis: accelerating voltage 15 kV, beam current 20 nA, beam diameter ~5 μm; EPMA mapping: accelerating voltage 20 kV, working current 50 nA, dwell time ~10 ms; BSE imaging: accelerating voltage 20 kV, beam current 10 nA; LA-ICP-MS: energy density 3~3.5 J/cm2, spot sizes 29 to 51 μm, repetition rates 5 Hz (polished thin-section) and 10 Hz (polished blocks), ~30 s background acquisition, ~40 s sample data acquisition | STDGL3 (Danyushevsky et al. 2011) and GSD-1G (USGS) | 21.840708 | [19 empty] | 6600.004688 | [5 empty] | 0.536514 | [5 empty] | 2310.371448 | [9 empty] | 94506.06 |  | 8.890885 |  |  |  | 0.084949 | [7 empty] | 455.113472 | [13 empty] | 1944.776088 | [15 empty] | 3.475093 | [17 empty] | 1.19759 | [9 empty] | 174.369124 | [32 empty] | 2025 |  |  | CHN | Tibet
| Lawu |  | Magmatic hydrothermal | Skarn | Cu-Pb-Zn skarn | Cu, Pb, Zn | In, Sn | Cu, Pb, Zn, In, Sn |  |  | kb730-6 | kb730-6 | underground mine |  |  |  |  | ore material | drill core | underground mining tunnels and drill cores | mineral separate | [5 empty] | mineralisation |  |  |  | sphalerite, chalcopyrite, pyrrhotite, pyrite, arsenopyrite |  |  | Sn-rich Epithermal |  |  |  | galena, bismuthinite, marcasite, iron oxides, pyroxene, actinolite, quartz | thin sections and polished blocks examined using optical microscope, BSE detector, and EDS prior to analysis | EMPA, LA-ICPMS | JEOL JXA-8230 electron probe microanalyzer; RESOlution-LR 193 nm ArF excimer laser ablation system coupled to an Agilent 7700x ICP-MS | Laboratory of Mineral Resources Research Center, Fuzhou University; Adelaide Microscopy, the University of Adelaide | EPMA point analysis: accelerating voltage 15 kV, beam current 20 nA, beam diameter ~5 μm; EPMA mapping: accelerating voltage 20 kV, working current 50 nA, dwell time ~10 ms; BSE imaging: accelerating voltage 20 kV, beam current 10 nA; LA-ICP-MS: energy density 3~3.5 J/cm2, spot sizes 29 to 51 μm, repetition rates 5 Hz (polished thin-section) and 10 Hz (polished blocks), ~30 s background acquisition, ~40 s sample data acquisition | STDGL3 (Danyushevsky et al. 2011) and GSD-1G (USGS) | 17.847363 | [19 empty] | 6343.264875 | [5 empty] | 0.179399 | [5 empty] | 1390.5747 | [9 empty] | 93165.45 |  | 12.90655 |  |  |  | 0.300827 | [7 empty] | 270.968836 | [13 empty] | 1371.667338 | [15 empty] | 0.389358 | [17 empty] | 0.107703 | [9 empty] | 885.877827 | [32 empty] | 2025 |  |  | CHN | Tibet
| Lawu |  | Magmatic hydrothermal | Skarn | Cu-Pb-Zn skarn | Cu, Pb, Zn | In, Sn | Cu, Pb, Zn, In, Sn |  |  | kb730-7 | kb730-7 | underground mine |  |  |  |  | ore material | drill core | underground mining tunnels and drill cores | mineral separate | [5 empty] | mineralisation |  |  |  | sphalerite, chalcopyrite, pyrrhotite, pyrite, arsenopyrite |  |  | Sn-rich Epithermal |  |  |  | galena, bismuthinite, marcasite, iron oxides, pyroxene, actinolite, quartz | thin sections and polished blocks examined using optical microscope, BSE detector, and EDS prior to analysis | EMPA, LA-ICPMS | JEOL JXA-8230 electron probe microanalyzer; RESOlution-LR 193 nm ArF excimer laser ablation system coupled to an Agilent 7700x ICP-MS | Laboratory of Mineral Resources Research Center, Fuzhou University; Adelaide Microscopy, the University of Adelaide | EPMA point analysis: accelerating voltage 15 kV, beam current 20 nA, beam diameter ~5 μm; EPMA mapping: accelerating voltage 20 kV, working current 50 nA, dwell time ~10 ms; BSE imaging: accelerating voltage 20 kV, beam current 10 nA; LA-ICP-MS: energy density 3~3.5 J/cm2, spot sizes 29 to 51 μm, repetition rates 5 Hz (polished thin-section) and 10 Hz (polished blocks), ~30 s background acquisition, ~40 s sample data acquisition | STDGL3 (Danyushevsky et al. 2011) and GSD-1G (USGS) | 15.30333 | [19 empty] | 5737.887995 | [5 empty] | 1.949859 | [5 empty] | 2378.514382 | [9 empty] | 88099.17 |  | 8.658854 |  |  |  | 0.084949 | [7 empty] | 129.958963 | [13 empty] | 2221.543031 | [15 empty] | 4.205517 | [17 empty] | 1.678202 | [9 empty] | 205.533363 | [32 empty] | 2025 |  |  | CHN | Tibet
| Lawu |  | Magmatic hydrothermal | Skarn | Cu-Pb-Zn skarn | Cu, Pb, Zn | In, Sn | Cu, Pb, Zn, In, Sn |  |  | kb730-8 | kb730-8 | underground mine |  |  |  |  | ore material | drill core | underground mining tunnels and drill cores | mineral separate | [5 empty] | mineralisation |  |  |  | sphalerite, chalcopyrite, pyrrhotite, pyrite, arsenopyrite |  |  | Sn-rich Epithermal |  |  |  | galena, bismuthinite, marcasite, iron oxides, pyroxene, actinolite, quartz | thin sections and polished blocks examined using optical microscope, BSE detector, and EDS prior to analysis | EMPA, LA-ICPMS | JEOL JXA-8230 electron probe microanalyzer; RESOlution-LR 193 nm ArF excimer laser ablation system coupled to an Agilent 7700x ICP-MS | Laboratory of Mineral Resources Research Center, Fuzhou University; Adelaide Microscopy, the University of Adelaide | EPMA point analysis: accelerating voltage 15 kV, beam current 20 nA, beam diameter ~5 μm; EPMA mapping: accelerating voltage 20 kV, working current 50 nA, dwell time ~10 ms; BSE imaging: accelerating voltage 20 kV, beam current 10 nA; LA-ICP-MS: energy density 3~3.5 J/cm2, spot sizes 29 to 51 μm, repetition rates 5 Hz (polished thin-section) and 10 Hz (polished blocks), ~30 s background acquisition, ~40 s sample data acquisition | STDGL3 (Danyushevsky et al. 2011) and GSD-1G (USGS) | 10.291301 | [19 empty] | 5730.848494 | [5 empty] | 0.909158 | [5 empty] | 1110.452985 | [9 empty] | 90566.93 |  | 8.923206 |  |  |  | 0.084949 | [7 empty] | 121.51455 | [13 empty] | 2242.906098 | [15 empty] | 3.277398 | [17 empty] | 1.278912 | [9 empty] | 121.721476 | [32 empty] | 2025 |  |  | CHN | Tibet
| Lawu |  | Magmatic hydrothermal | Skarn | Cu-Pb-Zn skarn | Cu, Pb, Zn | In, Sn | Cu, Pb, Zn, In, Sn |  |  | kb730-9 | kb730-9 | underground mine |  |  |  |  | ore material | drill core | underground mining tunnels and drill cores | mineral separate | [5 empty] | mineralisation |  |  |  | sphalerite, chalcopyrite, pyrrhotite, pyrite, arsenopyrite |  |  | Sn-rich Epithermal |  |  |  | galena, bismuthinite, marcasite, iron oxides, pyroxene, actinolite, quartz | thin sections and polished blocks examined using optical microscope, BSE detector, and EDS prior to analysis | EMPA, LA-ICPMS | JEOL JXA-8230 electron probe microanalyzer; RESOlution-LR 193 nm ArF excimer laser ablation system coupled to an Agilent 7700x ICP-MS | Laboratory of Mineral Resources Research Center, Fuzhou University; Adelaide Microscopy, the University of Adelaide | EPMA point analysis: accelerating voltage 15 kV, beam current 20 nA, beam diameter ~5 μm; EPMA mapping: accelerating voltage 20 kV, working current 50 nA, dwell time ~10 ms; BSE imaging: accelerating voltage 20 kV, beam current 10 nA; LA-ICP-MS: energy density 3~3.5 J/cm2, spot sizes 29 to 51 μm, repetition rates 5 Hz (polished thin-section) and 10 Hz (polished blocks), ~30 s background acquisition, ~40 s sample data acquisition | STDGL3 (Danyushevsky et al. 2011) and GSD-1G (USGS) | 102.089075 | [19 empty] | 5601.490154 | [5 empty] | 0.338159 | [5 empty] | 2922.786238 | [9 empty] | 88459.48 |  | 15.433649 |  |  |  | 0.236053 | [7 empty] | 148.015211 | [13 empty] | 1416.433795 | [15 empty] | 8.6568 | [17 empty] | 0.455062 | [9 empty] | 1828.073751 | [32 empty] | 2025 |  |  | CHN | Tibet
| Lawu |  | Magmatic hydrothermal | Skarn | Cu-Pb-Zn skarn | Cu, Pb, Zn | In, Sn | Cu, Pb, Zn, In, Sn |  |  | kb730-10 | kb730-10 | underground mine |  |  |  |  | ore material | drill core | underground mining tunnels and drill cores | mineral separate | [5 empty] | mineralisation |  |  |  | sphalerite, chalcopyrite, pyrrhotite, pyrite, arsenopyrite |  |  | Sn-rich Epithermal |  |  |  | galena, bismuthinite, marcasite, iron oxides, pyroxene, actinolite, quartz | thin sections and polished blocks examined using optical microscope, BSE detector, and EDS prior to analysis | EMPA, LA-ICPMS | JEOL JXA-8230 electron probe microanalyzer; RESOlution-LR 193 nm ArF excimer laser ablation system coupled to an Agilent 7700x ICP-MS | Laboratory of Mineral Resources Research Center, Fuzhou University; Adelaide Microscopy, the University of Adelaide | EPMA point analysis: accelerating voltage 15 kV, beam current 20 nA, beam diameter ~5 μm; EPMA mapping: accelerating voltage 20 kV, working current 50 nA, dwell time ~10 ms; BSE imaging: accelerating voltage 20 kV, beam current 10 nA; LA-ICP-MS: energy density 3~3.5 J/cm2, spot sizes 29 to 51 μm, repetition rates 5 Hz (polished thin-section) and 10 Hz (polished blocks), ~30 s background acquisition, ~40 s sample data acquisition | STDGL3 (Danyushevsky et al. 2011) and GSD-1G (USGS) | 26.813318 | [19 empty] | 6144.373053 | [5 empty] | 0.542876 | [5 empty] | 1907.16197 | [9 empty] | 98171.06425 |  | 12.932113 |  |  |  | 0.084949 | [7 empty] | 706.708522 | [13 empty] | 1292.283084 | [15 empty] | 0.233408 | [17 empty] | 0.02 | [9 empty] | 743.699158 | [32 empty] | 2025 |  |  | CHN | Tibet
| Lawu |  | Magmatic hydrothermal | Skarn | Cu-Pb-Zn skarn | Cu, Pb, Zn | In, Sn | Cu, Pb, Zn, In, Sn |  |  | kb50112-1 | kb50112-1 | underground mine |  |  |  |  | ore material | drill core | underground mining tunnels and drill cores | mineral separate | [5 empty] | mineralisation |  |  |  | sphalerite, chalcopyrite, pyrrhotite, pyrite, arsenopyrite |  |  | Sn-rich Epithermal |  |  |  | galena, bismuthinite, marcasite, iron oxides, pyroxene, actinolite, quartz | thin sections and polished blocks examined using optical microscope, BSE detector, and EDS prior to analysis | EMPA, LA-ICPMS | JEOL JXA-8230 electron probe microanalyzer; RESOlution-LR 193 nm ArF excimer laser ablation system coupled to an Agilent 7700x ICP-MS | Laboratory of Mineral Resources Research Center, Fuzhou University; Adelaide Microscopy, the University of Adelaide | EPMA point analysis: accelerating voltage 15 kV, beam current 20 nA, beam diameter ~5 μm; EPMA mapping: accelerating voltage 20 kV, working current 50 nA, dwell time ~10 ms; BSE imaging: accelerating voltage 20 kV, beam current 10 nA; LA-ICP-MS: energy density 3~3.5 J/cm2, spot sizes 29 to 51 μm, repetition rates 5 Hz (polished thin-section) and 10 Hz (polished blocks), ~30 s background acquisition, ~40 s sample data acquisition | STDGL3 (Danyushevsky et al. 2011) and GSD-1G (USGS) | 52.967502 | [19 empty] | 5548.467087 | [5 empty] | 0.099364 | [5 empty] | 4121.105355 | [9 empty] | 97839.5 |  | 29.252422 |  |  |  | 0.438486 | [7 empty] | 1841.862862 | [13 empty] | 1944.151666 | [15 empty] | 0.193178 | [17 empty] | 0.048095 | [9 empty] | 1917.354933 | [32 empty] | 2025 |  |  | CHN | Tibet
| Lawu |  | Magmatic hydrothermal | Skarn | Cu-Pb-Zn skarn | Cu, Pb, Zn | In, Sn | Cu, Pb, Zn, In, Sn |  |  | kb50112-2 | kb50112-2 | underground mine |  |  |  |  | ore material | drill core | underground mining tunnels and drill cores | mineral separate | [5 empty] | mineralisation |  |  |  | sphalerite, chalcopyrite, pyrrhotite, pyrite, arsenopyrite |  |  | Sn-rich Epithermal |  |  |  | galena, bismuthinite, marcasite, iron oxides, pyroxene, actinolite, quartz | thin sections and polished blocks examined using optical microscope, BSE detector, and EDS prior to analysis | EMPA, LA-ICPMS | JEOL JXA-8230 electron probe microanalyzer; RESOlution-LR 193 nm ArF excimer laser ablation system coupled to an Agilent 7700x ICP-MS | Laboratory of Mineral Resources Research Center, Fuzhou University; Adelaide Microscopy, the University of Adelaide | EPMA point analysis: accelerating voltage 15 kV, beam current 20 nA, beam diameter ~5 μm; EPMA mapping: accelerating voltage 20 kV, working current 50 nA, dwell time ~10 ms; BSE imaging: accelerating voltage 20 kV, beam current 10 nA; LA-ICP-MS: energy density 3~3.5 J/cm2, spot sizes 29 to 51 μm, repetition rates 5 Hz (polished thin-section) and 10 Hz (polished blocks), ~30 s background acquisition, ~40 s sample data acquisition | STDGL3 (Danyushevsky et al. 2011) and GSD-1G (USGS) | 42.213926 | [19 empty] | 5705.972464 | [5 empty] | 0.083134 | [5 empty] | 3453.998113 | [9 empty] | 100079 |  | 28.637317 |  |  |  | 0.898062 | [7 empty] | 1645.630611 | [13 empty] | 2196.865285 | [15 empty] | 0.355688 | [17 empty] | 0.02 | [9 empty] | 1542.766697 | [32 empty] | 2025 |  |  | CHN | Tibet
| Lawu |  | Magmatic hydrothermal | Skarn | Cu-Pb-Zn skarn | Cu, Pb, Zn | In, Sn | Cu, Pb, Zn, In, Sn |  |  | kb50112-3 | kb50112-3 | underground mine |  |  |  |  | ore material | drill core | underground mining tunnels and drill cores | mineral separate | [5 empty] | mineralisation |  |  |  | sphalerite, chalcopyrite, pyrrhotite, pyrite, arsenopyrite |  |  | Sn-rich Epithermal |  |  |  | galena, bismuthinite, marcasite, iron oxides, pyroxene, actinolite, quartz | thin sections and polished blocks examined using optical microscope, BSE detector, and EDS prior to analysis | EMPA, LA-ICPMS | JEOL JXA-8230 electron probe microanalyzer; RESOlution-LR 193 nm ArF excimer laser ablation system coupled to an Agilent 7700x ICP-MS | Laboratory of Mineral Resources Research Center, Fuzhou University; Adelaide Microscopy, the University of Adelaide | EPMA point analysis: accelerating voltage 15 kV, beam current 20 nA, beam diameter ~5 μm; EPMA mapping: accelerating voltage 20 kV, working current 50 nA, dwell time ~10 ms; BSE imaging: accelerating voltage 20 kV, beam current 10 nA; LA-ICP-MS: energy density 3~3.5 J/cm2, spot sizes 29 to 51 μm, repetition rates 5 Hz (polished thin-section) and 10 Hz (polished blocks), ~30 s background acquisition, ~40 s sample data acquisition | STDGL3 (Danyushevsky et al. 2011) and GSD-1G (USGS) | 21.602023 | [19 empty] | 6252.898596 | [5 empty] | 0.109141 | [5 empty] | 2385.826302 | [9 empty] | 98080.75 |  | 29.61911 |  |  |  | 0.084949 | [7 empty] | 1510.614727 | [13 empty] | 1422.180487 | [15 empty] | 0.201227 | [17 empty] | 0.039453 | [9 empty] | 780.898324 | [32 empty] | 2025 |  |  | CHN | Tibet
| Lawu |  | Magmatic hydrothermal | Skarn | Cu-Pb-Zn skarn | Cu, Pb, Zn | In, Sn | Cu, Pb, Zn, In, Sn |  |  | kb50112-4 | kb50112-4 | underground mine |  |  |  |  | ore material | drill core | underground mining tunnels and drill cores | mineral separate | [5 empty] | mineralisation |  |  |  | sphalerite, chalcopyrite, pyrrhotite, pyrite, arsenopyrite |  |  | Sn-rich Epithermal |  |  |  | galena, bismuthinite, marcasite, iron oxides, pyroxene, actinolite, quartz | thin sections and polished blocks examined using optical microscope, BSE detector, and EDS prior to analysis | EMPA, LA-ICPMS | JEOL JXA-8230 electron probe microanalyzer; RESOlution-LR 193 nm ArF excimer laser ablation system coupled to an Agilent 7700x ICP-MS | Laboratory of Mineral Resources Research Center, Fuzhou University; Adelaide Microscopy, the University of Adelaide | EPMA point analysis: accelerating voltage 15 kV, beam current 20 nA, beam diameter ~5 μm; EPMA mapping: accelerating voltage 20 kV, working current 50 nA, dwell time ~10 ms; BSE imaging: accelerating voltage 20 kV, beam current 10 nA; LA-ICP-MS: energy density 3~3.5 J/cm2, spot sizes 29 to 51 μm, repetition rates 5 Hz (polished thin-section) and 10 Hz (polished blocks), ~30 s background acquisition, ~40 s sample data acquisition | STDGL3 (Danyushevsky et al. 2011) and GSD-1G (USGS) | 15.227274 | [19 empty] | 6109.490362 | [5 empty] | 0.075395 | [5 empty] | 1949.239162 | [9 empty] | 98417.16 |  | 30.266816 |  |  |  | 0.263737 | [7 empty] | 1145.677418 | [13 empty] | 1169.349472 | [15 empty] | 1.253426 | [17 empty] | 0.177077 | [9 empty] | 303.53111 | [32 empty] | 2025 |  |  | CHN | Tibet
| Lawu |  | Magmatic hydrothermal | Skarn | Cu-Pb-Zn skarn | Cu, Pb, Zn | In, Sn | Cu, Pb, Zn, In, Sn |  |  | kb50112-5 | kb50112-5 | underground mine |  |  |  |  | ore material | drill core | underground mining tunnels and drill cores | mineral separate | [5 empty] | mineralisation |  |  |  | sphalerite, chalcopyrite, pyrrhotite, pyrite, arsenopyrite |  |  | Sn-rich Epithermal |  |  |  | galena, bismuthinite, marcasite, iron oxides, pyroxene, actinolite, quartz | thin sections and polished blocks examined using optical microscope, BSE detector, and EDS prior to analysis | EMPA, LA-ICPMS | JEOL JXA-8230 electron probe microanalyzer; RESOlution-LR 193 nm ArF excimer laser ablation system coupled to an Agilent 7700x ICP-MS | Laboratory of Mineral Resources Research Center, Fuzhou University; Adelaide Microscopy, the University of Adelaide | EPMA point analysis: accelerating voltage 15 kV, beam current 20 nA, beam diameter ~5 μm; EPMA mapping: accelerating voltage 20 kV, working current 50 nA, dwell time ~10 ms; BSE imaging: accelerating voltage 20 kV, beam current 10 nA; LA-ICP-MS: energy density 3~3.5 J/cm2, spot sizes 29 to 51 μm, repetition rates 5 Hz (polished thin-section) and 10 Hz (polished blocks), ~30 s background acquisition, ~40 s sample data acquisition | STDGL3 (Danyushevsky et al. 2011) and GSD-1G (USGS) | 15.812891 | [19 empty] | 5984.478976 | [5 empty] | 0.054249 | [5 empty] | 1377.001055 | [9 empty] | 102267.2 |  | 26.562435 |  |  |  | 0.084949 | [7 empty] | 872.350547 | [13 empty] | 761.976782 | [15 empty] | 0.227724 | [17 empty] | 0.02 | [9 empty] | 145.129325 | [32 empty] | 2025 |  |  | CHN | Tibet
| Lawu |  | Magmatic hydrothermal | Skarn | Cu-Pb-Zn skarn | Cu, Pb, Zn | In, Sn | Cu, Pb, Zn, In, Sn |  |  | kb50112-6 | kb50112-6 | underground mine |  |  |  |  | ore material | drill core | underground mining tunnels and drill cores | mineral separate | [5 empty] | mineralisation |  |  |  | sphalerite, chalcopyrite, pyrrhotite, pyrite, arsenopyrite |  |  | Sn-rich Epithermal |  |  |  | galena, bismuthinite, marcasite, iron oxides, pyroxene, actinolite, quartz | thin sections and polished blocks examined using optical microscope, BSE detector, and EDS prior to analysis | EMPA, LA-ICPMS | JEOL JXA-8230 electron probe microanalyzer; RESOlution-LR 193 nm ArF excimer laser ablation system coupled to an Agilent 7700x ICP-MS | Laboratory of Mineral Resources Research Center, Fuzhou University; Adelaide Microscopy, the University of Adelaide | EPMA point analysis: accelerating voltage 15 kV, beam current 20 nA, beam diameter ~5 μm; EPMA mapping: accelerating voltage 20 kV, working current 50 nA, dwell time ~10 ms; BSE imaging: accelerating voltage 20 kV, beam current 10 nA; LA-ICP-MS: energy density 3~3.5 J/cm2, spot sizes 29 to 51 μm, repetition rates 5 Hz (polished thin-section) and 10 Hz (polished blocks), ~30 s background acquisition, ~40 s sample data acquisition | STDGL3 (Danyushevsky et al. 2011) and GSD-1G (USGS) | 25.077542 | [19 empty] | 5896.088297 | [5 empty] | 0.068611 | [5 empty] | 2139.298739 | [9 empty] | 100406.5 |  | 22.821674 |  |  |  | 0.084949 | [7 empty] | 1472.30382 | [13 empty] | 957.917915 | [15 empty] | 1.435254 | [17 empty] | 0.290755 | [9 empty] | 755.770628 | [32 empty] | 2025 |  |  | CHN | Tibet
| Lawu |  | Magmatic hydrothermal | Skarn | Cu-Pb-Zn skarn | Cu, Pb, Zn | In, Sn | Cu, Pb, Zn, In, Sn |  |  | kb50112-7 | kb50112-7 | underground mine |  |  |  |  | ore material | drill core | underground mining tunnels and drill cores | mineral separate | [5 empty] | mineralisation |  |  |  | sphalerite, chalcopyrite, pyrrhotite, pyrite, arsenopyrite |  |  | Sn-rich Epithermal |  |  |  | galena, bismuthinite, marcasite, iron oxides, pyroxene, actinolite, quartz | thin sections and polished blocks examined using optical microscope, BSE detector, and EDS prior to analysis | EMPA, LA-ICPMS | JEOL JXA-8230 electron probe microanalyzer; RESOlution-LR 193 nm ArF excimer laser ablation system coupled to an Agilent 7700x ICP-MS | Laboratory of Mineral Resources Research Center, Fuzhou University; Adelaide Microscopy, the University of Adelaide | EPMA point analysis: accelerating voltage 15 kV, beam current 20 nA, beam diameter ~5 μm; EPMA mapping: accelerating voltage 20 kV, working current 50 nA, dwell time ~10 ms; BSE imaging: accelerating voltage 20 kV, beam current 10 nA; LA-ICP-MS: energy density 3~3.5 J/cm2, spot sizes 29 to 51 μm, repetition rates 5 Hz (polished thin-section) and 10 Hz (polished blocks), ~30 s background acquisition, ~40 s sample data acquisition | STDGL3 (Danyushevsky et al. 2011) and GSD-1G (USGS) | 24.522095 | [19 empty] | 6577.325869 | [5 empty] | 0.056427 | [5 empty] | 2280.136357 | [9 empty] | 100650.2 |  | 26.863374 |  |  |  | 0.274535 | [7 empty] | 1265.201085 | [13 empty] | 739.838738 | [15 empty] | 2.774958 | [17 empty] | 0.470316 | [9 empty] | 890.243837 | [32 empty] | 2025 |  |  | CHN | Tibet
| Lawu |  | Magmatic hydrothermal | Skarn | Cu-Pb-Zn skarn | Cu, Pb, Zn | In, Sn | Cu, Pb, Zn, In, Sn |  |  | kb50112-8 | kb50112-8 | underground mine |  |  |  |  | ore material | drill core | underground mining tunnels and drill cores | mineral separate | [5 empty] | mineralisation |  |  |  | sphalerite, chalcopyrite, pyrrhotite, pyrite, arsenopyrite |  |  | Sn-rich Epithermal |  |  |  | galena, bismuthinite, marcasite, iron oxides, pyroxene, actinolite, quartz | thin sections and polished blocks examined using optical microscope, BSE detector, and EDS prior to analysis | EMPA, LA-ICPMS | JEOL JXA-8230 electron probe microanalyzer; RESOlution-LR 193 nm ArF excimer laser ablation system coupled to an Agilent 7700x ICP-MS | Laboratory of Mineral Resources Research Center, Fuzhou University; Adelaide Microscopy, the University of Adelaide | EPMA point analysis: accelerating voltage 15 kV, beam current 20 nA, beam diameter ~5 μm; EPMA mapping: accelerating voltage 20 kV, working current 50 nA, dwell time ~10 ms; BSE imaging: accelerating voltage 20 kV, beam current 10 nA; LA-ICP-MS: energy density 3~3.5 J/cm2, spot sizes 29 to 51 μm, repetition rates 5 Hz (polished thin-section) and 10 Hz (polished blocks), ~30 s background acquisition, ~40 s sample data acquisition | STDGL3 (Danyushevsky et al. 2011) and GSD-1G (USGS) | 22.997987 | [19 empty] | 6120.894842 | [5 empty] | 0.1219 | [5 empty] | 2306.331899 | [9 empty] | 98495.13 |  | 33.682238 |  |  |  | 0.084949 | [7 empty] | 1291.259043 | [13 empty] | 2384.001658 | [15 empty] | 2.385573 | [17 empty] | 0.35412 | [9 empty] | 525.641716 | [32 empty] | 2025 |  |  | CHN | Tibet
| Lawu |  | Magmatic hydrothermal | Skarn | Cu-Pb-Zn skarn | Cu, Pb, Zn | In, Sn | Cu, Pb, Zn, In, Sn |  |  | kb50112-9 | kb50112-9 | underground mine |  |  |  |  | ore material | drill core | underground mining tunnels and drill cores | mineral separate | [5 empty] | mineralisation |  |  |  | sphalerite, chalcopyrite, pyrrhotite, pyrite, arsenopyrite |  |  | Sn-rich Epithermal |  |  |  | galena, bismuthinite, marcasite, iron oxides, pyroxene, actinolite, quartz | thin sections and polished blocks examined using optical microscope, BSE detector, and EDS prior to analysis | EMPA, LA-ICPMS | JEOL JXA-8230 electron probe microanalyzer; RESOlution-LR 193 nm ArF excimer laser ablation system coupled to an Agilent 7700x ICP-MS | Laboratory of Mineral Resources Research Center, Fuzhou University; Adelaide Microscopy, the University of Adelaide | EPMA point analysis: accelerating voltage 15 kV, beam current 20 nA, beam diameter ~5 μm; EPMA mapping: accelerating voltage 20 kV, working current 50 nA, dwell time ~10 ms; BSE imaging: accelerating voltage 20 kV, beam current 10 nA; LA-ICP-MS: energy density 3~3.5 J/cm2, spot sizes 29 to 51 μm, repetition rates 5 Hz (polished thin-section) and 10 Hz (polished blocks), ~30 s background acquisition, ~40 s sample data acquisition | STDGL3 (Danyushevsky et al. 2011) and GSD-1G (USGS) | 22.971064 | [19 empty] | 5141.461792 | [5 empty] | 0.061534 | [5 empty] | 2013.462981 | [9 empty] | 86289.31 |  | 27.416651 |  |  |  | 0.235246 | [7 empty] | 1548.622864 | [13 empty] | 801.851505 | [15 empty] | 0.335585 | [17 empty] | 0.02 | [9 empty] | 676.353177 | [32 empty] | 2025 |  |  | CHN | Tibet
| Lawu |  | Magmatic hydrothermal | Skarn | Cu-Pb-Zn skarn | Cu, Pb, Zn | In, Sn | Cu, Pb, Zn, In, Sn |  |  | kb50112-10 | kb50112-10 | underground mine |  |  |  |  | ore material | drill core | underground mining tunnels and drill cores | mineral separate | [5 empty] | mineralisation |  |  |  | sphalerite, chalcopyrite, pyrrhotite, pyrite, arsenopyrite |  |  | Sn-rich Epithermal |  |  |  | galena, bismuthinite, marcasite, iron oxides, pyroxene, actinolite, quartz | thin sections and polished blocks examined using optical microscope, BSE detector, and EDS prior to analysis | EMPA, LA-ICPMS | JEOL JXA-8230 electron probe microanalyzer; RESOlution-LR 193 nm ArF excimer laser ablation system coupled to an Agilent 7700x ICP-MS | Laboratory of Mineral Resources Research Center, Fuzhou University; Adelaide Microscopy, the University of Adelaide | EPMA point analysis: accelerating voltage 15 kV, beam current 20 nA, beam diameter ~5 μm; EPMA mapping: accelerating voltage 20 kV, working current 50 nA, dwell time ~10 ms; BSE imaging: accelerating voltage 20 kV, beam current 10 nA; LA-ICP-MS: energy density 3~3.5 J/cm2, spot sizes 29 to 51 μm, repetition rates 5 Hz (polished thin-section) and 10 Hz (polished blocks), ~30 s background acquisition, ~40 s sample data acquisition | STDGL3 (Danyushevsky et al. 2011) and GSD-1G (USGS) | 22.560208 | [19 empty] | 6600.047095 | [5 empty] | 0.085988 | [5 empty] | 2108.546741 | [9 empty] | 100385.1 |  | 30.794756 |  |  |  | 0.084949 | [7 empty] | 1598.353031 | [13 empty] | 930.280295 | [15 empty] | 0.592977 | [17 empty] | 0.082663 | [9 empty] | 691.034201 | [32 empty] | 2025 |  |  | CHN | Tibet
| Lawu |  | Magmatic hydrothermal | Skarn | Cu-Pb-Zn skarn | Cu, Pb, Zn | In, Sn | Cu, Pb, Zn, In, Sn |  |  | kb50112-11 | kb50112-11 | underground mine |  |  |  |  | ore material | drill core | underground mining tunnels and drill cores | mineral separate | [5 empty] | mineralisation |  |  |  | sphalerite, chalcopyrite, pyrrhotite, pyrite, arsenopyrite |  |  | Sn-rich Epithermal |  |  |  | galena, bismuthinite, marcasite, iron oxides, pyroxene, actinolite, quartz | thin sections and polished blocks examined using optical microscope, BSE detector, and EDS prior to analysis | EMPA, LA-ICPMS | JEOL JXA-8230 electron probe microanalyzer; RESOlution-LR 193 nm ArF excimer laser ablation system coupled to an Agilent 7700x ICP-MS | Laboratory of Mineral Resources Research Center, Fuzhou University; Adelaide Microscopy, the University of Adelaide | EPMA point analysis: accelerating voltage 15 kV, beam current 20 nA, beam diameter ~5 μm; EPMA mapping: accelerating voltage 20 kV, working current 50 nA, dwell time ~10 ms; BSE imaging: accelerating voltage 20 kV, beam current 10 nA; LA-ICP-MS: energy density 3~3.5 J/cm2, spot sizes 29 to 51 μm, repetition rates 5 Hz (polished thin-section) and 10 Hz (polished blocks), ~30 s background acquisition, ~40 s sample data acquisition | STDGL3 (Danyushevsky et al. 2011) and GSD-1G (USGS) | 13.163408 | [19 empty] | 6640.56611 | [5 empty] | 0.116796 | [5 empty] | 1804.907968 | [9 empty] | 102488.3 |  | 24.779631 |  |  |  | 0.084949 | [7 empty] | 1129.574269 | [13 empty] | 961.557319 | [15 empty] | 0.450021 | [17 empty] | 0.116538 | [9 empty] | 240.867215 | [32 empty] | 2025 |  |  | CHN | Tibet
| Lawu |  | Magmatic hydrothermal | Skarn | Cu-Pb-Zn skarn | Cu, Pb, Zn | In, Sn | Cu, Pb, Zn, In, Sn |  |  | kb50112-12 | kb50112-12 | underground mine |  |  |  |  | ore material | drill core | underground mining tunnels and drill cores | mineral separate | [5 empty] | mineralisation |  |  |  | sphalerite, chalcopyrite, pyrrhotite, pyrite, arsenopyrite |  |  | Sn-rich Epithermal |  |  |  | galena, bismuthinite, marcasite, iron oxides, pyroxene, actinolite, quartz | thin sections and polished blocks examined using optical microscope, BSE detector, and EDS prior to analysis | EMPA, LA-ICPMS | JEOL JXA-8230 electron probe microanalyzer; RESOlution-LR 193 nm ArF excimer laser ablation system coupled to an Agilent 7700x ICP-MS | Laboratory of Mineral Resources Research Center, Fuzhou University; Adelaide Microscopy, the University of Adelaide | EPMA point analysis: accelerating voltage 15 kV, beam current 20 nA, beam diameter ~5 μm; EPMA mapping: accelerating voltage 20 kV, working current 50 nA, dwell time ~10 ms; BSE imaging: accelerating voltage 20 kV, beam current 10 nA; LA-ICP-MS: energy density 3~3.5 J/cm2, spot sizes 29 to 51 μm, repetition rates 5 Hz (polished thin-section) and 10 Hz (polished blocks), ~30 s background acquisition, ~40 s sample data acquisition | STDGL3 (Danyushevsky et al. 2011) and GSD-1G (USGS) | 15.248259 | [19 empty] | 6201.535241 | [5 empty] | 0.062692 | [5 empty] | 1698.06894 | [9 empty] | 101530.6 |  | 34.759907 |  |  |  | 0.339741 | [7 empty] | 677.285948 | [13 empty] | 891.869412 | [15 empty] | 3.820474 | [17 empty] | 0.39438 | [9 empty] | 160.973951 | [32 empty] | 2025 |  |  | CHN | Tibet
| Lawu |  | Magmatic hydrothermal | Skarn | Cu-Pb-Zn skarn | Cu, Pb, Zn | In, Sn | Cu, Pb, Zn, In, Sn |  |  | kb50112-13 | kb50112-13 | underground mine |  |  |  |  | ore material | drill core | underground mining tunnels and drill cores | mineral separate | [5 empty] | mineralisation |  |  |  | sphalerite, chalcopyrite, pyrrhotite, pyrite, arsenopyrite |  |  | Sn-rich Epithermal |  |  |  | galena, bismuthinite, marcasite, iron oxides, pyroxene, actinolite, quartz | thin sections and polished blocks examined using optical microscope, BSE detector, and EDS prior to analysis | EMPA, LA-ICPMS | JEOL JXA-8230 electron probe microanalyzer; RESOlution-LR 193 nm ArF excimer laser ablation system coupled to an Agilent 7700x ICP-MS | Laboratory of Mineral Resources Research Center, Fuzhou University; Adelaide Microscopy, the University of Adelaide | EPMA point analysis: accelerating voltage 15 kV, beam current 20 nA, beam diameter ~5 μm; EPMA mapping: accelerating voltage 20 kV, working current 50 nA, dwell time ~10 ms; BSE imaging: accelerating voltage 20 kV, beam current 10 nA; LA-ICP-MS: energy density 3~3.5 J/cm2, spot sizes 29 to 51 μm, repetition rates 5 Hz (polished thin-section) and 10 Hz (polished blocks), ~30 s background acquisition, ~40 s sample data acquisition | STDGL3 (Danyushevsky et al. 2011) and GSD-1G (USGS) | 12.895778 | [19 empty] | 6063.008401 | [5 empty] | 0.064518 | [5 empty] | 1754.180874 | [9 empty] | 102935.2 |  | 26.432133 |  |  |  | 0.267776 | [7 empty] | 696.51396 | [13 empty] | 865.674895 | [15 empty] | 0.671548 | [17 empty] | 0.110992 | [9 empty] | 798.140835 | [32 empty] | 2025 |  |  | CHN | Tibet
| Lawu |  | Magmatic hydrothermal | Skarn | Cu-Pb-Zn skarn | Cu, Pb, Zn | In, Sn | Cu, Pb, Zn, In, Sn |  |  | kb50024-1 | kb50024-1 | underground mine |  |  |  |  | ore material | drill core | underground mining tunnels and drill cores | mineral separate | [5 empty] | mineralisation |  |  |  | sphalerite, chalcopyrite, pyrrhotite, pyrite, arsenopyrite |  |  | Sn-rich Epithermal |  |  |  | galena, bismuthinite, marcasite, iron oxides, pyroxene, actinolite, quartz | thin sections and polished blocks examined using optical microscope, BSE detector, and EDS prior to analysis | EMPA, LA-ICPMS | JEOL JXA-8230 electron probe microanalyzer; RESOlution-LR 193 nm ArF excimer laser ablation system coupled to an Agilent 7700x ICP-MS | Laboratory of Mineral Resources Research Center, Fuzhou University; Adelaide Microscopy, the University of Adelaide | EPMA point analysis: accelerating voltage 15 kV, beam current 20 nA, beam diameter ~5 μm; EPMA mapping: accelerating voltage 20 kV, working current 50 nA, dwell time ~10 ms; BSE imaging: accelerating voltage 20 kV, beam current 10 nA; LA-ICP-MS: energy density 3~3.5 J/cm2, spot sizes 29 to 51 μm, repetition rates 5 Hz (polished thin-section) and 10 Hz (polished blocks), ~30 s background acquisition, ~40 s sample data acquisition | STDGL3 (Danyushevsky et al. 2011) and GSD-1G (USGS) | 3.769851 | [19 empty] | 5478.051357 | [5 empty] | 39.903627 | [5 empty] | 1144.048596 | [9 empty] | 89046.54 |  | 116.244664 |  |  |  | 0.084949 | [7 empty] | 309.459289 | [13 empty] | 269.536198 | [15 empty] | 2.176876 | [17 empty] | 0.587362 | [9 empty] | 98.130461 | [32 empty] | 2025 |  |  | CHN | Tibet
| Lawu |  | Magmatic hydrothermal | Skarn | Cu-Pb-Zn skarn | Cu, Pb, Zn | In, Sn | Cu, Pb, Zn, In, Sn |  |  | kb50024-2 | kb50024-2 | underground mine |  |  |  |  | ore material | drill core | underground mining tunnels and drill cores | mineral separate | [5 empty] | mineralisation |  |  |  | sphalerite, chalcopyrite, pyrrhotite, pyrite, arsenopyrite |  |  | Sn-rich Epithermal |  |  |  | galena, bismuthinite, marcasite, iron oxides, pyroxene, actinolite, quartz | thin sections and polished blocks examined using optical microscope, BSE detector, and EDS prior to analysis | EMPA, LA-ICPMS | JEOL JXA-8230 electron probe microanalyzer; RESOlution-LR 193 nm ArF excimer laser ablation system coupled to an Agilent 7700x ICP-MS | Laboratory of Mineral Resources Research Center, Fuzhou University; Adelaide Microscopy, the University of Adelaide | EPMA point analysis: accelerating voltage 15 kV, beam current 20 nA, beam diameter ~5 μm; EPMA mapping: accelerating voltage 20 kV, working current 50 nA, dwell time ~10 ms; BSE imaging: accelerating voltage 20 kV, beam current 10 nA; LA-ICP-MS: energy density 3~3.5 J/cm2, spot sizes 29 to 51 μm, repetition rates 5 Hz (polished thin-section) and 10 Hz (polished blocks), ~30 s background acquisition, ~40 s sample data acquisition | STDGL3 (Danyushevsky et al. 2011) and GSD-1G (USGS) | 3.837378 | [19 empty] | 5959.581692 | [5 empty] | 38.434514 | [5 empty] | 676.417611 | [9 empty] | 87833.98 |  | 84.104169 |  |  |  | 0.243446 | [7 empty] | 285.567123 | [13 empty] | 311.852555 | [15 empty] | 0.132937 | [17 empty] | 0.02 | [9 empty] | 203.395267 | [32 empty] | 2025 |  |  | CHN | Tibet
| Lawu |  | Magmatic hydrothermal | Skarn | Cu-Pb-Zn skarn | Cu, Pb, Zn | In, Sn | Cu, Pb, Zn, In, Sn |  |  | kb50024-3 | kb50024-3 | underground mine |  |  |  |  | ore material | drill core | underground mining tunnels and drill cores | mineral separate | [5 empty] | mineralisation |  |  |  | sphalerite, chalcopyrite, pyrrhotite, pyrite, arsenopyrite |  |  | Sn-rich Epithermal |  |  |  | galena, bismuthinite, marcasite, iron oxides, pyroxene, actinolite, quartz | thin sections and polished blocks examined using optical microscope, BSE detector, and EDS prior to analysis | EMPA, LA-ICPMS | JEOL JXA-8230 electron probe microanalyzer; RESOlution-LR 193 nm ArF excimer laser ablation system coupled to an Agilent 7700x ICP-MS | Laboratory of Mineral Resources Research Center, Fuzhou University; Adelaide Microscopy, the University of Adelaide | EPMA point analysis: accelerating voltage 15 kV, beam current 20 nA, beam diameter ~5 μm; EPMA mapping: accelerating voltage 20 kV, working current 50 nA, dwell time ~10 ms; BSE imaging: accelerating voltage 20 kV, beam current 10 nA; LA-ICP-MS: energy density 3~3.5 J/cm2, spot sizes 29 to 51 μm, repetition rates 5 Hz (polished thin-section) and 10 Hz (polished blocks), ~30 s background acquisition, ~40 s sample data acquisition | STDGL3 (Danyushevsky et al. 2011) and GSD-1G (USGS) | 26.915449 | [19 empty] | 5417.102104 | [5 empty] | 34.669203 | [5 empty] | 1784.271664 | [9 empty] | 76457.98 |  | 83.175028 |  |  |  | 0.696121 | [7 empty] | 165.162448 | [13 empty] | 567.376973 | [15 empty] | 19.150196 | [17 empty] | 1.423144 | [9 empty] | 604.629233 | [32 empty] | 2025 |  |  | CHN | Tibet
| Lawu |  | Magmatic hydrothermal | Skarn | Cu-Pb-Zn skarn | Cu, Pb, Zn | In, Sn | Cu, Pb, Zn, In, Sn |  |  | kb50024-4 | kb50024-4 | underground mine |  |  |  |  | ore material | drill core | underground mining tunnels and drill cores | mineral separate | [5 empty] | mineralisation |  |  |  | sphalerite, chalcopyrite, pyrrhotite, pyrite, arsenopyrite |  |  | Sn-rich Epithermal |  |  |  | galena, bismuthinite, marcasite, iron oxides, pyroxene, actinolite, quartz | thin sections and polished blocks examined using optical microscope, BSE detector, and EDS prior to analysis | EMPA, LA-ICPMS | JEOL JXA-8230 electron probe microanalyzer; RESOlution-LR 193 nm ArF excimer laser ablation system coupled to an Agilent 7700x ICP-MS | Laboratory of Mineral Resources Research Center, Fuzhou University; Adelaide Microscopy, the University of Adelaide | EPMA point analysis: accelerating voltage 15 kV, beam current 20 nA, beam diameter ~5 μm; EPMA mapping: accelerating voltage 20 kV, working current 50 nA, dwell time ~10 ms; BSE imaging: accelerating voltage 20 kV, beam current 10 nA; LA-ICP-MS: energy density 3~3.5 J/cm2, spot sizes 29 to 51 μm, repetition rates 5 Hz (polished thin-section) and 10 Hz (polished blocks), ~30 s background acquisition, ~40 s sample data acquisition | STDGL3 (Danyushevsky et al. 2011) and GSD-1G (USGS) | 40.502983 | [19 empty] | 5764.216179 | [5 empty] | 42.469857 | [5 empty] | 1562.375084 | [9 empty] | 91477.59 |  | 113.312793 |  |  |  | 1.472098 | [7 empty] | 223.336675 | [13 empty] | 665.515883 | [15 empty] | 18.456059 | [17 empty] | 0.109706 | [9 empty] | 389.767599 | [32 empty] | 2025 |  |  | CHN | Tibet
| Lawu |  | Magmatic hydrothermal | Skarn | Cu-Pb-Zn skarn | Cu, Pb, Zn | In, Sn | Cu, Pb, Zn, In, Sn |  |  | kb50024-5 | kb50024-5 | underground mine |  |  |  |  | ore material | drill core | underground mining tunnels and drill cores | mineral separate | [5 empty] | mineralisation |  |  |  | sphalerite, chalcopyrite, pyrrhotite, pyrite, arsenopyrite |  |  | Sn-rich Epithermal |  |  |  | galena, bismuthinite, marcasite, iron oxides, pyroxene, actinolite, quartz | thin sections and polished blocks examined using optical microscope, BSE detector, and EDS prior to analysis | EMPA, LA-ICPMS | JEOL JXA-8230 electron probe microanalyzer; RESOlution-LR 193 nm ArF excimer laser ablation system coupled to an Agilent 7700x ICP-MS | Laboratory of Mineral Resources Research Center, Fuzhou University; Adelaide Microscopy, the University of Adelaide | EPMA point analysis: accelerating voltage 15 kV, beam current 20 nA, beam diameter ~5 μm; EPMA mapping: accelerating voltage 20 kV, working current 50 nA, dwell time ~10 ms; BSE imaging: accelerating voltage 20 kV, beam current 10 nA; LA-ICP-MS: energy density 3~3.5 J/cm2, spot sizes 29 to 51 μm, repetition rates 5 Hz (polished thin-section) and 10 Hz (polished blocks), ~30 s background acquisition, ~40 s sample data acquisition | STDGL3 (Danyushevsky et al. 2011) and GSD-1G (USGS) | 9.765778 | [19 empty] | 6722.781844 | [5 empty] | 38.364218 | [5 empty] | 1111.641847 | [9 empty] | 88581.51 |  | 179.761244 |  |  |  | 0.565674 | [7 empty] | 303.566818 | [13 empty] | 220.163927 | [15 empty] | 0.418228 | [17 empty] | 0.045716 | [9 empty] | 378.664964 | [32 empty] | 2025 |  |  | CHN | Tibet
| Lawu |  | Magmatic hydrothermal | Skarn | Cu-Pb-Zn skarn | Cu, Pb, Zn | In, Sn | Cu, Pb, Zn, In, Sn |  |  | kb50024-6 | kb50024-6 | underground mine |  |  |  |  | ore material | drill core | underground mining tunnels and drill cores | mineral separate | [5 empty] | mineralisation |  |  |  | sphalerite, chalcopyrite, pyrrhotite, pyrite, arsenopyrite |  |  | Sn-rich Epithermal |  |  |  | galena, bismuthinite, marcasite, iron oxides, pyroxene, actinolite, quartz | thin sections and polished blocks examined using optical microscope, BSE detector, and EDS prior to analysis | EMPA, LA-ICPMS | JEOL JXA-8230 electron probe microanalyzer; RESOlution-LR 193 nm ArF excimer laser ablation system coupled to an Agilent 7700x ICP-MS | Laboratory of Mineral Resources Research Center, Fuzhou University; Adelaide Microscopy, the University of Adelaide | EPMA point analysis: accelerating voltage 15 kV, beam current 20 nA, beam diameter ~5 μm; EPMA mapping: accelerating voltage 20 kV, working current 50 nA, dwell time ~10 ms; BSE imaging: accelerating voltage 20 kV, beam current 10 nA; LA-ICP-MS: energy density 3~3.5 J/cm2, spot sizes 29 to 51 μm, repetition rates 5 Hz (polished thin-section) and 10 Hz (polished blocks), ~30 s background acquisition, ~40 s sample data acquisition | STDGL3 (Danyushevsky et al. 2011) and GSD-1G (USGS) | 8.280784 | [19 empty] | 5949.697204 | [5 empty] | 36.039232 | [5 empty] | 798.170373 | [9 empty] | 90311.7 |  | 36.703786 |  |  |  | 0.084949 | [7 empty] | 339.328736 | [13 empty] | 993.49883 | [15 empty] | 0.995141 | [17 empty] | 0.0629 | [9 empty] | 245.551267 | [32 empty] | 2025 |  |  | CHN | Tibet
| Lawu |  | Magmatic hydrothermal | Skarn | Cu-Pb-Zn skarn | Cu, Pb, Zn | In, Sn | Cu, Pb, Zn, In, Sn |  |  | kb50024-7 | kb50024-7 | underground mine |  |  |  |  | ore material | drill core | underground mining tunnels and drill cores | mineral separate | [5 empty] | mineralisation |  |  |  | sphalerite, chalcopyrite, pyrrhotite, pyrite, arsenopyrite |  |  | Sn-rich Epithermal |  |  |  | galena, bismuthinite, marcasite, iron oxides, pyroxene, actinolite, quartz | thin sections and polished blocks examined using optical microscope, BSE detector, and EDS prior to analysis | EMPA, LA-ICPMS | JEOL JXA-8230 electron probe microanalyzer; RESOlution-LR 193 nm ArF excimer laser ablation system coupled to an Agilent 7700x ICP-MS | Laboratory of Mineral Resources Research Center, Fuzhou University; Adelaide Microscopy, the University of Adelaide | EPMA point analysis: accelerating voltage 15 kV, beam current 20 nA, beam diameter ~5 μm; EPMA mapping: accelerating voltage 20 kV, working current 50 nA, dwell time ~10 ms; BSE imaging: accelerating voltage 20 kV, beam current 10 nA; LA-ICP-MS: energy density 3~3.5 J/cm2, spot sizes 29 to 51 μm, repetition rates 5 Hz (polished thin-section) and 10 Hz (polished blocks), ~30 s background acquisition, ~40 s sample data acquisition | STDGL3 (Danyushevsky et al. 2011) and GSD-1G (USGS) | 5.762267 | [19 empty] | 7066.932029 | [5 empty] | 36.059289 | [5 empty] | 1209.974395 | [9 empty] | 89854.64 |  | 33.483148 |  |  |  | 0.375177 | [7 empty] | 424.182977 | [13 empty] | 1044.62595 | [15 empty] | 0.115884 | [17 empty] | 0.056137 | [9 empty] | 112.982911 | [32 empty] | 2025 |  |  | CHN | Tibet
| Lawu |  | Magmatic hydrothermal | Skarn | Cu-Pb-Zn skarn | Cu, Pb, Zn | In, Sn | Cu, Pb, Zn, In, Sn |  |  | kb50024-8 | kb50024-8 | underground mine |  |  |  |  | ore material | drill core | underground mining tunnels and drill cores | mineral separate | [5 empty] | mineralisation |  |  |  | sphalerite, chalcopyrite, pyrrhotite, pyrite, arsenopyrite |  |  | Sn-rich Epithermal |  |  |  | galena, bismuthinite, marcasite, iron oxides, pyroxene, actinolite, quartz | thin sections and polished blocks examined using optical microscope, BSE detector, and EDS prior to analysis | EMPA, LA-ICPMS | JEOL JXA-8230 electron probe microanalyzer; RESOlution-LR 193 nm ArF excimer laser ablation system coupled to an Agilent 7700x ICP-MS | Laboratory of Mineral Resources Research Center, Fuzhou University; Adelaide Microscopy, the University of Adelaide | EPMA point analysis: accelerating voltage 15 kV, beam current 20 nA, beam diameter ~5 μm; EPMA mapping: accelerating voltage 20 kV, working current 50 nA, dwell time ~10 ms; BSE imaging: accelerating voltage 20 kV, beam current 10 nA; LA-ICP-MS: energy density 3~3.5 J/cm2, spot sizes 29 to 51 μm, repetition rates 5 Hz (polished thin-section) and 10 Hz (polished blocks), ~30 s background acquisition, ~40 s sample data acquisition | STDGL3 (Danyushevsky et al. 2011) and GSD-1G (USGS) | 5.093856 | [19 empty] | 7836.059697 | [5 empty] | 38.157977 | [5 empty] | 652.372018 | [9 empty] | 89830.91 |  | 166.827277 |  |  |  | 0.25093 | [7 empty] | 197.797833 | [13 empty] | 218.973435 | [15 empty] | 0.104422 | [17 empty] | 0.02 | [9 empty] | 211.211644 | [32 empty] | 2025 |  |  | CHN | Tibet
| Lawu |  | Magmatic hydrothermal | Skarn | Cu-Pb-Zn skarn | Cu, Pb, Zn | In, Sn | Cu, Pb, Zn, In, Sn |  |  | kb50024-9 | kb50024-9 | underground mine |  |  |  |  | ore material | drill core | underground mining tunnels and drill cores | mineral separate | [5 empty] | mineralisation |  |  |  | sphalerite, chalcopyrite, pyrrhotite, pyrite, arsenopyrite |  |  | Sn-rich Epithermal |  |  |  | galena, bismuthinite, marcasite, iron oxides, pyroxene, actinolite, quartz | thin sections and polished blocks examined using optical microscope, BSE detector, and EDS prior to analysis | EMPA, LA-ICPMS | JEOL JXA-8230 electron probe microanalyzer; RESOlution-LR 193 nm ArF excimer laser ablation system coupled to an Agilent 7700x ICP-MS | Laboratory of Mineral Resources Research Center, Fuzhou University; Adelaide Microscopy, the University of Adelaide | EPMA point analysis: accelerating voltage 15 kV, beam current 20 nA, beam diameter ~5 μm; EPMA mapping: accelerating voltage 20 kV, working current 50 nA, dwell time ~10 ms; BSE imaging: accelerating voltage 20 kV, beam current 10 nA; LA-ICP-MS: energy density 3~3.5 J/cm2, spot sizes 29 to 51 μm, repetition rates 5 Hz (polished thin-section) and 10 Hz (polished blocks), ~30 s background acquisition, ~40 s sample data acquisition | STDGL3 (Danyushevsky et al. 2011) and GSD-1G (USGS) | 8.16792 | [19 empty] | 5675.569568 | [5 empty] | 36.280942 | [5 empty] | 740.499657 | [9 empty] | 86418.78 |  | 101.405783 |  |  |  | 0.25831 | [7 empty] | 166.368 | [13 empty] | 263.230363 | [15 empty] | 0.853647 | [17 empty] | 0.546731 | [9 empty] | 230.977226 | [32 empty] | 2025 |  |  | CHN | Tibet
| Lawu |  | Magmatic hydrothermal | Skarn | Cu-Pb-Zn skarn | Cu, Pb, Zn | In, Sn | Cu, Pb, Zn, In, Sn |  |  | kbSohle13-1 | kbSohle13-1 | underground mine |  |  |  |  | ore material | drill core | underground mining tunnels and drill cores | mineral separate | [5 empty] | mineralisation |  |  |  | sphalerite, chalcopyrite, pyrrhotite, pyrite, arsenopyrite |  |  | Sn-rich Epithermal |  |  |  | galena, bismuthinite, marcasite, iron oxides, pyroxene, actinolite, quartz | thin sections and polished blocks examined using optical microscope, BSE detector, and EDS prior to analysis | EMPA, LA-ICPMS | JEOL JXA-8230 electron probe microanalyzer; RESOlution-LR 193 nm ArF excimer laser ablation system coupled to an Agilent 7700x ICP-MS | Laboratory of Mineral Resources Research Center, Fuzhou University; Adelaide Microscopy, the University of Adelaide | EPMA point analysis: accelerating voltage 15 kV, beam current 20 nA, beam diameter ~5 μm; EPMA mapping: accelerating voltage 20 kV, working current 50 nA, dwell time ~10 ms; BSE imaging: accelerating voltage 20 kV, beam current 10 nA; LA-ICP-MS: energy density 3~3.5 J/cm2, spot sizes 29 to 51 μm, repetition rates 5 Hz (polished thin-section) and 10 Hz (polished blocks), ~30 s background acquisition, ~40 s sample data acquisition | STDGL3 (Danyushevsky et al. 2011) and GSD-1G (USGS) | 5.415026 | [19 empty] | 5779.60635 | [5 empty] | 1.291279 | [5 empty] | 660.005312 | [9 empty] | 84151.71 |  | 7.025154 |  |  |  | 0.084949 | [7 empty] | 487.61869 | [13 empty] | 2987.398423 | [15 empty] | 0.129421 | [17 empty] | 0.02 | [9 empty] | 23.272796 | [32 empty] | 2025 |  |  | CHN | Tibet
| Lawu |  | Magmatic hydrothermal | Skarn | Cu-Pb-Zn skarn | Cu, Pb, Zn | In, Sn | Cu, Pb, Zn, In, Sn |  |  | kbSohle13-2 | kbSohle13-2 | underground mine |  |  |  |  | ore material | drill core | underground mining tunnels and drill cores | mineral separate | [5 empty] | mineralisation |  |  |  | sphalerite, chalcopyrite, pyrrhotite, pyrite, arsenopyrite |  |  | Sn-rich Epithermal |  |  |  | galena, bismuthinite, marcasite, iron oxides, pyroxene, actinolite, quartz | thin sections and polished blocks examined using optical microscope, BSE detector, and EDS prior to analysis | EMPA, LA-ICPMS | JEOL JXA-8230 electron probe microanalyzer; RESOlution-LR 193 nm ArF excimer laser ablation system coupled to an Agilent 7700x ICP-MS | Laboratory of Mineral Resources Research Center, Fuzhou University; Adelaide Microscopy, the University of Adelaide | EPMA point analysis: accelerating voltage 15 kV, beam current 20 nA, beam diameter ~5 μm; EPMA mapping: accelerating voltage 20 kV, working current 50 nA, dwell time ~10 ms; BSE imaging: accelerating voltage 20 kV, beam current 10 nA; LA-ICP-MS: energy density 3~3.5 J/cm2, spot sizes 29 to 51 μm, repetition rates 5 Hz (polished thin-section) and 10 Hz (polished blocks), ~30 s background acquisition, ~40 s sample data acquisition | STDGL3 (Danyushevsky et al. 2011) and GSD-1G (USGS) | 33.410121 | [19 empty] | 7109.12288 | [5 empty] | 16.973587 | [5 empty] | 2262.870759 | [9 empty] | 105419.8 |  | 4.227497 |  |  |  | 0.313313 | [7 empty] | 2406.400206 | [13 empty] | 1053.407186 | [15 empty] | 0.107581 | [17 empty] | 0.02 | [9 empty] | 144.283836 | [32 empty] | 2025 |  |  | CHN | Tibet
| Lawu |  | Magmatic hydrothermal | Skarn | Cu-Pb-Zn skarn | Cu, Pb, Zn | In, Sn | Cu, Pb, Zn, In, Sn |  |  | kbSohle13-3 | kbSohle13-3 | underground mine |  |  |  |  | ore material | drill core | underground mining tunnels and drill cores | mineral separate | [5 empty] | mineralisation |  |  |  | sphalerite, chalcopyrite, pyrrhotite, pyrite, arsenopyrite |  |  | Sn-rich Epithermal |  |  |  | galena, bismuthinite, marcasite, iron oxides, pyroxene, actinolite, quartz | thin sections and polished blocks examined using optical microscope, BSE detector, and EDS prior to analysis | EMPA, LA-ICPMS | JEOL JXA-8230 electron probe microanalyzer; RESOlution-LR 193 nm ArF excimer laser ablation system coupled to an Agilent 7700x ICP-MS | Laboratory of Mineral Resources Research Center, Fuzhou University; Adelaide Microscopy, the University of Adelaide | EPMA point analysis: accelerating voltage 15 kV, beam current 20 nA, beam diameter ~5 μm; EPMA mapping: accelerating voltage 20 kV, working current 50 nA, dwell time ~10 ms; BSE imaging: accelerating voltage 20 kV, beam current 10 nA; LA-ICP-MS: energy density 3~3.5 J/cm2, spot sizes 29 to 51 μm, repetition rates 5 Hz (polished thin-section) and 10 Hz (polished blocks), ~30 s background acquisition, ~40 s sample data acquisition | STDGL3 (Danyushevsky et al. 2011) and GSD-1G (USGS) | 10.130936 | [19 empty] | 6591.007933 | [5 empty] | 2.051053 | [5 empty] | 1074.141674 | [9 empty] | 104081.6 |  | 4.272504 |  |  |  | 0.084949 | [7 empty] | 823.201998 | [13 empty] | 4725.988923 | [15 empty] | 0.199683 | [17 empty] | 0.02 | [9 empty] | 18.08593 | [32 empty] | 2025 |  |  | CHN | Tibet
| Lawu |  | Magmatic hydrothermal | Skarn | Cu-Pb-Zn skarn | Cu, Pb, Zn | In, Sn | Cu, Pb, Zn, In, Sn |  |  | kbSohle13-4 | kbSohle13-4 | underground mine |  |  |  |  | ore material | drill core | underground mining tunnels and drill cores | mineral separate | [5 empty] | mineralisation |  |  |  | sphalerite, chalcopyrite, pyrrhotite, pyrite, arsenopyrite |  |  | Sn-rich Epithermal |  |  |  | galena, bismuthinite, marcasite, iron oxides, pyroxene, actinolite, quartz | thin sections and polished blocks examined using optical microscope, BSE detector, and EDS prior to analysis | EMPA, LA-ICPMS | JEOL JXA-8230 electron probe microanalyzer; RESOlution-LR 193 nm ArF excimer laser ablation system coupled to an Agilent 7700x ICP-MS | Laboratory of Mineral Resources Research Center, Fuzhou University; Adelaide Microscopy, the University of Adelaide | EPMA point analysis: accelerating voltage 15 kV, beam current 20 nA, beam diameter ~5 μm; EPMA mapping: accelerating voltage 20 kV, working current 50 nA, dwell time ~10 ms; BSE imaging: accelerating voltage 20 kV, beam current 10 nA; LA-ICP-MS: energy density 3~3.5 J/cm2, spot sizes 29 to 51 μm, repetition rates 5 Hz (polished thin-section) and 10 Hz (polished blocks), ~30 s background acquisition, ~40 s sample data acquisition | STDGL3 (Danyushevsky et al. 2011) and GSD-1G (USGS) | 7.857429 | [19 empty] | 5882.739631 | [5 empty] | 17.137432 | [5 empty] | 1824.857917 | [9 empty] | 99349.07732 |  | 1.819921 |  |  |  | 0.316804 | [7 empty] | 491.186512 | [13 empty] | 4169.607212 | [15 empty] | 1.407513 | [17 empty] | 0.2323 | [9 empty] | 6.878582 | [32 empty] | 2025 |  |  | CHN | Tibet
| Lawu |  | Magmatic hydrothermal | Skarn | Cu-Pb-Zn skarn | Cu, Pb, Zn | In, Sn | Cu, Pb, Zn, In, Sn |  |  | kbSohle13-5 | kbSohle13-5 | underground mine |  |  |  |  | ore material | drill core | underground mining tunnels and drill cores | mineral separate | [5 empty] | mineralisation |  |  |  | sphalerite, chalcopyrite, pyrrhotite, pyrite, arsenopyrite |  |  | Sn-rich Epithermal |  |  |  | galena, bismuthinite, marcasite, iron oxides, pyroxene, actinolite, quartz | thin sections and polished blocks examined using optical microscope, BSE detector, and EDS prior to analysis | EMPA, LA-ICPMS | JEOL JXA-8230 electron probe microanalyzer; RESOlution-LR 193 nm ArF excimer laser ablation system coupled to an Agilent 7700x ICP-MS | Laboratory of Mineral Resources Research Center, Fuzhou University; Adelaide Microscopy, the University of Adelaide | EPMA point analysis: accelerating voltage 15 kV, beam current 20 nA, beam diameter ~5 μm; EPMA mapping: accelerating voltage 20 kV, working current 50 nA, dwell time ~10 ms; BSE imaging: accelerating voltage 20 kV, beam current 10 nA; LA-ICP-MS: energy density 3~3.5 J/cm2, spot sizes 29 to 51 μm, repetition rates 5 Hz (polished thin-section) and 10 Hz (polished blocks), ~30 s background acquisition, ~40 s sample data acquisition | STDGL3 (Danyushevsky et al. 2011) and GSD-1G (USGS) | 15.036721 | [19 empty] | 6832.721384 | [5 empty] | 17.151592 | [5 empty] | 12081.92154 | [9 empty] | 106951.6 |  | 1.644699 |  |  |  | 0.084949 | [7 empty] | 440.566202 | [13 empty] | 4108.597821 | [15 empty] | 5.750881 | [17 empty] | 1.339296 | [9 empty] | 157.318384 | [32 empty] | 2025 |  |  | CHN | Tibet
| Lawu |  | Magmatic hydrothermal | Skarn | Cu-Pb-Zn skarn | Cu, Pb, Zn | In, Sn | Cu, Pb, Zn, In, Sn |  |  | kbSohle13-6 | kbSohle13-6 | underground mine |  |  |  |  | ore material | drill core | underground mining tunnels and drill cores | mineral separate | [5 empty] | mineralisation |  |  |  | sphalerite, chalcopyrite, pyrrhotite, pyrite, arsenopyrite |  |  | Sn-rich Epithermal |  |  |  | galena, bismuthinite, marcasite, iron oxides, pyroxene, actinolite, quartz | thin sections and polished blocks examined using optical microscope, BSE detector, and EDS prior to analysis | EMPA, LA-ICPMS | JEOL JXA-8230 electron probe microanalyzer; RESOlution-LR 193 nm ArF excimer laser ablation system coupled to an Agilent 7700x ICP-MS | Laboratory of Mineral Resources Research Center, Fuzhou University; Adelaide Microscopy, the University of Adelaide | EPMA point analysis: accelerating voltage 15 kV, beam current 20 nA, beam diameter ~5 μm; EPMA mapping: accelerating voltage 20 kV, working current 50 nA, dwell time ~10 ms; BSE imaging: accelerating voltage 20 kV, beam current 10 nA; LA-ICP-MS: energy density 3~3.5 J/cm2, spot sizes 29 to 51 μm, repetition rates 5 Hz (polished thin-section) and 10 Hz (polished blocks), ~30 s background acquisition, ~40 s sample data acquisition | STDGL3 (Danyushevsky et al. 2011) and GSD-1G (USGS) | 18.911332 | [19 empty] | 5634.955793 | [5 empty] | 3.838592 | [5 empty] | 2149.683741 | [9 empty] | 105445.3 |  | 6.313011 |  |  |  | 0.084949 | [7 empty] | 1584.06113 | [13 empty] | 3321.807567 | [15 empty] | 0.150826 | [17 empty] | 0.02 | [9 empty] | 16.803947 | [32 empty] | 2025 |  |  | CHN | Tibet
| Lawu |  | Magmatic hydrothermal | Skarn | Cu-Pb-Zn skarn | Cu, Pb, Zn | In, Sn | Cu, Pb, Zn, In, Sn |  |  | kbSohle13-7 | kbSohle13-7 | underground mine |  |  |  |  | ore material | drill core | underground mining tunnels and drill cores | mineral separate | [5 empty] | mineralisation |  |  |  | sphalerite, chalcopyrite, pyrrhotite, pyrite, arsenopyrite |  |  | Sn-rich Epithermal |  |  |  | galena, bismuthinite, marcasite, iron oxides, pyroxene, actinolite, quartz | thin sections and polished blocks examined using optical microscope, BSE detector, and EDS prior to analysis | EMPA, LA-ICPMS | JEOL JXA-8230 electron probe microanalyzer; RESOlution-LR 193 nm ArF excimer laser ablation system coupled to an Agilent 7700x ICP-MS | Laboratory of Mineral Resources Research Center, Fuzhou University; Adelaide Microscopy, the University of Adelaide | EPMA point analysis: accelerating voltage 15 kV, beam current 20 nA, beam diameter ~5 μm; EPMA mapping: accelerating voltage 20 kV, working current 50 nA, dwell time ~10 ms; BSE imaging: accelerating voltage 20 kV, beam current 10 nA; LA-ICP-MS: energy density 3~3.5 J/cm2, spot sizes 29 to 51 μm, repetition rates 5 Hz (polished thin-section) and 10 Hz (polished blocks), ~30 s background acquisition, ~40 s sample data acquisition | STDGL3 (Danyushevsky et al. 2011) and GSD-1G (USGS) | 23.940576 | [19 empty] | 6548.727211 | [5 empty] | 6.866222 | [5 empty] | 6285.495352 | [9 empty] | 101149 |  | 4.092204 |  |  |  | 0.302893 | [7 empty] | 820.269615 | [13 empty] | 5567.321055 | [15 empty] | 4.733671 | [17 empty] | 4.592496 | [9 empty] | 71.246423 | [32 empty] | 2025 |  |  | CHN | Tibet
| Lawu |  | Magmatic hydrothermal | Skarn | Cu-Pb-Zn skarn | Cu, Pb, Zn | In, Sn | Cu, Pb, Zn, In, Sn |  |  | kb01-1 | kb01-1 | underground mine |  |  |  |  | ore material | drill core | underground mining tunnels and drill cores | mineral separate | [5 empty] | mineralisation |  |  |  | sphalerite, chalcopyrite, pyrrhotite, pyrite, arsenopyrite |  |  | Sn-rich Epithermal |  |  |  | galena, bismuthinite, marcasite, iron oxides, pyroxene, actinolite, quartz | thin sections and polished blocks examined using optical microscope, BSE detector, and EDS prior to analysis | EMPA, LA-ICPMS | JEOL JXA-8230 electron probe microanalyzer; RESOlution-LR 193 nm ArF excimer laser ablation system coupled to an Agilent 7700x ICP-MS | Laboratory of Mineral Resources Research Center, Fuzhou University; Adelaide Microscopy, the University of Adelaide | EPMA point analysis: accelerating voltage 15 kV, beam current 20 nA, beam diameter ~5 μm; EPMA mapping: accelerating voltage 20 kV, working current 50 nA, dwell time ~10 ms; BSE imaging: accelerating voltage 20 kV, beam current 10 nA; LA-ICP-MS: energy density 3~3.5 J/cm2, spot sizes 29 to 51 μm, repetition rates 5 Hz (polished thin-section) and 10 Hz (polished blocks), ~30 s background acquisition, ~40 s sample data acquisition | STDGL3 (Danyushevsky et al. 2011) and GSD-1G (USGS) | 11.421628 | [19 empty] | 4024.553202 | [5 empty] | 5.987047 | [5 empty] | 437.793988 | [9 empty] | 95062.18 |  | 5.516354 |  |  |  | 0.084949 | [7 empty] | 239.989567 | [13 empty] | 4767.787195 | [15 empty] | 0.225737 | [17 empty] | 0.088438 | [9 empty] | 146.225764 | [32 empty] | 2025 |  |  | CHN | Tibet
| Lawu |  | Magmatic hydrothermal | Skarn | Cu-Pb-Zn skarn | Cu, Pb, Zn | In, Sn | Cu, Pb, Zn, In, Sn |  |  | kb01-2 | kb01-2 | underground mine |  |  |  |  | ore material | drill core | underground mining tunnels and drill cores | mineral separate | [5 empty] | mineralisation |  |  |  | sphalerite, chalcopyrite, pyrrhotite, pyrite, arsenopyrite |  |  | Sn-rich Epithermal |  |  |  | galena, bismuthinite, marcasite, iron oxides, pyroxene, actinolite, quartz | thin sections and polished blocks examined using optical microscope, BSE detector, and EDS prior to analysis | EMPA, LA-ICPMS | JEOL JXA-8230 electron probe microanalyzer; RESOlution-LR 193 nm ArF excimer laser ablation system coupled to an Agilent 7700x ICP-MS | Laboratory of Mineral Resources Research Center, Fuzhou University; Adelaide Microscopy, the University of Adelaide | EPMA point analysis: accelerating voltage 15 kV, beam current 20 nA, beam diameter ~5 μm; EPMA mapping: accelerating voltage 20 kV, working current 50 nA, dwell time ~10 ms; BSE imaging: accelerating voltage 20 kV, beam current 10 nA; LA-ICP-MS: energy density 3~3.5 J/cm2, spot sizes 29 to 51 μm, repetition rates 5 Hz (polished thin-section) and 10 Hz (polished blocks), ~30 s background acquisition, ~40 s sample data acquisition | STDGL3 (Danyushevsky et al. 2011) and GSD-1G (USGS) | 1.915617 | [19 empty] | 3803.512179 | [5 empty] | 4.549706 | [5 empty] | 88.071632 | [9 empty] | 93494.67 |  | 2.782794 |  |  |  | 0.084949 | [7 empty] | 73.04378 | [13 empty] | 19599.28 | [15 empty] | 0.180668 | [17 empty] | 0.044026 | [9 empty] | 9.1246 | [32 empty] | 2025 |  |  | CHN | Tibet
| Lawu |  | Magmatic hydrothermal | Skarn | Cu-Pb-Zn skarn | Cu, Pb, Zn | In, Sn | Cu, Pb, Zn, In, Sn |  |  | kb01-3 | kb01-3 | underground mine |  |  |  |  | ore material | drill core | underground mining tunnels and drill cores | mineral separate | [5 empty] | mineralisation |  |  |  | sphalerite, chalcopyrite, pyrrhotite, pyrite, arsenopyrite |  |  | Sn-rich Epithermal |  |  |  | galena, bismuthinite, marcasite, iron oxides, pyroxene, actinolite, quartz | thin sections and polished blocks examined using optical microscope, BSE detector, and EDS prior to analysis | EMPA, LA-ICPMS | JEOL JXA-8230 electron probe microanalyzer; RESOlution-LR 193 nm ArF excimer laser ablation system coupled to an Agilent 7700x ICP-MS | Laboratory of Mineral Resources Research Center, Fuzhou University; Adelaide Microscopy, the University of Adelaide | EPMA point analysis: accelerating voltage 15 kV, beam current 20 nA, beam diameter ~5 μm; EPMA mapping: accelerating voltage 20 kV, working current 50 nA, dwell time ~10 ms; BSE imaging: accelerating voltage 20 kV, beam current 10 nA; LA-ICP-MS: energy density 3~3.5 J/cm2, spot sizes 29 to 51 μm, repetition rates 5 Hz (polished thin-section) and 10 Hz (polished blocks), ~30 s background acquisition, ~40 s sample data acquisition | STDGL3 (Danyushevsky et al. 2011) and GSD-1G (USGS) | 1.306865 | [19 empty] | 3806.722328 | [5 empty] | 4.773379 | [5 empty] | 89.070764 | [9 empty] | 94284.06256 |  | 2.942512 |  |  |  | 0.084949 | [7 empty] | 68.092522 | [13 empty] | 18737.93 | [15 empty] | 0.202712 | [17 empty] | 0.04527 | [9 empty] | 14.621965 | [32 empty] | 2025 |  |  | CHN | Tibet
| Lawu |  | Magmatic hydrothermal | Skarn | Cu-Pb-Zn skarn | Cu, Pb, Zn | In, Sn | Cu, Pb, Zn, In, Sn |  |  | kb01-4 | kb01-4 | underground mine |  |  |  |  | ore material | drill core | underground mining tunnels and drill cores | mineral separate | [5 empty] | mineralisation |  |  |  | sphalerite, chalcopyrite, pyrrhotite, pyrite, arsenopyrite |  |  | Sn-rich Epithermal |  |  |  | galena, bismuthinite, marcasite, iron oxides, pyroxene, actinolite, quartz | thin sections and polished blocks examined using optical microscope, BSE detector, and EDS prior to analysis | EMPA, LA-ICPMS | JEOL JXA-8230 electron probe microanalyzer; RESOlution-LR 193 nm ArF excimer laser ablation system coupled to an Agilent 7700x ICP-MS | Laboratory of Mineral Resources Research Center, Fuzhou University; Adelaide Microscopy, the University of Adelaide | EPMA point analysis: accelerating voltage 15 kV, beam current 20 nA, beam diameter ~5 μm; EPMA mapping: accelerating voltage 20 kV, working current 50 nA, dwell time ~10 ms; BSE imaging: accelerating voltage 20 kV, beam current 10 nA; LA-ICP-MS: energy density 3~3.5 J/cm2, spot sizes 29 to 51 μm, repetition rates 5 Hz (polished thin-section) and 10 Hz (polished blocks), ~30 s background acquisition, ~40 s sample data acquisition | STDGL3 (Danyushevsky et al. 2011) and GSD-1G (USGS) | 7.239797 | [19 empty] | 3674.476688 | [5 empty] | 5.504676 | [5 empty] | 655.895008 | [9 empty] | 90920.15983 |  | 6.050384 |  |  |  | 0.084949 | [7 empty] | 178.868669 | [13 empty] | 6588.787696 | [15 empty] | 0.481056 | [17 empty] | 0.234462 | [9 empty] | 369.931788 | [32 empty] | 2025 |  |  | CHN | Tibet
| Lawu |  | Magmatic hydrothermal | Skarn | Cu-Pb-Zn skarn | Cu, Pb, Zn | In, Sn | Cu, Pb, Zn, In, Sn |  |  | kb01-5 | kb01-5 | underground mine |  |  |  |  | ore material | drill core | underground mining tunnels and drill cores | mineral separate | [5 empty] | mineralisation |  |  |  | sphalerite, chalcopyrite, pyrrhotite, pyrite, arsenopyrite |  |  | Sn-rich Epithermal |  |  |  | galena, bismuthinite, marcasite, iron oxides, pyroxene, actinolite, quartz | thin sections and polished blocks examined using optical microscope, BSE detector, and EDS prior to analysis | EMPA, LA-ICPMS | JEOL JXA-8230 electron probe microanalyzer; RESOlution-LR 193 nm ArF excimer laser ablation system coupled to an Agilent 7700x ICP-MS | Laboratory of Mineral Resources Research Center, Fuzhou University; Adelaide Microscopy, the University of Adelaide | EPMA point analysis: accelerating voltage 15 kV, beam current 20 nA, beam diameter ~5 μm; EPMA mapping: accelerating voltage 20 kV, working current 50 nA, dwell time ~10 ms; BSE imaging: accelerating voltage 20 kV, beam current 10 nA; LA-ICP-MS: energy density 3~3.5 J/cm2, spot sizes 29 to 51 μm, repetition rates 5 Hz (polished thin-section) and 10 Hz (polished blocks), ~30 s background acquisition, ~40 s sample data acquisition | STDGL3 (Danyushevsky et al. 2011) and GSD-1G (USGS) | 27.382294 | [19 empty] | 3689.186281 | [5 empty] | 5.577286 | [5 empty] | 1080.343571 | [9 empty] | 88774.73842 |  | 6.380983 |  |  |  | 0.084949 | [7 empty] | 219.105297 | [13 empty] | 6446.187888 | [15 empty] | 0.325865 | [17 empty] | 0.07195 | [9 empty] | 734.27779 | [32 empty] | 2025 |  |  | CHN | Tibet
| Lawu |  | Magmatic hydrothermal | Skarn | Cu-Pb-Zn skarn | Cu, Pb, Zn | In, Sn | Cu, Pb, Zn, In, Sn |  |  | kb01-6 | kb01-6 | underground mine |  |  |  |  | ore material | drill core | underground mining tunnels and drill cores | mineral separate | [5 empty] | mineralisation |  |  |  | sphalerite, chalcopyrite, pyrrhotite, pyrite, arsenopyrite |  |  | Sn-rich Epithermal |  |  |  | galena, bismuthinite, marcasite, iron oxides, pyroxene, actinolite, quartz | thin sections and polished blocks examined using optical microscope, BSE detector, and EDS prior to analysis | EMPA, LA-ICPMS | JEOL JXA-8230 electron probe microanalyzer; RESOlution-LR 193 nm ArF excimer laser ablation system coupled to an Agilent 7700x ICP-MS | Laboratory of Mineral Resources Research Center, Fuzhou University; Adelaide Microscopy, the University of Adelaide | EPMA point analysis: accelerating voltage 15 kV, beam current 20 nA, beam diameter ~5 μm; EPMA mapping: accelerating voltage 20 kV, working current 50 nA, dwell time ~10 ms; BSE imaging: accelerating voltage 20 kV, beam current 10 nA; LA-ICP-MS: energy density 3~3.5 J/cm2, spot sizes 29 to 51 μm, repetition rates 5 Hz (polished thin-section) and 10 Hz (polished blocks), ~30 s background acquisition, ~40 s sample data acquisition | STDGL3 (Danyushevsky et al. 2011) and GSD-1G (USGS) | 22.434471 | [19 empty] | 3951.073642 | [5 empty] | 6.119983 | [5 empty] | 7905.986027 | [9 empty] | 96544.15 |  | 5.385461 |  |  |  | 0.404494 | [7 empty] | 225.016259 | [13 empty] | 5708.244828 | [15 empty] | 0.4654 | [17 empty] | 0.183376 | [9 empty] | 7643.080002 | [32 empty] | 2025 |  |  | CHN | Tibet
| Lawu |  | Magmatic hydrothermal | Skarn | Cu-Pb-Zn skarn | Cu, Pb, Zn | In, Sn | Cu, Pb, Zn, In, Sn |  |  | kb01-7 | kb01-7 | underground mine |  |  |  |  | ore material | drill core | underground mining tunnels and drill cores | mineral separate | [5 empty] | mineralisation |  |  |  | sphalerite, chalcopyrite, pyrrhotite, pyrite, arsenopyrite |  |  | Sn-rich Epithermal |  |  |  | galena, bismuthinite, marcasite, iron oxides, pyroxene, actinolite, quartz | thin sections and polished blocks examined using optical microscope, BSE detector, and EDS prior to analysis | EMPA, LA-ICPMS | JEOL JXA-8230 electron probe microanalyzer; RESOlution-LR 193 nm ArF excimer laser ablation system coupled to an Agilent 7700x ICP-MS | Laboratory of Mineral Resources Research Center, Fuzhou University; Adelaide Microscopy, the University of Adelaide | EPMA point analysis: accelerating voltage 15 kV, beam current 20 nA, beam diameter ~5 μm; EPMA mapping: accelerating voltage 20 kV, working current 50 nA, dwell time ~10 ms; BSE imaging: accelerating voltage 20 kV, beam current 10 nA; LA-ICP-MS: energy density 3~3.5 J/cm2, spot sizes 29 to 51 μm, repetition rates 5 Hz (polished thin-section) and 10 Hz (polished blocks), ~30 s background acquisition, ~40 s sample data acquisition | STDGL3 (Danyushevsky et al. 2011) and GSD-1G (USGS) | 3.222898 | [19 empty] | 3709.777911 | [5 empty] | 4.220604 | [5 empty] | 322.458891 | [9 empty] | 97717.29 |  | 3.592805 |  |  |  | 0.084949 | [7 empty] | 78.334009 | [13 empty] | 16696.16 | [15 empty] | 0.299811 | [17 empty] | 0.02 | [9 empty] | 163.386925 | [32 empty] | 2025 |  |  | CHN | Tibet
| Lawu |  | Magmatic hydrothermal | Skarn | Cu-Pb-Zn skarn | Cu, Pb, Zn | In, Sn | Cu, Pb, Zn, In, Sn |  |  | kb01-8 | kb01-8 | underground mine |  |  |  |  | ore material | drill core | underground mining tunnels and drill cores | mineral separate | [5 empty] | mineralisation |  |  |  | sphalerite, chalcopyrite, pyrrhotite, pyrite, arsenopyrite |  |  | Sn-rich Epithermal |  |  |  | galena, bismuthinite, marcasite, iron oxides, pyroxene, actinolite, quartz | thin sections and polished blocks examined using optical microscope, BSE detector, and EDS prior to analysis | EMPA, LA-ICPMS | JEOL JXA-8230 electron probe microanalyzer; RESOlution-LR 193 nm ArF excimer laser ablation system coupled to an Agilent 7700x ICP-MS | Laboratory of Mineral Resources Research Center, Fuzhou University; Adelaide Microscopy, the University of Adelaide | EPMA point analysis: accelerating voltage 15 kV, beam current 20 nA, beam diameter ~5 μm; EPMA mapping: accelerating voltage 20 kV, working current 50 nA, dwell time ~10 ms; BSE imaging: accelerating voltage 20 kV, beam current 10 nA; LA-ICP-MS: energy density 3~3.5 J/cm2, spot sizes 29 to 51 μm, repetition rates 5 Hz (polished thin-section) and 10 Hz (polished blocks), ~30 s background acquisition, ~40 s sample data acquisition | STDGL3 (Danyushevsky et al. 2011) and GSD-1G (USGS) | 9.474754 | [19 empty] | 4156.854703 | [5 empty] | 3.562162 | [5 empty] | 5028.751036 | [9 empty] | 94079.47 |  | 2.214282 |  |  |  | 0.084949 | [7 empty] | 114.817499 | [13 empty] | 19107.92 | [15 empty] | 8.289059 | [17 empty] | 7.873687 | [9 empty] | 74.775445 | [32 empty] | 2025 |  |  | CHN | Tibet
| Lawu |  | Magmatic hydrothermal | Skarn | Cu-Pb-Zn skarn | Cu, Pb, Zn | In, Sn | Cu, Pb, Zn, In, Sn |  |  | kb04-1 | kb04-1 | underground mine |  |  |  |  | ore material | drill core | underground mining tunnels and drill cores | mineral separate | [5 empty] | mineralisation |  |  |  | sphalerite, chalcopyrite, pyrrhotite, pyrite, arsenopyrite |  |  | Sn-rich Epithermal |  |  |  | galena, bismuthinite, marcasite, iron oxides, pyroxene, actinolite, quartz | thin sections and polished blocks examined using optical microscope, BSE detector, and EDS prior to analysis | EMPA, LA-ICPMS | JEOL JXA-8230 electron probe microanalyzer; RESOlution-LR 193 nm ArF excimer laser ablation system coupled to an Agilent 7700x ICP-MS | Laboratory of Mineral Resources Research Center, Fuzhou University; Adelaide Microscopy, the University of Adelaide | EPMA point analysis: accelerating voltage 15 kV, beam current 20 nA, beam diameter ~5 μm; EPMA mapping: accelerating voltage 20 kV, working current 50 nA, dwell time ~10 ms; BSE imaging: accelerating voltage 20 kV, beam current 10 nA; LA-ICP-MS: energy density 3~3.5 J/cm2, spot sizes 29 to 51 μm, repetition rates 5 Hz (polished thin-section) and 10 Hz (polished blocks), ~30 s background acquisition, ~40 s sample data acquisition | STDGL3 (Danyushevsky et al. 2011) and GSD-1G (USGS) | 1.480025 | [19 empty] | 3685.64527 | [5 empty] | 26.836072 | [5 empty] | 80.671062 | [9 empty] | 106280.2 |  | 5.822488 |  |  |  | 0.258163 | [7 empty] | 65.41619 | [13 empty] | 3494.872463 | [15 empty] | 3.200252 | [17 empty] | 0.02 | [9 empty] | 4.183827 | [32 empty] | 2025 |  |  | CHN | Tibet
| Lawu |  | Magmatic hydrothermal | Skarn | Cu-Pb-Zn skarn | Cu, Pb, Zn | In, Sn | Cu, Pb, Zn, In, Sn |  |  | kb04-2 | kb04-2 | underground mine |  |  |  |  | ore material | drill core | underground mining tunnels and drill cores | mineral separate | [5 empty] | mineralisation |  |  |  | sphalerite, chalcopyrite, pyrrhotite, pyrite, arsenopyrite |  |  | Sn-rich Epithermal |  |  |  | galena, bismuthinite, marcasite, iron oxides, pyroxene, actinolite, quartz | thin sections and polished blocks examined using optical microscope, BSE detector, and EDS prior to analysis | EMPA, LA-ICPMS | JEOL JXA-8230 electron probe microanalyzer; RESOlution-LR 193 nm ArF excimer laser ablation system coupled to an Agilent 7700x ICP-MS | Laboratory of Mineral Resources Research Center, Fuzhou University; Adelaide Microscopy, the University of Adelaide | EPMA point analysis: accelerating voltage 15 kV, beam current 20 nA, beam diameter ~5 μm; EPMA mapping: accelerating voltage 20 kV, working current 50 nA, dwell time ~10 ms; BSE imaging: accelerating voltage 20 kV, beam current 10 nA; LA-ICP-MS: energy density 3~3.5 J/cm2, spot sizes 29 to 51 μm, repetition rates 5 Hz (polished thin-section) and 10 Hz (polished blocks), ~30 s background acquisition, ~40 s sample data acquisition | STDGL3 (Danyushevsky et al. 2011) and GSD-1G (USGS) | 3.959634 | [19 empty] | 3695.038159 | [5 empty] | 25.861936 | [5 empty] | 258.854075 | [9 empty] | 104306 |  | 3.699855 |  |  |  | 0.084949 | [7 empty] | 71.354034 | [13 empty] | 3368.012583 | [15 empty] | 13.416189 | [17 empty] | 0.464473 | [9 empty] | 7.128818 | [32 empty] | 2025 |  |  | CHN | Tibet
| Lawu |  | Magmatic hydrothermal | Skarn | Cu-Pb-Zn skarn | Cu, Pb, Zn | In, Sn | Cu, Pb, Zn, In, Sn |  |  | kb04-3 | kb04-3 | underground mine |  |  |  |  | ore material | drill core | underground mining tunnels and drill cores | mineral separate | [5 empty] | mineralisation |  |  |  | sphalerite, chalcopyrite, pyrrhotite, pyrite, arsenopyrite |  |  | Sn-rich Epithermal |  |  |  | galena, bismuthinite, marcasite, iron oxides, pyroxene, actinolite, quartz | thin sections and polished blocks examined using optical microscope, BSE detector, and EDS prior to analysis | EMPA, LA-ICPMS | JEOL JXA-8230 electron probe microanalyzer; RESOlution-LR 193 nm ArF excimer laser ablation system coupled to an Agilent 7700x ICP-MS | Laboratory of Mineral Resources Research Center, Fuzhou University; Adelaide Microscopy, the University of Adelaide | EPMA point analysis: accelerating voltage 15 kV, beam current 20 nA, beam diameter ~5 μm; EPMA mapping: accelerating voltage 20 kV, working current 50 nA, dwell time ~10 ms; BSE imaging: accelerating voltage 20 kV, beam current 10 nA; LA-ICP-MS: energy density 3~3.5 J/cm2, spot sizes 29 to 51 μm, repetition rates 5 Hz (polished thin-section) and 10 Hz (polished blocks), ~30 s background acquisition, ~40 s sample data acquisition | STDGL3 (Danyushevsky et al. 2011) and GSD-1G (USGS) | 10.145525 | [19 empty] | 4446.231071 | [5 empty] | 17.831906 | [5 empty] | 623.095913 | [9 empty] | 94400.07 |  | 4.462309 |  |  |  | 0.288905 | [7 empty] | 64.421303 | [13 empty] | 4783.83227 | [15 empty] | 3.849403 | [17 empty] | 2.620172 | [9 empty] | 12.109018 | [32 empty] | 2025 |  |  | CHN | Tibet
| Lawu |  | Magmatic hydrothermal | Skarn | Cu-Pb-Zn skarn | Cu, Pb, Zn | In, Sn | Cu, Pb, Zn, In, Sn |  |  | kb04-4 | kb04-4 | underground mine |  |  |  |  | ore material | drill core | underground mining tunnels and drill cores | mineral separate | [5 empty] | mineralisation |  |  |  | sphalerite, chalcopyrite, pyrrhotite, pyrite, arsenopyrite |  |  | Sn-rich Epithermal |  |  |  | galena, bismuthinite, marcasite, iron oxides, pyroxene, actinolite, quartz | thin sections and polished blocks examined using optical microscope, BSE detector, and EDS prior to analysis | EMPA, LA-ICPMS | JEOL JXA-8230 electron probe microanalyzer; RESOlution-LR 193 nm ArF excimer laser ablation system coupled to an Agilent 7700x ICP-MS | Laboratory of Mineral Resources Research Center, Fuzhou University; Adelaide Microscopy, the University of Adelaide | EPMA point analysis: accelerating voltage 15 kV, beam current 20 nA, beam diameter ~5 μm; EPMA mapping: accelerating voltage 20 kV, working current 50 nA, dwell time ~10 ms; BSE imaging: accelerating voltage 20 kV, beam current 10 nA; LA-ICP-MS: energy density 3~3.5 J/cm2, spot sizes 29 to 51 μm, repetition rates 5 Hz (polished thin-section) and 10 Hz (polished blocks), ~30 s background acquisition, ~40 s sample data acquisition | STDGL3 (Danyushevsky et al. 2011) and GSD-1G (USGS) | 17.719916 | [19 empty] | 4379.353585 | [5 empty] | 18.173448 | [5 empty] | 1383.11756 | [9 empty] | 93831.11061 |  | 5.714489 |  |  |  | 0.084949 | [7 empty] | 63.87771 | [13 empty] | 4421.050206 | [15 empty] | 8.048574 | [17 empty] | 4.610662 | [9 empty] | 95.519927 | [32 empty] | 2025 |  |  | CHN | Tibet
| Lawu |  | Magmatic hydrothermal | Skarn | Cu-Pb-Zn skarn | Cu, Pb, Zn | In, Sn | Cu, Pb, Zn, In, Sn |  |  | kb04-5 | kb04-5 | underground mine |  |  |  |  | ore material | drill core | underground mining tunnels and drill cores | mineral separate | [5 empty] | mineralisation |  |  |  | sphalerite, chalcopyrite, pyrrhotite, pyrite, arsenopyrite |  |  | Sn-rich Epithermal |  |  |  | galena, bismuthinite, marcasite, iron oxides, pyroxene, actinolite, quartz | thin sections and polished blocks examined using optical microscope, BSE detector, and EDS prior to analysis | EMPA, LA-ICPMS | JEOL JXA-8230 electron probe microanalyzer; RESOlution-LR 193 nm ArF excimer laser ablation system coupled to an Agilent 7700x ICP-MS | Laboratory of Mineral Resources Research Center, Fuzhou University; Adelaide Microscopy, the University of Adelaide | EPMA point analysis: accelerating voltage 15 kV, beam current 20 nA, beam diameter ~5 μm; EPMA mapping: accelerating voltage 20 kV, working current 50 nA, dwell time ~10 ms; BSE imaging: accelerating voltage 20 kV, beam current 10 nA; LA-ICP-MS: energy density 3~3.5 J/cm2, spot sizes 29 to 51 μm, repetition rates 5 Hz (polished thin-section) and 10 Hz (polished blocks), ~30 s background acquisition, ~40 s sample data acquisition | STDGL3 (Danyushevsky et al. 2011) and GSD-1G (USGS) | 3.895306 | [19 empty] | 4425.828595 | [5 empty] | 16.90211 | [5 empty] | 253.15959 | [9 empty] | 97901.64 |  | 5.232209 |  |  |  | 0.084949 | [7 empty] | 53.975071 | [13 empty] | 4550.922563 | [15 empty] | 0.872755 | [17 empty] | 0.121447 | [9 empty] | 147.612188 | [32 empty] | 2025 |  |  | CHN | Tibet
| Lawu |  | Magmatic hydrothermal | Skarn | Cu-Pb-Zn skarn | Cu, Pb, Zn | In, Sn | Cu, Pb, Zn, In, Sn |  |  | kb04-6 | kb04-6 | underground mine |  |  |  |  | ore material | drill core | underground mining tunnels and drill cores | mineral separate | [5 empty] | mineralisation |  |  |  | sphalerite, chalcopyrite, pyrrhotite, pyrite, arsenopyrite |  |  | Sn-rich Epithermal |  |  |  | galena, bismuthinite, marcasite, iron oxides, pyroxene, actinolite, quartz | thin sections and polished blocks examined using optical microscope, BSE detector, and EDS prior to analysis | EMPA, LA-ICPMS | JEOL JXA-8230 electron probe microanalyzer; RESOlution-LR 193 nm ArF excimer laser ablation system coupled to an Agilent 7700x ICP-MS | Laboratory of Mineral Resources Research Center, Fuzhou University; Adelaide Microscopy, the University of Adelaide | EPMA point analysis: accelerating voltage 15 kV, beam current 20 nA, beam diameter ~5 μm; EPMA mapping: accelerating voltage 20 kV, working current 50 nA, dwell time ~10 ms; BSE imaging: accelerating voltage 20 kV, beam current 10 nA; LA-ICP-MS: energy density 3~3.5 J/cm2, spot sizes 29 to 51 μm, repetition rates 5 Hz (polished thin-section) and 10 Hz (polished blocks), ~30 s background acquisition, ~40 s sample data acquisition | STDGL3 (Danyushevsky et al. 2011) and GSD-1G (USGS) | 6.684575 | [19 empty] | 4409.990725 | [5 empty] | 18.978538 | [5 empty] | 349.769885 | [9 empty] | 98521.79 |  | 5.749701 |  |  |  | 0.304361 | [7 empty] | 58.620723 | [13 empty] | 3655.780739 | [15 empty] | 9.822222 | [17 empty] | 2.623783 | [9 empty] | 165.587162 | [32 empty] | 2025 |  |  | CHN | Tibet
| Lawu |  | Magmatic hydrothermal | Skarn | Cu-Pb-Zn skarn | Cu, Pb, Zn | In, Sn | Cu, Pb, Zn, In, Sn |  |  | kb04-7 | kb04-7 | underground mine |  |  |  |  | ore material | drill core | underground mining tunnels and drill cores | mineral separate | [5 empty] | mineralisation |  |  |  | sphalerite, chalcopyrite, pyrrhotite, pyrite, arsenopyrite |  |  | Sn-rich Epithermal |  |  |  | galena, bismuthinite, marcasite, iron oxides, pyroxene, actinolite, quartz | thin sections and polished blocks examined using optical microscope, BSE detector, and EDS prior to analysis | EMPA, LA-ICPMS | JEOL JXA-8230 electron probe microanalyzer; RESOlution-LR 193 nm ArF excimer laser ablation system coupled to an Agilent 7700x ICP-MS | Laboratory of Mineral Resources Research Center, Fuzhou University; Adelaide Microscopy, the University of Adelaide | EPMA point analysis: accelerating voltage 15 kV, beam current 20 nA, beam diameter ~5 μm; EPMA mapping: accelerating voltage 20 kV, working current 50 nA, dwell time ~10 ms; BSE imaging: accelerating voltage 20 kV, beam current 10 nA; LA-ICP-MS: energy density 3~3.5 J/cm2, spot sizes 29 to 51 μm, repetition rates 5 Hz (polished thin-section) and 10 Hz (polished blocks), ~30 s background acquisition, ~40 s sample data acquisition | STDGL3 (Danyushevsky et al. 2011) and GSD-1G (USGS) | 11.942174 | [19 empty] | 4435.263141 | [5 empty] | 19.200761 | [5 empty] | 1066.783382 | [9 empty] | 97320.75 |  | 6.907694 |  |  |  | 0.084949 | [7 empty] | 49.24865 | [13 empty] | 3205.573258 | [15 empty] | 2.69719 | [17 empty] | 1.061048 | [9 empty] | 512.485376 | [32 empty] | 2025 |  |  | CHN | Tibet
| Lawu |  | Magmatic hydrothermal | Skarn | Cu-Pb-Zn skarn | Cu, Pb, Zn | In, Sn | Cu, Pb, Zn, In, Sn |  |  | kb03-1 | kb03-1 | underground mine |  |  |  |  | ore material | drill core | underground mining tunnels and drill cores | mineral separate | [5 empty] | mineralisation |  |  |  | sphalerite, chalcopyrite, pyrrhotite, pyrite, arsenopyrite |  |  | Sn-rich Epithermal |  |  |  | galena, bismuthinite, marcasite, iron oxides, pyroxene, actinolite, quartz | thin sections and polished blocks examined using optical microscope, BSE detector, and EDS prior to analysis | EMPA, LA-ICPMS | JEOL JXA-8230 electron probe microanalyzer; RESOlution-LR 193 nm ArF excimer laser ablation system coupled to an Agilent 7700x ICP-MS | Laboratory of Mineral Resources Research Center, Fuzhou University; Adelaide Microscopy, the University of Adelaide | EPMA point analysis: accelerating voltage 15 kV, beam current 20 nA, beam diameter ~5 μm; EPMA mapping: accelerating voltage 20 kV, working current 50 nA, dwell time ~10 ms; BSE imaging: accelerating voltage 20 kV, beam current 10 nA; LA-ICP-MS: energy density 3~3.5 J/cm2, spot sizes 29 to 51 μm, repetition rates 5 Hz (polished thin-section) and 10 Hz (polished blocks), ~30 s background acquisition, ~40 s sample data acquisition | STDGL3 (Danyushevsky et al. 2011) and GSD-1G (USGS) | 13.661386 | [19 empty] | 3270.315037 | [5 empty] | 0.009775 | [5 empty] | 1916.319528 | [9 empty] | 99301.3 |  | 11.843282 |  |  |  | 0.255328 | [7 empty] | 13.891754 | [13 empty] | 10181.6 | [15 empty] | 1.142334 | [17 empty] | 0.398511 | [9 empty] | 1358.097675 | [32 empty] | 2025 |  |  | CHN | Tibet
| Lawu |  | Magmatic hydrothermal | Skarn | Cu-Pb-Zn skarn | Cu, Pb, Zn | In, Sn | Cu, Pb, Zn, In, Sn |  |  | kb03-2 | kb03-2 | underground mine |  |  |  |  | ore material | drill core | underground mining tunnels and drill cores | mineral separate | [5 empty] | mineralisation |  |  |  | sphalerite, chalcopyrite, pyrrhotite, pyrite, arsenopyrite |  |  | Sn-rich Epithermal |  |  |  | galena, bismuthinite, marcasite, iron oxides, pyroxene, actinolite, quartz | thin sections and polished blocks examined using optical microscope, BSE detector, and EDS prior to analysis | EMPA, LA-ICPMS | JEOL JXA-8230 electron probe microanalyzer; RESOlution-LR 193 nm ArF excimer laser ablation system coupled to an Agilent 7700x ICP-MS | Laboratory of Mineral Resources Research Center, Fuzhou University; Adelaide Microscopy, the University of Adelaide | EPMA point analysis: accelerating voltage 15 kV, beam current 20 nA, beam diameter ~5 μm; EPMA mapping: accelerating voltage 20 kV, working current 50 nA, dwell time ~10 ms; BSE imaging: accelerating voltage 20 kV, beam current 10 nA; LA-ICP-MS: energy density 3~3.5 J/cm2, spot sizes 29 to 51 μm, repetition rates 5 Hz (polished thin-section) and 10 Hz (polished blocks), ~30 s background acquisition, ~40 s sample data acquisition | STDGL3 (Danyushevsky et al. 2011) and GSD-1G (USGS) | 4.302749 | [19 empty] | 3296.467863 | [5 empty] | 0.026378 | [5 empty] | 362.121019 | [9 empty] | 98001.59 |  | 8.536482 |  |  |  | 0.084949 | [7 empty] | 12.205285 | [13 empty] | 10145.64 | [15 empty] | 0.767277 | [17 empty] | 0.204666 | [9 empty] | 201.628382 | [32 empty] | 2025 |  |  | CHN | Tibet
| Lawu |  | Magmatic hydrothermal | Skarn | Cu-Pb-Zn skarn | Cu, Pb, Zn | In, Sn | Cu, Pb, Zn, In, Sn |  |  | kb03-3 | kb03-3 | underground mine |  |  |  |  | ore material | drill core | underground mining tunnels and drill cores | mineral separate | [5 empty] | mineralisation |  |  |  | sphalerite, chalcopyrite, pyrrhotite, pyrite, arsenopyrite |  |  | Sn-rich Epithermal |  |  |  | galena, bismuthinite, marcasite, iron oxides, pyroxene, actinolite, quartz | thin sections and polished blocks examined using optical microscope, BSE detector, and EDS prior to analysis | EMPA, LA-ICPMS | JEOL JXA-8230 electron probe microanalyzer; RESOlution-LR 193 nm ArF excimer laser ablation system coupled to an Agilent 7700x ICP-MS | Laboratory of Mineral Resources Research Center, Fuzhou University; Adelaide Microscopy, the University of Adelaide | EPMA point analysis: accelerating voltage 15 kV, beam current 20 nA, beam diameter ~5 μm; EPMA mapping: accelerating voltage 20 kV, working current 50 nA, dwell time ~10 ms; BSE imaging: accelerating voltage 20 kV, beam current 10 nA; LA-ICP-MS: energy density 3~3.5 J/cm2, spot sizes 29 to 51 μm, repetition rates 5 Hz (polished thin-section) and 10 Hz (polished blocks), ~30 s background acquisition, ~40 s sample data acquisition | STDGL3 (Danyushevsky et al. 2011) and GSD-1G (USGS) | 5.825354 | [19 empty] | 3810.923301 | [5 empty] | 0.12793 | [5 empty] | 230.212542 | [9 empty] | 98003.54 |  | 6.599576 |  |  |  | 0.084949 | [7 empty] | 10.886326 | [13 empty] | 10227.01 | [15 empty] | 0.164733 | [17 empty] | 0.02 | [9 empty] | 153.724011 | [32 empty] | 2025 |  |  | CHN | Tibet
| Lawu |  | Magmatic hydrothermal | Skarn | Cu-Pb-Zn skarn | Cu, Pb, Zn | In, Sn | Cu, Pb, Zn, In, Sn |  |  | kb03-4 | kb03-4 | underground mine |  |  |  |  | ore material | drill core | underground mining tunnels and drill cores | mineral separate | [5 empty] | mineralisation |  |  |  | sphalerite, chalcopyrite, pyrrhotite, pyrite, arsenopyrite |  |  | Sn-rich Epithermal |  |  |  | galena, bismuthinite, marcasite, iron oxides, pyroxene, actinolite, quartz | thin sections and polished blocks examined using optical microscope, BSE detector, and EDS prior to analysis | EMPA, LA-ICPMS | JEOL JXA-8230 electron probe microanalyzer; RESOlution-LR 193 nm ArF excimer laser ablation system coupled to an Agilent 7700x ICP-MS | Laboratory of Mineral Resources Research Center, Fuzhou University; Adelaide Microscopy, the University of Adelaide | EPMA point analysis: accelerating voltage 15 kV, beam current 20 nA, beam diameter ~5 μm; EPMA mapping: accelerating voltage 20 kV, working current 50 nA, dwell time ~10 ms; BSE imaging: accelerating voltage 20 kV, beam current 10 nA; LA-ICP-MS: energy density 3~3.5 J/cm2, spot sizes 29 to 51 μm, repetition rates 5 Hz (polished thin-section) and 10 Hz (polished blocks), ~30 s background acquisition, ~40 s sample data acquisition | STDGL3 (Danyushevsky et al. 2011) and GSD-1G (USGS) | 19.248382 | [19 empty] | 3841.146101 | [5 empty] | 0.15054 | [5 empty] | 9741.823102 | [9 empty] | 116835.4 |  | 8.302697 |  |  |  | 0.084949 | [7 empty] | 12.910312 | [13 empty] | 9881.553636 | [15 empty] | 2.957394 | [17 empty] | 0.240664 | [9 empty] | 806.072037 | [32 empty] | 2025 |  |  | CHN | Tibet
| Lawu |  | Magmatic hydrothermal | Skarn | Cu-Pb-Zn skarn | Cu, Pb, Zn | In, Sn | Cu, Pb, Zn, In, Sn |  |  | kb03-5 | kb03-5 | underground mine |  |  |  |  | ore material | drill core | underground mining tunnels and drill cores | mineral separate | [5 empty] | mineralisation |  |  |  | sphalerite, chalcopyrite, pyrrhotite, pyrite, arsenopyrite |  |  | Sn-rich Epithermal |  |  |  | galena, bismuthinite, marcasite, iron oxides, pyroxene, actinolite, quartz | thin sections and polished blocks examined using optical microscope, BSE detector, and EDS prior to analysis | EMPA, LA-ICPMS | JEOL JXA-8230 electron probe microanalyzer; RESOlution-LR 193 nm ArF excimer laser ablation system coupled to an Agilent 7700x ICP-MS | Laboratory of Mineral Resources Research Center, Fuzhou University; Adelaide Microscopy, the University of Adelaide | EPMA point analysis: accelerating voltage 15 kV, beam current 20 nA, beam diameter ~5 μm; EPMA mapping: accelerating voltage 20 kV, working current 50 nA, dwell time ~10 ms; BSE imaging: accelerating voltage 20 kV, beam current 10 nA; LA-ICP-MS: energy density 3~3.5 J/cm2, spot sizes 29 to 51 μm, repetition rates 5 Hz (polished thin-section) and 10 Hz (polished blocks), ~30 s background acquisition, ~40 s sample data acquisition | STDGL3 (Danyushevsky et al. 2011) and GSD-1G (USGS) | 6.97676 | [19 empty] | 3716.792191 | [5 empty] | 0.114375 | [5 empty] | 214.77805 | [9 empty] | 99652.55 |  | 8.943664 |  |  |  | 0.084949 | [7 empty] | 13.87656 | [13 empty] | 9990.120109 | [15 empty] | 0.241867 | [17 empty] | 0.02 | [9 empty] | 137.382975 | [32 empty] | 2025 |  |  | CHN | Tibet
| Lawu |  | Magmatic hydrothermal | Skarn | Cu-Pb-Zn skarn | Cu, Pb, Zn | In, Sn | Cu, Pb, Zn, In, Sn |  |  | kb03-6 | kb03-6 | underground mine |  |  |  |  | ore material | drill core | underground mining tunnels and drill cores | mineral separate | [5 empty] | mineralisation |  |  |  | sphalerite, chalcopyrite, pyrrhotite, pyrite, arsenopyrite |  |  | Sn-rich Epithermal |  |  |  | galena, bismuthinite, marcasite, iron oxides, pyroxene, actinolite, quartz | thin sections and polished blocks examined using optical microscope, BSE detector, and EDS prior to analysis | EMPA, LA-ICPMS | JEOL JXA-8230 electron probe microanalyzer; RESOlution-LR 193 nm ArF excimer laser ablation system coupled to an Agilent 7700x ICP-MS | Laboratory of Mineral Resources Research Center, Fuzhou University; Adelaide Microscopy, the University of Adelaide | EPMA point analysis: accelerating voltage 15 kV, beam current 20 nA, beam diameter ~5 μm; EPMA mapping: accelerating voltage 20 kV, working current 50 nA, dwell time ~10 ms; BSE imaging: accelerating voltage 20 kV, beam current 10 nA; LA-ICP-MS: energy density 3~3.5 J/cm2, spot sizes 29 to 51 μm, repetition rates 5 Hz (polished thin-section) and 10 Hz (polished blocks), ~30 s background acquisition, ~40 s sample data acquisition | STDGL3 (Danyushevsky et al. 2011) and GSD-1G (USGS) | 20.980346 | [19 empty] | 4525.745206 | [5 empty] | 0.009775 | [5 empty] | 2035.267394 | [9 empty] | 101033 |  | 10.257126 |  |  |  | 0.084949 | [7 empty] | 36.169577 | [13 empty] | 4610.896634 | [15 empty] | 3.095502 | [17 empty] | 4.894286 | [9 empty] | 788.87237 | [32 empty] | 2025 |  |  | CHN | Tibet
| Lawu |  | Magmatic hydrothermal | Skarn | Cu-Pb-Zn skarn | Cu, Pb, Zn | In, Sn | Cu, Pb, Zn, In, Sn |  |  | kb03-7 | kb03-7 | underground mine |  |  |  |  | ore material | drill core | underground mining tunnels and drill cores | mineral separate | [5 empty] | mineralisation |  |  |  | sphalerite, chalcopyrite, pyrrhotite, pyrite, arsenopyrite |  |  | Sn-rich Epithermal |  |  |  | galena, bismuthinite, marcasite, iron oxides, pyroxene, actinolite, quartz | thin sections and polished blocks examined using optical microscope, BSE detector, and EDS prior to analysis | EMPA, LA-ICPMS | JEOL JXA-8230 electron probe microanalyzer; RESOlution-LR 193 nm ArF excimer laser ablation system coupled to an Agilent 7700x ICP-MS | Laboratory of Mineral Resources Research Center, Fuzhou University; Adelaide Microscopy, the University of Adelaide | EPMA point analysis: accelerating voltage 15 kV, beam current 20 nA, beam diameter ~5 μm; EPMA mapping: accelerating voltage 20 kV, working current 50 nA, dwell time ~10 ms; BSE imaging: accelerating voltage 20 kV, beam current 10 nA; LA-ICP-MS: energy density 3~3.5 J/cm2, spot sizes 29 to 51 μm, repetition rates 5 Hz (polished thin-section) and 10 Hz (polished blocks), ~30 s background acquisition, ~40 s sample data acquisition | STDGL3 (Danyushevsky et al. 2011) and GSD-1G (USGS) | 7.75304 | [19 empty] | 4379.965718 | [5 empty] | 0.022556 | [5 empty] | 726.378917 | [9 empty] | 100977.6 |  | 12.073516 |  |  |  | 0.26166 | [7 empty] | 24.64834 | [13 empty] | 6035.888592 | [15 empty] | 0.392545 | [17 empty] | 0.02 | [9 empty] | 663.728443 | [32 empty] | 2025 |  |  | CHN | Tibet
| Lawu |  | Magmatic hydrothermal | Skarn | Cu-Pb-Zn skarn | Cu, Pb, Zn | In, Sn | Cu, Pb, Zn, In, Sn |  |  | kb06-1 | kb06-1 | underground mine |  |  |  |  | ore material | drill core | underground mining tunnels and drill cores | mineral separate | [5 empty] | mineralisation |  |  |  | sphalerite, chalcopyrite, pyrrhotite, pyrite, arsenopyrite |  |  | Sn-rich Epithermal |  |  |  | galena, bismuthinite, marcasite, iron oxides, pyroxene, actinolite, quartz | thin sections and polished blocks examined using optical microscope, BSE detector, and EDS prior to analysis | EMPA, LA-ICPMS | JEOL JXA-8230 electron probe microanalyzer; RESOlution-LR 193 nm ArF excimer laser ablation system coupled to an Agilent 7700x ICP-MS | Laboratory of Mineral Resources Research Center, Fuzhou University; Adelaide Microscopy, the University of Adelaide | EPMA point analysis: accelerating voltage 15 kV, beam current 20 nA, beam diameter ~5 μm; EPMA mapping: accelerating voltage 20 kV, working current 50 nA, dwell time ~10 ms; BSE imaging: accelerating voltage 20 kV, beam current 10 nA; LA-ICP-MS: energy density 3~3.5 J/cm2, spot sizes 29 to 51 μm, repetition rates 5 Hz (polished thin-section) and 10 Hz (polished blocks), ~30 s background acquisition, ~40 s sample data acquisition | STDGL3 (Danyushevsky et al. 2011) and GSD-1G (USGS) | 10.846211 | [19 empty] | 5959.190392 | [5 empty] | 54.078023 | [5 empty] | 948.954004 | [9 empty] | 92242.52 |  | 3.599817 |  |  |  | 0.268856 | [7 empty] | 407.848237 | [13 empty] | 1179.837079 | [15 empty] | 0.585949 | [17 empty] | 0.02 | [9 empty] | 49.359667 | [32 empty] | 2025 |  |  | CHN | Tibet
| Lawu |  | Magmatic hydrothermal | Skarn | Cu-Pb-Zn skarn | Cu, Pb, Zn | In, Sn | Cu, Pb, Zn, In, Sn |  |  | kb06-2 | kb06-2 | underground mine |  |  |  |  | ore material | drill core | underground mining tunnels and drill cores | mineral separate | [5 empty] | mineralisation |  |  |  | sphalerite, chalcopyrite, pyrrhotite, pyrite, arsenopyrite |  |  | Sn-rich Epithermal |  |  |  | galena, bismuthinite, marcasite, iron oxides, pyroxene, actinolite, quartz | thin sections and polished blocks examined using optical microscope, BSE detector, and EDS prior to analysis | EMPA, LA-ICPMS | JEOL JXA-8230 electron probe microanalyzer; RESOlution-LR 193 nm ArF excimer laser ablation system coupled to an Agilent 7700x ICP-MS | Laboratory of Mineral Resources Research Center, Fuzhou University; Adelaide Microscopy, the University of Adelaide | EPMA point analysis: accelerating voltage 15 kV, beam current 20 nA, beam diameter ~5 μm; EPMA mapping: accelerating voltage 20 kV, working current 50 nA, dwell time ~10 ms; BSE imaging: accelerating voltage 20 kV, beam current 10 nA; LA-ICP-MS: energy density 3~3.5 J/cm2, spot sizes 29 to 51 μm, repetition rates 5 Hz (polished thin-section) and 10 Hz (polished blocks), ~30 s background acquisition, ~40 s sample data acquisition | STDGL3 (Danyushevsky et al. 2011) and GSD-1G (USGS) | 10.544783 | [19 empty] | 5775.233526 | [5 empty] | 79.838341 | [5 empty] | 1400.659546 | [9 empty] | 84354.05 |  | 3.655501 |  |  |  | 0.084949 | [7 empty] | 826.711648 | [13 empty] | 1935.766521 | [15 empty] | 3.458136 | [17 empty] | 0.218931 | [9 empty] | 3.08059 | [32 empty] | 2025 |  |  | CHN | Tibet
| Lawu |  | Magmatic hydrothermal | Skarn | Cu-Pb-Zn skarn | Cu, Pb, Zn | In, Sn | Cu, Pb, Zn, In, Sn |  |  | kb06-3 | kb06-3 | underground mine |  |  |  |  | ore material | drill core | underground mining tunnels and drill cores | mineral separate | [5 empty] | mineralisation |  |  |  | sphalerite, chalcopyrite, pyrrhotite, pyrite, arsenopyrite |  |  | Sn-rich Epithermal |  |  |  | galena, bismuthinite, marcasite, iron oxides, pyroxene, actinolite, quartz | thin sections and polished blocks examined using optical microscope, BSE detector, and EDS prior to analysis | EMPA, LA-ICPMS | JEOL JXA-8230 electron probe microanalyzer; RESOlution-LR 193 nm ArF excimer laser ablation system coupled to an Agilent 7700x ICP-MS | Laboratory of Mineral Resources Research Center, Fuzhou University; Adelaide Microscopy, the University of Adelaide | EPMA point analysis: accelerating voltage 15 kV, beam current 20 nA, beam diameter ~5 μm; EPMA mapping: accelerating voltage 20 kV, working current 50 nA, dwell time ~10 ms; BSE imaging: accelerating voltage 20 kV, beam current 10 nA; LA-ICP-MS: energy density 3~3.5 J/cm2, spot sizes 29 to 51 μm, repetition rates 5 Hz (polished thin-section) and 10 Hz (polished blocks), ~30 s background acquisition, ~40 s sample data acquisition | STDGL3 (Danyushevsky et al. 2011) and GSD-1G (USGS) | 9.953457 | [19 empty] | 5824.822563 | [5 empty] | 95.006288 | [5 empty] | 1606.012992 | [9 empty] | 84424.6176 |  | 0.681202 |  |  |  | 0.084949 | [7 empty] | 539.361773 | [13 empty] | 2488.814069 | [15 empty] | 6.189751 | [17 empty] | 1.164775 | [9 empty] | 3.643433 | [32 empty] | 2025 |  |  | CHN | Tibet
| Lawu |  | Magmatic hydrothermal | Skarn | Cu-Pb-Zn skarn | Cu, Pb, Zn | In, Sn | Cu, Pb, Zn, In, Sn |  |  | kb06-4 | kb06-4 | underground mine |  |  |  |  | ore material | drill core | underground mining tunnels and drill cores | mineral separate | [5 empty] | mineralisation |  |  |  | sphalerite, chalcopyrite, pyrrhotite, pyrite, arsenopyrite |  |  | Sn-rich Epithermal |  |  |  | galena, bismuthinite, marcasite, iron oxides, pyroxene, actinolite, quartz | thin sections and polished blocks examined using optical microscope, BSE detector, and EDS prior to analysis | EMPA, LA-ICPMS | JEOL JXA-8230 electron probe microanalyzer; RESOlution-LR 193 nm ArF excimer laser ablation system coupled to an Agilent 7700x ICP-MS | Laboratory of Mineral Resources Research Center, Fuzhou University; Adelaide Microscopy, the University of Adelaide | EPMA point analysis: accelerating voltage 15 kV, beam current 20 nA, beam diameter ~5 μm; EPMA mapping: accelerating voltage 20 kV, working current 50 nA, dwell time ~10 ms; BSE imaging: accelerating voltage 20 kV, beam current 10 nA; LA-ICP-MS: energy density 3~3.5 J/cm2, spot sizes 29 to 51 μm, repetition rates 5 Hz (polished thin-section) and 10 Hz (polished blocks), ~30 s background acquisition, ~40 s sample data acquisition | STDGL3 (Danyushevsky et al. 2011) and GSD-1G (USGS) | 17.348424 | [19 empty] | 5734.054117 | [5 empty] | 84.980233 | [5 empty] | 995.444359 | [9 empty] | 87941.71 |  | 1.781517 |  |  |  | 0.084949 | [7 empty] | 771.175757 | [13 empty] | 977.750905 | [15 empty] | 0.18489 | [17 empty] | 0.050702 | [9 empty] | 3.813503 | [32 empty] | 2025 |  |  | CHN | Tibet
| Lawu |  | Magmatic hydrothermal | Skarn | Cu-Pb-Zn skarn | Cu, Pb, Zn | In, Sn | Cu, Pb, Zn, In, Sn |  |  | kb06-5 | kb06-5 | underground mine |  |  |  |  | ore material | drill core | underground mining tunnels and drill cores | mineral separate | [5 empty] | mineralisation |  |  |  | sphalerite, chalcopyrite, pyrrhotite, pyrite, arsenopyrite |  |  | Sn-rich Epithermal |  |  |  | galena, bismuthinite, marcasite, iron oxides, pyroxene, actinolite, quartz | thin sections and polished blocks examined using optical microscope, BSE detector, and EDS prior to analysis | EMPA, LA-ICPMS | JEOL JXA-8230 electron probe microanalyzer; RESOlution-LR 193 nm ArF excimer laser ablation system coupled to an Agilent 7700x ICP-MS | Laboratory of Mineral Resources Research Center, Fuzhou University; Adelaide Microscopy, the University of Adelaide | EPMA point analysis: accelerating voltage 15 kV, beam current 20 nA, beam diameter ~5 μm; EPMA mapping: accelerating voltage 20 kV, working current 50 nA, dwell time ~10 ms; BSE imaging: accelerating voltage 20 kV, beam current 10 nA; LA-ICP-MS: energy density 3~3.5 J/cm2, spot sizes 29 to 51 μm, repetition rates 5 Hz (polished thin-section) and 10 Hz (polished blocks), ~30 s background acquisition, ~40 s sample data acquisition | STDGL3 (Danyushevsky et al. 2011) and GSD-1G (USGS) | 16.403216 | [19 empty] | 5470.714704 | [5 empty] | 82.528884 | [5 empty] | 1322.806891 | [9 empty] | 89378.18 |  | 3.160152 |  |  |  | 0.084949 | [7 empty] | 1013.109848 | [13 empty] | 2364.832273 | [15 empty] | 0.216429 | [17 empty] | 0.042012 | [9 empty] | 2.714042 | [32 empty] | 2025 |  |  | CHN | Tibet
| Lawu |  | Magmatic hydrothermal | Skarn | Cu-Pb-Zn skarn | Cu, Pb, Zn | In, Sn | Cu, Pb, Zn, In, Sn |  |  | kb06-6 | kb06-6 | underground mine |  |  |  |  | ore material | drill core | underground mining tunnels and drill cores | mineral separate | [5 empty] | mineralisation |  |  |  | sphalerite, chalcopyrite, pyrrhotite, pyrite, arsenopyrite |  |  | Sn-rich Epithermal |  |  |  | galena, bismuthinite, marcasite, iron oxides, pyroxene, actinolite, quartz | thin sections and polished blocks examined using optical microscope, BSE detector, and EDS prior to analysis | EMPA, LA-ICPMS | JEOL JXA-8230 electron probe microanalyzer; RESOlution-LR 193 nm ArF excimer laser ablation system coupled to an Agilent 7700x ICP-MS | Laboratory of Mineral Resources Research Center, Fuzhou University; Adelaide Microscopy, the University of Adelaide | EPMA point analysis: accelerating voltage 15 kV, beam current 20 nA, beam diameter ~5 μm; EPMA mapping: accelerating voltage 20 kV, working current 50 nA, dwell time ~10 ms; BSE imaging: accelerating voltage 20 kV, beam current 10 nA; LA-ICP-MS: energy density 3~3.5 J/cm2, spot sizes 29 to 51 μm, repetition rates 5 Hz (polished thin-section) and 10 Hz (polished blocks), ~30 s background acquisition, ~40 s sample data acquisition | STDGL3 (Danyushevsky et al. 2011) and GSD-1G (USGS) | 10.96762 | [19 empty] | 6981.878315 | [5 empty] | 84.261321 | [5 empty] | 822.793812 | [9 empty] | 88137.39 |  | 1.045225 |  |  |  | 0.084949 | [7 empty] | 633.178243 | [13 empty] | 1308.911324 | [15 empty] | 1.215172 | [17 empty] | 2.231144 | [9 empty] | 2.82194 | [32 empty] | 2025 |  |  | CHN | Tibet
| Lawu |  | Magmatic hydrothermal | Skarn | Cu-Pb-Zn skarn | Cu, Pb, Zn | In, Sn | Cu, Pb, Zn, In, Sn |  |  | kb06-7 | kb06-7 | underground mine |  |  |  |  | ore material | drill core | underground mining tunnels and drill cores | mineral separate | [5 empty] | mineralisation |  |  |  | sphalerite, chalcopyrite, pyrrhotite, pyrite, arsenopyrite |  |  | Sn-rich Epithermal |  |  |  | galena, bismuthinite, marcasite, iron oxides, pyroxene, actinolite, quartz | thin sections and polished blocks examined using optical microscope, BSE detector, and EDS prior to analysis | EMPA, LA-ICPMS | JEOL JXA-8230 electron probe microanalyzer; RESOlution-LR 193 nm ArF excimer laser ablation system coupled to an Agilent 7700x ICP-MS | Laboratory of Mineral Resources Research Center, Fuzhou University; Adelaide Microscopy, the University of Adelaide | EPMA point analysis: accelerating voltage 15 kV, beam current 20 nA, beam diameter ~5 μm; EPMA mapping: accelerating voltage 20 kV, working current 50 nA, dwell time ~10 ms; BSE imaging: accelerating voltage 20 kV, beam current 10 nA; LA-ICP-MS: energy density 3~3.5 J/cm2, spot sizes 29 to 51 μm, repetition rates 5 Hz (polished thin-section) and 10 Hz (polished blocks), ~30 s background acquisition, ~40 s sample data acquisition | STDGL3 (Danyushevsky et al. 2011) and GSD-1G (USGS) | 19.188587 | [19 empty] | 5907.973306 | [5 empty] | 75.163348 | [5 empty] | 1260.536274 | [9 empty] | 87893.19 |  | 4.912344 |  |  |  | 0.084949 | [7 empty] | 954.04925 | [13 empty] | 825.345371 | [15 empty] | 0.145052 | [17 empty] | 0.02 | [9 empty] | 3.07238 | [32 empty] | 2025 |  |  | CHN | Tibet
| Lawu |  | Magmatic hydrothermal | Skarn | Cu-Pb-Zn skarn | Cu, Pb, Zn | In, Sn | Cu, Pb, Zn, In, Sn |  |  | kb06-8 | kb06-8 | underground mine |  |  |  |  | ore material | drill core | underground mining tunnels and drill cores | mineral separate | [5 empty] | mineralisation |  |  |  | sphalerite, chalcopyrite, pyrrhotite, pyrite, arsenopyrite |  |  | Sn-rich Epithermal |  |  |  | galena, bismuthinite, marcasite, iron oxides, pyroxene, actinolite, quartz | thin sections and polished blocks examined using optical microscope, BSE detector, and EDS prior to analysis | EMPA, LA-ICPMS | JEOL JXA-8230 electron probe microanalyzer; RESOlution-LR 193 nm ArF excimer laser ablation system coupled to an Agilent 7700x ICP-MS | Laboratory of Mineral Resources Research Center, Fuzhou University; Adelaide Microscopy, the University of Adelaide | EPMA point analysis: accelerating voltage 15 kV, beam current 20 nA, beam diameter ~5 μm; EPMA mapping: accelerating voltage 20 kV, working current 50 nA, dwell time ~10 ms; BSE imaging: accelerating voltage 20 kV, beam current 10 nA; LA-ICP-MS: energy density 3~3.5 J/cm2, spot sizes 29 to 51 μm, repetition rates 5 Hz (polished thin-section) and 10 Hz (polished blocks), ~30 s background acquisition, ~40 s sample data acquisition | STDGL3 (Danyushevsky et al. 2011) and GSD-1G (USGS) | 12.883717 | [19 empty] | 5727.40233 | [5 empty] | 77.284321 | [5 empty] | 863.638652 | [9 empty] | 87503.08 |  | 3.651192 |  |  |  | 0.234354 | [7 empty] | 683.143818 | [13 empty] | 971.92854 | [15 empty] | 0.133127 | [17 empty] | 0.02 | [9 empty] | 2.202449 | [32 empty] | 2025 |  |  | CHN | Tibet
| Lawu |  | Magmatic hydrothermal | Skarn | Cu-Pb-Zn skarn | Cu, Pb, Zn | In, Sn | Cu, Pb, Zn, In, Sn |  |  | kbH6-1 | kbH6-1 | underground mine |  |  |  |  | ore material | drill core | underground mining tunnels and drill cores | mineral separate | [5 empty] | mineralisation |  |  |  | sphalerite, chalcopyrite, pyrrhotite, pyrite, arsenopyrite |  |  | Sn-rich Epithermal |  |  |  | galena, bismuthinite, marcasite, iron oxides, pyroxene, actinolite, quartz | thin sections and polished blocks examined using optical microscope, BSE detector, and EDS prior to analysis | EMPA, LA-ICPMS | JEOL JXA-8230 electron probe microanalyzer; RESOlution-LR 193 nm ArF excimer laser ablation system coupled to an Agilent 7700x ICP-MS | Laboratory of Mineral Resources Research Center, Fuzhou University; Adelaide Microscopy, the University of Adelaide | EPMA point analysis: accelerating voltage 15 kV, beam current 20 nA, beam diameter ~5 μm; EPMA mapping: accelerating voltage 20 kV, working current 50 nA, dwell time ~10 ms; BSE imaging: accelerating voltage 20 kV, beam current 10 nA; LA-ICP-MS: energy density 3~3.5 J/cm2, spot sizes 29 to 51 μm, repetition rates 5 Hz (polished thin-section) and 10 Hz (polished blocks), ~30 s background acquisition, ~40 s sample data acquisition | STDGL3 (Danyushevsky et al. 2011) and GSD-1G (USGS) | 271.842389 | [19 empty] | 6911.065995 | [5 empty] | 52.342668 | [5 empty] | 41935.99947 | [9 empty] | 60621.9038 |  | 11.982793 |  |  |  | 0.084949 | [7 empty] | 117.323618 | [13 empty] | 621.500247 | [15 empty] | 28.68347 | [17 empty] | 1.522877 | [9 empty] | 25.192777 | [32 empty] | 2025 |  |  | CHN | Tibet
| Lawu |  | Magmatic hydrothermal | Skarn | Cu-Pb-Zn skarn | Cu, Pb, Zn | In, Sn | Cu, Pb, Zn, In, Sn |  |  | kbH6-2 | kbH6-2 | underground mine |  |  |  |  | ore material | drill core | underground mining tunnels and drill cores | mineral separate | [5 empty] | mineralisation |  |  |  | sphalerite, chalcopyrite, pyrrhotite, pyrite, arsenopyrite |  |  | Sn-rich Epithermal |  |  |  | galena, bismuthinite, marcasite, iron oxides, pyroxene, actinolite, quartz | thin sections and polished blocks examined using optical microscope, BSE detector, and EDS prior to analysis | EMPA, LA-ICPMS | JEOL JXA-8230 electron probe microanalyzer; RESOlution-LR 193 nm ArF excimer laser ablation system coupled to an Agilent 7700x ICP-MS | Laboratory of Mineral Resources Research Center, Fuzhou University; Adelaide Microscopy, the University of Adelaide | EPMA point analysis: accelerating voltage 15 kV, beam current 20 nA, beam diameter ~5 μm; EPMA mapping: accelerating voltage 20 kV, working current 50 nA, dwell time ~10 ms; BSE imaging: accelerating voltage 20 kV, beam current 10 nA; LA-ICP-MS: energy density 3~3.5 J/cm2, spot sizes 29 to 51 μm, repetition rates 5 Hz (polished thin-section) and 10 Hz (polished blocks), ~30 s background acquisition, ~40 s sample data acquisition | STDGL3 (Danyushevsky et al. 2011) and GSD-1G (USGS) | 2.274043 | [19 empty] | 5792.361911 | [5 empty] | 99.818688 | [5 empty] | 150.984356 | [9 empty] | 102612 |  | 12.179223 |  |  |  | 0.084949 | [7 empty] | 119.434607 | [13 empty] | 851.045886 | [15 empty] | 9.569079 | [17 empty] | 0.02 | [9 empty] | 6.509282 | [32 empty] | 2025 |  |  | CHN | Tibet
| Lawu |  | Magmatic hydrothermal | Skarn | Cu-Pb-Zn skarn | Cu, Pb, Zn | In, Sn | Cu, Pb, Zn, In, Sn |  |  | kbH6-3 | kbH6-3 | underground mine |  |  |  |  | ore material | drill core | underground mining tunnels and drill cores | mineral separate | [5 empty] | mineralisation |  |  |  | sphalerite, chalcopyrite, pyrrhotite, pyrite, arsenopyrite |  |  | Sn-rich Epithermal |  |  |  | galena, bismuthinite, marcasite, iron oxides, pyroxene, actinolite, quartz | thin sections and polished blocks examined using optical microscope, BSE detector, and EDS prior to analysis | EMPA, LA-ICPMS | JEOL JXA-8230 electron probe microanalyzer; RESOlution-LR 193 nm ArF excimer laser ablation system coupled to an Agilent 7700x ICP-MS | Laboratory of Mineral Resources Research Center, Fuzhou University; Adelaide Microscopy, the University of Adelaide | EPMA point analysis: accelerating voltage 15 kV, beam current 20 nA, beam diameter ~5 μm; EPMA mapping: accelerating voltage 20 kV, working current 50 nA, dwell time ~10 ms; BSE imaging: accelerating voltage 20 kV, beam current 10 nA; LA-ICP-MS: energy density 3~3.5 J/cm2, spot sizes 29 to 51 μm, repetition rates 5 Hz (polished thin-section) and 10 Hz (polished blocks), ~30 s background acquisition, ~40 s sample data acquisition | STDGL3 (Danyushevsky et al. 2011) and GSD-1G (USGS) | 2.965929 | [19 empty] | 5301.102418 | [5 empty] | 99.007778 | [5 empty] | 379.304637 | [9 empty] | 99590.24 |  | 3.232957 |  |  |  | 0.084949 | [7 empty] | 128.993026 | [13 empty] | 806.338911 | [15 empty] | 0.380135 | [17 empty] | 0.02 | [9 empty] | 26.843372 | [32 empty] | 2025 |  |  | CHN | Tibet
| Lawu |  | Magmatic hydrothermal | Skarn | Cu-Pb-Zn skarn | Cu, Pb, Zn | In, Sn | Cu, Pb, Zn, In, Sn |  |  | kbH6-4 | kbH6-4 | underground mine |  |  |  |  | ore material | drill core | underground mining tunnels and drill cores | mineral separate | [5 empty] | mineralisation |  |  |  | sphalerite, chalcopyrite, pyrrhotite, pyrite, arsenopyrite |  |  | Sn-rich Epithermal |  |  |  | galena, bismuthinite, marcasite, iron oxides, pyroxene, actinolite, quartz | thin sections and polished blocks examined using optical microscope, BSE detector, and EDS prior to analysis | EMPA, LA-ICPMS | JEOL JXA-8230 electron probe microanalyzer; RESOlution-LR 193 nm ArF excimer laser ablation system coupled to an Agilent 7700x ICP-MS | Laboratory of Mineral Resources Research Center, Fuzhou University; Adelaide Microscopy, the University of Adelaide | EPMA point analysis: accelerating voltage 15 kV, beam current 20 nA, beam diameter ~5 μm; EPMA mapping: accelerating voltage 20 kV, working current 50 nA, dwell time ~10 ms; BSE imaging: accelerating voltage 20 kV, beam current 10 nA; LA-ICP-MS: energy density 3~3.5 J/cm2, spot sizes 29 to 51 μm, repetition rates 5 Hz (polished thin-section) and 10 Hz (polished blocks), ~30 s background acquisition, ~40 s sample data acquisition | STDGL3 (Danyushevsky et al. 2011) and GSD-1G (USGS) | 236.083307 | [19 empty] | 6057.951986 | [5 empty] | 68.787173 | [5 empty] | 29348.76 | [9 empty] | 67073.95 |  | 6.57205 |  |  |  | 0.20881 | [7 empty] | 106.117117 | [13 empty] | 653.094298 | [15 empty] | 49.568522 | [17 empty] | 3.59487 | [9 empty] | 69.027448 | [32 empty] | 2025 |  |  | CHN | Tibet
| Lawu |  | Magmatic hydrothermal | Skarn | Cu-Pb-Zn skarn | Cu, Pb, Zn | In, Sn | Cu, Pb, Zn, In, Sn |  |  | kbH6-5 | kbH6-5 | underground mine |  |  |  |  | ore material | drill core | underground mining tunnels and drill cores | mineral separate | [5 empty] | mineralisation |  |  |  | sphalerite, chalcopyrite, pyrrhotite, pyrite, arsenopyrite |  |  | Sn-rich Epithermal |  |  |  | galena, bismuthinite, marcasite, iron oxides, pyroxene, actinolite, quartz | thin sections and polished blocks examined using optical microscope, BSE detector, and EDS prior to analysis | EMPA, LA-ICPMS | JEOL JXA-8230 electron probe microanalyzer; RESOlution-LR 193 nm ArF excimer laser ablation system coupled to an Agilent 7700x ICP-MS | Laboratory of Mineral Resources Research Center, Fuzhou University; Adelaide Microscopy, the University of Adelaide | EPMA point analysis: accelerating voltage 15 kV, beam current 20 nA, beam diameter ~5 μm; EPMA mapping: accelerating voltage 20 kV, working current 50 nA, dwell time ~10 ms; BSE imaging: accelerating voltage 20 kV, beam current 10 nA; LA-ICP-MS: energy density 3~3.5 J/cm2, spot sizes 29 to 51 μm, repetition rates 5 Hz (polished thin-section) and 10 Hz (polished blocks), ~30 s background acquisition, ~40 s sample data acquisition | STDGL3 (Danyushevsky et al. 2011) and GSD-1G (USGS) | 22.891636 | [19 empty] | 5677.306934 | [5 empty] | 95.759158 | [5 empty] | 4057.523898 | [9 empty] | 92791.5 |  | 5.699677 |  |  |  | 0.084949 | [7 empty] | 212.926558 | [13 empty] | 745.995907 | [15 empty] | 5.498577 | [17 empty] | 0.345044 | [9 empty] | 59.884689 | [32 empty] | 2025 |  |  | CHN | Tibet
| Lawu |  | Magmatic hydrothermal | Skarn | Cu-Pb-Zn skarn | Cu, Pb, Zn | In, Sn | Cu, Pb, Zn, In, Sn |  |  | kbH6-6 | kbH6-6 | underground mine |  |  |  |  | ore material | drill core | underground mining tunnels and drill cores | mineral separate | [5 empty] | mineralisation |  |  |  | sphalerite, chalcopyrite, pyrrhotite, pyrite, arsenopyrite |  |  | Sn-rich Epithermal |  |  |  | galena, bismuthinite, marcasite, iron oxides, pyroxene, actinolite, quartz | thin sections and polished blocks examined using optical microscope, BSE detector, and EDS prior to analysis | EMPA, LA-ICPMS | JEOL JXA-8230 electron probe microanalyzer; RESOlution-LR 193 nm ArF excimer laser ablation system coupled to an Agilent 7700x ICP-MS | Laboratory of Mineral Resources Research Center, Fuzhou University; Adelaide Microscopy, the University of Adelaide | EPMA point analysis: accelerating voltage 15 kV, beam current 20 nA, beam diameter ~5 μm; EPMA mapping: accelerating voltage 20 kV, working current 50 nA, dwell time ~10 ms; BSE imaging: accelerating voltage 20 kV, beam current 10 nA; LA-ICP-MS: energy density 3~3.5 J/cm2, spot sizes 29 to 51 μm, repetition rates 5 Hz (polished thin-section) and 10 Hz (polished blocks), ~30 s background acquisition, ~40 s sample data acquisition | STDGL3 (Danyushevsky et al. 2011) and GSD-1G (USGS) | 1.706767 | [19 empty] | 5595.81082 | [5 empty] | 100.775303 | [5 empty] | 172.200163 | [9 empty] | 103909.9 |  | 9.773953 |  |  |  | 0.084949 | [7 empty] | 128.290036 | [13 empty] | 799.379123 | [15 empty] | 5.368792 | [17 empty] | 0.02 | [9 empty] | 18.488544 | [32 empty] | 2025 |  |  | CHN | Tibet
| Lawu |  | Magmatic hydrothermal | Skarn | Cu-Pb-Zn skarn | Cu, Pb, Zn | In, Sn | Cu, Pb, Zn, In, Sn |  |  | kbH6-7 | kbH6-7 | underground mine |  |  |  |  | ore material | drill core | underground mining tunnels and drill cores | mineral separate | [5 empty] | mineralisation |  |  |  | sphalerite, chalcopyrite, pyrrhotite, pyrite, arsenopyrite |  |  | Sn-rich Epithermal |  |  |  | galena, bismuthinite, marcasite, iron oxides, pyroxene, actinolite, quartz | thin sections and polished blocks examined using optical microscope, BSE detector, and EDS prior to analysis | EMPA, LA-ICPMS | JEOL JXA-8230 electron probe microanalyzer; RESOlution-LR 193 nm ArF excimer laser ablation system coupled to an Agilent 7700x ICP-MS | Laboratory of Mineral Resources Research Center, Fuzhou University; Adelaide Microscopy, the University of Adelaide | EPMA point analysis: accelerating voltage 15 kV, beam current 20 nA, beam diameter ~5 μm; EPMA mapping: accelerating voltage 20 kV, working current 50 nA, dwell time ~10 ms; BSE imaging: accelerating voltage 20 kV, beam current 10 nA; LA-ICP-MS: energy density 3~3.5 J/cm2, spot sizes 29 to 51 μm, repetition rates 5 Hz (polished thin-section) and 10 Hz (polished blocks), ~30 s background acquisition, ~40 s sample data acquisition | STDGL3 (Danyushevsky et al. 2011) and GSD-1G (USGS) | 260.118568 | [19 empty] | 7628.628698 | [5 empty] | 19.551106 | [5 empty] | 40018.26934 | [9 empty] | 45032.75 |  | 4.119986 |  |  |  | 0.084949 | [7 empty] | 73.596292 | [13 empty] | 355.193892 | [15 empty] | 48.699299 | [17 empty] | 5.820085 | [9 empty] | 96.835804 | [32 empty] | 2025 |  |  | CHN | Tibet
| Lawu |  | Magmatic hydrothermal | Skarn | Cu-Pb-Zn skarn | Cu, Pb, Zn | In, Sn | Cu, Pb, Zn, In, Sn |  |  | kbH6-8 | kbH6-8 | underground mine |  |  |  |  | ore material | drill core | underground mining tunnels and drill cores | mineral separate | [5 empty] | mineralisation |  |  |  | sphalerite, chalcopyrite, pyrrhotite, pyrite, arsenopyrite |  |  | Sn-rich Epithermal |  |  |  | galena, bismuthinite, marcasite, iron oxides, pyroxene, actinolite, quartz | thin sections and polished blocks examined using optical microscope, BSE detector, and EDS prior to analysis | EMPA, LA-ICPMS | JEOL JXA-8230 electron probe microanalyzer; RESOlution-LR 193 nm ArF excimer laser ablation system coupled to an Agilent 7700x ICP-MS | Laboratory of Mineral Resources Research Center, Fuzhou University; Adelaide Microscopy, the University of Adelaide | EPMA point analysis: accelerating voltage 15 kV, beam current 20 nA, beam diameter ~5 μm; EPMA mapping: accelerating voltage 20 kV, working current 50 nA, dwell time ~10 ms; BSE imaging: accelerating voltage 20 kV, beam current 10 nA; LA-ICP-MS: energy density 3~3.5 J/cm2, spot sizes 29 to 51 μm, repetition rates 5 Hz (polished thin-section) and 10 Hz (polished blocks), ~30 s background acquisition, ~40 s sample data acquisition | STDGL3 (Danyushevsky et al. 2011) and GSD-1G (USGS) | 3.182272 | [19 empty] | 5721.07929 | [5 empty] | 96.504202 | [5 empty] | 308.366723 | [9 empty] | 98382.28 |  | 5.775421 |  |  |  | 0.084949 | [7 empty] | 125.005803 | [13 empty] | 770.83298 | [15 empty] | 0.142774 | [17 empty] | 0.02 | [9 empty] | 102.98049 | [32 empty] | 2025 |  |  | CHN | Tibet
| Lawu |  | Magmatic hydrothermal | Skarn | Cu-Pb-Zn skarn | Cu, Pb, Zn | In, Sn | Cu, Pb, Zn, In, Sn |  |  | kbFRS19-1 | kbFRS19-1 | underground mine |  |  |  |  | ore material | drill core | underground mining tunnels and drill cores | mineral separate | [5 empty] | mineralisation |  |  |  | sphalerite, chalcopyrite, pyrrhotite, pyrite, arsenopyrite |  |  | Sn-rich Epithermal |  |  |  | galena, bismuthinite, marcasite, iron oxides, pyroxene, actinolite, quartz | thin sections and polished blocks examined using optical microscope, BSE detector, and EDS prior to analysis | EMPA, LA-ICPMS | JEOL JXA-8230 electron probe microanalyzer; RESOlution-LR 193 nm ArF excimer laser ablation system coupled to an Agilent 7700x ICP-MS | Laboratory of Mineral Resources Research Center, Fuzhou University; Adelaide Microscopy, the University of Adelaide | EPMA point analysis: accelerating voltage 15 kV, beam current 20 nA, beam diameter ~5 μm; EPMA mapping: accelerating voltage 20 kV, working current 50 nA, dwell time ~10 ms; BSE imaging: accelerating voltage 20 kV, beam current 10 nA; LA-ICP-MS: energy density 3~3.5 J/cm2, spot sizes 29 to 51 μm, repetition rates 5 Hz (polished thin-section) and 10 Hz (polished blocks), ~30 s background acquisition, ~40 s sample data acquisition | STDGL3 (Danyushevsky et al. 2011) and GSD-1G (USGS) | 19.21603 | [19 empty] | 5819.978189 | [5 empty] | 0.488501 | [5 empty] | 7027.432803 | [9 empty] | 105181.4 |  | 20.866691 |  |  |  | 0.084949 | [7 empty] | 775.144734 | [13 empty] | 2049.438509 | [15 empty] | 4.328994 | [17 empty] | 1.320041 | [9 empty] | 382.855885 | [32 empty] | 2025 |  |  | CHN | Tibet
| Lawu |  | Magmatic hydrothermal | Skarn | Cu-Pb-Zn skarn | Cu, Pb, Zn | In, Sn | Cu, Pb, Zn, In, Sn |  |  | kbFRS19-2 | kbFRS19-2 | underground mine |  |  |  |  | ore material | drill core | underground mining tunnels and drill cores | mineral separate | [5 empty] | mineralisation |  |  |  | sphalerite, chalcopyrite, pyrrhotite, pyrite, arsenopyrite |  |  | Sn-rich Epithermal |  |  |  | galena, bismuthinite, marcasite, iron oxides, pyroxene, actinolite, quartz | thin sections and polished blocks examined using optical microscope, BSE detector, and EDS prior to analysis | EMPA, LA-ICPMS | JEOL JXA-8230 electron probe microanalyzer; RESOlution-LR 193 nm ArF excimer laser ablation system coupled to an Agilent 7700x ICP-MS | Laboratory of Mineral Resources Research Center, Fuzhou University; Adelaide Microscopy, the University of Adelaide | EPMA point analysis: accelerating voltage 15 kV, beam current 20 nA, beam diameter ~5 μm; EPMA mapping: accelerating voltage 20 kV, working current 50 nA, dwell time ~10 ms; BSE imaging: accelerating voltage 20 kV, beam current 10 nA; LA-ICP-MS: energy density 3~3.5 J/cm2, spot sizes 29 to 51 μm, repetition rates 5 Hz (polished thin-section) and 10 Hz (polished blocks), ~30 s background acquisition, ~40 s sample data acquisition | STDGL3 (Danyushevsky et al. 2011) and GSD-1G (USGS) | 7.828388 | [19 empty] | 5865.770584 | [5 empty] | 0.424314 | [5 empty] | 1171.773139 | [9 empty] | 96514.32 |  | 18.920828 |  |  |  | 0.500158 | [7 empty] | 714.479778 | [13 empty] | 2085.722773 | [15 empty] | 0.989745 | [17 empty] | 0.261842 | [9 empty] | 76.937938 | [32 empty] | 2025 |  |  | CHN | Tibet
| Lawu |  | Magmatic hydrothermal | Skarn | Cu-Pb-Zn skarn | Cu, Pb, Zn | In, Sn | Cu, Pb, Zn, In, Sn |  |  | kbFRS19-3 | kbFRS19-3 | underground mine |  |  |  |  | ore material | drill core | underground mining tunnels and drill cores | mineral separate | [5 empty] | mineralisation |  |  |  | sphalerite, chalcopyrite, pyrrhotite, pyrite, arsenopyrite |  |  | Sn-rich Epithermal |  |  |  | galena, bismuthinite, marcasite, iron oxides, pyroxene, actinolite, quartz | thin sections and polished blocks examined using optical microscope, BSE detector, and EDS prior to analysis | EMPA, LA-ICPMS | JEOL JXA-8230 electron probe microanalyzer; RESOlution-LR 193 nm ArF excimer laser ablation system coupled to an Agilent 7700x ICP-MS | Laboratory of Mineral Resources Research Center, Fuzhou University; Adelaide Microscopy, the University of Adelaide | EPMA point analysis: accelerating voltage 15 kV, beam current 20 nA, beam diameter ~5 μm; EPMA mapping: accelerating voltage 20 kV, working current 50 nA, dwell time ~10 ms; BSE imaging: accelerating voltage 20 kV, beam current 10 nA; LA-ICP-MS: energy density 3~3.5 J/cm2, spot sizes 29 to 51 μm, repetition rates 5 Hz (polished thin-section) and 10 Hz (polished blocks), ~30 s background acquisition, ~40 s sample data acquisition | STDGL3 (Danyushevsky et al. 2011) and GSD-1G (USGS) | 9.088744 | [19 empty] | 5917.06556 | [5 empty] | 13.557424 | [5 empty] | 956.044129 | [9 empty] | 93803.32 |  | 15.735256 |  |  |  | 0.084949 | [7 empty] | 564.028118 | [13 empty] | 9119.084762 | [15 empty] | 2.0059 | [17 empty] | 0.429543 | [9 empty] | 4.247986 | [32 empty] | 2025 |  |  | CHN | Tibet
| Lawu |  | Magmatic hydrothermal | Skarn | Cu-Pb-Zn skarn | Cu, Pb, Zn | In, Sn | Cu, Pb, Zn, In, Sn |  |  | kbFRS19-4 | kbFRS19-4 | underground mine |  |  |  |  | ore material | drill core | underground mining tunnels and drill cores | mineral separate | [5 empty] | mineralisation |  |  |  | sphalerite, chalcopyrite, pyrrhotite, pyrite, arsenopyrite |  |  | Sn-rich Epithermal |  |  |  | galena, bismuthinite, marcasite, iron oxides, pyroxene, actinolite, quartz | thin sections and polished blocks examined using optical microscope, BSE detector, and EDS prior to analysis | EMPA, LA-ICPMS | JEOL JXA-8230 electron probe microanalyzer; RESOlution-LR 193 nm ArF excimer laser ablation system coupled to an Agilent 7700x ICP-MS | Laboratory of Mineral Resources Research Center, Fuzhou University; Adelaide Microscopy, the University of Adelaide | EPMA point analysis: accelerating voltage 15 kV, beam current 20 nA, beam diameter ~5 μm; EPMA mapping: accelerating voltage 20 kV, working current 50 nA, dwell time ~10 ms; BSE imaging: accelerating voltage 20 kV, beam current 10 nA; LA-ICP-MS: energy density 3~3.5 J/cm2, spot sizes 29 to 51 μm, repetition rates 5 Hz (polished thin-section) and 10 Hz (polished blocks), ~30 s background acquisition, ~40 s sample data acquisition | STDGL3 (Danyushevsky et al. 2011) and GSD-1G (USGS) | 31.506737 | [19 empty] | 6202.675169 | [5 empty] | 13.837811 | [5 empty] | 2128.193564 | [9 empty] | 94167 |  | 15.24333 |  |  |  | 0.291946 | [7 empty] | 582.928807 | [13 empty] | 9276.848836 | [15 empty] | 5.426819 | [17 empty] | 3.894876 | [9 empty] | 22.032152 | [32 empty] | 2025 |  |  | CHN | Tibet
| Lawu |  | Magmatic hydrothermal | Skarn | Cu-Pb-Zn skarn | Cu, Pb, Zn | In, Sn | Cu, Pb, Zn, In, Sn |  |  | kbFRS19-5 | kbFRS19-5 | underground mine |  |  |  |  | ore material | drill core | underground mining tunnels and drill cores | mineral separate | [5 empty] | mineralisation |  |  |  | sphalerite, chalcopyrite, pyrrhotite, pyrite, arsenopyrite |  |  | Sn-rich Epithermal |  |  |  | galena, bismuthinite, marcasite, iron oxides, pyroxene, actinolite, quartz | thin sections and polished blocks examined using optical microscope, BSE detector, and EDS prior to analysis | EMPA, LA-ICPMS | JEOL JXA-8230 electron probe microanalyzer; RESOlution-LR 193 nm ArF excimer laser ablation system coupled to an Agilent 7700x ICP-MS | Laboratory of Mineral Resources Research Center, Fuzhou University; Adelaide Microscopy, the University of Adelaide | EPMA point analysis: accelerating voltage 15 kV, beam current 20 nA, beam diameter ~5 μm; EPMA mapping: accelerating voltage 20 kV, working current 50 nA, dwell time ~10 ms; BSE imaging: accelerating voltage 20 kV, beam current 10 nA; LA-ICP-MS: energy density 3~3.5 J/cm2, spot sizes 29 to 51 μm, repetition rates 5 Hz (polished thin-section) and 10 Hz (polished blocks), ~30 s background acquisition, ~40 s sample data acquisition | STDGL3 (Danyushevsky et al. 2011) and GSD-1G (USGS) | 20.703196 | [19 empty] | 6137.943928 | [5 empty] | 6.687643 | [5 empty] | 1669.563055 | [9 empty] | 95459.78 |  | 9.805848 |  |  |  | 0.2769 | [7 empty] | 1213.689051 | [13 empty] | 6973.444766 | [15 empty] | 0.234356 | [17 empty] | 0.02 | [9 empty] | 6.626174 | [32 empty] | 2025 |  |  | CHN | Tibet
| Lawu |  | Magmatic hydrothermal | Skarn | Cu-Pb-Zn skarn | Cu, Pb, Zn | In, Sn | Cu, Pb, Zn, In, Sn |  |  | kbFRS19-6 | kbFRS19-6 | underground mine |  |  |  |  | ore material | drill core | underground mining tunnels and drill cores | mineral separate | [5 empty] | mineralisation |  |  |  | sphalerite, chalcopyrite, pyrrhotite, pyrite, arsenopyrite |  |  | Sn-rich Epithermal |  |  |  | galena, bismuthinite, marcasite, iron oxides, pyroxene, actinolite, quartz | thin sections and polished blocks examined using optical microscope, BSE detector, and EDS prior to analysis | EMPA, LA-ICPMS | JEOL JXA-8230 electron probe microanalyzer; RESOlution-LR 193 nm ArF excimer laser ablation system coupled to an Agilent 7700x ICP-MS | Laboratory of Mineral Resources Research Center, Fuzhou University; Adelaide Microscopy, the University of Adelaide | EPMA point analysis: accelerating voltage 15 kV, beam current 20 nA, beam diameter ~5 μm; EPMA mapping: accelerating voltage 20 kV, working current 50 nA, dwell time ~10 ms; BSE imaging: accelerating voltage 20 kV, beam current 10 nA; LA-ICP-MS: energy density 3~3.5 J/cm2, spot sizes 29 to 51 μm, repetition rates 5 Hz (polished thin-section) and 10 Hz (polished blocks), ~30 s background acquisition, ~40 s sample data acquisition | STDGL3 (Danyushevsky et al. 2011) and GSD-1G (USGS) | 17.158503 | [19 empty] | 6207.672199 | [5 empty] | 8.504437 | [5 empty] | 1435.109137 | [9 empty] | 95381.46 |  | 12.043867 |  |  |  | 0.084949 | [7 empty] | 1039.690278 | [13 empty] | 7322.516103 | [15 empty] | 0.104191 | [17 empty] | 0.02 | [9 empty] | 7.869719 | [32 empty] | 2025 |  |  | CHN | Tibet
| Lawu |  | Magmatic hydrothermal | Skarn | Cu-Pb-Zn skarn | Cu, Pb, Zn | In, Sn | Cu, Pb, Zn, In, Sn |  |  | kbFRS19-7 | kbFRS19-7 | underground mine |  |  |  |  | ore material | drill core | underground mining tunnels and drill cores | mineral separate | [5 empty] | mineralisation |  |  |  | sphalerite, chalcopyrite, pyrrhotite, pyrite, arsenopyrite |  |  | Sn-rich Epithermal |  |  |  | galena, bismuthinite, marcasite, iron oxides, pyroxene, actinolite, quartz | thin sections and polished blocks examined using optical microscope, BSE detector, and EDS prior to analysis | EMPA, LA-ICPMS | JEOL JXA-8230 electron probe microanalyzer; RESOlution-LR 193 nm ArF excimer laser ablation system coupled to an Agilent 7700x ICP-MS | Laboratory of Mineral Resources Research Center, Fuzhou University; Adelaide Microscopy, the University of Adelaide | EPMA point analysis: accelerating voltage 15 kV, beam current 20 nA, beam diameter ~5 μm; EPMA mapping: accelerating voltage 20 kV, working current 50 nA, dwell time ~10 ms; BSE imaging: accelerating voltage 20 kV, beam current 10 nA; LA-ICP-MS: energy density 3~3.5 J/cm2, spot sizes 29 to 51 μm, repetition rates 5 Hz (polished thin-section) and 10 Hz (polished blocks), ~30 s background acquisition, ~40 s sample data acquisition | STDGL3 (Danyushevsky et al. 2011) and GSD-1G (USGS) | 16.018054 | [19 empty] | 5863.809147 | [5 empty] | 1.174567 | [5 empty] | 1929.257867 | [9 empty] | 93733.09 |  | 17.392994 |  |  |  | 0.084949 | [7 empty] | 543.571861 | [13 empty] | 3013.988001 | [15 empty] | 2.058833 | [17 empty] | 0.167911 | [9 empty] | 834.172984 | [32 empty] | 2025 |  |  | CHN | Tibet
| Lawu |  | Magmatic hydrothermal | Skarn | Cu-Pb-Zn skarn | Cu, Pb, Zn | In, Sn | Cu, Pb, Zn, In, Sn |  |  | kbFRS19-8 | kbFRS19-8 | underground mine |  |  |  |  | ore material | drill core | underground mining tunnels and drill cores | mineral separate | [5 empty] | mineralisation |  |  |  | sphalerite, chalcopyrite, pyrrhotite, pyrite, arsenopyrite |  |  | Sn-rich Epithermal |  |  |  | galena, bismuthinite, marcasite, iron oxides, pyroxene, actinolite, quartz | thin sections and polished blocks examined using optical microscope, BSE detector, and EDS prior to analysis | EMPA, LA-ICPMS | JEOL JXA-8230 electron probe microanalyzer; RESOlution-LR 193 nm ArF excimer laser ablation system coupled to an Agilent 7700x ICP-MS | Laboratory of Mineral Resources Research Center, Fuzhou University; Adelaide Microscopy, the University of Adelaide | EPMA point analysis: accelerating voltage 15 kV, beam current 20 nA, beam diameter ~5 μm; EPMA mapping: accelerating voltage 20 kV, working current 50 nA, dwell time ~10 ms; BSE imaging: accelerating voltage 20 kV, beam current 10 nA; LA-ICP-MS: energy density 3~3.5 J/cm2, spot sizes 29 to 51 μm, repetition rates 5 Hz (polished thin-section) and 10 Hz (polished blocks), ~30 s background acquisition, ~40 s sample data acquisition | STDGL3 (Danyushevsky et al. 2011) and GSD-1G (USGS) | 12.734543 | [19 empty] | 5733.962964 | [5 empty] | 1.113881 | [5 empty] | 1507.607151 | [9 empty] | 92768.83 |  | 17.162727 |  |  |  | 0.084949 | [7 empty] | 432.299345 | [13 empty] | 2925.191314 | [15 empty] | 6.817826 | [17 empty] | 0.042174 | [9 empty] | 608.658908 | [32 empty] | 2025 |  |  | CHN | Tibet
| Lawu |  | Magmatic hydrothermal | Skarn | Cu-Pb-Zn skarn | Cu, Pb, Zn | In, Sn | Cu, Pb, Zn, In, Sn |  |  | kbFRS19-9 | kbFRS19-9 | underground mine |  |  |  |  | ore material | drill core | underground mining tunnels and drill cores | mineral separate | [5 empty] | mineralisation |  |  |  | sphalerite, chalcopyrite, pyrrhotite, pyrite, arsenopyrite |  |  | Sn-rich Epithermal |  |  |  | galena, bismuthinite, marcasite, iron oxides, pyroxene, actinolite, quartz | thin sections and polished blocks examined using optical microscope, BSE detector, and EDS prior to analysis | EMPA, LA-ICPMS | JEOL JXA-8230 electron probe microanalyzer; RESOlution-LR 193 nm ArF excimer laser ablation system coupled to an Agilent 7700x ICP-MS | Laboratory of Mineral Resources Research Center, Fuzhou University; Adelaide Microscopy, the University of Adelaide | EPMA point analysis: accelerating voltage 15 kV, beam current 20 nA, beam diameter ~5 μm; EPMA mapping: accelerating voltage 20 kV, working current 50 nA, dwell time ~10 ms; BSE imaging: accelerating voltage 20 kV, beam current 10 nA; LA-ICP-MS: energy density 3~3.5 J/cm2, spot sizes 29 to 51 μm, repetition rates 5 Hz (polished thin-section) and 10 Hz (polished blocks), ~30 s background acquisition, ~40 s sample data acquisition | STDGL3 (Danyushevsky et al. 2011) and GSD-1G (USGS) | 7.281064 | [19 empty] | 5626.11922 | [5 empty] | 10.73906 | [5 empty] | 674.903884 | [9 empty] | 91581.1 |  | 1.101779 |  |  |  | 0.084949 | [7 empty] | 441.503 | [13 empty] | 10166.96 | [15 empty] | 1.235445 | [17 empty] | 0.247136 | [9 empty] | 3.530944 | [32 empty] | 2025 |  |  | CHN | Tibet
| Lawu |  | Magmatic hydrothermal | Skarn | Cu-Pb-Zn skarn | Cu, Pb, Zn | In, Sn | Cu, Pb, Zn, In, Sn |  |  | kbFRS19-10 | kbFRS19-10 | underground mine |  |  |  |  | ore material | drill core | underground mining tunnels and drill cores | mineral separate | [5 empty] | mineralisation |  |  |  | sphalerite, chalcopyrite, pyrrhotite, pyrite, arsenopyrite |  |  | Sn-rich Epithermal |  |  |  | galena, bismuthinite, marcasite, iron oxides, pyroxene, actinolite, quartz | thin sections and polished blocks examined using optical microscope, BSE detector, and EDS prior to analysis | EMPA, LA-ICPMS | JEOL JXA-8230 electron probe microanalyzer; RESOlution-LR 193 nm ArF excimer laser ablation system coupled to an Agilent 7700x ICP-MS | Laboratory of Mineral Resources Research Center, Fuzhou University; Adelaide Microscopy, the University of Adelaide | EPMA point analysis: accelerating voltage 15 kV, beam current 20 nA, beam diameter ~5 μm; EPMA mapping: accelerating voltage 20 kV, working current 50 nA, dwell time ~10 ms; BSE imaging: accelerating voltage 20 kV, beam current 10 nA; LA-ICP-MS: energy density 3~3.5 J/cm2, spot sizes 29 to 51 μm, repetition rates 5 Hz (polished thin-section) and 10 Hz (polished blocks), ~30 s background acquisition, ~40 s sample data acquisition | STDGL3 (Danyushevsky et al. 2011) and GSD-1G (USGS) | 6.680641 | [19 empty] | 5732.941504 | [5 empty] | 13.567701 | [5 empty] | 573.930219 | [9 empty] | 94368.55 |  | 0.294391 |  |  |  | 0.275409 | [7 empty] | 408.441652 | [13 empty] | 10014.19 | [15 empty] | 1.201905 | [17 empty] | 0.094605 | [9 empty] | 3.245583 | [32 empty] | 2025 |  |  | CHN | Tibet
| Lawu |  | Magmatic hydrothermal | Skarn | Cu-Pb-Zn skarn | Cu, Pb, Zn | In, Sn | Cu, Pb, Zn, In, Sn |  |  | kb59-1 | kb59-1 | underground mine |  |  |  |  | ore material | drill core | underground mining tunnels and drill cores | mineral separate | [5 empty] | mineralisation |  |  |  | sphalerite, chalcopyrite, pyrrhotite, pyrite, arsenopyrite |  |  | Sn-rich Epithermal |  |  |  | galena, bismuthinite, marcasite, iron oxides, pyroxene, actinolite, quartz | thin sections and polished blocks examined using optical microscope, BSE detector, and EDS prior to analysis | EMPA, LA-ICPMS | JEOL JXA-8230 electron probe microanalyzer; RESOlution-LR 193 nm ArF excimer laser ablation system coupled to an Agilent 7700x ICP-MS | Laboratory of Mineral Resources Research Center, Fuzhou University; Adelaide Microscopy, the University of Adelaide | EPMA point analysis: accelerating voltage 15 kV, beam current 20 nA, beam diameter ~5 μm; EPMA mapping: accelerating voltage 20 kV, working current 50 nA, dwell time ~10 ms; BSE imaging: accelerating voltage 20 kV, beam current 10 nA; LA-ICP-MS: energy density 3~3.5 J/cm2, spot sizes 29 to 51 μm, repetition rates 5 Hz (polished thin-section) and 10 Hz (polished blocks), ~30 s background acquisition, ~40 s sample data acquisition | STDGL3 (Danyushevsky et al. 2011) and GSD-1G (USGS) | 18.88713 | [19 empty] | 7280.714362 | [5 empty] | 43.611785 | [5 empty] | 494.94204 | [9 empty] | 44251.68 |  | 0.712101 |  |  |  | 3.009314 | [7 empty] | 88.201265 | [13 empty] | 851.541436 | [15 empty] | 71.662612 | [17 empty] | 6.333569 | [9 empty] | 36.396616 | [32 empty] | 2025 |  |  | CHN | Tibet
| Lawu |  | Magmatic hydrothermal | Skarn | Cu-Pb-Zn skarn | Cu, Pb, Zn | In, Sn | Cu, Pb, Zn, In, Sn |  |  | kb59-2 | kb59-2 | underground mine |  |  |  |  | ore material | drill core | underground mining tunnels and drill cores | mineral separate | [5 empty] | mineralisation |  |  |  | sphalerite, chalcopyrite, pyrrhotite, pyrite, arsenopyrite |  |  | Sn-rich Epithermal |  |  |  | galena, bismuthinite, marcasite, iron oxides, pyroxene, actinolite, quartz | thin sections and polished blocks examined using optical microscope, BSE detector, and EDS prior to analysis | EMPA, LA-ICPMS | JEOL JXA-8230 electron probe microanalyzer; RESOlution-LR 193 nm ArF excimer laser ablation system coupled to an Agilent 7700x ICP-MS | Laboratory of Mineral Resources Research Center, Fuzhou University; Adelaide Microscopy, the University of Adelaide | EPMA point analysis: accelerating voltage 15 kV, beam current 20 nA, beam diameter ~5 μm; EPMA mapping: accelerating voltage 20 kV, working current 50 nA, dwell time ~10 ms; BSE imaging: accelerating voltage 20 kV, beam current 10 nA; LA-ICP-MS: energy density 3~3.5 J/cm2, spot sizes 29 to 51 μm, repetition rates 5 Hz (polished thin-section) and 10 Hz (polished blocks), ~30 s background acquisition, ~40 s sample data acquisition | STDGL3 (Danyushevsky et al. 2011) and GSD-1G (USGS) | 18.030785 | [19 empty] | 6554.687027 | [5 empty] | 161.320396 | [5 empty] | 290.339222 | [9 empty] | 70448.7 |  | 1.194727 |  |  |  | 0.278574 | [7 empty] | 189.676262 | [13 empty] | 1568.008849 | [15 empty] | 0.938679 | [17 empty] | 0.063031 | [9 empty] | 9.822604 | [32 empty] | 2025 |  |  | CHN | Tibet
| Lawu |  | Magmatic hydrothermal | Skarn | Cu-Pb-Zn skarn | Cu, Pb, Zn | In, Sn | Cu, Pb, Zn, In, Sn |  |  | kb59-3 | kb59-3 | underground mine |  |  |  |  | ore material | drill core | underground mining tunnels and drill cores | mineral separate | [5 empty] | mineralisation |  |  |  | sphalerite, chalcopyrite, pyrrhotite, pyrite, arsenopyrite |  |  | Sn-rich Epithermal |  |  |  | galena, bismuthinite, marcasite, iron oxides, pyroxene, actinolite, quartz | thin sections and polished blocks examined using optical microscope, BSE detector, and EDS prior to analysis | EMPA, LA-ICPMS | JEOL JXA-8230 electron probe microanalyzer; RESOlution-LR 193 nm ArF excimer laser ablation system coupled to an Agilent 7700x ICP-MS | Laboratory of Mineral Resources Research Center, Fuzhou University; Adelaide Microscopy, the University of Adelaide | EPMA point analysis: accelerating voltage 15 kV, beam current 20 nA, beam diameter ~5 μm; EPMA mapping: accelerating voltage 20 kV, working current 50 nA, dwell time ~10 ms; BSE imaging: accelerating voltage 20 kV, beam current 10 nA; LA-ICP-MS: energy density 3~3.5 J/cm2, spot sizes 29 to 51 μm, repetition rates 5 Hz (polished thin-section) and 10 Hz (polished blocks), ~30 s background acquisition, ~40 s sample data acquisition | STDGL3 (Danyushevsky et al. 2011) and GSD-1G (USGS) | 6.933201 | [19 empty] | 6285.954429 | [5 empty] | 80.054582 | [5 empty] | 580.385016 | [9 empty] | 86373.25 |  | 0.950116 |  |  |  | 0.084949 | [7 empty] | 285.66364 | [13 empty] | 925.870752 | [15 empty] | 4.491655 | [17 empty] | 0.096652 | [9 empty] | 1.441498 | [32 empty] | 2025 |  |  | CHN | Tibet
| Lawu |  | Magmatic hydrothermal | Skarn | Cu-Pb-Zn skarn | Cu, Pb, Zn | In, Sn | Cu, Pb, Zn, In, Sn |  |  | kb59-4 | kb59-4 | underground mine |  |  |  |  | ore material | drill core | underground mining tunnels and drill cores | mineral separate | [5 empty] | mineralisation |  |  |  | sphalerite, chalcopyrite, pyrrhotite, pyrite, arsenopyrite |  |  | Sn-rich Epithermal |  |  |  | galena, bismuthinite, marcasite, iron oxides, pyroxene, actinolite, quartz | thin sections and polished blocks examined using optical microscope, BSE detector, and EDS prior to analysis | EMPA, LA-ICPMS | JEOL JXA-8230 electron probe microanalyzer; RESOlution-LR 193 nm ArF excimer laser ablation system coupled to an Agilent 7700x ICP-MS | Laboratory of Mineral Resources Research Center, Fuzhou University; Adelaide Microscopy, the University of Adelaide | EPMA point analysis: accelerating voltage 15 kV, beam current 20 nA, beam diameter ~5 μm; EPMA mapping: accelerating voltage 20 kV, working current 50 nA, dwell time ~10 ms; BSE imaging: accelerating voltage 20 kV, beam current 10 nA; LA-ICP-MS: energy density 3~3.5 J/cm2, spot sizes 29 to 51 μm, repetition rates 5 Hz (polished thin-section) and 10 Hz (polished blocks), ~30 s background acquisition, ~40 s sample data acquisition | STDGL3 (Danyushevsky et al. 2011) and GSD-1G (USGS) | 5.959965 | [19 empty] | 6725.460333 | [5 empty] | 218.698412 | [5 empty] | 612.316293 | [9 empty] | 98751.69934 |  | 0.171205 |  |  |  | 0.084949 | [7 empty] | 447.265917 | [13 empty] | 6792.592338 | [15 empty] | 0.108844 | [17 empty] | 0.02 | [9 empty] | 1.495248 | [32 empty] | 2025 |  |  | CHN | Tibet
| Lawu |  | Magmatic hydrothermal | Skarn | Cu-Pb-Zn skarn | Cu, Pb, Zn | In, Sn | Cu, Pb, Zn, In, Sn |  |  | kb59-5 | kb59-5 | underground mine |  |  |  |  | ore material | drill core | underground mining tunnels and drill cores | mineral separate | [5 empty] | mineralisation |  |  |  | sphalerite, chalcopyrite, pyrrhotite, pyrite, arsenopyrite |  |  | Sn-rich Epithermal |  |  |  | galena, bismuthinite, marcasite, iron oxides, pyroxene, actinolite, quartz | thin sections and polished blocks examined using optical microscope, BSE detector, and EDS prior to analysis | EMPA, LA-ICPMS | JEOL JXA-8230 electron probe microanalyzer; RESOlution-LR 193 nm ArF excimer laser ablation system coupled to an Agilent 7700x ICP-MS | Laboratory of Mineral Resources Research Center, Fuzhou University; Adelaide Microscopy, the University of Adelaide | EPMA point analysis: accelerating voltage 15 kV, beam current 20 nA, beam diameter ~5 μm; EPMA mapping: accelerating voltage 20 kV, working current 50 nA, dwell time ~10 ms; BSE imaging: accelerating voltage 20 kV, beam current 10 nA; LA-ICP-MS: energy density 3~3.5 J/cm2, spot sizes 29 to 51 μm, repetition rates 5 Hz (polished thin-section) and 10 Hz (polished blocks), ~30 s background acquisition, ~40 s sample data acquisition | STDGL3 (Danyushevsky et al. 2011) and GSD-1G (USGS) | 10.896976 | [19 empty] | 5969.446685 | [5 empty] | 201.807618 | [5 empty] | 511.123653 | [9 empty] | 82429.02 |  | 0.392487 |  |  |  | 0.28899 | [7 empty] | 360.792211 | [13 empty] | 2463.791504 | [15 empty] | 0.255363 | [17 empty] | 0.02 | [9 empty] | 1.357219 | [32 empty] | 2025 |  |  | CHN | Tibet
| Lawu |  | Magmatic hydrothermal | Skarn | Cu-Pb-Zn skarn | Cu, Pb, Zn | In, Sn | Cu, Pb, Zn, In, Sn |  |  | kb59-6 | kb59-6 | underground mine |  |  |  |  | ore material | drill core | underground mining tunnels and drill cores | mineral separate | [5 empty] | mineralisation |  |  |  | sphalerite, chalcopyrite, pyrrhotite, pyrite, arsenopyrite |  |  | Sn-rich Epithermal |  |  |  | galena, bismuthinite, marcasite, iron oxides, pyroxene, actinolite, quartz | thin sections and polished blocks examined using optical microscope, BSE detector, and EDS prior to analysis | EMPA, LA-ICPMS | JEOL JXA-8230 electron probe microanalyzer; RESOlution-LR 193 nm ArF excimer laser ablation system coupled to an Agilent 7700x ICP-MS | Laboratory of Mineral Resources Research Center, Fuzhou University; Adelaide Microscopy, the University of Adelaide | EPMA point analysis: accelerating voltage 15 kV, beam current 20 nA, beam diameter ~5 μm; EPMA mapping: accelerating voltage 20 kV, working current 50 nA, dwell time ~10 ms; BSE imaging: accelerating voltage 20 kV, beam current 10 nA; LA-ICP-MS: energy density 3~3.5 J/cm2, spot sizes 29 to 51 μm, repetition rates 5 Hz (polished thin-section) and 10 Hz (polished blocks), ~30 s background acquisition, ~40 s sample data acquisition | STDGL3 (Danyushevsky et al. 2011) and GSD-1G (USGS) | 9.985302 | [19 empty] | 5966.19522 | [5 empty] | 208.623746 | [5 empty] | 599.203385 | [9 empty] | 84815.54 |  | 0.552321 |  |  |  | 0.084949 | [7 empty] | 402.854676 | [13 empty] | 2379.858595 | [15 empty] | 1.854554 | [17 empty] | 0.338648 | [9 empty] | 5.757772 | [32 empty] | 2025 |  |  | CHN | Tibet
| Lawu |  | Magmatic hydrothermal | Skarn | Cu-Pb-Zn skarn | Cu, Pb, Zn | In, Sn | Cu, Pb, Zn, In, Sn |  |  | kb59-7 | kb59-7 | underground mine |  |  |  |  | ore material | drill core | underground mining tunnels and drill cores | mineral separate | [5 empty] | mineralisation |  |  |  | sphalerite, chalcopyrite, pyrrhotite, pyrite, arsenopyrite |  |  | Sn-rich Epithermal |  |  |  | galena, bismuthinite, marcasite, iron oxides, pyroxene, actinolite, quartz | thin sections and polished blocks examined using optical microscope, BSE detector, and EDS prior to analysis | EMPA, LA-ICPMS | JEOL JXA-8230 electron probe microanalyzer; RESOlution-LR 193 nm ArF excimer laser ablation system coupled to an Agilent 7700x ICP-MS | Laboratory of Mineral Resources Research Center, Fuzhou University; Adelaide Microscopy, the University of Adelaide | EPMA point analysis: accelerating voltage 15 kV, beam current 20 nA, beam diameter ~5 μm; EPMA mapping: accelerating voltage 20 kV, working current 50 nA, dwell time ~10 ms; BSE imaging: accelerating voltage 20 kV, beam current 10 nA; LA-ICP-MS: energy density 3~3.5 J/cm2, spot sizes 29 to 51 μm, repetition rates 5 Hz (polished thin-section) and 10 Hz (polished blocks), ~30 s background acquisition, ~40 s sample data acquisition | STDGL3 (Danyushevsky et al. 2011) and GSD-1G (USGS) | 2.884767 | [19 empty] | 6531.589055 | [5 empty] | 186.86026 | [5 empty] | 295.117275 | [9 empty] | 74352.42346 |  | 0.832545 |  |  |  | 0.084949 | [7 empty] | 287.892889 | [13 empty] | 1708.520209 | [15 empty] | 0.170854 | [17 empty] | 0.02 | [9 empty] | 1.988339 | [32 empty] | 2025 |  |  | CHN | Tibet
| Lawu |  | Magmatic hydrothermal | Skarn | Cu-Pb-Zn skarn | Cu, Pb, Zn | In, Sn | Cu, Pb, Zn, In, Sn |  |  | kb59-8 | kb59-8 | underground mine |  |  |  |  | ore material | drill core | underground mining tunnels and drill cores | mineral separate | [5 empty] | mineralisation |  |  |  | sphalerite, chalcopyrite, pyrrhotite, pyrite, arsenopyrite |  |  | Sn-rich Epithermal |  |  |  | galena, bismuthinite, marcasite, iron oxides, pyroxene, actinolite, quartz | thin sections and polished blocks examined using optical microscope, BSE detector, and EDS prior to analysis | EMPA, LA-ICPMS | JEOL JXA-8230 electron probe microanalyzer; RESOlution-LR 193 nm ArF excimer laser ablation system coupled to an Agilent 7700x ICP-MS | Laboratory of Mineral Resources Research Center, Fuzhou University; Adelaide Microscopy, the University of Adelaide | EPMA point analysis: accelerating voltage 15 kV, beam current 20 nA, beam diameter ~5 μm; EPMA mapping: accelerating voltage 20 kV, working current 50 nA, dwell time ~10 ms; BSE imaging: accelerating voltage 20 kV, beam current 10 nA; LA-ICP-MS: energy density 3~3.5 J/cm2, spot sizes 29 to 51 μm, repetition rates 5 Hz (polished thin-section) and 10 Hz (polished blocks), ~30 s background acquisition, ~40 s sample data acquisition | STDGL3 (Danyushevsky et al. 2011) and GSD-1G (USGS) | 2.998235 | [19 empty] | 6344.179628 | [5 empty] | 164.470988 | [5 empty] | 368.653935 | [9 empty] | 72389.53 |  | 0.714771 |  |  |  | 0.304485 | [7 empty] | 309.689152 | [13 empty] | 1658.091776 | [15 empty] | 2.432728 | [17 empty] | 0.266946 | [9 empty] | 2.011104 | [32 empty] | 2025 |  |  | CHN | Tibet
| Lawu |  | Magmatic hydrothermal | Skarn | Cu-Pb-Zn skarn | Cu, Pb, Zn | In, Sn | Cu, Pb, Zn, In, Sn |  |  | kb59-9 | kb59-9 | underground mine |  |  |  |  | ore material | drill core | underground mining tunnels and drill cores | mineral separate | [5 empty] | mineralisation |  |  |  | sphalerite, chalcopyrite, pyrrhotite, pyrite, arsenopyrite |  |  | Sn-rich Epithermal |  |  |  | galena, bismuthinite, marcasite, iron oxides, pyroxene, actinolite, quartz | thin sections and polished blocks examined using optical microscope, BSE detector, and EDS prior to analysis | EMPA, LA-ICPMS | JEOL JXA-8230 electron probe microanalyzer; RESOlution-LR 193 nm ArF excimer laser ablation system coupled to an Agilent 7700x ICP-MS | Laboratory of Mineral Resources Research Center, Fuzhou University; Adelaide Microscopy, the University of Adelaide | EPMA point analysis: accelerating voltage 15 kV, beam current 20 nA, beam diameter ~5 μm; EPMA mapping: accelerating voltage 20 kV, working current 50 nA, dwell time ~10 ms; BSE imaging: accelerating voltage 20 kV, beam current 10 nA; LA-ICP-MS: energy density 3~3.5 J/cm2, spot sizes 29 to 51 μm, repetition rates 5 Hz (polished thin-section) and 10 Hz (polished blocks), ~30 s background acquisition, ~40 s sample data acquisition | STDGL3 (Danyushevsky et al. 2011) and GSD-1G (USGS) | 2.1476 | [19 empty] | 7581.518079 | [5 empty] | 78.828751 | [5 empty] | 253.986981 | [9 empty] | 48092.68048 |  | 0.617996 |  |  |  | 0.084949 | [7 empty] | 321.178909 | [13 empty] | 1124.599076 | [15 empty] | 0.01 | [17 empty] | 0.02 | [9 empty] | 2.235591 | [32 empty] | 2025 |  |  | CHN | Tibet
| Lawu |  | Magmatic hydrothermal | Skarn | Cu-Pb-Zn skarn | Cu, Pb, Zn | In, Sn | Cu, Pb, Zn, In, Sn |  |  | kb189-1 | kb189-1 | underground mine |  |  |  |  | ore material | drill core | underground mining tunnels and drill cores | mineral separate | [5 empty] | mineralisation |  |  |  | sphalerite, chalcopyrite, pyrrhotite, pyrite, arsenopyrite |  |  | Sn-rich Epithermal |  |  |  | galena, bismuthinite, marcasite, iron oxides, pyroxene, actinolite, quartz | thin sections and polished blocks examined using optical microscope, BSE detector, and EDS prior to analysis | EMPA, LA-ICPMS | JEOL JXA-8230 electron probe microanalyzer; RESOlution-LR 193 nm ArF excimer laser ablation system coupled to an Agilent 7700x ICP-MS | Laboratory of Mineral Resources Research Center, Fuzhou University; Adelaide Microscopy, the University of Adelaide | EPMA point analysis: accelerating voltage 15 kV, beam current 20 nA, beam diameter ~5 μm; EPMA mapping: accelerating voltage 20 kV, working current 50 nA, dwell time ~10 ms; BSE imaging: accelerating voltage 20 kV, beam current 10 nA; LA-ICP-MS: energy density 3~3.5 J/cm2, spot sizes 29 to 51 μm, repetition rates 5 Hz (polished thin-section) and 10 Hz (polished blocks), ~30 s background acquisition, ~40 s sample data acquisition | STDGL3 (Danyushevsky et al. 2011) and GSD-1G (USGS) | 3.509685 | [19 empty] | 3870.788378 | [5 empty] | 37.534778 | [5 empty] | 1692.063604 | [9 empty] | 101741.5 |  | 0.840948 |  |  |  | 0.326047 | [7 empty] | 77.155485 | [13 empty] | 4930.46193 | [15 empty] | 6.057827 | [17 empty] | 0.127835 | [9 empty] | 9.8016 | [32 empty] | 2025 |  |  | CHN | Tibet
| Lawu |  | Magmatic hydrothermal | Skarn | Cu-Pb-Zn skarn | Cu, Pb, Zn | In, Sn | Cu, Pb, Zn, In, Sn |  |  | kb189-2 | kb189-2 | underground mine |  |  |  |  | ore material | drill core | underground mining tunnels and drill cores | mineral separate | [5 empty] | mineralisation |  |  |  | sphalerite, chalcopyrite, pyrrhotite, pyrite, arsenopyrite |  |  | Sn-rich Epithermal |  |  |  | galena, bismuthinite, marcasite, iron oxides, pyroxene, actinolite, quartz | thin sections and polished blocks examined using optical microscope, BSE detector, and EDS prior to analysis | EMPA, LA-ICPMS | JEOL JXA-8230 electron probe microanalyzer; RESOlution-LR 193 nm ArF excimer laser ablation system coupled to an Agilent 7700x ICP-MS | Laboratory of Mineral Resources Research Center, Fuzhou University; Adelaide Microscopy, the University of Adelaide | EPMA point analysis: accelerating voltage 15 kV, beam current 20 nA, beam diameter ~5 μm; EPMA mapping: accelerating voltage 20 kV, working current 50 nA, dwell time ~10 ms; BSE imaging: accelerating voltage 20 kV, beam current 10 nA; LA-ICP-MS: energy density 3~3.5 J/cm2, spot sizes 29 to 51 μm, repetition rates 5 Hz (polished thin-section) and 10 Hz (polished blocks), ~30 s background acquisition, ~40 s sample data acquisition | STDGL3 (Danyushevsky et al. 2011) and GSD-1G (USGS) | 9.518728 | [19 empty] | 4467.17653 | [5 empty] | 20.747223 | [5 empty] | 2115.489608 | [9 empty] | 100398.8 |  | 0.651142 |  |  |  | 0.084949 | [7 empty] | 73.804967 | [13 empty] | 3183.02098 | [15 empty] | 1.084475 | [17 empty] | 0.144893 | [9 empty] | 3.818364 | [32 empty] | 2025 |  |  | CHN | Tibet
| Lawu |  | Magmatic hydrothermal | Skarn | Cu-Pb-Zn skarn | Cu, Pb, Zn | In, Sn | Cu, Pb, Zn, In, Sn |  |  | kb189-3 | kb189-3 | underground mine |  |  |  |  | ore material | drill core | underground mining tunnels and drill cores | mineral separate | [5 empty] | mineralisation |  |  |  | sphalerite, chalcopyrite, pyrrhotite, pyrite, arsenopyrite |  |  | Sn-rich Epithermal |  |  |  | galena, bismuthinite, marcasite, iron oxides, pyroxene, actinolite, quartz | thin sections and polished blocks examined using optical microscope, BSE detector, and EDS prior to analysis | EMPA, LA-ICPMS | JEOL JXA-8230 electron probe microanalyzer; RESOlution-LR 193 nm ArF excimer laser ablation system coupled to an Agilent 7700x ICP-MS | Laboratory of Mineral Resources Research Center, Fuzhou University; Adelaide Microscopy, the University of Adelaide | EPMA point analysis: accelerating voltage 15 kV, beam current 20 nA, beam diameter ~5 μm; EPMA mapping: accelerating voltage 20 kV, working current 50 nA, dwell time ~10 ms; BSE imaging: accelerating voltage 20 kV, beam current 10 nA; LA-ICP-MS: energy density 3~3.5 J/cm2, spot sizes 29 to 51 μm, repetition rates 5 Hz (polished thin-section) and 10 Hz (polished blocks), ~30 s background acquisition, ~40 s sample data acquisition | STDGL3 (Danyushevsky et al. 2011) and GSD-1G (USGS) | 30.545548 | [19 empty] | 3384.140102 | [5 empty] | 29.519914 | [5 empty] | 3887.922195 | [9 empty] | 126842.9 |  | 1.325348 |  |  |  | 0.084949 | [7 empty] | 310.734766 | [13 empty] | 1717.588144 | [15 empty] | 4.227397 | [17 empty] | 0.02 | [9 empty] | 13.242001 | [32 empty] | 2025 |  |  | CHN | Tibet
| Lawu |  | Magmatic hydrothermal | Skarn | Cu-Pb-Zn skarn | Cu, Pb, Zn | In, Sn | Cu, Pb, Zn, In, Sn |  |  | kb189-4 | kb189-4 | underground mine |  |  |  |  | ore material | drill core | underground mining tunnels and drill cores | mineral separate | [5 empty] | mineralisation |  |  |  | sphalerite, chalcopyrite, pyrrhotite, pyrite, arsenopyrite |  |  | Sn-rich Epithermal |  |  |  | galena, bismuthinite, marcasite, iron oxides, pyroxene, actinolite, quartz | thin sections and polished blocks examined using optical microscope, BSE detector, and EDS prior to analysis | EMPA, LA-ICPMS | JEOL JXA-8230 electron probe microanalyzer; RESOlution-LR 193 nm ArF excimer laser ablation system coupled to an Agilent 7700x ICP-MS | Laboratory of Mineral Resources Research Center, Fuzhou University; Adelaide Microscopy, the University of Adelaide | EPMA point analysis: accelerating voltage 15 kV, beam current 20 nA, beam diameter ~5 μm; EPMA mapping: accelerating voltage 20 kV, working current 50 nA, dwell time ~10 ms; BSE imaging: accelerating voltage 20 kV, beam current 10 nA; LA-ICP-MS: energy density 3~3.5 J/cm2, spot sizes 29 to 51 μm, repetition rates 5 Hz (polished thin-section) and 10 Hz (polished blocks), ~30 s background acquisition, ~40 s sample data acquisition | STDGL3 (Danyushevsky et al. 2011) and GSD-1G (USGS) | 4.798703 | [19 empty] | 5769.050047 | [5 empty] | 53.151682 | [5 empty] | 339.915226 | [9 empty] | 108931.7 |  | 0.382833 |  |  |  | 0.545621 | [7 empty] | 280.299441 | [13 empty] | 1918.925736 | [15 empty] | 0.167127 | [17 empty] | 0.052853 | [9 empty] | 1.412777 | [32 empty] | 2025 |  |  | CHN | Tibet
| Lawu |  | Magmatic hydrothermal | Skarn | Cu-Pb-Zn skarn | Cu, Pb, Zn | In, Sn | Cu, Pb, Zn, In, Sn |  |  | kb189-5 | kb189-5 | underground mine |  |  |  |  | ore material | drill core | underground mining tunnels and drill cores | mineral separate | [5 empty] | mineralisation |  |  |  | sphalerite, chalcopyrite, pyrrhotite, pyrite, arsenopyrite |  |  | Sn-rich Epithermal |  |  |  | galena, bismuthinite, marcasite, iron oxides, pyroxene, actinolite, quartz | thin sections and polished blocks examined using optical microscope, BSE detector, and EDS prior to analysis | EMPA, LA-ICPMS | JEOL JXA-8230 electron probe microanalyzer; RESOlution-LR 193 nm ArF excimer laser ablation system coupled to an Agilent 7700x ICP-MS | Laboratory of Mineral Resources Research Center, Fuzhou University; Adelaide Microscopy, the University of Adelaide | EPMA point analysis: accelerating voltage 15 kV, beam current 20 nA, beam diameter ~5 μm; EPMA mapping: accelerating voltage 20 kV, working current 50 nA, dwell time ~10 ms; BSE imaging: accelerating voltage 20 kV, beam current 10 nA; LA-ICP-MS: energy density 3~3.5 J/cm2, spot sizes 29 to 51 μm, repetition rates 5 Hz (polished thin-section) and 10 Hz (polished blocks), ~30 s background acquisition, ~40 s sample data acquisition | STDGL3 (Danyushevsky et al. 2011) and GSD-1G (USGS) | 14.67321 | [19 empty] | 4054.526552 | [5 empty] | 23.728857 | [5 empty] | 1104.212109 | [9 empty] | 114958.6 |  | 0.528462 |  |  |  | 0.084949 | [7 empty] | 85.873781 | [13 empty] | 3516.083236 | [15 empty] | 27.291256 | [17 empty] | 0.167912 | [9 empty] | 5.182918 | [32 empty] | 2025 |  |  | CHN | Tibet
| Lawu |  | Magmatic hydrothermal | Skarn | Cu-Pb-Zn skarn | Cu, Pb, Zn | In, Sn | Cu, Pb, Zn, In, Sn |  |  | kb199-1 | kb199-1 | underground mine |  |  |  |  | ore material | drill core | underground mining tunnels and drill cores | mineral separate | [5 empty] | mineralisation |  |  |  | sphalerite, chalcopyrite, pyrrhotite, pyrite, arsenopyrite |  |  | Sn-rich Epithermal |  |  |  | galena, bismuthinite, marcasite, iron oxides, pyroxene, actinolite, quartz | thin sections and polished blocks examined using optical microscope, BSE detector, and EDS prior to analysis | EMPA, LA-ICPMS | JEOL JXA-8230 electron probe microanalyzer; RESOlution-LR 193 nm ArF excimer laser ablation system coupled to an Agilent 7700x ICP-MS | Laboratory of Mineral Resources Research Center, Fuzhou University; Adelaide Microscopy, the University of Adelaide | EPMA point analysis: accelerating voltage 15 kV, beam current 20 nA, beam diameter ~5 μm; EPMA mapping: accelerating voltage 20 kV, working current 50 nA, dwell time ~10 ms; BSE imaging: accelerating voltage 20 kV, beam current 10 nA; LA-ICP-MS: energy density 3~3.5 J/cm2, spot sizes 29 to 51 μm, repetition rates 5 Hz (polished thin-section) and 10 Hz (polished blocks), ~30 s background acquisition, ~40 s sample data acquisition | STDGL3 (Danyushevsky et al. 2011) and GSD-1G (USGS) | 20.937934 | [19 empty] | 7154.960472 | [5 empty] | 5.436956 | [5 empty] | 1396.908448 | [9 empty] | 107811.5 |  | 1.939707 |  |  |  | 0.084949 | [7 empty] | 1034.31907 | [13 empty] | 1420.467038 | [15 empty] | 0.163178 | [17 empty] | 0.02 | [9 empty] | 9.598326 | [32 empty] | 2025 |  |  | CHN | Tibet
| Lawu |  | Magmatic hydrothermal | Skarn | Cu-Pb-Zn skarn | Cu, Pb, Zn | In, Sn | Cu, Pb, Zn, In, Sn |  |  | kb199-2 | kb199-2 | underground mine |  |  |  |  | ore material | drill core | underground mining tunnels and drill cores | mineral separate | [5 empty] | mineralisation |  |  |  | sphalerite, chalcopyrite, pyrrhotite, pyrite, arsenopyrite |  |  | Sn-rich Epithermal |  |  |  | galena, bismuthinite, marcasite, iron oxides, pyroxene, actinolite, quartz | thin sections and polished blocks examined using optical microscope, BSE detector, and EDS prior to analysis | EMPA, LA-ICPMS | JEOL JXA-8230 electron probe microanalyzer; RESOlution-LR 193 nm ArF excimer laser ablation system coupled to an Agilent 7700x ICP-MS | Laboratory of Mineral Resources Research Center, Fuzhou University; Adelaide Microscopy, the University of Adelaide | EPMA point analysis: accelerating voltage 15 kV, beam current 20 nA, beam diameter ~5 μm; EPMA mapping: accelerating voltage 20 kV, working current 50 nA, dwell time ~10 ms; BSE imaging: accelerating voltage 20 kV, beam current 10 nA; LA-ICP-MS: energy density 3~3.5 J/cm2, spot sizes 29 to 51 μm, repetition rates 5 Hz (polished thin-section) and 10 Hz (polished blocks), ~30 s background acquisition, ~40 s sample data acquisition | STDGL3 (Danyushevsky et al. 2011) and GSD-1G (USGS) | 10.69619 | [19 empty] | 6777.917396 | [5 empty] | 6.747406 | [5 empty] | 837.299146 | [9 empty] | 107593.4 |  | 1.348454 |  |  |  | 0.084949 | [7 empty] | 494.580703 | [13 empty] | 1548.300742 | [15 empty] | 0.426814 | [17 empty] | 0.04997 | [9 empty] | 5.928108 | [32 empty] | 2025 |  |  | CHN | Tibet
| Lawu |  | Magmatic hydrothermal | Skarn | Cu-Pb-Zn skarn | Cu, Pb, Zn | In, Sn | Cu, Pb, Zn, In, Sn |  |  | kb199-3 | kb199-3 | underground mine |  |  |  |  | ore material | drill core | underground mining tunnels and drill cores | mineral separate | [5 empty] | mineralisation |  |  |  | sphalerite, chalcopyrite, pyrrhotite, pyrite, arsenopyrite |  |  | Sn-rich Epithermal |  |  |  | galena, bismuthinite, marcasite, iron oxides, pyroxene, actinolite, quartz | thin sections and polished blocks examined using optical microscope, BSE detector, and EDS prior to analysis | EMPA, LA-ICPMS | JEOL JXA-8230 electron probe microanalyzer; RESOlution-LR 193 nm ArF excimer laser ablation system coupled to an Agilent 7700x ICP-MS | Laboratory of Mineral Resources Research Center, Fuzhou University; Adelaide Microscopy, the University of Adelaide | EPMA point analysis: accelerating voltage 15 kV, beam current 20 nA, beam diameter ~5 μm; EPMA mapping: accelerating voltage 20 kV, working current 50 nA, dwell time ~10 ms; BSE imaging: accelerating voltage 20 kV, beam current 10 nA; LA-ICP-MS: energy density 3~3.5 J/cm2, spot sizes 29 to 51 μm, repetition rates 5 Hz (polished thin-section) and 10 Hz (polished blocks), ~30 s background acquisition, ~40 s sample data acquisition | STDGL3 (Danyushevsky et al. 2011) and GSD-1G (USGS) | 30.946107 | [19 empty] | 6462.630562 | [5 empty] | 22.936017 | [5 empty] | 1575.864496 | [9 empty] | 104251.5 |  | 7.436986 |  |  |  | 0.084949 | [7 empty] | 617.790168 | [13 empty] | 2479.690655 | [15 empty] | 0.157692 | [17 empty] | 0.02 | [9 empty] | 561.142253 | [32 empty] | 2025 |  |  | CHN | Tibet
| Lawu |  | Magmatic hydrothermal | Skarn | Cu-Pb-Zn skarn | Cu, Pb, Zn | In, Sn | Cu, Pb, Zn, In, Sn |  |  | kb199-4 | kb199-4 | underground mine |  |  |  |  | ore material | drill core | underground mining tunnels and drill cores | mineral separate | [5 empty] | mineralisation |  |  |  | sphalerite, chalcopyrite, pyrrhotite, pyrite, arsenopyrite |  |  | Sn-rich Epithermal |  |  |  | galena, bismuthinite, marcasite, iron oxides, pyroxene, actinolite, quartz | thin sections and polished blocks examined using optical microscope, BSE detector, and EDS prior to analysis | EMPA, LA-ICPMS | JEOL JXA-8230 electron probe microanalyzer; RESOlution-LR 193 nm ArF excimer laser ablation system coupled to an Agilent 7700x ICP-MS | Laboratory of Mineral Resources Research Center, Fuzhou University; Adelaide Microscopy, the University of Adelaide | EPMA point analysis: accelerating voltage 15 kV, beam current 20 nA, beam diameter ~5 μm; EPMA mapping: accelerating voltage 20 kV, working current 50 nA, dwell time ~10 ms; BSE imaging: accelerating voltage 20 kV, beam current 10 nA; LA-ICP-MS: energy density 3~3.5 J/cm2, spot sizes 29 to 51 μm, repetition rates 5 Hz (polished thin-section) and 10 Hz (polished blocks), ~30 s background acquisition, ~40 s sample data acquisition | STDGL3 (Danyushevsky et al. 2011) and GSD-1G (USGS) | 41.779537 | [19 empty] | 6464.76648 | [5 empty] | 2.391371 | [5 empty] | 863.21518 | [9 empty] | 101720 |  | 4.684413 |  |  |  | 0.272067 | [7 empty] | 487.110021 | [13 empty] | 2482.329906 | [15 empty] | 2.901218 | [17 empty] | 0.02 | [9 empty] | 77.38542 | [32 empty] | 2025 |  |  | CHN | Tibet
| Lawu |  | Magmatic hydrothermal | Skarn | Cu-Pb-Zn skarn | Cu, Pb, Zn | In, Sn | Cu, Pb, Zn, In, Sn |  |  | kb199-5 | kb199-5 | underground mine |  |  |  |  | ore material | drill core | underground mining tunnels and drill cores | mineral separate | [5 empty] | mineralisation |  |  |  | sphalerite, chalcopyrite, pyrrhotite, pyrite, arsenopyrite |  |  | Sn-rich Epithermal |  |  |  | galena, bismuthinite, marcasite, iron oxides, pyroxene, actinolite, quartz | thin sections and polished blocks examined using optical microscope, BSE detector, and EDS prior to analysis | EMPA, LA-ICPMS | JEOL JXA-8230 electron probe microanalyzer; RESOlution-LR 193 nm ArF excimer laser ablation system coupled to an Agilent 7700x ICP-MS | Laboratory of Mineral Resources Research Center, Fuzhou University; Adelaide Microscopy, the University of Adelaide | EPMA point analysis: accelerating voltage 15 kV, beam current 20 nA, beam diameter ~5 μm; EPMA mapping: accelerating voltage 20 kV, working current 50 nA, dwell time ~10 ms; BSE imaging: accelerating voltage 20 kV, beam current 10 nA; LA-ICP-MS: energy density 3~3.5 J/cm2, spot sizes 29 to 51 μm, repetition rates 5 Hz (polished thin-section) and 10 Hz (polished blocks), ~30 s background acquisition, ~40 s sample data acquisition | STDGL3 (Danyushevsky et al. 2011) and GSD-1G (USGS) | 27.971354 | [19 empty] | 6376.121391 | [5 empty] | 1.952805 | [5 empty] | 2440.822309 | [9 empty] | 101317.5 |  | 6.186913 |  |  |  | 0.084949 | [7 empty] | 569.633301 | [13 empty] | 2374.885583 | [15 empty] | 4.771317 | [17 empty] | 0.4241 | [9 empty] | 22.421795 | [32 empty] | 2025 |  |  | CHN | Tibet
| Lawu |  | Magmatic hydrothermal | Skarn | Cu-Pb-Zn skarn | Cu, Pb, Zn | In, Sn | Cu, Pb, Zn, In, Sn |  |  | kb199-6 | kb199-6 | underground mine |  |  |  |  | ore material | drill core | underground mining tunnels and drill cores | mineral separate | [5 empty] | mineralisation |  |  |  | sphalerite, chalcopyrite, pyrrhotite, pyrite, arsenopyrite |  |  | Sn-rich Epithermal |  |  |  | galena, bismuthinite, marcasite, iron oxides, pyroxene, actinolite, quartz | thin sections and polished blocks examined using optical microscope, BSE detector, and EDS prior to analysis | EMPA, LA-ICPMS | JEOL JXA-8230 electron probe microanalyzer; RESOlution-LR 193 nm ArF excimer laser ablation system coupled to an Agilent 7700x ICP-MS | Laboratory of Mineral Resources Research Center, Fuzhou University; Adelaide Microscopy, the University of Adelaide | EPMA point analysis: accelerating voltage 15 kV, beam current 20 nA, beam diameter ~5 μm; EPMA mapping: accelerating voltage 20 kV, working current 50 nA, dwell time ~10 ms; BSE imaging: accelerating voltage 20 kV, beam current 10 nA; LA-ICP-MS: energy density 3~3.5 J/cm2, spot sizes 29 to 51 μm, repetition rates 5 Hz (polished thin-section) and 10 Hz (polished blocks), ~30 s background acquisition, ~40 s sample data acquisition | STDGL3 (Danyushevsky et al. 2011) and GSD-1G (USGS) | 11.875945 | [19 empty] | 7030.657285 | [5 empty] | 62.471624 | [5 empty] | 647.410669 | [9 empty] | 107897.2 |  | 0.582417 |  |  |  | 0.73311 | [7 empty] | 450.581272 | [13 empty] | 2511.682807 | [15 empty] | 0.249639 | [17 empty] | 0.02 | [9 empty] | 3.776673 | [32 empty] | 2025 |  |  | CHN | Tibet
| Lawu |  | Magmatic hydrothermal | Skarn | Cu-Pb-Zn skarn | Cu, Pb, Zn | In, Sn | Cu, Pb, Zn, In, Sn |  |  | kb199-7 | kb199-7 | underground mine |  |  |  |  | ore material | drill core | underground mining tunnels and drill cores | mineral separate | [5 empty] | mineralisation |  |  |  | sphalerite, chalcopyrite, pyrrhotite, pyrite, arsenopyrite |  |  | Sn-rich Epithermal |  |  |  | galena, bismuthinite, marcasite, iron oxides, pyroxene, actinolite, quartz | thin sections and polished blocks examined using optical microscope, BSE detector, and EDS prior to analysis | EMPA, LA-ICPMS | JEOL JXA-8230 electron probe microanalyzer; RESOlution-LR 193 nm ArF excimer laser ablation system coupled to an Agilent 7700x ICP-MS | Laboratory of Mineral Resources Research Center, Fuzhou University; Adelaide Microscopy, the University of Adelaide | EPMA point analysis: accelerating voltage 15 kV, beam current 20 nA, beam diameter ~5 μm; EPMA mapping: accelerating voltage 20 kV, working current 50 nA, dwell time ~10 ms; BSE imaging: accelerating voltage 20 kV, beam current 10 nA; LA-ICP-MS: energy density 3~3.5 J/cm2, spot sizes 29 to 51 μm, repetition rates 5 Hz (polished thin-section) and 10 Hz (polished blocks), ~30 s background acquisition, ~40 s sample data acquisition | STDGL3 (Danyushevsky et al. 2011) and GSD-1G (USGS) | 7.229581 | [19 empty] | 6052.627687 | [5 empty] | 1.544429 | [5 empty] | 455.426706 | [9 empty] | 96570.88 |  | 6.153209 |  |  |  | 0.084949 | [7 empty] | 295.39855 | [13 empty] | 2618.001578 | [15 empty] | 0.466338 | [17 empty] | 0.02 | [9 empty] | 104.644545 | [32 empty] | 2025 |  |  | CHN | Tibet
| Lawu |  | Magmatic hydrothermal | Skarn | Cu-Pb-Zn skarn | Cu, Pb, Zn | In, Sn | Cu, Pb, Zn, In, Sn |  |  | kb199-8 | kb199-8 | underground mine |  |  |  |  | ore material | drill core | underground mining tunnels and drill cores | mineral separate | [5 empty] | mineralisation |  |  |  | sphalerite, chalcopyrite, pyrrhotite, pyrite, arsenopyrite |  |  | Sn-rich Epithermal |  |  |  | galena, bismuthinite, marcasite, iron oxides, pyroxene, actinolite, quartz | thin sections and polished blocks examined using optical microscope, BSE detector, and EDS prior to analysis | EMPA, LA-ICPMS | JEOL JXA-8230 electron probe microanalyzer; RESOlution-LR 193 nm ArF excimer laser ablation system coupled to an Agilent 7700x ICP-MS | Laboratory of Mineral Resources Research Center, Fuzhou University; Adelaide Microscopy, the University of Adelaide | EPMA point analysis: accelerating voltage 15 kV, beam current 20 nA, beam diameter ~5 μm; EPMA mapping: accelerating voltage 20 kV, working current 50 nA, dwell time ~10 ms; BSE imaging: accelerating voltage 20 kV, beam current 10 nA; LA-ICP-MS: energy density 3~3.5 J/cm2, spot sizes 29 to 51 μm, repetition rates 5 Hz (polished thin-section) and 10 Hz (polished blocks), ~30 s background acquisition, ~40 s sample data acquisition | STDGL3 (Danyushevsky et al. 2011) and GSD-1G (USGS) | 12.557813 | [19 empty] | 6426.974438 | [5 empty] | 93.187457 | [5 empty] | 607.458297 | [9 empty] | 103829.8 |  | 0.661365 |  |  |  | 0.264452 | [7 empty] | 423.940633 | [13 empty] | 1656.286464 | [15 empty] | 0.234938 | [17 empty] | 0.062594 | [9 empty] | 3.834402 | [32 empty] | 2025 |  |  | CHN | Tibet
| Lawu |  | Magmatic hydrothermal | Skarn | Cu-Pb-Zn skarn | Cu, Pb, Zn | In, Sn | Cu, Pb, Zn, In, Sn |  |  | kb216-1 | kb216-1 | underground mine |  |  |  |  | ore material | drill core | underground mining tunnels and drill cores | mineral separate | [5 empty] | mineralisation |  |  |  | sphalerite, chalcopyrite, pyrrhotite, pyrite, arsenopyrite |  |  | Sn-rich Epithermal |  |  |  | galena, bismuthinite, marcasite, iron oxides, pyroxene, actinolite, quartz | thin sections and polished blocks examined using optical microscope, BSE detector, and EDS prior to analysis | EMPA, LA-ICPMS | JEOL JXA-8230 electron probe microanalyzer; RESOlution-LR 193 nm ArF excimer laser ablation system coupled to an Agilent 7700x ICP-MS | Laboratory of Mineral Resources Research Center, Fuzhou University; Adelaide Microscopy, the University of Adelaide | EPMA point analysis: accelerating voltage 15 kV, beam current 20 nA, beam diameter ~5 μm; EPMA mapping: accelerating voltage 20 kV, working current 50 nA, dwell time ~10 ms; BSE imaging: accelerating voltage 20 kV, beam current 10 nA; LA-ICP-MS: energy density 3~3.5 J/cm2, spot sizes 29 to 51 μm, repetition rates 5 Hz (polished thin-section) and 10 Hz (polished blocks), ~30 s background acquisition, ~40 s sample data acquisition | STDGL3 (Danyushevsky et al. 2011) and GSD-1G (USGS) | 7.373261 | [19 empty] | 7596.903154 | [5 empty] | 100.307052 | [5 empty] | 2514.272908 | [9 empty] | 115005.4 |  | 1.798842 |  |  |  | 0.084949 | [7 empty] | 1637.741771 | [13 empty] | 1340.199511 | [15 empty] | 0.078099 | [17 empty] | 0.053903 | [9 empty] | 31.195857 | [32 empty] | 2025 |  |  | CHN | Tibet
| Lawu |  | Magmatic hydrothermal | Skarn | Cu-Pb-Zn skarn | Cu, Pb, Zn | In, Sn | Cu, Pb, Zn, In, Sn |  |  | kb216-2 | kb216-2 | underground mine |  |  |  |  | ore material | drill core | underground mining tunnels and drill cores | mineral separate | [5 empty] | mineralisation |  |  |  | sphalerite, chalcopyrite, pyrrhotite, pyrite, arsenopyrite |  |  | Sn-rich Epithermal |  |  |  | galena, bismuthinite, marcasite, iron oxides, pyroxene, actinolite, quartz | thin sections and polished blocks examined using optical microscope, BSE detector, and EDS prior to analysis | EMPA, LA-ICPMS | JEOL JXA-8230 electron probe microanalyzer; RESOlution-LR 193 nm ArF excimer laser ablation system coupled to an Agilent 7700x ICP-MS | Laboratory of Mineral Resources Research Center, Fuzhou University; Adelaide Microscopy, the University of Adelaide | EPMA point analysis: accelerating voltage 15 kV, beam current 20 nA, beam diameter ~5 μm; EPMA mapping: accelerating voltage 20 kV, working current 50 nA, dwell time ~10 ms; BSE imaging: accelerating voltage 20 kV, beam current 10 nA; LA-ICP-MS: energy density 3~3.5 J/cm2, spot sizes 29 to 51 μm, repetition rates 5 Hz (polished thin-section) and 10 Hz (polished blocks), ~30 s background acquisition, ~40 s sample data acquisition | STDGL3 (Danyushevsky et al. 2011) and GSD-1G (USGS) | 11.304796 | [19 empty] | 7220.142621 | [5 empty] | 98.76318 | [5 empty] | 1569.953108 | [9 empty] | 107296.6 |  | 1.080336 |  |  |  | 0.084949 | [7 empty] | 1146.274117 | [13 empty] | 1638.522901 | [15 empty] | 0.080607 | [17 empty] | 0.047832 | [9 empty] | 8.439084 | [32 empty] | 2025 |  |  | CHN | Tibet
| Lawu |  | Magmatic hydrothermal | Skarn | Cu-Pb-Zn skarn | Cu, Pb, Zn | In, Sn | Cu, Pb, Zn, In, Sn |  |  | kb216-3 | kb216-3 | underground mine |  |  |  |  | ore material | drill core | underground mining tunnels and drill cores | mineral separate | [5 empty] | mineralisation |  |  |  | sphalerite, chalcopyrite, pyrrhotite, pyrite, arsenopyrite |  |  | Sn-rich Epithermal |  |  |  | galena, bismuthinite, marcasite, iron oxides, pyroxene, actinolite, quartz | thin sections and polished blocks examined using optical microscope, BSE detector, and EDS prior to analysis | EMPA, LA-ICPMS | JEOL JXA-8230 electron probe microanalyzer; RESOlution-LR 193 nm ArF excimer laser ablation system coupled to an Agilent 7700x ICP-MS | Laboratory of Mineral Resources Research Center, Fuzhou University; Adelaide Microscopy, the University of Adelaide | EPMA point analysis: accelerating voltage 15 kV, beam current 20 nA, beam diameter ~5 μm; EPMA mapping: accelerating voltage 20 kV, working current 50 nA, dwell time ~10 ms; BSE imaging: accelerating voltage 20 kV, beam current 10 nA; LA-ICP-MS: energy density 3~3.5 J/cm2, spot sizes 29 to 51 μm, repetition rates 5 Hz (polished thin-section) and 10 Hz (polished blocks), ~30 s background acquisition, ~40 s sample data acquisition | STDGL3 (Danyushevsky et al. 2011) and GSD-1G (USGS) | 4.602281 | [19 empty] | 6429.206281 | [5 empty] | 105.907766 | [5 empty] | 662.137775 | [9 empty] | 101585 |  | 0.599685 |  |  |  | 0.272602 | [7 empty] | 440.608506 | [13 empty] | 1850.41305 | [15 empty] | 0.105645 | [17 empty] | 0.044163 | [9 empty] | 5.764578 | [32 empty] | 2025 |  |  | CHN | Tibet
| Lawu |  | Magmatic hydrothermal | Skarn | Cu-Pb-Zn skarn | Cu, Pb, Zn | In, Sn | Cu, Pb, Zn, In, Sn |  |  | kb216-4 | kb216-4 | underground mine |  |  |  |  | ore material | drill core | underground mining tunnels and drill cores | mineral separate | [5 empty] | mineralisation |  |  |  | sphalerite, chalcopyrite, pyrrhotite, pyrite, arsenopyrite |  |  | Sn-rich Epithermal |  |  |  | galena, bismuthinite, marcasite, iron oxides, pyroxene, actinolite, quartz | thin sections and polished blocks examined using optical microscope, BSE detector, and EDS prior to analysis | EMPA, LA-ICPMS | JEOL JXA-8230 electron probe microanalyzer; RESOlution-LR 193 nm ArF excimer laser ablation system coupled to an Agilent 7700x ICP-MS | Laboratory of Mineral Resources Research Center, Fuzhou University; Adelaide Microscopy, the University of Adelaide | EPMA point analysis: accelerating voltage 15 kV, beam current 20 nA, beam diameter ~5 μm; EPMA mapping: accelerating voltage 20 kV, working current 50 nA, dwell time ~10 ms; BSE imaging: accelerating voltage 20 kV, beam current 10 nA; LA-ICP-MS: energy density 3~3.5 J/cm2, spot sizes 29 to 51 μm, repetition rates 5 Hz (polished thin-section) and 10 Hz (polished blocks), ~30 s background acquisition, ~40 s sample data acquisition | STDGL3 (Danyushevsky et al. 2011) and GSD-1G (USGS) | 4.82765 | [19 empty] | 6777.279822 | [5 empty] | 115.340372 | [5 empty] | 1147.062322 | [9 empty] | 107326.4 |  | 3.168023 |  |  |  | 0.084949 | [7 empty] | 809.546228 | [13 empty] | 1440.041004 | [15 empty] | 0.108672 | [17 empty] | 0.02 | [9 empty] | 9.772388 | [32 empty] | 2025 |  |  | CHN | Tibet
| Lawu |  | Magmatic hydrothermal | Skarn | Cu-Pb-Zn skarn | Cu, Pb, Zn | In, Sn | Cu, Pb, Zn, In, Sn |  |  | kb216-5 | kb216-5 | underground mine |  |  |  |  | ore material | drill core | underground mining tunnels and drill cores | mineral separate | [5 empty] | mineralisation |  |  |  | sphalerite, chalcopyrite, pyrrhotite, pyrite, arsenopyrite |  |  | Sn-rich Epithermal |  |  |  | galena, bismuthinite, marcasite, iron oxides, pyroxene, actinolite, quartz | thin sections and polished blocks examined using optical microscope, BSE detector, and EDS prior to analysis | EMPA, LA-ICPMS | JEOL JXA-8230 electron probe microanalyzer; RESOlution-LR 193 nm ArF excimer laser ablation system coupled to an Agilent 7700x ICP-MS | Laboratory of Mineral Resources Research Center, Fuzhou University; Adelaide Microscopy, the University of Adelaide | EPMA point analysis: accelerating voltage 15 kV, beam current 20 nA, beam diameter ~5 μm; EPMA mapping: accelerating voltage 20 kV, working current 50 nA, dwell time ~10 ms; BSE imaging: accelerating voltage 20 kV, beam current 10 nA; LA-ICP-MS: energy density 3~3.5 J/cm2, spot sizes 29 to 51 μm, repetition rates 5 Hz (polished thin-section) and 10 Hz (polished blocks), ~30 s background acquisition, ~40 s sample data acquisition | STDGL3 (Danyushevsky et al. 2011) and GSD-1G (USGS) | 16.383372 | [19 empty] | 6058.062869 | [5 empty] | 97.228752 | [5 empty] | 1575.767675 | [9 empty] | 108722 |  | 1.278712 |  |  |  | 0.084949 | [7 empty] | 1148.54304 | [13 empty] | 1284.347444 | [15 empty] | 0.055225 | [17 empty] | 0.02 | [9 empty] | 9.900254 | [32 empty] | 2025 |  |  | CHN | Tibet
| Lawu |  | Magmatic hydrothermal | Skarn | Cu-Pb-Zn skarn | Cu, Pb, Zn | In, Sn | Cu, Pb, Zn, In, Sn |  |  | kb216-6 | kb216-6 | underground mine |  |  |  |  | ore material | drill core | underground mining tunnels and drill cores | mineral separate | [5 empty] | mineralisation |  |  |  | sphalerite, chalcopyrite, pyrrhotite, pyrite, arsenopyrite |  |  | Sn-rich Epithermal |  |  |  | galena, bismuthinite, marcasite, iron oxides, pyroxene, actinolite, quartz | thin sections and polished blocks examined using optical microscope, BSE detector, and EDS prior to analysis | EMPA, LA-ICPMS | JEOL JXA-8230 electron probe microanalyzer; RESOlution-LR 193 nm ArF excimer laser ablation system coupled to an Agilent 7700x ICP-MS | Laboratory of Mineral Resources Research Center, Fuzhou University; Adelaide Microscopy, the University of Adelaide | EPMA point analysis: accelerating voltage 15 kV, beam current 20 nA, beam diameter ~5 μm; EPMA mapping: accelerating voltage 20 kV, working current 50 nA, dwell time ~10 ms; BSE imaging: accelerating voltage 20 kV, beam current 10 nA; LA-ICP-MS: energy density 3~3.5 J/cm2, spot sizes 29 to 51 μm, repetition rates 5 Hz (polished thin-section) and 10 Hz (polished blocks), ~30 s background acquisition, ~40 s sample data acquisition | STDGL3 (Danyushevsky et al. 2011) and GSD-1G (USGS) | 8.724652 | [19 empty] | 7408.241758 | [5 empty] | 105.331333 | [5 empty] | 1049.960683 | [9 empty] | 106820.3 |  | 2.442412 |  |  |  | 0.084949 | [7 empty] | 676.115258 | [13 empty] | 1731.331379 | [15 empty] | 0.229617 | [17 empty] | 0.045826 | [9 empty] | 13.420225 | [32 empty] | 2025 |  |  | CHN | Tibet
| Lawu |  | Magmatic hydrothermal | Skarn | Cu-Pb-Zn skarn | Cu, Pb, Zn | In, Sn | Cu, Pb, Zn, In, Sn |  |  | kb216-7 | kb216-7 | underground mine |  |  |  |  | ore material | drill core | underground mining tunnels and drill cores | mineral separate | [5 empty] | mineralisation |  |  |  | sphalerite, chalcopyrite, pyrrhotite, pyrite, arsenopyrite |  |  | Sn-rich Epithermal |  |  |  | galena, bismuthinite, marcasite, iron oxides, pyroxene, actinolite, quartz | thin sections and polished blocks examined using optical microscope, BSE detector, and EDS prior to analysis | EMPA, LA-ICPMS | JEOL JXA-8230 electron probe microanalyzer; RESOlution-LR 193 nm ArF excimer laser ablation system coupled to an Agilent 7700x ICP-MS | Laboratory of Mineral Resources Research Center, Fuzhou University; Adelaide Microscopy, the University of Adelaide | EPMA point analysis: accelerating voltage 15 kV, beam current 20 nA, beam diameter ~5 μm; EPMA mapping: accelerating voltage 20 kV, working current 50 nA, dwell time ~10 ms; BSE imaging: accelerating voltage 20 kV, beam current 10 nA; LA-ICP-MS: energy density 3~3.5 J/cm2, spot sizes 29 to 51 μm, repetition rates 5 Hz (polished thin-section) and 10 Hz (polished blocks), ~30 s background acquisition, ~40 s sample data acquisition | STDGL3 (Danyushevsky et al. 2011) and GSD-1G (USGS) | 2.608545 | [19 empty] | 6779.492042 | [5 empty] | 105.665622 | [5 empty] | 432.771451 | [9 empty] | 101767 |  | 1.295633 |  |  |  | 0.288799 | [7 empty] | 288.649519 | [13 empty] | 1776.041352 | [15 empty] | 0.132261 | [17 empty] | 0.048622 | [9 empty] | 3.949141 | [32 empty] | 2025 |  |  | CHN | Tibet
| Lawu |  | Magmatic hydrothermal | Skarn | Cu-Pb-Zn skarn | Cu, Pb, Zn | In, Sn | Cu, Pb, Zn, In, Sn |  |  | kb216-8 | kb216-8 | underground mine |  |  |  |  | ore material | drill core | underground mining tunnels and drill cores | mineral separate | [5 empty] | mineralisation |  |  |  | sphalerite, chalcopyrite, pyrrhotite, pyrite, arsenopyrite |  |  | Sn-rich Epithermal |  |  |  | galena, bismuthinite, marcasite, iron oxides, pyroxene, actinolite, quartz | thin sections and polished blocks examined using optical microscope, BSE detector, and EDS prior to analysis | EMPA, LA-ICPMS | JEOL JXA-8230 electron probe microanalyzer; RESOlution-LR 193 nm ArF excimer laser ablation system coupled to an Agilent 7700x ICP-MS | Laboratory of Mineral Resources Research Center, Fuzhou University; Adelaide Microscopy, the University of Adelaide | EPMA point analysis: accelerating voltage 15 kV, beam current 20 nA, beam diameter ~5 μm; EPMA mapping: accelerating voltage 20 kV, working current 50 nA, dwell time ~10 ms; BSE imaging: accelerating voltage 20 kV, beam current 10 nA; LA-ICP-MS: energy density 3~3.5 J/cm2, spot sizes 29 to 51 μm, repetition rates 5 Hz (polished thin-section) and 10 Hz (polished blocks), ~30 s background acquisition, ~40 s sample data acquisition | STDGL3 (Danyushevsky et al. 2011) and GSD-1G (USGS) | 4.571933 | [19 empty] | 6817.120243 | [5 empty] | 103.39724 | [5 empty] | 607.454741 | [9 empty] | 101213.1 |  | 0.504633 |  |  |  | 0.084949 | [7 empty] | 354.230096 | [13 empty] | 1759.13571 | [15 empty] | 0.260347 | [17 empty] | 0.049842 | [9 empty] | 3.240138 | [32 empty] | 2025 |  |  | CHN | Tibet
| Lawu |  | Magmatic hydrothermal | Skarn | Cu-Pb-Zn skarn | Cu, Pb, Zn | In, Sn | Cu, Pb, Zn, In, Sn |  |  | kb216-9 | kb216-9 | underground mine |  |  |  |  | ore material | drill core | underground mining tunnels and drill cores | mineral separate | [5 empty] | mineralisation |  |  |  | sphalerite, chalcopyrite, pyrrhotite, pyrite, arsenopyrite |  |  | Sn-rich Epithermal |  |  |  | galena, bismuthinite, marcasite, iron oxides, pyroxene, actinolite, quartz | thin sections and polished blocks examined using optical microscope, BSE detector, and EDS prior to analysis | EMPA, LA-ICPMS | JEOL JXA-8230 electron probe microanalyzer; RESOlution-LR 193 nm ArF excimer laser ablation system coupled to an Agilent 7700x ICP-MS | Laboratory of Mineral Resources Research Center, Fuzhou University; Adelaide Microscopy, the University of Adelaide | EPMA point analysis: accelerating voltage 15 kV, beam current 20 nA, beam diameter ~5 μm; EPMA mapping: accelerating voltage 20 kV, working current 50 nA, dwell time ~10 ms; BSE imaging: accelerating voltage 20 kV, beam current 10 nA; LA-ICP-MS: energy density 3~3.5 J/cm2, spot sizes 29 to 51 μm, repetition rates 5 Hz (polished thin-section) and 10 Hz (polished blocks), ~30 s background acquisition, ~40 s sample data acquisition | STDGL3 (Danyushevsky et al. 2011) and GSD-1G (USGS) | 9.810643 | [19 empty] | 6516.214084 | [5 empty] | 96.827819 | [5 empty] | 1486.185127 | [9 empty] | 105011.3 |  | 1.196153 |  |  |  | 0.289807 | [7 empty] | 1060.306738 | [13 empty] | 1286.920932 | [15 empty] | 0.154792 | [17 empty] | 0.047053 | [9 empty] | 6.249836 | [32 empty] | 2025 |  |  | CHN | Tibet
| Lawu |  | Magmatic hydrothermal | Skarn | Cu-Pb-Zn skarn | Cu, Pb, Zn | In, Sn | Cu, Pb, Zn, In, Sn |  |  | kb223-1 | kb223-1 | underground mine |  |  |  |  | ore material | drill core | underground mining tunnels and drill cores | mineral separate | [5 empty] | mineralisation |  |  |  | sphalerite, chalcopyrite, pyrrhotite, pyrite, arsenopyrite |  |  | Sn-rich Epithermal |  |  |  | galena, bismuthinite, marcasite, iron oxides, pyroxene, actinolite, quartz | thin sections and polished blocks examined using optical microscope, BSE detector, and EDS prior to analysis | EMPA, LA-ICPMS | JEOL JXA-8230 electron probe microanalyzer; RESOlution-LR 193 nm ArF excimer laser ablation system coupled to an Agilent 7700x ICP-MS | Laboratory of Mineral Resources Research Center, Fuzhou University; Adelaide Microscopy, the University of Adelaide | EPMA point analysis: accelerating voltage 15 kV, beam current 20 nA, beam diameter ~5 μm; EPMA mapping: accelerating voltage 20 kV, working current 50 nA, dwell time ~10 ms; BSE imaging: accelerating voltage 20 kV, beam current 10 nA; LA-ICP-MS: energy density 3~3.5 J/cm2, spot sizes 29 to 51 μm, repetition rates 5 Hz (polished thin-section) and 10 Hz (polished blocks), ~30 s background acquisition, ~40 s sample data acquisition | STDGL3 (Danyushevsky et al. 2011) and GSD-1G (USGS) | 28.362548 | [19 empty] | 7318.460616 | [5 empty] | 0.656008 | [5 empty] | 2637.700821 | [9 empty] | 97153.8271 |  | 7.637419 |  |  |  | 0.084949 | [7 empty] | 1550.362775 | [13 empty] | 10892.24 | [15 empty] | 2.595868 | [17 empty] | 0.541013 | [9 empty] | 19.192622 | [32 empty] | 2025 |  |  | CHN | Tibet
| Lawu |  | Magmatic hydrothermal | Skarn | Cu-Pb-Zn skarn | Cu, Pb, Zn | In, Sn | Cu, Pb, Zn, In, Sn |  |  | kb223-2 | kb223-2 | underground mine |  |  |  |  | ore material | drill core | underground mining tunnels and drill cores | mineral separate | [5 empty] | mineralisation |  |  |  | sphalerite, chalcopyrite, pyrrhotite, pyrite, arsenopyrite |  |  | Sn-rich Epithermal |  |  |  | galena, bismuthinite, marcasite, iron oxides, pyroxene, actinolite, quartz | thin sections and polished blocks examined using optical microscope, BSE detector, and EDS prior to analysis | EMPA, LA-ICPMS | JEOL JXA-8230 electron probe microanalyzer; RESOlution-LR 193 nm ArF excimer laser ablation system coupled to an Agilent 7700x ICP-MS | Laboratory of Mineral Resources Research Center, Fuzhou University; Adelaide Microscopy, the University of Adelaide | EPMA point analysis: accelerating voltage 15 kV, beam current 20 nA, beam diameter ~5 μm; EPMA mapping: accelerating voltage 20 kV, working current 50 nA, dwell time ~10 ms; BSE imaging: accelerating voltage 20 kV, beam current 10 nA; LA-ICP-MS: energy density 3~3.5 J/cm2, spot sizes 29 to 51 μm, repetition rates 5 Hz (polished thin-section) and 10 Hz (polished blocks), ~30 s background acquisition, ~40 s sample data acquisition | STDGL3 (Danyushevsky et al. 2011) and GSD-1G (USGS) | 15.493385 | [19 empty] | 7245.047976 | [5 empty] | 1.654484 | [5 empty] | 2480.276325 | [9 empty] | 100319.3 |  | 6.707067 |  |  |  | 0.286652 | [7 empty] | 1793.832288 | [13 empty] | 8880.601381 | [15 empty] | 0.378466 | [17 empty] | 0.02 | [9 empty] | 25.866639 | [32 empty] | 2025 |  |  | CHN | Tibet
| Lawu |  | Magmatic hydrothermal | Skarn | Cu-Pb-Zn skarn | Cu, Pb, Zn | In, Sn | Cu, Pb, Zn, In, Sn |  |  | kb223-3 | kb223-3 | underground mine |  |  |  |  | ore material | drill core | underground mining tunnels and drill cores | mineral separate | [5 empty] | mineralisation |  |  |  | sphalerite, chalcopyrite, pyrrhotite, pyrite, arsenopyrite |  |  | Sn-rich Epithermal |  |  |  | galena, bismuthinite, marcasite, iron oxides, pyroxene, actinolite, quartz | thin sections and polished blocks examined using optical microscope, BSE detector, and EDS prior to analysis | EMPA, LA-ICPMS | JEOL JXA-8230 electron probe microanalyzer; RESOlution-LR 193 nm ArF excimer laser ablation system coupled to an Agilent 7700x ICP-MS | Laboratory of Mineral Resources Research Center, Fuzhou University; Adelaide Microscopy, the University of Adelaide | EPMA point analysis: accelerating voltage 15 kV, beam current 20 nA, beam diameter ~5 μm; EPMA mapping: accelerating voltage 20 kV, working current 50 nA, dwell time ~10 ms; BSE imaging: accelerating voltage 20 kV, beam current 10 nA; LA-ICP-MS: energy density 3~3.5 J/cm2, spot sizes 29 to 51 μm, repetition rates 5 Hz (polished thin-section) and 10 Hz (polished blocks), ~30 s background acquisition, ~40 s sample data acquisition | STDGL3 (Danyushevsky et al. 2011) and GSD-1G (USGS) | 64.277553 | [19 empty] | 6438.565028 | [5 empty] | 0.763702 | [5 empty] | 5917.514868 | [9 empty] | 89740.81 |  | 6.079039 |  |  |  | 0.084949 | [7 empty] | 1901.066436 | [13 empty] | 10663.93 | [15 empty] | 3.792713 | [17 empty] | 1.223161 | [9 empty] | 18.119496 | [32 empty] | 2025 |  |  | CHN | Tibet
| Lawu |  | Magmatic hydrothermal | Skarn | Cu-Pb-Zn skarn | Cu, Pb, Zn | In, Sn | Cu, Pb, Zn, In, Sn |  |  | kb223-4 | kb223-4 | underground mine |  |  |  |  | ore material | drill core | underground mining tunnels and drill cores | mineral separate | [5 empty] | mineralisation |  |  |  | sphalerite, chalcopyrite, pyrrhotite, pyrite, arsenopyrite |  |  | Sn-rich Epithermal |  |  |  | galena, bismuthinite, marcasite, iron oxides, pyroxene, actinolite, quartz | thin sections and polished blocks examined using optical microscope, BSE detector, and EDS prior to analysis | EMPA, LA-ICPMS | JEOL JXA-8230 electron probe microanalyzer; RESOlution-LR 193 nm ArF excimer laser ablation system coupled to an Agilent 7700x ICP-MS | Laboratory of Mineral Resources Research Center, Fuzhou University; Adelaide Microscopy, the University of Adelaide | EPMA point analysis: accelerating voltage 15 kV, beam current 20 nA, beam diameter ~5 μm; EPMA mapping: accelerating voltage 20 kV, working current 50 nA, dwell time ~10 ms; BSE imaging: accelerating voltage 20 kV, beam current 10 nA; LA-ICP-MS: energy density 3~3.5 J/cm2, spot sizes 29 to 51 μm, repetition rates 5 Hz (polished thin-section) and 10 Hz (polished blocks), ~30 s background acquisition, ~40 s sample data acquisition | STDGL3 (Danyushevsky et al. 2011) and GSD-1G (USGS) | 8.374787 | [19 empty] | 6869.505544 | [5 empty] | 6.03956 | [5 empty] | 800.534422 | [9 empty] | 98425.26087 |  | 2.843897 |  |  |  | 0.084949 | [7 empty] | 563.654971 | [13 empty] | 4228.314288 | [15 empty] | 0.298038 | [17 empty] | 0.050819 | [9 empty] | 13.197471 | [32 empty] | 2025 |  |  | CHN | Tibet
| Lawu |  | Magmatic hydrothermal | Skarn | Cu-Pb-Zn skarn | Cu, Pb, Zn | In, Sn | Cu, Pb, Zn, In, Sn |  |  | kb223-5 | kb223-5 | underground mine |  |  |  |  | ore material | drill core | underground mining tunnels and drill cores | mineral separate | [5 empty] | mineralisation |  |  |  | sphalerite, chalcopyrite, pyrrhotite, pyrite, arsenopyrite |  |  | Sn-rich Epithermal |  |  |  | galena, bismuthinite, marcasite, iron oxides, pyroxene, actinolite, quartz | thin sections and polished blocks examined using optical microscope, BSE detector, and EDS prior to analysis | EMPA, LA-ICPMS | JEOL JXA-8230 electron probe microanalyzer; RESOlution-LR 193 nm ArF excimer laser ablation system coupled to an Agilent 7700x ICP-MS | Laboratory of Mineral Resources Research Center, Fuzhou University; Adelaide Microscopy, the University of Adelaide | EPMA point analysis: accelerating voltage 15 kV, beam current 20 nA, beam diameter ~5 μm; EPMA mapping: accelerating voltage 20 kV, working current 50 nA, dwell time ~10 ms; BSE imaging: accelerating voltage 20 kV, beam current 10 nA; LA-ICP-MS: energy density 3~3.5 J/cm2, spot sizes 29 to 51 μm, repetition rates 5 Hz (polished thin-section) and 10 Hz (polished blocks), ~30 s background acquisition, ~40 s sample data acquisition | STDGL3 (Danyushevsky et al. 2011) and GSD-1G (USGS) | 17.801224 | [19 empty] | 6432.586812 | [5 empty] | 1.315182 | [5 empty] | 2208.483202 | [9 empty] | 93078.79 |  | 5.728008 |  |  |  | 0.084949 | [7 empty] | 1556.46334 | [13 empty] | 10123.36 | [15 empty] | 3.106582 | [17 empty] | 0.517713 | [9 empty] | 12.114142 | [32 empty] | 2025 |  |  | CHN | Tibet
| Lawu |  | Magmatic hydrothermal | Skarn | Cu-Pb-Zn skarn | Cu, Pb, Zn | In, Sn | Cu, Pb, Zn, In, Sn |  |  | kb223-6 | kb223-6 | underground mine |  |  |  |  | ore material | drill core | underground mining tunnels and drill cores | mineral separate | [5 empty] | mineralisation |  |  |  | sphalerite, chalcopyrite, pyrrhotite, pyrite, arsenopyrite |  |  | Sn-rich Epithermal |  |  |  | galena, bismuthinite, marcasite, iron oxides, pyroxene, actinolite, quartz | thin sections and polished blocks examined using optical microscope, BSE detector, and EDS prior to analysis | EMPA, LA-ICPMS | JEOL JXA-8230 electron probe microanalyzer; RESOlution-LR 193 nm ArF excimer laser ablation system coupled to an Agilent 7700x ICP-MS | Laboratory of Mineral Resources Research Center, Fuzhou University; Adelaide Microscopy, the University of Adelaide | EPMA point analysis: accelerating voltage 15 kV, beam current 20 nA, beam diameter ~5 μm; EPMA mapping: accelerating voltage 20 kV, working current 50 nA, dwell time ~10 ms; BSE imaging: accelerating voltage 20 kV, beam current 10 nA; LA-ICP-MS: energy density 3~3.5 J/cm2, spot sizes 29 to 51 μm, repetition rates 5 Hz (polished thin-section) and 10 Hz (polished blocks), ~30 s background acquisition, ~40 s sample data acquisition | STDGL3 (Danyushevsky et al. 2011) and GSD-1G (USGS) | 18.2203 | [19 empty] | 6863.01515 | [5 empty] | 1.268384 | [5 empty] | 2233.576782 | [9 empty] | 90407.84 |  | 5.591663 |  |  |  | 0.430743 | [7 empty] | 1616.330231 | [13 empty] | 9463.560738 | [15 empty] | 18.46863 | [17 empty] | 0.282737 | [9 empty] | 12.977798 | [32 empty] | 2025 |  |  | CHN | Tibet
| Lawu |  | Magmatic hydrothermal | Skarn | Cu-Pb-Zn skarn | Cu, Pb, Zn | In, Sn | Cu, Pb, Zn, In, Sn |  |  | kb223-7 | kb223-7 | underground mine |  |  |  |  | ore material | drill core | underground mining tunnels and drill cores | mineral separate | [5 empty] | mineralisation |  |  |  | sphalerite, chalcopyrite, pyrrhotite, pyrite, arsenopyrite |  |  | Sn-rich Epithermal |  |  |  | galena, bismuthinite, marcasite, iron oxides, pyroxene, actinolite, quartz | thin sections and polished blocks examined using optical microscope, BSE detector, and EDS prior to analysis | EMPA, LA-ICPMS | JEOL JXA-8230 electron probe microanalyzer; RESOlution-LR 193 nm ArF excimer laser ablation system coupled to an Agilent 7700x ICP-MS | Laboratory of Mineral Resources Research Center, Fuzhou University; Adelaide Microscopy, the University of Adelaide | EPMA point analysis: accelerating voltage 15 kV, beam current 20 nA, beam diameter ~5 μm; EPMA mapping: accelerating voltage 20 kV, working current 50 nA, dwell time ~10 ms; BSE imaging: accelerating voltage 20 kV, beam current 10 nA; LA-ICP-MS: energy density 3~3.5 J/cm2, spot sizes 29 to 51 μm, repetition rates 5 Hz (polished thin-section) and 10 Hz (polished blocks), ~30 s background acquisition, ~40 s sample data acquisition | STDGL3 (Danyushevsky et al. 2011) and GSD-1G (USGS) | 12.066871 | [19 empty] | 6787.914396 | [5 empty] | 4.079935 | [5 empty] | 897.200091 | [9 empty] | 94124.89 |  | 0.413125 |  |  |  | 0.084949 | [7 empty] | 645.681684 | [13 empty] | 6261.30335 | [15 empty] | 10.592297 | [17 empty] | 0.02 | [9 empty] | 5.296532 | [32 empty] | 2025 |  |  | CHN | Tibet
| Lawu |  | Magmatic hydrothermal | Skarn | Cu-Pb-Zn skarn | Cu, Pb, Zn | In, Sn | Cu, Pb, Zn, In, Sn |  |  | kb230-8 | kb230-8 | underground mine |  |  |  |  | ore material | drill core | underground mining tunnels and drill cores | mineral separate | [5 empty] | mineralisation |  |  |  | sphalerite, chalcopyrite, pyrrhotite, pyrite, arsenopyrite |  |  | Sn-rich Epithermal |  |  |  | galena, bismuthinite, marcasite, iron oxides, pyroxene, actinolite, quartz | thin sections and polished blocks examined using optical microscope, BSE detector, and EDS prior to analysis | EMPA, LA-ICPMS | JEOL JXA-8230 electron probe microanalyzer; RESOlution-LR 193 nm ArF excimer laser ablation system coupled to an Agilent 7700x ICP-MS | Laboratory of Mineral Resources Research Center, Fuzhou University; Adelaide Microscopy, the University of Adelaide | EPMA point analysis: accelerating voltage 15 kV, beam current 20 nA, beam diameter ~5 μm; EPMA mapping: accelerating voltage 20 kV, working current 50 nA, dwell time ~10 ms; BSE imaging: accelerating voltage 20 kV, beam current 10 nA; LA-ICP-MS: energy density 3~3.5 J/cm2, spot sizes 29 to 51 μm, repetition rates 5 Hz (polished thin-section) and 10 Hz (polished blocks), ~30 s background acquisition, ~40 s sample data acquisition | STDGL3 (Danyushevsky et al. 2011) and GSD-1G (USGS) | 6.14122 | [19 empty] | 5489.514623 | [5 empty] | 0.67927 | [5 empty] | 599.766011 | [9 empty] | 94870.42701 |  | 18.623212 |  |  |  | 0.084949 | [7 empty] | 143.147095 | [13 empty] | 2005.424665 | [15 empty] | 0.665455 | [17 empty] | 0.099393 | [9 empty] | 333.860683 | [32 empty] | 2025 |  |  | CHN | Tibet
| Lawu |  | Magmatic hydrothermal | Skarn | Cu-Pb-Zn skarn | Cu, Pb, Zn | In, Sn | Cu, Pb, Zn, In, Sn |  |  | kb230-9 | kb230-9 | underground mine |  |  |  |  | ore material | drill core | underground mining tunnels and drill cores | mineral separate | [5 empty] | mineralisation |  |  |  | sphalerite, chalcopyrite, pyrrhotite, pyrite, arsenopyrite |  |  | Sn-rich Epithermal |  |  |  | galena, bismuthinite, marcasite, iron oxides, pyroxene, actinolite, quartz | thin sections and polished blocks examined using optical microscope, BSE detector, and EDS prior to analysis | EMPA, LA-ICPMS | JEOL JXA-8230 electron probe microanalyzer; RESOlution-LR 193 nm ArF excimer laser ablation system coupled to an Agilent 7700x ICP-MS | Laboratory of Mineral Resources Research Center, Fuzhou University; Adelaide Microscopy, the University of Adelaide | EPMA point analysis: accelerating voltage 15 kV, beam current 20 nA, beam diameter ~5 μm; EPMA mapping: accelerating voltage 20 kV, working current 50 nA, dwell time ~10 ms; BSE imaging: accelerating voltage 20 kV, beam current 10 nA; LA-ICP-MS: energy density 3~3.5 J/cm2, spot sizes 29 to 51 μm, repetition rates 5 Hz (polished thin-section) and 10 Hz (polished blocks), ~30 s background acquisition, ~40 s sample data acquisition | STDGL3 (Danyushevsky et al. 2011) and GSD-1G (USGS) | 6.855904 | [19 empty] | 5699.65871 | [5 empty] | 1.096453 | [5 empty] | 670.334865 | [9 empty] | 92290.49 |  | 17.60654 |  |  |  | 0.357544 | [7 empty] | 228.426043 | [13 empty] | 2166.755218 | [15 empty] | 1.365372 | [17 empty] | 0.065039 | [9 empty] | 304.620387 | [32 empty] | 2025 |  |  | CHN | Tibet
| Lawu |  | Magmatic hydrothermal | Skarn | Cu-Pb-Zn skarn | Cu, Pb, Zn | In, Sn | Cu, Pb, Zn, In, Sn |  |  | kb230-10 | kb230-10 | underground mine |  |  |  |  | ore material | drill core | underground mining tunnels and drill cores | mineral separate | [5 empty] | mineralisation |  |  |  | sphalerite, chalcopyrite, pyrrhotite, pyrite, arsenopyrite |  |  | Sn-rich Epithermal |  |  |  | galena, bismuthinite, marcasite, iron oxides, pyroxene, actinolite, quartz | thin sections and polished blocks examined using optical microscope, BSE detector, and EDS prior to analysis | EMPA, LA-ICPMS | JEOL JXA-8230 electron probe microanalyzer; RESOlution-LR 193 nm ArF excimer laser ablation system coupled to an Agilent 7700x ICP-MS | Laboratory of Mineral Resources Research Center, Fuzhou University; Adelaide Microscopy, the University of Adelaide | EPMA point analysis: accelerating voltage 15 kV, beam current 20 nA, beam diameter ~5 μm; EPMA mapping: accelerating voltage 20 kV, working current 50 nA, dwell time ~10 ms; BSE imaging: accelerating voltage 20 kV, beam current 10 nA; LA-ICP-MS: energy density 3~3.5 J/cm2, spot sizes 29 to 51 μm, repetition rates 5 Hz (polished thin-section) and 10 Hz (polished blocks), ~30 s background acquisition, ~40 s sample data acquisition | STDGL3 (Danyushevsky et al. 2011) and GSD-1G (USGS) | 22.393126 | [19 empty] | 5402.02805 | [5 empty] | 0.140741 | [5 empty] | 1797.962542 | [9 empty] | 96373.2 |  | 19.707521 |  |  |  | 0.324095 | [7 empty] | 32.852609 | [13 empty] | 1915.278605 | [15 empty] | 0.214419 | [17 empty] | 0.02 | [9 empty] | 1456.176968 | [32 empty] | 2025 |  |  | CHN | Tibet
| Lawu |  | Magmatic hydrothermal | Skarn | Cu-Pb-Zn skarn | Cu, Pb, Zn | In, Sn | Cu, Pb, Zn, In, Sn |  |  | kb230-11 | kb230-11 | underground mine |  |  |  |  | ore material | drill core | underground mining tunnels and drill cores | mineral separate | [5 empty] | mineralisation |  |  |  | sphalerite, chalcopyrite, pyrrhotite, pyrite, arsenopyrite |  |  | Sn-rich Epithermal |  |  |  | galena, bismuthinite, marcasite, iron oxides, pyroxene, actinolite, quartz | thin sections and polished blocks examined using optical microscope, BSE detector, and EDS prior to analysis | EMPA, LA-ICPMS | JEOL JXA-8230 electron probe microanalyzer; RESOlution-LR 193 nm ArF excimer laser ablation system coupled to an Agilent 7700x ICP-MS | Laboratory of Mineral Resources Research Center, Fuzhou University; Adelaide Microscopy, the University of Adelaide | EPMA point analysis: accelerating voltage 15 kV, beam current 20 nA, beam diameter ~5 μm; EPMA mapping: accelerating voltage 20 kV, working current 50 nA, dwell time ~10 ms; BSE imaging: accelerating voltage 20 kV, beam current 10 nA; LA-ICP-MS: energy density 3~3.5 J/cm2, spot sizes 29 to 51 μm, repetition rates 5 Hz (polished thin-section) and 10 Hz (polished blocks), ~30 s background acquisition, ~40 s sample data acquisition | STDGL3 (Danyushevsky et al. 2011) and GSD-1G (USGS) | 58.600165 | [19 empty] | 5340.059926 | [5 empty] | 2.518906 | [5 empty] | 2536.938932 | [9 empty] | 96955.93 |  | 16.962196 |  |  |  | 0.31366 | [7 empty] | 75.894668 | [13 empty] | 2270.989045 | [15 empty] | 0.151035 | [17 empty] | 0.051789 | [9 empty] | 1444.427966 | [32 empty] | 2025 |  |  | CHN | Tibet
| Lawu |  | Magmatic hydrothermal | Skarn | Cu-Pb-Zn skarn | Cu, Pb, Zn | In, Sn | Cu, Pb, Zn, In, Sn |  |  | kb230-12 | kb230-12 | underground mine |  |  |  |  | ore material | drill core | underground mining tunnels and drill cores | mineral separate | [5 empty] | mineralisation |  |  |  | sphalerite, chalcopyrite, pyrrhotite, pyrite, arsenopyrite |  |  | Sn-rich Epithermal |  |  |  | galena, bismuthinite, marcasite, iron oxides, pyroxene, actinolite, quartz | thin sections and polished blocks examined using optical microscope, BSE detector, and EDS prior to analysis | EMPA, LA-ICPMS | JEOL JXA-8230 electron probe microanalyzer; RESOlution-LR 193 nm ArF excimer laser ablation system coupled to an Agilent 7700x ICP-MS | Laboratory of Mineral Resources Research Center, Fuzhou University; Adelaide Microscopy, the University of Adelaide | EPMA point analysis: accelerating voltage 15 kV, beam current 20 nA, beam diameter ~5 μm; EPMA mapping: accelerating voltage 20 kV, working current 50 nA, dwell time ~10 ms; BSE imaging: accelerating voltage 20 kV, beam current 10 nA; LA-ICP-MS: energy density 3~3.5 J/cm2, spot sizes 29 to 51 μm, repetition rates 5 Hz (polished thin-section) and 10 Hz (polished blocks), ~30 s background acquisition, ~40 s sample data acquisition | STDGL3 (Danyushevsky et al. 2011) and GSD-1G (USGS) | 38.015802 | [19 empty] | 5327.889051 | [5 empty] | 0.202034 | [5 empty] | 2411.381534 | [9 empty] | 96994.51 |  | 18.214608 |  |  |  | 0.265993 | [7 empty] | 20.233389 | [13 empty] | 1682.56351 | [15 empty] | 0.207948 | [17 empty] | 0.048529 | [9 empty] | 1462.090221 | [32 empty] | 2025 |  |  | CHN | Tibet
| Lawu |  | Magmatic hydrothermal | Skarn | Cu-Pb-Zn skarn | Cu, Pb, Zn | In, Sn | Cu, Pb, Zn, In, Sn |  |  | kb230-13 | kb230-13 | underground mine |  |  |  |  | ore material | drill core | underground mining tunnels and drill cores | mineral separate | [5 empty] | mineralisation |  |  |  | sphalerite, chalcopyrite, pyrrhotite, pyrite, arsenopyrite |  |  | Sn-rich Epithermal |  |  |  | galena, bismuthinite, marcasite, iron oxides, pyroxene, actinolite, quartz | thin sections and polished blocks examined using optical microscope, BSE detector, and EDS prior to analysis | EMPA, LA-ICPMS | JEOL JXA-8230 electron probe microanalyzer; RESOlution-LR 193 nm ArF excimer laser ablation system coupled to an Agilent 7700x ICP-MS | Laboratory of Mineral Resources Research Center, Fuzhou University; Adelaide Microscopy, the University of Adelaide | EPMA point analysis: accelerating voltage 15 kV, beam current 20 nA, beam diameter ~5 μm; EPMA mapping: accelerating voltage 20 kV, working current 50 nA, dwell time ~10 ms; BSE imaging: accelerating voltage 20 kV, beam current 10 nA; LA-ICP-MS: energy density 3~3.5 J/cm2, spot sizes 29 to 51 μm, repetition rates 5 Hz (polished thin-section) and 10 Hz (polished blocks), ~30 s background acquisition, ~40 s sample data acquisition | STDGL3 (Danyushevsky et al. 2011) and GSD-1G (USGS) | 3.089252 | [19 empty] | 4920.743148 | [5 empty] | 0.559132 | [5 empty] | 336.738677 | [9 empty] | 99429.87988 |  | 17.603994 |  |  |  | 0.084949 | [7 empty] | 83.105705 | [13 empty] | 1929.79265 | [15 empty] | 0.107392 | [17 empty] | 0.048084 | [9 empty] | 187.623932 | [32 empty] | 2025 |  |  | CHN | Tibet
| Lawu |  | Magmatic hydrothermal | Skarn | Cu-Pb-Zn skarn | Cu, Pb, Zn | In, Sn | Cu, Pb, Zn, In, Sn |  |  | kb230-14 | kb230-14 | underground mine |  |  |  |  | ore material | drill core | underground mining tunnels and drill cores | mineral separate | [5 empty] | mineralisation |  |  |  | sphalerite, chalcopyrite, pyrrhotite, pyrite, arsenopyrite |  |  | Sn-rich Epithermal |  |  |  | galena, bismuthinite, marcasite, iron oxides, pyroxene, actinolite, quartz | thin sections and polished blocks examined using optical microscope, BSE detector, and EDS prior to analysis | EMPA, LA-ICPMS | JEOL JXA-8230 electron probe microanalyzer; RESOlution-LR 193 nm ArF excimer laser ablation system coupled to an Agilent 7700x ICP-MS | Laboratory of Mineral Resources Research Center, Fuzhou University; Adelaide Microscopy, the University of Adelaide | EPMA point analysis: accelerating voltage 15 kV, beam current 20 nA, beam diameter ~5 μm; EPMA mapping: accelerating voltage 20 kV, working current 50 nA, dwell time ~10 ms; BSE imaging: accelerating voltage 20 kV, beam current 10 nA; LA-ICP-MS: energy density 3~3.5 J/cm2, spot sizes 29 to 51 μm, repetition rates 5 Hz (polished thin-section) and 10 Hz (polished blocks), ~30 s background acquisition, ~40 s sample data acquisition | STDGL3 (Danyushevsky et al. 2011) and GSD-1G (USGS) | 54.221906 | [19 empty] | 5272.937619 | [5 empty] | 0.176737 | [5 empty] | 3068.711631 | [9 empty] | 91659.88 |  | 19.309976 |  |  |  | 0.084949 | [7 empty] | 86.732359 | [13 empty] | 1218.202673 | [15 empty] | 0.383872 | [17 empty] | 3.812198 | [9 empty] | 2433.192641 | [32 empty] | 2025 |  |  | CHN | Tibet
| Lawu |  | Magmatic hydrothermal | Skarn | Cu-Pb-Zn skarn | Cu, Pb, Zn | In, Sn | Cu, Pb, Zn, In, Sn |  |  | kb244-1 | kb244-1 | underground mine |  |  |  |  | ore material | drill core | underground mining tunnels and drill cores | mineral separate | [5 empty] | mineralisation |  |  |  | sphalerite, chalcopyrite, pyrrhotite, pyrite, arsenopyrite |  |  | Sn-rich Epithermal |  |  |  | galena, bismuthinite, marcasite, iron oxides, pyroxene, actinolite, quartz | thin sections and polished blocks examined using optical microscope, BSE detector, and EDS prior to analysis | EMPA, LA-ICPMS | JEOL JXA-8230 electron probe microanalyzer; RESOlution-LR 193 nm ArF excimer laser ablation system coupled to an Agilent 7700x ICP-MS | Laboratory of Mineral Resources Research Center, Fuzhou University; Adelaide Microscopy, the University of Adelaide | EPMA point analysis: accelerating voltage 15 kV, beam current 20 nA, beam diameter ~5 μm; EPMA mapping: accelerating voltage 20 kV, working current 50 nA, dwell time ~10 ms; BSE imaging: accelerating voltage 20 kV, beam current 10 nA; LA-ICP-MS: energy density 3~3.5 J/cm2, spot sizes 29 to 51 μm, repetition rates 5 Hz (polished thin-section) and 10 Hz (polished blocks), ~30 s background acquisition, ~40 s sample data acquisition | STDGL3 (Danyushevsky et al. 2011) and GSD-1G (USGS) | 5.042223 | [19 empty] | 6605.257832 | [5 empty] | 7.176813 | [5 empty] | 420.18322 | [9 empty] | 101280.6 |  | 5.956397 |  |  |  | 0.084949 | [7 empty] | 341.487016 | [13 empty] | 2050.550055 | [15 empty] | 1.031888 | [17 empty] | 0.104407 | [9 empty] | 2.157385 | [32 empty] | 2025 |  |  | CHN | Tibet
| Lawu |  | Magmatic hydrothermal | Skarn | Cu-Pb-Zn skarn | Cu, Pb, Zn | In, Sn | Cu, Pb, Zn, In, Sn |  |  | kb244-2 | kb244-2 | underground mine |  |  |  |  | ore material | drill core | underground mining tunnels and drill cores | mineral separate | [5 empty] | mineralisation |  |  |  | sphalerite, chalcopyrite, pyrrhotite, pyrite, arsenopyrite |  |  | Sn-rich Epithermal |  |  |  | galena, bismuthinite, marcasite, iron oxides, pyroxene, actinolite, quartz | thin sections and polished blocks examined using optical microscope, BSE detector, and EDS prior to analysis | EMPA, LA-ICPMS | JEOL JXA-8230 electron probe microanalyzer; RESOlution-LR 193 nm ArF excimer laser ablation system coupled to an Agilent 7700x ICP-MS | Laboratory of Mineral Resources Research Center, Fuzhou University; Adelaide Microscopy, the University of Adelaide | EPMA point analysis: accelerating voltage 15 kV, beam current 20 nA, beam diameter ~5 μm; EPMA mapping: accelerating voltage 20 kV, working current 50 nA, dwell time ~10 ms; BSE imaging: accelerating voltage 20 kV, beam current 10 nA; LA-ICP-MS: energy density 3~3.5 J/cm2, spot sizes 29 to 51 μm, repetition rates 5 Hz (polished thin-section) and 10 Hz (polished blocks), ~30 s background acquisition, ~40 s sample data acquisition | STDGL3 (Danyushevsky et al. 2011) and GSD-1G (USGS) | 15.942968 | [19 empty] | 6071.880132 | [5 empty] | 17.213762 | [5 empty] | 6958.591233 | [9 empty] | 108261.9 |  | 0.951351 |  |  |  | 0.084949 | [7 empty] | 242.900274 | [13 empty] | 2932.963453 | [15 empty] | 4.318391 | [17 empty] | 0.716876 | [9 empty] | 44.269936 | [32 empty] | 2025 |  |  | CHN | Tibet
| Lawu |  | Magmatic hydrothermal | Skarn | Cu-Pb-Zn skarn | Cu, Pb, Zn | In, Sn | Cu, Pb, Zn, In, Sn |  |  | kb244-3 | kb244-3 | underground mine |  |  |  |  | ore material | drill core | underground mining tunnels and drill cores | mineral separate | [5 empty] | mineralisation |  |  |  | sphalerite, chalcopyrite, pyrrhotite, pyrite, arsenopyrite |  |  | Sn-rich Epithermal |  |  |  | galena, bismuthinite, marcasite, iron oxides, pyroxene, actinolite, quartz | thin sections and polished blocks examined using optical microscope, BSE detector, and EDS prior to analysis | EMPA, LA-ICPMS | JEOL JXA-8230 electron probe microanalyzer; RESOlution-LR 193 nm ArF excimer laser ablation system coupled to an Agilent 7700x ICP-MS | Laboratory of Mineral Resources Research Center, Fuzhou University; Adelaide Microscopy, the University of Adelaide | EPMA point analysis: accelerating voltage 15 kV, beam current 20 nA, beam diameter ~5 μm; EPMA mapping: accelerating voltage 20 kV, working current 50 nA, dwell time ~10 ms; BSE imaging: accelerating voltage 20 kV, beam current 10 nA; LA-ICP-MS: energy density 3~3.5 J/cm2, spot sizes 29 to 51 μm, repetition rates 5 Hz (polished thin-section) and 10 Hz (polished blocks), ~30 s background acquisition, ~40 s sample data acquisition | STDGL3 (Danyushevsky et al. 2011) and GSD-1G (USGS) | 23.430389 | [19 empty] | 6758.105265 | [5 empty] | 10.305131 | [5 empty] | 776.783452 | [9 empty] | 99360.46876 |  | 4.184078 |  |  |  | 0.084949 | [7 empty] | 367.64435 | [13 empty] | 2091.202508 | [15 empty] | 5.685353 | [17 empty] | 0.20185 | [9 empty] | 2.24349 | [32 empty] | 2025 |  |  | CHN | Tibet
| Lawu |  | Magmatic hydrothermal | Skarn | Cu-Pb-Zn skarn | Cu, Pb, Zn | In, Sn | Cu, Pb, Zn, In, Sn |  |  | kb244-4 | kb244-4 | underground mine |  |  |  |  | ore material | drill core | underground mining tunnels and drill cores | mineral separate | [5 empty] | mineralisation |  |  |  | sphalerite, chalcopyrite, pyrrhotite, pyrite, arsenopyrite |  |  | Sn-rich Epithermal |  |  |  | galena, bismuthinite, marcasite, iron oxides, pyroxene, actinolite, quartz | thin sections and polished blocks examined using optical microscope, BSE detector, and EDS prior to analysis | EMPA, LA-ICPMS | JEOL JXA-8230 electron probe microanalyzer; RESOlution-LR 193 nm ArF excimer laser ablation system coupled to an Agilent 7700x ICP-MS | Laboratory of Mineral Resources Research Center, Fuzhou University; Adelaide Microscopy, the University of Adelaide | EPMA point analysis: accelerating voltage 15 kV, beam current 20 nA, beam diameter ~5 μm; EPMA mapping: accelerating voltage 20 kV, working current 50 nA, dwell time ~10 ms; BSE imaging: accelerating voltage 20 kV, beam current 10 nA; LA-ICP-MS: energy density 3~3.5 J/cm2, spot sizes 29 to 51 μm, repetition rates 5 Hz (polished thin-section) and 10 Hz (polished blocks), ~30 s background acquisition, ~40 s sample data acquisition | STDGL3 (Danyushevsky et al. 2011) and GSD-1G (USGS) | 30.724047 | [19 empty] | 6684.585311 | [5 empty] | 10.734357 | [5 empty] | 1185.73253 | [9 empty] | 95063.14 |  | 4.806378 |  |  |  | 0.084949 | [7 empty] | 325.701855 | [13 empty] | 2162.039615 | [15 empty] | 9.472421 | [17 empty] | 2.933312 | [9 empty] | 24.454401 | [32 empty] | 2025 |  |  | CHN | Tibet
| Lawu |  | Magmatic hydrothermal | Skarn | Cu-Pb-Zn skarn | Cu, Pb, Zn | In, Sn | Cu, Pb, Zn, In, Sn |  |  | kb244-5 | kb244-5 | underground mine |  |  |  |  | ore material | drill core | underground mining tunnels and drill cores | mineral separate | [5 empty] | mineralisation |  |  |  | sphalerite, chalcopyrite, pyrrhotite, pyrite, arsenopyrite |  |  | Sn-rich Epithermal |  |  |  | galena, bismuthinite, marcasite, iron oxides, pyroxene, actinolite, quartz | thin sections and polished blocks examined using optical microscope, BSE detector, and EDS prior to analysis | EMPA, LA-ICPMS | JEOL JXA-8230 electron probe microanalyzer; RESOlution-LR 193 nm ArF excimer laser ablation system coupled to an Agilent 7700x ICP-MS | Laboratory of Mineral Resources Research Center, Fuzhou University; Adelaide Microscopy, the University of Adelaide | EPMA point analysis: accelerating voltage 15 kV, beam current 20 nA, beam diameter ~5 μm; EPMA mapping: accelerating voltage 20 kV, working current 50 nA, dwell time ~10 ms; BSE imaging: accelerating voltage 20 kV, beam current 10 nA; LA-ICP-MS: energy density 3~3.5 J/cm2, spot sizes 29 to 51 μm, repetition rates 5 Hz (polished thin-section) and 10 Hz (polished blocks), ~30 s background acquisition, ~40 s sample data acquisition | STDGL3 (Danyushevsky et al. 2011) and GSD-1G (USGS) | 4.36418 | [19 empty] | 1291.513401 | [5 empty] | 0.084229 | [5 empty] | 123.708675 | [9 empty] | 46082.53 |  | 86.213433 |  |  |  | 26.121801 | [7 empty] | 12.630457 | [13 empty] | 272.628023 | [15 empty] | 9.047303 | [17 empty] | 0.530363 | [9 empty] | 33.769744 | [32 empty] | 2025 |  |  | CHN | Tibet
| Lawu |  | Magmatic hydrothermal | Skarn | Cu-Pb-Zn skarn | Cu, Pb, Zn | In, Sn | Cu, Pb, Zn, In, Sn |  |  | kb244-6 | kb244-6 | underground mine |  |  |  |  | ore material | drill core | underground mining tunnels and drill cores | mineral separate | [5 empty] | mineralisation |  |  |  | sphalerite, chalcopyrite, pyrrhotite, pyrite, arsenopyrite |  |  | Sn-rich Epithermal |  |  |  | galena, bismuthinite, marcasite, iron oxides, pyroxene, actinolite, quartz | thin sections and polished blocks examined using optical microscope, BSE detector, and EDS prior to analysis | EMPA, LA-ICPMS | JEOL JXA-8230 electron probe microanalyzer; RESOlution-LR 193 nm ArF excimer laser ablation system coupled to an Agilent 7700x ICP-MS | Laboratory of Mineral Resources Research Center, Fuzhou University; Adelaide Microscopy, the University of Adelaide | EPMA point analysis: accelerating voltage 15 kV, beam current 20 nA, beam diameter ~5 μm; EPMA mapping: accelerating voltage 20 kV, working current 50 nA, dwell time ~10 ms; BSE imaging: accelerating voltage 20 kV, beam current 10 nA; LA-ICP-MS: energy density 3~3.5 J/cm2, spot sizes 29 to 51 μm, repetition rates 5 Hz (polished thin-section) and 10 Hz (polished blocks), ~30 s background acquisition, ~40 s sample data acquisition | STDGL3 (Danyushevsky et al. 2011) and GSD-1G (USGS) | 25.11775 | [19 empty] | 6459.739257 | [5 empty] | 22.185795 | [5 empty] | 1257.305058 | [9 empty] | 100240.7 |  | 3.63699 |  |  |  | 0.084949 | [7 empty] | 583.1075 | [13 empty] | 1723.209645 | [15 empty] | 4.509469 | [17 empty] | 1.204204 | [9 empty] | 42.709355 | [32 empty] | 2025 |  |  | CHN | Tibet
| Lawu |  | Magmatic hydrothermal | Skarn | Cu-Pb-Zn skarn | Cu, Pb, Zn | In, Sn | Cu, Pb, Zn, In, Sn |  |  | kb244-7 | kb244-7 | underground mine |  |  |  |  | ore material | drill core | underground mining tunnels and drill cores | mineral separate | [5 empty] | mineralisation |  |  |  | sphalerite, chalcopyrite, pyrrhotite, pyrite, arsenopyrite |  |  | Sn-rich Epithermal |  |  |  | galena, bismuthinite, marcasite, iron oxides, pyroxene, actinolite, quartz | thin sections and polished blocks examined using optical microscope, BSE detector, and EDS prior to analysis | EMPA, LA-ICPMS | JEOL JXA-8230 electron probe microanalyzer; RESOlution-LR 193 nm ArF excimer laser ablation system coupled to an Agilent 7700x ICP-MS | Laboratory of Mineral Resources Research Center, Fuzhou University; Adelaide Microscopy, the University of Adelaide | EPMA point analysis: accelerating voltage 15 kV, beam current 20 nA, beam diameter ~5 μm; EPMA mapping: accelerating voltage 20 kV, working current 50 nA, dwell time ~10 ms; BSE imaging: accelerating voltage 20 kV, beam current 10 nA; LA-ICP-MS: energy density 3~3.5 J/cm2, spot sizes 29 to 51 μm, repetition rates 5 Hz (polished thin-section) and 10 Hz (polished blocks), ~30 s background acquisition, ~40 s sample data acquisition | STDGL3 (Danyushevsky et al. 2011) and GSD-1G (USGS) | 57.018871 | [19 empty] | 6311.082235 | [5 empty] | 20.775034 | [5 empty] | 2129.558581 | [9 empty] | 97775.79881 |  | 2.595381 |  |  |  | 0.084949 | [7 empty] | 631.959658 | [13 empty] | 1684.917091 | [15 empty] | 15.192959 | [17 empty] | 3.352388 | [9 empty] | 28.043637 | [32 empty] | 2025 |  |  | CHN | Tibet
| Lawu |  | Magmatic hydrothermal | Skarn | Cu-Pb-Zn skarn | Cu, Pb, Zn | In, Sn | Cu, Pb, Zn, In, Sn |  |  | kb244-8 | kb244-8 | underground mine |  |  |  |  | ore material | drill core | underground mining tunnels and drill cores | mineral separate | [5 empty] | mineralisation |  |  |  | sphalerite, chalcopyrite, pyrrhotite, pyrite, arsenopyrite |  |  | Sn-rich Epithermal |  |  |  | galena, bismuthinite, marcasite, iron oxides, pyroxene, actinolite, quartz | thin sections and polished blocks examined using optical microscope, BSE detector, and EDS prior to analysis | EMPA, LA-ICPMS | JEOL JXA-8230 electron probe microanalyzer; RESOlution-LR 193 nm ArF excimer laser ablation system coupled to an Agilent 7700x ICP-MS | Laboratory of Mineral Resources Research Center, Fuzhou University; Adelaide Microscopy, the University of Adelaide | EPMA point analysis: accelerating voltage 15 kV, beam current 20 nA, beam diameter ~5 μm; EPMA mapping: accelerating voltage 20 kV, working current 50 nA, dwell time ~10 ms; BSE imaging: accelerating voltage 20 kV, beam current 10 nA; LA-ICP-MS: energy density 3~3.5 J/cm2, spot sizes 29 to 51 μm, repetition rates 5 Hz (polished thin-section) and 10 Hz (polished blocks), ~30 s background acquisition, ~40 s sample data acquisition | STDGL3 (Danyushevsky et al. 2011) and GSD-1G (USGS) | 5.362435 | [19 empty] | 6790.468041 | [5 empty] | 11.562344 | [5 empty] | 418.84671 | [9 empty] | 104149.3 |  | 4.346537 |  |  |  | 0.084949 | [7 empty] | 365.409148 | [13 empty] | 1331.302075 | [15 empty] | 0.143065 | [17 empty] | 0.050366 | [9 empty] | 11.347213 | [32 empty] | 2025 |  |  | CHN | Tibet
| Lawu |  | Magmatic hydrothermal | Skarn | Cu-Pb-Zn skarn | Cu, Pb, Zn | In, Sn | Cu, Pb, Zn, In, Sn |  |  | kb271-1 | kb271-1 | underground mine |  |  |  |  | ore material | drill core | underground mining tunnels and drill cores | mineral separate | [5 empty] | mineralisation |  |  |  | sphalerite, chalcopyrite, pyrrhotite, pyrite, arsenopyrite |  |  | Sn-rich Epithermal |  |  |  | galena, bismuthinite, marcasite, iron oxides, pyroxene, actinolite, quartz | thin sections and polished blocks examined using optical microscope, BSE detector, and EDS prior to analysis | EMPA, LA-ICPMS | JEOL JXA-8230 electron probe microanalyzer; RESOlution-LR 193 nm ArF excimer laser ablation system coupled to an Agilent 7700x ICP-MS | Laboratory of Mineral Resources Research Center, Fuzhou University; Adelaide Microscopy, the University of Adelaide | EPMA point analysis: accelerating voltage 15 kV, beam current 20 nA, beam diameter ~5 μm; EPMA mapping: accelerating voltage 20 kV, working current 50 nA, dwell time ~10 ms; BSE imaging: accelerating voltage 20 kV, beam current 10 nA; LA-ICP-MS: energy density 3~3.5 J/cm2, spot sizes 29 to 51 μm, repetition rates 5 Hz (polished thin-section) and 10 Hz (polished blocks), ~30 s background acquisition, ~40 s sample data acquisition | STDGL3 (Danyushevsky et al. 2011) and GSD-1G (USGS) | 18.171127 | [19 empty] | 5633.634222 | [5 empty] | 0.009775 | [5 empty] | 1258.03621 | [9 empty] | 90476.63 |  | 24.806459 |  |  |  | 0.084949 | [7 empty] | 59.232075 | [13 empty] | 2372.776602 | [15 empty] | 3.062601 | [17 empty] | 0.925925 | [9 empty] | 987.136108 | [32 empty] | 2025 |  |  | CHN | Tibet
| Lawu |  | Magmatic hydrothermal | Skarn | Cu-Pb-Zn skarn | Cu, Pb, Zn | In, Sn | Cu, Pb, Zn, In, Sn |  |  | kb271-2 | kb271-2 | underground mine |  |  |  |  | ore material | drill core | underground mining tunnels and drill cores | mineral separate | [5 empty] | mineralisation |  |  |  | sphalerite, chalcopyrite, pyrrhotite, pyrite, arsenopyrite |  |  | Sn-rich Epithermal |  |  |  | galena, bismuthinite, marcasite, iron oxides, pyroxene, actinolite, quartz | thin sections and polished blocks examined using optical microscope, BSE detector, and EDS prior to analysis | EMPA, LA-ICPMS | JEOL JXA-8230 electron probe microanalyzer; RESOlution-LR 193 nm ArF excimer laser ablation system coupled to an Agilent 7700x ICP-MS | Laboratory of Mineral Resources Research Center, Fuzhou University; Adelaide Microscopy, the University of Adelaide | EPMA point analysis: accelerating voltage 15 kV, beam current 20 nA, beam diameter ~5 μm; EPMA mapping: accelerating voltage 20 kV, working current 50 nA, dwell time ~10 ms; BSE imaging: accelerating voltage 20 kV, beam current 10 nA; LA-ICP-MS: energy density 3~3.5 J/cm2, spot sizes 29 to 51 μm, repetition rates 5 Hz (polished thin-section) and 10 Hz (polished blocks), ~30 s background acquisition, ~40 s sample data acquisition | STDGL3 (Danyushevsky et al. 2011) and GSD-1G (USGS) | 59.915843 | [19 empty] | 6617.216437 | [5 empty] | 0.140032 | [5 empty] | 2793.84308 | [9 empty] | 98299.96 |  | 24.220488 |  |  |  | 0.328819 | [7 empty] | 1171.412184 | [13 empty] | 1206.053337 | [15 empty] | 0.142813 | [17 empty] | 0.02 | [9 empty] | 1520.434093 | [32 empty] | 2025 |  |  | CHN | Tibet
| Lawu |  | Magmatic hydrothermal | Skarn | Cu-Pb-Zn skarn | Cu, Pb, Zn | In, Sn | Cu, Pb, Zn, In, Sn |  |  | kb271-3 | kb271-3 | underground mine |  |  |  |  | ore material | drill core | underground mining tunnels and drill cores | mineral separate | [5 empty] | mineralisation |  |  |  | sphalerite, chalcopyrite, pyrrhotite, pyrite, arsenopyrite |  |  | Sn-rich Epithermal |  |  |  | galena, bismuthinite, marcasite, iron oxides, pyroxene, actinolite, quartz | thin sections and polished blocks examined using optical microscope, BSE detector, and EDS prior to analysis | EMPA, LA-ICPMS | JEOL JXA-8230 electron probe microanalyzer; RESOlution-LR 193 nm ArF excimer laser ablation system coupled to an Agilent 7700x ICP-MS | Laboratory of Mineral Resources Research Center, Fuzhou University; Adelaide Microscopy, the University of Adelaide | EPMA point analysis: accelerating voltage 15 kV, beam current 20 nA, beam diameter ~5 μm; EPMA mapping: accelerating voltage 20 kV, working current 50 nA, dwell time ~10 ms; BSE imaging: accelerating voltage 20 kV, beam current 10 nA; LA-ICP-MS: energy density 3~3.5 J/cm2, spot sizes 29 to 51 μm, repetition rates 5 Hz (polished thin-section) and 10 Hz (polished blocks), ~30 s background acquisition, ~40 s sample data acquisition | STDGL3 (Danyushevsky et al. 2011) and GSD-1G (USGS) | 37.20635 | [19 empty] | 5913.744211 | [5 empty] | 0.058435 | [5 empty] | 2358.813615 | [9 empty] | 96580.03 |  | 31.097551 |  |  |  | 0.323669 | [7 empty] | 92.435523 | [13 empty] | 1151.364374 | [15 empty] | 0.431062 | [17 empty] | 0.183524 | [9 empty] | 1430.540306 | [32 empty] | 2025 |  |  | CHN | Tibet
| Lawu |  | Magmatic hydrothermal | Skarn | Cu-Pb-Zn skarn | Cu, Pb, Zn | In, Sn | Cu, Pb, Zn, In, Sn |  |  | kb329-1 | kb329-1 | underground mine |  |  |  |  | ore material | drill core | underground mining tunnels and drill cores | mineral separate | [5 empty] | mineralisation |  |  |  | sphalerite, chalcopyrite, pyrrhotite, pyrite, arsenopyrite |  |  | Sn-rich Epithermal |  |  |  | galena, bismuthinite, marcasite, iron oxides, pyroxene, actinolite, quartz | thin sections and polished blocks examined using optical microscope, BSE detector, and EDS prior to analysis | EMPA, LA-ICPMS | JEOL JXA-8230 electron probe microanalyzer; RESOlution-LR 193 nm ArF excimer laser ablation system coupled to an Agilent 7700x ICP-MS | Laboratory of Mineral Resources Research Center, Fuzhou University; Adelaide Microscopy, the University of Adelaide | EPMA point analysis: accelerating voltage 15 kV, beam current 20 nA, beam diameter ~5 μm; EPMA mapping: accelerating voltage 20 kV, working current 50 nA, dwell time ~10 ms; BSE imaging: accelerating voltage 20 kV, beam current 10 nA; LA-ICP-MS: energy density 3~3.5 J/cm2, spot sizes 29 to 51 μm, repetition rates 5 Hz (polished thin-section) and 10 Hz (polished blocks), ~30 s background acquisition, ~40 s sample data acquisition | STDGL3 (Danyushevsky et al. 2011) and GSD-1G (USGS) | 15.892839 | [19 empty] | 5673.887079 | [5 empty] | 0.252466 | [5 empty] | 1795.965392 | [9 empty] | 96929.35 |  | 18.026736 |  |  |  | 0.084949 | [7 empty] | 843.160992 | [13 empty] | 1516.384551 | [15 empty] | 14.195859 | [17 empty] | 0.446492 | [9 empty] | 192.286635 | [32 empty] | 2025 |  |  | CHN | Tibet
| Lawu |  | Magmatic hydrothermal | Skarn | Cu-Pb-Zn skarn | Cu, Pb, Zn | In, Sn | Cu, Pb, Zn, In, Sn |  |  | kb329-2 | kb329-2 | underground mine |  |  |  |  | ore material | drill core | underground mining tunnels and drill cores | mineral separate | [5 empty] | mineralisation |  |  |  | sphalerite, chalcopyrite, pyrrhotite, pyrite, arsenopyrite |  |  | Sn-rich Epithermal |  |  |  | galena, bismuthinite, marcasite, iron oxides, pyroxene, actinolite, quartz | thin sections and polished blocks examined using optical microscope, BSE detector, and EDS prior to analysis | EMPA, LA-ICPMS | JEOL JXA-8230 electron probe microanalyzer; RESOlution-LR 193 nm ArF excimer laser ablation system coupled to an Agilent 7700x ICP-MS | Laboratory of Mineral Resources Research Center, Fuzhou University; Adelaide Microscopy, the University of Adelaide | EPMA point analysis: accelerating voltage 15 kV, beam current 20 nA, beam diameter ~5 μm; EPMA mapping: accelerating voltage 20 kV, working current 50 nA, dwell time ~10 ms; BSE imaging: accelerating voltage 20 kV, beam current 10 nA; LA-ICP-MS: energy density 3~3.5 J/cm2, spot sizes 29 to 51 μm, repetition rates 5 Hz (polished thin-section) and 10 Hz (polished blocks), ~30 s background acquisition, ~40 s sample data acquisition | STDGL3 (Danyushevsky et al. 2011) and GSD-1G (USGS) | 15.440402 | [19 empty] | 6802.113043 | [5 empty] | 0.801822 | [5 empty] | 1567.998673 | [9 empty] | 98375.65 |  | 14.419088 |  |  |  | 0.084949 | [7 empty] | 1000.989015 | [13 empty] | 2021.679478 | [15 empty] | 1.414804 | [17 empty] | 0.153854 | [9 empty] | 96.918767 | [32 empty] | 2025 |  |  | CHN | Tibet
| Lawu |  | Magmatic hydrothermal | Skarn | Cu-Pb-Zn skarn | Cu, Pb, Zn | In, Sn | Cu, Pb, Zn, In, Sn |  |  | kb329-3 | kb329-3 | underground mine |  |  |  |  | ore material | drill core | underground mining tunnels and drill cores | mineral separate | [5 empty] | mineralisation |  |  |  | sphalerite, chalcopyrite, pyrrhotite, pyrite, arsenopyrite |  |  | Sn-rich Epithermal |  |  |  | galena, bismuthinite, marcasite, iron oxides, pyroxene, actinolite, quartz | thin sections and polished blocks examined using optical microscope, BSE detector, and EDS prior to analysis | EMPA, LA-ICPMS | JEOL JXA-8230 electron probe microanalyzer; RESOlution-LR 193 nm ArF excimer laser ablation system coupled to an Agilent 7700x ICP-MS | Laboratory of Mineral Resources Research Center, Fuzhou University; Adelaide Microscopy, the University of Adelaide | EPMA point analysis: accelerating voltage 15 kV, beam current 20 nA, beam diameter ~5 μm; EPMA mapping: accelerating voltage 20 kV, working current 50 nA, dwell time ~10 ms; BSE imaging: accelerating voltage 20 kV, beam current 10 nA; LA-ICP-MS: energy density 3~3.5 J/cm2, spot sizes 29 to 51 μm, repetition rates 5 Hz (polished thin-section) and 10 Hz (polished blocks), ~30 s background acquisition, ~40 s sample data acquisition | STDGL3 (Danyushevsky et al. 2011) and GSD-1G (USGS) | 14.04496 | [19 empty] | 6360.117934 | [5 empty] | 0.064574 | [5 empty] | 1419.379014 | [9 empty] | 96703.86 |  | 10.428093 |  |  |  | 0.287723 | [7 empty] | 932.312614 | [13 empty] | 1990.90336 | [15 empty] | 1.027883 | [17 empty] | 0.126307 | [9 empty] | 92.042314 | [32 empty] | 2025 |  |  | CHN | Tibet
| Lawu |  | Magmatic hydrothermal | Skarn | Cu-Pb-Zn skarn | Cu, Pb, Zn | In, Sn | Cu, Pb, Zn, In, Sn |  |  | kb329-4 | kb329-4 | underground mine |  |  |  |  | ore material | drill core | underground mining tunnels and drill cores | mineral separate | [5 empty] | mineralisation |  |  |  | sphalerite, chalcopyrite, pyrrhotite, pyrite, arsenopyrite |  |  | Sn-rich Epithermal |  |  |  | galena, bismuthinite, marcasite, iron oxides, pyroxene, actinolite, quartz | thin sections and polished blocks examined using optical microscope, BSE detector, and EDS prior to analysis | EMPA, LA-ICPMS | JEOL JXA-8230 electron probe microanalyzer; RESOlution-LR 193 nm ArF excimer laser ablation system coupled to an Agilent 7700x ICP-MS | Laboratory of Mineral Resources Research Center, Fuzhou University; Adelaide Microscopy, the University of Adelaide | EPMA point analysis: accelerating voltage 15 kV, beam current 20 nA, beam diameter ~5 μm; EPMA mapping: accelerating voltage 20 kV, working current 50 nA, dwell time ~10 ms; BSE imaging: accelerating voltage 20 kV, beam current 10 nA; LA-ICP-MS: energy density 3~3.5 J/cm2, spot sizes 29 to 51 μm, repetition rates 5 Hz (polished thin-section) and 10 Hz (polished blocks), ~30 s background acquisition, ~40 s sample data acquisition | STDGL3 (Danyushevsky et al. 2011) and GSD-1G (USGS) | 11.310986 | [19 empty] | 6321.828523 | [5 empty] | 0.476554 | [5 empty] | 1195.15237 | [9 empty] | 96280.39 |  | 13.913417 |  |  |  | 0.338853 | [7 empty] | 541.211181 | [13 empty] | 3323.299886 | [15 empty] | 0.722109 | [17 empty] | 0.109806 | [9 empty] | 311.407775 | [32 empty] | 2025 |  |  | CHN | Tibet
| Lawu |  | Magmatic hydrothermal | Skarn | Cu-Pb-Zn skarn | Cu, Pb, Zn | In, Sn | Cu, Pb, Zn, In, Sn |  |  | kb329-5 | kb329-5 | underground mine |  |  |  |  | ore material | drill core | underground mining tunnels and drill cores | mineral separate | [5 empty] | mineralisation |  |  |  | sphalerite, chalcopyrite, pyrrhotite, pyrite, arsenopyrite |  |  | Sn-rich Epithermal |  |  |  | galena, bismuthinite, marcasite, iron oxides, pyroxene, actinolite, quartz | thin sections and polished blocks examined using optical microscope, BSE detector, and EDS prior to analysis | EMPA, LA-ICPMS | JEOL JXA-8230 electron probe microanalyzer; RESOlution-LR 193 nm ArF excimer laser ablation system coupled to an Agilent 7700x ICP-MS | Laboratory of Mineral Resources Research Center, Fuzhou University; Adelaide Microscopy, the University of Adelaide | EPMA point analysis: accelerating voltage 15 kV, beam current 20 nA, beam diameter ~5 μm; EPMA mapping: accelerating voltage 20 kV, working current 50 nA, dwell time ~10 ms; BSE imaging: accelerating voltage 20 kV, beam current 10 nA; LA-ICP-MS: energy density 3~3.5 J/cm2, spot sizes 29 to 51 μm, repetition rates 5 Hz (polished thin-section) and 10 Hz (polished blocks), ~30 s background acquisition, ~40 s sample data acquisition | STDGL3 (Danyushevsky et al. 2011) and GSD-1G (USGS) | 14.088875 | [19 empty] | 6881.733024 | [5 empty] | 1.345355 | [5 empty] | 1641.571182 | [9 empty] | 96133.2 |  | 10.735847 |  |  |  | 0.084949 | [7 empty] | 991.665338 | [13 empty] | 6214.658994 | [15 empty] | 1.393013 | [17 empty] | 0.568756 | [9 empty] | 146.205413 | [32 empty] | 2025 |  |  | CHN | Tibet
| Lawu |  | Magmatic hydrothermal | Skarn | Cu-Pb-Zn skarn | Cu, Pb, Zn | In, Sn | Cu, Pb, Zn, In, Sn |  |  | kb329-6 | kb329-6 | underground mine |  |  |  |  | ore material | drill core | underground mining tunnels and drill cores | mineral separate | [5 empty] | mineralisation |  |  |  | sphalerite, chalcopyrite, pyrrhotite, pyrite, arsenopyrite |  |  | Sn-rich Epithermal |  |  |  | galena, bismuthinite, marcasite, iron oxides, pyroxene, actinolite, quartz | thin sections and polished blocks examined using optical microscope, BSE detector, and EDS prior to analysis | EMPA, LA-ICPMS | JEOL JXA-8230 electron probe microanalyzer; RESOlution-LR 193 nm ArF excimer laser ablation system coupled to an Agilent 7700x ICP-MS | Laboratory of Mineral Resources Research Center, Fuzhou University; Adelaide Microscopy, the University of Adelaide | EPMA point analysis: accelerating voltage 15 kV, beam current 20 nA, beam diameter ~5 μm; EPMA mapping: accelerating voltage 20 kV, working current 50 nA, dwell time ~10 ms; BSE imaging: accelerating voltage 20 kV, beam current 10 nA; LA-ICP-MS: energy density 3~3.5 J/cm2, spot sizes 29 to 51 μm, repetition rates 5 Hz (polished thin-section) and 10 Hz (polished blocks), ~30 s background acquisition, ~40 s sample data acquisition | STDGL3 (Danyushevsky et al. 2011) and GSD-1G (USGS) | 20.106848 | [19 empty] | 7121.76621 | [5 empty] | 1.204984 | [5 empty] | 2620.675468 | [9 empty] | 93234.33 |  | 10.02455 |  |  |  | 0.084949 | [7 empty] | 1151.667569 | [13 empty] | 6121.814201 | [15 empty] | 4.798862 | [17 empty] | 1.869967 | [9 empty] | 127.59417 | [32 empty] | 2025 |  |  | CHN | Tibet
| Lawu |  | Magmatic hydrothermal | Skarn | Cu-Pb-Zn skarn | Cu, Pb, Zn | In, Sn | Cu, Pb, Zn, In, Sn |  |  | kb329-7 | kb329-7 | underground mine |  |  |  |  | ore material | drill core | underground mining tunnels and drill cores | mineral separate | [5 empty] | mineralisation |  |  |  | sphalerite, chalcopyrite, pyrrhotite, pyrite, arsenopyrite |  |  | Sn-rich Epithermal |  |  |  | galena, bismuthinite, marcasite, iron oxides, pyroxene, actinolite, quartz | thin sections and polished blocks examined using optical microscope, BSE detector, and EDS prior to analysis | EMPA, LA-ICPMS | JEOL JXA-8230 electron probe microanalyzer; RESOlution-LR 193 nm ArF excimer laser ablation system coupled to an Agilent 7700x ICP-MS | Laboratory of Mineral Resources Research Center, Fuzhou University; Adelaide Microscopy, the University of Adelaide | EPMA point analysis: accelerating voltage 15 kV, beam current 20 nA, beam diameter ~5 μm; EPMA mapping: accelerating voltage 20 kV, working current 50 nA, dwell time ~10 ms; BSE imaging: accelerating voltage 20 kV, beam current 10 nA; LA-ICP-MS: energy density 3~3.5 J/cm2, spot sizes 29 to 51 μm, repetition rates 5 Hz (polished thin-section) and 10 Hz (polished blocks), ~30 s background acquisition, ~40 s sample data acquisition | STDGL3 (Danyushevsky et al. 2011) and GSD-1G (USGS) | 28.256368 | [19 empty] | 7054.306554 | [5 empty] | 1.30582 | [5 empty] | 2524.008045 | [9 empty] | 97221.8 |  | 13.160732 |  |  |  | 0.084949 | [7 empty] | 1944.85631 | [13 empty] | 1769.696989 | [15 empty] | 0.58755 | [17 empty] | 0.141598 | [9 empty] | 33.616274 | [32 empty] | 2025 |  |  | CHN | Tibet
| Lawu |  | Magmatic hydrothermal | Skarn | Cu-Pb-Zn skarn | Cu, Pb, Zn | In, Sn | Cu, Pb, Zn, In, Sn |  |  | kb329-8 | kb329-8 | underground mine |  |  |  |  | ore material | drill core | underground mining tunnels and drill cores | mineral separate | [5 empty] | mineralisation |  |  |  | sphalerite, chalcopyrite, pyrrhotite, pyrite, arsenopyrite |  |  | Sn-rich Epithermal |  |  |  | galena, bismuthinite, marcasite, iron oxides, pyroxene, actinolite, quartz | thin sections and polished blocks examined using optical microscope, BSE detector, and EDS prior to analysis | EMPA, LA-ICPMS | JEOL JXA-8230 electron probe microanalyzer; RESOlution-LR 193 nm ArF excimer laser ablation system coupled to an Agilent 7700x ICP-MS | Laboratory of Mineral Resources Research Center, Fuzhou University; Adelaide Microscopy, the University of Adelaide | EPMA point analysis: accelerating voltage 15 kV, beam current 20 nA, beam diameter ~5 μm; EPMA mapping: accelerating voltage 20 kV, working current 50 nA, dwell time ~10 ms; BSE imaging: accelerating voltage 20 kV, beam current 10 nA; LA-ICP-MS: energy density 3~3.5 J/cm2, spot sizes 29 to 51 μm, repetition rates 5 Hz (polished thin-section) and 10 Hz (polished blocks), ~30 s background acquisition, ~40 s sample data acquisition | STDGL3 (Danyushevsky et al. 2011) and GSD-1G (USGS) | 43.779548 | [19 empty] | 5352.083589 | [5 empty] | 4.492507 | [5 empty] | 5352.161592 | [9 empty] | 105440.3 |  | 17.312547 |  |  |  | 0.084949 | [7 empty] | 2679.434801 | [13 empty] | 5817.523771 | [15 empty] | 109.74112 | [17 empty] | 1.878003 | [9 empty] | 18.808355 | [32 empty] | 2025 |  |  | CHN | Tibet
| Lawu |  | Magmatic hydrothermal | Skarn | Cu-Pb-Zn skarn | Cu, Pb, Zn | In, Sn | Cu, Pb, Zn, In, Sn |  |  | kb340-1 | kb340-1 | underground mine |  |  |  |  | ore material | drill core | underground mining tunnels and drill cores | mineral separate | [5 empty] | mineralisation |  |  |  | sphalerite, chalcopyrite, pyrrhotite, pyrite, arsenopyrite |  |  | Sn-rich Epithermal |  |  |  | galena, bismuthinite, marcasite, iron oxides, pyroxene, actinolite, quartz | thin sections and polished blocks examined using optical microscope, BSE detector, and EDS prior to analysis | EMPA, LA-ICPMS | JEOL JXA-8230 electron probe microanalyzer; RESOlution-LR 193 nm ArF excimer laser ablation system coupled to an Agilent 7700x ICP-MS | Laboratory of Mineral Resources Research Center, Fuzhou University; Adelaide Microscopy, the University of Adelaide | EPMA point analysis: accelerating voltage 15 kV, beam current 20 nA, beam diameter ~5 μm; EPMA mapping: accelerating voltage 20 kV, working current 50 nA, dwell time ~10 ms; BSE imaging: accelerating voltage 20 kV, beam current 10 nA; LA-ICP-MS: energy density 3~3.5 J/cm2, spot sizes 29 to 51 μm, repetition rates 5 Hz (polished thin-section) and 10 Hz (polished blocks), ~30 s background acquisition, ~40 s sample data acquisition | STDGL3 (Danyushevsky et al. 2011) and GSD-1G (USGS) | 5.878783 | [19 empty] | 7020.316532 | [5 empty] | 131.073998 | [5 empty] | 797.490339 | [9 empty] | 97806.32 |  | 0.736107 |  |  |  | 0.332855 | [7 empty] | 544.837956 | [13 empty] | 1443.274021 | [15 empty] | 0.33602 | [17 empty] | 0.02 | [9 empty] | 3.515213 | [32 empty] | 2025 |  |  | CHN | Tibet
| Lawu |  | Magmatic hydrothermal | Skarn | Cu-Pb-Zn skarn | Cu, Pb, Zn | In, Sn | Cu, Pb, Zn, In, Sn |  |  | kb340-2 | kb340-2 | underground mine |  |  |  |  | ore material | drill core | underground mining tunnels and drill cores | mineral separate | [5 empty] | mineralisation |  |  |  | sphalerite, chalcopyrite, pyrrhotite, pyrite, arsenopyrite |  |  | Sn-rich Epithermal |  |  |  | galena, bismuthinite, marcasite, iron oxides, pyroxene, actinolite, quartz | thin sections and polished blocks examined using optical microscope, BSE detector, and EDS prior to analysis | EMPA, LA-ICPMS | JEOL JXA-8230 electron probe microanalyzer; RESOlution-LR 193 nm ArF excimer laser ablation system coupled to an Agilent 7700x ICP-MS | Laboratory of Mineral Resources Research Center, Fuzhou University; Adelaide Microscopy, the University of Adelaide | EPMA point analysis: accelerating voltage 15 kV, beam current 20 nA, beam diameter ~5 μm; EPMA mapping: accelerating voltage 20 kV, working current 50 nA, dwell time ~10 ms; BSE imaging: accelerating voltage 20 kV, beam current 10 nA; LA-ICP-MS: energy density 3~3.5 J/cm2, spot sizes 29 to 51 μm, repetition rates 5 Hz (polished thin-section) and 10 Hz (polished blocks), ~30 s background acquisition, ~40 s sample data acquisition | STDGL3 (Danyushevsky et al. 2011) and GSD-1G (USGS) | 5.036503 | [19 empty] | 7052.128529 | [5 empty] | 91.39486 | [5 empty] | 622.71672 | [9 empty] | 98434.68 |  | 3.210185 |  |  |  | 0.084949 | [7 empty] | 432.640027 | [13 empty] | 1614.657166 | [15 empty] | 0.163074 | [17 empty] | 0.02 | [9 empty] | 12.445095 | [32 empty] | 2025 |  |  | CHN | Tibet
| Lawu |  | Magmatic hydrothermal | Skarn | Cu-Pb-Zn skarn | Cu, Pb, Zn | In, Sn | Cu, Pb, Zn, In, Sn |  |  | kb340-3 | kb340-3 | underground mine |  |  |  |  | ore material | drill core | underground mining tunnels and drill cores | mineral separate | [5 empty] | mineralisation |  |  |  | sphalerite, chalcopyrite, pyrrhotite, pyrite, arsenopyrite |  |  | Sn-rich Epithermal |  |  |  | galena, bismuthinite, marcasite, iron oxides, pyroxene, actinolite, quartz | thin sections and polished blocks examined using optical microscope, BSE detector, and EDS prior to analysis | EMPA, LA-ICPMS | JEOL JXA-8230 electron probe microanalyzer; RESOlution-LR 193 nm ArF excimer laser ablation system coupled to an Agilent 7700x ICP-MS | Laboratory of Mineral Resources Research Center, Fuzhou University; Adelaide Microscopy, the University of Adelaide | EPMA point analysis: accelerating voltage 15 kV, beam current 20 nA, beam diameter ~5 μm; EPMA mapping: accelerating voltage 20 kV, working current 50 nA, dwell time ~10 ms; BSE imaging: accelerating voltage 20 kV, beam current 10 nA; LA-ICP-MS: energy density 3~3.5 J/cm2, spot sizes 29 to 51 μm, repetition rates 5 Hz (polished thin-section) and 10 Hz (polished blocks), ~30 s background acquisition, ~40 s sample data acquisition | STDGL3 (Danyushevsky et al. 2011) and GSD-1G (USGS) | 11.005241 | [19 empty] | 8089.107943 | [5 empty] | 124.693044 | [5 empty] | 1365.851954 | [9 empty] | 99949.59 |  | 3.625947 |  |  |  | 0.3189 | [7 empty] | 868.163401 | [13 empty] | 1107.064484 | [15 empty] | 0.061817 | [17 empty] | 0.02 | [9 empty] | 72.090642 | [32 empty] | 2025 |  |  | CHN | Tibet
| Lawu |  | Magmatic hydrothermal | Skarn | Cu-Pb-Zn skarn | Cu, Pb, Zn | In, Sn | Cu, Pb, Zn, In, Sn |  |  | kb340-4 | kb340-4 | underground mine |  |  |  |  | ore material | drill core | underground mining tunnels and drill cores | mineral separate | [5 empty] | mineralisation |  |  |  | sphalerite, chalcopyrite, pyrrhotite, pyrite, arsenopyrite |  |  | Sn-rich Epithermal |  |  |  | galena, bismuthinite, marcasite, iron oxides, pyroxene, actinolite, quartz | thin sections and polished blocks examined using optical microscope, BSE detector, and EDS prior to analysis | EMPA, LA-ICPMS | JEOL JXA-8230 electron probe microanalyzer; RESOlution-LR 193 nm ArF excimer laser ablation system coupled to an Agilent 7700x ICP-MS | Laboratory of Mineral Resources Research Center, Fuzhou University; Adelaide Microscopy, the University of Adelaide | EPMA point analysis: accelerating voltage 15 kV, beam current 20 nA, beam diameter ~5 μm; EPMA mapping: accelerating voltage 20 kV, working current 50 nA, dwell time ~10 ms; BSE imaging: accelerating voltage 20 kV, beam current 10 nA; LA-ICP-MS: energy density 3~3.5 J/cm2, spot sizes 29 to 51 μm, repetition rates 5 Hz (polished thin-section) and 10 Hz (polished blocks), ~30 s background acquisition, ~40 s sample data acquisition | STDGL3 (Danyushevsky et al. 2011) and GSD-1G (USGS) | 15.820408 | [19 empty] | 7302.351234 | [5 empty] | 121.366405 | [5 empty] | 1045.102274 | [9 empty] | 101140.7 |  | 4.766132 |  |  |  | 0.084949 | [7 empty] | 684.833413 | [13 empty] | 1078.738539 | [15 empty] | 4.701357 | [17 empty] | 17.19901 | [9 empty] | 50.642329 | [32 empty] | 2025 |  |  | CHN | Tibet
| Lawu |  | Magmatic hydrothermal | Skarn | Cu-Pb-Zn skarn | Cu, Pb, Zn | In, Sn | Cu, Pb, Zn, In, Sn |  |  | kb340-5 | kb340-5 | underground mine |  |  |  |  | ore material | drill core | underground mining tunnels and drill cores | mineral separate | [5 empty] | mineralisation |  |  |  | sphalerite, chalcopyrite, pyrrhotite, pyrite, arsenopyrite |  |  | Sn-rich Epithermal |  |  |  | galena, bismuthinite, marcasite, iron oxides, pyroxene, actinolite, quartz | thin sections and polished blocks examined using optical microscope, BSE detector, and EDS prior to analysis | EMPA, LA-ICPMS | JEOL JXA-8230 electron probe microanalyzer; RESOlution-LR 193 nm ArF excimer laser ablation system coupled to an Agilent 7700x ICP-MS | Laboratory of Mineral Resources Research Center, Fuzhou University; Adelaide Microscopy, the University of Adelaide | EPMA point analysis: accelerating voltage 15 kV, beam current 20 nA, beam diameter ~5 μm; EPMA mapping: accelerating voltage 20 kV, working current 50 nA, dwell time ~10 ms; BSE imaging: accelerating voltage 20 kV, beam current 10 nA; LA-ICP-MS: energy density 3~3.5 J/cm2, spot sizes 29 to 51 μm, repetition rates 5 Hz (polished thin-section) and 10 Hz (polished blocks), ~30 s background acquisition, ~40 s sample data acquisition | STDGL3 (Danyushevsky et al. 2011) and GSD-1G (USGS) | 2.640135 | [19 empty] | 7767.764769 | [5 empty] | 46.829003 | [5 empty] | 460.820668 | [9 empty] | 98584.93 |  | 7.182103 |  |  |  | 0.084949 | [7 empty] | 372.584576 | [13 empty] | 809.311453 | [15 empty] | 1.045847 | [17 empty] | 0.539898 | [9 empty] | 8.536835 | [32 empty] | 2025 |  |  | CHN | Tibet
| Lawu |  | Magmatic hydrothermal | Skarn | Cu-Pb-Zn skarn | Cu, Pb, Zn | In, Sn | Cu, Pb, Zn, In, Sn |  |  | kb340-6 | kb340-6 | underground mine |  |  |  |  | ore material | drill core | underground mining tunnels and drill cores | mineral separate | [5 empty] | mineralisation |  |  |  | sphalerite, chalcopyrite, pyrrhotite, pyrite, arsenopyrite |  |  | Sn-rich Epithermal |  |  |  | galena, bismuthinite, marcasite, iron oxides, pyroxene, actinolite, quartz | thin sections and polished blocks examined using optical microscope, BSE detector, and EDS prior to analysis | EMPA, LA-ICPMS | JEOL JXA-8230 electron probe microanalyzer; RESOlution-LR 193 nm ArF excimer laser ablation system coupled to an Agilent 7700x ICP-MS | Laboratory of Mineral Resources Research Center, Fuzhou University; Adelaide Microscopy, the University of Adelaide | EPMA point analysis: accelerating voltage 15 kV, beam current 20 nA, beam diameter ~5 μm; EPMA mapping: accelerating voltage 20 kV, working current 50 nA, dwell time ~10 ms; BSE imaging: accelerating voltage 20 kV, beam current 10 nA; LA-ICP-MS: energy density 3~3.5 J/cm2, spot sizes 29 to 51 μm, repetition rates 5 Hz (polished thin-section) and 10 Hz (polished blocks), ~30 s background acquisition, ~40 s sample data acquisition | STDGL3 (Danyushevsky et al. 2011) and GSD-1G (USGS) | 14.365943 | [19 empty] | 8715.227237 | [5 empty] | 49.129121 | [5 empty] | 1205.215279 | [9 empty] | 96476.87 |  | 7.157012 |  |  |  | 0.084949 | [7 empty] | 696.041886 | [13 empty] | 626.019832 | [15 empty] | 1.163124 | [17 empty] | 2.020101 | [9 empty] | 46.250878 | [32 empty] | 2025 |  |  | CHN | Tibet
| Lawu |  | Magmatic hydrothermal | Skarn | Cu-Pb-Zn skarn | Cu, Pb, Zn | In, Sn | Cu, Pb, Zn, In, Sn |  |  | 2019-MOR-023-SPB (slC1)-1 | 2019-MOR-023-SPB (slC1)-1 | underground mine |  |  |  |  | ore material | drill core | underground mining tunnels and drill cores | mineral separate | [5 empty] | mineralisation |  |  |  | sphalerite, chalcopyrite, pyrrhotite, pyrite, arsenopyrite |  |  | Sn-rich Epithermal |  |  |  | galena, bismuthinite, marcasite, iron oxides, pyroxene, actinolite, quartz | thin sections and polished blocks examined using optical microscope, BSE detector, and EDS prior to analysis | EMPA, LA-ICPMS | JEOL JXA-8230 electron probe microanalyzer; RESOlution-LR 193 nm ArF excimer laser ablation system coupled to an Agilent 7700x ICP-MS | Laboratory of Mineral Resources Research Center, Fuzhou University; Adelaide Microscopy, the University of Adelaide | EPMA point analysis: accelerating voltage 15 kV, beam current 20 nA, beam diameter ~5 μm; EPMA mapping: accelerating voltage 20 kV, working current 50 nA, dwell time ~10 ms; BSE imaging: accelerating voltage 20 kV, beam current 10 nA; LA-ICP-MS: energy density 3~3.5 J/cm2, spot sizes 29 to 51 μm, repetition rates 5 Hz (polished thin-section) and 10 Hz (polished blocks), ~30 s background acquisition, ~40 s sample data acquisition | STDGL3 (Danyushevsky et al. 2011) and GSD-1G (USGS) | 16.313388 | [19 empty] | 4106.226228 | [5 empty] | 0.254982 | [5 empty] | 365.115309 | [9 empty] | 9775.88615 |  | 60.083289 |  |  |  | 0.404586 | [7 empty] | 91.610612 | [13 empty] | 2643.703274 | [15 empty] | 12.933276 | [17 empty] | 4.614747 | [9 empty] | 4.935067 | [32 empty] | 2025 |  |  | CHN | Tibet
| Lawu |  | Magmatic hydrothermal | Skarn | Cu-Pb-Zn skarn | Cu, Pb, Zn | In, Sn | Cu, Pb, Zn, In, Sn |  |  | 2019-MOR-023-SPB (slC1)-2 | 2019-MOR-023-SPB (slC1)-2 | underground mine |  |  |  |  | ore material | drill core | underground mining tunnels and drill cores | mineral separate | [5 empty] | mineralisation |  |  |  | sphalerite, chalcopyrite, pyrrhotite, pyrite, arsenopyrite |  |  | Sn-rich Epithermal |  |  |  | galena, bismuthinite, marcasite, iron oxides, pyroxene, actinolite, quartz | thin sections and polished blocks examined using optical microscope, BSE detector, and EDS prior to analysis | EMPA, LA-ICPMS | JEOL JXA-8230 electron probe microanalyzer; RESOlution-LR 193 nm ArF excimer laser ablation system coupled to an Agilent 7700x ICP-MS | Laboratory of Mineral Resources Research Center, Fuzhou University; Adelaide Microscopy, the University of Adelaide | EPMA point analysis: accelerating voltage 15 kV, beam current 20 nA, beam diameter ~5 μm; EPMA mapping: accelerating voltage 20 kV, working current 50 nA, dwell time ~10 ms; BSE imaging: accelerating voltage 20 kV, beam current 10 nA; LA-ICP-MS: energy density 3~3.5 J/cm2, spot sizes 29 to 51 μm, repetition rates 5 Hz (polished thin-section) and 10 Hz (polished blocks), ~30 s background acquisition, ~40 s sample data acquisition | STDGL3 (Danyushevsky et al. 2011) and GSD-1G (USGS) | 8.541906 | [19 empty] | 4209.938265 | [5 empty] | 0.13928 | [5 empty] | 1071.628528 | [9 empty] | 8063.883625 |  | 470.72637 |  |  |  | 3.324004 | [7 empty] | 378.067465 | [13 empty] | 2260.590947 | [15 empty] | 0.887135 | [17 empty] | 0.090657 | [9 empty] | 66.047465 | [32 empty] | 2025 |  |  | CHN | Tibet
| Lawu |  | Magmatic hydrothermal | Skarn | Cu-Pb-Zn skarn | Cu, Pb, Zn | In, Sn | Cu, Pb, Zn, In, Sn |  |  | 2019-MOR-023-SPB (slC1)-3 | 2019-MOR-023-SPB (slC1)-3 | underground mine |  |  |  |  | ore material | drill core | underground mining tunnels and drill cores | mineral separate | [5 empty] | mineralisation |  |  |  | sphalerite, chalcopyrite, pyrrhotite, pyrite, arsenopyrite |  |  | Sn-rich Epithermal |  |  |  | galena, bismuthinite, marcasite, iron oxides, pyroxene, actinolite, quartz | thin sections and polished blocks examined using optical microscope, BSE detector, and EDS prior to analysis | EMPA, LA-ICPMS | JEOL JXA-8230 electron probe microanalyzer; RESOlution-LR 193 nm ArF excimer laser ablation system coupled to an Agilent 7700x ICP-MS | Laboratory of Mineral Resources Research Center, Fuzhou University; Adelaide Microscopy, the University of Adelaide | EPMA point analysis: accelerating voltage 15 kV, beam current 20 nA, beam diameter ~5 μm; EPMA mapping: accelerating voltage 20 kV, working current 50 nA, dwell time ~10 ms; BSE imaging: accelerating voltage 20 kV, beam current 10 nA; LA-ICP-MS: energy density 3~3.5 J/cm2, spot sizes 29 to 51 μm, repetition rates 5 Hz (polished thin-section) and 10 Hz (polished blocks), ~30 s background acquisition, ~40 s sample data acquisition | STDGL3 (Danyushevsky et al. 2011) and GSD-1G (USGS) | 7.947389 | [19 empty] | 4313.649478 | [5 empty] | 0.11844 | [5 empty] | 1117.900656 | [9 empty] | 10282.56 |  | 370.84746 |  |  |  | 2.805279 | [7 empty] | 94.523223 | [13 empty] | 2545.294759 | [15 empty] | 1.006368 | [17 empty] | 0.035568 | [9 empty] | 7.911535 | [32 empty] | 2025 |  |  | CHN | Tibet
| Lawu |  | Magmatic hydrothermal | Skarn | Cu-Pb-Zn skarn | Cu, Pb, Zn | In, Sn | Cu, Pb, Zn, In, Sn |  |  | 2019-MOR-023-SPB (slC1)-4 | 2019-MOR-023-SPB (slC1)-4 | underground mine |  |  |  |  | ore material | drill core | underground mining tunnels and drill cores | mineral separate | [5 empty] | mineralisation |  |  |  | sphalerite, chalcopyrite, pyrrhotite, pyrite, arsenopyrite |  |  | Sn-rich Epithermal |  |  |  | galena, bismuthinite, marcasite, iron oxides, pyroxene, actinolite, quartz | thin sections and polished blocks examined using optical microscope, BSE detector, and EDS prior to analysis | EMPA, LA-ICPMS | JEOL JXA-8230 electron probe microanalyzer; RESOlution-LR 193 nm ArF excimer laser ablation system coupled to an Agilent 7700x ICP-MS | Laboratory of Mineral Resources Research Center, Fuzhou University; Adelaide Microscopy, the University of Adelaide | EPMA point analysis: accelerating voltage 15 kV, beam current 20 nA, beam diameter ~5 μm; EPMA mapping: accelerating voltage 20 kV, working current 50 nA, dwell time ~10 ms; BSE imaging: accelerating voltage 20 kV, beam current 10 nA; LA-ICP-MS: energy density 3~3.5 J/cm2, spot sizes 29 to 51 μm, repetition rates 5 Hz (polished thin-section) and 10 Hz (polished blocks), ~30 s background acquisition, ~40 s sample data acquisition | STDGL3 (Danyushevsky et al. 2011) and GSD-1G (USGS) | 23.850494 | [19 empty] | 4302.680566 | [5 empty] | 0.11149 | [5 empty] | 3427.114779 | [9 empty] | 10039.38 |  | 2137.440035 |  |  |  | 113.644892 | [7 empty] | 65.482333 | [13 empty] | 2492.876428 | [15 empty] | 6.091153 | [17 empty] | 0.186721 | [9 empty] | 81.535738 | [32 empty] | 2025 |  |  | CHN | Tibet
| Lawu |  | Magmatic hydrothermal | Skarn | Cu-Pb-Zn skarn | Cu, Pb, Zn | In, Sn | Cu, Pb, Zn, In, Sn |  |  | 2019-MOR-023-SPB (slC1)-5 | 2019-MOR-023-SPB (slC1)-5 | underground mine |  |  |  |  | ore material | drill core | underground mining tunnels and drill cores | mineral separate | [5 empty] | mineralisation |  |  |  | sphalerite, chalcopyrite, pyrrhotite, pyrite, arsenopyrite |  |  | Sn-rich Epithermal |  |  |  | galena, bismuthinite, marcasite, iron oxides, pyroxene, actinolite, quartz | thin sections and polished blocks examined using optical microscope, BSE detector, and EDS prior to analysis | EMPA, LA-ICPMS | JEOL JXA-8230 electron probe microanalyzer; RESOlution-LR 193 nm ArF excimer laser ablation system coupled to an Agilent 7700x ICP-MS | Laboratory of Mineral Resources Research Center, Fuzhou University; Adelaide Microscopy, the University of Adelaide | EPMA point analysis: accelerating voltage 15 kV, beam current 20 nA, beam diameter ~5 μm; EPMA mapping: accelerating voltage 20 kV, working current 50 nA, dwell time ~10 ms; BSE imaging: accelerating voltage 20 kV, beam current 10 nA; LA-ICP-MS: energy density 3~3.5 J/cm2, spot sizes 29 to 51 μm, repetition rates 5 Hz (polished thin-section) and 10 Hz (polished blocks), ~30 s background acquisition, ~40 s sample data acquisition | STDGL3 (Danyushevsky et al. 2011) and GSD-1G (USGS) | 19.686246 | [19 empty] | 4208.38678 | [5 empty] | 0.171584 | [5 empty] | 2428.84525 | [9 empty] | 10049.73 |  | 1901.001184 |  |  |  | 91.657005 | [7 empty] | 65.049365 | [13 empty] | 2655.696753 | [15 empty] | 1.325816 | [17 empty] | 0.032128 | [9 empty] | 45.490311 | [32 empty] | 2025 |  |  | CHN | Tibet
| Lawu |  | Magmatic hydrothermal | Skarn | Cu-Pb-Zn skarn | Cu, Pb, Zn | In, Sn | Cu, Pb, Zn, In, Sn |  |  | 2019-MOR-023-SPB (slC1)-6 | 2019-MOR-023-SPB (slC1)-6 | underground mine |  |  |  |  | ore material | drill core | underground mining tunnels and drill cores | mineral separate | [5 empty] | mineralisation |  |  |  | sphalerite, chalcopyrite, pyrrhotite, pyrite, arsenopyrite |  |  | Sn-rich Epithermal |  |  |  | galena, bismuthinite, marcasite, iron oxides, pyroxene, actinolite, quartz | thin sections and polished blocks examined using optical microscope, BSE detector, and EDS prior to analysis | EMPA, LA-ICPMS | JEOL JXA-8230 electron probe microanalyzer; RESOlution-LR 193 nm ArF excimer laser ablation system coupled to an Agilent 7700x ICP-MS | Laboratory of Mineral Resources Research Center, Fuzhou University; Adelaide Microscopy, the University of Adelaide | EPMA point analysis: accelerating voltage 15 kV, beam current 20 nA, beam diameter ~5 μm; EPMA mapping: accelerating voltage 20 kV, working current 50 nA, dwell time ~10 ms; BSE imaging: accelerating voltage 20 kV, beam current 10 nA; LA-ICP-MS: energy density 3~3.5 J/cm2, spot sizes 29 to 51 μm, repetition rates 5 Hz (polished thin-section) and 10 Hz (polished blocks), ~30 s background acquisition, ~40 s sample data acquisition | STDGL3 (Danyushevsky et al. 2011) and GSD-1G (USGS) | 4.300618 | [19 empty] | 4215.730996 | [5 empty] | 0.236166 | [5 empty] | 340.09931 | [9 empty] | 9704.61994 |  | 74.104943 |  |  |  | 0.16433 | [7 empty] | 247.390244 | [13 empty] | 2578.995905 | [15 empty] | 0.553728 | [17 empty] | 0.033987 | [9 empty] | 5.656811 | [32 empty] | 2025 |  |  | CHN | Tibet
| Lawu |  | Magmatic hydrothermal | Skarn | Cu-Pb-Zn skarn | Cu, Pb, Zn | In, Sn | Cu, Pb, Zn, In, Sn |  |  | 2019-MOR-023-SPB (slC1)-7 | 2019-MOR-023-SPB (slC1)-7 | underground mine |  |  |  |  | ore material | drill core | underground mining tunnels and drill cores | mineral separate | [5 empty] | mineralisation |  |  |  | sphalerite, chalcopyrite, pyrrhotite, pyrite, arsenopyrite |  |  | Sn-rich Epithermal |  |  |  | galena, bismuthinite, marcasite, iron oxides, pyroxene, actinolite, quartz | thin sections and polished blocks examined using optical microscope, BSE detector, and EDS prior to analysis | EMPA, LA-ICPMS | JEOL JXA-8230 electron probe microanalyzer; RESOlution-LR 193 nm ArF excimer laser ablation system coupled to an Agilent 7700x ICP-MS | Laboratory of Mineral Resources Research Center, Fuzhou University; Adelaide Microscopy, the University of Adelaide | EPMA point analysis: accelerating voltage 15 kV, beam current 20 nA, beam diameter ~5 μm; EPMA mapping: accelerating voltage 20 kV, working current 50 nA, dwell time ~10 ms; BSE imaging: accelerating voltage 20 kV, beam current 10 nA; LA-ICP-MS: energy density 3~3.5 J/cm2, spot sizes 29 to 51 μm, repetition rates 5 Hz (polished thin-section) and 10 Hz (polished blocks), ~30 s background acquisition, ~40 s sample data acquisition | STDGL3 (Danyushevsky et al. 2011) and GSD-1G (USGS) | 18.805282 | [19 empty] | 4727.480251 | [5 empty] | 0.28493 | [5 empty] | 232.551498 | [9 empty] | 10377.59 |  | 26.337455 |  |  |  | 0.17639 | [7 empty] | 55.250287 | [13 empty] | 2404.646576 | [15 empty] | 6.670725 | [17 empty] | 2.71695 | [9 empty] | 33.409096 | [32 empty] | 2025 |  |  | CHN | Tibet
| Lawu |  | Magmatic hydrothermal | Skarn | Cu-Pb-Zn skarn | Cu, Pb, Zn | In, Sn | Cu, Pb, Zn, In, Sn |  |  | 2019-MOR-025-SPA (slC1)-1 | 2019-MOR-025-SPA (slC1)-1 | underground mine |  |  |  |  | ore material | drill core | underground mining tunnels and drill cores | mineral separate | [5 empty] | mineralisation |  |  |  | sphalerite, chalcopyrite, pyrrhotite, pyrite, arsenopyrite |  |  | Sn-rich Epithermal |  |  |  | galena, bismuthinite, marcasite, iron oxides, pyroxene, actinolite, quartz | thin sections and polished blocks examined using optical microscope, BSE detector, and EDS prior to analysis | EMPA, LA-ICPMS | JEOL JXA-8230 electron probe microanalyzer; RESOlution-LR 193 nm ArF excimer laser ablation system coupled to an Agilent 7700x ICP-MS | Laboratory of Mineral Resources Research Center, Fuzhou University; Adelaide Microscopy, the University of Adelaide | EPMA point analysis: accelerating voltage 15 kV, beam current 20 nA, beam diameter ~5 μm; EPMA mapping: accelerating voltage 20 kV, working current 50 nA, dwell time ~10 ms; BSE imaging: accelerating voltage 20 kV, beam current 10 nA; LA-ICP-MS: energy density 3~3.5 J/cm2, spot sizes 29 to 51 μm, repetition rates 5 Hz (polished thin-section) and 10 Hz (polished blocks), ~30 s background acquisition, ~40 s sample data acquisition | STDGL3 (Danyushevsky et al. 2011) and GSD-1G (USGS) | 3.537553 | [19 empty] | 4335.470286 | [5 empty] | 4.945712 | [5 empty] | 154.145627 | [9 empty] | 18935.83 |  | 38.430447 |  |  |  | 0.21535 | [7 empty] | 113.719217 | [13 empty] | 981.131766 | [15 empty] | 0.272816 | [17 empty] | 0.041872 | [9 empty] | 60.906777 | [32 empty] | 2025 |  |  | CHN | Tibet
| Lawu |  | Magmatic hydrothermal | Skarn | Cu-Pb-Zn skarn | Cu, Pb, Zn | In, Sn | Cu, Pb, Zn, In, Sn |  |  | 2019-MOR-025-SPA (slC1)-2 | 2019-MOR-025-SPA (slC1)-2 | underground mine |  |  |  |  | ore material | drill core | underground mining tunnels and drill cores | mineral separate | [5 empty] | mineralisation |  |  |  | sphalerite, chalcopyrite, pyrrhotite, pyrite, arsenopyrite |  |  | Sn-rich Epithermal |  |  |  | galena, bismuthinite, marcasite, iron oxides, pyroxene, actinolite, quartz | thin sections and polished blocks examined using optical microscope, BSE detector, and EDS prior to analysis | EMPA, LA-ICPMS | JEOL JXA-8230 electron probe microanalyzer; RESOlution-LR 193 nm ArF excimer laser ablation system coupled to an Agilent 7700x ICP-MS | Laboratory of Mineral Resources Research Center, Fuzhou University; Adelaide Microscopy, the University of Adelaide | EPMA point analysis: accelerating voltage 15 kV, beam current 20 nA, beam diameter ~5 μm; EPMA mapping: accelerating voltage 20 kV, working current 50 nA, dwell time ~10 ms; BSE imaging: accelerating voltage 20 kV, beam current 10 nA; LA-ICP-MS: energy density 3~3.5 J/cm2, spot sizes 29 to 51 μm, repetition rates 5 Hz (polished thin-section) and 10 Hz (polished blocks), ~30 s background acquisition, ~40 s sample data acquisition | STDGL3 (Danyushevsky et al. 2011) and GSD-1G (USGS) | 4.371758 | [19 empty] | 4443.944933 | [5 empty] | 1.81212 | [5 empty] | 144.305748 | [9 empty] | 21803.44 |  | 49.391561 |  |  |  | 0.20711 | [7 empty] | 18.095496 | [13 empty] | 2748.734707 | [15 empty] | 0.168348 | [17 empty] | 0.268159 | [9 empty] | 20.889924 | [32 empty] | 2025 |  |  | CHN | Tibet
| Lawu |  | Magmatic hydrothermal | Skarn | Cu-Pb-Zn skarn | Cu, Pb, Zn | In, Sn | Cu, Pb, Zn, In, Sn |  |  | 2019-MOR-025-SPA (slC1)-3 | 2019-MOR-025-SPA (slC1)-3 | underground mine |  |  |  |  | ore material | drill core | underground mining tunnels and drill cores | mineral separate | [5 empty] | mineralisation |  |  |  | sphalerite, chalcopyrite, pyrrhotite, pyrite, arsenopyrite |  |  | Sn-rich Epithermal |  |  |  | galena, bismuthinite, marcasite, iron oxides, pyroxene, actinolite, quartz | thin sections and polished blocks examined using optical microscope, BSE detector, and EDS prior to analysis | EMPA, LA-ICPMS | JEOL JXA-8230 electron probe microanalyzer; RESOlution-LR 193 nm ArF excimer laser ablation system coupled to an Agilent 7700x ICP-MS | Laboratory of Mineral Resources Research Center, Fuzhou University; Adelaide Microscopy, the University of Adelaide | EPMA point analysis: accelerating voltage 15 kV, beam current 20 nA, beam diameter ~5 μm; EPMA mapping: accelerating voltage 20 kV, working current 50 nA, dwell time ~10 ms; BSE imaging: accelerating voltage 20 kV, beam current 10 nA; LA-ICP-MS: energy density 3~3.5 J/cm2, spot sizes 29 to 51 μm, repetition rates 5 Hz (polished thin-section) and 10 Hz (polished blocks), ~30 s background acquisition, ~40 s sample data acquisition | STDGL3 (Danyushevsky et al. 2011) and GSD-1G (USGS) | 10.208794 | [19 empty] | 4503.939515 | [5 empty] | 5.343952 | [5 empty] | 785.819326 | [9 empty] | 22735.67 |  | 43.342339 |  |  |  | 0.207983 | [7 empty] | 92.300873 | [13 empty] | 666.471964 | [15 empty] | 0.03608 | [17 empty] | 0.031109 | [9 empty] | 2.957363 | [32 empty] | 2025 |  |  | CHN | Tibet
| Lawu |  | Magmatic hydrothermal | Skarn | Cu-Pb-Zn skarn | Cu, Pb, Zn | In, Sn | Cu, Pb, Zn, In, Sn |  |  | 2019-MOR-025-SPA (slC1)-4 | 2019-MOR-025-SPA (slC1)-4 | underground mine |  |  |  |  | ore material | drill core | underground mining tunnels and drill cores | mineral separate | [5 empty] | mineralisation |  |  |  | sphalerite, chalcopyrite, pyrrhotite, pyrite, arsenopyrite |  |  | Sn-rich Epithermal |  |  |  | galena, bismuthinite, marcasite, iron oxides, pyroxene, actinolite, quartz | thin sections and polished blocks examined using optical microscope, BSE detector, and EDS prior to analysis | EMPA, LA-ICPMS | JEOL JXA-8230 electron probe microanalyzer; RESOlution-LR 193 nm ArF excimer laser ablation system coupled to an Agilent 7700x ICP-MS | Laboratory of Mineral Resources Research Center, Fuzhou University; Adelaide Microscopy, the University of Adelaide | EPMA point analysis: accelerating voltage 15 kV, beam current 20 nA, beam diameter ~5 μm; EPMA mapping: accelerating voltage 20 kV, working current 50 nA, dwell time ~10 ms; BSE imaging: accelerating voltage 20 kV, beam current 10 nA; LA-ICP-MS: energy density 3~3.5 J/cm2, spot sizes 29 to 51 μm, repetition rates 5 Hz (polished thin-section) and 10 Hz (polished blocks), ~30 s background acquisition, ~40 s sample data acquisition | STDGL3 (Danyushevsky et al. 2011) and GSD-1G (USGS) | 3.3964 | [19 empty] | 4303.767204 | [5 empty] | 4.709165 | [5 empty] | 92.654991 | [9 empty] | 21546.68 |  | 33.192932 |  |  |  | 0.14805 | [7 empty] | 51.142641 | [13 empty] | 433.788438 | [15 empty] | 0.138253 | [17 empty] | 0.028457 | [9 empty] | 27.404949 | [32 empty] | 2025 |  |  | CHN | Tibet
| Lawu |  | Magmatic hydrothermal | Skarn | Cu-Pb-Zn skarn | Cu, Pb, Zn | In, Sn | Cu, Pb, Zn, In, Sn |  |  | 2019-MOR-025-SPA (slC1)-5 | 2019-MOR-025-SPA (slC1)-5 | underground mine |  |  |  |  | ore material | drill core | underground mining tunnels and drill cores | mineral separate | [5 empty] | mineralisation |  |  |  | sphalerite, chalcopyrite, pyrrhotite, pyrite, arsenopyrite |  |  | Sn-rich Epithermal |  |  |  | galena, bismuthinite, marcasite, iron oxides, pyroxene, actinolite, quartz | thin sections and polished blocks examined using optical microscope, BSE detector, and EDS prior to analysis | EMPA, LA-ICPMS | JEOL JXA-8230 electron probe microanalyzer; RESOlution-LR 193 nm ArF excimer laser ablation system coupled to an Agilent 7700x ICP-MS | Laboratory of Mineral Resources Research Center, Fuzhou University; Adelaide Microscopy, the University of Adelaide | EPMA point analysis: accelerating voltage 15 kV, beam current 20 nA, beam diameter ~5 μm; EPMA mapping: accelerating voltage 20 kV, working current 50 nA, dwell time ~10 ms; BSE imaging: accelerating voltage 20 kV, beam current 10 nA; LA-ICP-MS: energy density 3~3.5 J/cm2, spot sizes 29 to 51 μm, repetition rates 5 Hz (polished thin-section) and 10 Hz (polished blocks), ~30 s background acquisition, ~40 s sample data acquisition | STDGL3 (Danyushevsky et al. 2011) and GSD-1G (USGS) | 5.194622 | [19 empty] | 4632.668464 | [5 empty] | 3.080562 | [5 empty] | 347.925997 | [9 empty] | 24386.79123 |  | 64.974353 |  |  |  | 0.339821 | [7 empty] | 68.974193 | [13 empty] | 1047.048267 | [15 empty] | 0.421882 | [17 empty] | 0.04463 | [9 empty] | 178.242031 | [32 empty] | 2025 |  |  | CHN | Tibet
| Lawu |  | Magmatic hydrothermal | Skarn | Cu-Pb-Zn skarn | Cu, Pb, Zn | In, Sn | Cu, Pb, Zn, In, Sn |  |  | 2019-MOR-025-SPA (slC1)-6 | 2019-MOR-025-SPA (slC1)-6 | underground mine |  |  |  |  | ore material | drill core | underground mining tunnels and drill cores | mineral separate | [5 empty] | mineralisation |  |  |  | sphalerite, chalcopyrite, pyrrhotite, pyrite, arsenopyrite |  |  | Sn-rich Epithermal |  |  |  | galena, bismuthinite, marcasite, iron oxides, pyroxene, actinolite, quartz | thin sections and polished blocks examined using optical microscope, BSE detector, and EDS prior to analysis | EMPA, LA-ICPMS | JEOL JXA-8230 electron probe microanalyzer; RESOlution-LR 193 nm ArF excimer laser ablation system coupled to an Agilent 7700x ICP-MS | Laboratory of Mineral Resources Research Center, Fuzhou University; Adelaide Microscopy, the University of Adelaide | EPMA point analysis: accelerating voltage 15 kV, beam current 20 nA, beam diameter ~5 μm; EPMA mapping: accelerating voltage 20 kV, working current 50 nA, dwell time ~10 ms; BSE imaging: accelerating voltage 20 kV, beam current 10 nA; LA-ICP-MS: energy density 3~3.5 J/cm2, spot sizes 29 to 51 μm, repetition rates 5 Hz (polished thin-section) and 10 Hz (polished blocks), ~30 s background acquisition, ~40 s sample data acquisition | STDGL3 (Danyushevsky et al. 2011) and GSD-1G (USGS) | 3.26249 | [19 empty] | 4441.890371 | [5 empty] | 5.565666 | [5 empty] | 110.863485 | [9 empty] | 22338.28 |  | 27.948934 |  |  |  | 0.14563 | [7 empty] | 55.170233 | [13 empty] | 686.487898 | [15 empty] | 0.211779 | [17 empty] | 0.036244 | [9 empty] | 148.302762 | [32 empty] | 2025 |  |  | CHN | Tibet
| Lawu |  | Magmatic hydrothermal | Skarn | Cu-Pb-Zn skarn | Cu, Pb, Zn | In, Sn | Cu, Pb, Zn, In, Sn |  |  | 2019-MOR-025-SPA (slC1)-7 | 2019-MOR-025-SPA (slC1)-7 | underground mine |  |  |  |  | ore material | drill core | underground mining tunnels and drill cores | mineral separate | [5 empty] | mineralisation |  |  |  | sphalerite, chalcopyrite, pyrrhotite, pyrite, arsenopyrite |  |  | Sn-rich Epithermal |  |  |  | galena, bismuthinite, marcasite, iron oxides, pyroxene, actinolite, quartz | thin sections and polished blocks examined using optical microscope, BSE detector, and EDS prior to analysis | EMPA, LA-ICPMS | JEOL JXA-8230 electron probe microanalyzer; RESOlution-LR 193 nm ArF excimer laser ablation system coupled to an Agilent 7700x ICP-MS | Laboratory of Mineral Resources Research Center, Fuzhou University; Adelaide Microscopy, the University of Adelaide | EPMA point analysis: accelerating voltage 15 kV, beam current 20 nA, beam diameter ~5 μm; EPMA mapping: accelerating voltage 20 kV, working current 50 nA, dwell time ~10 ms; BSE imaging: accelerating voltage 20 kV, beam current 10 nA; LA-ICP-MS: energy density 3~3.5 J/cm2, spot sizes 29 to 51 μm, repetition rates 5 Hz (polished thin-section) and 10 Hz (polished blocks), ~30 s background acquisition, ~40 s sample data acquisition | STDGL3 (Danyushevsky et al. 2011) and GSD-1G (USGS) | 3.058358 | [19 empty] | 4342.378317 | [5 empty] | 5.99103 | [5 empty] | 123.787796 | [9 empty] | 21705.68 |  | 44.640752 |  |  |  | 0.1413 | [7 empty] | 64.523379 | [13 empty] | 615.952514 | [15 empty] | 0.292573 | [17 empty] | 0.036622 | [9 empty] | 47.265652 | [32 empty] | 2025 |  |  | CHN | Tibet
| Lawu |  | Magmatic hydrothermal | Skarn | Cu-Pb-Zn skarn | Cu, Pb, Zn | In, Sn | Cu, Pb, Zn, In, Sn |  |  | 2019-MOR-025-SPA (slC1)-8 | 2019-MOR-025-SPA (slC1)-8 | underground mine |  |  |  |  | ore material | drill core | underground mining tunnels and drill cores | mineral separate | [5 empty] | mineralisation |  |  |  | sphalerite, chalcopyrite, pyrrhotite, pyrite, arsenopyrite |  |  | Sn-rich Epithermal |  |  |  | galena, bismuthinite, marcasite, iron oxides, pyroxene, actinolite, quartz | thin sections and polished blocks examined using optical microscope, BSE detector, and EDS prior to analysis | EMPA, LA-ICPMS | JEOL JXA-8230 electron probe microanalyzer; RESOlution-LR 193 nm ArF excimer laser ablation system coupled to an Agilent 7700x ICP-MS | Laboratory of Mineral Resources Research Center, Fuzhou University; Adelaide Microscopy, the University of Adelaide | EPMA point analysis: accelerating voltage 15 kV, beam current 20 nA, beam diameter ~5 μm; EPMA mapping: accelerating voltage 20 kV, working current 50 nA, dwell time ~10 ms; BSE imaging: accelerating voltage 20 kV, beam current 10 nA; LA-ICP-MS: energy density 3~3.5 J/cm2, spot sizes 29 to 51 μm, repetition rates 5 Hz (polished thin-section) and 10 Hz (polished blocks), ~30 s background acquisition, ~40 s sample data acquisition | STDGL3 (Danyushevsky et al. 2011) and GSD-1G (USGS) | 5.664736 | [19 empty] | 4576.973905 | [5 empty] | 2.663488 | [5 empty] | 316.802464 | [9 empty] | 24006.32 |  | 65.582412 |  |  |  | 0.342796 | [7 empty] | 89.984944 | [13 empty] | 846.993466 | [15 empty] | 0.115983 | [17 empty] | 0.0272 | [9 empty] | 174.572005 | [32 empty] | 2025 |  |  | CHN | Tibet
| Lawu |  | Magmatic hydrothermal | Skarn | Cu-Pb-Zn skarn | Cu, Pb, Zn | In, Sn | Cu, Pb, Zn, In, Sn |  |  | 2019-MOR-017-SP (slC1)-1 | 2019-MOR-017-SP (slC1)-1 | underground mine |  |  |  |  | ore material | drill core | underground mining tunnels and drill cores | mineral separate | [5 empty] | mineralisation |  |  |  | sphalerite, chalcopyrite, pyrrhotite, pyrite, arsenopyrite |  |  | Sn-rich Epithermal |  |  |  | galena, bismuthinite, marcasite, iron oxides, pyroxene, actinolite, quartz | thin sections and polished blocks examined using optical microscope, BSE detector, and EDS prior to analysis | EMPA, LA-ICPMS | JEOL JXA-8230 electron probe microanalyzer; RESOlution-LR 193 nm ArF excimer laser ablation system coupled to an Agilent 7700x ICP-MS | Laboratory of Mineral Resources Research Center, Fuzhou University; Adelaide Microscopy, the University of Adelaide | EPMA point analysis: accelerating voltage 15 kV, beam current 20 nA, beam diameter ~5 μm; EPMA mapping: accelerating voltage 20 kV, working current 50 nA, dwell time ~10 ms; BSE imaging: accelerating voltage 20 kV, beam current 10 nA; LA-ICP-MS: energy density 3~3.5 J/cm2, spot sizes 29 to 51 μm, repetition rates 5 Hz (polished thin-section) and 10 Hz (polished blocks), ~30 s background acquisition, ~40 s sample data acquisition | STDGL3 (Danyushevsky et al. 2011) and GSD-1G (USGS) | 2.326131 | [19 empty] | 4233.021715 | [5 empty] | 0.15953 | [5 empty] | 146.723213 | [9 empty] | 5299.749353 |  | 52.087963 |  |  |  | 0.14547 | [7 empty] | 107.391851 | [13 empty] | 1073.002223 | [15 empty] | 0.282046 | [17 empty] | 0.031239 | [9 empty] | 5.143866 | [32 empty] | 2025 |  |  | CHN | Tibet
| Lawu |  | Magmatic hydrothermal | Skarn | Cu-Pb-Zn skarn | Cu, Pb, Zn | In, Sn | Cu, Pb, Zn, In, Sn |  |  | 2019-MOR-017-SP (slC1)-2 | 2019-MOR-017-SP (slC1)-2 | underground mine |  |  |  |  | ore material | drill core | underground mining tunnels and drill cores | mineral separate | [5 empty] | mineralisation |  |  |  | sphalerite, chalcopyrite, pyrrhotite, pyrite, arsenopyrite |  |  | Sn-rich Epithermal |  |  |  | galena, bismuthinite, marcasite, iron oxides, pyroxene, actinolite, quartz | thin sections and polished blocks examined using optical microscope, BSE detector, and EDS prior to analysis | EMPA, LA-ICPMS | JEOL JXA-8230 electron probe microanalyzer; RESOlution-LR 193 nm ArF excimer laser ablation system coupled to an Agilent 7700x ICP-MS | Laboratory of Mineral Resources Research Center, Fuzhou University; Adelaide Microscopy, the University of Adelaide | EPMA point analysis: accelerating voltage 15 kV, beam current 20 nA, beam diameter ~5 μm; EPMA mapping: accelerating voltage 20 kV, working current 50 nA, dwell time ~10 ms; BSE imaging: accelerating voltage 20 kV, beam current 10 nA; LA-ICP-MS: energy density 3~3.5 J/cm2, spot sizes 29 to 51 μm, repetition rates 5 Hz (polished thin-section) and 10 Hz (polished blocks), ~30 s background acquisition, ~40 s sample data acquisition | STDGL3 (Danyushevsky et al. 2011) and GSD-1G (USGS) | 1.905255 | [19 empty] | 4184.276588 | [5 empty] | 0.15445 | [5 empty] | 80.118875 | [9 empty] | 5717.14583 |  | 1.289743 |  |  |  | 0.14045 | [7 empty] | 100.913129 | [13 empty] | 675.709034 | [15 empty] | 0.05402 | [17 empty] | 0.031621 | [9 empty] | 2.177621 | [32 empty] | 2025 |  |  | CHN | Tibet
| Lawu |  | Magmatic hydrothermal | Skarn | Cu-Pb-Zn skarn | Cu, Pb, Zn | In, Sn | Cu, Pb, Zn, In, Sn |  |  | 2019-MOR-017-SP (slC1)-3 | 2019-MOR-017-SP (slC1)-3 | underground mine |  |  |  |  | ore material | drill core | underground mining tunnels and drill cores | mineral separate | [5 empty] | mineralisation |  |  |  | sphalerite, chalcopyrite, pyrrhotite, pyrite, arsenopyrite |  |  | Sn-rich Epithermal |  |  |  | galena, bismuthinite, marcasite, iron oxides, pyroxene, actinolite, quartz | thin sections and polished blocks examined using optical microscope, BSE detector, and EDS prior to analysis | EMPA, LA-ICPMS | JEOL JXA-8230 electron probe microanalyzer; RESOlution-LR 193 nm ArF excimer laser ablation system coupled to an Agilent 7700x ICP-MS | Laboratory of Mineral Resources Research Center, Fuzhou University; Adelaide Microscopy, the University of Adelaide | EPMA point analysis: accelerating voltage 15 kV, beam current 20 nA, beam diameter ~5 μm; EPMA mapping: accelerating voltage 20 kV, working current 50 nA, dwell time ~10 ms; BSE imaging: accelerating voltage 20 kV, beam current 10 nA; LA-ICP-MS: energy density 3~3.5 J/cm2, spot sizes 29 to 51 μm, repetition rates 5 Hz (polished thin-section) and 10 Hz (polished blocks), ~30 s background acquisition, ~40 s sample data acquisition | STDGL3 (Danyushevsky et al. 2011) and GSD-1G (USGS) | 3.417846 | [19 empty] | 4014.386081 | [5 empty] | 0.33873 | [5 empty] | 1324.333432 | [9 empty] | 6445.403729 |  | 0.171994 |  |  |  | 0.346499 | [7 empty] | 115.261994 | [13 empty] | 781.560588 | [15 empty] | 1.178977 | [17 empty] | 0.090687 | [9 empty] | 0.723597 | [32 empty] | 2025 |  |  | CHN | Tibet
| Lawu |  | Magmatic hydrothermal | Skarn | Cu-Pb-Zn skarn | Cu, Pb, Zn | In, Sn | Cu, Pb, Zn, In, Sn |  |  | 2019-MOR-017-SP (slC1)-4 | 2019-MOR-017-SP (slC1)-4 | underground mine |  |  |  |  | ore material | drill core | underground mining tunnels and drill cores | mineral separate | [5 empty] | mineralisation |  |  |  | sphalerite, chalcopyrite, pyrrhotite, pyrite, arsenopyrite |  |  | Sn-rich Epithermal |  |  |  | galena, bismuthinite, marcasite, iron oxides, pyroxene, actinolite, quartz | thin sections and polished blocks examined using optical microscope, BSE detector, and EDS prior to analysis | EMPA, LA-ICPMS | JEOL JXA-8230 electron probe microanalyzer; RESOlution-LR 193 nm ArF excimer laser ablation system coupled to an Agilent 7700x ICP-MS | Laboratory of Mineral Resources Research Center, Fuzhou University; Adelaide Microscopy, the University of Adelaide | EPMA point analysis: accelerating voltage 15 kV, beam current 20 nA, beam diameter ~5 μm; EPMA mapping: accelerating voltage 20 kV, working current 50 nA, dwell time ~10 ms; BSE imaging: accelerating voltage 20 kV, beam current 10 nA; LA-ICP-MS: energy density 3~3.5 J/cm2, spot sizes 29 to 51 μm, repetition rates 5 Hz (polished thin-section) and 10 Hz (polished blocks), ~30 s background acquisition, ~40 s sample data acquisition | STDGL3 (Danyushevsky et al. 2011) and GSD-1G (USGS) | 3.216519 | [19 empty] | 4168.767645 | [5 empty] | 0.38536 | [5 empty] | 355.909946 | [9 empty] | 4424.976092 |  | 1.967615 |  |  |  | 0.36573 | [7 empty] | 73.02964 | [13 empty] | 499.446578 | [15 empty] | 5.751103 | [17 empty] | 0.361642 | [9 empty] | 2.234407 | [32 empty] | 2025 |  |  | CHN | Tibet
| Lawu |  | Magmatic hydrothermal | Skarn | Cu-Pb-Zn skarn | Cu, Pb, Zn | In, Sn | Cu, Pb, Zn, In, Sn |  |  | 2019-MOR-25--SPB (slC1)-1 | 2019-MOR-25--SPB (slC1)-1 | underground mine |  |  |  |  | ore material | drill core | underground mining tunnels and drill cores | mineral separate | [5 empty] | mineralisation |  |  |  | sphalerite, chalcopyrite, pyrrhotite, pyrite, arsenopyrite |  |  | Sn-rich Epithermal |  |  |  | galena, bismuthinite, marcasite, iron oxides, pyroxene, actinolite, quartz | thin sections and polished blocks examined using optical microscope, BSE detector, and EDS prior to analysis | EMPA, LA-ICPMS | JEOL JXA-8230 electron probe microanalyzer; RESOlution-LR 193 nm ArF excimer laser ablation system coupled to an Agilent 7700x ICP-MS | Laboratory of Mineral Resources Research Center, Fuzhou University; Adelaide Microscopy, the University of Adelaide | EPMA point analysis: accelerating voltage 15 kV, beam current 20 nA, beam diameter ~5 μm; EPMA mapping: accelerating voltage 20 kV, working current 50 nA, dwell time ~10 ms; BSE imaging: accelerating voltage 20 kV, beam current 10 nA; LA-ICP-MS: energy density 3~3.5 J/cm2, spot sizes 29 to 51 μm, repetition rates 5 Hz (polished thin-section) and 10 Hz (polished blocks), ~30 s background acquisition, ~40 s sample data acquisition | STDGL3 (Danyushevsky et al. 2011) and GSD-1G (USGS) | 6.339967 | [19 empty] | 3580.382052 | [5 empty] | 0.572057 | [5 empty] | 797.856919 | [9 empty] | 19986.58 |  | 9.349104 |  |  |  | 0.16634 | [7 empty] | 11.341089 | [13 empty] | 4098.570282 | [15 empty] | 1.374492 | [17 empty] | 1.236723 | [9 empty] | 2.260913 | [32 empty] | 2025 |  |  | CHN | Tibet
| Lawu |  | Magmatic hydrothermal | Skarn | Cu-Pb-Zn skarn | Cu, Pb, Zn | In, Sn | Cu, Pb, Zn, In, Sn |  |  | 2019-MOR-25--SPB (slC1)-2 | 2019-MOR-25--SPB (slC1)-2 | underground mine |  |  |  |  | ore material | drill core | underground mining tunnels and drill cores | mineral separate | [5 empty] | mineralisation |  |  |  | sphalerite, chalcopyrite, pyrrhotite, pyrite, arsenopyrite |  |  | Sn-rich Epithermal |  |  |  | galena, bismuthinite, marcasite, iron oxides, pyroxene, actinolite, quartz | thin sections and polished blocks examined using optical microscope, BSE detector, and EDS prior to analysis | EMPA, LA-ICPMS | JEOL JXA-8230 electron probe microanalyzer; RESOlution-LR 193 nm ArF excimer laser ablation system coupled to an Agilent 7700x ICP-MS | Laboratory of Mineral Resources Research Center, Fuzhou University; Adelaide Microscopy, the University of Adelaide | EPMA point analysis: accelerating voltage 15 kV, beam current 20 nA, beam diameter ~5 μm; EPMA mapping: accelerating voltage 20 kV, working current 50 nA, dwell time ~10 ms; BSE imaging: accelerating voltage 20 kV, beam current 10 nA; LA-ICP-MS: energy density 3~3.5 J/cm2, spot sizes 29 to 51 μm, repetition rates 5 Hz (polished thin-section) and 10 Hz (polished blocks), ~30 s background acquisition, ~40 s sample data acquisition | STDGL3 (Danyushevsky et al. 2011) and GSD-1G (USGS) | 9.464322 | [19 empty] | 3904.949765 | [5 empty] | 0.252821 | [5 empty] | 522.296516 | [9 empty] | 20154.15 |  | 4.047377 |  |  |  | 0.159386 | [7 empty] | 3.644011 | [13 empty] | 5471.022638 | [15 empty] | 0.407395 | [17 empty] | 1.096657 | [9 empty] | 3.852911 | [32 empty] | 2025 |  |  | CHN | Tibet
| Lawu |  | Magmatic hydrothermal | Skarn | Cu-Pb-Zn skarn | Cu, Pb, Zn | In, Sn | Cu, Pb, Zn, In, Sn |  |  | 2019-MOR-25--SPB (slC1)-3 | 2019-MOR-25--SPB (slC1)-3 | underground mine |  |  |  |  | ore material | drill core | underground mining tunnels and drill cores | mineral separate | [5 empty] | mineralisation |  |  |  | sphalerite, chalcopyrite, pyrrhotite, pyrite, arsenopyrite |  |  | Sn-rich Epithermal |  |  |  | galena, bismuthinite, marcasite, iron oxides, pyroxene, actinolite, quartz | thin sections and polished blocks examined using optical microscope, BSE detector, and EDS prior to analysis | EMPA, LA-ICPMS | JEOL JXA-8230 electron probe microanalyzer; RESOlution-LR 193 nm ArF excimer laser ablation system coupled to an Agilent 7700x ICP-MS | Laboratory of Mineral Resources Research Center, Fuzhou University; Adelaide Microscopy, the University of Adelaide | EPMA point analysis: accelerating voltage 15 kV, beam current 20 nA, beam diameter ~5 μm; EPMA mapping: accelerating voltage 20 kV, working current 50 nA, dwell time ~10 ms; BSE imaging: accelerating voltage 20 kV, beam current 10 nA; LA-ICP-MS: energy density 3~3.5 J/cm2, spot sizes 29 to 51 μm, repetition rates 5 Hz (polished thin-section) and 10 Hz (polished blocks), ~30 s background acquisition, ~40 s sample data acquisition | STDGL3 (Danyushevsky et al. 2011) and GSD-1G (USGS) | 4.045791 | [19 empty] | 3954.498994 | [5 empty] | 2.082373 | [5 empty] | 146.158477 | [9 empty] | 36952.20741 |  | 19.870051 |  |  |  | 0.1243 | [7 empty] | 135.344727 | [13 empty] | 312.7572 | [15 empty] | 0.112238 | [17 empty] | 0.031095 | [9 empty] | 31.789383 | [32 empty] | 2025 |  |  | CHN | Tibet
| Lawu |  | Magmatic hydrothermal | Skarn | Cu-Pb-Zn skarn | Cu, Pb, Zn | In, Sn | Cu, Pb, Zn, In, Sn |  |  | 2019-MOR-25--SPB (slC1)-4 | 2019-MOR-25--SPB (slC1)-4 | underground mine |  |  |  |  | ore material | drill core | underground mining tunnels and drill cores | mineral separate | [5 empty] | mineralisation |  |  |  | sphalerite, chalcopyrite, pyrrhotite, pyrite, arsenopyrite |  |  | Sn-rich Epithermal |  |  |  | galena, bismuthinite, marcasite, iron oxides, pyroxene, actinolite, quartz | thin sections and polished blocks examined using optical microscope, BSE detector, and EDS prior to analysis | EMPA, LA-ICPMS | JEOL JXA-8230 electron probe microanalyzer; RESOlution-LR 193 nm ArF excimer laser ablation system coupled to an Agilent 7700x ICP-MS | Laboratory of Mineral Resources Research Center, Fuzhou University; Adelaide Microscopy, the University of Adelaide | EPMA point analysis: accelerating voltage 15 kV, beam current 20 nA, beam diameter ~5 μm; EPMA mapping: accelerating voltage 20 kV, working current 50 nA, dwell time ~10 ms; BSE imaging: accelerating voltage 20 kV, beam current 10 nA; LA-ICP-MS: energy density 3~3.5 J/cm2, spot sizes 29 to 51 μm, repetition rates 5 Hz (polished thin-section) and 10 Hz (polished blocks), ~30 s background acquisition, ~40 s sample data acquisition | STDGL3 (Danyushevsky et al. 2011) and GSD-1G (USGS) | 3.283352 | [19 empty] | 3810.58027 | [5 empty] | 2.049533 | [5 empty] | 59.922002 | [9 empty] | 33959.2 |  | 22.6656 |  |  |  | 0.12225 | [7 empty] | 29.70365 | [13 empty] | 1008.045554 | [15 empty] | 0.133482 | [17 empty] | 0.032864 | [9 empty] | 9.252615 | [32 empty] | 2025 |  |  | CHN | Tibet
| Lawu |  | Magmatic hydrothermal | Skarn | Cu-Pb-Zn skarn | Cu, Pb, Zn | In, Sn | Cu, Pb, Zn, In, Sn |  |  | 2019-MOR-25--SPB (slC1)-5 | 2019-MOR-25--SPB (slC1)-5 | underground mine |  |  |  |  | ore material | drill core | underground mining tunnels and drill cores | mineral separate | [5 empty] | mineralisation |  |  |  | sphalerite, chalcopyrite, pyrrhotite, pyrite, arsenopyrite |  |  | Sn-rich Epithermal |  |  |  | galena, bismuthinite, marcasite, iron oxides, pyroxene, actinolite, quartz | thin sections and polished blocks examined using optical microscope, BSE detector, and EDS prior to analysis | EMPA, LA-ICPMS | JEOL JXA-8230 electron probe microanalyzer; RESOlution-LR 193 nm ArF excimer laser ablation system coupled to an Agilent 7700x ICP-MS | Laboratory of Mineral Resources Research Center, Fuzhou University; Adelaide Microscopy, the University of Adelaide | EPMA point analysis: accelerating voltage 15 kV, beam current 20 nA, beam diameter ~5 μm; EPMA mapping: accelerating voltage 20 kV, working current 50 nA, dwell time ~10 ms; BSE imaging: accelerating voltage 20 kV, beam current 10 nA; LA-ICP-MS: energy density 3~3.5 J/cm2, spot sizes 29 to 51 μm, repetition rates 5 Hz (polished thin-section) and 10 Hz (polished blocks), ~30 s background acquisition, ~40 s sample data acquisition | STDGL3 (Danyushevsky et al. 2011) and GSD-1G (USGS) | 6.700413 | [19 empty] | 4351.204375 | [5 empty] | 2.083557 | [5 empty] | 471.585771 | [9 empty] | 34074.79516 |  | 33.478622 |  |  |  | 0.245185 | [7 empty] | 410.982185 | [13 empty] | 1315.35989 | [15 empty] | 0.526441 | [17 empty] | 0.058396 | [9 empty] | 108.133982 | [32 empty] | 2025 |  |  | CHN | Tibet
| Lawu |  | Magmatic hydrothermal | Skarn | Cu-Pb-Zn skarn | Cu, Pb, Zn | In, Sn | Cu, Pb, Zn, In, Sn |  |  | 2019-MOR-25--SPB (slC1)-6 | 2019-MOR-25--SPB (slC1)-6 | underground mine |  |  |  |  | ore material | drill core | underground mining tunnels and drill cores | mineral separate | [5 empty] | mineralisation |  |  |  | sphalerite, chalcopyrite, pyrrhotite, pyrite, arsenopyrite |  |  | Sn-rich Epithermal |  |  |  | galena, bismuthinite, marcasite, iron oxides, pyroxene, actinolite, quartz | thin sections and polished blocks examined using optical microscope, BSE detector, and EDS prior to analysis | EMPA, LA-ICPMS | JEOL JXA-8230 electron probe microanalyzer; RESOlution-LR 193 nm ArF excimer laser ablation system coupled to an Agilent 7700x ICP-MS | Laboratory of Mineral Resources Research Center, Fuzhou University; Adelaide Microscopy, the University of Adelaide | EPMA point analysis: accelerating voltage 15 kV, beam current 20 nA, beam diameter ~5 μm; EPMA mapping: accelerating voltage 20 kV, working current 50 nA, dwell time ~10 ms; BSE imaging: accelerating voltage 20 kV, beam current 10 nA; LA-ICP-MS: energy density 3~3.5 J/cm2, spot sizes 29 to 51 μm, repetition rates 5 Hz (polished thin-section) and 10 Hz (polished blocks), ~30 s background acquisition, ~40 s sample data acquisition | STDGL3 (Danyushevsky et al. 2011) and GSD-1G (USGS) | 10.94126 | [19 empty] | 2944.532258 | [5 empty] | 0.196901 | [5 empty] | 158.064456 | [9 empty] | 10421.02345 |  | 2.769501 |  |  |  | 0.14674 | [7 empty] | 3.207894 | [13 empty] | 5039.645745 | [15 empty] | 14.400244 | [17 empty] | 2.55113 | [9 empty] | 93.607276 | [32 empty] | 2025 |  |  | CHN | Tibet
| Lawu |  | Magmatic hydrothermal | Skarn | Cu-Pb-Zn skarn | Cu, Pb, Zn | In, Sn | Cu, Pb, Zn, In, Sn |  |  | 2019-MOR-25--SPB (slC1)-7 | 2019-MOR-25--SPB (slC1)-7 | underground mine |  |  |  |  | ore material | drill core | underground mining tunnels and drill cores | mineral separate | [5 empty] | mineralisation |  |  |  | sphalerite, chalcopyrite, pyrrhotite, pyrite, arsenopyrite |  |  | Sn-rich Epithermal |  |  |  | galena, bismuthinite, marcasite, iron oxides, pyroxene, actinolite, quartz | thin sections and polished blocks examined using optical microscope, BSE detector, and EDS prior to analysis | EMPA, LA-ICPMS | JEOL JXA-8230 electron probe microanalyzer; RESOlution-LR 193 nm ArF excimer laser ablation system coupled to an Agilent 7700x ICP-MS | Laboratory of Mineral Resources Research Center, Fuzhou University; Adelaide Microscopy, the University of Adelaide | EPMA point analysis: accelerating voltage 15 kV, beam current 20 nA, beam diameter ~5 μm; EPMA mapping: accelerating voltage 20 kV, working current 50 nA, dwell time ~10 ms; BSE imaging: accelerating voltage 20 kV, beam current 10 nA; LA-ICP-MS: energy density 3~3.5 J/cm2, spot sizes 29 to 51 μm, repetition rates 5 Hz (polished thin-section) and 10 Hz (polished blocks), ~30 s background acquisition, ~40 s sample data acquisition | STDGL3 (Danyushevsky et al. 2011) and GSD-1G (USGS) | 6.583785 | [19 empty] | 3911.091995 | [5 empty] | 3.287082 | [5 empty] | 343.863364 | [9 empty] | 28114.87 |  | 58.071085 |  |  |  | 0.230613 | [7 empty] | 9.990683 | [13 empty] | 1142.315101 | [15 empty] | 0.019308 | [17 empty] | 0.03055 | [9 empty] | 269.992385 | [32 empty] | 2025 |  |  | CHN | Tibet
| Lawu |  | Magmatic hydrothermal | Skarn | Cu-Pb-Zn skarn | Cu, Pb, Zn | In, Sn | Cu, Pb, Zn, In, Sn |  |  | 2019-MOR-25--SPB (slC1)-8 | 2019-MOR-25--SPB (slC1)-8 | underground mine |  |  |  |  | ore material | drill core | underground mining tunnels and drill cores | mineral separate | [5 empty] | mineralisation |  |  |  | sphalerite, chalcopyrite, pyrrhotite, pyrite, arsenopyrite |  |  | Sn-rich Epithermal |  |  |  | galena, bismuthinite, marcasite, iron oxides, pyroxene, actinolite, quartz | thin sections and polished blocks examined using optical microscope, BSE detector, and EDS prior to analysis | EMPA, LA-ICPMS | JEOL JXA-8230 electron probe microanalyzer; RESOlution-LR 193 nm ArF excimer laser ablation system coupled to an Agilent 7700x ICP-MS | Laboratory of Mineral Resources Research Center, Fuzhou University; Adelaide Microscopy, the University of Adelaide | EPMA point analysis: accelerating voltage 15 kV, beam current 20 nA, beam diameter ~5 μm; EPMA mapping: accelerating voltage 20 kV, working current 50 nA, dwell time ~10 ms; BSE imaging: accelerating voltage 20 kV, beam current 10 nA; LA-ICP-MS: energy density 3~3.5 J/cm2, spot sizes 29 to 51 μm, repetition rates 5 Hz (polished thin-section) and 10 Hz (polished blocks), ~30 s background acquisition, ~40 s sample data acquisition | STDGL3 (Danyushevsky et al. 2011) and GSD-1G (USGS) | 8.963824 | [19 empty] | 3370.241836 | [5 empty] | 4.371483 | [5 empty] | 735.451579 | [9 empty] | 7799.758121 |  | 72.284026 |  |  |  | 0.15753 | [7 empty] | 239.961463 | [13 empty] | 986.797253 | [15 empty] | 0.477492 | [17 empty] | 0.056272 | [9 empty] | 2.120835 | [32 empty] | 2025 |  |  | CHN | Tibet
| Lawu |  | Magmatic hydrothermal | Skarn | Cu-Pb-Zn skarn | Cu, Pb, Zn | In, Sn | Cu, Pb, Zn, In, Sn |  |  | 2019-MOR-25--SPB (slC1)-9 | 2019-MOR-25--SPB (slC1)-9 | underground mine |  |  |  |  | ore material | drill core | underground mining tunnels and drill cores | mineral separate | [5 empty] | mineralisation |  |  |  | sphalerite, chalcopyrite, pyrrhotite, pyrite, arsenopyrite |  |  | Sn-rich Epithermal |  |  |  | galena, bismuthinite, marcasite, iron oxides, pyroxene, actinolite, quartz | thin sections and polished blocks examined using optical microscope, BSE detector, and EDS prior to analysis | EMPA, LA-ICPMS | JEOL JXA-8230 electron probe microanalyzer; RESOlution-LR 193 nm ArF excimer laser ablation system coupled to an Agilent 7700x ICP-MS | Laboratory of Mineral Resources Research Center, Fuzhou University; Adelaide Microscopy, the University of Adelaide | EPMA point analysis: accelerating voltage 15 kV, beam current 20 nA, beam diameter ~5 μm; EPMA mapping: accelerating voltage 20 kV, working current 50 nA, dwell time ~10 ms; BSE imaging: accelerating voltage 20 kV, beam current 10 nA; LA-ICP-MS: energy density 3~3.5 J/cm2, spot sizes 29 to 51 μm, repetition rates 5 Hz (polished thin-section) and 10 Hz (polished blocks), ~30 s background acquisition, ~40 s sample data acquisition | STDGL3 (Danyushevsky et al. 2011) and GSD-1G (USGS) | 3.714621 | [19 empty] | 4146.979607 | [5 empty] | 3.892028 | [5 empty] | 73.303592 | [9 empty] | 31321.65 |  | 40.30678 |  |  |  | 0.13432 | [7 empty] | 37.408218 | [13 empty] | 683.888708 | [15 empty] | 0.048185 | [17 empty] | 0.02912 | [9 empty] | 3.853006 | [32 empty] | 2025 |  |  | CHN | Tibet
| Lawu |  | Magmatic hydrothermal | Skarn | Cu-Pb-Zn skarn | Cu, Pb, Zn | In, Sn | Cu, Pb, Zn, In, Sn |  |  | 2019-MOR-25--SPB (slC1)-10 | 2019-MOR-25--SPB (slC1)-10 | underground mine |  |  |  |  | ore material | drill core | underground mining tunnels and drill cores | mineral separate | [5 empty] | mineralisation |  |  |  | sphalerite, chalcopyrite, pyrrhotite, pyrite, arsenopyrite |  |  | Sn-rich Epithermal |  |  |  | galena, bismuthinite, marcasite, iron oxides, pyroxene, actinolite, quartz | thin sections and polished blocks examined using optical microscope, BSE detector, and EDS prior to analysis | EMPA, LA-ICPMS | JEOL JXA-8230 electron probe microanalyzer; RESOlution-LR 193 nm ArF excimer laser ablation system coupled to an Agilent 7700x ICP-MS | Laboratory of Mineral Resources Research Center, Fuzhou University; Adelaide Microscopy, the University of Adelaide | EPMA point analysis: accelerating voltage 15 kV, beam current 20 nA, beam diameter ~5 μm; EPMA mapping: accelerating voltage 20 kV, working current 50 nA, dwell time ~10 ms; BSE imaging: accelerating voltage 20 kV, beam current 10 nA; LA-ICP-MS: energy density 3~3.5 J/cm2, spot sizes 29 to 51 μm, repetition rates 5 Hz (polished thin-section) and 10 Hz (polished blocks), ~30 s background acquisition, ~40 s sample data acquisition | STDGL3 (Danyushevsky et al. 2011) and GSD-1G (USGS) | 5.937804 | [19 empty] | 3996.93356 | [5 empty] | 0.706519 | [5 empty] | 84.173707 | [9 empty] | 17231.9 |  | 16.74363 |  |  |  | 0.14177 | [7 empty] | 31.437308 | [13 empty] | 1013.254483 | [15 empty] | 4.365649 | [17 empty] | 0.221111 | [9 empty] | 45.33057 | [32 empty] | 2025 |  |  | CHN | Tibet
| Lawu |  | Magmatic hydrothermal | Skarn | Cu-Pb-Zn skarn | Cu, Pb, Zn | In, Sn | Cu, Pb, Zn, In, Sn |  |  | 2019-MOR-023-SPA (slC2)-1 | 2019-MOR-023-SPA (slC2)-1 | underground mine |  |  |  |  | ore material | drill core | underground mining tunnels and drill cores | mineral separate | [5 empty] | mineralisation |  |  |  | sphalerite, chalcopyrite, pyrrhotite, pyrite, arsenopyrite |  |  | Sn-rich Epithermal |  |  |  | galena, bismuthinite, marcasite, iron oxides, pyroxene, actinolite, quartz | thin sections and polished blocks examined using optical microscope, BSE detector, and EDS prior to analysis | EMPA, LA-ICPMS | JEOL JXA-8230 electron probe microanalyzer; RESOlution-LR 193 nm ArF excimer laser ablation system coupled to an Agilent 7700x ICP-MS | Laboratory of Mineral Resources Research Center, Fuzhou University; Adelaide Microscopy, the University of Adelaide | EPMA point analysis: accelerating voltage 15 kV, beam current 20 nA, beam diameter ~5 μm; EPMA mapping: accelerating voltage 20 kV, working current 50 nA, dwell time ~10 ms; BSE imaging: accelerating voltage 20 kV, beam current 10 nA; LA-ICP-MS: energy density 3~3.5 J/cm2, spot sizes 29 to 51 μm, repetition rates 5 Hz (polished thin-section) and 10 Hz (polished blocks), ~30 s background acquisition, ~40 s sample data acquisition | STDGL3 (Danyushevsky et al. 2011) and GSD-1G (USGS) | 19.956739 | [19 empty] | 3593.712108 | [5 empty] | 0.15946 | [5 empty] | 6045.315768 | [9 empty] | 8919.486971 |  | 38.020269 |  |  |  | 0.271988 | [7 empty] | 1257.008611 | [13 empty] | 984.266999 | [15 empty] | 4.488429 | [17 empty] | 0.28447 | [9 empty] | 12.407474 | [32 empty] | 2025 |  |  | CHN | Tibet
| Lawu |  | Magmatic hydrothermal | Skarn | Cu-Pb-Zn skarn | Cu, Pb, Zn | In, Sn | Cu, Pb, Zn, In, Sn |  |  | 2019-MOR-023-SPA (slC2)-2 | 2019-MOR-023-SPA (slC2)-2 | underground mine |  |  |  |  | ore material | drill core | underground mining tunnels and drill cores | mineral separate | [5 empty] | mineralisation |  |  |  | sphalerite, chalcopyrite, pyrrhotite, pyrite, arsenopyrite |  |  | Sn-rich Epithermal |  |  |  | galena, bismuthinite, marcasite, iron oxides, pyroxene, actinolite, quartz | thin sections and polished blocks examined using optical microscope, BSE detector, and EDS prior to analysis | EMPA, LA-ICPMS | JEOL JXA-8230 electron probe microanalyzer; RESOlution-LR 193 nm ArF excimer laser ablation system coupled to an Agilent 7700x ICP-MS | Laboratory of Mineral Resources Research Center, Fuzhou University; Adelaide Microscopy, the University of Adelaide | EPMA point analysis: accelerating voltage 15 kV, beam current 20 nA, beam diameter ~5 μm; EPMA mapping: accelerating voltage 20 kV, working current 50 nA, dwell time ~10 ms; BSE imaging: accelerating voltage 20 kV, beam current 10 nA; LA-ICP-MS: energy density 3~3.5 J/cm2, spot sizes 29 to 51 μm, repetition rates 5 Hz (polished thin-section) and 10 Hz (polished blocks), ~30 s background acquisition, ~40 s sample data acquisition | STDGL3 (Danyushevsky et al. 2011) and GSD-1G (USGS) | 6.509073 | [19 empty] | 4707.885869 | [5 empty] | 0.294756 | [5 empty] | 662.730806 | [9 empty] | 2941.444483 |  | 471.21404 |  |  |  | 38.882418 | [7 empty] | 15.229118 | [13 empty] | 2668.25152 | [15 empty] | 2.346458 | [17 empty] | 0.115102 | [9 empty] | 4.573839 | [32 empty] | 2025 |  |  | CHN | Tibet
| Lawu |  | Magmatic hydrothermal | Skarn | Cu-Pb-Zn skarn | Cu, Pb, Zn | In, Sn | Cu, Pb, Zn, In, Sn |  |  | 2019-MOR-023-SPA (slC2)-3 | 2019-MOR-023-SPA (slC2)-3 | underground mine |  |  |  |  | ore material | drill core | underground mining tunnels and drill cores | mineral separate | [5 empty] | mineralisation |  |  |  | sphalerite, chalcopyrite, pyrrhotite, pyrite, arsenopyrite |  |  | Sn-rich Epithermal |  |  |  | galena, bismuthinite, marcasite, iron oxides, pyroxene, actinolite, quartz | thin sections and polished blocks examined using optical microscope, BSE detector, and EDS prior to analysis | EMPA, LA-ICPMS | JEOL JXA-8230 electron probe microanalyzer; RESOlution-LR 193 nm ArF excimer laser ablation system coupled to an Agilent 7700x ICP-MS | Laboratory of Mineral Resources Research Center, Fuzhou University; Adelaide Microscopy, the University of Adelaide | EPMA point analysis: accelerating voltage 15 kV, beam current 20 nA, beam diameter ~5 μm; EPMA mapping: accelerating voltage 20 kV, working current 50 nA, dwell time ~10 ms; BSE imaging: accelerating voltage 20 kV, beam current 10 nA; LA-ICP-MS: energy density 3~3.5 J/cm2, spot sizes 29 to 51 μm, repetition rates 5 Hz (polished thin-section) and 10 Hz (polished blocks), ~30 s background acquisition, ~40 s sample data acquisition | STDGL3 (Danyushevsky et al. 2011) and GSD-1G (USGS) | 12.196394 | [19 empty] | 4626.29155 | [5 empty] | 0.386108 | [5 empty] | 1252.45261 | [9 empty] | 4145.504175 |  | 889.280351 |  |  |  | 90.720008 | [7 empty] | 12.165007 | [13 empty] | 2848.245147 | [15 empty] | 20.305096 | [17 empty] | 0.288693 | [9 empty] | 45.241138 | [32 empty] | 2025 |  |  | CHN | Tibet
| Lawu |  | Magmatic hydrothermal | Skarn | Cu-Pb-Zn skarn | Cu, Pb, Zn | In, Sn | Cu, Pb, Zn, In, Sn |  |  | 2019-MOR-023-SPA (slC2)-4 | 2019-MOR-023-SPA (slC2)-4 | underground mine |  |  |  |  | ore material | drill core | underground mining tunnels and drill cores | mineral separate | [5 empty] | mineralisation |  |  |  | sphalerite, chalcopyrite, pyrrhotite, pyrite, arsenopyrite |  |  | Sn-rich Epithermal |  |  |  | galena, bismuthinite, marcasite, iron oxides, pyroxene, actinolite, quartz | thin sections and polished blocks examined using optical microscope, BSE detector, and EDS prior to analysis | EMPA, LA-ICPMS | JEOL JXA-8230 electron probe microanalyzer; RESOlution-LR 193 nm ArF excimer laser ablation system coupled to an Agilent 7700x ICP-MS | Laboratory of Mineral Resources Research Center, Fuzhou University; Adelaide Microscopy, the University of Adelaide | EPMA point analysis: accelerating voltage 15 kV, beam current 20 nA, beam diameter ~5 μm; EPMA mapping: accelerating voltage 20 kV, working current 50 nA, dwell time ~10 ms; BSE imaging: accelerating voltage 20 kV, beam current 10 nA; LA-ICP-MS: energy density 3~3.5 J/cm2, spot sizes 29 to 51 μm, repetition rates 5 Hz (polished thin-section) and 10 Hz (polished blocks), ~30 s background acquisition, ~40 s sample data acquisition | STDGL3 (Danyushevsky et al. 2011) and GSD-1G (USGS) | 9.033399 | [19 empty] | 4738.815211 | [5 empty] | 0.11634 | [5 empty] | 1305.820124 | [9 empty] | 2000.246913 |  | 978.520709 |  |  |  | 27.05897 | [7 empty] | 17.121432 | [13 empty] | 2011.529594 | [15 empty] | 0.535913 | [17 empty] | 0.032043 | [9 empty] | 82.60918 | [32 empty] | 2025 |  |  | CHN | Tibet
| Lawu |  | Magmatic hydrothermal | Skarn | Cu-Pb-Zn skarn | Cu, Pb, Zn | In, Sn | Cu, Pb, Zn, In, Sn |  |  | 2019-MOR-013-SPB (slC2)-1 | 2019-MOR-013-SPB (slC2)-1 | underground mine |  |  |  |  | ore material | drill core | underground mining tunnels and drill cores | mineral separate | [5 empty] | mineralisation |  |  |  | sphalerite, chalcopyrite, pyrrhotite, pyrite, arsenopyrite |  |  | Sn-rich Epithermal |  |  |  | galena, bismuthinite, marcasite, iron oxides, pyroxene, actinolite, quartz | thin sections and polished blocks examined using optical microscope, BSE detector, and EDS prior to analysis | EMPA, LA-ICPMS | JEOL JXA-8230 electron probe microanalyzer; RESOlution-LR 193 nm ArF excimer laser ablation system coupled to an Agilent 7700x ICP-MS | Laboratory of Mineral Resources Research Center, Fuzhou University; Adelaide Microscopy, the University of Adelaide | EPMA point analysis: accelerating voltage 15 kV, beam current 20 nA, beam diameter ~5 μm; EPMA mapping: accelerating voltage 20 kV, working current 50 nA, dwell time ~10 ms; BSE imaging: accelerating voltage 20 kV, beam current 10 nA; LA-ICP-MS: energy density 3~3.5 J/cm2, spot sizes 29 to 51 μm, repetition rates 5 Hz (polished thin-section) and 10 Hz (polished blocks), ~30 s background acquisition, ~40 s sample data acquisition | STDGL3 (Danyushevsky et al. 2011) and GSD-1G (USGS) | 2.615615 | [19 empty] | 4628.964566 | [5 empty] | 0.11437 | [5 empty] | 667.385054 | [9 empty] | 3158.204664 |  | 53.379231 |  |  |  | 0.17201 | [7 empty] | 737.631065 | [13 empty] | 23554.18 | [15 empty] | 0.644121 | [17 empty] | 0.069718 | [9 empty] | 8.301789 | [32 empty] | 2025 |  |  | CHN | Tibet
| Lawu |  | Magmatic hydrothermal | Skarn | Cu-Pb-Zn skarn | Cu, Pb, Zn | In, Sn | Cu, Pb, Zn, In, Sn |  |  | 2019-MOR-013-SPB (slC2)-2 | 2019-MOR-013-SPB (slC2)-2 | underground mine |  |  |  |  | ore material | drill core | underground mining tunnels and drill cores | mineral separate | [5 empty] | mineralisation |  |  |  | sphalerite, chalcopyrite, pyrrhotite, pyrite, arsenopyrite |  |  | Sn-rich Epithermal |  |  |  | galena, bismuthinite, marcasite, iron oxides, pyroxene, actinolite, quartz | thin sections and polished blocks examined using optical microscope, BSE detector, and EDS prior to analysis | EMPA, LA-ICPMS | JEOL JXA-8230 electron probe microanalyzer; RESOlution-LR 193 nm ArF excimer laser ablation system coupled to an Agilent 7700x ICP-MS | Laboratory of Mineral Resources Research Center, Fuzhou University; Adelaide Microscopy, the University of Adelaide | EPMA point analysis: accelerating voltage 15 kV, beam current 20 nA, beam diameter ~5 μm; EPMA mapping: accelerating voltage 20 kV, working current 50 nA, dwell time ~10 ms; BSE imaging: accelerating voltage 20 kV, beam current 10 nA; LA-ICP-MS: energy density 3~3.5 J/cm2, spot sizes 29 to 51 μm, repetition rates 5 Hz (polished thin-section) and 10 Hz (polished blocks), ~30 s background acquisition, ~40 s sample data acquisition | STDGL3 (Danyushevsky et al. 2011) and GSD-1G (USGS) | 2.584486 | [19 empty] | 4478.514561 | [5 empty] | 0.1079 | [5 empty] | 718.742252 | [9 empty] | 3101.097833 |  | 65.09704 |  |  |  | 0.546036 | [7 empty] | 714.736116 | [13 empty] | 23188.79 | [15 empty] | 0.360775 | [17 empty] | 0.558556 | [9 empty] | 69.713637 | [32 empty] | 2025 |  |  | CHN | Tibet
| Lawu |  | Magmatic hydrothermal | Skarn | Cu-Pb-Zn skarn | Cu, Pb, Zn | In, Sn | Cu, Pb, Zn, In, Sn |  |  | 2019-MOR-013-SPB (slC2)-3 | 2019-MOR-013-SPB (slC2)-3 | underground mine |  |  |  |  | ore material | drill core | underground mining tunnels and drill cores | mineral separate | [5 empty] | mineralisation |  |  |  | sphalerite, chalcopyrite, pyrrhotite, pyrite, arsenopyrite |  |  | Sn-rich Epithermal |  |  |  | galena, bismuthinite, marcasite, iron oxides, pyroxene, actinolite, quartz | thin sections and polished blocks examined using optical microscope, BSE detector, and EDS prior to analysis | EMPA, LA-ICPMS | JEOL JXA-8230 electron probe microanalyzer; RESOlution-LR 193 nm ArF excimer laser ablation system coupled to an Agilent 7700x ICP-MS | Laboratory of Mineral Resources Research Center, Fuzhou University; Adelaide Microscopy, the University of Adelaide | EPMA point analysis: accelerating voltage 15 kV, beam current 20 nA, beam diameter ~5 μm; EPMA mapping: accelerating voltage 20 kV, working current 50 nA, dwell time ~10 ms; BSE imaging: accelerating voltage 20 kV, beam current 10 nA; LA-ICP-MS: energy density 3~3.5 J/cm2, spot sizes 29 to 51 μm, repetition rates 5 Hz (polished thin-section) and 10 Hz (polished blocks), ~30 s background acquisition, ~40 s sample data acquisition | STDGL3 (Danyushevsky et al. 2011) and GSD-1G (USGS) | 13.889302 | [19 empty] | 4424.386469 | [5 empty] | 0.126 | [5 empty] | 656.32265 | [9 empty] | 3131.074199 |  | 51.851456 |  |  |  | 0.233535 | [7 empty] | 710.39246 | [13 empty] | 23115.28 | [15 empty] | 26.993622 | [17 empty] | 0.900491 | [9 empty] | 18.67078 | [32 empty] | 2025 |  |  | CHN | Tibet
| Lawu |  | Magmatic hydrothermal | Skarn | Cu-Pb-Zn skarn | Cu, Pb, Zn | In, Sn | Cu, Pb, Zn, In, Sn |  |  | 2019-MOR-013-SPB (slC2)-4 | 2019-MOR-013-SPB (slC2)-4 | underground mine |  |  |  |  | ore material | drill core | underground mining tunnels and drill cores | mineral separate | [5 empty] | mineralisation |  |  |  | sphalerite, chalcopyrite, pyrrhotite, pyrite, arsenopyrite |  |  | Sn-rich Epithermal |  |  |  | galena, bismuthinite, marcasite, iron oxides, pyroxene, actinolite, quartz | thin sections and polished blocks examined using optical microscope, BSE detector, and EDS prior to analysis | EMPA, LA-ICPMS | JEOL JXA-8230 electron probe microanalyzer; RESOlution-LR 193 nm ArF excimer laser ablation system coupled to an Agilent 7700x ICP-MS | Laboratory of Mineral Resources Research Center, Fuzhou University; Adelaide Microscopy, the University of Adelaide | EPMA point analysis: accelerating voltage 15 kV, beam current 20 nA, beam diameter ~5 μm; EPMA mapping: accelerating voltage 20 kV, working current 50 nA, dwell time ~10 ms; BSE imaging: accelerating voltage 20 kV, beam current 10 nA; LA-ICP-MS: energy density 3~3.5 J/cm2, spot sizes 29 to 51 μm, repetition rates 5 Hz (polished thin-section) and 10 Hz (polished blocks), ~30 s background acquisition, ~40 s sample data acquisition | STDGL3 (Danyushevsky et al. 2011) and GSD-1G (USGS) | 4.350672 | [19 empty] | 4281.266537 | [5 empty] | 0.16807 | [5 empty] | 528.493916 | [9 empty] | 2866.997811 |  | 54.472681 |  |  |  | 1.422032 | [7 empty] | 201.179194 | [13 empty] | 19771.23875 | [15 empty] | 4.041321 | [17 empty] | 0.781045 | [9 empty] | 282.846115 | [32 empty] | 2025 |  |  | CHN | Tibet
| Lawu |  | Magmatic hydrothermal | Skarn | Cu-Pb-Zn skarn | Cu, Pb, Zn | In, Sn | Cu, Pb, Zn, In, Sn |  |  | 2019-MOR-013-SPB (slC2)-5 | 2019-MOR-013-SPB (slC2)-5 | underground mine |  |  |  |  | ore material | drill core | underground mining tunnels and drill cores | mineral separate | [5 empty] | mineralisation |  |  |  | sphalerite, chalcopyrite, pyrrhotite, pyrite, arsenopyrite |  |  | Sn-rich Epithermal |  |  |  | galena, bismuthinite, marcasite, iron oxides, pyroxene, actinolite, quartz | thin sections and polished blocks examined using optical microscope, BSE detector, and EDS prior to analysis | EMPA, LA-ICPMS | JEOL JXA-8230 electron probe microanalyzer; RESOlution-LR 193 nm ArF excimer laser ablation system coupled to an Agilent 7700x ICP-MS | Laboratory of Mineral Resources Research Center, Fuzhou University; Adelaide Microscopy, the University of Adelaide | EPMA point analysis: accelerating voltage 15 kV, beam current 20 nA, beam diameter ~5 μm; EPMA mapping: accelerating voltage 20 kV, working current 50 nA, dwell time ~10 ms; BSE imaging: accelerating voltage 20 kV, beam current 10 nA; LA-ICP-MS: energy density 3~3.5 J/cm2, spot sizes 29 to 51 μm, repetition rates 5 Hz (polished thin-section) and 10 Hz (polished blocks), ~30 s background acquisition, ~40 s sample data acquisition | STDGL3 (Danyushevsky et al. 2011) and GSD-1G (USGS) | 2.23822 | [19 empty] | 4272.722992 | [5 empty] | 0.16568 | [5 empty] | 342.178554 | [9 empty] | 2688.461052 |  | 62.036598 |  |  |  | 0.504142 | [7 empty] | 200.471659 | [13 empty] | 18959.71 | [15 empty] | 1.072314 | [17 empty] | 0.045598 | [9 empty] | 7.842129 | [32 empty] | 2025 |  |  | CHN | Tibet
| Lawu |  | Magmatic hydrothermal | Skarn | Cu-Pb-Zn skarn | Cu, Pb, Zn | In, Sn | Cu, Pb, Zn, In, Sn |  |  | 2019-MOR-013-SPB (slC2)-6 | 2019-MOR-013-SPB (slC2)-6 | underground mine |  |  |  |  | ore material | drill core | underground mining tunnels and drill cores | mineral separate | [5 empty] | mineralisation |  |  |  | sphalerite, chalcopyrite, pyrrhotite, pyrite, arsenopyrite |  |  | Sn-rich Epithermal |  |  |  | galena, bismuthinite, marcasite, iron oxides, pyroxene, actinolite, quartz | thin sections and polished blocks examined using optical microscope, BSE detector, and EDS prior to analysis | EMPA, LA-ICPMS | JEOL JXA-8230 electron probe microanalyzer; RESOlution-LR 193 nm ArF excimer laser ablation system coupled to an Agilent 7700x ICP-MS | Laboratory of Mineral Resources Research Center, Fuzhou University; Adelaide Microscopy, the University of Adelaide | EPMA point analysis: accelerating voltage 15 kV, beam current 20 nA, beam diameter ~5 μm; EPMA mapping: accelerating voltage 20 kV, working current 50 nA, dwell time ~10 ms; BSE imaging: accelerating voltage 20 kV, beam current 10 nA; LA-ICP-MS: energy density 3~3.5 J/cm2, spot sizes 29 to 51 μm, repetition rates 5 Hz (polished thin-section) and 10 Hz (polished blocks), ~30 s background acquisition, ~40 s sample data acquisition | STDGL3 (Danyushevsky et al. 2011) and GSD-1G (USGS) | 9.76352 | [19 empty] | 4258.992237 | [5 empty] | 0.12952 | [5 empty] | 826.077892 | [9 empty] | 2546.104197 |  | 78.752481 |  |  |  | 2.895532 | [7 empty] | 194.553565 | [13 empty] | 18602.8 | [15 empty] | 1.056053 | [17 empty] | 0.200698 | [9 empty] | 321.530308 | [32 empty] | 2025 |  |  | CHN | Tibet
| Lawu |  | Magmatic hydrothermal | Skarn | Cu-Pb-Zn skarn | Cu, Pb, Zn | In, Sn | Cu, Pb, Zn, In, Sn |  |  | 2019-MOR-013-SPB (slC2)-7 | 2019-MOR-013-SPB (slC2)-7 | underground mine |  |  |  |  | ore material | drill core | underground mining tunnels and drill cores | mineral separate | [5 empty] | mineralisation |  |  |  | sphalerite, chalcopyrite, pyrrhotite, pyrite, arsenopyrite |  |  | Sn-rich Epithermal |  |  |  | galena, bismuthinite, marcasite, iron oxides, pyroxene, actinolite, quartz | thin sections and polished blocks examined using optical microscope, BSE detector, and EDS prior to analysis | EMPA, LA-ICPMS | JEOL JXA-8230 electron probe microanalyzer; RESOlution-LR 193 nm ArF excimer laser ablation system coupled to an Agilent 7700x ICP-MS | Laboratory of Mineral Resources Research Center, Fuzhou University; Adelaide Microscopy, the University of Adelaide | EPMA point analysis: accelerating voltage 15 kV, beam current 20 nA, beam diameter ~5 μm; EPMA mapping: accelerating voltage 20 kV, working current 50 nA, dwell time ~10 ms; BSE imaging: accelerating voltage 20 kV, beam current 10 nA; LA-ICP-MS: energy density 3~3.5 J/cm2, spot sizes 29 to 51 μm, repetition rates 5 Hz (polished thin-section) and 10 Hz (polished blocks), ~30 s background acquisition, ~40 s sample data acquisition | STDGL3 (Danyushevsky et al. 2011) and GSD-1G (USGS) | 5.340367 | [19 empty] | 4328.241028 | [5 empty] | 0.13666 | [5 empty] | 929.128834 | [9 empty] | 2501.968969 |  | 31.166648 |  |  |  | 0.400223 | [7 empty] | 171.14442 | [13 empty] | 18633.66 | [15 empty] | 2.647953 | [17 empty] | 10.887397 | [9 empty] | 81.767432 | [32 empty] | 2025 |  |  | CHN | Tibet
| Lawu |  | Magmatic hydrothermal | Skarn | Cu-Pb-Zn skarn | Cu, Pb, Zn | In, Sn | Cu, Pb, Zn, In, Sn |  |  | 2019-MOR-013-SPB (slC2)-8 | 2019-MOR-013-SPB (slC2)-8 | underground mine |  |  |  |  | ore material | drill core | underground mining tunnels and drill cores | mineral separate | [5 empty] | mineralisation |  |  |  | sphalerite, chalcopyrite, pyrrhotite, pyrite, arsenopyrite |  |  | Sn-rich Epithermal |  |  |  | galena, bismuthinite, marcasite, iron oxides, pyroxene, actinolite, quartz | thin sections and polished blocks examined using optical microscope, BSE detector, and EDS prior to analysis | EMPA, LA-ICPMS | JEOL JXA-8230 electron probe microanalyzer; RESOlution-LR 193 nm ArF excimer laser ablation system coupled to an Agilent 7700x ICP-MS | Laboratory of Mineral Resources Research Center, Fuzhou University; Adelaide Microscopy, the University of Adelaide | EPMA point analysis: accelerating voltage 15 kV, beam current 20 nA, beam diameter ~5 μm; EPMA mapping: accelerating voltage 20 kV, working current 50 nA, dwell time ~10 ms; BSE imaging: accelerating voltage 20 kV, beam current 10 nA; LA-ICP-MS: energy density 3~3.5 J/cm2, spot sizes 29 to 51 μm, repetition rates 5 Hz (polished thin-section) and 10 Hz (polished blocks), ~30 s background acquisition, ~40 s sample data acquisition | STDGL3 (Danyushevsky et al. 2011) and GSD-1G (USGS) | 2.965191 | [19 empty] | 4489.365313 | [5 empty] | 0.11881 | [5 empty] | 628.064966 | [9 empty] | 2975.852731 |  | 47.848604 |  |  |  | 0.271855 | [7 empty] | 693.859055 | [13 empty] | 23434.59092 | [15 empty] | 0.577999 | [17 empty] | 0.106143 | [9 empty] | 18.555598 | [32 empty] | 2025 |  |  | CHN | Tibet
| Lawu |  | Magmatic hydrothermal | Skarn | Cu-Pb-Zn skarn | Cu, Pb, Zn | In, Sn | Cu, Pb, Zn, In, Sn |  |  | 2019-MOR-013-SPB (slC2)-9 | 2019-MOR-013-SPB (slC2)-9 | underground mine |  |  |  |  | ore material | drill core | underground mining tunnels and drill cores | mineral separate | [5 empty] | mineralisation |  |  |  | sphalerite, chalcopyrite, pyrrhotite, pyrite, arsenopyrite |  |  | Sn-rich Epithermal |  |  |  | galena, bismuthinite, marcasite, iron oxides, pyroxene, actinolite, quartz | thin sections and polished blocks examined using optical microscope, BSE detector, and EDS prior to analysis | EMPA, LA-ICPMS | JEOL JXA-8230 electron probe microanalyzer; RESOlution-LR 193 nm ArF excimer laser ablation system coupled to an Agilent 7700x ICP-MS | Laboratory of Mineral Resources Research Center, Fuzhou University; Adelaide Microscopy, the University of Adelaide | EPMA point analysis: accelerating voltage 15 kV, beam current 20 nA, beam diameter ~5 μm; EPMA mapping: accelerating voltage 20 kV, working current 50 nA, dwell time ~10 ms; BSE imaging: accelerating voltage 20 kV, beam current 10 nA; LA-ICP-MS: energy density 3~3.5 J/cm2, spot sizes 29 to 51 μm, repetition rates 5 Hz (polished thin-section) and 10 Hz (polished blocks), ~30 s background acquisition, ~40 s sample data acquisition | STDGL3 (Danyushevsky et al. 2011) and GSD-1G (USGS) | 3.873893 | [19 empty] | 4463.206268 | [5 empty] | 0.13149 | [5 empty] | 625.270251 | [9 empty] | 3029.758631 |  | 69.828301 |  |  |  | 0.17218 | [7 empty] | 669.624805 | [13 empty] | 23404.84 | [15 empty] | 3.769298 | [17 empty] | 0.128993 | [9 empty] | 4.565167 | [32 empty] | 2025 |  |  | CHN | Tibet
| Lawu |  | Magmatic hydrothermal | Skarn | Cu-Pb-Zn skarn | Cu, Pb, Zn | In, Sn | Cu, Pb, Zn, In, Sn |  |  | 2019-MOR-013-SPB (slC2)-10 | 2019-MOR-013-SPB (slC2)-10 | underground mine |  |  |  |  | ore material | drill core | underground mining tunnels and drill cores | mineral separate | [5 empty] | mineralisation |  |  |  | sphalerite, chalcopyrite, pyrrhotite, pyrite, arsenopyrite |  |  | Sn-rich Epithermal |  |  |  | galena, bismuthinite, marcasite, iron oxides, pyroxene, actinolite, quartz | thin sections and polished blocks examined using optical microscope, BSE detector, and EDS prior to analysis | EMPA, LA-ICPMS | JEOL JXA-8230 electron probe microanalyzer; RESOlution-LR 193 nm ArF excimer laser ablation system coupled to an Agilent 7700x ICP-MS | Laboratory of Mineral Resources Research Center, Fuzhou University; Adelaide Microscopy, the University of Adelaide | EPMA point analysis: accelerating voltage 15 kV, beam current 20 nA, beam diameter ~5 μm; EPMA mapping: accelerating voltage 20 kV, working current 50 nA, dwell time ~10 ms; BSE imaging: accelerating voltage 20 kV, beam current 10 nA; LA-ICP-MS: energy density 3~3.5 J/cm2, spot sizes 29 to 51 μm, repetition rates 5 Hz (polished thin-section) and 10 Hz (polished blocks), ~30 s background acquisition, ~40 s sample data acquisition | STDGL3 (Danyushevsky et al. 2011) and GSD-1G (USGS) | 2.702769 | [19 empty] | 4394.232446 | [5 empty] | 0.1222 | [5 empty] | 621.492495 | [9 empty] | 2956.403601 |  | 52.940824 |  |  |  | 0.180044 | [7 empty] | 668.359746 | [13 empty] | 22804.73 | [15 empty] | 1.516473 | [17 empty] | 0.077435 | [9 empty] | 23.693525 | [32 empty] | 2025 |  |  | CHN | Tibet
| Lawu |  | Magmatic hydrothermal | Skarn | Cu-Pb-Zn skarn | Cu, Pb, Zn | In, Sn | Cu, Pb, Zn, In, Sn |  |  | 2019-MOR-013-SPB (slC2)-11 | 2019-MOR-013-SPB (slC2)-11 | underground mine |  |  |  |  | ore material | drill core | underground mining tunnels and drill cores | mineral separate | [5 empty] | mineralisation |  |  |  | sphalerite, chalcopyrite, pyrrhotite, pyrite, arsenopyrite |  |  | Sn-rich Epithermal |  |  |  | galena, bismuthinite, marcasite, iron oxides, pyroxene, actinolite, quartz | thin sections and polished blocks examined using optical microscope, BSE detector, and EDS prior to analysis | EMPA, LA-ICPMS | JEOL JXA-8230 electron probe microanalyzer; RESOlution-LR 193 nm ArF excimer laser ablation system coupled to an Agilent 7700x ICP-MS | Laboratory of Mineral Resources Research Center, Fuzhou University; Adelaide Microscopy, the University of Adelaide | EPMA point analysis: accelerating voltage 15 kV, beam current 20 nA, beam diameter ~5 μm; EPMA mapping: accelerating voltage 20 kV, working current 50 nA, dwell time ~10 ms; BSE imaging: accelerating voltage 20 kV, beam current 10 nA; LA-ICP-MS: energy density 3~3.5 J/cm2, spot sizes 29 to 51 μm, repetition rates 5 Hz (polished thin-section) and 10 Hz (polished blocks), ~30 s background acquisition, ~40 s sample data acquisition | STDGL3 (Danyushevsky et al. 2011) and GSD-1G (USGS) | 7.015901 | [19 empty] | 4358.935266 | [5 empty] | 0.15059 | [5 empty] | 3015.949318 | [9 empty] | 4965.966706 |  | 73.244833 |  |  |  | 0.20737 | [7 empty] | 725.581742 | [13 empty] | 23668.92446 | [15 empty] | 8.981859 | [17 empty] | 0.174576 | [9 empty] | 9.469114 | [32 empty] | 2025 |  |  | CHN | Tibet
| Lawu |  | Magmatic hydrothermal | Skarn | Cu-Pb-Zn skarn | Cu, Pb, Zn | In, Sn | Cu, Pb, Zn, In, Sn |  |  | 2019-MOR-013-SPB (slC2)-12 | 2019-MOR-013-SPB (slC2)-12 | underground mine |  |  |  |  | ore material | drill core | underground mining tunnels and drill cores | mineral separate | [5 empty] | mineralisation |  |  |  | sphalerite, chalcopyrite, pyrrhotite, pyrite, arsenopyrite |  |  | Sn-rich Epithermal |  |  |  | galena, bismuthinite, marcasite, iron oxides, pyroxene, actinolite, quartz | thin sections and polished blocks examined using optical microscope, BSE detector, and EDS prior to analysis | EMPA, LA-ICPMS | JEOL JXA-8230 electron probe microanalyzer; RESOlution-LR 193 nm ArF excimer laser ablation system coupled to an Agilent 7700x ICP-MS | Laboratory of Mineral Resources Research Center, Fuzhou University; Adelaide Microscopy, the University of Adelaide | EPMA point analysis: accelerating voltage 15 kV, beam current 20 nA, beam diameter ~5 μm; EPMA mapping: accelerating voltage 20 kV, working current 50 nA, dwell time ~10 ms; BSE imaging: accelerating voltage 20 kV, beam current 10 nA; LA-ICP-MS: energy density 3~3.5 J/cm2, spot sizes 29 to 51 μm, repetition rates 5 Hz (polished thin-section) and 10 Hz (polished blocks), ~30 s background acquisition, ~40 s sample data acquisition | STDGL3 (Danyushevsky et al. 2011) and GSD-1G (USGS) | 11.148561 | [19 empty] | 4551.818853 | [5 empty] | 0.11491 | [5 empty] | 2414.982227 | [9 empty] | 4577.812782 |  | 60.401314 |  |  |  | 0.210637 | [7 empty] | 713.881089 | [13 empty] | 23866.43 | [15 empty] | 16.408678 | [17 empty] | 0.993612 | [9 empty] | 14.266498 | [32 empty] | 2025 |  |  | CHN | Tibet
| Lawu |  | Magmatic hydrothermal | Skarn | Cu-Pb-Zn skarn | Cu, Pb, Zn | In, Sn | Cu, Pb, Zn, In, Sn |  |  | 2019-MOR-013-SPB (slC2)-13 | 2019-MOR-013-SPB (slC2)-13 | underground mine |  |  |  |  | ore material | drill core | underground mining tunnels and drill cores | mineral separate | [5 empty] | mineralisation |  |  |  | sphalerite, chalcopyrite, pyrrhotite, pyrite, arsenopyrite |  |  | Sn-rich Epithermal |  |  |  | galena, bismuthinite, marcasite, iron oxides, pyroxene, actinolite, quartz | thin sections and polished blocks examined using optical microscope, BSE detector, and EDS prior to analysis | EMPA, LA-ICPMS | JEOL JXA-8230 electron probe microanalyzer; RESOlution-LR 193 nm ArF excimer laser ablation system coupled to an Agilent 7700x ICP-MS | Laboratory of Mineral Resources Research Center, Fuzhou University; Adelaide Microscopy, the University of Adelaide | EPMA point analysis: accelerating voltage 15 kV, beam current 20 nA, beam diameter ~5 μm; EPMA mapping: accelerating voltage 20 kV, working current 50 nA, dwell time ~10 ms; BSE imaging: accelerating voltage 20 kV, beam current 10 nA; LA-ICP-MS: energy density 3~3.5 J/cm2, spot sizes 29 to 51 μm, repetition rates 5 Hz (polished thin-section) and 10 Hz (polished blocks), ~30 s background acquisition, ~40 s sample data acquisition | STDGL3 (Danyushevsky et al. 2011) and GSD-1G (USGS) | 2.535577 | [19 empty] | 4568.424509 | [5 empty] | 0.11235 | [5 empty] | 638.013922 | [9 empty] | 3054.898551 |  | 52.044712 |  |  |  | 0.16389 | [7 empty] | 713.900072 | [13 empty] | 24157.33 | [15 empty] | 0.461577 | [17 empty] | 0.033942 | [9 empty] | 5.139287 | [32 empty] | 2025 |  |  | CHN | Tibet
| Lawu |  | Magmatic hydrothermal | Skarn | Cu-Pb-Zn skarn | Cu, Pb, Zn | In, Sn | Cu, Pb, Zn, In, Sn |  |  | 2019-MOR-013-SPB (slC2)-14 | 2019-MOR-013-SPB (slC2)-14 | underground mine |  |  |  |  | ore material | drill core | underground mining tunnels and drill cores | mineral separate | [5 empty] | mineralisation |  |  |  | sphalerite, chalcopyrite, pyrrhotite, pyrite, arsenopyrite |  |  | Sn-rich Epithermal |  |  |  | galena, bismuthinite, marcasite, iron oxides, pyroxene, actinolite, quartz | thin sections and polished blocks examined using optical microscope, BSE detector, and EDS prior to analysis | EMPA, LA-ICPMS | JEOL JXA-8230 electron probe microanalyzer; RESOlution-LR 193 nm ArF excimer laser ablation system coupled to an Agilent 7700x ICP-MS | Laboratory of Mineral Resources Research Center, Fuzhou University; Adelaide Microscopy, the University of Adelaide | EPMA point analysis: accelerating voltage 15 kV, beam current 20 nA, beam diameter ~5 μm; EPMA mapping: accelerating voltage 20 kV, working current 50 nA, dwell time ~10 ms; BSE imaging: accelerating voltage 20 kV, beam current 10 nA; LA-ICP-MS: energy density 3~3.5 J/cm2, spot sizes 29 to 51 μm, repetition rates 5 Hz (polished thin-section) and 10 Hz (polished blocks), ~30 s background acquisition, ~40 s sample data acquisition | STDGL3 (Danyushevsky et al. 2011) and GSD-1G (USGS) | 2.463779 | [19 empty] | 4549.02528 | [5 empty] | 0.1115 | [5 empty] | 673.812634 | [9 empty] | 3124.910742 |  | 74.697694 |  |  |  | 0.16148 | [7 empty] | 741.725969 | [13 empty] | 24095.73 | [15 empty] | 0.611336 | [17 empty] | 0.037258 | [9 empty] | 5.17448 | [32 empty] | 2025 |  |  | CHN | Tibet
| Lawu |  | Magmatic hydrothermal | Skarn | Cu-Pb-Zn skarn | Cu, Pb, Zn | In, Sn | Cu, Pb, Zn, In, Sn |  |  | 2019-MOR-013-SPB (slC2)-15 | 2019-MOR-013-SPB (slC2)-15 | underground mine |  |  |  |  | ore material | drill core | underground mining tunnels and drill cores | mineral separate | [5 empty] | mineralisation |  |  |  | sphalerite, chalcopyrite, pyrrhotite, pyrite, arsenopyrite |  |  | Sn-rich Epithermal |  |  |  | galena, bismuthinite, marcasite, iron oxides, pyroxene, actinolite, quartz | thin sections and polished blocks examined using optical microscope, BSE detector, and EDS prior to analysis | EMPA, LA-ICPMS | JEOL JXA-8230 electron probe microanalyzer; RESOlution-LR 193 nm ArF excimer laser ablation system coupled to an Agilent 7700x ICP-MS | Laboratory of Mineral Resources Research Center, Fuzhou University; Adelaide Microscopy, the University of Adelaide | EPMA point analysis: accelerating voltage 15 kV, beam current 20 nA, beam diameter ~5 μm; EPMA mapping: accelerating voltage 20 kV, working current 50 nA, dwell time ~10 ms; BSE imaging: accelerating voltage 20 kV, beam current 10 nA; LA-ICP-MS: energy density 3~3.5 J/cm2, spot sizes 29 to 51 μm, repetition rates 5 Hz (polished thin-section) and 10 Hz (polished blocks), ~30 s background acquisition, ~40 s sample data acquisition | STDGL3 (Danyushevsky et al. 2011) and GSD-1G (USGS) | 5.350218 | [19 empty] | 4434.778782 | [5 empty] | 0.11038 | [5 empty] | 672.146322 | [9 empty] | 2888.144078 |  | 36.005594 |  |  |  | 0.16149 | [7 empty] | 775.415932 | [13 empty] | 23373.64 | [15 empty] | 8.069041 | [17 empty] | 0.898719 | [9 empty] | 8.574215 | [32 empty] | 2025 |  |  | CHN | Tibet
| Lawu |  | Magmatic hydrothermal | Skarn | Cu-Pb-Zn skarn | Cu, Pb, Zn | In, Sn | Cu, Pb, Zn, In, Sn |  |  | 2019-MOR-013-SPB (slC2)-16 | 2019-MOR-013-SPB (slC2)-16 | underground mine |  |  |  |  | ore material | drill core | underground mining tunnels and drill cores | mineral separate | [5 empty] | mineralisation |  |  |  | sphalerite, chalcopyrite, pyrrhotite, pyrite, arsenopyrite |  |  | Sn-rich Epithermal |  |  |  | galena, bismuthinite, marcasite, iron oxides, pyroxene, actinolite, quartz | thin sections and polished blocks examined using optical microscope, BSE detector, and EDS prior to analysis | EMPA, LA-ICPMS | JEOL JXA-8230 electron probe microanalyzer; RESOlution-LR 193 nm ArF excimer laser ablation system coupled to an Agilent 7700x ICP-MS | Laboratory of Mineral Resources Research Center, Fuzhou University; Adelaide Microscopy, the University of Adelaide | EPMA point analysis: accelerating voltage 15 kV, beam current 20 nA, beam diameter ~5 μm; EPMA mapping: accelerating voltage 20 kV, working current 50 nA, dwell time ~10 ms; BSE imaging: accelerating voltage 20 kV, beam current 10 nA; LA-ICP-MS: energy density 3~3.5 J/cm2, spot sizes 29 to 51 μm, repetition rates 5 Hz (polished thin-section) and 10 Hz (polished blocks), ~30 s background acquisition, ~40 s sample data acquisition | STDGL3 (Danyushevsky et al. 2011) and GSD-1G (USGS) | 3.614204 | [19 empty] | 4602.854034 | [5 empty] | 0.13298 | [5 empty] | 748.702446 | [9 empty] | 2948.9373 |  | 71.286681 |  |  |  | 0.20275 | [7 empty] | 829.551269 | [13 empty] | 23503.1 | [15 empty] | 25.946464 | [17 empty] | 0.483543 | [9 empty] | 26.068347 | [32 empty] | 2025 |  |  | CHN | Tibet
| Lawu |  | Magmatic hydrothermal | Skarn | Cu-Pb-Zn skarn | Cu, Pb, Zn | In, Sn | Cu, Pb, Zn, In, Sn |  |  | 2019-MOR-025-SPA (slC2)-1 | 2019-MOR-025-SPA (slC2)-1 | underground mine |  |  |  |  | ore material | drill core | underground mining tunnels and drill cores | mineral separate | [5 empty] | mineralisation |  |  |  | sphalerite, chalcopyrite, pyrrhotite, pyrite, arsenopyrite |  |  | Sn-rich Epithermal |  |  |  | galena, bismuthinite, marcasite, iron oxides, pyroxene, actinolite, quartz | thin sections and polished blocks examined using optical microscope, BSE detector, and EDS prior to analysis | EMPA, LA-ICPMS | JEOL JXA-8230 electron probe microanalyzer; RESOlution-LR 193 nm ArF excimer laser ablation system coupled to an Agilent 7700x ICP-MS | Laboratory of Mineral Resources Research Center, Fuzhou University; Adelaide Microscopy, the University of Adelaide | EPMA point analysis: accelerating voltage 15 kV, beam current 20 nA, beam diameter ~5 μm; EPMA mapping: accelerating voltage 20 kV, working current 50 nA, dwell time ~10 ms; BSE imaging: accelerating voltage 20 kV, beam current 10 nA; LA-ICP-MS: energy density 3~3.5 J/cm2, spot sizes 29 to 51 μm, repetition rates 5 Hz (polished thin-section) and 10 Hz (polished blocks), ~30 s background acquisition, ~40 s sample data acquisition | STDGL3 (Danyushevsky et al. 2011) and GSD-1G (USGS) | 3.428988 | [19 empty] | 4460.255596 | [5 empty] | 0.158971 | [5 empty] | 90.519573 | [9 empty] | 2213.833209 |  | 1.589915 |  |  |  | 0.14794 | [7 empty] | 16.176011 | [13 empty] | 4033.098419 | [15 empty] | 0.972413 | [17 empty] | 0.489628 | [9 empty] | 104.382874 | [32 empty] | 2025 |  |  | CHN | Tibet
| Lawu |  | Magmatic hydrothermal | Skarn | Cu-Pb-Zn skarn | Cu, Pb, Zn | In, Sn | Cu, Pb, Zn, In, Sn |  |  | 2019-MOR-025-SPA (slC2)-2 | 2019-MOR-025-SPA (slC2)-2 | underground mine |  |  |  |  | ore material | drill core | underground mining tunnels and drill cores | mineral separate | [5 empty] | mineralisation |  |  |  | sphalerite, chalcopyrite, pyrrhotite, pyrite, arsenopyrite |  |  | Sn-rich Epithermal |  |  |  | galena, bismuthinite, marcasite, iron oxides, pyroxene, actinolite, quartz | thin sections and polished blocks examined using optical microscope, BSE detector, and EDS prior to analysis | EMPA, LA-ICPMS | JEOL JXA-8230 electron probe microanalyzer; RESOlution-LR 193 nm ArF excimer laser ablation system coupled to an Agilent 7700x ICP-MS | Laboratory of Mineral Resources Research Center, Fuzhou University; Adelaide Microscopy, the University of Adelaide | EPMA point analysis: accelerating voltage 15 kV, beam current 20 nA, beam diameter ~5 μm; EPMA mapping: accelerating voltage 20 kV, working current 50 nA, dwell time ~10 ms; BSE imaging: accelerating voltage 20 kV, beam current 10 nA; LA-ICP-MS: energy density 3~3.5 J/cm2, spot sizes 29 to 51 μm, repetition rates 5 Hz (polished thin-section) and 10 Hz (polished blocks), ~30 s background acquisition, ~40 s sample data acquisition | STDGL3 (Danyushevsky et al. 2011) and GSD-1G (USGS) | 4.499931 | [19 empty] | 5199.332663 | [5 empty] | 0.285266 | [5 empty] | 121.15104 | [9 empty] | 3287.888358 |  | 5.921475 |  |  |  | 0.378131 | [7 empty] | 18.784868 | [13 empty] | 8691.720584 | [15 empty] | 1.446482 | [17 empty] | 0.621192 | [9 empty] | 127.303815 | [32 empty] | 2025 |  |  | CHN | Tibet
| Lawu |  | Magmatic hydrothermal | Skarn | Cu-Pb-Zn skarn | Cu, Pb, Zn | In, Sn | Cu, Pb, Zn, In, Sn |  |  | 2019-MOR-010-SPA (slC2)-1 | 2019-MOR-010-SPA (slC2)-1 | underground mine |  |  |  |  | ore material | drill core | underground mining tunnels and drill cores | mineral separate | [5 empty] | mineralisation |  |  |  | sphalerite, chalcopyrite, pyrrhotite, pyrite, arsenopyrite |  |  | Sn-rich Epithermal |  |  |  | galena, bismuthinite, marcasite, iron oxides, pyroxene, actinolite, quartz | thin sections and polished blocks examined using optical microscope, BSE detector, and EDS prior to analysis | EMPA, LA-ICPMS | JEOL JXA-8230 electron probe microanalyzer; RESOlution-LR 193 nm ArF excimer laser ablation system coupled to an Agilent 7700x ICP-MS | Laboratory of Mineral Resources Research Center, Fuzhou University; Adelaide Microscopy, the University of Adelaide | EPMA point analysis: accelerating voltage 15 kV, beam current 20 nA, beam diameter ~5 μm; EPMA mapping: accelerating voltage 20 kV, working current 50 nA, dwell time ~10 ms; BSE imaging: accelerating voltage 20 kV, beam current 10 nA; LA-ICP-MS: energy density 3~3.5 J/cm2, spot sizes 29 to 51 μm, repetition rates 5 Hz (polished thin-section) and 10 Hz (polished blocks), ~30 s background acquisition, ~40 s sample data acquisition | STDGL3 (Danyushevsky et al. 2011) and GSD-1G (USGS) | 3.842667 | [19 empty] | 1901.700592 | [5 empty] | 0.19241 | [5 empty] | 713.123545 | [9 empty] | 103.219161 |  | 823.993231 |  |  |  | 11.192582 | [7 empty] | 94.182242 | [13 empty] | 115.048714 | [15 empty] | 13.032056 | [17 empty] | 0.106205 | [9 empty] | 53.664301 | [32 empty] | 2025 |  |  | CHN | Tibet
| Lawu |  | Magmatic hydrothermal | Skarn | Cu-Pb-Zn skarn | Cu, Pb, Zn | In, Sn | Cu, Pb, Zn, In, Sn |  |  | 2019-MOR-010-SPA (slC2)-2 | 2019-MOR-010-SPA (slC2)-2 | underground mine |  |  |  |  | ore material | drill core | underground mining tunnels and drill cores | mineral separate | [5 empty] | mineralisation |  |  |  | sphalerite, chalcopyrite, pyrrhotite, pyrite, arsenopyrite |  |  | Sn-rich Epithermal |  |  |  | galena, bismuthinite, marcasite, iron oxides, pyroxene, actinolite, quartz | thin sections and polished blocks examined using optical microscope, BSE detector, and EDS prior to analysis | EMPA, LA-ICPMS | JEOL JXA-8230 electron probe microanalyzer; RESOlution-LR 193 nm ArF excimer laser ablation system coupled to an Agilent 7700x ICP-MS | Laboratory of Mineral Resources Research Center, Fuzhou University; Adelaide Microscopy, the University of Adelaide | EPMA point analysis: accelerating voltage 15 kV, beam current 20 nA, beam diameter ~5 μm; EPMA mapping: accelerating voltage 20 kV, working current 50 nA, dwell time ~10 ms; BSE imaging: accelerating voltage 20 kV, beam current 10 nA; LA-ICP-MS: energy density 3~3.5 J/cm2, spot sizes 29 to 51 μm, repetition rates 5 Hz (polished thin-section) and 10 Hz (polished blocks), ~30 s background acquisition, ~40 s sample data acquisition | STDGL3 (Danyushevsky et al. 2011) and GSD-1G (USGS) | 5.837615 | [19 empty] | 1945.888807 | [5 empty] | 0.36346 | [5 empty] | 7109.825327 | [9 empty] | 1494.31933 |  | 210.310943 |  |  |  | 5.531504 | [7 empty] | 4608.332813 | [13 empty] | 400.257828 | [15 empty] | 21.436629 | [17 empty] | 29.982804 | [9 empty] | 3442.766204 | [32 empty] | 2025 |  |  | CHN | Tibet
| Lawu |  | Magmatic hydrothermal | Skarn | Cu-Pb-Zn skarn | Cu, Pb, Zn | In, Sn | Cu, Pb, Zn, In, Sn |  |  | 2019-MOR-010-SPA (slC2)-3 | 2019-MOR-010-SPA (slC2)-3 | underground mine |  |  |  |  | ore material | drill core | underground mining tunnels and drill cores | mineral separate | [5 empty] | mineralisation |  |  |  | sphalerite, chalcopyrite, pyrrhotite, pyrite, arsenopyrite |  |  | Sn-rich Epithermal |  |  |  | galena, bismuthinite, marcasite, iron oxides, pyroxene, actinolite, quartz | thin sections and polished blocks examined using optical microscope, BSE detector, and EDS prior to analysis | EMPA, LA-ICPMS | JEOL JXA-8230 electron probe microanalyzer; RESOlution-LR 193 nm ArF excimer laser ablation system coupled to an Agilent 7700x ICP-MS | Laboratory of Mineral Resources Research Center, Fuzhou University; Adelaide Microscopy, the University of Adelaide | EPMA point analysis: accelerating voltage 15 kV, beam current 20 nA, beam diameter ~5 μm; EPMA mapping: accelerating voltage 20 kV, working current 50 nA, dwell time ~10 ms; BSE imaging: accelerating voltage 20 kV, beam current 10 nA; LA-ICP-MS: energy density 3~3.5 J/cm2, spot sizes 29 to 51 μm, repetition rates 5 Hz (polished thin-section) and 10 Hz (polished blocks), ~30 s background acquisition, ~40 s sample data acquisition | STDGL3 (Danyushevsky et al. 2011) and GSD-1G (USGS) | 6.693603 | [19 empty] | 1920.45637 | [5 empty] | 0.19056 | [5 empty] | 3103.892297 | [9 empty] | 1565.989751 |  | 147.033577 |  |  |  | 2.401391 | [7 empty] | 2942.544888 | [13 empty] | 1315.565717 | [15 empty] | 0.669934 | [17 empty] | 0.669683 | [9 empty] | 441.9773 | [32 empty] | 2025 |  |  | CHN | Tibet
| Lawu |  | Magmatic hydrothermal | Skarn | Cu-Pb-Zn skarn | Cu, Pb, Zn | In, Sn | Cu, Pb, Zn, In, Sn |  |  | 2019-MOR-010-SPA (slC2)-4 | 2019-MOR-010-SPA (slC2)-4 | underground mine |  |  |  |  | ore material | drill core | underground mining tunnels and drill cores | mineral separate | [5 empty] | mineralisation |  |  |  | sphalerite, chalcopyrite, pyrrhotite, pyrite, arsenopyrite |  |  | Sn-rich Epithermal |  |  |  | galena, bismuthinite, marcasite, iron oxides, pyroxene, actinolite, quartz | thin sections and polished blocks examined using optical microscope, BSE detector, and EDS prior to analysis | EMPA, LA-ICPMS | JEOL JXA-8230 electron probe microanalyzer; RESOlution-LR 193 nm ArF excimer laser ablation system coupled to an Agilent 7700x ICP-MS | Laboratory of Mineral Resources Research Center, Fuzhou University; Adelaide Microscopy, the University of Adelaide | EPMA point analysis: accelerating voltage 15 kV, beam current 20 nA, beam diameter ~5 μm; EPMA mapping: accelerating voltage 20 kV, working current 50 nA, dwell time ~10 ms; BSE imaging: accelerating voltage 20 kV, beam current 10 nA; LA-ICP-MS: energy density 3~3.5 J/cm2, spot sizes 29 to 51 μm, repetition rates 5 Hz (polished thin-section) and 10 Hz (polished blocks), ~30 s background acquisition, ~40 s sample data acquisition | STDGL3 (Danyushevsky et al. 2011) and GSD-1G (USGS) | 3.645224 | [19 empty] | 2347.149804 | [5 empty] | 0.19601 | [5 empty] | 655.745357 | [9 empty] | 237.207352 |  | 703.922845 |  |  |  | 13.323578 | [7 empty] | 7.417306 | [13 empty] | 140.283953 | [15 empty] | 0.313646 | [17 empty] | 0.068165 | [9 empty] | 6.069669 | [32 empty] | 2025 |  |  | CHN | Tibet
| Lawu |  | Magmatic hydrothermal | Skarn | Cu-Pb-Zn skarn | Cu, Pb, Zn | In, Sn | Cu, Pb, Zn, In, Sn |  |  | 2019-MOR-010-SPA (slC2)-5 | 2019-MOR-010-SPA (slC2)-5 | underground mine |  |  |  |  | ore material | drill core | underground mining tunnels and drill cores | mineral separate | [5 empty] | mineralisation |  |  |  | sphalerite, chalcopyrite, pyrrhotite, pyrite, arsenopyrite |  |  | Sn-rich Epithermal |  |  |  | galena, bismuthinite, marcasite, iron oxides, pyroxene, actinolite, quartz | thin sections and polished blocks examined using optical microscope, BSE detector, and EDS prior to analysis | EMPA, LA-ICPMS | JEOL JXA-8230 electron probe microanalyzer; RESOlution-LR 193 nm ArF excimer laser ablation system coupled to an Agilent 7700x ICP-MS | Laboratory of Mineral Resources Research Center, Fuzhou University; Adelaide Microscopy, the University of Adelaide | EPMA point analysis: accelerating voltage 15 kV, beam current 20 nA, beam diameter ~5 μm; EPMA mapping: accelerating voltage 20 kV, working current 50 nA, dwell time ~10 ms; BSE imaging: accelerating voltage 20 kV, beam current 10 nA; LA-ICP-MS: energy density 3~3.5 J/cm2, spot sizes 29 to 51 μm, repetition rates 5 Hz (polished thin-section) and 10 Hz (polished blocks), ~30 s background acquisition, ~40 s sample data acquisition | STDGL3 (Danyushevsky et al. 2011) and GSD-1G (USGS) | 3.311834 | [19 empty] | 2579.444036 | [5 empty] | 0.19738 | [5 empty] | 638.90318 | [9 empty] | 266.076417 |  | 690.522308 |  |  |  | 36.364157 | [7 empty] | 11.545827 | [13 empty] | 145.791255 | [15 empty] | 0.261049 | [17 empty] | 0.066595 | [9 empty] | 13.132101 | [32 empty] | 2025 |  |  | CHN | Tibet
| Lawu |  | Magmatic hydrothermal | Skarn | Cu-Pb-Zn skarn | Cu, Pb, Zn | In, Sn | Cu, Pb, Zn, In, Sn |  |  | 2019-MOR-012-SPB (slC2)-1 | 2019-MOR-012-SPB (slC2)-1 | underground mine |  |  |  |  | ore material | drill core | underground mining tunnels and drill cores | mineral separate | [5 empty] | mineralisation |  |  |  | sphalerite, chalcopyrite, pyrrhotite, pyrite, arsenopyrite |  |  | Sn-rich Epithermal |  |  |  | galena, bismuthinite, marcasite, iron oxides, pyroxene, actinolite, quartz | thin sections and polished blocks examined using optical microscope, BSE detector, and EDS prior to analysis | EMPA, LA-ICPMS | JEOL JXA-8230 electron probe microanalyzer; RESOlution-LR 193 nm ArF excimer laser ablation system coupled to an Agilent 7700x ICP-MS | Laboratory of Mineral Resources Research Center, Fuzhou University; Adelaide Microscopy, the University of Adelaide | EPMA point analysis: accelerating voltage 15 kV, beam current 20 nA, beam diameter ~5 μm; EPMA mapping: accelerating voltage 20 kV, working current 50 nA, dwell time ~10 ms; BSE imaging: accelerating voltage 20 kV, beam current 10 nA; LA-ICP-MS: energy density 3~3.5 J/cm2, spot sizes 29 to 51 μm, repetition rates 5 Hz (polished thin-section) and 10 Hz (polished blocks), ~30 s background acquisition, ~40 s sample data acquisition | STDGL3 (Danyushevsky et al. 2011) and GSD-1G (USGS) | 5.706421 | [19 empty] | 2789.054159 | [5 empty] | 0.16657 | [5 empty] | 810.069555 | [9 empty] | 250.32399 |  | 51.56522 |  |  |  | 0.42116 | [7 empty] | 11.115981 | [13 empty] | 29258.86 | [15 empty] | 1.390262 | [17 empty] | 0.830875 | [9 empty] | 3.325459 | [32 empty] | 2025 |  |  | CHN | Tibet
| Lawu |  | Magmatic hydrothermal | Skarn | Cu-Pb-Zn skarn | Cu, Pb, Zn | In, Sn | Cu, Pb, Zn, In, Sn |  |  | 2019-MOR-012-SPB (slC2)-2 | 2019-MOR-012-SPB (slC2)-2 | underground mine |  |  |  |  | ore material | drill core | underground mining tunnels and drill cores | mineral separate | [5 empty] | mineralisation |  |  |  | sphalerite, chalcopyrite, pyrrhotite, pyrite, arsenopyrite |  |  | Sn-rich Epithermal |  |  |  | galena, bismuthinite, marcasite, iron oxides, pyroxene, actinolite, quartz | thin sections and polished blocks examined using optical microscope, BSE detector, and EDS prior to analysis | EMPA, LA-ICPMS | JEOL JXA-8230 electron probe microanalyzer; RESOlution-LR 193 nm ArF excimer laser ablation system coupled to an Agilent 7700x ICP-MS | Laboratory of Mineral Resources Research Center, Fuzhou University; Adelaide Microscopy, the University of Adelaide | EPMA point analysis: accelerating voltage 15 kV, beam current 20 nA, beam diameter ~5 μm; EPMA mapping: accelerating voltage 20 kV, working current 50 nA, dwell time ~10 ms; BSE imaging: accelerating voltage 20 kV, beam current 10 nA; LA-ICP-MS: energy density 3~3.5 J/cm2, spot sizes 29 to 51 μm, repetition rates 5 Hz (polished thin-section) and 10 Hz (polished blocks), ~30 s background acquisition, ~40 s sample data acquisition | STDGL3 (Danyushevsky et al. 2011) and GSD-1G (USGS) | 4.546484 | [19 empty] | 2566.546856 | [5 empty] | 0.14594 | [5 empty] | 813.332474 | [9 empty] | 253.165347 |  | 62.507339 |  |  |  | 0.266164 | [7 empty] | 11.625507 | [13 empty] | 25000.95 | [15 empty] | 1.547965 | [17 empty] | 1.185587 | [9 empty] | 2.638708 | [32 empty] | 2025 |  |  | CHN | Tibet
| Lawu |  | Magmatic hydrothermal | Skarn | Cu-Pb-Zn skarn | Cu, Pb, Zn | In, Sn | Cu, Pb, Zn, In, Sn |  |  | 2019-MOR-012-SPB (slC2)-3 | 2019-MOR-012-SPB (slC2)-3 | underground mine |  |  |  |  | ore material | drill core | underground mining tunnels and drill cores | mineral separate | [5 empty] | mineralisation |  |  |  | sphalerite, chalcopyrite, pyrrhotite, pyrite, arsenopyrite |  |  | Sn-rich Epithermal |  |  |  | galena, bismuthinite, marcasite, iron oxides, pyroxene, actinolite, quartz | thin sections and polished blocks examined using optical microscope, BSE detector, and EDS prior to analysis | EMPA, LA-ICPMS | JEOL JXA-8230 electron probe microanalyzer; RESOlution-LR 193 nm ArF excimer laser ablation system coupled to an Agilent 7700x ICP-MS | Laboratory of Mineral Resources Research Center, Fuzhou University; Adelaide Microscopy, the University of Adelaide | EPMA point analysis: accelerating voltage 15 kV, beam current 20 nA, beam diameter ~5 μm; EPMA mapping: accelerating voltage 20 kV, working current 50 nA, dwell time ~10 ms; BSE imaging: accelerating voltage 20 kV, beam current 10 nA; LA-ICP-MS: energy density 3~3.5 J/cm2, spot sizes 29 to 51 μm, repetition rates 5 Hz (polished thin-section) and 10 Hz (polished blocks), ~30 s background acquisition, ~40 s sample data acquisition | STDGL3 (Danyushevsky et al. 2011) and GSD-1G (USGS) | 7.10756 | [19 empty] | 2655.204236 | [5 empty] | 0.15565 | [5 empty] | 990.024009 | [9 empty] | 285.751904 |  | 26.243932 |  |  |  | 0.13819 | [7 empty] | 9.763763 | [13 empty] | 23341.63 | [15 empty] | 3.322427 | [17 empty] | 1.031907 | [9 empty] | 3.745925 | [32 empty] | 2025 |  |  | CHN | Tibet
| Lawu |  | Magmatic hydrothermal | Skarn | Cu-Pb-Zn skarn | Cu, Pb, Zn | In, Sn | Cu, Pb, Zn, In, Sn |  |  | 2019-MOR-012-SPB (slC2)-4 | 2019-MOR-012-SPB (slC2)-4 | underground mine |  |  |  |  | ore material | drill core | underground mining tunnels and drill cores | mineral separate | [5 empty] | mineralisation |  |  |  | sphalerite, chalcopyrite, pyrrhotite, pyrite, arsenopyrite |  |  | Sn-rich Epithermal |  |  |  | galena, bismuthinite, marcasite, iron oxides, pyroxene, actinolite, quartz | thin sections and polished blocks examined using optical microscope, BSE detector, and EDS prior to analysis | EMPA, LA-ICPMS | JEOL JXA-8230 electron probe microanalyzer; RESOlution-LR 193 nm ArF excimer laser ablation system coupled to an Agilent 7700x ICP-MS | Laboratory of Mineral Resources Research Center, Fuzhou University; Adelaide Microscopy, the University of Adelaide | EPMA point analysis: accelerating voltage 15 kV, beam current 20 nA, beam diameter ~5 μm; EPMA mapping: accelerating voltage 20 kV, working current 50 nA, dwell time ~10 ms; BSE imaging: accelerating voltage 20 kV, beam current 10 nA; LA-ICP-MS: energy density 3~3.5 J/cm2, spot sizes 29 to 51 μm, repetition rates 5 Hz (polished thin-section) and 10 Hz (polished blocks), ~30 s background acquisition, ~40 s sample data acquisition | STDGL3 (Danyushevsky et al. 2011) and GSD-1G (USGS) | 12.588364 | [19 empty] | 3564.489054 | [5 empty] | 0.16698 | [5 empty] | 292.127231 | [9 empty] | 29.201122 |  | 51.422673 |  |  |  | 0.251117 | [7 empty] | 8.043454 | [13 empty] | 29.201122 | [15 empty] | 9.845463 | [17 empty] | 1.997657 | [9 empty] | 167.581057 | [32 empty] | 2025 |  |  | CHN | Tibet
| Lawu |  | Magmatic hydrothermal | Skarn | Cu-Pb-Zn skarn | Cu, Pb, Zn | In, Sn | Cu, Pb, Zn, In, Sn |  |  | 2019-MOR-012-SPB (slC2)-5 | 2019-MOR-012-SPB (slC2)-5 | underground mine |  |  |  |  | ore material | drill core | underground mining tunnels and drill cores | mineral separate | [5 empty] | mineralisation |  |  |  | sphalerite, chalcopyrite, pyrrhotite, pyrite, arsenopyrite |  |  | Sn-rich Epithermal |  |  |  | galena, bismuthinite, marcasite, iron oxides, pyroxene, actinolite, quartz | thin sections and polished blocks examined using optical microscope, BSE detector, and EDS prior to analysis | EMPA, LA-ICPMS | JEOL JXA-8230 electron probe microanalyzer; RESOlution-LR 193 nm ArF excimer laser ablation system coupled to an Agilent 7700x ICP-MS | Laboratory of Mineral Resources Research Center, Fuzhou University; Adelaide Microscopy, the University of Adelaide | EPMA point analysis: accelerating voltage 15 kV, beam current 20 nA, beam diameter ~5 μm; EPMA mapping: accelerating voltage 20 kV, working current 50 nA, dwell time ~10 ms; BSE imaging: accelerating voltage 20 kV, beam current 10 nA; LA-ICP-MS: energy density 3~3.5 J/cm2, spot sizes 29 to 51 μm, repetition rates 5 Hz (polished thin-section) and 10 Hz (polished blocks), ~30 s background acquisition, ~40 s sample data acquisition | STDGL3 (Danyushevsky et al. 2011) and GSD-1G (USGS) | 2.519854 | [19 empty] | 3353.953914 | [5 empty] | 0.1462 | [5 empty] | 191.951142 | [9 empty] | 97.60603 |  | 72.151121 |  |  |  | 0.500483 | [7 empty] | 4.268417 | [13 empty] | 97.60603 | [15 empty] | 0.274535 | [17 empty] | 0.095555 | [9 empty] | 71.36454 | [32 empty] | 2025 |  |  | CHN | Tibet
| Lawu |  | Magmatic hydrothermal | Skarn | Cu-Pb-Zn skarn | Cu, Pb, Zn | In, Sn | Cu, Pb, Zn, In, Sn |  |  | 2019-MOR-012-SPB (slC2)-6 | 2019-MOR-012-SPB (slC2)-6 | underground mine |  |  |  |  | ore material | drill core | underground mining tunnels and drill cores | mineral separate | [5 empty] | mineralisation |  |  |  | sphalerite, chalcopyrite, pyrrhotite, pyrite, arsenopyrite |  |  | Sn-rich Epithermal |  |  |  | galena, bismuthinite, marcasite, iron oxides, pyroxene, actinolite, quartz | thin sections and polished blocks examined using optical microscope, BSE detector, and EDS prior to analysis | EMPA, LA-ICPMS | JEOL JXA-8230 electron probe microanalyzer; RESOlution-LR 193 nm ArF excimer laser ablation system coupled to an Agilent 7700x ICP-MS | Laboratory of Mineral Resources Research Center, Fuzhou University; Adelaide Microscopy, the University of Adelaide | EPMA point analysis: accelerating voltage 15 kV, beam current 20 nA, beam diameter ~5 μm; EPMA mapping: accelerating voltage 20 kV, working current 50 nA, dwell time ~10 ms; BSE imaging: accelerating voltage 20 kV, beam current 10 nA; LA-ICP-MS: energy density 3~3.5 J/cm2, spot sizes 29 to 51 μm, repetition rates 5 Hz (polished thin-section) and 10 Hz (polished blocks), ~30 s background acquisition, ~40 s sample data acquisition | STDGL3 (Danyushevsky et al. 2011) and GSD-1G (USGS) | 6.187239 | [19 empty] | 3892.949354 | [5 empty] | 0.17045 | [5 empty] | 960.163019 | [9 empty] | 109.398219 |  | 68.137965 |  |  |  | 0.546647 | [7 empty] | 11.077818 | [13 empty] | 109.398219 | [15 empty] | 2.769766 | [17 empty] | 2.495008 | [9 empty] | 2.2026 | [32 empty] | 2025 |  |  | CHN | Tibet
| Lawu |  | Magmatic hydrothermal | Skarn | Cu-Pb-Zn skarn | Cu, Pb, Zn | In, Sn | Cu, Pb, Zn, In, Sn |  |  | 2019-MOR-012-SPB (slC2)-7 | 2019-MOR-012-SPB (slC2)-7 | underground mine |  |  |  |  | ore material | drill core | underground mining tunnels and drill cores | mineral separate | [5 empty] | mineralisation |  |  |  | sphalerite, chalcopyrite, pyrrhotite, pyrite, arsenopyrite |  |  | Sn-rich Epithermal |  |  |  | galena, bismuthinite, marcasite, iron oxides, pyroxene, actinolite, quartz | thin sections and polished blocks examined using optical microscope, BSE detector, and EDS prior to analysis | EMPA, LA-ICPMS | JEOL JXA-8230 electron probe microanalyzer; RESOlution-LR 193 nm ArF excimer laser ablation system coupled to an Agilent 7700x ICP-MS | Laboratory of Mineral Resources Research Center, Fuzhou University; Adelaide Microscopy, the University of Adelaide | EPMA point analysis: accelerating voltage 15 kV, beam current 20 nA, beam diameter ~5 μm; EPMA mapping: accelerating voltage 20 kV, working current 50 nA, dwell time ~10 ms; BSE imaging: accelerating voltage 20 kV, beam current 10 nA; LA-ICP-MS: energy density 3~3.5 J/cm2, spot sizes 29 to 51 μm, repetition rates 5 Hz (polished thin-section) and 10 Hz (polished blocks), ~30 s background acquisition, ~40 s sample data acquisition | STDGL3 (Danyushevsky et al. 2011) and GSD-1G (USGS) | 18.682962 | [19 empty] | 3851.971379 | [5 empty] | 0.16373 | [5 empty] | 730.031941 | [9 empty] | 38.562527 |  | 57.988861 |  |  |  | 0.498896 | [7 empty] | 14.640728 | [13 empty] | 38.562527 | [15 empty] | 15.377127 | [17 empty] | 4.311984 | [9 empty] | 3.843449 | [32 empty] | 2025 |  |  | CHN | Tibet
| Lawu |  | Magmatic hydrothermal | Skarn | Cu-Pb-Zn skarn | Cu, Pb, Zn | In, Sn | Cu, Pb, Zn, In, Sn |  |  | 2019-MOR-012-SPB (slC2)-8 | 2019-MOR-012-SPB (slC2)-8 | underground mine |  |  |  |  | ore material | drill core | underground mining tunnels and drill cores | mineral separate | [5 empty] | mineralisation |  |  |  | sphalerite, chalcopyrite, pyrrhotite, pyrite, arsenopyrite |  |  | Sn-rich Epithermal |  |  |  | galena, bismuthinite, marcasite, iron oxides, pyroxene, actinolite, quartz | thin sections and polished blocks examined using optical microscope, BSE detector, and EDS prior to analysis | EMPA, LA-ICPMS | JEOL JXA-8230 electron probe microanalyzer; RESOlution-LR 193 nm ArF excimer laser ablation system coupled to an Agilent 7700x ICP-MS | Laboratory of Mineral Resources Research Center, Fuzhou University; Adelaide Microscopy, the University of Adelaide | EPMA point analysis: accelerating voltage 15 kV, beam current 20 nA, beam diameter ~5 μm; EPMA mapping: accelerating voltage 20 kV, working current 50 nA, dwell time ~10 ms; BSE imaging: accelerating voltage 20 kV, beam current 10 nA; LA-ICP-MS: energy density 3~3.5 J/cm2, spot sizes 29 to 51 μm, repetition rates 5 Hz (polished thin-section) and 10 Hz (polished blocks), ~30 s background acquisition, ~40 s sample data acquisition | STDGL3 (Danyushevsky et al. 2011) and GSD-1G (USGS) | 15.031548 | [19 empty] | 3901.784226 | [5 empty] | 0.16526 | [5 empty] | 514.751812 | [9 empty] | 27.903861 |  | 32.4957 |  |  |  | 0.187689 | [7 empty] | 15.061016 | [13 empty] | 27.903861 | [15 empty] | 10.609021 | [17 empty] | 2.99298 | [9 empty] | 373.762109 | [32 empty] | 2025 |  |  | CHN | Tibet
| Lawu |  | Magmatic hydrothermal | Skarn | Cu-Pb-Zn skarn | Cu, Pb, Zn | In, Sn | Cu, Pb, Zn, In, Sn |  |  | 2019-MOR-019-SPA (slC2)-1 | 2019-MOR-019-SPA (slC2)-1 | underground mine |  |  |  |  | ore material | drill core | underground mining tunnels and drill cores | mineral separate | [5 empty] | mineralisation |  |  |  | sphalerite, chalcopyrite, pyrrhotite, pyrite, arsenopyrite |  |  | Sn-rich Epithermal |  |  |  | galena, bismuthinite, marcasite, iron oxides, pyroxene, actinolite, quartz | thin sections and polished blocks examined using optical microscope, BSE detector, and EDS prior to analysis | EMPA, LA-ICPMS | JEOL JXA-8230 electron probe microanalyzer; RESOlution-LR 193 nm ArF excimer laser ablation system coupled to an Agilent 7700x ICP-MS | Laboratory of Mineral Resources Research Center, Fuzhou University; Adelaide Microscopy, the University of Adelaide | EPMA point analysis: accelerating voltage 15 kV, beam current 20 nA, beam diameter ~5 μm; EPMA mapping: accelerating voltage 20 kV, working current 50 nA, dwell time ~10 ms; BSE imaging: accelerating voltage 20 kV, beam current 10 nA; LA-ICP-MS: energy density 3~3.5 J/cm2, spot sizes 29 to 51 μm, repetition rates 5 Hz (polished thin-section) and 10 Hz (polished blocks), ~30 s background acquisition, ~40 s sample data acquisition | STDGL3 (Danyushevsky et al. 2011) and GSD-1G (USGS) | 1.952445 | [19 empty] | 2368.178124 | [5 empty] | 0.270469 | [5 empty] | 8.453121 | [9 empty] | 1531.346506 |  | 1.21943 |  |  |  | 0.145388 | [7 empty] | 0.549431 | [13 empty] | 900.593971 | [15 empty] | 0.094179 | [17 empty] | 0.028854 | [9 empty] | 0.562912 | [32 empty] | 2025 |  |  | CHN | Tibet
| Lawu |  | Magmatic hydrothermal | Skarn | Cu-Pb-Zn skarn | Cu, Pb, Zn | In, Sn | Cu, Pb, Zn, In, Sn |  |  | 2019-MOR-019-SPA (slC2)-2 | 2019-MOR-019-SPA (slC2)-2 | underground mine |  |  |  |  | ore material | drill core | underground mining tunnels and drill cores | mineral separate | [5 empty] | mineralisation |  |  |  | sphalerite, chalcopyrite, pyrrhotite, pyrite, arsenopyrite |  |  | Sn-rich Epithermal |  |  |  | galena, bismuthinite, marcasite, iron oxides, pyroxene, actinolite, quartz | thin sections and polished blocks examined using optical microscope, BSE detector, and EDS prior to analysis | EMPA, LA-ICPMS | JEOL JXA-8230 electron probe microanalyzer; RESOlution-LR 193 nm ArF excimer laser ablation system coupled to an Agilent 7700x ICP-MS | Laboratory of Mineral Resources Research Center, Fuzhou University; Adelaide Microscopy, the University of Adelaide | EPMA point analysis: accelerating voltage 15 kV, beam current 20 nA, beam diameter ~5 μm; EPMA mapping: accelerating voltage 20 kV, working current 50 nA, dwell time ~10 ms; BSE imaging: accelerating voltage 20 kV, beam current 10 nA; LA-ICP-MS: energy density 3~3.5 J/cm2, spot sizes 29 to 51 μm, repetition rates 5 Hz (polished thin-section) and 10 Hz (polished blocks), ~30 s background acquisition, ~40 s sample data acquisition | STDGL3 (Danyushevsky et al. 2011) and GSD-1G (USGS) | 3.651954 | [19 empty] | 2404.793918 | [5 empty] | 0.21405 | [5 empty] | 571.410313 | [9 empty] | 885.423652 |  | 24.467857 |  |  |  | 0.912162 | [7 empty] | 302.75928 | [13 empty] | 890.930153 | [15 empty] | 11.667193 | [17 empty] | 7.489005 | [9 empty] | 286.573088 | [32 empty] | 2025 |  |  | CHN | Tibet
| Lawu |  | Magmatic hydrothermal | Skarn | Cu-Pb-Zn skarn | Cu, Pb, Zn | In, Sn | Cu, Pb, Zn, In, Sn |  |  | 2019-MOR-019-SPA (slC2)-3 | 2019-MOR-019-SPA (slC2)-3 | underground mine |  |  |  |  | ore material | drill core | underground mining tunnels and drill cores | mineral separate | [5 empty] | mineralisation |  |  |  | sphalerite, chalcopyrite, pyrrhotite, pyrite, arsenopyrite |  |  | Sn-rich Epithermal |  |  |  | galena, bismuthinite, marcasite, iron oxides, pyroxene, actinolite, quartz | thin sections and polished blocks examined using optical microscope, BSE detector, and EDS prior to analysis | EMPA, LA-ICPMS | JEOL JXA-8230 electron probe microanalyzer; RESOlution-LR 193 nm ArF excimer laser ablation system coupled to an Agilent 7700x ICP-MS | Laboratory of Mineral Resources Research Center, Fuzhou University; Adelaide Microscopy, the University of Adelaide | EPMA point analysis: accelerating voltage 15 kV, beam current 20 nA, beam diameter ~5 μm; EPMA mapping: accelerating voltage 20 kV, working current 50 nA, dwell time ~10 ms; BSE imaging: accelerating voltage 20 kV, beam current 10 nA; LA-ICP-MS: energy density 3~3.5 J/cm2, spot sizes 29 to 51 μm, repetition rates 5 Hz (polished thin-section) and 10 Hz (polished blocks), ~30 s background acquisition, ~40 s sample data acquisition | STDGL3 (Danyushevsky et al. 2011) and GSD-1G (USGS) | 8.769503 | [19 empty] | 2114.538358 | [5 empty] | 0.13831 | [5 empty] | 106.847731 | [9 empty] | 39.508787 |  | 12.196029 |  |  |  | 0.310538 | [7 empty] | 31.261623 | [13 empty] | 1.3113 | [15 empty] | 11.177087 | [17 empty] | 19.430119 | [9 empty] | 29.598414 | [32 empty] | 2025 |  |  | CHN | Tibet
| Lawu |  | Magmatic hydrothermal | Skarn | Cu-Pb-Zn skarn | Cu, Pb, Zn | In, Sn | Cu, Pb, Zn, In, Sn |  |  | 2019-MOR-019-SPA (slC2)-4 | 2019-MOR-019-SPA (slC2)-4 | underground mine |  |  |  |  | ore material | drill core | underground mining tunnels and drill cores | mineral separate | [5 empty] | mineralisation |  |  |  | sphalerite, chalcopyrite, pyrrhotite, pyrite, arsenopyrite |  |  | Sn-rich Epithermal |  |  |  | galena, bismuthinite, marcasite, iron oxides, pyroxene, actinolite, quartz | thin sections and polished blocks examined using optical microscope, BSE detector, and EDS prior to analysis | EMPA, LA-ICPMS | JEOL JXA-8230 electron probe microanalyzer; RESOlution-LR 193 nm ArF excimer laser ablation system coupled to an Agilent 7700x ICP-MS | Laboratory of Mineral Resources Research Center, Fuzhou University; Adelaide Microscopy, the University of Adelaide | EPMA point analysis: accelerating voltage 15 kV, beam current 20 nA, beam diameter ~5 μm; EPMA mapping: accelerating voltage 20 kV, working current 50 nA, dwell time ~10 ms; BSE imaging: accelerating voltage 20 kV, beam current 10 nA; LA-ICP-MS: energy density 3~3.5 J/cm2, spot sizes 29 to 51 μm, repetition rates 5 Hz (polished thin-section) and 10 Hz (polished blocks), ~30 s background acquisition, ~40 s sample data acquisition | STDGL3 (Danyushevsky et al. 2011) and GSD-1G (USGS) | 2.372366 | [19 empty] | 3093.277522 | [5 empty] | 0.15063 | [5 empty] | 41.639022 | [9 empty] | 217.096603 |  | 4.089579 |  |  |  | 0.171694 | [7 empty] | 10.55199 | [13 empty] | 1.3282 | [15 empty] | 2.202421 | [17 empty] | 1.912266 | [9 empty] | 16.526209 | [32 empty] | 2025 |  |  | CHN | Tibet
| Lawu |  | Magmatic hydrothermal | Skarn | Cu-Pb-Zn skarn | Cu, Pb, Zn | In, Sn | Cu, Pb, Zn, In, Sn |  |  | 2019-MOR-019-SPA (slC2)-5 | 2019-MOR-019-SPA (slC2)-5 | underground mine |  |  |  |  | ore material | drill core | underground mining tunnels and drill cores | mineral separate | [5 empty] | mineralisation |  |  |  | sphalerite, chalcopyrite, pyrrhotite, pyrite, arsenopyrite |  |  | Sn-rich Epithermal |  |  |  | galena, bismuthinite, marcasite, iron oxides, pyroxene, actinolite, quartz | thin sections and polished blocks examined using optical microscope, BSE detector, and EDS prior to analysis | EMPA, LA-ICPMS | JEOL JXA-8230 electron probe microanalyzer; RESOlution-LR 193 nm ArF excimer laser ablation system coupled to an Agilent 7700x ICP-MS | Laboratory of Mineral Resources Research Center, Fuzhou University; Adelaide Microscopy, the University of Adelaide | EPMA point analysis: accelerating voltage 15 kV, beam current 20 nA, beam diameter ~5 μm; EPMA mapping: accelerating voltage 20 kV, working current 50 nA, dwell time ~10 ms; BSE imaging: accelerating voltage 20 kV, beam current 10 nA; LA-ICP-MS: energy density 3~3.5 J/cm2, spot sizes 29 to 51 μm, repetition rates 5 Hz (polished thin-section) and 10 Hz (polished blocks), ~30 s background acquisition, ~40 s sample data acquisition | STDGL3 (Danyushevsky et al. 2011) and GSD-1G (USGS) | 8.746718 | [19 empty] | 3625.096369 | [5 empty] | 0.481168 | [5 empty] | 19.052314 | [9 empty] | 312.529234 |  | 2.593887 |  |  |  | 0.333163 | [7 empty] | 1.455047 | [13 empty] | 900.286273 | [15 empty] | 2.75915 | [17 empty] | 2.380118 | [9 empty] | 1.60959 | [32 empty] | 2025 |  |  | CHN | Tibet
| Lawu |  | Magmatic hydrothermal | Skarn | Cu-Pb-Zn skarn | Cu, Pb, Zn | In, Sn | Cu, Pb, Zn, In, Sn |  |  | 2019-MOR-019-SPA (slC2)-6 | 2019-MOR-019-SPA (slC2)-6 | underground mine |  |  |  |  | ore material | drill core | underground mining tunnels and drill cores | mineral separate | [5 empty] | mineralisation |  |  |  | sphalerite, chalcopyrite, pyrrhotite, pyrite, arsenopyrite |  |  | Sn-rich Epithermal |  |  |  | galena, bismuthinite, marcasite, iron oxides, pyroxene, actinolite, quartz | thin sections and polished blocks examined using optical microscope, BSE detector, and EDS prior to analysis | EMPA, LA-ICPMS | JEOL JXA-8230 electron probe microanalyzer; RESOlution-LR 193 nm ArF excimer laser ablation system coupled to an Agilent 7700x ICP-MS | Laboratory of Mineral Resources Research Center, Fuzhou University; Adelaide Microscopy, the University of Adelaide | EPMA point analysis: accelerating voltage 15 kV, beam current 20 nA, beam diameter ~5 μm; EPMA mapping: accelerating voltage 20 kV, working current 50 nA, dwell time ~10 ms; BSE imaging: accelerating voltage 20 kV, beam current 10 nA; LA-ICP-MS: energy density 3~3.5 J/cm2, spot sizes 29 to 51 μm, repetition rates 5 Hz (polished thin-section) and 10 Hz (polished blocks), ~30 s background acquisition, ~40 s sample data acquisition | STDGL3 (Danyushevsky et al. 2011) and GSD-1G (USGS) | 17.428883 | [19 empty] | 1117.874805 | [5 empty] | 0.14183 | [5 empty] | 493.372852 | [9 empty] | 304.135651 |  | 192.990578 |  |  |  | 22.230436 | [7 empty] | 14.608743 | [13 empty] | 901.824946 | [15 empty] | 22.169508 | [17 empty] | 82.793108 | [9 empty] | 34.966501 | [32 empty] | 2025 |  |  | CHN | Tibet
| Lawu |  | Magmatic hydrothermal | Skarn | Cu-Pb-Zn skarn | Cu, Pb, Zn | In, Sn | Cu, Pb, Zn, In, Sn |  |  | 2019-MOR-019-SPA (slC2)-7 | 2019-MOR-019-SPA (slC2)-7 | underground mine |  |  |  |  | ore material | drill core | underground mining tunnels and drill cores | mineral separate | [5 empty] | mineralisation |  |  |  | sphalerite, chalcopyrite, pyrrhotite, pyrite, arsenopyrite |  |  | Sn-rich Epithermal |  |  |  | galena, bismuthinite, marcasite, iron oxides, pyroxene, actinolite, quartz | thin sections and polished blocks examined using optical microscope, BSE detector, and EDS prior to analysis | EMPA, LA-ICPMS | JEOL JXA-8230 electron probe microanalyzer; RESOlution-LR 193 nm ArF excimer laser ablation system coupled to an Agilent 7700x ICP-MS | Laboratory of Mineral Resources Research Center, Fuzhou University; Adelaide Microscopy, the University of Adelaide | EPMA point analysis: accelerating voltage 15 kV, beam current 20 nA, beam diameter ~5 μm; EPMA mapping: accelerating voltage 20 kV, working current 50 nA, dwell time ~10 ms; BSE imaging: accelerating voltage 20 kV, beam current 10 nA; LA-ICP-MS: energy density 3~3.5 J/cm2, spot sizes 29 to 51 μm, repetition rates 5 Hz (polished thin-section) and 10 Hz (polished blocks), ~30 s background acquisition, ~40 s sample data acquisition | STDGL3 (Danyushevsky et al. 2011) and GSD-1G (USGS) | 7.224235 | [19 empty] | 4504.17974 | [5 empty] | 0.387509 | [5 empty] | 21.235421 | [9 empty] | 308.440544 |  | 0.671757 |  |  |  | 0.15324 | [7 empty] | 0.030024 | [13 empty] | 902.017689 | [15 empty] | 8.910627 | [17 empty] | 3.432388 | [9 empty] | 10.320275 | [32 empty] | 2025 |  |  | CHN | Tibet
| Lawu |  | Magmatic hydrothermal | Skarn | Cu-Pb-Zn skarn | Cu, Pb, Zn | In, Sn | Cu, Pb, Zn, In, Sn |  |  | 2019-MOR-019-SPA (slC2)-8 | 2019-MOR-019-SPA (slC2)-8 | underground mine |  |  |  |  | ore material | drill core | underground mining tunnels and drill cores | mineral separate | [5 empty] | mineralisation |  |  |  | sphalerite, chalcopyrite, pyrrhotite, pyrite, arsenopyrite |  |  | Sn-rich Epithermal |  |  |  | galena, bismuthinite, marcasite, iron oxides, pyroxene, actinolite, quartz | thin sections and polished blocks examined using optical microscope, BSE detector, and EDS prior to analysis | EMPA, LA-ICPMS | JEOL JXA-8230 electron probe microanalyzer; RESOlution-LR 193 nm ArF excimer laser ablation system coupled to an Agilent 7700x ICP-MS | Laboratory of Mineral Resources Research Center, Fuzhou University; Adelaide Microscopy, the University of Adelaide | EPMA point analysis: accelerating voltage 15 kV, beam current 20 nA, beam diameter ~5 μm; EPMA mapping: accelerating voltage 20 kV, working current 50 nA, dwell time ~10 ms; BSE imaging: accelerating voltage 20 kV, beam current 10 nA; LA-ICP-MS: energy density 3~3.5 J/cm2, spot sizes 29 to 51 μm, repetition rates 5 Hz (polished thin-section) and 10 Hz (polished blocks), ~30 s background acquisition, ~40 s sample data acquisition | STDGL3 (Danyushevsky et al. 2011) and GSD-1G (USGS) | 14.687436 | [19 empty] | 1825.438237 | [5 empty] | 0.306153 | [5 empty] | 140.351013 | [9 empty] | 298.354949 |  | 2.810302 |  |  |  | 9.476656 | [7 empty] | 0.432446 | [13 empty] | 890.171601 | [15 empty] | 26.978902 | [17 empty] | 36.779817 | [9 empty] | 3.788835 | [32 empty] | 2025 |  |  | CHN | Tibet
| Lawu |  | Magmatic hydrothermal | Skarn | Cu-Pb-Zn skarn | Cu, Pb, Zn | In, Sn | Cu, Pb, Zn, In, Sn |  |  | 2019-MOR-019-SPA (slC2)-9 | 2019-MOR-019-SPA (slC2)-9 | underground mine |  |  |  |  | ore material | drill core | underground mining tunnels and drill cores | mineral separate | [5 empty] | mineralisation |  |  |  | sphalerite, chalcopyrite, pyrrhotite, pyrite, arsenopyrite |  |  | Sn-rich Epithermal |  |  |  | galena, bismuthinite, marcasite, iron oxides, pyroxene, actinolite, quartz | thin sections and polished blocks examined using optical microscope, BSE detector, and EDS prior to analysis | EMPA, LA-ICPMS | JEOL JXA-8230 electron probe microanalyzer; RESOlution-LR 193 nm ArF excimer laser ablation system coupled to an Agilent 7700x ICP-MS | Laboratory of Mineral Resources Research Center, Fuzhou University; Adelaide Microscopy, the University of Adelaide | EPMA point analysis: accelerating voltage 15 kV, beam current 20 nA, beam diameter ~5 μm; EPMA mapping: accelerating voltage 20 kV, working current 50 nA, dwell time ~10 ms; BSE imaging: accelerating voltage 20 kV, beam current 10 nA; LA-ICP-MS: energy density 3~3.5 J/cm2, spot sizes 29 to 51 μm, repetition rates 5 Hz (polished thin-section) and 10 Hz (polished blocks), ~30 s background acquisition, ~40 s sample data acquisition | STDGL3 (Danyushevsky et al. 2011) and GSD-1G (USGS) | 2.436839 | [19 empty] | 1309.48832 | [5 empty] | 0.280944 | [5 empty] | 50.972623 | [9 empty] | 102.694616 |  | 29.372842 |  |  |  | 0.89131 | [7 empty] | 3.019871 | [13 empty] | 900.706907 | [15 empty] | 5.847882 | [17 empty] | 0.811428 | [9 empty] | 16.969946 | [32 empty] | 2025 |  |  | CHN | Tibet
| Lawu |  | Magmatic hydrothermal | Skarn | Cu-Pb-Zn skarn | Cu, Pb, Zn | In, Sn | Cu, Pb, Zn, In, Sn |  |  | 2019-MOR-019-SPA (slC2)-10 | 2019-MOR-019-SPA (slC2)-10 | underground mine |  |  |  |  | ore material | drill core | underground mining tunnels and drill cores | mineral separate | [5 empty] | mineralisation |  |  |  | sphalerite, chalcopyrite, pyrrhotite, pyrite, arsenopyrite |  |  | Sn-rich Epithermal |  |  |  | galena, bismuthinite, marcasite, iron oxides, pyroxene, actinolite, quartz | thin sections and polished blocks examined using optical microscope, BSE detector, and EDS prior to analysis | EMPA, LA-ICPMS | JEOL JXA-8230 electron probe microanalyzer; RESOlution-LR 193 nm ArF excimer laser ablation system coupled to an Agilent 7700x ICP-MS | Laboratory of Mineral Resources Research Center, Fuzhou University; Adelaide Microscopy, the University of Adelaide | EPMA point analysis: accelerating voltage 15 kV, beam current 20 nA, beam diameter ~5 μm; EPMA mapping: accelerating voltage 20 kV, working current 50 nA, dwell time ~10 ms; BSE imaging: accelerating voltage 20 kV, beam current 10 nA; LA-ICP-MS: energy density 3~3.5 J/cm2, spot sizes 29 to 51 μm, repetition rates 5 Hz (polished thin-section) and 10 Hz (polished blocks), ~30 s background acquisition, ~40 s sample data acquisition | STDGL3 (Danyushevsky et al. 2011) and GSD-1G (USGS) | 2.356206 | [19 empty] | 4334.482192 | [5 empty] | 0.31295 | [5 empty] | 9.8436 | [9 empty] | 562.456317 |  | 0.086007 |  |  |  | 0.28343 | [7 empty] | 0.140445 | [13 empty] | 903.904674 | [15 empty] | 0.870606 | [17 empty] | 0.943538 | [9 empty] | 0.420861 | [32 empty] | 2025 |  |  | CHN | Tibet
| Lawu |  | Magmatic hydrothermal | Skarn | Cu-Pb-Zn skarn | Cu, Pb, Zn | In, Sn | Cu, Pb, Zn, In, Sn |  |  | 2019-MOR-019-SPA (slC2)-11 | 2019-MOR-019-SPA (slC2)-11 | underground mine |  |  |  |  | ore material | drill core | underground mining tunnels and drill cores | mineral separate | [5 empty] | mineralisation |  |  |  | sphalerite, chalcopyrite, pyrrhotite, pyrite, arsenopyrite |  |  | Sn-rich Epithermal |  |  |  | galena, bismuthinite, marcasite, iron oxides, pyroxene, actinolite, quartz | thin sections and polished blocks examined using optical microscope, BSE detector, and EDS prior to analysis | EMPA, LA-ICPMS | JEOL JXA-8230 electron probe microanalyzer; RESOlution-LR 193 nm ArF excimer laser ablation system coupled to an Agilent 7700x ICP-MS | Laboratory of Mineral Resources Research Center, Fuzhou University; Adelaide Microscopy, the University of Adelaide | EPMA point analysis: accelerating voltage 15 kV, beam current 20 nA, beam diameter ~5 μm; EPMA mapping: accelerating voltage 20 kV, working current 50 nA, dwell time ~10 ms; BSE imaging: accelerating voltage 20 kV, beam current 10 nA; LA-ICP-MS: energy density 3~3.5 J/cm2, spot sizes 29 to 51 μm, repetition rates 5 Hz (polished thin-section) and 10 Hz (polished blocks), ~30 s background acquisition, ~40 s sample data acquisition | STDGL3 (Danyushevsky et al. 2011) and GSD-1G (USGS) | 4.55336 | [19 empty] | 1287.902945 | [5 empty] | 0.1456 | [5 empty] | 52.545113 | [9 empty] | 29.600307 |  | 2.751804 |  |  |  | 13.867978 | [7 empty] | 1.488918 | [13 empty] | 1.3178 | [15 empty] | 3.073823 | [17 empty] | 8.508531 | [9 empty] | 4.586772 | [32 empty] | 2025 |  |  | CHN | Tibet
| Lawu |  | Magmatic hydrothermal | Skarn | Cu-Pb-Zn skarn | Cu, Pb, Zn | In, Sn | Cu, Pb, Zn, In, Sn |  |  | 2019-MOR-019-SPA (slC2)-12 | 2019-MOR-019-SPA (slC2)-12 | underground mine |  |  |  |  | ore material | drill core | underground mining tunnels and drill cores | mineral separate | [5 empty] | mineralisation |  |  |  | sphalerite, chalcopyrite, pyrrhotite, pyrite, arsenopyrite |  |  | Sn-rich Epithermal |  |  |  | galena, bismuthinite, marcasite, iron oxides, pyroxene, actinolite, quartz | thin sections and polished blocks examined using optical microscope, BSE detector, and EDS prior to analysis | EMPA, LA-ICPMS | JEOL JXA-8230 electron probe microanalyzer; RESOlution-LR 193 nm ArF excimer laser ablation system coupled to an Agilent 7700x ICP-MS | Laboratory of Mineral Resources Research Center, Fuzhou University; Adelaide Microscopy, the University of Adelaide | EPMA point analysis: accelerating voltage 15 kV, beam current 20 nA, beam diameter ~5 μm; EPMA mapping: accelerating voltage 20 kV, working current 50 nA, dwell time ~10 ms; BSE imaging: accelerating voltage 20 kV, beam current 10 nA; LA-ICP-MS: energy density 3~3.5 J/cm2, spot sizes 29 to 51 μm, repetition rates 5 Hz (polished thin-section) and 10 Hz (polished blocks), ~30 s background acquisition, ~40 s sample data acquisition | STDGL3 (Danyushevsky et al. 2011) and GSD-1G (USGS) | 5.083063 | [19 empty] | 1989.217982 | [5 empty] | 0.25201 | [5 empty] | 329.670984 | [9 empty] | 80.555284 |  | 177.715555 |  |  |  | 1.567199 | [7 empty] | 2.375501 | [13 empty] | 2.2102 | [15 empty] | 8.095114 | [17 empty] | 9.797102 | [9 empty] | 111.572036 | [32 empty] | 2025 |  |  | CHN | Tibet
| Lawu |  | Magmatic hydrothermal | Skarn | Cu-Pb-Zn skarn | Cu, Pb, Zn | In, Sn | Cu, Pb, Zn, In, Sn |  |  | 2019-MOR-019-SPA (slC2)-13 | 2019-MOR-019-SPA (slC2)-13 | underground mine |  |  |  |  | ore material | drill core | underground mining tunnels and drill cores | mineral separate | [5 empty] | mineralisation |  |  |  | sphalerite, chalcopyrite, pyrrhotite, pyrite, arsenopyrite |  |  | Sn-rich Epithermal |  |  |  | galena, bismuthinite, marcasite, iron oxides, pyroxene, actinolite, quartz | thin sections and polished blocks examined using optical microscope, BSE detector, and EDS prior to analysis | EMPA, LA-ICPMS | JEOL JXA-8230 electron probe microanalyzer; RESOlution-LR 193 nm ArF excimer laser ablation system coupled to an Agilent 7700x ICP-MS | Laboratory of Mineral Resources Research Center, Fuzhou University; Adelaide Microscopy, the University of Adelaide | EPMA point analysis: accelerating voltage 15 kV, beam current 20 nA, beam diameter ~5 μm; EPMA mapping: accelerating voltage 20 kV, working current 50 nA, dwell time ~10 ms; BSE imaging: accelerating voltage 20 kV, beam current 10 nA; LA-ICP-MS: energy density 3~3.5 J/cm2, spot sizes 29 to 51 μm, repetition rates 5 Hz (polished thin-section) and 10 Hz (polished blocks), ~30 s background acquisition, ~40 s sample data acquisition | STDGL3 (Danyushevsky et al. 2011) and GSD-1G (USGS) | 5.310481 | [19 empty] | 1871.33148 | [5 empty] | 0.1871 | [5 empty] | 156.887128 | [9 empty] | 42.013647 |  | 117.559659 |  |  |  | 2.236254 | [7 empty] | 0.955248 | [13 empty] | 1.6253 | [15 empty] | 14.133165 | [17 empty] | 11.574511 | [9 empty] | 2.879004 | [32 empty] | 2025 |  |  | CHN | Tibet
| Lawu |  | Magmatic hydrothermal | Skarn | Cu-Pb-Zn skarn | Cu, Pb, Zn | In, Sn | Cu, Pb, Zn, In, Sn |  |  | 2019-MOR-21-SP (slC2)-1 | 2019-MOR-21-SP (slC2)-1 | underground mine |  |  |  |  | ore material | drill core | underground mining tunnels and drill cores | mineral separate | [5 empty] | mineralisation |  |  |  | sphalerite, chalcopyrite, pyrrhotite, pyrite, arsenopyrite |  |  | Sn-rich Epithermal |  |  |  | galena, bismuthinite, marcasite, iron oxides, pyroxene, actinolite, quartz | thin sections and polished blocks examined using optical microscope, BSE detector, and EDS prior to analysis | EMPA, LA-ICPMS | JEOL JXA-8230 electron probe microanalyzer; RESOlution-LR 193 nm ArF excimer laser ablation system coupled to an Agilent 7700x ICP-MS | Laboratory of Mineral Resources Research Center, Fuzhou University; Adelaide Microscopy, the University of Adelaide | EPMA point analysis: accelerating voltage 15 kV, beam current 20 nA, beam diameter ~5 μm; EPMA mapping: accelerating voltage 20 kV, working current 50 nA, dwell time ~10 ms; BSE imaging: accelerating voltage 20 kV, beam current 10 nA; LA-ICP-MS: energy density 3~3.5 J/cm2, spot sizes 29 to 51 μm, repetition rates 5 Hz (polished thin-section) and 10 Hz (polished blocks), ~30 s background acquisition, ~40 s sample data acquisition | STDGL3 (Danyushevsky et al. 2011) and GSD-1G (USGS) | 48.697095 | [19 empty] | 2784.515173 | [5 empty] | 0.16442 | [5 empty] | 266.29077 | [9 empty] | 35.626371 |  | 56.189277 |  |  |  | 1.806089 | [7 empty] | 0.4385 | [13 empty] | 1.2248 | [15 empty] | 67.809619 | [17 empty] | 57.023903 | [9 empty] | 16.680309 | [32 empty] | 2025 |  |  | CHN | Tibet
| Lawu |  | Magmatic hydrothermal | Skarn | Cu-Pb-Zn skarn | Cu, Pb, Zn | In, Sn | Cu, Pb, Zn, In, Sn |  |  | 2019-MOR-21-SP (slC2)-2 | 2019-MOR-21-SP (slC2)-2 | underground mine |  |  |  |  | ore material | drill core | underground mining tunnels and drill cores | mineral separate | [5 empty] | mineralisation |  |  |  | sphalerite, chalcopyrite, pyrrhotite, pyrite, arsenopyrite |  |  | Sn-rich Epithermal |  |  |  | galena, bismuthinite, marcasite, iron oxides, pyroxene, actinolite, quartz | thin sections and polished blocks examined using optical microscope, BSE detector, and EDS prior to analysis | EMPA, LA-ICPMS | JEOL JXA-8230 electron probe microanalyzer; RESOlution-LR 193 nm ArF excimer laser ablation system coupled to an Agilent 7700x ICP-MS | Laboratory of Mineral Resources Research Center, Fuzhou University; Adelaide Microscopy, the University of Adelaide | EPMA point analysis: accelerating voltage 15 kV, beam current 20 nA, beam diameter ~5 μm; EPMA mapping: accelerating voltage 20 kV, working current 50 nA, dwell time ~10 ms; BSE imaging: accelerating voltage 20 kV, beam current 10 nA; LA-ICP-MS: energy density 3~3.5 J/cm2, spot sizes 29 to 51 μm, repetition rates 5 Hz (polished thin-section) and 10 Hz (polished blocks), ~30 s background acquisition, ~40 s sample data acquisition | STDGL3 (Danyushevsky et al. 2011) and GSD-1G (USGS) | 362.333918 | [19 empty] | 2598.436415 | [5 empty] | 0.16027 | [5 empty] | 1692.982892 | [9 empty] | 113.507969 |  | 55.855495 |  |  |  | 2.429294 | [7 empty] | 0.045843 | [13 empty] | 1.214 | [15 empty] | 10.260865 | [17 empty] | 2.429457 | [9 empty] | 2.957363 | [32 empty] | 2025 |  |  | CHN | Tibet
| Lawu |  | Magmatic hydrothermal | Skarn | Cu-Pb-Zn skarn | Cu, Pb, Zn | In, Sn | Cu, Pb, Zn, In, Sn |  |  | 2019-MOR-21-SP (slC2)-3 | 2019-MOR-21-SP (slC2)-3 | underground mine |  |  |  |  | ore material | drill core | underground mining tunnels and drill cores | mineral separate | [5 empty] | mineralisation |  |  |  | sphalerite, chalcopyrite, pyrrhotite, pyrite, arsenopyrite |  |  | Sn-rich Epithermal |  |  |  | galena, bismuthinite, marcasite, iron oxides, pyroxene, actinolite, quartz | thin sections and polished blocks examined using optical microscope, BSE detector, and EDS prior to analysis | EMPA, LA-ICPMS | JEOL JXA-8230 electron probe microanalyzer; RESOlution-LR 193 nm ArF excimer laser ablation system coupled to an Agilent 7700x ICP-MS | Laboratory of Mineral Resources Research Center, Fuzhou University; Adelaide Microscopy, the University of Adelaide | EPMA point analysis: accelerating voltage 15 kV, beam current 20 nA, beam diameter ~5 μm; EPMA mapping: accelerating voltage 20 kV, working current 50 nA, dwell time ~10 ms; BSE imaging: accelerating voltage 20 kV, beam current 10 nA; LA-ICP-MS: energy density 3~3.5 J/cm2, spot sizes 29 to 51 μm, repetition rates 5 Hz (polished thin-section) and 10 Hz (polished blocks), ~30 s background acquisition, ~40 s sample data acquisition | STDGL3 (Danyushevsky et al. 2011) and GSD-1G (USGS) | 21.577237 | [19 empty] | 2336.117035 | [5 empty] | 0.23774 | [5 empty] | 160.903577 | [9 empty] | 91.757886 |  | 17.74778 |  |  |  | 0.19781 | [7 empty] | 1.643554 | [13 empty] | 1.747 | [15 empty] | 60.104388 | [17 empty] | 92.585746 | [9 empty] | 70.112254 | [32 empty] | 2025 |  |  | CHN | Tibet
| Lawu |  | Magmatic hydrothermal | Skarn | Cu-Pb-Zn skarn | Cu, Pb, Zn | In, Sn | Cu, Pb, Zn, In, Sn |  |  | 2019-MOR-21-SP (slC2)-4 | 2019-MOR-21-SP (slC2)-4 | underground mine |  |  |  |  | ore material | drill core | underground mining tunnels and drill cores | mineral separate | [5 empty] | mineralisation |  |  |  | sphalerite, chalcopyrite, pyrrhotite, pyrite, arsenopyrite |  |  | Sn-rich Epithermal |  |  |  | galena, bismuthinite, marcasite, iron oxides, pyroxene, actinolite, quartz | thin sections and polished blocks examined using optical microscope, BSE detector, and EDS prior to analysis | EMPA, LA-ICPMS | JEOL JXA-8230 electron probe microanalyzer; RESOlution-LR 193 nm ArF excimer laser ablation system coupled to an Agilent 7700x ICP-MS | Laboratory of Mineral Resources Research Center, Fuzhou University; Adelaide Microscopy, the University of Adelaide | EPMA point analysis: accelerating voltage 15 kV, beam current 20 nA, beam diameter ~5 μm; EPMA mapping: accelerating voltage 20 kV, working current 50 nA, dwell time ~10 ms; BSE imaging: accelerating voltage 20 kV, beam current 10 nA; LA-ICP-MS: energy density 3~3.5 J/cm2, spot sizes 29 to 51 μm, repetition rates 5 Hz (polished thin-section) and 10 Hz (polished blocks), ~30 s background acquisition, ~40 s sample data acquisition | STDGL3 (Danyushevsky et al. 2011) and GSD-1G (USGS) | 33.079135 | [19 empty] | 4864.729847 | [5 empty] | 0.174153 | [5 empty] | 165.551372 | [9 empty] | 68.838971 |  | 8.543805 |  |  |  | 0.17636 | [7 empty] | 0.58885 | [13 empty] | 1.2663 | [15 empty] | 56.352823 | [17 empty] | 74.997719 | [9 empty] | 46.675484 | [32 empty] | 2025 |  |  | CHN | Tibet
| Lawu |  | Magmatic hydrothermal | Skarn | Cu-Pb-Zn skarn | Cu, Pb, Zn | In, Sn | Cu, Pb, Zn, In, Sn |  |  | 2019-MOR-21-SP (slC2)-5 | 2019-MOR-21-SP (slC2)-5 | underground mine |  |  |  |  | ore material | drill core | underground mining tunnels and drill cores | mineral separate | [5 empty] | mineralisation |  |  |  | sphalerite, chalcopyrite, pyrrhotite, pyrite, arsenopyrite |  |  | Sn-rich Epithermal |  |  |  | galena, bismuthinite, marcasite, iron oxides, pyroxene, actinolite, quartz | thin sections and polished blocks examined using optical microscope, BSE detector, and EDS prior to analysis | EMPA, LA-ICPMS | JEOL JXA-8230 electron probe microanalyzer; RESOlution-LR 193 nm ArF excimer laser ablation system coupled to an Agilent 7700x ICP-MS | Laboratory of Mineral Resources Research Center, Fuzhou University; Adelaide Microscopy, the University of Adelaide | EPMA point analysis: accelerating voltage 15 kV, beam current 20 nA, beam diameter ~5 μm; EPMA mapping: accelerating voltage 20 kV, working current 50 nA, dwell time ~10 ms; BSE imaging: accelerating voltage 20 kV, beam current 10 nA; LA-ICP-MS: energy density 3~3.5 J/cm2, spot sizes 29 to 51 μm, repetition rates 5 Hz (polished thin-section) and 10 Hz (polished blocks), ~30 s background acquisition, ~40 s sample data acquisition | STDGL3 (Danyushevsky et al. 2011) and GSD-1G (USGS) | 71.608877 | [19 empty] | 2774.16283 | [5 empty] | 0.16302 | [5 empty] | 337.703316 | [9 empty] | 93.425139 |  | 76.767722 |  |  |  | 0.410668 | [7 empty] | 0.480359 | [13 empty] | 1.2197 | [15 empty] | 71.317327 | [17 empty] | 177.005917 | [9 empty] | 25.822863 | [32 empty] | 2025 |  |  | CHN | Tibet
| Lawu |  | Magmatic hydrothermal | Skarn | Cu-Pb-Zn skarn | Cu, Pb, Zn | In, Sn | Cu, Pb, Zn, In, Sn |  |  | 2019-MOR-21-SP (slC2)-6 | 2019-MOR-21-SP (slC2)-6 | underground mine |  |  |  |  | ore material | drill core | underground mining tunnels and drill cores | mineral separate | [5 empty] | mineralisation |  |  |  | sphalerite, chalcopyrite, pyrrhotite, pyrite, arsenopyrite |  |  | Sn-rich Epithermal |  |  |  | galena, bismuthinite, marcasite, iron oxides, pyroxene, actinolite, quartz | thin sections and polished blocks examined using optical microscope, BSE detector, and EDS prior to analysis | EMPA, LA-ICPMS | JEOL JXA-8230 electron probe microanalyzer; RESOlution-LR 193 nm ArF excimer laser ablation system coupled to an Agilent 7700x ICP-MS | Laboratory of Mineral Resources Research Center, Fuzhou University; Adelaide Microscopy, the University of Adelaide | EPMA point analysis: accelerating voltage 15 kV, beam current 20 nA, beam diameter ~5 μm; EPMA mapping: accelerating voltage 20 kV, working current 50 nA, dwell time ~10 ms; BSE imaging: accelerating voltage 20 kV, beam current 10 nA; LA-ICP-MS: energy density 3~3.5 J/cm2, spot sizes 29 to 51 μm, repetition rates 5 Hz (polished thin-section) and 10 Hz (polished blocks), ~30 s background acquisition, ~40 s sample data acquisition | STDGL3 (Danyushevsky et al. 2011) and GSD-1G (USGS) | 239.28752 | [19 empty] | 1561.090797 | [5 empty] | 0.19787 | [5 empty] | 1040.767864 | [9 empty] | 346.246772 |  | 35.481956 |  |  |  | 7.729435 | [7 empty] | 0.665302 | [13 empty] | 50.039284 | [15 empty] | 10.587961 | [17 empty] | 1.139403 | [9 empty] | 45.696524 | [32 empty] | 2025 |  |  | CHN | Tibet
| Lawu |  | Magmatic hydrothermal | Skarn | Cu-Pb-Zn skarn | Cu, Pb, Zn | In, Sn | Cu, Pb, Zn, In, Sn |  |  | 2019-MOR-21-SP (slC2)-7 | 2019-MOR-21-SP (slC2)-7 | underground mine |  |  |  |  | ore material | drill core | underground mining tunnels and drill cores | mineral separate | [5 empty] | mineralisation |  |  |  | sphalerite, chalcopyrite, pyrrhotite, pyrite, arsenopyrite |  |  | Sn-rich Epithermal |  |  |  | galena, bismuthinite, marcasite, iron oxides, pyroxene, actinolite, quartz | thin sections and polished blocks examined using optical microscope, BSE detector, and EDS prior to analysis | EMPA, LA-ICPMS | JEOL JXA-8230 electron probe microanalyzer; RESOlution-LR 193 nm ArF excimer laser ablation system coupled to an Agilent 7700x ICP-MS | Laboratory of Mineral Resources Research Center, Fuzhou University; Adelaide Microscopy, the University of Adelaide | EPMA point analysis: accelerating voltage 15 kV, beam current 20 nA, beam diameter ~5 μm; EPMA mapping: accelerating voltage 20 kV, working current 50 nA, dwell time ~10 ms; BSE imaging: accelerating voltage 20 kV, beam current 10 nA; LA-ICP-MS: energy density 3~3.5 J/cm2, spot sizes 29 to 51 μm, repetition rates 5 Hz (polished thin-section) and 10 Hz (polished blocks), ~30 s background acquisition, ~40 s sample data acquisition | STDGL3 (Danyushevsky et al. 2011) and GSD-1G (USGS) | 203.977601 | [19 empty] | 2342.889336 | [5 empty] | 0.18285 | [5 empty] | 718.964174 | [9 empty] | 173.651433 |  | 39.479418 |  |  |  | 1.144678 | [7 empty] | 0.084354 | [13 empty] | 905.562731 | [15 empty] | 10.041151 | [17 empty] | 3.142252 | [9 empty] | 45.923718 | [32 empty] | 2025 |  |  | CHN | Tibet
| Lawu |  | Magmatic hydrothermal | Skarn | Cu-Pb-Zn skarn | Cu, Pb, Zn | In, Sn | Cu, Pb, Zn, In, Sn |  |  | 2019-MOR-21-SP (slC2)-8 | 2019-MOR-21-SP (slC2)-8 | underground mine |  |  |  |  | ore material | drill core | underground mining tunnels and drill cores | mineral separate | [5 empty] | mineralisation |  |  |  | sphalerite, chalcopyrite, pyrrhotite, pyrite, arsenopyrite |  |  | Sn-rich Epithermal |  |  |  | galena, bismuthinite, marcasite, iron oxides, pyroxene, actinolite, quartz | thin sections and polished blocks examined using optical microscope, BSE detector, and EDS prior to analysis | EMPA, LA-ICPMS | JEOL JXA-8230 electron probe microanalyzer; RESOlution-LR 193 nm ArF excimer laser ablation system coupled to an Agilent 7700x ICP-MS | Laboratory of Mineral Resources Research Center, Fuzhou University; Adelaide Microscopy, the University of Adelaide | EPMA point analysis: accelerating voltage 15 kV, beam current 20 nA, beam diameter ~5 μm; EPMA mapping: accelerating voltage 20 kV, working current 50 nA, dwell time ~10 ms; BSE imaging: accelerating voltage 20 kV, beam current 10 nA; LA-ICP-MS: energy density 3~3.5 J/cm2, spot sizes 29 to 51 μm, repetition rates 5 Hz (polished thin-section) and 10 Hz (polished blocks), ~30 s background acquisition, ~40 s sample data acquisition | STDGL3 (Danyushevsky et al. 2011) and GSD-1G (USGS) | 758.885587 | [19 empty] | 2655.729017 | [5 empty] | 0.15045 | [5 empty] | 2799.159202 | [9 empty] | 45.233824 |  | 27.373328 |  |  |  | 1.64855 | [7 empty] | 0.144784 | [13 empty] | 1.1567 | [15 empty] | 10.993732 | [17 empty] | 5.437081 | [9 empty] | 7.037592 | [32 empty] | 2025 |  |  | CHN | Tibet
| Lawu |  | Magmatic hydrothermal | Skarn | Cu-Pb-Zn skarn | Cu, Pb, Zn | In, Sn | Cu, Pb, Zn, In, Sn |  |  | 2019-MOR-020-SPA (slC2)-1 | 2019-MOR-020-SPA (slC2)-1 | underground mine |  |  |  |  | ore material | drill core | underground mining tunnels and drill cores | mineral separate | [5 empty] | mineralisation |  |  |  | sphalerite, chalcopyrite, pyrrhotite, pyrite, arsenopyrite |  |  | Sn-rich Epithermal |  |  |  | galena, bismuthinite, marcasite, iron oxides, pyroxene, actinolite, quartz | thin sections and polished blocks examined using optical microscope, BSE detector, and EDS prior to analysis | EMPA, LA-ICPMS | JEOL JXA-8230 electron probe microanalyzer; RESOlution-LR 193 nm ArF excimer laser ablation system coupled to an Agilent 7700x ICP-MS | Laboratory of Mineral Resources Research Center, Fuzhou University; Adelaide Microscopy, the University of Adelaide | EPMA point analysis: accelerating voltage 15 kV, beam current 20 nA, beam diameter ~5 μm; EPMA mapping: accelerating voltage 20 kV, working current 50 nA, dwell time ~10 ms; BSE imaging: accelerating voltage 20 kV, beam current 10 nA; LA-ICP-MS: energy density 3~3.5 J/cm2, spot sizes 29 to 51 μm, repetition rates 5 Hz (polished thin-section) and 10 Hz (polished blocks), ~30 s background acquisition, ~40 s sample data acquisition | STDGL3 (Danyushevsky et al. 2011) and GSD-1G (USGS) | 2.409301 | [19 empty] | 2883.932298 | [5 empty] | 0.195456 | [5 empty] | 6.1674 | [9 empty] | 90.501471 |  | 0.103217 |  |  |  | 0.15633 | [7 empty] | 0.058575 | [13 empty] | 900.606179 | [15 empty] | 2.147077 | [17 empty] | 2.78172 | [9 empty] | 4.456013 | [32 empty] | 2025 |  |  | CHN | Tibet
| Lawu |  | Magmatic hydrothermal | Skarn | Cu-Pb-Zn skarn | Cu, Pb, Zn | In, Sn | Cu, Pb, Zn, In, Sn |  |  | 2019-MOR-020-SPA (slC2)-2 | 2019-MOR-020-SPA (slC2)-2 | underground mine |  |  |  |  | ore material | drill core | underground mining tunnels and drill cores | mineral separate | [5 empty] | mineralisation |  |  |  | sphalerite, chalcopyrite, pyrrhotite, pyrite, arsenopyrite |  |  | Sn-rich Epithermal |  |  |  | galena, bismuthinite, marcasite, iron oxides, pyroxene, actinolite, quartz | thin sections and polished blocks examined using optical microscope, BSE detector, and EDS prior to analysis | EMPA, LA-ICPMS | JEOL JXA-8230 electron probe microanalyzer; RESOlution-LR 193 nm ArF excimer laser ablation system coupled to an Agilent 7700x ICP-MS | Laboratory of Mineral Resources Research Center, Fuzhou University; Adelaide Microscopy, the University of Adelaide | EPMA point analysis: accelerating voltage 15 kV, beam current 20 nA, beam diameter ~5 μm; EPMA mapping: accelerating voltage 20 kV, working current 50 nA, dwell time ~10 ms; BSE imaging: accelerating voltage 20 kV, beam current 10 nA; LA-ICP-MS: energy density 3~3.5 J/cm2, spot sizes 29 to 51 μm, repetition rates 5 Hz (polished thin-section) and 10 Hz (polished blocks), ~30 s background acquisition, ~40 s sample data acquisition | STDGL3 (Danyushevsky et al. 2011) and GSD-1G (USGS) | 2.401873 | [19 empty] | 1712.048984 | [5 empty] | 0.1901 | [5 empty] | 44.919264 | [9 empty] | 103.108968 |  | 7.177175 |  |  |  | 0.224712 | [7 empty] | 0.585461 | [13 empty] | 1.3142 | [15 empty] | 0.494959 | [17 empty] | 1.048425 | [9 empty] | 26.567174 | [32 empty] | 2025 |  |  | CHN | Tibet
| Lawu |  | Magmatic hydrothermal | Skarn | Cu-Pb-Zn skarn | Cu, Pb, Zn | In, Sn | Cu, Pb, Zn, In, Sn |  |  | 2019-MOR-020-SPA (slC2)-3 | 2019-MOR-020-SPA (slC2)-3 | underground mine |  |  |  |  | ore material | drill core | underground mining tunnels and drill cores | mineral separate | [5 empty] | mineralisation |  |  |  | sphalerite, chalcopyrite, pyrrhotite, pyrite, arsenopyrite |  |  | Sn-rich Epithermal |  |  |  | galena, bismuthinite, marcasite, iron oxides, pyroxene, actinolite, quartz | thin sections and polished blocks examined using optical microscope, BSE detector, and EDS prior to analysis | EMPA, LA-ICPMS | JEOL JXA-8230 electron probe microanalyzer; RESOlution-LR 193 nm ArF excimer laser ablation system coupled to an Agilent 7700x ICP-MS | Laboratory of Mineral Resources Research Center, Fuzhou University; Adelaide Microscopy, the University of Adelaide | EPMA point analysis: accelerating voltage 15 kV, beam current 20 nA, beam diameter ~5 μm; EPMA mapping: accelerating voltage 20 kV, working current 50 nA, dwell time ~10 ms; BSE imaging: accelerating voltage 20 kV, beam current 10 nA; LA-ICP-MS: energy density 3~3.5 J/cm2, spot sizes 29 to 51 μm, repetition rates 5 Hz (polished thin-section) and 10 Hz (polished blocks), ~30 s background acquisition, ~40 s sample data acquisition | STDGL3 (Danyushevsky et al. 2011) and GSD-1G (USGS) | 9.164891 | [19 empty] | 1843.787922 | [5 empty] | 0.16627 | [5 empty] | 66.65592 | [9 empty] | 91.861954 |  | 21.663839 |  |  |  | 0.751788 | [7 empty] | 1.040912 | [13 empty] | 1.1589 | [15 empty] | 18.290435 | [17 empty] | 12.014044 | [9 empty] | 8.092039 | [32 empty] | 2025 |  |  | CHN | Tibet
| Lawu |  | Magmatic hydrothermal | Skarn | Cu-Pb-Zn skarn | Cu, Pb, Zn | In, Sn | Cu, Pb, Zn, In, Sn |  |  | 2019-MOR-020-SPA (slC2)-4 | 2019-MOR-020-SPA (slC2)-4 | underground mine |  |  |  |  | ore material | drill core | underground mining tunnels and drill cores | mineral separate | [5 empty] | mineralisation |  |  |  | sphalerite, chalcopyrite, pyrrhotite, pyrite, arsenopyrite |  |  | Sn-rich Epithermal |  |  |  | galena, bismuthinite, marcasite, iron oxides, pyroxene, actinolite, quartz | thin sections and polished blocks examined using optical microscope, BSE detector, and EDS prior to analysis | EMPA, LA-ICPMS | JEOL JXA-8230 electron probe microanalyzer; RESOlution-LR 193 nm ArF excimer laser ablation system coupled to an Agilent 7700x ICP-MS | Laboratory of Mineral Resources Research Center, Fuzhou University; Adelaide Microscopy, the University of Adelaide | EPMA point analysis: accelerating voltage 15 kV, beam current 20 nA, beam diameter ~5 μm; EPMA mapping: accelerating voltage 20 kV, working current 50 nA, dwell time ~10 ms; BSE imaging: accelerating voltage 20 kV, beam current 10 nA; LA-ICP-MS: energy density 3~3.5 J/cm2, spot sizes 29 to 51 μm, repetition rates 5 Hz (polished thin-section) and 10 Hz (polished blocks), ~30 s background acquisition, ~40 s sample data acquisition | STDGL3 (Danyushevsky et al. 2011) and GSD-1G (USGS) | 2.174104 | [19 empty] | 1866.044689 | [5 empty] | 0.16714 | [5 empty] | 5.2152 | [9 empty] | 60.86693 |  | 0.485591 |  |  |  | 0.14272 | [7 empty] | 0.05295 | [13 empty] | 1.1493 | [15 empty] | 0.632978 | [17 empty] | 0.286466 | [9 empty] | 0.26673 | [32 empty] | 2025 |  |  | CHN | Tibet
| Lawu |  | Magmatic hydrothermal | Skarn | Cu-Pb-Zn skarn | Cu, Pb, Zn | In, Sn | Cu, Pb, Zn, In, Sn |  |  | 2019-MOR-020-SPA (slC2)-5 | 2019-MOR-020-SPA (slC2)-5 | underground mine |  |  |  |  | ore material | drill core | underground mining tunnels and drill cores | mineral separate | [5 empty] | mineralisation |  |  |  | sphalerite, chalcopyrite, pyrrhotite, pyrite, arsenopyrite |  |  | Sn-rich Epithermal |  |  |  | galena, bismuthinite, marcasite, iron oxides, pyroxene, actinolite, quartz | thin sections and polished blocks examined using optical microscope, BSE detector, and EDS prior to analysis | EMPA, LA-ICPMS | JEOL JXA-8230 electron probe microanalyzer; RESOlution-LR 193 nm ArF excimer laser ablation system coupled to an Agilent 7700x ICP-MS | Laboratory of Mineral Resources Research Center, Fuzhou University; Adelaide Microscopy, the University of Adelaide | EPMA point analysis: accelerating voltage 15 kV, beam current 20 nA, beam diameter ~5 μm; EPMA mapping: accelerating voltage 20 kV, working current 50 nA, dwell time ~10 ms; BSE imaging: accelerating voltage 20 kV, beam current 10 nA; LA-ICP-MS: energy density 3~3.5 J/cm2, spot sizes 29 to 51 μm, repetition rates 5 Hz (polished thin-section) and 10 Hz (polished blocks), ~30 s background acquisition, ~40 s sample data acquisition | STDGL3 (Danyushevsky et al. 2011) and GSD-1G (USGS) | 58.0999 | [19 empty] | 951.558174 | [5 empty] | 0.1616 | [5 empty] | 376.2698 | [9 empty] | 68.949926 |  | 48.915727 |  |  |  | 6.638312 | [7 empty] | 0.784661 | [13 empty] | 1.1389 | [15 empty] | 59.470642 | [17 empty] | 195.835029 | [9 empty] | 70.742765 | [32 empty] | 2025 |  |  | CHN | Tibet
| Lawu |  | Magmatic hydrothermal | Skarn | Cu-Pb-Zn skarn | Cu, Pb, Zn | In, Sn | Cu, Pb, Zn, In, Sn |  |  | 2019-MOR-020-SPA (slC2)-6 | 2019-MOR-020-SPA (slC2)-6 | underground mine |  |  |  |  | ore material | drill core | underground mining tunnels and drill cores | mineral separate | [5 empty] | mineralisation |  |  |  | sphalerite, chalcopyrite, pyrrhotite, pyrite, arsenopyrite |  |  | Sn-rich Epithermal |  |  |  | galena, bismuthinite, marcasite, iron oxides, pyroxene, actinolite, quartz | thin sections and polished blocks examined using optical microscope, BSE detector, and EDS prior to analysis | EMPA, LA-ICPMS | JEOL JXA-8230 electron probe microanalyzer; RESOlution-LR 193 nm ArF excimer laser ablation system coupled to an Agilent 7700x ICP-MS | Laboratory of Mineral Resources Research Center, Fuzhou University; Adelaide Microscopy, the University of Adelaide | EPMA point analysis: accelerating voltage 15 kV, beam current 20 nA, beam diameter ~5 μm; EPMA mapping: accelerating voltage 20 kV, working current 50 nA, dwell time ~10 ms; BSE imaging: accelerating voltage 20 kV, beam current 10 nA; LA-ICP-MS: energy density 3~3.5 J/cm2, spot sizes 29 to 51 μm, repetition rates 5 Hz (polished thin-section) and 10 Hz (polished blocks), ~30 s background acquisition, ~40 s sample data acquisition | STDGL3 (Danyushevsky et al. 2011) and GSD-1G (USGS) | 4.064584 | [19 empty] | 1447.419913 | [5 empty] | 0.19333 | [5 empty] | 56.866307 | [9 empty] | 48.891467 |  | 20.552667 |  |  |  | 0.539574 | [7 empty] | 0.364906 | [13 empty] | 1.3236 | [15 empty] | 5.275297 | [17 empty] | 6.191089 | [9 empty] | 7.549813 | [32 empty] | 2025 |  |  | CHN | Tibet
| Lawu |  | Magmatic hydrothermal | Skarn | Cu-Pb-Zn skarn | Cu, Pb, Zn | In, Sn | Cu, Pb, Zn, In, Sn |  |  | 2019-MOR-020-SPA (slC2)-7 | 2019-MOR-020-SPA (slC2)-7 | underground mine |  |  |  |  | ore material | drill core | underground mining tunnels and drill cores | mineral separate | [5 empty] | mineralisation |  |  |  | sphalerite, chalcopyrite, pyrrhotite, pyrite, arsenopyrite |  |  | Sn-rich Epithermal |  |  |  | galena, bismuthinite, marcasite, iron oxides, pyroxene, actinolite, quartz | thin sections and polished blocks examined using optical microscope, BSE detector, and EDS prior to analysis | EMPA, LA-ICPMS | JEOL JXA-8230 electron probe microanalyzer; RESOlution-LR 193 nm ArF excimer laser ablation system coupled to an Agilent 7700x ICP-MS | Laboratory of Mineral Resources Research Center, Fuzhou University; Adelaide Microscopy, the University of Adelaide | EPMA point analysis: accelerating voltage 15 kV, beam current 20 nA, beam diameter ~5 μm; EPMA mapping: accelerating voltage 20 kV, working current 50 nA, dwell time ~10 ms; BSE imaging: accelerating voltage 20 kV, beam current 10 nA; LA-ICP-MS: energy density 3~3.5 J/cm2, spot sizes 29 to 51 μm, repetition rates 5 Hz (polished thin-section) and 10 Hz (polished blocks), ~30 s background acquisition, ~40 s sample data acquisition | STDGL3 (Danyushevsky et al. 2011) and GSD-1G (USGS) | 2.068362 | [19 empty] | 2396.221493 | [5 empty] | 0.16904 | [5 empty] | 5.2744 | [9 empty] | 118.675736 |  | 0.164235 |  |  |  | 0.14183 | [7 empty] | 0.028016 | [13 empty] | 1.1743 | [15 empty] | 0.16854 | [17 empty] | 0.032789 | [9 empty] | 0.165509 | [32 empty] | 2025 |  |  | CHN | Tibet
| Lawu |  | Magmatic hydrothermal | Skarn | Cu-Pb-Zn skarn | Cu, Pb, Zn | In, Sn | Cu, Pb, Zn, In, Sn |  |  | 2019-MOR-020-SPA (slC2)-8 | 2019-MOR-020-SPA (slC2)-8 | underground mine |  |  |  |  | ore material | drill core | underground mining tunnels and drill cores | mineral separate | [5 empty] | mineralisation |  |  |  | sphalerite, chalcopyrite, pyrrhotite, pyrite, arsenopyrite |  |  | Sn-rich Epithermal |  |  |  | galena, bismuthinite, marcasite, iron oxides, pyroxene, actinolite, quartz | thin sections and polished blocks examined using optical microscope, BSE detector, and EDS prior to analysis | EMPA, LA-ICPMS | JEOL JXA-8230 electron probe microanalyzer; RESOlution-LR 193 nm ArF excimer laser ablation system coupled to an Agilent 7700x ICP-MS | Laboratory of Mineral Resources Research Center, Fuzhou University; Adelaide Microscopy, the University of Adelaide | EPMA point analysis: accelerating voltage 15 kV, beam current 20 nA, beam diameter ~5 μm; EPMA mapping: accelerating voltage 20 kV, working current 50 nA, dwell time ~10 ms; BSE imaging: accelerating voltage 20 kV, beam current 10 nA; LA-ICP-MS: energy density 3~3.5 J/cm2, spot sizes 29 to 51 μm, repetition rates 5 Hz (polished thin-section) and 10 Hz (polished blocks), ~30 s background acquisition, ~40 s sample data acquisition | STDGL3 (Danyushevsky et al. 2011) and GSD-1G (USGS) | 3.823585 | [19 empty] | 1537.78951 | [5 empty] | 0.16346 | [5 empty] | 65.811353 | [9 empty] | 41.557613 |  | 40.284175 |  |  |  | 0.828297 | [7 empty] | 2.467393 | [13 empty] | 1.1657 | [15 empty] | 5.407891 | [17 empty] | 0.032789 | [9 empty] | 17.088369 | [32 empty] | 2025 |  |  | CHN | Tibet
| Lawu |  | Magmatic hydrothermal | Skarn | Cu-Pb-Zn skarn | Cu, Pb, Zn | In, Sn | Cu, Pb, Zn, In, Sn |  |  | 2019-MOR-011-SP (slC3)-1 | 2019-MOR-011-SP (slC3)-1 | underground mine |  |  |  |  | ore material | drill core | underground mining tunnels and drill cores | mineral separate | [5 empty] | mineralisation |  |  |  | sphalerite, chalcopyrite, pyrrhotite, pyrite, arsenopyrite |  |  | Sn-rich Epithermal |  |  |  | galena, bismuthinite, marcasite, iron oxides, pyroxene, actinolite, quartz | thin sections and polished blocks examined using optical microscope, BSE detector, and EDS prior to analysis | EMPA, LA-ICPMS | JEOL JXA-8230 electron probe microanalyzer; RESOlution-LR 193 nm ArF excimer laser ablation system coupled to an Agilent 7700x ICP-MS | Laboratory of Mineral Resources Research Center, Fuzhou University; Adelaide Microscopy, the University of Adelaide | EPMA point analysis: accelerating voltage 15 kV, beam current 20 nA, beam diameter ~5 μm; EPMA mapping: accelerating voltage 20 kV, working current 50 nA, dwell time ~10 ms; BSE imaging: accelerating voltage 20 kV, beam current 10 nA; LA-ICP-MS: energy density 3~3.5 J/cm2, spot sizes 29 to 51 μm, repetition rates 5 Hz (polished thin-section) and 10 Hz (polished blocks), ~30 s background acquisition, ~40 s sample data acquisition | STDGL3 (Danyushevsky et al. 2011) and GSD-1G (USGS) | 4.714177 | [19 empty] | 32.474096 | [5 empty] | 0.19511 | [5 empty] | 10.875937 | [9 empty] | 526.15076 |  | 3.506062 |  |  |  | 124.280092 | [7 empty] | 0.025 | [13 empty] | 74.668243 | [15 empty] | 10.380588 | [17 empty] | 1.650479 | [9 empty] | 1.764214 | [32 empty] | 2025 |  |  | CHN | Tibet
| Lawu |  | Magmatic hydrothermal | Skarn | Cu-Pb-Zn skarn | Cu, Pb, Zn | In, Sn | Cu, Pb, Zn, In, Sn |  |  | 2019-MOR-011-SP (slC3)-2 | 2019-MOR-011-SP (slC3)-2 | underground mine |  |  |  |  | ore material | drill core | underground mining tunnels and drill cores | mineral separate | [5 empty] | mineralisation |  |  |  | sphalerite, chalcopyrite, pyrrhotite, pyrite, arsenopyrite |  |  | Sn-rich Epithermal |  |  |  | galena, bismuthinite, marcasite, iron oxides, pyroxene, actinolite, quartz | thin sections and polished blocks examined using optical microscope, BSE detector, and EDS prior to analysis | EMPA, LA-ICPMS | JEOL JXA-8230 electron probe microanalyzer; RESOlution-LR 193 nm ArF excimer laser ablation system coupled to an Agilent 7700x ICP-MS | Laboratory of Mineral Resources Research Center, Fuzhou University; Adelaide Microscopy, the University of Adelaide | EPMA point analysis: accelerating voltage 15 kV, beam current 20 nA, beam diameter ~5 μm; EPMA mapping: accelerating voltage 20 kV, working current 50 nA, dwell time ~10 ms; BSE imaging: accelerating voltage 20 kV, beam current 10 nA; LA-ICP-MS: energy density 3~3.5 J/cm2, spot sizes 29 to 51 μm, repetition rates 5 Hz (polished thin-section) and 10 Hz (polished blocks), ~30 s background acquisition, ~40 s sample data acquisition | STDGL3 (Danyushevsky et al. 2011) and GSD-1G (USGS) | 7.739352 | [19 empty] | 141.985925 | [5 empty] | 0.20742 | [5 empty] | 27.93033 | [9 empty] | 105.529696 |  | 2.244633 |  |  |  | 37.689144 | [7 empty] | 0.025 | [13 empty] | 33.272209 | [15 empty] | 10.240336 | [17 empty] | 2.913635 | [9 empty] | 0.747115 | [32 empty] | 2025 |  |  | CHN | Tibet
| Lawu |  | Magmatic hydrothermal | Skarn | Cu-Pb-Zn skarn | Cu, Pb, Zn | In, Sn | Cu, Pb, Zn, In, Sn |  |  | 2019-MOR-011-SP (slC3)-3 | 2019-MOR-011-SP (slC3)-3 | underground mine |  |  |  |  | ore material | drill core | underground mining tunnels and drill cores | mineral separate | [5 empty] | mineralisation |  |  |  | sphalerite, chalcopyrite, pyrrhotite, pyrite, arsenopyrite |  |  | Sn-rich Epithermal |  |  |  | galena, bismuthinite, marcasite, iron oxides, pyroxene, actinolite, quartz | thin sections and polished blocks examined using optical microscope, BSE detector, and EDS prior to analysis | EMPA, LA-ICPMS | JEOL JXA-8230 electron probe microanalyzer; RESOlution-LR 193 nm ArF excimer laser ablation system coupled to an Agilent 7700x ICP-MS | Laboratory of Mineral Resources Research Center, Fuzhou University; Adelaide Microscopy, the University of Adelaide | EPMA point analysis: accelerating voltage 15 kV, beam current 20 nA, beam diameter ~5 μm; EPMA mapping: accelerating voltage 20 kV, working current 50 nA, dwell time ~10 ms; BSE imaging: accelerating voltage 20 kV, beam current 10 nA; LA-ICP-MS: energy density 3~3.5 J/cm2, spot sizes 29 to 51 μm, repetition rates 5 Hz (polished thin-section) and 10 Hz (polished blocks), ~30 s background acquisition, ~40 s sample data acquisition | STDGL3 (Danyushevsky et al. 2011) and GSD-1G (USGS) | 7.555739 | [19 empty] | 104.471594 | [5 empty] | 0.20852 | [5 empty] | 28.559934 | [9 empty] | 155.110771 |  | 3.819725 |  |  |  | 103.651665 | [7 empty] | 0.024 | [13 empty] | 40.630286 | [15 empty] | 10.404853 | [17 empty] | 3.15803 | [9 empty] | 0.70523 | [32 empty] | 2025 |  |  | CHN | Tibet
| Lawu |  | Magmatic hydrothermal | Skarn | Cu-Pb-Zn skarn | Cu, Pb, Zn | In, Sn | Cu, Pb, Zn, In, Sn |  |  | 2019-MOR-011-SP (slC3)-4 | 2019-MOR-011-SP (slC3)-4 | underground mine |  |  |  |  | ore material | drill core | underground mining tunnels and drill cores | mineral separate | [5 empty] | mineralisation |  |  |  | sphalerite, chalcopyrite, pyrrhotite, pyrite, arsenopyrite |  |  | Sn-rich Epithermal |  |  |  | galena, bismuthinite, marcasite, iron oxides, pyroxene, actinolite, quartz | thin sections and polished blocks examined using optical microscope, BSE detector, and EDS prior to analysis | EMPA, LA-ICPMS | JEOL JXA-8230 electron probe microanalyzer; RESOlution-LR 193 nm ArF excimer laser ablation system coupled to an Agilent 7700x ICP-MS | Laboratory of Mineral Resources Research Center, Fuzhou University; Adelaide Microscopy, the University of Adelaide | EPMA point analysis: accelerating voltage 15 kV, beam current 20 nA, beam diameter ~5 μm; EPMA mapping: accelerating voltage 20 kV, working current 50 nA, dwell time ~10 ms; BSE imaging: accelerating voltage 20 kV, beam current 10 nA; LA-ICP-MS: energy density 3~3.5 J/cm2, spot sizes 29 to 51 μm, repetition rates 5 Hz (polished thin-section) and 10 Hz (polished blocks), ~30 s background acquisition, ~40 s sample data acquisition | STDGL3 (Danyushevsky et al. 2011) and GSD-1G (USGS) | 10.661052 | [19 empty] | 72.347568 | [5 empty] | 0.219951 | [5 empty] | 74.77373 | [9 empty] | 468.298945 |  | 6.641664 |  |  |  | 214.895924 | [7 empty] | 0.026 | [13 empty] | 65.895784 | [15 empty] | 10.676775 | [17 empty] | 4.542439 | [9 empty] | 0.60667 | [32 empty] | 2025 |  |  | CHN | Tibet
| Lawu |  | Magmatic hydrothermal | Skarn | Cu-Pb-Zn skarn | Cu, Pb, Zn | In, Sn | Cu, Pb, Zn, In, Sn |  |  | 2019-MOR-011-SP (slC3)-5 | 2019-MOR-011-SP (slC3)-5 | underground mine |  |  |  |  | ore material | drill core | underground mining tunnels and drill cores | mineral separate | [5 empty] | mineralisation |  |  |  | sphalerite, chalcopyrite, pyrrhotite, pyrite, arsenopyrite |  |  | Sn-rich Epithermal |  |  |  | galena, bismuthinite, marcasite, iron oxides, pyroxene, actinolite, quartz | thin sections and polished blocks examined using optical microscope, BSE detector, and EDS prior to analysis | EMPA, LA-ICPMS | JEOL JXA-8230 electron probe microanalyzer; RESOlution-LR 193 nm ArF excimer laser ablation system coupled to an Agilent 7700x ICP-MS | Laboratory of Mineral Resources Research Center, Fuzhou University; Adelaide Microscopy, the University of Adelaide | EPMA point analysis: accelerating voltage 15 kV, beam current 20 nA, beam diameter ~5 μm; EPMA mapping: accelerating voltage 20 kV, working current 50 nA, dwell time ~10 ms; BSE imaging: accelerating voltage 20 kV, beam current 10 nA; LA-ICP-MS: energy density 3~3.5 J/cm2, spot sizes 29 to 51 μm, repetition rates 5 Hz (polished thin-section) and 10 Hz (polished blocks), ~30 s background acquisition, ~40 s sample data acquisition | STDGL3 (Danyushevsky et al. 2011) and GSD-1G (USGS) | 69.407684 | [19 empty] | 527.668404 | [5 empty] | 0.16053 | [5 empty] | 896.419616 | [9 empty] | 457.755945 |  | 48.949493 |  |  |  | 63.520765 | [7 empty] | 0.329127 | [13 empty] | 10.226107 | [15 empty] | 12.987 | [17 empty] | 5.088156 | [9 empty] | 16.408199 | [32 empty] | 2025 |  |  | CHN | Tibet
| Lawu |  | Magmatic hydrothermal | Skarn | Cu-Pb-Zn skarn | Cu, Pb, Zn | In, Sn | Cu, Pb, Zn, In, Sn |  |  | 2019-MOR-005-SPB (slC2)-1 | 2019-MOR-005-SPB (slC2)-1 | underground mine |  |  |  |  | ore material | drill core | underground mining tunnels and drill cores | mineral separate | [5 empty] | mineralisation |  |  |  | sphalerite, chalcopyrite, pyrrhotite, pyrite, arsenopyrite |  |  | Sn-rich Epithermal |  |  |  | galena, bismuthinite, marcasite, iron oxides, pyroxene, actinolite, quartz | thin sections and polished blocks examined using optical microscope, BSE detector, and EDS prior to analysis | EMPA, LA-ICPMS | JEOL JXA-8230 electron probe microanalyzer; RESOlution-LR 193 nm ArF excimer laser ablation system coupled to an Agilent 7700x ICP-MS | Laboratory of Mineral Resources Research Center, Fuzhou University; Adelaide Microscopy, the University of Adelaide | EPMA point analysis: accelerating voltage 15 kV, beam current 20 nA, beam diameter ~5 μm; EPMA mapping: accelerating voltage 20 kV, working current 50 nA, dwell time ~10 ms; BSE imaging: accelerating voltage 20 kV, beam current 10 nA; LA-ICP-MS: energy density 3~3.5 J/cm2, spot sizes 29 to 51 μm, repetition rates 5 Hz (polished thin-section) and 10 Hz (polished blocks), ~30 s background acquisition, ~40 s sample data acquisition | STDGL3 (Danyushevsky et al. 2011) and GSD-1G (USGS) | 4.148143 | [19 empty] | 1065.101864 | [5 empty] | 0.070817 | [5 empty] | 235.389563 | [9 empty] | 122.252324 |  | 19.600194 |  |  |  | 0.713973 | [7 empty] | 186.00783 | [13 empty] | 3.389339 | [15 empty] | 8.479986 | [17 empty] | 6.034187 | [9 empty] | 27.293693 | [32 empty] | 2025 |  |  | CHN | Tibet
| Lawu |  | Magmatic hydrothermal | Skarn | Cu-Pb-Zn skarn | Cu, Pb, Zn | In, Sn | Cu, Pb, Zn, In, Sn |  |  | 2019-MOR-005-SPB (slC2)-2 | 2019-MOR-005-SPB (slC2)-2 | underground mine |  |  |  |  | ore material | drill core | underground mining tunnels and drill cores | mineral separate | [5 empty] | mineralisation |  |  |  | sphalerite, chalcopyrite, pyrrhotite, pyrite, arsenopyrite |  |  | Sn-rich Epithermal |  |  |  | galena, bismuthinite, marcasite, iron oxides, pyroxene, actinolite, quartz | thin sections and polished blocks examined using optical microscope, BSE detector, and EDS prior to analysis | EMPA, LA-ICPMS | JEOL JXA-8230 electron probe microanalyzer; RESOlution-LR 193 nm ArF excimer laser ablation system coupled to an Agilent 7700x ICP-MS | Laboratory of Mineral Resources Research Center, Fuzhou University; Adelaide Microscopy, the University of Adelaide | EPMA point analysis: accelerating voltage 15 kV, beam current 20 nA, beam diameter ~5 μm; EPMA mapping: accelerating voltage 20 kV, working current 50 nA, dwell time ~10 ms; BSE imaging: accelerating voltage 20 kV, beam current 10 nA; LA-ICP-MS: energy density 3~3.5 J/cm2, spot sizes 29 to 51 μm, repetition rates 5 Hz (polished thin-section) and 10 Hz (polished blocks), ~30 s background acquisition, ~40 s sample data acquisition | STDGL3 (Danyushevsky et al. 2011) and GSD-1G (USGS) | 2.330976 | [19 empty] | 1428.641134 | [5 empty] | 0.047102 | [5 empty] | 125.694248 | [9 empty] | 87.674079 |  | 4.458446 |  |  |  | 0.287162 | [7 empty] | 141.921268 | [13 empty] | 1.3899 | [15 empty] | 2.272565 | [17 empty] | 0.730773 | [9 empty] | 8.684558 | [32 empty] | 2025 |  |  | CHN | Tibet
| Lawu |  | Magmatic hydrothermal | Skarn | Cu-Pb-Zn skarn | Cu, Pb, Zn | In, Sn | Cu, Pb, Zn, In, Sn |  |  | 2019-MOR-005-SPB (slC2)-3 | 2019-MOR-005-SPB (slC2)-3 | underground mine |  |  |  |  | ore material | drill core | underground mining tunnels and drill cores | mineral separate | [5 empty] | mineralisation |  |  |  | sphalerite, chalcopyrite, pyrrhotite, pyrite, arsenopyrite |  |  | Sn-rich Epithermal |  |  |  | galena, bismuthinite, marcasite, iron oxides, pyroxene, actinolite, quartz | thin sections and polished blocks examined using optical microscope, BSE detector, and EDS prior to analysis | EMPA, LA-ICPMS | JEOL JXA-8230 electron probe microanalyzer; RESOlution-LR 193 nm ArF excimer laser ablation system coupled to an Agilent 7700x ICP-MS | Laboratory of Mineral Resources Research Center, Fuzhou University; Adelaide Microscopy, the University of Adelaide | EPMA point analysis: accelerating voltage 15 kV, beam current 20 nA, beam diameter ~5 μm; EPMA mapping: accelerating voltage 20 kV, working current 50 nA, dwell time ~10 ms; BSE imaging: accelerating voltage 20 kV, beam current 10 nA; LA-ICP-MS: energy density 3~3.5 J/cm2, spot sizes 29 to 51 μm, repetition rates 5 Hz (polished thin-section) and 10 Hz (polished blocks), ~30 s background acquisition, ~40 s sample data acquisition | STDGL3 (Danyushevsky et al. 2011) and GSD-1G (USGS) | 14.084749 | [19 empty] | 1310.968521 | [5 empty] | 0.06295 | [5 empty] | 88.096091 | [9 empty] | 33.838483 |  | 4.967417 |  |  |  | 0.365364 | [7 empty] | 3.15724 | [13 empty] | 1.5621 | [15 empty] | 43.023584 | [17 empty] | 22.273246 | [9 empty] | 10.328795 | [32 empty] | 2025 |  |  | CHN | Tibet
| Lawu |  | Magmatic hydrothermal | Skarn | Cu-Pb-Zn skarn | Cu, Pb, Zn | In, Sn | Cu, Pb, Zn, In, Sn |  |  | 2019-MOR-005-SPB (slC2)-4 | 2019-MOR-005-SPB (slC2)-4 | underground mine |  |  |  |  | ore material | drill core | underground mining tunnels and drill cores | mineral separate | [5 empty] | mineralisation |  |  |  | sphalerite, chalcopyrite, pyrrhotite, pyrite, arsenopyrite |  |  | Sn-rich Epithermal |  |  |  | galena, bismuthinite, marcasite, iron oxides, pyroxene, actinolite, quartz | thin sections and polished blocks examined using optical microscope, BSE detector, and EDS prior to analysis | EMPA, LA-ICPMS | JEOL JXA-8230 electron probe microanalyzer; RESOlution-LR 193 nm ArF excimer laser ablation system coupled to an Agilent 7700x ICP-MS | Laboratory of Mineral Resources Research Center, Fuzhou University; Adelaide Microscopy, the University of Adelaide | EPMA point analysis: accelerating voltage 15 kV, beam current 20 nA, beam diameter ~5 μm; EPMA mapping: accelerating voltage 20 kV, working current 50 nA, dwell time ~10 ms; BSE imaging: accelerating voltage 20 kV, beam current 10 nA; LA-ICP-MS: energy density 3~3.5 J/cm2, spot sizes 29 to 51 μm, repetition rates 5 Hz (polished thin-section) and 10 Hz (polished blocks), ~30 s background acquisition, ~40 s sample data acquisition | STDGL3 (Danyushevsky et al. 2011) and GSD-1G (USGS) | 81.500623 | [19 empty] | 1586.956026 | [5 empty] | 0.092701 | [5 empty] | 1356.583947 | [9 empty] | 4895.15116 |  | 1039.935702 |  |  |  | 10.419588 | [7 empty] | 39.892279 | [13 empty] | 21.935397 | [15 empty] | 56.232656 | [17 empty] | 178.804388 | [9 empty] | 3.876315 | [32 empty] | 2025 |  |  | CHN | Tibet
| Lawu |  | Magmatic hydrothermal | Skarn | Cu-Pb-Zn skarn | Cu, Pb, Zn | In, Sn | Cu, Pb, Zn, In, Sn |  |  | 2019-MOR-005-SPA (slC2)-1 | 2019-MOR-005-SPA (slC2)-1 | underground mine |  |  |  |  | ore material | drill core | underground mining tunnels and drill cores | mineral separate | [5 empty] | mineralisation |  |  |  | sphalerite, chalcopyrite, pyrrhotite, pyrite, arsenopyrite |  |  | Sn-rich Epithermal |  |  |  | galena, bismuthinite, marcasite, iron oxides, pyroxene, actinolite, quartz | thin sections and polished blocks examined using optical microscope, BSE detector, and EDS prior to analysis | EMPA, LA-ICPMS | JEOL JXA-8230 electron probe microanalyzer; RESOlution-LR 193 nm ArF excimer laser ablation system coupled to an Agilent 7700x ICP-MS | Laboratory of Mineral Resources Research Center, Fuzhou University; Adelaide Microscopy, the University of Adelaide | EPMA point analysis: accelerating voltage 15 kV, beam current 20 nA, beam diameter ~5 μm; EPMA mapping: accelerating voltage 20 kV, working current 50 nA, dwell time ~10 ms; BSE imaging: accelerating voltage 20 kV, beam current 10 nA; LA-ICP-MS: energy density 3~3.5 J/cm2, spot sizes 29 to 51 μm, repetition rates 5 Hz (polished thin-section) and 10 Hz (polished blocks), ~30 s background acquisition, ~40 s sample data acquisition | STDGL3 (Danyushevsky et al. 2011) and GSD-1G (USGS) | 5.207006 | [19 empty] | 2556.907292 | [5 empty] | 0.13918 | [5 empty] | 84.463428 | [9 empty] | 64.798516 |  | 13.7911 |  |  |  | 0.37222 | [7 empty] | 78.454662 | [13 empty] | 3.107 | [15 empty] | 0.880853 | [17 empty] | 0.241445 | [9 empty] | 31.484096 | [32 empty] | 2025 |  |  | CHN | Tibet
| Lawu |  | Magmatic hydrothermal | Skarn | Cu-Pb-Zn skarn | Cu, Pb, Zn | In, Sn | Cu, Pb, Zn, In, Sn |  |  | 2019-MOR-005-SPA (slC2)-2 | 2019-MOR-005-SPA (slC2)-2 | underground mine |  |  |  |  | ore material | drill core | underground mining tunnels and drill cores | mineral separate | [5 empty] | mineralisation |  |  |  | sphalerite, chalcopyrite, pyrrhotite, pyrite, arsenopyrite |  |  | Sn-rich Epithermal |  |  |  | galena, bismuthinite, marcasite, iron oxides, pyroxene, actinolite, quartz | thin sections and polished blocks examined using optical microscope, BSE detector, and EDS prior to analysis | EMPA, LA-ICPMS | JEOL JXA-8230 electron probe microanalyzer; RESOlution-LR 193 nm ArF excimer laser ablation system coupled to an Agilent 7700x ICP-MS | Laboratory of Mineral Resources Research Center, Fuzhou University; Adelaide Microscopy, the University of Adelaide | EPMA point analysis: accelerating voltage 15 kV, beam current 20 nA, beam diameter ~5 μm; EPMA mapping: accelerating voltage 20 kV, working current 50 nA, dwell time ~10 ms; BSE imaging: accelerating voltage 20 kV, beam current 10 nA; LA-ICP-MS: energy density 3~3.5 J/cm2, spot sizes 29 to 51 μm, repetition rates 5 Hz (polished thin-section) and 10 Hz (polished blocks), ~30 s background acquisition, ~40 s sample data acquisition | STDGL3 (Danyushevsky et al. 2011) and GSD-1G (USGS) | 8.200796 | [19 empty] | 1821.113864 | [5 empty] | 0.080769 | [5 empty] | 1128.042676 | [9 empty] | 75.864201 |  | 215.181015 |  |  |  | 1.621967 | [7 empty] | 1011.687697 | [13 empty] | 1.9231 | [15 empty] | 7.552289 | [17 empty] | 3.842379 | [9 empty] | 79.40992 | [32 empty] | 2025 |  |  | CHN | Tibet
| Lawu |  | Magmatic hydrothermal | Skarn | Cu-Pb-Zn skarn | Cu, Pb, Zn | In, Sn | Cu, Pb, Zn, In, Sn |  |  | 2019-MOR-001-SPA (slC2)-1 | 2019-MOR-001-SPA (slC2)-1 | underground mine |  |  |  |  | ore material | drill core | underground mining tunnels and drill cores | mineral separate | [5 empty] | mineralisation |  |  |  | sphalerite, chalcopyrite, pyrrhotite, pyrite, arsenopyrite |  |  | Sn-rich Epithermal |  |  |  | galena, bismuthinite, marcasite, iron oxides, pyroxene, actinolite, quartz | thin sections and polished blocks examined using optical microscope, BSE detector, and EDS prior to analysis | EMPA, LA-ICPMS | JEOL JXA-8230 electron probe microanalyzer; RESOlution-LR 193 nm ArF excimer laser ablation system coupled to an Agilent 7700x ICP-MS | Laboratory of Mineral Resources Research Center, Fuzhou University; Adelaide Microscopy, the University of Adelaide | EPMA point analysis: accelerating voltage 15 kV, beam current 20 nA, beam diameter ~5 μm; EPMA mapping: accelerating voltage 20 kV, working current 50 nA, dwell time ~10 ms; BSE imaging: accelerating voltage 20 kV, beam current 10 nA; LA-ICP-MS: energy density 3~3.5 J/cm2, spot sizes 29 to 51 μm, repetition rates 5 Hz (polished thin-section) and 10 Hz (polished blocks), ~30 s background acquisition, ~40 s sample data acquisition | STDGL3 (Danyushevsky et al. 2011) and GSD-1G (USGS) | 8.911191 | [19 empty] | 1542.473639 | [5 empty] | 0.14099 | [5 empty] | 5307.616166 | [9 empty] | 4783.815521 |  | 14.525616 |  |  |  | 0.20727 | [7 empty] | 750.229843 | [13 empty] | 910.45696 | [15 empty] | 0.049142 | [17 empty] | 0.058364 | [9 empty] | 20.914108 | [32 empty] | 2025 |  |  | CHN | Tibet
| Lawu |  | Magmatic hydrothermal | Skarn | Cu-Pb-Zn skarn | Cu, Pb, Zn | In, Sn | Cu, Pb, Zn, In, Sn |  |  | 2019-MOR-001-SPA (slC2)-2 | 2019-MOR-001-SPA (slC2)-2 | underground mine |  |  |  |  | ore material | drill core | underground mining tunnels and drill cores | mineral separate | [5 empty] | mineralisation |  |  |  | sphalerite, chalcopyrite, pyrrhotite, pyrite, arsenopyrite |  |  | Sn-rich Epithermal |  |  |  | galena, bismuthinite, marcasite, iron oxides, pyroxene, actinolite, quartz | thin sections and polished blocks examined using optical microscope, BSE detector, and EDS prior to analysis | EMPA, LA-ICPMS | JEOL JXA-8230 electron probe microanalyzer; RESOlution-LR 193 nm ArF excimer laser ablation system coupled to an Agilent 7700x ICP-MS | Laboratory of Mineral Resources Research Center, Fuzhou University; Adelaide Microscopy, the University of Adelaide | EPMA point analysis: accelerating voltage 15 kV, beam current 20 nA, beam diameter ~5 μm; EPMA mapping: accelerating voltage 20 kV, working current 50 nA, dwell time ~10 ms; BSE imaging: accelerating voltage 20 kV, beam current 10 nA; LA-ICP-MS: energy density 3~3.5 J/cm2, spot sizes 29 to 51 μm, repetition rates 5 Hz (polished thin-section) and 10 Hz (polished blocks), ~30 s background acquisition, ~40 s sample data acquisition | STDGL3 (Danyushevsky et al. 2011) and GSD-1G (USGS) | 1.51251 | [19 empty] | 1854.433628 | [5 empty] | 0.11876 | [5 empty] | 283.311065 | [9 empty] | 126.187308 |  | 3.0915 |  |  |  | 0.330165 | [7 empty] | 352.953071 | [13 empty] | 1.4975 | [15 empty] | 8.892482 | [17 empty] | 3.62876 | [9 empty] | 66.070421 | [32 empty] | 2025 |  |  | CHN | Tibet
| Lawu |  | Magmatic hydrothermal | Skarn | Cu-Pb-Zn skarn | Cu, Pb, Zn | In, Sn | Cu, Pb, Zn, In, Sn |  |  | 2019-MOR-001-SPA (slC2)-3 | 2019-MOR-001-SPA (slC2)-3 | underground mine |  |  |  |  | ore material | drill core | underground mining tunnels and drill cores | mineral separate | [5 empty] | mineralisation |  |  |  | sphalerite, chalcopyrite, pyrrhotite, pyrite, arsenopyrite |  |  | Sn-rich Epithermal |  |  |  | galena, bismuthinite, marcasite, iron oxides, pyroxene, actinolite, quartz | thin sections and polished blocks examined using optical microscope, BSE detector, and EDS prior to analysis | EMPA, LA-ICPMS | JEOL JXA-8230 electron probe microanalyzer; RESOlution-LR 193 nm ArF excimer laser ablation system coupled to an Agilent 7700x ICP-MS | Laboratory of Mineral Resources Research Center, Fuzhou University; Adelaide Microscopy, the University of Adelaide | EPMA point analysis: accelerating voltage 15 kV, beam current 20 nA, beam diameter ~5 μm; EPMA mapping: accelerating voltage 20 kV, working current 50 nA, dwell time ~10 ms; BSE imaging: accelerating voltage 20 kV, beam current 10 nA; LA-ICP-MS: energy density 3~3.5 J/cm2, spot sizes 29 to 51 μm, repetition rates 5 Hz (polished thin-section) and 10 Hz (polished blocks), ~30 s background acquisition, ~40 s sample data acquisition | STDGL3 (Danyushevsky et al. 2011) and GSD-1G (USGS) | 3.992427 | [19 empty] | 1103.965023 | [5 empty] | 0.203328 | [5 empty] | 23.741045 | [9 empty] | 211.310317 |  | 6.759926 |  |  |  | 0.579422 | [7 empty] | 3.937201 | [13 empty] | 1.7246 | [15 empty] | 33.062298 | [17 empty] | 5.70641 | [9 empty] | 1.065873 | [32 empty] | 2025 |  |  | CHN | Tibet
| Lawu |  | Magmatic hydrothermal | Skarn | Cu-Pb-Zn skarn | Cu, Pb, Zn | In, Sn | Cu, Pb, Zn, In, Sn |  |  | 2019-MOR-001-SPA (slC2)-4 | 2019-MOR-001-SPA (slC2)-4 | underground mine |  |  |  |  | ore material | drill core | underground mining tunnels and drill cores | mineral separate | [5 empty] | mineralisation |  |  |  | sphalerite, chalcopyrite, pyrrhotite, pyrite, arsenopyrite |  |  | Sn-rich Epithermal |  |  |  | galena, bismuthinite, marcasite, iron oxides, pyroxene, actinolite, quartz | thin sections and polished blocks examined using optical microscope, BSE detector, and EDS prior to analysis | EMPA, LA-ICPMS | JEOL JXA-8230 electron probe microanalyzer; RESOlution-LR 193 nm ArF excimer laser ablation system coupled to an Agilent 7700x ICP-MS | Laboratory of Mineral Resources Research Center, Fuzhou University; Adelaide Microscopy, the University of Adelaide | EPMA point analysis: accelerating voltage 15 kV, beam current 20 nA, beam diameter ~5 μm; EPMA mapping: accelerating voltage 20 kV, working current 50 nA, dwell time ~10 ms; BSE imaging: accelerating voltage 20 kV, beam current 10 nA; LA-ICP-MS: energy density 3~3.5 J/cm2, spot sizes 29 to 51 μm, repetition rates 5 Hz (polished thin-section) and 10 Hz (polished blocks), ~30 s background acquisition, ~40 s sample data acquisition | STDGL3 (Danyushevsky et al. 2011) and GSD-1G (USGS) | 1.590379 | [19 empty] | 1573.193455 | [5 empty] | 0.15068 | [5 empty] | 844.07005 | [9 empty] | 1830.398758 |  | 11.833572 |  |  |  | 0.20881 | [7 empty] | 987.646671 | [13 empty] | 128.768735 | [15 empty] | 0.01044 | [17 empty] | 0.058958 | [9 empty] | 259.799122 | [32 empty] | 2025 |  |  | CHN | Tibet
| Lawu |  | Magmatic hydrothermal | Skarn | Cu-Pb-Zn skarn | Cu, Pb, Zn | In, Sn | Cu, Pb, Zn, In, Sn |  |  | 2019-MOR-001-SPA (slC2)-5 | 2019-MOR-001-SPA (slC2)-5 | underground mine |  |  |  |  | ore material | drill core | underground mining tunnels and drill cores | mineral separate | [5 empty] | mineralisation |  |  |  | sphalerite, chalcopyrite, pyrrhotite, pyrite, arsenopyrite |  |  | Sn-rich Epithermal |  |  |  | galena, bismuthinite, marcasite, iron oxides, pyroxene, actinolite, quartz | thin sections and polished blocks examined using optical microscope, BSE detector, and EDS prior to analysis | EMPA, LA-ICPMS | JEOL JXA-8230 electron probe microanalyzer; RESOlution-LR 193 nm ArF excimer laser ablation system coupled to an Agilent 7700x ICP-MS | Laboratory of Mineral Resources Research Center, Fuzhou University; Adelaide Microscopy, the University of Adelaide | EPMA point analysis: accelerating voltage 15 kV, beam current 20 nA, beam diameter ~5 μm; EPMA mapping: accelerating voltage 20 kV, working current 50 nA, dwell time ~10 ms; BSE imaging: accelerating voltage 20 kV, beam current 10 nA; LA-ICP-MS: energy density 3~3.5 J/cm2, spot sizes 29 to 51 μm, repetition rates 5 Hz (polished thin-section) and 10 Hz (polished blocks), ~30 s background acquisition, ~40 s sample data acquisition | STDGL3 (Danyushevsky et al. 2011) and GSD-1G (USGS) | 1.554203 | [19 empty] | 1463.797132 | [5 empty] | 0.12221 | [5 empty] | 694.161526 | [9 empty] | 2229.418539 |  | 12.61077 |  |  |  | 0.16601 | [7 empty] | 939.332533 | [13 empty] | 164.416506 | [15 empty] | 5.985924 | [17 empty] | 0.045276 | [9 empty] | 19.954627 | [32 empty] | 2025 |  |  | CHN | Tibet
| Lawu |  | Magmatic hydrothermal | Skarn | Cu-Pb-Zn skarn | Cu, Pb, Zn | In, Sn | Cu, Pb, Zn, In, Sn |  |  | 2019-MOR-001-SPA (slC2)-6 | 2019-MOR-001-SPA (slC2)-6 | underground mine |  |  |  |  | ore material | drill core | underground mining tunnels and drill cores | mineral separate | [5 empty] | mineralisation |  |  |  | sphalerite, chalcopyrite, pyrrhotite, pyrite, arsenopyrite |  |  | Sn-rich Epithermal |  |  |  | galena, bismuthinite, marcasite, iron oxides, pyroxene, actinolite, quartz | thin sections and polished blocks examined using optical microscope, BSE detector, and EDS prior to analysis | EMPA, LA-ICPMS | JEOL JXA-8230 electron probe microanalyzer; RESOlution-LR 193 nm ArF excimer laser ablation system coupled to an Agilent 7700x ICP-MS | Laboratory of Mineral Resources Research Center, Fuzhou University; Adelaide Microscopy, the University of Adelaide | EPMA point analysis: accelerating voltage 15 kV, beam current 20 nA, beam diameter ~5 μm; EPMA mapping: accelerating voltage 20 kV, working current 50 nA, dwell time ~10 ms; BSE imaging: accelerating voltage 20 kV, beam current 10 nA; LA-ICP-MS: energy density 3~3.5 J/cm2, spot sizes 29 to 51 μm, repetition rates 5 Hz (polished thin-section) and 10 Hz (polished blocks), ~30 s background acquisition, ~40 s sample data acquisition | STDGL3 (Danyushevsky et al. 2011) and GSD-1G (USGS) | 2.454498 | [19 empty] | 1643.555287 | [5 empty] | 0.13145 | [5 empty] | 1526.560238 | [9 empty] | 2301.754005 |  | 30.176272 |  |  |  | 0.19054 | [7 empty] | 1804.389374 | [13 empty] | 118.631139 | [15 empty] | 0.11681 | [17 empty] | 0.053395 | [9 empty] | 282.92734 | [32 empty] | 2025 |  |  | CHN | Tibet
| Lawu |  | Magmatic hydrothermal | Skarn | Cu-Pb-Zn skarn | Cu, Pb, Zn | In, Sn | Cu, Pb, Zn, In, Sn |  |  | 2019-MOR-001-SPA (slC2)-7 | 2019-MOR-001-SPA (slC2)-7 | underground mine |  |  |  |  | ore material | drill core | underground mining tunnels and drill cores | mineral separate | [5 empty] | mineralisation |  |  |  | sphalerite, chalcopyrite, pyrrhotite, pyrite, arsenopyrite |  |  | Sn-rich Epithermal |  |  |  | galena, bismuthinite, marcasite, iron oxides, pyroxene, actinolite, quartz | thin sections and polished blocks examined using optical microscope, BSE detector, and EDS prior to analysis | EMPA, LA-ICPMS | JEOL JXA-8230 electron probe microanalyzer; RESOlution-LR 193 nm ArF excimer laser ablation system coupled to an Agilent 7700x ICP-MS | Laboratory of Mineral Resources Research Center, Fuzhou University; Adelaide Microscopy, the University of Adelaide | EPMA point analysis: accelerating voltage 15 kV, beam current 20 nA, beam diameter ~5 μm; EPMA mapping: accelerating voltage 20 kV, working current 50 nA, dwell time ~10 ms; BSE imaging: accelerating voltage 20 kV, beam current 10 nA; LA-ICP-MS: energy density 3~3.5 J/cm2, spot sizes 29 to 51 μm, repetition rates 5 Hz (polished thin-section) and 10 Hz (polished blocks), ~30 s background acquisition, ~40 s sample data acquisition | STDGL3 (Danyushevsky et al. 2011) and GSD-1G (USGS) | 2.158844 | [19 empty] | 1585.145024 | [5 empty] | 0.11161 | [5 empty] | 1139.971053 | [9 empty] | 1067.94235 |  | 227.040723 |  |  |  | 0.15325 | [7 empty] | 991.393289 | [13 empty] | 551.964734 | [15 empty] | 0.029629 | [17 empty] | 0.0445 | [9 empty] | 200.844954 | [32 empty] | 2025 |  |  | CHN | Tibet
| Lawu |  | Magmatic hydrothermal | Skarn | Cu-Pb-Zn skarn | Cu, Pb, Zn | In, Sn | Cu, Pb, Zn, In, Sn |  |  | 2019-MOR-001-SPA (slC2)-8 | 2019-MOR-001-SPA (slC2)-8 | underground mine |  |  |  |  | ore material | drill core | underground mining tunnels and drill cores | mineral separate | [5 empty] | mineralisation |  |  |  | sphalerite, chalcopyrite, pyrrhotite, pyrite, arsenopyrite |  |  | Sn-rich Epithermal |  |  |  | galena, bismuthinite, marcasite, iron oxides, pyroxene, actinolite, quartz | thin sections and polished blocks examined using optical microscope, BSE detector, and EDS prior to analysis | EMPA, LA-ICPMS | JEOL JXA-8230 electron probe microanalyzer; RESOlution-LR 193 nm ArF excimer laser ablation system coupled to an Agilent 7700x ICP-MS | Laboratory of Mineral Resources Research Center, Fuzhou University; Adelaide Microscopy, the University of Adelaide | EPMA point analysis: accelerating voltage 15 kV, beam current 20 nA, beam diameter ~5 μm; EPMA mapping: accelerating voltage 20 kV, working current 50 nA, dwell time ~10 ms; BSE imaging: accelerating voltage 20 kV, beam current 10 nA; LA-ICP-MS: energy density 3~3.5 J/cm2, spot sizes 29 to 51 μm, repetition rates 5 Hz (polished thin-section) and 10 Hz (polished blocks), ~30 s background acquisition, ~40 s sample data acquisition | STDGL3 (Danyushevsky et al. 2011) and GSD-1G (USGS) | 1.55834 | [19 empty] | 1538.642514 | [5 empty] | 0.11144 | [5 empty] | 411.7196 | [9 empty] | 675.703815 |  | 232.186935 |  |  |  | 1.566483 | [7 empty] | 269.804751 | [13 empty] | 1062.62023 | [15 empty] | 0.742047 | [17 empty] | 0.158681 | [9 empty] | 17.328347 | [32 empty] | 2025 |  |  | CHN | Tibet
| Lawu |  | Magmatic hydrothermal | Skarn | Cu-Pb-Zn skarn | Cu, Pb, Zn | In, Sn | Cu, Pb, Zn, In, Sn |  |  | 2019-MOR-001-SPA (slC2)-9 | 2019-MOR-001-SPA (slC2)-9 | underground mine |  |  |  |  | ore material | drill core | underground mining tunnels and drill cores | mineral separate | [5 empty] | mineralisation |  |  |  | sphalerite, chalcopyrite, pyrrhotite, pyrite, arsenopyrite |  |  | Sn-rich Epithermal |  |  |  | galena, bismuthinite, marcasite, iron oxides, pyroxene, actinolite, quartz | thin sections and polished blocks examined using optical microscope, BSE detector, and EDS prior to analysis | EMPA, LA-ICPMS | JEOL JXA-8230 electron probe microanalyzer; RESOlution-LR 193 nm ArF excimer laser ablation system coupled to an Agilent 7700x ICP-MS | Laboratory of Mineral Resources Research Center, Fuzhou University; Adelaide Microscopy, the University of Adelaide | EPMA point analysis: accelerating voltage 15 kV, beam current 20 nA, beam diameter ~5 μm; EPMA mapping: accelerating voltage 20 kV, working current 50 nA, dwell time ~10 ms; BSE imaging: accelerating voltage 20 kV, beam current 10 nA; LA-ICP-MS: energy density 3~3.5 J/cm2, spot sizes 29 to 51 μm, repetition rates 5 Hz (polished thin-section) and 10 Hz (polished blocks), ~30 s background acquisition, ~40 s sample data acquisition | STDGL3 (Danyushevsky et al. 2011) and GSD-1G (USGS) | 2.453272 | [19 empty] | 1119.358631 | [5 empty] | 0.11023 | [5 empty] | 701.359825 | [9 empty] | 258.675314 |  | 14.05709 |  |  |  | 701.359825 | [7 empty] | 189.222628 | [13 empty] | 20.473915 | [15 empty] | 24.871541 | [17 empty] | 6.777244 | [9 empty] | 57.425038 | [32 empty] | 2025 |  |  | CHN | Tibet
| Lawu |  | Magmatic hydrothermal | Skarn | Cu-Pb-Zn skarn | Cu, Pb, Zn | In, Sn | Cu, Pb, Zn, In, Sn |  |  | 2019-MOR-001-SPA (slC2)-10 | 2019-MOR-001-SPA (slC2)-10 | underground mine |  |  |  |  | ore material | drill core | underground mining tunnels and drill cores | mineral separate | [5 empty] | mineralisation |  |  |  | sphalerite, chalcopyrite, pyrrhotite, pyrite, arsenopyrite |  |  | Sn-rich Epithermal |  |  |  | galena, bismuthinite, marcasite, iron oxides, pyroxene, actinolite, quartz | thin sections and polished blocks examined using optical microscope, BSE detector, and EDS prior to analysis | EMPA, LA-ICPMS | JEOL JXA-8230 electron probe microanalyzer; RESOlution-LR 193 nm ArF excimer laser ablation system coupled to an Agilent 7700x ICP-MS | Laboratory of Mineral Resources Research Center, Fuzhou University; Adelaide Microscopy, the University of Adelaide | EPMA point analysis: accelerating voltage 15 kV, beam current 20 nA, beam diameter ~5 μm; EPMA mapping: accelerating voltage 20 kV, working current 50 nA, dwell time ~10 ms; BSE imaging: accelerating voltage 20 kV, beam current 10 nA; LA-ICP-MS: energy density 3~3.5 J/cm2, spot sizes 29 to 51 μm, repetition rates 5 Hz (polished thin-section) and 10 Hz (polished blocks), ~30 s background acquisition, ~40 s sample data acquisition | STDGL3 (Danyushevsky et al. 2011) and GSD-1G (USGS) | 1.320392 | [19 empty] | 1366.351329 | [5 empty] | 0.11023 | [5 empty] | 14.246266 | [9 empty] | 17.246562 |  | 1.492225 |  |  |  | 0.154242 | [7 empty] | 20.962956 | [13 empty] | 1.3332 | [15 empty] | 0.999041 | [17 empty] | 0.041757 | [9 empty] | 1.368428 | [32 empty] | 2025 |  |  | CHN | Tibet
| Lawu |  | Magmatic hydrothermal | Skarn | Cu-Pb-Zn skarn | Cu, Pb, Zn | In, Sn | Cu, Pb, Zn, In, Sn |  |  | 2019-MOR-001-SPA (slC2)-11 | 2019-MOR-001-SPA (slC2)-11 | underground mine |  |  |  |  | ore material | drill core | underground mining tunnels and drill cores | mineral separate | [5 empty] | mineralisation |  |  |  | sphalerite, chalcopyrite, pyrrhotite, pyrite, arsenopyrite |  |  | Sn-rich Epithermal |  |  |  | galena, bismuthinite, marcasite, iron oxides, pyroxene, actinolite, quartz | thin sections and polished blocks examined using optical microscope, BSE detector, and EDS prior to analysis | EMPA, LA-ICPMS | JEOL JXA-8230 electron probe microanalyzer; RESOlution-LR 193 nm ArF excimer laser ablation system coupled to an Agilent 7700x ICP-MS | Laboratory of Mineral Resources Research Center, Fuzhou University; Adelaide Microscopy, the University of Adelaide | EPMA point analysis: accelerating voltage 15 kV, beam current 20 nA, beam diameter ~5 μm; EPMA mapping: accelerating voltage 20 kV, working current 50 nA, dwell time ~10 ms; BSE imaging: accelerating voltage 20 kV, beam current 10 nA; LA-ICP-MS: energy density 3~3.5 J/cm2, spot sizes 29 to 51 μm, repetition rates 5 Hz (polished thin-section) and 10 Hz (polished blocks), ~30 s background acquisition, ~40 s sample data acquisition | STDGL3 (Danyushevsky et al. 2011) and GSD-1G (USGS) | 5.950225 | [19 empty] | 1491.165947 | [5 empty] | 0.14298 | [5 empty] | 2779.516427 | [9 empty] | 2540.285124 |  | 15.532477 |  |  |  | 0.19946 | [7 empty] | 1314.886313 | [13 empty] | 505.69235 | [15 empty] | 3.696657 | [17 empty] | 0.177023 | [9 empty] | 58.425702 | [32 empty] | 2025 |  |  | CHN | Tibet
| Lawu |  | Magmatic hydrothermal | Skarn | Cu-Pb-Zn skarn | Cu, Pb, Zn | In, Sn | Cu, Pb, Zn, In, Sn |  |  | 2019-MOR-003-SPC (slC2)-1 | 2019-MOR-003-SPC (slC2)-1 | underground mine |  |  |  |  | ore material | drill core | underground mining tunnels and drill cores | mineral separate | [5 empty] | mineralisation |  |  |  | sphalerite, chalcopyrite, pyrrhotite, pyrite, arsenopyrite |  |  | Sn-rich Epithermal |  |  |  | galena, bismuthinite, marcasite, iron oxides, pyroxene, actinolite, quartz | thin sections and polished blocks examined using optical microscope, BSE detector, and EDS prior to analysis | EMPA, LA-ICPMS | JEOL JXA-8230 electron probe microanalyzer; RESOlution-LR 193 nm ArF excimer laser ablation system coupled to an Agilent 7700x ICP-MS | Laboratory of Mineral Resources Research Center, Fuzhou University; Adelaide Microscopy, the University of Adelaide | EPMA point analysis: accelerating voltage 15 kV, beam current 20 nA, beam diameter ~5 μm; EPMA mapping: accelerating voltage 20 kV, working current 50 nA, dwell time ~10 ms; BSE imaging: accelerating voltage 20 kV, beam current 10 nA; LA-ICP-MS: energy density 3~3.5 J/cm2, spot sizes 29 to 51 μm, repetition rates 5 Hz (polished thin-section) and 10 Hz (polished blocks), ~30 s background acquisition, ~40 s sample data acquisition | STDGL3 (Danyushevsky et al. 2011) and GSD-1G (USGS) | 1.947465 | [19 empty] | 1503.452732 | [5 empty] | 0.13296 | [5 empty] | 385.824829 | [9 empty] | 262.195249 |  | 7.893279 |  |  |  | 0.18343 | [7 empty] | 291.078498 | [13 empty] | 147.48295 | [15 empty] | 0.533376 | [17 empty] | 0.14842 | [9 empty] | 125.834459 | [32 empty] | 2025 |  |  | CHN | Tibet
| Lawu |  | Magmatic hydrothermal | Skarn | Cu-Pb-Zn skarn | Cu, Pb, Zn | In, Sn | Cu, Pb, Zn, In, Sn |  |  | 2019-MOR-003-SPC (slC2)-2 | 2019-MOR-003-SPC (slC2)-2 | underground mine |  |  |  |  | ore material | drill core | underground mining tunnels and drill cores | mineral separate | [5 empty] | mineralisation |  |  |  | sphalerite, chalcopyrite, pyrrhotite, pyrite, arsenopyrite |  |  | Sn-rich Epithermal |  |  |  | galena, bismuthinite, marcasite, iron oxides, pyroxene, actinolite, quartz | thin sections and polished blocks examined using optical microscope, BSE detector, and EDS prior to analysis | EMPA, LA-ICPMS | JEOL JXA-8230 electron probe microanalyzer; RESOlution-LR 193 nm ArF excimer laser ablation system coupled to an Agilent 7700x ICP-MS | Laboratory of Mineral Resources Research Center, Fuzhou University; Adelaide Microscopy, the University of Adelaide | EPMA point analysis: accelerating voltage 15 kV, beam current 20 nA, beam diameter ~5 μm; EPMA mapping: accelerating voltage 20 kV, working current 50 nA, dwell time ~10 ms; BSE imaging: accelerating voltage 20 kV, beam current 10 nA; LA-ICP-MS: energy density 3~3.5 J/cm2, spot sizes 29 to 51 μm, repetition rates 5 Hz (polished thin-section) and 10 Hz (polished blocks), ~30 s background acquisition, ~40 s sample data acquisition | STDGL3 (Danyushevsky et al. 2011) and GSD-1G (USGS) | 2.177193 | [19 empty] | 1375.022103 | [5 empty] | 0.10777 | [5 empty] | 891.272843 | [9 empty] | 347.287195 |  | 31.182303 |  |  |  | 0.1583 | [7 empty] | 419.953981 | [13 empty] | 214.293232 | [15 empty] | 0.694391 | [17 empty] | 0.79865 | [9 empty] | 426.427682 | [32 empty] | 2025 |  |  | CHN | Tibet
| Lawu |  | Magmatic hydrothermal | Skarn | Cu-Pb-Zn skarn | Cu, Pb, Zn | In, Sn | Cu, Pb, Zn, In, Sn |  |  | 2019-MOR-003-SPC (slC2)-3 | 2019-MOR-003-SPC (slC2)-3 | underground mine |  |  |  |  | ore material | drill core | underground mining tunnels and drill cores | mineral separate | [5 empty] | mineralisation |  |  |  | sphalerite, chalcopyrite, pyrrhotite, pyrite, arsenopyrite |  |  | Sn-rich Epithermal |  |  |  | galena, bismuthinite, marcasite, iron oxides, pyroxene, actinolite, quartz | thin sections and polished blocks examined using optical microscope, BSE detector, and EDS prior to analysis | EMPA, LA-ICPMS | JEOL JXA-8230 electron probe microanalyzer; RESOlution-LR 193 nm ArF excimer laser ablation system coupled to an Agilent 7700x ICP-MS | Laboratory of Mineral Resources Research Center, Fuzhou University; Adelaide Microscopy, the University of Adelaide | EPMA point analysis: accelerating voltage 15 kV, beam current 20 nA, beam diameter ~5 μm; EPMA mapping: accelerating voltage 20 kV, working current 50 nA, dwell time ~10 ms; BSE imaging: accelerating voltage 20 kV, beam current 10 nA; LA-ICP-MS: energy density 3~3.5 J/cm2, spot sizes 29 to 51 μm, repetition rates 5 Hz (polished thin-section) and 10 Hz (polished blocks), ~30 s background acquisition, ~40 s sample data acquisition | STDGL3 (Danyushevsky et al. 2011) and GSD-1G (USGS) | 2.207501 | [19 empty] | 1702.20001 | [5 empty] | 0.12915 | [5 empty] | 1688.927481 | [9 empty] | 3251.943092 |  | 41.7501 |  |  |  | 0.17865 | [7 empty] | 1680.182696 | [13 empty] | 178.185013 | [15 empty] | 0.062297 | [17 empty] | 0.052463 | [9 empty] | 263.965524 | [32 empty] | 2025 |  |  | CHN | Tibet
| Lawu |  | Magmatic hydrothermal | Skarn | Cu-Pb-Zn skarn | Cu, Pb, Zn | In, Sn | Cu, Pb, Zn, In, Sn |  |  | 2019-MOR-003-SPC (slC2)-4 | 2019-MOR-003-SPC (slC2)-4 | underground mine |  |  |  |  | ore material | drill core | underground mining tunnels and drill cores | mineral separate | [5 empty] | mineralisation |  |  |  | sphalerite, chalcopyrite, pyrrhotite, pyrite, arsenopyrite |  |  | Sn-rich Epithermal |  |  |  | galena, bismuthinite, marcasite, iron oxides, pyroxene, actinolite, quartz | thin sections and polished blocks examined using optical microscope, BSE detector, and EDS prior to analysis | EMPA, LA-ICPMS | JEOL JXA-8230 electron probe microanalyzer; RESOlution-LR 193 nm ArF excimer laser ablation system coupled to an Agilent 7700x ICP-MS | Laboratory of Mineral Resources Research Center, Fuzhou University; Adelaide Microscopy, the University of Adelaide | EPMA point analysis: accelerating voltage 15 kV, beam current 20 nA, beam diameter ~5 μm; EPMA mapping: accelerating voltage 20 kV, working current 50 nA, dwell time ~10 ms; BSE imaging: accelerating voltage 20 kV, beam current 10 nA; LA-ICP-MS: energy density 3~3.5 J/cm2, spot sizes 29 to 51 μm, repetition rates 5 Hz (polished thin-section) and 10 Hz (polished blocks), ~30 s background acquisition, ~40 s sample data acquisition | STDGL3 (Danyushevsky et al. 2011) and GSD-1G (USGS) | 4.48732 | [19 empty] | 1604.897504 | [5 empty] | 0.15854 | [5 empty] | 1687.134835 | [9 empty] | 1087.744822 |  | 100.018653 |  |  |  | 0.79895 | [7 empty] | 894.829976 | [13 empty] | 359.203157 | [15 empty] | 2.834233 | [17 empty] | 0.932089 | [9 empty] | 97.08057 | [32 empty] | 2025 |  |  | CHN | Tibet
| Lawu |  | Magmatic hydrothermal | Skarn | Cu-Pb-Zn skarn | Cu, Pb, Zn | In, Sn | Cu, Pb, Zn, In, Sn |  |  | 2019-MOR-003-SPC (slC2)-5 | 2019-MOR-003-SPC (slC2)-5 | underground mine |  |  |  |  | ore material | drill core | underground mining tunnels and drill cores | mineral separate | [5 empty] | mineralisation |  |  |  | sphalerite, chalcopyrite, pyrrhotite, pyrite, arsenopyrite |  |  | Sn-rich Epithermal |  |  |  | galena, bismuthinite, marcasite, iron oxides, pyroxene, actinolite, quartz | thin sections and polished blocks examined using optical microscope, BSE detector, and EDS prior to analysis | EMPA, LA-ICPMS | JEOL JXA-8230 electron probe microanalyzer; RESOlution-LR 193 nm ArF excimer laser ablation system coupled to an Agilent 7700x ICP-MS | Laboratory of Mineral Resources Research Center, Fuzhou University; Adelaide Microscopy, the University of Adelaide | EPMA point analysis: accelerating voltage 15 kV, beam current 20 nA, beam diameter ~5 μm; EPMA mapping: accelerating voltage 20 kV, working current 50 nA, dwell time ~10 ms; BSE imaging: accelerating voltage 20 kV, beam current 10 nA; LA-ICP-MS: energy density 3~3.5 J/cm2, spot sizes 29 to 51 μm, repetition rates 5 Hz (polished thin-section) and 10 Hz (polished blocks), ~30 s background acquisition, ~40 s sample data acquisition | STDGL3 (Danyushevsky et al. 2011) and GSD-1G (USGS) | 1.515397 | [19 empty] | 925.613389 | [5 empty] | 0.10267 | [5 empty] | 501.091602 | [9 empty] | 7.6081 |  | 0.809309 |  |  |  | 0.179786 | [7 empty] | 450.505856 | [13 empty] | 1.371 | [15 empty] | 2.430289 | [17 empty] | 3.032396 | [9 empty] | 229.116747 | [32 empty] | 2025 |  |  | CHN | Tibet
| Lawu |  | Magmatic hydrothermal | Skarn | Cu-Pb-Zn skarn | Cu, Pb, Zn | In, Sn | Cu, Pb, Zn, In, Sn |  |  | 2019-MOR-003-SPC (slC2)-6 | 2019-MOR-003-SPC (slC2)-6 | underground mine |  |  |  |  | ore material | drill core | underground mining tunnels and drill cores | mineral separate | [5 empty] | mineralisation |  |  |  | sphalerite, chalcopyrite, pyrrhotite, pyrite, arsenopyrite |  |  | Sn-rich Epithermal |  |  |  | galena, bismuthinite, marcasite, iron oxides, pyroxene, actinolite, quartz | thin sections and polished blocks examined using optical microscope, BSE detector, and EDS prior to analysis | EMPA, LA-ICPMS | JEOL JXA-8230 electron probe microanalyzer; RESOlution-LR 193 nm ArF excimer laser ablation system coupled to an Agilent 7700x ICP-MS | Laboratory of Mineral Resources Research Center, Fuzhou University; Adelaide Microscopy, the University of Adelaide | EPMA point analysis: accelerating voltage 15 kV, beam current 20 nA, beam diameter ~5 μm; EPMA mapping: accelerating voltage 20 kV, working current 50 nA, dwell time ~10 ms; BSE imaging: accelerating voltage 20 kV, beam current 10 nA; LA-ICP-MS: energy density 3~3.5 J/cm2, spot sizes 29 to 51 μm, repetition rates 5 Hz (polished thin-section) and 10 Hz (polished blocks), ~30 s background acquisition, ~40 s sample data acquisition | STDGL3 (Danyushevsky et al. 2011) and GSD-1G (USGS) | 10.002365 | [19 empty] | 1015.504274 | [5 empty] | 0.21062 | [5 empty] | 251.047488 | [9 empty] | 89.543662 |  | 7.972668 |  |  |  | 0.983414 | [7 empty] | 118.787992 | [13 empty] | 2.927228 | [15 empty] | 32.672933 | [17 empty] | 128.921949 | [9 empty] | 89.783833 | [32 empty] | 2025 |  |  | CHN | Tibet
| Lawu |  | Magmatic hydrothermal | Skarn | Cu-Pb-Zn skarn | Cu, Pb, Zn | In, Sn | Cu, Pb, Zn, In, Sn |  |  | 2019-MOR-004-SPC (slC2)-1 | 2019-MOR-004-SPC (slC2)-1 | underground mine |  |  |  |  | ore material | drill core | underground mining tunnels and drill cores | mineral separate | [5 empty] | mineralisation |  |  |  | sphalerite, chalcopyrite, pyrrhotite, pyrite, arsenopyrite |  |  | Sn-rich Epithermal |  |  |  | galena, bismuthinite, marcasite, iron oxides, pyroxene, actinolite, quartz | thin sections and polished blocks examined using optical microscope, BSE detector, and EDS prior to analysis | EMPA, LA-ICPMS | JEOL JXA-8230 electron probe microanalyzer; RESOlution-LR 193 nm ArF excimer laser ablation system coupled to an Agilent 7700x ICP-MS | Laboratory of Mineral Resources Research Center, Fuzhou University; Adelaide Microscopy, the University of Adelaide | EPMA point analysis: accelerating voltage 15 kV, beam current 20 nA, beam diameter ~5 μm; EPMA mapping: accelerating voltage 20 kV, working current 50 nA, dwell time ~10 ms; BSE imaging: accelerating voltage 20 kV, beam current 10 nA; LA-ICP-MS: energy density 3~3.5 J/cm2, spot sizes 29 to 51 μm, repetition rates 5 Hz (polished thin-section) and 10 Hz (polished blocks), ~30 s background acquisition, ~40 s sample data acquisition | STDGL3 (Danyushevsky et al. 2011) and GSD-1G (USGS) | 6.396136 | [19 empty] | 1920.767443 | [5 empty] | 0.126 | [5 empty] | 47.062742 | [9 empty] | 834.994909 |  | 2.557078 |  |  |  | 0.18676 | [7 empty] | 54.562132 | [13 empty] | 7.017667 | [15 empty] | 1.230668 | [17 empty] | 0.905751 | [9 empty] | 4.015665 | [32 empty] | 2025 |  |  | CHN | Tibet
| Lawu |  | Magmatic hydrothermal | Skarn | Cu-Pb-Zn skarn | Cu, Pb, Zn | In, Sn | Cu, Pb, Zn, In, Sn |  |  | 2019-MOR-004-SPC (slC2)-2 | 2019-MOR-004-SPC (slC2)-2 | underground mine |  |  |  |  | ore material | drill core | underground mining tunnels and drill cores | mineral separate | [5 empty] | mineralisation |  |  |  | sphalerite, chalcopyrite, pyrrhotite, pyrite, arsenopyrite |  |  | Sn-rich Epithermal |  |  |  | galena, bismuthinite, marcasite, iron oxides, pyroxene, actinolite, quartz | thin sections and polished blocks examined using optical microscope, BSE detector, and EDS prior to analysis | EMPA, LA-ICPMS | JEOL JXA-8230 electron probe microanalyzer; RESOlution-LR 193 nm ArF excimer laser ablation system coupled to an Agilent 7700x ICP-MS | Laboratory of Mineral Resources Research Center, Fuzhou University; Adelaide Microscopy, the University of Adelaide | EPMA point analysis: accelerating voltage 15 kV, beam current 20 nA, beam diameter ~5 μm; EPMA mapping: accelerating voltage 20 kV, working current 50 nA, dwell time ~10 ms; BSE imaging: accelerating voltage 20 kV, beam current 10 nA; LA-ICP-MS: energy density 3~3.5 J/cm2, spot sizes 29 to 51 μm, repetition rates 5 Hz (polished thin-section) and 10 Hz (polished blocks), ~30 s background acquisition, ~40 s sample data acquisition | STDGL3 (Danyushevsky et al. 2011) and GSD-1G (USGS) | 6.603971 | [19 empty] | 2032.277963 | [5 empty] | 0.185367 | [5 empty] | 243.659628 | [9 empty] | 1237.227695 |  | 170.32587 |  |  |  | 1.055389 | [7 empty] | 172.930979 | [13 empty] | 11.125594 | [15 empty] | 13.087115 | [17 empty] | 16.183924 | [9 empty] | 54.554364 | [32 empty] | 2025 |  |  | CHN | Tibet
| Lawu |  | Magmatic hydrothermal | Skarn | Cu-Pb-Zn skarn | Cu, Pb, Zn | In, Sn | Cu, Pb, Zn, In, Sn |  |  | 2019-MOR-004-SPC (slC2)-3 | 2019-MOR-004-SPC (slC2)-3 | underground mine |  |  |  |  | ore material | drill core | underground mining tunnels and drill cores | mineral separate | [5 empty] | mineralisation |  |  |  | sphalerite, chalcopyrite, pyrrhotite, pyrite, arsenopyrite |  |  | Sn-rich Epithermal |  |  |  | galena, bismuthinite, marcasite, iron oxides, pyroxene, actinolite, quartz | thin sections and polished blocks examined using optical microscope, BSE detector, and EDS prior to analysis | EMPA, LA-ICPMS | JEOL JXA-8230 electron probe microanalyzer; RESOlution-LR 193 nm ArF excimer laser ablation system coupled to an Agilent 7700x ICP-MS | Laboratory of Mineral Resources Research Center, Fuzhou University; Adelaide Microscopy, the University of Adelaide | EPMA point analysis: accelerating voltage 15 kV, beam current 20 nA, beam diameter ~5 μm; EPMA mapping: accelerating voltage 20 kV, working current 50 nA, dwell time ~10 ms; BSE imaging: accelerating voltage 20 kV, beam current 10 nA; LA-ICP-MS: energy density 3~3.5 J/cm2, spot sizes 29 to 51 μm, repetition rates 5 Hz (polished thin-section) and 10 Hz (polished blocks), ~30 s background acquisition, ~40 s sample data acquisition | STDGL3 (Danyushevsky et al. 2011) and GSD-1G (USGS) | 9.327385 | [19 empty] | 1380.761656 | [5 empty] | 0.10841 | [5 empty] | 224.282934 | [9 empty] | 1266.450065 |  | 150.898742 |  |  |  | 20.939389 | [7 empty] | 0.522245 | [13 empty] | 29.855118 | [15 empty] | 19.478159 | [17 empty] | 5.631734 | [9 empty] | 1.870873 | [32 empty] | 2025 |  |  | CHN | Tibet
| Lawu |  | Magmatic hydrothermal | Skarn | Cu-Pb-Zn skarn | Cu, Pb, Zn | In, Sn | Cu, Pb, Zn, In, Sn |  |  | 2019-MOR-004-SPC (slC2)-4 | 2019-MOR-004-SPC (slC2)-4 | underground mine |  |  |  |  | ore material | drill core | underground mining tunnels and drill cores | mineral separate | [5 empty] | mineralisation |  |  |  | sphalerite, chalcopyrite, pyrrhotite, pyrite, arsenopyrite |  |  | Sn-rich Epithermal |  |  |  | galena, bismuthinite, marcasite, iron oxides, pyroxene, actinolite, quartz | thin sections and polished blocks examined using optical microscope, BSE detector, and EDS prior to analysis | EMPA, LA-ICPMS | JEOL JXA-8230 electron probe microanalyzer; RESOlution-LR 193 nm ArF excimer laser ablation system coupled to an Agilent 7700x ICP-MS | Laboratory of Mineral Resources Research Center, Fuzhou University; Adelaide Microscopy, the University of Adelaide | EPMA point analysis: accelerating voltage 15 kV, beam current 20 nA, beam diameter ~5 μm; EPMA mapping: accelerating voltage 20 kV, working current 50 nA, dwell time ~10 ms; BSE imaging: accelerating voltage 20 kV, beam current 10 nA; LA-ICP-MS: energy density 3~3.5 J/cm2, spot sizes 29 to 51 μm, repetition rates 5 Hz (polished thin-section) and 10 Hz (polished blocks), ~30 s background acquisition, ~40 s sample data acquisition | STDGL3 (Danyushevsky et al. 2011) and GSD-1G (USGS) | 4.890707 | [19 empty] | 1086.355107 | [5 empty] | 0.10985 | [5 empty] | 273.303862 | [9 empty] | 863.713633 |  | 177.466763 |  |  |  | 32.125498 | [7 empty] | 0.288513 | [13 empty] | 15.677727 | [15 empty] | 12.907326 | [17 empty] | 8.487043 | [9 empty] | 0.56407 | [32 empty] | 2025 |  |  | CHN | Tibet
| Lawu |  | Magmatic hydrothermal | Skarn | Cu-Pb-Zn skarn | Cu, Pb, Zn | In, Sn | Cu, Pb, Zn, In, Sn |  |  | 2019-MOR-004-SPC (slC2)-5 | 2019-MOR-004-SPC (slC2)-5 | underground mine |  |  |  |  | ore material | drill core | underground mining tunnels and drill cores | mineral separate | [5 empty] | mineralisation |  |  |  | sphalerite, chalcopyrite, pyrrhotite, pyrite, arsenopyrite |  |  | Sn-rich Epithermal |  |  |  | galena, bismuthinite, marcasite, iron oxides, pyroxene, actinolite, quartz | thin sections and polished blocks examined using optical microscope, BSE detector, and EDS prior to analysis | EMPA, LA-ICPMS | JEOL JXA-8230 electron probe microanalyzer; RESOlution-LR 193 nm ArF excimer laser ablation system coupled to an Agilent 7700x ICP-MS | Laboratory of Mineral Resources Research Center, Fuzhou University; Adelaide Microscopy, the University of Adelaide | EPMA point analysis: accelerating voltage 15 kV, beam current 20 nA, beam diameter ~5 μm; EPMA mapping: accelerating voltage 20 kV, working current 50 nA, dwell time ~10 ms; BSE imaging: accelerating voltage 20 kV, beam current 10 nA; LA-ICP-MS: energy density 3~3.5 J/cm2, spot sizes 29 to 51 μm, repetition rates 5 Hz (polished thin-section) and 10 Hz (polished blocks), ~30 s background acquisition, ~40 s sample data acquisition | STDGL3 (Danyushevsky et al. 2011) and GSD-1G (USGS) | 8.856609 | [19 empty] | 1725.400321 | [5 empty] | 0.13397 | [5 empty] | 586.161044 | [9 empty] | 987.512433 |  | 84.813805 |  |  |  | 5.597562 | [7 empty] | 290.92215 | [13 empty] | 9.34421 | [15 empty] | 30.102721 | [17 empty] | 36.118542 | [9 empty] | 278.352784 | [32 empty] | 2025 |  |  | CHN | Tibet
| Lawu |  | Magmatic hydrothermal | Skarn | Cu-Pb-Zn skarn | Cu, Pb, Zn | In, Sn | Cu, Pb, Zn, In, Sn |  |  | 2019-MOR-004-SPC (slC2)-6 | 2019-MOR-004-SPC (slC2)-6 | underground mine |  |  |  |  | ore material | drill core | underground mining tunnels and drill cores | mineral separate | [5 empty] | mineralisation |  |  |  | sphalerite, chalcopyrite, pyrrhotite, pyrite, arsenopyrite |  |  | Sn-rich Epithermal |  |  |  | galena, bismuthinite, marcasite, iron oxides, pyroxene, actinolite, quartz | thin sections and polished blocks examined using optical microscope, BSE detector, and EDS prior to analysis | EMPA, LA-ICPMS | JEOL JXA-8230 electron probe microanalyzer; RESOlution-LR 193 nm ArF excimer laser ablation system coupled to an Agilent 7700x ICP-MS | Laboratory of Mineral Resources Research Center, Fuzhou University; Adelaide Microscopy, the University of Adelaide | EPMA point analysis: accelerating voltage 15 kV, beam current 20 nA, beam diameter ~5 μm; EPMA mapping: accelerating voltage 20 kV, working current 50 nA, dwell time ~10 ms; BSE imaging: accelerating voltage 20 kV, beam current 10 nA; LA-ICP-MS: energy density 3~3.5 J/cm2, spot sizes 29 to 51 μm, repetition rates 5 Hz (polished thin-section) and 10 Hz (polished blocks), ~30 s background acquisition, ~40 s sample data acquisition | STDGL3 (Danyushevsky et al. 2011) and GSD-1G (USGS) | 1.732627 | [19 empty] | 1358.822755 | [5 empty] | 0.10922 | [5 empty] | 432.930688 | [9 empty] | 311.049743 |  | 2.780687 |  |  |  | 0.246806 | [7 empty] | 453.311258 | [13 empty] | 3.806903 | [15 empty] | 0.024573 | [17 empty] | 0.044046 | [9 empty] | 155.614604 | [32 empty] | 2025 |  |  | CHN | Tibet
| Lawu |  | Magmatic hydrothermal | Skarn | Cu-Pb-Zn skarn | Cu, Pb, Zn | In, Sn | Cu, Pb, Zn, In, Sn |  |  | 2019-MOR-004-SPC (slC2)-7 | 2019-MOR-004-SPC (slC2)-7 | underground mine |  |  |  |  | ore material | drill core | underground mining tunnels and drill cores | mineral separate | [5 empty] | mineralisation |  |  |  | sphalerite, chalcopyrite, pyrrhotite, pyrite, arsenopyrite |  |  | Sn-rich Epithermal |  |  |  | galena, bismuthinite, marcasite, iron oxides, pyroxene, actinolite, quartz | thin sections and polished blocks examined using optical microscope, BSE detector, and EDS prior to analysis | EMPA, LA-ICPMS | JEOL JXA-8230 electron probe microanalyzer; RESOlution-LR 193 nm ArF excimer laser ablation system coupled to an Agilent 7700x ICP-MS | Laboratory of Mineral Resources Research Center, Fuzhou University; Adelaide Microscopy, the University of Adelaide | EPMA point analysis: accelerating voltage 15 kV, beam current 20 nA, beam diameter ~5 μm; EPMA mapping: accelerating voltage 20 kV, working current 50 nA, dwell time ~10 ms; BSE imaging: accelerating voltage 20 kV, beam current 10 nA; LA-ICP-MS: energy density 3~3.5 J/cm2, spot sizes 29 to 51 μm, repetition rates 5 Hz (polished thin-section) and 10 Hz (polished blocks), ~30 s background acquisition, ~40 s sample data acquisition | STDGL3 (Danyushevsky et al. 2011) and GSD-1G (USGS) | 3.42575 | [19 empty] | 930.843545 | [5 empty] | 0.11968 | [5 empty] | 228.96682 | [9 empty] | 78.672453 |  | 59.111505 |  |  |  | 26.58316 | [7 empty] | 21.945473 | [13 empty] | 1.6004 | [15 empty] | 6.278681 | [17 empty] | 30.02066 | [9 empty] | 76.795096 | [32 empty] | 2025 |  |  | CHN | Tibet
| Lawu |  | Magmatic hydrothermal | Skarn | Cu-Pb-Zn skarn | Cu, Pb, Zn | In, Sn | Cu, Pb, Zn, In, Sn |  |  | 2019-MOR-004-SPC (slC2)-8 | 2019-MOR-004-SPC (slC2)-8 | underground mine |  |  |  |  | ore material | drill core | underground mining tunnels and drill cores | mineral separate | [5 empty] | mineralisation |  |  |  | sphalerite, chalcopyrite, pyrrhotite, pyrite, arsenopyrite |  |  | Sn-rich Epithermal |  |  |  | galena, bismuthinite, marcasite, iron oxides, pyroxene, actinolite, quartz | thin sections and polished blocks examined using optical microscope, BSE detector, and EDS prior to analysis | EMPA, LA-ICPMS | JEOL JXA-8230 electron probe microanalyzer; RESOlution-LR 193 nm ArF excimer laser ablation system coupled to an Agilent 7700x ICP-MS | Laboratory of Mineral Resources Research Center, Fuzhou University; Adelaide Microscopy, the University of Adelaide | EPMA point analysis: accelerating voltage 15 kV, beam current 20 nA, beam diameter ~5 μm; EPMA mapping: accelerating voltage 20 kV, working current 50 nA, dwell time ~10 ms; BSE imaging: accelerating voltage 20 kV, beam current 10 nA; LA-ICP-MS: energy density 3~3.5 J/cm2, spot sizes 29 to 51 μm, repetition rates 5 Hz (polished thin-section) and 10 Hz (polished blocks), ~30 s background acquisition, ~40 s sample data acquisition | STDGL3 (Danyushevsky et al. 2011) and GSD-1G (USGS) | 6.035379 | [19 empty] | 1699.929515 | [5 empty] | 0.1781 | [5 empty] | 334.091974 | [9 empty] | 921.932487 |  | 289.686392 |  |  |  | 7.295882 | [7 empty] | 0.071474 | [13 empty] | 7.926102 | [15 empty] | 13.639079 | [17 empty] | 17.886507 | [9 empty] | 0.62631 | [32 empty] | 2025 |  |  | CHN | Tibet
| Lawu |  | Magmatic hydrothermal | Skarn | Cu-Pb-Zn skarn | Cu, Pb, Zn | In, Sn | Cu, Pb, Zn, In, Sn |  |  | 2019-MOR-004-SPC (slC2)-9 | 2019-MOR-004-SPC (slC2)-9 | underground mine |  |  |  |  | ore material | drill core | underground mining tunnels and drill cores | mineral separate | [5 empty] | mineralisation |  |  |  | sphalerite, chalcopyrite, pyrrhotite, pyrite, arsenopyrite |  |  | Sn-rich Epithermal |  |  |  | galena, bismuthinite, marcasite, iron oxides, pyroxene, actinolite, quartz | thin sections and polished blocks examined using optical microscope, BSE detector, and EDS prior to analysis | EMPA, LA-ICPMS | JEOL JXA-8230 electron probe microanalyzer; RESOlution-LR 193 nm ArF excimer laser ablation system coupled to an Agilent 7700x ICP-MS | Laboratory of Mineral Resources Research Center, Fuzhou University; Adelaide Microscopy, the University of Adelaide | EPMA point analysis: accelerating voltage 15 kV, beam current 20 nA, beam diameter ~5 μm; EPMA mapping: accelerating voltage 20 kV, working current 50 nA, dwell time ~10 ms; BSE imaging: accelerating voltage 20 kV, beam current 10 nA; LA-ICP-MS: energy density 3~3.5 J/cm2, spot sizes 29 to 51 μm, repetition rates 5 Hz (polished thin-section) and 10 Hz (polished blocks), ~30 s background acquisition, ~40 s sample data acquisition | STDGL3 (Danyushevsky et al. 2011) and GSD-1G (USGS) | 1.373691 | [19 empty] | 1034.505682 | [5 empty] | 0.120056 | [5 empty] | 157.942544 | [9 empty] | 559.038231 |  | 2.856604 |  |  |  | 0.17499 | [7 empty] | 16.40986 | [13 empty] | 7.533155 | [15 empty] | 1.598363 | [17 empty] | 6.712191 | [9 empty] | 83.37102 | [32 empty] | 2025 |  |  | CHN | Tibet
| Lawu |  | Magmatic hydrothermal | Skarn | Cu-Pb-Zn skarn | Cu, Pb, Zn | In, Sn | Cu, Pb, Zn, In, Sn |  |  | 2019-MOR-004-SPC (slC2)-10 | 2019-MOR-004-SPC (slC2)-10 | underground mine |  |  |  |  | ore material | drill core | underground mining tunnels and drill cores | mineral separate | [5 empty] | mineralisation |  |  |  | sphalerite, chalcopyrite, pyrrhotite, pyrite, arsenopyrite |  |  | Sn-rich Epithermal |  |  |  | galena, bismuthinite, marcasite, iron oxides, pyroxene, actinolite, quartz | thin sections and polished blocks examined using optical microscope, BSE detector, and EDS prior to analysis | EMPA, LA-ICPMS | JEOL JXA-8230 electron probe microanalyzer; RESOlution-LR 193 nm ArF excimer laser ablation system coupled to an Agilent 7700x ICP-MS | Laboratory of Mineral Resources Research Center, Fuzhou University; Adelaide Microscopy, the University of Adelaide | EPMA point analysis: accelerating voltage 15 kV, beam current 20 nA, beam diameter ~5 μm; EPMA mapping: accelerating voltage 20 kV, working current 50 nA, dwell time ~10 ms; BSE imaging: accelerating voltage 20 kV, beam current 10 nA; LA-ICP-MS: energy density 3~3.5 J/cm2, spot sizes 29 to 51 μm, repetition rates 5 Hz (polished thin-section) and 10 Hz (polished blocks), ~30 s background acquisition, ~40 s sample data acquisition | STDGL3 (Danyushevsky et al. 2011) and GSD-1G (USGS) | 6.67469 | [19 empty] | 1108.705768 | [5 empty] | 0.10894 | [5 empty] | 301.032233 | [9 empty] | 219.671336 |  | 82.921361 |  |  |  | 37.063568 | [7 empty] | 36.054021 | [13 empty] | 1.4494 | [15 empty] | 12.439971 | [17 empty] | 66.662876 | [9 empty] | 72.161528 | [32 empty] | 2025 |  |  | CHN | Tibet
| Lawu |  | Magmatic hydrothermal | Skarn | Cu-Pb-Zn skarn | Cu, Pb, Zn | In, Sn | Cu, Pb, Zn, In, Sn |  |  | 2019-MOR-001-SPB (slC2)-1 | 2019-MOR-001-SPB (slC2)-1 | underground mine |  |  |  |  | ore material | drill core | underground mining tunnels and drill cores | mineral separate | [5 empty] | mineralisation |  |  |  | sphalerite, chalcopyrite, pyrrhotite, pyrite, arsenopyrite |  |  | Sn-rich Epithermal |  |  |  | galena, bismuthinite, marcasite, iron oxides, pyroxene, actinolite, quartz | thin sections and polished blocks examined using optical microscope, BSE detector, and EDS prior to analysis | EMPA, LA-ICPMS | JEOL JXA-8230 electron probe microanalyzer; RESOlution-LR 193 nm ArF excimer laser ablation system coupled to an Agilent 7700x ICP-MS | Laboratory of Mineral Resources Research Center, Fuzhou University; Adelaide Microscopy, the University of Adelaide | EPMA point analysis: accelerating voltage 15 kV, beam current 20 nA, beam diameter ~5 μm; EPMA mapping: accelerating voltage 20 kV, working current 50 nA, dwell time ~10 ms; BSE imaging: accelerating voltage 20 kV, beam current 10 nA; LA-ICP-MS: energy density 3~3.5 J/cm2, spot sizes 29 to 51 μm, repetition rates 5 Hz (polished thin-section) and 10 Hz (polished blocks), ~30 s background acquisition, ~40 s sample data acquisition | STDGL3 (Danyushevsky et al. 2011) and GSD-1G (USGS) | 6.198338 | [19 empty] | 1548.69701 | [5 empty] | 0.13204 | [5 empty] | 1075.70466 | [9 empty] | 592.10802 |  | 270.335183 |  |  |  | 0.313598 | [7 empty] | 895.175258 | [13 empty] | 217.094995 | [15 empty] | 1.322936 | [17 empty] | 0.385167 | [9 empty] | 60.935178 | [32 empty] | 2025 |  |  | CHN | Tibet
| Lawu |  | Magmatic hydrothermal | Skarn | Cu-Pb-Zn skarn | Cu, Pb, Zn | In, Sn | Cu, Pb, Zn, In, Sn |  |  | 2019-MOR-001-SPB (slC2)-2 | 2019-MOR-001-SPB (slC2)-2 | underground mine |  |  |  |  | ore material | drill core | underground mining tunnels and drill cores | mineral separate | [5 empty] | mineralisation |  |  |  | sphalerite, chalcopyrite, pyrrhotite, pyrite, arsenopyrite |  |  | Sn-rich Epithermal |  |  |  | galena, bismuthinite, marcasite, iron oxides, pyroxene, actinolite, quartz | thin sections and polished blocks examined using optical microscope, BSE detector, and EDS prior to analysis | EMPA, LA-ICPMS | JEOL JXA-8230 electron probe microanalyzer; RESOlution-LR 193 nm ArF excimer laser ablation system coupled to an Agilent 7700x ICP-MS | Laboratory of Mineral Resources Research Center, Fuzhou University; Adelaide Microscopy, the University of Adelaide | EPMA point analysis: accelerating voltage 15 kV, beam current 20 nA, beam diameter ~5 μm; EPMA mapping: accelerating voltage 20 kV, working current 50 nA, dwell time ~10 ms; BSE imaging: accelerating voltage 20 kV, beam current 10 nA; LA-ICP-MS: energy density 3~3.5 J/cm2, spot sizes 29 to 51 μm, repetition rates 5 Hz (polished thin-section) and 10 Hz (polished blocks), ~30 s background acquisition, ~40 s sample data acquisition | STDGL3 (Danyushevsky et al. 2011) and GSD-1G (USGS) | 3.336151 | [19 empty] | 1514.086456 | [5 empty] | 0.14374 | [5 empty] | 717.525977 | [9 empty] | 159.83234 |  | 245.592963 |  |  |  | 6.798533 | [7 empty] | 471.777473 | [13 empty] | 1830.429278 | [15 empty] | 0.818344 | [17 empty] | 0.190871 | [9 empty] | 43.026978 | [32 empty] | 2025 |  |  | CHN | Tibet
| Lawu |  | Magmatic hydrothermal | Skarn | Cu-Pb-Zn skarn | Cu, Pb, Zn | In, Sn | Cu, Pb, Zn, In, Sn |  |  | 2019-MOR-001-SPB (slC2)-3 | 2019-MOR-001-SPB (slC2)-3 | underground mine |  |  |  |  | ore material | drill core | underground mining tunnels and drill cores | mineral separate | [5 empty] | mineralisation |  |  |  | sphalerite, chalcopyrite, pyrrhotite, pyrite, arsenopyrite |  |  | Sn-rich Epithermal |  |  |  | galena, bismuthinite, marcasite, iron oxides, pyroxene, actinolite, quartz | thin sections and polished blocks examined using optical microscope, BSE detector, and EDS prior to analysis | EMPA, LA-ICPMS | JEOL JXA-8230 electron probe microanalyzer; RESOlution-LR 193 nm ArF excimer laser ablation system coupled to an Agilent 7700x ICP-MS | Laboratory of Mineral Resources Research Center, Fuzhou University; Adelaide Microscopy, the University of Adelaide | EPMA point analysis: accelerating voltage 15 kV, beam current 20 nA, beam diameter ~5 μm; EPMA mapping: accelerating voltage 20 kV, working current 50 nA, dwell time ~10 ms; BSE imaging: accelerating voltage 20 kV, beam current 10 nA; LA-ICP-MS: energy density 3~3.5 J/cm2, spot sizes 29 to 51 μm, repetition rates 5 Hz (polished thin-section) and 10 Hz (polished blocks), ~30 s background acquisition, ~40 s sample data acquisition | STDGL3 (Danyushevsky et al. 2011) and GSD-1G (USGS) | 1.719266 | [19 empty] | 1405.175662 | [5 empty] | 0.18784 | [5 empty] | 501.668942 | [9 empty] | 313.831662 |  | 43.210979 |  |  |  | 0.956691 | [7 empty] | 524.956425 | [13 empty] | 27.901454 | [15 empty] | 0.435539 | [17 empty] | 0.662674 | [9 empty] | 139.700183 | [32 empty] | 2025 |  |  | CHN | Tibet
| Lawu |  | Magmatic hydrothermal | Skarn | Cu-Pb-Zn skarn | Cu, Pb, Zn | In, Sn | Cu, Pb, Zn, In, Sn |  |  | 2019-MOR-001-SPB (slC2)-4 | 2019-MOR-001-SPB (slC2)-4 | underground mine |  |  |  |  | ore material | drill core | underground mining tunnels and drill cores | mineral separate | [5 empty] | mineralisation |  |  |  | sphalerite, chalcopyrite, pyrrhotite, pyrite, arsenopyrite |  |  | Sn-rich Epithermal |  |  |  | galena, bismuthinite, marcasite, iron oxides, pyroxene, actinolite, quartz | thin sections and polished blocks examined using optical microscope, BSE detector, and EDS prior to analysis | EMPA, LA-ICPMS | JEOL JXA-8230 electron probe microanalyzer; RESOlution-LR 193 nm ArF excimer laser ablation system coupled to an Agilent 7700x ICP-MS | Laboratory of Mineral Resources Research Center, Fuzhou University; Adelaide Microscopy, the University of Adelaide | EPMA point analysis: accelerating voltage 15 kV, beam current 20 nA, beam diameter ~5 μm; EPMA mapping: accelerating voltage 20 kV, working current 50 nA, dwell time ~10 ms; BSE imaging: accelerating voltage 20 kV, beam current 10 nA; LA-ICP-MS: energy density 3~3.5 J/cm2, spot sizes 29 to 51 μm, repetition rates 5 Hz (polished thin-section) and 10 Hz (polished blocks), ~30 s background acquisition, ~40 s sample data acquisition | STDGL3 (Danyushevsky et al. 2011) and GSD-1G (USGS) | 3.228741 | [19 empty] | 1730.231882 | [5 empty] | 0.11759 | [5 empty] | 910.095033 | [9 empty] | 674.597857 |  | 193.759935 |  |  |  | 0.299176 | [7 empty] | 450.627474 | [13 empty] | 302.583382 | [15 empty] | 0.27529 | [17 empty] | 0.042102 | [9 empty] | 51.12061 | [32 empty] | 2025 |  |  | CHN | Tibet
| Lawu |  | Magmatic hydrothermal | Skarn | Cu-Pb-Zn skarn | Cu, Pb, Zn | In, Sn | Cu, Pb, Zn, In, Sn |  |  | 2019-MOR-001-SPB (slC2)-5 | 2019-MOR-001-SPB (slC2)-5 | underground mine |  |  |  |  | ore material | drill core | underground mining tunnels and drill cores | mineral separate | [5 empty] | mineralisation |  |  |  | sphalerite, chalcopyrite, pyrrhotite, pyrite, arsenopyrite |  |  | Sn-rich Epithermal |  |  |  | galena, bismuthinite, marcasite, iron oxides, pyroxene, actinolite, quartz | thin sections and polished blocks examined using optical microscope, BSE detector, and EDS prior to analysis | EMPA, LA-ICPMS | JEOL JXA-8230 electron probe microanalyzer; RESOlution-LR 193 nm ArF excimer laser ablation system coupled to an Agilent 7700x ICP-MS | Laboratory of Mineral Resources Research Center, Fuzhou University; Adelaide Microscopy, the University of Adelaide | EPMA point analysis: accelerating voltage 15 kV, beam current 20 nA, beam diameter ~5 μm; EPMA mapping: accelerating voltage 20 kV, working current 50 nA, dwell time ~10 ms; BSE imaging: accelerating voltage 20 kV, beam current 10 nA; LA-ICP-MS: energy density 3~3.5 J/cm2, spot sizes 29 to 51 μm, repetition rates 5 Hz (polished thin-section) and 10 Hz (polished blocks), ~30 s background acquisition, ~40 s sample data acquisition | STDGL3 (Danyushevsky et al. 2011) and GSD-1G (USGS) | 5.187365 | [19 empty] | 1363.261733 | [5 empty] | 0.15277 | [5 empty] | 1095.66916 | [9 empty] | 558.270772 |  | 172.488426 |  |  |  | 0.23872 | [7 empty] | 897.230358 | [13 empty] | 161.709685 | [15 empty] | 16.526327 | [17 empty] | 1.268802 | [9 empty] | 150.929137 | [32 empty] | 2025 |  |  | CHN | Tibet
| Lawu |  | Magmatic hydrothermal | Skarn | Cu-Pb-Zn skarn | Cu, Pb, Zn | In, Sn | Cu, Pb, Zn, In, Sn |  |  | 2019-MOR-001-SPB (slC2)-6 | 2019-MOR-001-SPB (slC2)-6 | underground mine |  |  |  |  | ore material | drill core | underground mining tunnels and drill cores | mineral separate | [5 empty] | mineralisation |  |  |  | sphalerite, chalcopyrite, pyrrhotite, pyrite, arsenopyrite |  |  | Sn-rich Epithermal |  |  |  | galena, bismuthinite, marcasite, iron oxides, pyroxene, actinolite, quartz | thin sections and polished blocks examined using optical microscope, BSE detector, and EDS prior to analysis | EMPA, LA-ICPMS | JEOL JXA-8230 electron probe microanalyzer; RESOlution-LR 193 nm ArF excimer laser ablation system coupled to an Agilent 7700x ICP-MS | Laboratory of Mineral Resources Research Center, Fuzhou University; Adelaide Microscopy, the University of Adelaide | EPMA point analysis: accelerating voltage 15 kV, beam current 20 nA, beam diameter ~5 μm; EPMA mapping: accelerating voltage 20 kV, working current 50 nA, dwell time ~10 ms; BSE imaging: accelerating voltage 20 kV, beam current 10 nA; LA-ICP-MS: energy density 3~3.5 J/cm2, spot sizes 29 to 51 μm, repetition rates 5 Hz (polished thin-section) and 10 Hz (polished blocks), ~30 s background acquisition, ~40 s sample data acquisition | STDGL3 (Danyushevsky et al. 2011) and GSD-1G (USGS) | 2.352658 | [19 empty] | 1483.246234 | [5 empty] | 0.15025 | [5 empty] | 339.892938 | [9 empty] | 171.375178 |  | 83.142521 |  |  |  | 0.266983 | [7 empty] | 245.798671 | [13 empty] | 1537.330702 | [15 empty] | 0.047693 | [17 empty] | 0.057124 | [9 empty] | 17.706028 | [32 empty] | 2025 |  |  | CHN | Tibet
| Lawu |  | Magmatic hydrothermal | Skarn | Cu-Pb-Zn skarn | Cu, Pb, Zn | In, Sn | Cu, Pb, Zn, In, Sn |  |  | 2019-MOR-001-SPB (slC2)-7 | 2019-MOR-001-SPB (slC2)-7 | underground mine |  |  |  |  | ore material | drill core | underground mining tunnels and drill cores | mineral separate | [5 empty] | mineralisation |  |  |  | sphalerite, chalcopyrite, pyrrhotite, pyrite, arsenopyrite |  |  | Sn-rich Epithermal |  |  |  | galena, bismuthinite, marcasite, iron oxides, pyroxene, actinolite, quartz | thin sections and polished blocks examined using optical microscope, BSE detector, and EDS prior to analysis | EMPA, LA-ICPMS | JEOL JXA-8230 electron probe microanalyzer; RESOlution-LR 193 nm ArF excimer laser ablation system coupled to an Agilent 7700x ICP-MS | Laboratory of Mineral Resources Research Center, Fuzhou University; Adelaide Microscopy, the University of Adelaide | EPMA point analysis: accelerating voltage 15 kV, beam current 20 nA, beam diameter ~5 μm; EPMA mapping: accelerating voltage 20 kV, working current 50 nA, dwell time ~10 ms; BSE imaging: accelerating voltage 20 kV, beam current 10 nA; LA-ICP-MS: energy density 3~3.5 J/cm2, spot sizes 29 to 51 μm, repetition rates 5 Hz (polished thin-section) and 10 Hz (polished blocks), ~30 s background acquisition, ~40 s sample data acquisition | STDGL3 (Danyushevsky et al. 2011) and GSD-1G (USGS) | 3.53218 | [19 empty] | 1498.894875 | [5 empty] | 0.12375 | [5 empty] | 820.245705 | [9 empty] | 489.109664 |  | 189.103807 |  |  |  | 0.707007 | [7 empty] | 325.248199 | [13 empty] | 1437.751248 | [15 empty] | 0.048683 | [17 empty] | 0.047323 | [9 empty] | 26.061028 | [32 empty] | 2025 |  |  | CHN | Tibet
| Lawu |  | Magmatic hydrothermal | Skarn | Cu-Pb-Zn skarn | Cu, Pb, Zn | In, Sn | Cu, Pb, Zn, In, Sn |  |  | 2019-MOR-001-SPB (slC2)-8 | 2019-MOR-001-SPB (slC2)-8 | underground mine |  |  |  |  | ore material | drill core | underground mining tunnels and drill cores | mineral separate | [5 empty] | mineralisation |  |  |  | sphalerite, chalcopyrite, pyrrhotite, pyrite, arsenopyrite |  |  | Sn-rich Epithermal |  |  |  | galena, bismuthinite, marcasite, iron oxides, pyroxene, actinolite, quartz | thin sections and polished blocks examined using optical microscope, BSE detector, and EDS prior to analysis | EMPA, LA-ICPMS | JEOL JXA-8230 electron probe microanalyzer; RESOlution-LR 193 nm ArF excimer laser ablation system coupled to an Agilent 7700x ICP-MS | Laboratory of Mineral Resources Research Center, Fuzhou University; Adelaide Microscopy, the University of Adelaide | EPMA point analysis: accelerating voltage 15 kV, beam current 20 nA, beam diameter ~5 μm; EPMA mapping: accelerating voltage 20 kV, working current 50 nA, dwell time ~10 ms; BSE imaging: accelerating voltage 20 kV, beam current 10 nA; LA-ICP-MS: energy density 3~3.5 J/cm2, spot sizes 29 to 51 μm, repetition rates 5 Hz (polished thin-section) and 10 Hz (polished blocks), ~30 s background acquisition, ~40 s sample data acquisition | STDGL3 (Danyushevsky et al. 2011) and GSD-1G (USGS) | 6.890226 | [19 empty] | 1548.874863 | [5 empty] | 0.12759 | [5 empty] | 1126.330013 | [9 empty] | 573.903434 |  | 341.95291 |  |  |  | 1.430611 | [7 empty] | 238.656504 | [13 empty] | 1539.111406 | [15 empty] | 0.045284 | [17 empty] | 0.047709 | [9 empty] | 74.893883 | [32 empty] | 2025 |  |  | CHN | Tibet
| Lawu |  | Magmatic hydrothermal | Skarn | Cu-Pb-Zn skarn | Cu, Pb, Zn | In, Sn | Cu, Pb, Zn, In, Sn |  |  | 2019-MOR-001-SPB (slC2)-9 | 2019-MOR-001-SPB (slC2)-9 | underground mine |  |  |  |  | ore material | drill core | underground mining tunnels and drill cores | mineral separate | [5 empty] | mineralisation |  |  |  | sphalerite, chalcopyrite, pyrrhotite, pyrite, arsenopyrite |  |  | Sn-rich Epithermal |  |  |  | galena, bismuthinite, marcasite, iron oxides, pyroxene, actinolite, quartz | thin sections and polished blocks examined using optical microscope, BSE detector, and EDS prior to analysis | EMPA, LA-ICPMS | JEOL JXA-8230 electron probe microanalyzer; RESOlution-LR 193 nm ArF excimer laser ablation system coupled to an Agilent 7700x ICP-MS | Laboratory of Mineral Resources Research Center, Fuzhou University; Adelaide Microscopy, the University of Adelaide | EPMA point analysis: accelerating voltage 15 kV, beam current 20 nA, beam diameter ~5 μm; EPMA mapping: accelerating voltage 20 kV, working current 50 nA, dwell time ~10 ms; BSE imaging: accelerating voltage 20 kV, beam current 10 nA; LA-ICP-MS: energy density 3~3.5 J/cm2, spot sizes 29 to 51 μm, repetition rates 5 Hz (polished thin-section) and 10 Hz (polished blocks), ~30 s background acquisition, ~40 s sample data acquisition | STDGL3 (Danyushevsky et al. 2011) and GSD-1G (USGS) | 7.735214 | [19 empty] | 1569.183006 | [5 empty] | 0.1374 | [5 empty] | 822.647419 | [9 empty] | 237.925674 |  | 83.744788 |  |  |  | 0.22085 | [7 empty] | 645.345916 | [13 empty] | 303.523668 | [15 empty] | 23.480579 | [17 empty] | 0.056266 | [9 empty] | 105.057613 | [32 empty] | 2025 |  |  | CHN | Tibet
| Lawu |  | Magmatic hydrothermal | Skarn | Cu-Pb-Zn skarn | Cu, Pb, Zn | In, Sn | Cu, Pb, Zn, In, Sn |  |  | 2019-MOR-001-SPB (slC2)-10 | 2019-MOR-001-SPB (slC2)-10 | underground mine |  |  |  |  | ore material | drill core | underground mining tunnels and drill cores | mineral separate | [5 empty] | mineralisation |  |  |  | sphalerite, chalcopyrite, pyrrhotite, pyrite, arsenopyrite |  |  | Sn-rich Epithermal |  |  |  | galena, bismuthinite, marcasite, iron oxides, pyroxene, actinolite, quartz | thin sections and polished blocks examined using optical microscope, BSE detector, and EDS prior to analysis | EMPA, LA-ICPMS | JEOL JXA-8230 electron probe microanalyzer; RESOlution-LR 193 nm ArF excimer laser ablation system coupled to an Agilent 7700x ICP-MS | Laboratory of Mineral Resources Research Center, Fuzhou University; Adelaide Microscopy, the University of Adelaide | EPMA point analysis: accelerating voltage 15 kV, beam current 20 nA, beam diameter ~5 μm; EPMA mapping: accelerating voltage 20 kV, working current 50 nA, dwell time ~10 ms; BSE imaging: accelerating voltage 20 kV, beam current 10 nA; LA-ICP-MS: energy density 3~3.5 J/cm2, spot sizes 29 to 51 μm, repetition rates 5 Hz (polished thin-section) and 10 Hz (polished blocks), ~30 s background acquisition, ~40 s sample data acquisition | STDGL3 (Danyushevsky et al. 2011) and GSD-1G (USGS) | 2.993491 | [19 empty] | 1588.332095 | [5 empty] | 0.10384 | [5 empty] | 1373.469074 | [9 empty] | 553.768975 |  | 417.623097 |  |  |  | 3.405873 | [7 empty] | 690.950139 | [13 empty] | 1351.631151 | [15 empty] | 2.094224 | [17 empty] | 0.042304 | [9 empty] | 36.82638 | [32 empty] | 2025 |  |  | CHN | Tibet
| Lawu |  | Magmatic hydrothermal | Skarn | Cu-Pb-Zn skarn | Cu, Pb, Zn | In, Sn | Cu, Pb, Zn, In, Sn |  |  | 2019-MOR-001-SPB (slC2)-11 | 2019-MOR-001-SPB (slC2)-11 | underground mine |  |  |  |  | ore material | drill core | underground mining tunnels and drill cores | mineral separate | [5 empty] | mineralisation |  |  |  | sphalerite, chalcopyrite, pyrrhotite, pyrite, arsenopyrite |  |  | Sn-rich Epithermal |  |  |  | galena, bismuthinite, marcasite, iron oxides, pyroxene, actinolite, quartz | thin sections and polished blocks examined using optical microscope, BSE detector, and EDS prior to analysis | EMPA, LA-ICPMS | JEOL JXA-8230 electron probe microanalyzer; RESOlution-LR 193 nm ArF excimer laser ablation system coupled to an Agilent 7700x ICP-MS | Laboratory of Mineral Resources Research Center, Fuzhou University; Adelaide Microscopy, the University of Adelaide | EPMA point analysis: accelerating voltage 15 kV, beam current 20 nA, beam diameter ~5 μm; EPMA mapping: accelerating voltage 20 kV, working current 50 nA, dwell time ~10 ms; BSE imaging: accelerating voltage 20 kV, beam current 10 nA; LA-ICP-MS: energy density 3~3.5 J/cm2, spot sizes 29 to 51 μm, repetition rates 5 Hz (polished thin-section) and 10 Hz (polished blocks), ~30 s background acquisition, ~40 s sample data acquisition | STDGL3 (Danyushevsky et al. 2011) and GSD-1G (USGS) | 2.275413 | [19 empty] | 1145.463684 | [5 empty] | 0.11031 | [5 empty] | 129.113897 | [9 empty] | 66.834607 |  | 23.706368 |  |  |  | 4.475155 | [7 empty] | 96.787639 | [13 empty] | 1.5463 | [15 empty] | 3.061835 | [17 empty] | 3.33974 | [9 empty] | 22.625896 | [32 empty] | 2025 |  |  | CHN | Tibet
| Lawu |  | Magmatic hydrothermal | Skarn | Cu-Pb-Zn skarn | Cu, Pb, Zn | In, Sn | Cu, Pb, Zn, In, Sn |  |  | 2019-MOR-001-SPB (slC2)-12 | 2019-MOR-001-SPB (slC2)-12 | underground mine |  |  |  |  | ore material | drill core | underground mining tunnels and drill cores | mineral separate | [5 empty] | mineralisation |  |  |  | sphalerite, chalcopyrite, pyrrhotite, pyrite, arsenopyrite |  |  | Sn-rich Epithermal |  |  |  | galena, bismuthinite, marcasite, iron oxides, pyroxene, actinolite, quartz | thin sections and polished blocks examined using optical microscope, BSE detector, and EDS prior to analysis | EMPA, LA-ICPMS | JEOL JXA-8230 electron probe microanalyzer; RESOlution-LR 193 nm ArF excimer laser ablation system coupled to an Agilent 7700x ICP-MS | Laboratory of Mineral Resources Research Center, Fuzhou University; Adelaide Microscopy, the University of Adelaide | EPMA point analysis: accelerating voltage 15 kV, beam current 20 nA, beam diameter ~5 μm; EPMA mapping: accelerating voltage 20 kV, working current 50 nA, dwell time ~10 ms; BSE imaging: accelerating voltage 20 kV, beam current 10 nA; LA-ICP-MS: energy density 3~3.5 J/cm2, spot sizes 29 to 51 μm, repetition rates 5 Hz (polished thin-section) and 10 Hz (polished blocks), ~30 s background acquisition, ~40 s sample data acquisition | STDGL3 (Danyushevsky et al. 2011) and GSD-1G (USGS) | 1.640742 | [19 empty] | 957.250494 | [5 empty] | 0.10221 | [5 empty] | 27.201551 | [9 empty] | 11.605957 |  | 6.59595 |  |  |  | 0.391178 | [7 empty] | 0.050194 | [13 empty] | 1.4301 | [15 empty] | 1.207681 | [17 empty] | 1.100934 | [9 empty] | 0.639373 | [32 empty] | 2025 |  |  | CHN | Tibet
| Lawu |  | Magmatic hydrothermal | Skarn | Cu-Pb-Zn skarn | Cu, Pb, Zn | In, Sn | Cu, Pb, Zn, In, Sn |  |  | 2019-MOR-001-SPB (slC2)-13 | 2019-MOR-001-SPB (slC2)-13 | underground mine |  |  |  |  | ore material | drill core | underground mining tunnels and drill cores | mineral separate | [5 empty] | mineralisation |  |  |  | sphalerite, chalcopyrite, pyrrhotite, pyrite, arsenopyrite |  |  | Sn-rich Epithermal |  |  |  | galena, bismuthinite, marcasite, iron oxides, pyroxene, actinolite, quartz | thin sections and polished blocks examined using optical microscope, BSE detector, and EDS prior to analysis | EMPA, LA-ICPMS | JEOL JXA-8230 electron probe microanalyzer; RESOlution-LR 193 nm ArF excimer laser ablation system coupled to an Agilent 7700x ICP-MS | Laboratory of Mineral Resources Research Center, Fuzhou University; Adelaide Microscopy, the University of Adelaide | EPMA point analysis: accelerating voltage 15 kV, beam current 20 nA, beam diameter ~5 μm; EPMA mapping: accelerating voltage 20 kV, working current 50 nA, dwell time ~10 ms; BSE imaging: accelerating voltage 20 kV, beam current 10 nA; LA-ICP-MS: energy density 3~3.5 J/cm2, spot sizes 29 to 51 μm, repetition rates 5 Hz (polished thin-section) and 10 Hz (polished blocks), ~30 s background acquisition, ~40 s sample data acquisition | STDGL3 (Danyushevsky et al. 2011) and GSD-1G (USGS) | 32.14193 | [19 empty] | 1662.98523 | [5 empty] | 0.11449 | [5 empty] | 18.771213 | [9 empty] | 9.4763 |  | 0.181068 |  |  |  | 0.208706 | [7 empty] | 0.443816 | [13 empty] | 1.551 | [15 empty] | 17.900031 | [17 empty] | 0.219284 | [9 empty] | 1.046315 | [32 empty] | 2025 |  |  | CHN | Tibet
| Lawu |  | Magmatic hydrothermal | Skarn | Cu-Pb-Zn skarn | Cu, Pb, Zn | In, Sn | Cu, Pb, Zn, In, Sn |  |  | 2019-MOR-004-SPA (slC2)-1 | 2019-MOR-004-SPA (slC2)-1 | underground mine |  |  |  |  | ore material | drill core | underground mining tunnels and drill cores | mineral separate | [5 empty] | mineralisation |  |  |  | sphalerite, chalcopyrite, pyrrhotite, pyrite, arsenopyrite |  |  | Sn-rich Epithermal |  |  |  | galena, bismuthinite, marcasite, iron oxides, pyroxene, actinolite, quartz | thin sections and polished blocks examined using optical microscope, BSE detector, and EDS prior to analysis | EMPA, LA-ICPMS | JEOL JXA-8230 electron probe microanalyzer; RESOlution-LR 193 nm ArF excimer laser ablation system coupled to an Agilent 7700x ICP-MS | Laboratory of Mineral Resources Research Center, Fuzhou University; Adelaide Microscopy, the University of Adelaide | EPMA point analysis: accelerating voltage 15 kV, beam current 20 nA, beam diameter ~5 μm; EPMA mapping: accelerating voltage 20 kV, working current 50 nA, dwell time ~10 ms; BSE imaging: accelerating voltage 20 kV, beam current 10 nA; LA-ICP-MS: energy density 3~3.5 J/cm2, spot sizes 29 to 51 μm, repetition rates 5 Hz (polished thin-section) and 10 Hz (polished blocks), ~30 s background acquisition, ~40 s sample data acquisition | STDGL3 (Danyushevsky et al. 2011) and GSD-1G (USGS) | 13.193172 | [19 empty] | 1555.947282 | [5 empty] | 0.18179 | [5 empty] | 1650.551854 | [9 empty] | 1604.711126 |  | 14.638593 |  |  |  | 1.244602 | [7 empty] | 323.256817 | [13 empty] | 302.187733 | [15 empty] | 57.01251 | [17 empty] | 8.103336 | [9 empty] | 60.112438 | [32 empty] | 2025 |  |  | CHN | Tibet
| Lawu |  | Magmatic hydrothermal | Skarn | Cu-Pb-Zn skarn | Cu, Pb, Zn | In, Sn | Cu, Pb, Zn, In, Sn |  |  | 2019-MOR-004-SPA (slC2)-2 | 2019-MOR-004-SPA (slC2)-2 | underground mine |  |  |  |  | ore material | drill core | underground mining tunnels and drill cores | mineral separate | [5 empty] | mineralisation |  |  |  | sphalerite, chalcopyrite, pyrrhotite, pyrite, arsenopyrite |  |  | Sn-rich Epithermal |  |  |  | galena, bismuthinite, marcasite, iron oxides, pyroxene, actinolite, quartz | thin sections and polished blocks examined using optical microscope, BSE detector, and EDS prior to analysis | EMPA, LA-ICPMS | JEOL JXA-8230 electron probe microanalyzer; RESOlution-LR 193 nm ArF excimer laser ablation system coupled to an Agilent 7700x ICP-MS | Laboratory of Mineral Resources Research Center, Fuzhou University; Adelaide Microscopy, the University of Adelaide | EPMA point analysis: accelerating voltage 15 kV, beam current 20 nA, beam diameter ~5 μm; EPMA mapping: accelerating voltage 20 kV, working current 50 nA, dwell time ~10 ms; BSE imaging: accelerating voltage 20 kV, beam current 10 nA; LA-ICP-MS: energy density 3~3.5 J/cm2, spot sizes 29 to 51 μm, repetition rates 5 Hz (polished thin-section) and 10 Hz (polished blocks), ~30 s background acquisition, ~40 s sample data acquisition | STDGL3 (Danyushevsky et al. 2011) and GSD-1G (USGS) | 11.46969 | [19 empty] | 1125.64744 | [5 empty] | 0.11037 | [5 empty] | 403.26512 | [9 empty] | 3070.916152 |  | 190.688096 |  |  |  | 28.486413 | [7 empty] | 0.017656 | [13 empty] | 17.103927 | [15 empty] | 9.355966 | [17 empty] | 132.834122 | [9 empty] | 1.704121 | [32 empty] | 2025 |  |  | CHN | Tibet
| Lawu |  | Magmatic hydrothermal | Skarn | Cu-Pb-Zn skarn | Cu, Pb, Zn | In, Sn | Cu, Pb, Zn, In, Sn |  |  | 2019-MOR-004-SPA (slC2)-3 | 2019-MOR-004-SPA (slC2)-3 | underground mine |  |  |  |  | ore material | drill core | underground mining tunnels and drill cores | mineral separate | [5 empty] | mineralisation |  |  |  | sphalerite, chalcopyrite, pyrrhotite, pyrite, arsenopyrite |  |  | Sn-rich Epithermal |  |  |  | galena, bismuthinite, marcasite, iron oxides, pyroxene, actinolite, quartz | thin sections and polished blocks examined using optical microscope, BSE detector, and EDS prior to analysis | EMPA, LA-ICPMS | JEOL JXA-8230 electron probe microanalyzer; RESOlution-LR 193 nm ArF excimer laser ablation system coupled to an Agilent 7700x ICP-MS | Laboratory of Mineral Resources Research Center, Fuzhou University; Adelaide Microscopy, the University of Adelaide | EPMA point analysis: accelerating voltage 15 kV, beam current 20 nA, beam diameter ~5 μm; EPMA mapping: accelerating voltage 20 kV, working current 50 nA, dwell time ~10 ms; BSE imaging: accelerating voltage 20 kV, beam current 10 nA; LA-ICP-MS: energy density 3~3.5 J/cm2, spot sizes 29 to 51 μm, repetition rates 5 Hz (polished thin-section) and 10 Hz (polished blocks), ~30 s background acquisition, ~40 s sample data acquisition | STDGL3 (Danyushevsky et al. 2011) and GSD-1G (USGS) | 1.615198 | [19 empty] | 2137.582705 | [5 empty] | 0.12361 | [5 empty] | 38.871214 | [9 empty] | 1206.468506 |  | 15.669044 |  |  |  | 0.521748 | [7 empty] | 16.198866 | [13 empty] | 7.788517 | [15 empty] | 0.610201 | [17 empty] | 1.432228 | [9 empty] | 8.53631 | [32 empty] | 2025 |  |  | CHN | Tibet
| Lawu |  | Magmatic hydrothermal | Skarn | Cu-Pb-Zn skarn | Cu, Pb, Zn | In, Sn | Cu, Pb, Zn, In, Sn |  |  | 2019-MOR-004-SPA (slC2)-4 | 2019-MOR-004-SPA (slC2)-4 | underground mine |  |  |  |  | ore material | drill core | underground mining tunnels and drill cores | mineral separate | [5 empty] | mineralisation |  |  |  | sphalerite, chalcopyrite, pyrrhotite, pyrite, arsenopyrite |  |  | Sn-rich Epithermal |  |  |  | galena, bismuthinite, marcasite, iron oxides, pyroxene, actinolite, quartz | thin sections and polished blocks examined using optical microscope, BSE detector, and EDS prior to analysis | EMPA, LA-ICPMS | JEOL JXA-8230 electron probe microanalyzer; RESOlution-LR 193 nm ArF excimer laser ablation system coupled to an Agilent 7700x ICP-MS | Laboratory of Mineral Resources Research Center, Fuzhou University; Adelaide Microscopy, the University of Adelaide | EPMA point analysis: accelerating voltage 15 kV, beam current 20 nA, beam diameter ~5 μm; EPMA mapping: accelerating voltage 20 kV, working current 50 nA, dwell time ~10 ms; BSE imaging: accelerating voltage 20 kV, beam current 10 nA; LA-ICP-MS: energy density 3~3.5 J/cm2, spot sizes 29 to 51 μm, repetition rates 5 Hz (polished thin-section) and 10 Hz (polished blocks), ~30 s background acquisition, ~40 s sample data acquisition | STDGL3 (Danyushevsky et al. 2011) and GSD-1G (USGS) | 62.792947 | [19 empty] | 1376.493433 | [5 empty] | 0.096916 | [5 empty] | 1615.503472 | [9 empty] | 1402.043385 |  | 136.331186 |  |  |  | 11.959539 | [7 empty] | 22.058493 | [13 empty] | 11.488096 | [15 empty] | 49.748697 | [17 empty] | 98.233395 | [9 empty] | 43.161717 | [32 empty] | 2025 |  |  | CHN | Tibet
| Lawu |  | Magmatic hydrothermal | Skarn | Cu-Pb-Zn skarn | Cu, Pb, Zn | In, Sn | Cu, Pb, Zn, In, Sn |  |  | 2019-MOR-004-SPA (slC2)-5 | 2019-MOR-004-SPA (slC2)-5 | underground mine |  |  |  |  | ore material | drill core | underground mining tunnels and drill cores | mineral separate | [5 empty] | mineralisation |  |  |  | sphalerite, chalcopyrite, pyrrhotite, pyrite, arsenopyrite |  |  | Sn-rich Epithermal |  |  |  | galena, bismuthinite, marcasite, iron oxides, pyroxene, actinolite, quartz | thin sections and polished blocks examined using optical microscope, BSE detector, and EDS prior to analysis | EMPA, LA-ICPMS | JEOL JXA-8230 electron probe microanalyzer; RESOlution-LR 193 nm ArF excimer laser ablation system coupled to an Agilent 7700x ICP-MS | Laboratory of Mineral Resources Research Center, Fuzhou University; Adelaide Microscopy, the University of Adelaide | EPMA point analysis: accelerating voltage 15 kV, beam current 20 nA, beam diameter ~5 μm; EPMA mapping: accelerating voltage 20 kV, working current 50 nA, dwell time ~10 ms; BSE imaging: accelerating voltage 20 kV, beam current 10 nA; LA-ICP-MS: energy density 3~3.5 J/cm2, spot sizes 29 to 51 μm, repetition rates 5 Hz (polished thin-section) and 10 Hz (polished blocks), ~30 s background acquisition, ~40 s sample data acquisition | STDGL3 (Danyushevsky et al. 2011) and GSD-1G (USGS) | 3.81934 | [19 empty] | 1056.380979 | [5 empty] | 0.10681 | [5 empty] | 208.236585 | [9 empty] | 163.876514 |  | 73.7804 |  |  |  | 44.64194 | [7 empty] | 0.093078 | [13 empty] | 44.970163 | [15 empty] | 2.951555 | [17 empty] | 4.419999 | [9 empty] | 0.339932 | [32 empty] | 2025 |  |  | CHN | Tibet
| Lawu |  | Magmatic hydrothermal | Skarn | Cu-Pb-Zn skarn | Cu, Pb, Zn | In, Sn | Cu, Pb, Zn, In, Sn |  |  | 2019-MOR-004-SPA (slC2)-6 | 2019-MOR-004-SPA (slC2)-6 | underground mine |  |  |  |  | ore material | drill core | underground mining tunnels and drill cores | mineral separate | [5 empty] | mineralisation |  |  |  | sphalerite, chalcopyrite, pyrrhotite, pyrite, arsenopyrite |  |  | Sn-rich Epithermal |  |  |  | galena, bismuthinite, marcasite, iron oxides, pyroxene, actinolite, quartz | thin sections and polished blocks examined using optical microscope, BSE detector, and EDS prior to analysis | EMPA, LA-ICPMS | JEOL JXA-8230 electron probe microanalyzer; RESOlution-LR 193 nm ArF excimer laser ablation system coupled to an Agilent 7700x ICP-MS | Laboratory of Mineral Resources Research Center, Fuzhou University; Adelaide Microscopy, the University of Adelaide | EPMA point analysis: accelerating voltage 15 kV, beam current 20 nA, beam diameter ~5 μm; EPMA mapping: accelerating voltage 20 kV, working current 50 nA, dwell time ~10 ms; BSE imaging: accelerating voltage 20 kV, beam current 10 nA; LA-ICP-MS: energy density 3~3.5 J/cm2, spot sizes 29 to 51 μm, repetition rates 5 Hz (polished thin-section) and 10 Hz (polished blocks), ~30 s background acquisition, ~40 s sample data acquisition | STDGL3 (Danyushevsky et al. 2011) and GSD-1G (USGS) | 3.806297 | [19 empty] | 1610.735478 | [5 empty] | 0.10935 | [5 empty] | 102.372763 | [9 empty] | 19.12238 |  | 0.208974 |  |  |  | 0.16592 | [7 empty] | 33.414711 | [13 empty] | 1.4405 | [15 empty] | 1.371359 | [17 empty] | 1.959965 | [9 empty] | 48.477317 | [32 empty] | 2025 |  |  | CHN | Tibet
| Lawu |  | Magmatic hydrothermal | Skarn | Cu-Pb-Zn skarn | Cu, Pb, Zn | In, Sn | Cu, Pb, Zn, In, Sn |  |  | 2019-MOR-006-SPB (slC2)-1 | 2019-MOR-006-SPB (slC2)-1 | underground mine |  |  |  |  | ore material | drill core | underground mining tunnels and drill cores | mineral separate | [5 empty] | mineralisation |  |  |  | sphalerite, chalcopyrite, pyrrhotite, pyrite, arsenopyrite |  |  | Sn-rich Epithermal |  |  |  | galena, bismuthinite, marcasite, iron oxides, pyroxene, actinolite, quartz | thin sections and polished blocks examined using optical microscope, BSE detector, and EDS prior to analysis | EMPA, LA-ICPMS | JEOL JXA-8230 electron probe microanalyzer; RESOlution-LR 193 nm ArF excimer laser ablation system coupled to an Agilent 7700x ICP-MS | Laboratory of Mineral Resources Research Center, Fuzhou University; Adelaide Microscopy, the University of Adelaide | EPMA point analysis: accelerating voltage 15 kV, beam current 20 nA, beam diameter ~5 μm; EPMA mapping: accelerating voltage 20 kV, working current 50 nA, dwell time ~10 ms; BSE imaging: accelerating voltage 20 kV, beam current 10 nA; LA-ICP-MS: energy density 3~3.5 J/cm2, spot sizes 29 to 51 μm, repetition rates 5 Hz (polished thin-section) and 10 Hz (polished blocks), ~30 s background acquisition, ~40 s sample data acquisition | STDGL3 (Danyushevsky et al. 2011) and GSD-1G (USGS) | 3.644237 | [19 empty] | 2160.412685 | [5 empty] | 0.10305 | [5 empty] | 860.176941 | [9 empty] | 145.097233 |  | 3.494256 |  |  |  | 0.263013 | [7 empty] | 784.330456 | [13 empty] | 1.3553 | [15 empty] | 2.174945 | [17 empty] | 3.905974 | [9 empty] | 244.161103 | [32 empty] | 2025 |  |  | CHN | Tibet
| Lawu |  | Magmatic hydrothermal | Skarn | Cu-Pb-Zn skarn | Cu, Pb, Zn | In, Sn | Cu, Pb, Zn, In, Sn |  |  | 2019-MOR-006-SPB (slC2)-2 | 2019-MOR-006-SPB (slC2)-2 | underground mine |  |  |  |  | ore material | drill core | underground mining tunnels and drill cores | mineral separate | [5 empty] | mineralisation |  |  |  | sphalerite, chalcopyrite, pyrrhotite, pyrite, arsenopyrite |  |  | Sn-rich Epithermal |  |  |  | galena, bismuthinite, marcasite, iron oxides, pyroxene, actinolite, quartz | thin sections and polished blocks examined using optical microscope, BSE detector, and EDS prior to analysis | EMPA, LA-ICPMS | JEOL JXA-8230 electron probe microanalyzer; RESOlution-LR 193 nm ArF excimer laser ablation system coupled to an Agilent 7700x ICP-MS | Laboratory of Mineral Resources Research Center, Fuzhou University; Adelaide Microscopy, the University of Adelaide | EPMA point analysis: accelerating voltage 15 kV, beam current 20 nA, beam diameter ~5 μm; EPMA mapping: accelerating voltage 20 kV, working current 50 nA, dwell time ~10 ms; BSE imaging: accelerating voltage 20 kV, beam current 10 nA; LA-ICP-MS: energy density 3~3.5 J/cm2, spot sizes 29 to 51 μm, repetition rates 5 Hz (polished thin-section) and 10 Hz (polished blocks), ~30 s background acquisition, ~40 s sample data acquisition | STDGL3 (Danyushevsky et al. 2011) and GSD-1G (USGS) | 3.545459 | [19 empty] | 2016.369085 | [5 empty] | 0.10168 | [5 empty] | 72.943576 | [9 empty] | 237.48807 |  | 4.688843 |  |  |  | 0.16011 | [7 empty] | 67.048993 | [13 empty] | 3.779108 | [15 empty] | 1.091081 | [17 empty] | 0.885889 | [9 empty] | 15.201701 | [32 empty] | 2025 |  |  | CHN | Tibet
| Lawu |  | Magmatic hydrothermal | Skarn | Cu-Pb-Zn skarn | Cu, Pb, Zn | In, Sn | Cu, Pb, Zn, In, Sn |  |  | 2019-MOR-006-SPB (slC2)-3 | 2019-MOR-006-SPB (slC2)-3 | underground mine |  |  |  |  | ore material | drill core | underground mining tunnels and drill cores | mineral separate | [5 empty] | mineralisation |  |  |  | sphalerite, chalcopyrite, pyrrhotite, pyrite, arsenopyrite |  |  | Sn-rich Epithermal |  |  |  | galena, bismuthinite, marcasite, iron oxides, pyroxene, actinolite, quartz | thin sections and polished blocks examined using optical microscope, BSE detector, and EDS prior to analysis | EMPA, LA-ICPMS | JEOL JXA-8230 electron probe microanalyzer; RESOlution-LR 193 nm ArF excimer laser ablation system coupled to an Agilent 7700x ICP-MS | Laboratory of Mineral Resources Research Center, Fuzhou University; Adelaide Microscopy, the University of Adelaide | EPMA point analysis: accelerating voltage 15 kV, beam current 20 nA, beam diameter ~5 μm; EPMA mapping: accelerating voltage 20 kV, working current 50 nA, dwell time ~10 ms; BSE imaging: accelerating voltage 20 kV, beam current 10 nA; LA-ICP-MS: energy density 3~3.5 J/cm2, spot sizes 29 to 51 μm, repetition rates 5 Hz (polished thin-section) and 10 Hz (polished blocks), ~30 s background acquisition, ~40 s sample data acquisition | STDGL3 (Danyushevsky et al. 2011) and GSD-1G (USGS) | 2.877596 | [19 empty] | 2042.092894 | [5 empty] | 0.11025 | [5 empty] | 1274.965519 | [9 empty] | 208.49864 |  | 35.408294 |  |  |  | 0.20917 | [7 empty] | 1448.865514 | [13 empty] | 1.864366 | [15 empty] | 0.326875 | [17 empty] | 0.182276 | [9 empty] | 126.172627 | [32 empty] | 2025 |  |  | CHN | Tibet
| Lawu |  | Magmatic hydrothermal | Skarn | Cu-Pb-Zn skarn | Cu, Pb, Zn | In, Sn | Cu, Pb, Zn, In, Sn |  |  | 2019-MOR-003--SPA (slC2)-1 | 2019-MOR-003--SPA (slC2)-1 | underground mine |  |  |  |  | ore material | drill core | underground mining tunnels and drill cores | mineral separate | [5 empty] | mineralisation |  |  |  | sphalerite, chalcopyrite, pyrrhotite, pyrite, arsenopyrite |  |  | Sn-rich Epithermal |  |  |  | galena, bismuthinite, marcasite, iron oxides, pyroxene, actinolite, quartz | thin sections and polished blocks examined using optical microscope, BSE detector, and EDS prior to analysis | EMPA, LA-ICPMS | JEOL JXA-8230 electron probe microanalyzer; RESOlution-LR 193 nm ArF excimer laser ablation system coupled to an Agilent 7700x ICP-MS | Laboratory of Mineral Resources Research Center, Fuzhou University; Adelaide Microscopy, the University of Adelaide | EPMA point analysis: accelerating voltage 15 kV, beam current 20 nA, beam diameter ~5 μm; EPMA mapping: accelerating voltage 20 kV, working current 50 nA, dwell time ~10 ms; BSE imaging: accelerating voltage 20 kV, beam current 10 nA; LA-ICP-MS: energy density 3~3.5 J/cm2, spot sizes 29 to 51 μm, repetition rates 5 Hz (polished thin-section) and 10 Hz (polished blocks), ~30 s background acquisition, ~40 s sample data acquisition | STDGL3 (Danyushevsky et al. 2011) and GSD-1G (USGS) | 6.31741 | [19 empty] | 1420.737419 | [5 empty] | 0.19291 | [5 empty] | 1108.925688 | [9 empty] | 424.72684 |  | 386.790239 |  |  |  | 0.466236 | [7 empty] | 521.870614 | [13 empty] | 141.86296 | [15 empty] | 15.461235 | [17 empty] | 0.486544 | [9 empty] | 26.788358 | [32 empty] | 2025 |  |  | CHN | Tibet
| Lawu |  | Magmatic hydrothermal | Skarn | Cu-Pb-Zn skarn | Cu, Pb, Zn | In, Sn | Cu, Pb, Zn, In, Sn |  |  | 2019-MOR-003--SPA (slC2)-2 | 2019-MOR-003--SPA (slC2)-2 | underground mine |  |  |  |  | ore material | drill core | underground mining tunnels and drill cores | mineral separate | [5 empty] | mineralisation |  |  |  | sphalerite, chalcopyrite, pyrrhotite, pyrite, arsenopyrite |  |  | Sn-rich Epithermal |  |  |  | galena, bismuthinite, marcasite, iron oxides, pyroxene, actinolite, quartz | thin sections and polished blocks examined using optical microscope, BSE detector, and EDS prior to analysis | EMPA, LA-ICPMS | JEOL JXA-8230 electron probe microanalyzer; RESOlution-LR 193 nm ArF excimer laser ablation system coupled to an Agilent 7700x ICP-MS | Laboratory of Mineral Resources Research Center, Fuzhou University; Adelaide Microscopy, the University of Adelaide | EPMA point analysis: accelerating voltage 15 kV, beam current 20 nA, beam diameter ~5 μm; EPMA mapping: accelerating voltage 20 kV, working current 50 nA, dwell time ~10 ms; BSE imaging: accelerating voltage 20 kV, beam current 10 nA; LA-ICP-MS: energy density 3~3.5 J/cm2, spot sizes 29 to 51 μm, repetition rates 5 Hz (polished thin-section) and 10 Hz (polished blocks), ~30 s background acquisition, ~40 s sample data acquisition | STDGL3 (Danyushevsky et al. 2011) and GSD-1G (USGS) | 6.07365 | [19 empty] | 1543.343084 | [5 empty] | 0.15163 | [5 empty] | 1995.542623 | [9 empty] | 1144.150138 |  | 599.111166 |  |  |  | 0.347443 | [7 empty] | 393.664607 | [13 empty] | 376.323194 | [15 empty] | 1.176009 | [17 empty] | 0.092789 | [9 empty] | 29.016698 | [32 empty] | 2025 |  |  | CHN | Tibet
| Lawu |  | Magmatic hydrothermal | Skarn | Cu-Pb-Zn skarn | Cu, Pb, Zn | In, Sn | Cu, Pb, Zn, In, Sn |  |  | 2019-MOR-003--SPA (slC2)-3 | 2019-MOR-003--SPA (slC2)-3 | underground mine |  |  |  |  | ore material | drill core | underground mining tunnels and drill cores | mineral separate | [5 empty] | mineralisation |  |  |  | sphalerite, chalcopyrite, pyrrhotite, pyrite, arsenopyrite |  |  | Sn-rich Epithermal |  |  |  | galena, bismuthinite, marcasite, iron oxides, pyroxene, actinolite, quartz | thin sections and polished blocks examined using optical microscope, BSE detector, and EDS prior to analysis | EMPA, LA-ICPMS | JEOL JXA-8230 electron probe microanalyzer; RESOlution-LR 193 nm ArF excimer laser ablation system coupled to an Agilent 7700x ICP-MS | Laboratory of Mineral Resources Research Center, Fuzhou University; Adelaide Microscopy, the University of Adelaide | EPMA point analysis: accelerating voltage 15 kV, beam current 20 nA, beam diameter ~5 μm; EPMA mapping: accelerating voltage 20 kV, working current 50 nA, dwell time ~10 ms; BSE imaging: accelerating voltage 20 kV, beam current 10 nA; LA-ICP-MS: energy density 3~3.5 J/cm2, spot sizes 29 to 51 μm, repetition rates 5 Hz (polished thin-section) and 10 Hz (polished blocks), ~30 s background acquisition, ~40 s sample data acquisition | STDGL3 (Danyushevsky et al. 2011) and GSD-1G (USGS) | 5.435228 | [19 empty] | 1585.409268 | [5 empty] | 0.16461 | [5 empty] | 1655.965742 | [9 empty] | 1201.822698 |  | 431.048853 |  |  |  | 1.102346 | [7 empty] | 208.879513 | [13 empty] | 855.15381 | [15 empty] | 2.872516 | [17 empty] | 0.262299 | [9 empty] | 11.317649 | [32 empty] | 2025 |  |  | CHN | Tibet
| Lawu |  | Magmatic hydrothermal | Skarn | Cu-Pb-Zn skarn | Cu, Pb, Zn | In, Sn | Cu, Pb, Zn, In, Sn |  |  | 2019-MOR-003--SPA (slC2)-4 | 2019-MOR-003--SPA (slC2)-4 | underground mine |  |  |  |  | ore material | drill core | underground mining tunnels and drill cores | mineral separate | [5 empty] | mineralisation |  |  |  | sphalerite, chalcopyrite, pyrrhotite, pyrite, arsenopyrite |  |  | Sn-rich Epithermal |  |  |  | galena, bismuthinite, marcasite, iron oxides, pyroxene, actinolite, quartz | thin sections and polished blocks examined using optical microscope, BSE detector, and EDS prior to analysis | EMPA, LA-ICPMS | JEOL JXA-8230 electron probe microanalyzer; RESOlution-LR 193 nm ArF excimer laser ablation system coupled to an Agilent 7700x ICP-MS | Laboratory of Mineral Resources Research Center, Fuzhou University; Adelaide Microscopy, the University of Adelaide | EPMA point analysis: accelerating voltage 15 kV, beam current 20 nA, beam diameter ~5 μm; EPMA mapping: accelerating voltage 20 kV, working current 50 nA, dwell time ~10 ms; BSE imaging: accelerating voltage 20 kV, beam current 10 nA; LA-ICP-MS: energy density 3~3.5 J/cm2, spot sizes 29 to 51 μm, repetition rates 5 Hz (polished thin-section) and 10 Hz (polished blocks), ~30 s background acquisition, ~40 s sample data acquisition | STDGL3 (Danyushevsky et al. 2011) and GSD-1G (USGS) | 6.247036 | [19 empty] | 1508.497802 | [5 empty] | 0.20953 | [5 empty] | 2221.282011 | [9 empty] | 1127.336221 |  | 1655.965742 |  |  |  | 0.544329 | [7 empty] | 627.637268 | [13 empty] | 449.837709 | [15 empty] | 5.169004 | [17 empty] | 0.759708 | [9 empty] | 29.357984 | [32 empty] | 2025 |  |  | CHN | Tibet
| Lawu |  | Magmatic hydrothermal | Skarn | Cu-Pb-Zn skarn | Cu, Pb, Zn | In, Sn | Cu, Pb, Zn, In, Sn |  |  | 2019-MOR-003--SPA (slC2)-5 | 2019-MOR-003--SPA (slC2)-5 | underground mine |  |  |  |  | ore material | drill core | underground mining tunnels and drill cores | mineral separate | [5 empty] | mineralisation |  |  |  | sphalerite, chalcopyrite, pyrrhotite, pyrite, arsenopyrite |  |  | Sn-rich Epithermal |  |  |  | galena, bismuthinite, marcasite, iron oxides, pyroxene, actinolite, quartz | thin sections and polished blocks examined using optical microscope, BSE detector, and EDS prior to analysis | EMPA, LA-ICPMS | JEOL JXA-8230 electron probe microanalyzer; RESOlution-LR 193 nm ArF excimer laser ablation system coupled to an Agilent 7700x ICP-MS | Laboratory of Mineral Resources Research Center, Fuzhou University; Adelaide Microscopy, the University of Adelaide | EPMA point analysis: accelerating voltage 15 kV, beam current 20 nA, beam diameter ~5 μm; EPMA mapping: accelerating voltage 20 kV, working current 50 nA, dwell time ~10 ms; BSE imaging: accelerating voltage 20 kV, beam current 10 nA; LA-ICP-MS: energy density 3~3.5 J/cm2, spot sizes 29 to 51 μm, repetition rates 5 Hz (polished thin-section) and 10 Hz (polished blocks), ~30 s background acquisition, ~40 s sample data acquisition | STDGL3 (Danyushevsky et al. 2011) and GSD-1G (USGS) | 5.100321 | [19 empty] | 1571.661039 | [5 empty] | 0.1971 | [5 empty] | 1714.65071 | [9 empty] | 1706.529339 |  | 237.950023 |  |  |  | 1.056626 | [7 empty] | 319.529835 | [13 empty] | 354.56757 | [15 empty] | 0.331671 | [17 empty] | 0.080256 | [9 empty] | 11.172535 | [32 empty] | 2025 |  |  | CHN | Tibet
| Lawu |  | Magmatic hydrothermal | Skarn | Cu-Pb-Zn skarn | Cu, Pb, Zn | In, Sn | Cu, Pb, Zn, In, Sn |  |  | 2019-MOR-003--SPA (slC2)-6 | 2019-MOR-003--SPA (slC2)-6 | underground mine |  |  |  |  | ore material | drill core | underground mining tunnels and drill cores | mineral separate | [5 empty] | mineralisation |  |  |  | sphalerite, chalcopyrite, pyrrhotite, pyrite, arsenopyrite |  |  | Sn-rich Epithermal |  |  |  | galena, bismuthinite, marcasite, iron oxides, pyroxene, actinolite, quartz | thin sections and polished blocks examined using optical microscope, BSE detector, and EDS prior to analysis | EMPA, LA-ICPMS | JEOL JXA-8230 electron probe microanalyzer; RESOlution-LR 193 nm ArF excimer laser ablation system coupled to an Agilent 7700x ICP-MS | Laboratory of Mineral Resources Research Center, Fuzhou University; Adelaide Microscopy, the University of Adelaide | EPMA point analysis: accelerating voltage 15 kV, beam current 20 nA, beam diameter ~5 μm; EPMA mapping: accelerating voltage 20 kV, working current 50 nA, dwell time ~10 ms; BSE imaging: accelerating voltage 20 kV, beam current 10 nA; LA-ICP-MS: energy density 3~3.5 J/cm2, spot sizes 29 to 51 μm, repetition rates 5 Hz (polished thin-section) and 10 Hz (polished blocks), ~30 s background acquisition, ~40 s sample data acquisition | STDGL3 (Danyushevsky et al. 2011) and GSD-1G (USGS) | 15.444047 | [19 empty] | 1310.990366 | [5 empty] | 0.17231 | [5 empty] | 870.56788 | [9 empty] | 516.024491 |  | 309.35881 |  |  |  | 1.461336 | [7 empty] | 470.298487 | [13 empty] | 33.192826 | [15 empty] | 46.765639 | [17 empty] | 0.410184 | [9 empty] | 14.583745 | [32 empty] | 2025 |  |  | CHN | Tibet
| Lawu |  | Magmatic hydrothermal | Skarn | Cu-Pb-Zn skarn | Cu, Pb, Zn | In, Sn | Cu, Pb, Zn, In, Sn |  |  | 2019-MOR-003--SPA (slC2)-7 | 2019-MOR-003--SPA (slC2)-7 | underground mine |  |  |  |  | ore material | drill core | underground mining tunnels and drill cores | mineral separate | [5 empty] | mineralisation |  |  |  | sphalerite, chalcopyrite, pyrrhotite, pyrite, arsenopyrite |  |  | Sn-rich Epithermal |  |  |  | galena, bismuthinite, marcasite, iron oxides, pyroxene, actinolite, quartz | thin sections and polished blocks examined using optical microscope, BSE detector, and EDS prior to analysis | EMPA, LA-ICPMS | JEOL JXA-8230 electron probe microanalyzer; RESOlution-LR 193 nm ArF excimer laser ablation system coupled to an Agilent 7700x ICP-MS | Laboratory of Mineral Resources Research Center, Fuzhou University; Adelaide Microscopy, the University of Adelaide | EPMA point analysis: accelerating voltage 15 kV, beam current 20 nA, beam diameter ~5 μm; EPMA mapping: accelerating voltage 20 kV, working current 50 nA, dwell time ~10 ms; BSE imaging: accelerating voltage 20 kV, beam current 10 nA; LA-ICP-MS: energy density 3~3.5 J/cm2, spot sizes 29 to 51 μm, repetition rates 5 Hz (polished thin-section) and 10 Hz (polished blocks), ~30 s background acquisition, ~40 s sample data acquisition | STDGL3 (Danyushevsky et al. 2011) and GSD-1G (USGS) | 3.607095 | [19 empty] | 1549.046203 | [5 empty] | 0.223 | [5 empty] | 1235.658262 | [9 empty] | 711.274154 |  | 559.194913 |  |  |  | 1.372772 | [7 empty] | 277.902203 | [13 empty] | 342.49503 | [15 empty] | 1.38271 | [17 empty] | 0.084273 | [9 empty] | 2.935346 | [32 empty] | 2025 |  |  | CHN | Tibet
| Lawu |  | Magmatic hydrothermal | Skarn | Cu-Pb-Zn skarn | Cu, Pb, Zn | In, Sn | Cu, Pb, Zn, In, Sn |  |  | 2019-MOR-003--SPA (slC2)-8 | 2019-MOR-003--SPA (slC2)-8 | underground mine |  |  |  |  | ore material | drill core | underground mining tunnels and drill cores | mineral separate | [5 empty] | mineralisation |  |  |  | sphalerite, chalcopyrite, pyrrhotite, pyrite, arsenopyrite |  |  | Sn-rich Epithermal |  |  |  | galena, bismuthinite, marcasite, iron oxides, pyroxene, actinolite, quartz | thin sections and polished blocks examined using optical microscope, BSE detector, and EDS prior to analysis | EMPA, LA-ICPMS | JEOL JXA-8230 electron probe microanalyzer; RESOlution-LR 193 nm ArF excimer laser ablation system coupled to an Agilent 7700x ICP-MS | Laboratory of Mineral Resources Research Center, Fuzhou University; Adelaide Microscopy, the University of Adelaide | EPMA point analysis: accelerating voltage 15 kV, beam current 20 nA, beam diameter ~5 μm; EPMA mapping: accelerating voltage 20 kV, working current 50 nA, dwell time ~10 ms; BSE imaging: accelerating voltage 20 kV, beam current 10 nA; LA-ICP-MS: energy density 3~3.5 J/cm2, spot sizes 29 to 51 μm, repetition rates 5 Hz (polished thin-section) and 10 Hz (polished blocks), ~30 s background acquisition, ~40 s sample data acquisition | STDGL3 (Danyushevsky et al. 2011) and GSD-1G (USGS) | 11.09726 | [19 empty] | 1466.12439 | [5 empty] | 0.207992 | [5 empty] | 1370.35975 | [9 empty] | 309.415355 |  | 1370.35975 |  |  |  | 1.274597 | [7 empty] | 571.305385 | [13 empty] | 129.462276 | [15 empty] | 23.85853 | [17 empty] | 2.34366 | [9 empty] | 22.055575 | [32 empty] | 2025 |  |  | CHN | Tibet
| Lawu |  | Magmatic hydrothermal | Skarn | Cu-Pb-Zn skarn | Cu, Pb, Zn | In, Sn | Cu, Pb, Zn, In, Sn |  |  | 2019-MOR-003--SPA (slC2)-9 | 2019-MOR-003--SPA (slC2)-9 | underground mine |  |  |  |  | ore material | drill core | underground mining tunnels and drill cores | mineral separate | [5 empty] | mineralisation |  |  |  | sphalerite, chalcopyrite, pyrrhotite, pyrite, arsenopyrite |  |  | Sn-rich Epithermal |  |  |  | galena, bismuthinite, marcasite, iron oxides, pyroxene, actinolite, quartz | thin sections and polished blocks examined using optical microscope, BSE detector, and EDS prior to analysis | EMPA, LA-ICPMS | JEOL JXA-8230 electron probe microanalyzer; RESOlution-LR 193 nm ArF excimer laser ablation system coupled to an Agilent 7700x ICP-MS | Laboratory of Mineral Resources Research Center, Fuzhou University; Adelaide Microscopy, the University of Adelaide | EPMA point analysis: accelerating voltage 15 kV, beam current 20 nA, beam diameter ~5 μm; EPMA mapping: accelerating voltage 20 kV, working current 50 nA, dwell time ~10 ms; BSE imaging: accelerating voltage 20 kV, beam current 10 nA; LA-ICP-MS: energy density 3~3.5 J/cm2, spot sizes 29 to 51 μm, repetition rates 5 Hz (polished thin-section) and 10 Hz (polished blocks), ~30 s background acquisition, ~40 s sample data acquisition | STDGL3 (Danyushevsky et al. 2011) and GSD-1G (USGS) | 8.857937 | [19 empty] | 1524.307236 | [5 empty] | 0.18734 | [5 empty] | 2118.243258 | [9 empty] | 455.093434 |  | 2118.243258 |  |  |  | 2.228566 | [7 empty] | 589.790721 | [13 empty] | 1974.441546 | [15 empty] | 0.156927 | [17 empty] | 0.094995 | [9 empty] | 3.749547 | [32 empty] | 2025 |  |  | CHN | Tibet
| Lawu |  | Magmatic hydrothermal | Skarn | Cu-Pb-Zn skarn | Cu, Pb, Zn | In, Sn | Cu, Pb, Zn, In, Sn |  |  | 2019-MOR-003--SPA (slC2)-10 | 2019-MOR-003--SPA (slC2)-10 | underground mine |  |  |  |  | ore material | drill core | underground mining tunnels and drill cores | mineral separate | [5 empty] | mineralisation |  |  |  | sphalerite, chalcopyrite, pyrrhotite, pyrite, arsenopyrite |  |  | Sn-rich Epithermal |  |  |  | galena, bismuthinite, marcasite, iron oxides, pyroxene, actinolite, quartz | thin sections and polished blocks examined using optical microscope, BSE detector, and EDS prior to analysis | EMPA, LA-ICPMS | JEOL JXA-8230 electron probe microanalyzer; RESOlution-LR 193 nm ArF excimer laser ablation system coupled to an Agilent 7700x ICP-MS | Laboratory of Mineral Resources Research Center, Fuzhou University; Adelaide Microscopy, the University of Adelaide | EPMA point analysis: accelerating voltage 15 kV, beam current 20 nA, beam diameter ~5 μm; EPMA mapping: accelerating voltage 20 kV, working current 50 nA, dwell time ~10 ms; BSE imaging: accelerating voltage 20 kV, beam current 10 nA; LA-ICP-MS: energy density 3~3.5 J/cm2, spot sizes 29 to 51 μm, repetition rates 5 Hz (polished thin-section) and 10 Hz (polished blocks), ~30 s background acquisition, ~40 s sample data acquisition | STDGL3 (Danyushevsky et al. 2011) and GSD-1G (USGS) | 3.436559 | [19 empty] | 1556.883681 | [5 empty] | 0.22907 | [5 empty] | 1063.948481 | [9 empty] | 773.988131 |  | 343.449672 |  |  |  | 0.37782 | [7 empty] | 418.446976 | [13 empty] | 1615.857871 | [15 empty] | 0.270934 | [17 empty] | 0.089702 | [9 empty] | 12.408904 | [32 empty] | 2025 |  |  | CHN | Tibet
| Lawu |  | Magmatic hydrothermal | Skarn | Cu-Pb-Zn skarn | Cu, Pb, Zn | In, Sn | Cu, Pb, Zn, In, Sn |  |  | 2019-MOR-006--SPA (slC2)-1 | 2019-MOR-006--SPA (slC2)-1 | underground mine |  |  |  |  | ore material | drill core | underground mining tunnels and drill cores | mineral separate | [5 empty] | mineralisation |  |  |  | sphalerite, chalcopyrite, pyrrhotite, pyrite, arsenopyrite |  |  | Sn-rich Epithermal |  |  |  | galena, bismuthinite, marcasite, iron oxides, pyroxene, actinolite, quartz | thin sections and polished blocks examined using optical microscope, BSE detector, and EDS prior to analysis | EMPA, LA-ICPMS | JEOL JXA-8230 electron probe microanalyzer; RESOlution-LR 193 nm ArF excimer laser ablation system coupled to an Agilent 7700x ICP-MS | Laboratory of Mineral Resources Research Center, Fuzhou University; Adelaide Microscopy, the University of Adelaide | EPMA point analysis: accelerating voltage 15 kV, beam current 20 nA, beam diameter ~5 μm; EPMA mapping: accelerating voltage 20 kV, working current 50 nA, dwell time ~10 ms; BSE imaging: accelerating voltage 20 kV, beam current 10 nA; LA-ICP-MS: energy density 3~3.5 J/cm2, spot sizes 29 to 51 μm, repetition rates 5 Hz (polished thin-section) and 10 Hz (polished blocks), ~30 s background acquisition, ~40 s sample data acquisition | STDGL3 (Danyushevsky et al. 2011) and GSD-1G (USGS) | 4.700094 | [19 empty] | 2515.042146 | [5 empty] | 0.19902 | [5 empty] | 70.250106 | [9 empty] | 951.758898 |  | 5.46043 |  |  |  | 0.433813 | [7 empty] | 114.668119 | [13 empty] | 10.528721 | [15 empty] | 4.491246 | [17 empty] | 3.124832 | [9 empty] | 20.79246 | [32 empty] | 2025 |  |  | CHN | Tibet
| Lawu |  | Magmatic hydrothermal | Skarn | Cu-Pb-Zn skarn | Cu, Pb, Zn | In, Sn | Cu, Pb, Zn, In, Sn |  |  | 2019-MOR-006--SPA (slC2)-2 | 2019-MOR-006--SPA (slC2)-2 | underground mine |  |  |  |  | ore material | drill core | underground mining tunnels and drill cores | mineral separate | [5 empty] | mineralisation |  |  |  | sphalerite, chalcopyrite, pyrrhotite, pyrite, arsenopyrite |  |  | Sn-rich Epithermal |  |  |  | galena, bismuthinite, marcasite, iron oxides, pyroxene, actinolite, quartz | thin sections and polished blocks examined using optical microscope, BSE detector, and EDS prior to analysis | EMPA, LA-ICPMS | JEOL JXA-8230 electron probe microanalyzer; RESOlution-LR 193 nm ArF excimer laser ablation system coupled to an Agilent 7700x ICP-MS | Laboratory of Mineral Resources Research Center, Fuzhou University; Adelaide Microscopy, the University of Adelaide | EPMA point analysis: accelerating voltage 15 kV, beam current 20 nA, beam diameter ~5 μm; EPMA mapping: accelerating voltage 20 kV, working current 50 nA, dwell time ~10 ms; BSE imaging: accelerating voltage 20 kV, beam current 10 nA; LA-ICP-MS: energy density 3~3.5 J/cm2, spot sizes 29 to 51 μm, repetition rates 5 Hz (polished thin-section) and 10 Hz (polished blocks), ~30 s background acquisition, ~40 s sample data acquisition | STDGL3 (Danyushevsky et al. 2011) and GSD-1G (USGS) | 5.429209 | [19 empty] | 1713.74033 | [5 empty] | 0.14779 | [5 empty] | 122.981735 | [9 empty] | 5604.381671 |  | 55.246626 |  |  |  | 5.746656 | [7 empty] | 0.015 | [13 empty] | 44.2782 | [15 empty] | 10.803988 | [17 empty] | 65.780676 | [9 empty] | 0.420646 | [32 empty] | 2025 |  |  | CHN | Tibet
| Lawu |  | Magmatic hydrothermal | Skarn | Cu-Pb-Zn skarn | Cu, Pb, Zn | In, Sn | Cu, Pb, Zn, In, Sn |  |  | 2019-MOR-006--SPA (slC2)-3 | 2019-MOR-006--SPA (slC2)-3 | underground mine |  |  |  |  | ore material | drill core | underground mining tunnels and drill cores | mineral separate | [5 empty] | mineralisation |  |  |  | sphalerite, chalcopyrite, pyrrhotite, pyrite, arsenopyrite |  |  | Sn-rich Epithermal |  |  |  | galena, bismuthinite, marcasite, iron oxides, pyroxene, actinolite, quartz | thin sections and polished blocks examined using optical microscope, BSE detector, and EDS prior to analysis | EMPA, LA-ICPMS | JEOL JXA-8230 electron probe microanalyzer; RESOlution-LR 193 nm ArF excimer laser ablation system coupled to an Agilent 7700x ICP-MS | Laboratory of Mineral Resources Research Center, Fuzhou University; Adelaide Microscopy, the University of Adelaide | EPMA point analysis: accelerating voltage 15 kV, beam current 20 nA, beam diameter ~5 μm; EPMA mapping: accelerating voltage 20 kV, working current 50 nA, dwell time ~10 ms; BSE imaging: accelerating voltage 20 kV, beam current 10 nA; LA-ICP-MS: energy density 3~3.5 J/cm2, spot sizes 29 to 51 μm, repetition rates 5 Hz (polished thin-section) and 10 Hz (polished blocks), ~30 s background acquisition, ~40 s sample data acquisition | STDGL3 (Danyushevsky et al. 2011) and GSD-1G (USGS) | 16.371781 | [19 empty] | 1221.090389 | [5 empty] | 0.21787 | [5 empty] | 585.50131 | [9 empty] | 2940.843018 |  | 319.118724 |  |  |  | 19.812024 | [7 empty] | 3.231536 | [13 empty] | 17.207653 | [15 empty] | 16.070544 | [17 empty] | 58.119437 | [9 empty] | 37.777457 | [32 empty] | 2025 |  |  | CHN | Tibet
| Lawu |  | Magmatic hydrothermal | Skarn | Cu-Pb-Zn skarn | Cu, Pb, Zn | In, Sn | Cu, Pb, Zn, In, Sn |  |  | 2019-MOR-006--SPA (slC2)-4 | 2019-MOR-006--SPA (slC2)-4 | underground mine |  |  |  |  | ore material | drill core | underground mining tunnels and drill cores | mineral separate | [5 empty] | mineralisation |  |  |  | sphalerite, chalcopyrite, pyrrhotite, pyrite, arsenopyrite |  |  | Sn-rich Epithermal |  |  |  | galena, bismuthinite, marcasite, iron oxides, pyroxene, actinolite, quartz | thin sections and polished blocks examined using optical microscope, BSE detector, and EDS prior to analysis | EMPA, LA-ICPMS | JEOL JXA-8230 electron probe microanalyzer; RESOlution-LR 193 nm ArF excimer laser ablation system coupled to an Agilent 7700x ICP-MS | Laboratory of Mineral Resources Research Center, Fuzhou University; Adelaide Microscopy, the University of Adelaide | EPMA point analysis: accelerating voltage 15 kV, beam current 20 nA, beam diameter ~5 μm; EPMA mapping: accelerating voltage 20 kV, working current 50 nA, dwell time ~10 ms; BSE imaging: accelerating voltage 20 kV, beam current 10 nA; LA-ICP-MS: energy density 3~3.5 J/cm2, spot sizes 29 to 51 μm, repetition rates 5 Hz (polished thin-section) and 10 Hz (polished blocks), ~30 s background acquisition, ~40 s sample data acquisition | STDGL3 (Danyushevsky et al. 2011) and GSD-1G (USGS) | 10.138611 | [19 empty] | 888.486346 | [5 empty] | 0.16648 | [5 empty] | 376.673923 | [9 empty] | 3131.115346 |  | 130.765311 |  |  |  | 23.416185 | [7 empty] | 2.855971 | [13 empty] | 20.238335 | [15 empty] | 20.930619 | [17 empty] | 246.672907 | [9 empty] | 0.371191 | [32 empty] | 2025 |  |  | CHN | Tibet
| Lawu |  | Magmatic hydrothermal | Skarn | Cu-Pb-Zn skarn | Cu, Pb, Zn | In, Sn | Cu, Pb, Zn, In, Sn |  |  | 2019-MOR-006--SPA (slC2)-5 | 2019-MOR-006--SPA (slC2)-5 | underground mine |  |  |  |  | ore material | drill core | underground mining tunnels and drill cores | mineral separate | [5 empty] | mineralisation |  |  |  | sphalerite, chalcopyrite, pyrrhotite, pyrite, arsenopyrite |  |  | Sn-rich Epithermal |  |  |  | galena, bismuthinite, marcasite, iron oxides, pyroxene, actinolite, quartz | thin sections and polished blocks examined using optical microscope, BSE detector, and EDS prior to analysis | EMPA, LA-ICPMS | JEOL JXA-8230 electron probe microanalyzer; RESOlution-LR 193 nm ArF excimer laser ablation system coupled to an Agilent 7700x ICP-MS | Laboratory of Mineral Resources Research Center, Fuzhou University; Adelaide Microscopy, the University of Adelaide | EPMA point analysis: accelerating voltage 15 kV, beam current 20 nA, beam diameter ~5 μm; EPMA mapping: accelerating voltage 20 kV, working current 50 nA, dwell time ~10 ms; BSE imaging: accelerating voltage 20 kV, beam current 10 nA; LA-ICP-MS: energy density 3~3.5 J/cm2, spot sizes 29 to 51 μm, repetition rates 5 Hz (polished thin-section) and 10 Hz (polished blocks), ~30 s background acquisition, ~40 s sample data acquisition | STDGL3 (Danyushevsky et al. 2011) and GSD-1G (USGS) | 8.386708 | [19 empty] | 1212.272281 | [5 empty] | 0.23001 | [5 empty] | 421.546026 | [9 empty] | 4152.184946 |  | 85.575131 |  |  |  | 8.214315 | [7 empty] | 2.305727 | [13 empty] | 29.292847 | [15 empty] | 12.769549 | [17 empty] | 111.744206 | [9 empty] | 22.066828 | [32 empty] | 2025 |  |  | CHN | Tibet
| Lawu |  | Magmatic hydrothermal | Skarn | Cu-Pb-Zn skarn | Cu, Pb, Zn | In, Sn | Cu, Pb, Zn, In, Sn |  |  | 2019-MOR-006--SPA (slC2)-6 | 2019-MOR-006--SPA (slC2)-6 | underground mine |  |  |  |  | ore material | drill core | underground mining tunnels and drill cores | mineral separate | [5 empty] | mineralisation |  |  |  | sphalerite, chalcopyrite, pyrrhotite, pyrite, arsenopyrite |  |  | Sn-rich Epithermal |  |  |  | galena, bismuthinite, marcasite, iron oxides, pyroxene, actinolite, quartz | thin sections and polished blocks examined using optical microscope, BSE detector, and EDS prior to analysis | EMPA, LA-ICPMS | JEOL JXA-8230 electron probe microanalyzer; RESOlution-LR 193 nm ArF excimer laser ablation system coupled to an Agilent 7700x ICP-MS | Laboratory of Mineral Resources Research Center, Fuzhou University; Adelaide Microscopy, the University of Adelaide | EPMA point analysis: accelerating voltage 15 kV, beam current 20 nA, beam diameter ~5 μm; EPMA mapping: accelerating voltage 20 kV, working current 50 nA, dwell time ~10 ms; BSE imaging: accelerating voltage 20 kV, beam current 10 nA; LA-ICP-MS: energy density 3~3.5 J/cm2, spot sizes 29 to 51 μm, repetition rates 5 Hz (polished thin-section) and 10 Hz (polished blocks), ~30 s background acquisition, ~40 s sample data acquisition | STDGL3 (Danyushevsky et al. 2011) and GSD-1G (USGS) | 3.467161 | [19 empty] | 1745.875849 | [5 empty] | 0.14815 | [5 empty] | 191.181329 | [9 empty] | 3996.471273 |  | 48.272406 |  |  |  | 2.812193 | [7 empty] | 12.502459 | [13 empty] | 27.376343 | [15 empty] | 10.415368 | [17 empty] | 30.328809 | [9 empty] | 116.151616 | [32 empty] | 2025 |  |  | CHN | Tibet
| Lawu |  | Magmatic hydrothermal | Skarn | Cu-Pb-Zn skarn | Cu, Pb, Zn | In, Sn | Cu, Pb, Zn, In, Sn |  |  | 2019-MOR-006--SPA (slC2)-7 | 2019-MOR-006--SPA (slC2)-7 | underground mine |  |  |  |  | ore material | drill core | underground mining tunnels and drill cores | mineral separate | [5 empty] | mineralisation |  |  |  | sphalerite, chalcopyrite, pyrrhotite, pyrite, arsenopyrite |  |  | Sn-rich Epithermal |  |  |  | galena, bismuthinite, marcasite, iron oxides, pyroxene, actinolite, quartz | thin sections and polished blocks examined using optical microscope, BSE detector, and EDS prior to analysis | EMPA, LA-ICPMS | JEOL JXA-8230 electron probe microanalyzer; RESOlution-LR 193 nm ArF excimer laser ablation system coupled to an Agilent 7700x ICP-MS | Laboratory of Mineral Resources Research Center, Fuzhou University; Adelaide Microscopy, the University of Adelaide | EPMA point analysis: accelerating voltage 15 kV, beam current 20 nA, beam diameter ~5 μm; EPMA mapping: accelerating voltage 20 kV, working current 50 nA, dwell time ~10 ms; BSE imaging: accelerating voltage 20 kV, beam current 10 nA; LA-ICP-MS: energy density 3~3.5 J/cm2, spot sizes 29 to 51 μm, repetition rates 5 Hz (polished thin-section) and 10 Hz (polished blocks), ~30 s background acquisition, ~40 s sample data acquisition | STDGL3 (Danyushevsky et al. 2011) and GSD-1G (USGS) | 2.00629 | [19 empty] | 2613.661689 | [5 empty] | 0.18676 | [5 empty] | 62.688401 | [9 empty] | 5665.814166 |  | 4.418766 |  |  |  | 0.564036 | [7 empty] | 0.044738 | [13 empty] | 53.819728 | [15 empty] | 8.233204 | [17 empty] | 13.791627 | [9 empty] | 0.307507 | [32 empty] | 2025 |  |  | CHN | Tibet
| Lawu |  | Magmatic hydrothermal | Skarn | Cu-Pb-Zn skarn | Cu, Pb, Zn | In, Sn | Cu, Pb, Zn, In, Sn |  |  | 2019-MOR-006--SPA (slC2)-8 | 2019-MOR-006--SPA (slC2)-8 | underground mine |  |  |  |  | ore material | drill core | underground mining tunnels and drill cores | mineral separate | [5 empty] | mineralisation |  |  |  | sphalerite, chalcopyrite, pyrrhotite, pyrite, arsenopyrite |  |  | Sn-rich Epithermal |  |  |  | galena, bismuthinite, marcasite, iron oxides, pyroxene, actinolite, quartz | thin sections and polished blocks examined using optical microscope, BSE detector, and EDS prior to analysis | EMPA, LA-ICPMS | JEOL JXA-8230 electron probe microanalyzer; RESOlution-LR 193 nm ArF excimer laser ablation system coupled to an Agilent 7700x ICP-MS | Laboratory of Mineral Resources Research Center, Fuzhou University; Adelaide Microscopy, the University of Adelaide | EPMA point analysis: accelerating voltage 15 kV, beam current 20 nA, beam diameter ~5 μm; EPMA mapping: accelerating voltage 20 kV, working current 50 nA, dwell time ~10 ms; BSE imaging: accelerating voltage 20 kV, beam current 10 nA; LA-ICP-MS: energy density 3~3.5 J/cm2, spot sizes 29 to 51 μm, repetition rates 5 Hz (polished thin-section) and 10 Hz (polished blocks), ~30 s background acquisition, ~40 s sample data acquisition | STDGL3 (Danyushevsky et al. 2011) and GSD-1G (USGS) | 11.022188 | [19 empty] | 3083.621275 | [5 empty] | 0.1433 | [5 empty] | 408.372698 | [9 empty] | 1731.779402 |  | 7.418213 |  |  |  | 0.355328 | [7 empty] | 89.772651 | [13 empty] | 20.072077 | [15 empty] | 64.298055 | [17 empty] | 54.169607 | [9 empty] | 72.808042 | [32 empty] | 2025 |  |  | CHN | Tibet
| Lawu |  | Magmatic hydrothermal | Skarn | Cu-Pb-Zn skarn | Cu, Pb, Zn | In, Sn | Cu, Pb, Zn, In, Sn |  |  | 2019-MOR-007-SP (slC2)-1 | 2019-MOR-007-SP (slC2)-1 | underground mine |  |  |  |  | ore material | drill core | underground mining tunnels and drill cores | mineral separate | [5 empty] | mineralisation |  |  |  | sphalerite, chalcopyrite, pyrrhotite, pyrite, arsenopyrite |  |  | Sn-rich Epithermal |  |  |  | galena, bismuthinite, marcasite, iron oxides, pyroxene, actinolite, quartz | thin sections and polished blocks examined using optical microscope, BSE detector, and EDS prior to analysis | EMPA, LA-ICPMS | JEOL JXA-8230 electron probe microanalyzer; RESOlution-LR 193 nm ArF excimer laser ablation system coupled to an Agilent 7700x ICP-MS | Laboratory of Mineral Resources Research Center, Fuzhou University; Adelaide Microscopy, the University of Adelaide | EPMA point analysis: accelerating voltage 15 kV, beam current 20 nA, beam diameter ~5 μm; EPMA mapping: accelerating voltage 20 kV, working current 50 nA, dwell time ~10 ms; BSE imaging: accelerating voltage 20 kV, beam current 10 nA; LA-ICP-MS: energy density 3~3.5 J/cm2, spot sizes 29 to 51 μm, repetition rates 5 Hz (polished thin-section) and 10 Hz (polished blocks), ~30 s background acquisition, ~40 s sample data acquisition | STDGL3 (Danyushevsky et al. 2011) and GSD-1G (USGS) | 20.692933 | [19 empty] | 2255.634353 | [5 empty] | 0.14674 | [5 empty] | 15.82388 | [9 empty] | 92.008957 |  | 5.00929 |  |  |  | 0.979794 | [7 empty] | 0.082797 | [13 empty] | 1.4263 | [15 empty] | 22.583748 | [17 empty] | 15.623593 | [9 empty] | 0.265341 | [32 empty] | 2025 |  |  | CHN | Tibet
| Lawu |  | Magmatic hydrothermal | Skarn | Cu-Pb-Zn skarn | Cu, Pb, Zn | In, Sn | Cu, Pb, Zn, In, Sn |  |  | 2019-MOR-007-SP (slC2)-2 | 2019-MOR-007-SP (slC2)-2 | underground mine |  |  |  |  | ore material | drill core | underground mining tunnels and drill cores | mineral separate | [5 empty] | mineralisation |  |  |  | sphalerite, chalcopyrite, pyrrhotite, pyrite, arsenopyrite |  |  | Sn-rich Epithermal |  |  |  | galena, bismuthinite, marcasite, iron oxides, pyroxene, actinolite, quartz | thin sections and polished blocks examined using optical microscope, BSE detector, and EDS prior to analysis | EMPA, LA-ICPMS | JEOL JXA-8230 electron probe microanalyzer; RESOlution-LR 193 nm ArF excimer laser ablation system coupled to an Agilent 7700x ICP-MS | Laboratory of Mineral Resources Research Center, Fuzhou University; Adelaide Microscopy, the University of Adelaide | EPMA point analysis: accelerating voltage 15 kV, beam current 20 nA, beam diameter ~5 μm; EPMA mapping: accelerating voltage 20 kV, working current 50 nA, dwell time ~10 ms; BSE imaging: accelerating voltage 20 kV, beam current 10 nA; LA-ICP-MS: energy density 3~3.5 J/cm2, spot sizes 29 to 51 μm, repetition rates 5 Hz (polished thin-section) and 10 Hz (polished blocks), ~30 s background acquisition, ~40 s sample data acquisition | STDGL3 (Danyushevsky et al. 2011) and GSD-1G (USGS) | 14.515935 | [19 empty] | 1408.793268 | [5 empty] | 0.19374 | [5 empty] | 48.373623 | [9 empty] | 69.908999 |  | 13.064531 |  |  |  | 1.943085 | [7 empty] | 0.879273 | [13 empty] | 1.705 | [15 empty] | 22.378304 | [17 empty] | 20.784095 | [9 empty] | 11.332077 | [32 empty] | 2025 |  |  | CHN | Tibet
| Lawu |  | Magmatic hydrothermal | Skarn | Cu-Pb-Zn skarn | Cu, Pb, Zn | In, Sn | Cu, Pb, Zn, In, Sn |  |  | 2019-MOR-007-SP (slC2)-3 | 2019-MOR-007-SP (slC2)-3 | underground mine |  |  |  |  | ore material | drill core | underground mining tunnels and drill cores | mineral separate | [5 empty] | mineralisation |  |  |  | sphalerite, chalcopyrite, pyrrhotite, pyrite, arsenopyrite |  |  | Sn-rich Epithermal |  |  |  | galena, bismuthinite, marcasite, iron oxides, pyroxene, actinolite, quartz | thin sections and polished blocks examined using optical microscope, BSE detector, and EDS prior to analysis | EMPA, LA-ICPMS | JEOL JXA-8230 electron probe microanalyzer; RESOlution-LR 193 nm ArF excimer laser ablation system coupled to an Agilent 7700x ICP-MS | Laboratory of Mineral Resources Research Center, Fuzhou University; Adelaide Microscopy, the University of Adelaide | EPMA point analysis: accelerating voltage 15 kV, beam current 20 nA, beam diameter ~5 μm; EPMA mapping: accelerating voltage 20 kV, working current 50 nA, dwell time ~10 ms; BSE imaging: accelerating voltage 20 kV, beam current 10 nA; LA-ICP-MS: energy density 3~3.5 J/cm2, spot sizes 29 to 51 μm, repetition rates 5 Hz (polished thin-section) and 10 Hz (polished blocks), ~30 s background acquisition, ~40 s sample data acquisition | STDGL3 (Danyushevsky et al. 2011) and GSD-1G (USGS) | 17.192207 | [19 empty] | 1526.667783 | [5 empty] | 0.13374 | [5 empty] | 40.34942 | [9 empty] | 78.385021 |  | 10.903008 |  |  |  | 3.411829 | [7 empty] | 0.018909 | [13 empty] | 1.3639 | [15 empty] | 19.042272 | [17 empty] | 37.952431 | [9 empty] | 0.24511 | [32 empty] | 2025 |  |  | CHN | Tibet
| Lawu |  | Magmatic hydrothermal | Skarn | Cu-Pb-Zn skarn | Cu, Pb, Zn | In, Sn | Cu, Pb, Zn, In, Sn |  |  | 2019-MOR-007-SP (slC2)-4 | 2019-MOR-007-SP (slC2)-4 | underground mine |  |  |  |  | ore material | drill core | underground mining tunnels and drill cores | mineral separate | [5 empty] | mineralisation |  |  |  | sphalerite, chalcopyrite, pyrrhotite, pyrite, arsenopyrite |  |  | Sn-rich Epithermal |  |  |  | galena, bismuthinite, marcasite, iron oxides, pyroxene, actinolite, quartz | thin sections and polished blocks examined using optical microscope, BSE detector, and EDS prior to analysis | EMPA, LA-ICPMS | JEOL JXA-8230 electron probe microanalyzer; RESOlution-LR 193 nm ArF excimer laser ablation system coupled to an Agilent 7700x ICP-MS | Laboratory of Mineral Resources Research Center, Fuzhou University; Adelaide Microscopy, the University of Adelaide | EPMA point analysis: accelerating voltage 15 kV, beam current 20 nA, beam diameter ~5 μm; EPMA mapping: accelerating voltage 20 kV, working current 50 nA, dwell time ~10 ms; BSE imaging: accelerating voltage 20 kV, beam current 10 nA; LA-ICP-MS: energy density 3~3.5 J/cm2, spot sizes 29 to 51 μm, repetition rates 5 Hz (polished thin-section) and 10 Hz (polished blocks), ~30 s background acquisition, ~40 s sample data acquisition | STDGL3 (Danyushevsky et al. 2011) and GSD-1G (USGS) | 18.431776 | [19 empty] | 1445.450624 | [5 empty] | 0.1529 | [5 empty] | 115.655935 | [9 empty] | 94.371847 |  | 102.007508 |  |  |  | 3.454887 | [7 empty] | 0.078436 | [13 empty] | 1.587 | [15 empty] | 15.054218 | [17 empty] | 52.286973 | [9 empty] | 0.201228 | [32 empty] | 2025 |  |  | CHN | Tibet
| Lawu |  | Magmatic hydrothermal | Skarn | Cu-Pb-Zn skarn | Cu, Pb, Zn | In, Sn | Cu, Pb, Zn, In, Sn |  |  | 2019-MOR-007-SP (slC2)-5 | 2019-MOR-007-SP (slC2)-5 | underground mine |  |  |  |  | ore material | drill core | underground mining tunnels and drill cores | mineral separate | [5 empty] | mineralisation |  |  |  | sphalerite, chalcopyrite, pyrrhotite, pyrite, arsenopyrite |  |  | Sn-rich Epithermal |  |  |  | galena, bismuthinite, marcasite, iron oxides, pyroxene, actinolite, quartz | thin sections and polished blocks examined using optical microscope, BSE detector, and EDS prior to analysis | EMPA, LA-ICPMS | JEOL JXA-8230 electron probe microanalyzer; RESOlution-LR 193 nm ArF excimer laser ablation system coupled to an Agilent 7700x ICP-MS | Laboratory of Mineral Resources Research Center, Fuzhou University; Adelaide Microscopy, the University of Adelaide | EPMA point analysis: accelerating voltage 15 kV, beam current 20 nA, beam diameter ~5 μm; EPMA mapping: accelerating voltage 20 kV, working current 50 nA, dwell time ~10 ms; BSE imaging: accelerating voltage 20 kV, beam current 10 nA; LA-ICP-MS: energy density 3~3.5 J/cm2, spot sizes 29 to 51 μm, repetition rates 5 Hz (polished thin-section) and 10 Hz (polished blocks), ~30 s background acquisition, ~40 s sample data acquisition | STDGL3 (Danyushevsky et al. 2011) and GSD-1G (USGS) | 21.532295 | [19 empty] | 1885.646443 | [5 empty] | 0.14604 | [5 empty] | 73.678656 | [9 empty] | 61.864121 |  | 25.194786 |  |  |  | 7.05607 | [7 empty] | 1.017255 | [13 empty] | 1.459 | [15 empty] | 16.558071 | [17 empty] | 58.580029 | [9 empty] | 1.598846 | [32 empty] | 2025 |  |  | CHN | Tibet
| Lawu |  | Magmatic hydrothermal | Skarn | Cu-Pb-Zn skarn | Cu, Pb, Zn | In, Sn | Cu, Pb, Zn, In, Sn |  |  | 2019-MOR-007-SP (slC2)-6 | 2019-MOR-007-SP (slC2)-6 | underground mine |  |  |  |  | ore material | drill core | underground mining tunnels and drill cores | mineral separate | [5 empty] | mineralisation |  |  |  | sphalerite, chalcopyrite, pyrrhotite, pyrite, arsenopyrite |  |  | Sn-rich Epithermal |  |  |  | galena, bismuthinite, marcasite, iron oxides, pyroxene, actinolite, quartz | thin sections and polished blocks examined using optical microscope, BSE detector, and EDS prior to analysis | EMPA, LA-ICPMS | JEOL JXA-8230 electron probe microanalyzer; RESOlution-LR 193 nm ArF excimer laser ablation system coupled to an Agilent 7700x ICP-MS | Laboratory of Mineral Resources Research Center, Fuzhou University; Adelaide Microscopy, the University of Adelaide | EPMA point analysis: accelerating voltage 15 kV, beam current 20 nA, beam diameter ~5 μm; EPMA mapping: accelerating voltage 20 kV, working current 50 nA, dwell time ~10 ms; BSE imaging: accelerating voltage 20 kV, beam current 10 nA; LA-ICP-MS: energy density 3~3.5 J/cm2, spot sizes 29 to 51 μm, repetition rates 5 Hz (polished thin-section) and 10 Hz (polished blocks), ~30 s background acquisition, ~40 s sample data acquisition | STDGL3 (Danyushevsky et al. 2011) and GSD-1G (USGS) | 2.27426 | [19 empty] | 3993.949407 | [5 empty] | 0.16687 | [5 empty] | 3.4276 | [9 empty] | 86.820928 |  | 1.388316 |  |  |  | 0.26402 | [7 empty] | 0.018 | [13 empty] | 1.582 | [15 empty] | 0.681093 | [17 empty] | 2.140778 | [9 empty] | 0.245344 | [32 empty] | 2025 |  |  | CHN | Tibet
| Lawu |  | Magmatic hydrothermal | Skarn | Cu-Pb-Zn skarn | Cu, Pb, Zn | In, Sn | Cu, Pb, Zn, In, Sn |  |  | 2019-MOR-007-SP (slC2)-7 | 2019-MOR-007-SP (slC2)-7 | underground mine |  |  |  |  | ore material | drill core | underground mining tunnels and drill cores | mineral separate | [5 empty] | mineralisation |  |  |  | sphalerite, chalcopyrite, pyrrhotite, pyrite, arsenopyrite |  |  | Sn-rich Epithermal |  |  |  | galena, bismuthinite, marcasite, iron oxides, pyroxene, actinolite, quartz | thin sections and polished blocks examined using optical microscope, BSE detector, and EDS prior to analysis | EMPA, LA-ICPMS | JEOL JXA-8230 electron probe microanalyzer; RESOlution-LR 193 nm ArF excimer laser ablation system coupled to an Agilent 7700x ICP-MS | Laboratory of Mineral Resources Research Center, Fuzhou University; Adelaide Microscopy, the University of Adelaide | EPMA point analysis: accelerating voltage 15 kV, beam current 20 nA, beam diameter ~5 μm; EPMA mapping: accelerating voltage 20 kV, working current 50 nA, dwell time ~10 ms; BSE imaging: accelerating voltage 20 kV, beam current 10 nA; LA-ICP-MS: energy density 3~3.5 J/cm2, spot sizes 29 to 51 μm, repetition rates 5 Hz (polished thin-section) and 10 Hz (polished blocks), ~30 s background acquisition, ~40 s sample data acquisition | STDGL3 (Danyushevsky et al. 2011) and GSD-1G (USGS) | 3.668899 | [19 empty] | 2776.842266 | [5 empty] | 0.15412 | [5 empty] | 20.705258 | [9 empty] | 88.360957 |  | 20.288497 |  |  |  | 0.25191 | [7 empty] | 0.099147 | [13 empty] | 1.4748 | [15 empty] | 2.774481 | [17 empty] | 1.494486 | [9 empty] | 0.784243 | [32 empty] | 2025 |  |  | CHN | Tibet
| Lawu |  | Magmatic hydrothermal | Skarn | Cu-Pb-Zn skarn | Cu, Pb, Zn | In, Sn | Cu, Pb, Zn, In, Sn |  |  | 2019-MOR-007-SP (slC2)-8 | 2019-MOR-007-SP (slC2)-8 | underground mine |  |  |  |  | ore material | drill core | underground mining tunnels and drill cores | mineral separate | [5 empty] | mineralisation |  |  |  | sphalerite, chalcopyrite, pyrrhotite, pyrite, arsenopyrite |  |  | Sn-rich Epithermal |  |  |  | galena, bismuthinite, marcasite, iron oxides, pyroxene, actinolite, quartz | thin sections and polished blocks examined using optical microscope, BSE detector, and EDS prior to analysis | EMPA, LA-ICPMS | JEOL JXA-8230 electron probe microanalyzer; RESOlution-LR 193 nm ArF excimer laser ablation system coupled to an Agilent 7700x ICP-MS | Laboratory of Mineral Resources Research Center, Fuzhou University; Adelaide Microscopy, the University of Adelaide | EPMA point analysis: accelerating voltage 15 kV, beam current 20 nA, beam diameter ~5 μm; EPMA mapping: accelerating voltage 20 kV, working current 50 nA, dwell time ~10 ms; BSE imaging: accelerating voltage 20 kV, beam current 10 nA; LA-ICP-MS: energy density 3~3.5 J/cm2, spot sizes 29 to 51 μm, repetition rates 5 Hz (polished thin-section) and 10 Hz (polished blocks), ~30 s background acquisition, ~40 s sample data acquisition | STDGL3 (Danyushevsky et al. 2011) and GSD-1G (USGS) | 2.2005 | [19 empty] | 1926.912558 | [5 empty] | 0.16725 | [5 empty] | 19.685092 | [9 empty] | 91.675603 |  | 19.738149 |  |  |  | 0.342584 | [7 empty] | 0.392737 | [13 empty] | 1.6592 | [15 empty] | 0.322699 | [17 empty] | 0.687347 | [9 empty] | 1.421482 | [32 empty] | 2025 |  |  | CHN | Tibet
| Lawu |  | Magmatic hydrothermal | Skarn | Cu-Pb-Zn skarn | Cu, Pb, Zn | In, Sn | Cu, Pb, Zn, In, Sn |  |  | 2019-MOR-007-SP (slC2)-9 | 2019-MOR-007-SP (slC2)-9 | underground mine |  |  |  |  | ore material | drill core | underground mining tunnels and drill cores | mineral separate | [5 empty] | mineralisation |  |  |  | sphalerite, chalcopyrite, pyrrhotite, pyrite, arsenopyrite |  |  | Sn-rich Epithermal |  |  |  | galena, bismuthinite, marcasite, iron oxides, pyroxene, actinolite, quartz | thin sections and polished blocks examined using optical microscope, BSE detector, and EDS prior to analysis | EMPA, LA-ICPMS | JEOL JXA-8230 electron probe microanalyzer; RESOlution-LR 193 nm ArF excimer laser ablation system coupled to an Agilent 7700x ICP-MS | Laboratory of Mineral Resources Research Center, Fuzhou University; Adelaide Microscopy, the University of Adelaide | EPMA point analysis: accelerating voltage 15 kV, beam current 20 nA, beam diameter ~5 μm; EPMA mapping: accelerating voltage 20 kV, working current 50 nA, dwell time ~10 ms; BSE imaging: accelerating voltage 20 kV, beam current 10 nA; LA-ICP-MS: energy density 3~3.5 J/cm2, spot sizes 29 to 51 μm, repetition rates 5 Hz (polished thin-section) and 10 Hz (polished blocks), ~30 s background acquisition, ~40 s sample data acquisition | STDGL3 (Danyushevsky et al. 2011) and GSD-1G (USGS) | 20.183017 | [19 empty] | 3034.949493 | [5 empty] | 0.15655 | [5 empty] | 39.863824 | [9 empty] | 72.454884 |  | 10.461758 |  |  |  | 0.720906 | [7 empty] | 8.253642 | [13 empty] | 1.5632 | [15 empty] | 6.32935 | [17 empty] | 3.624783 | [9 empty] | 16.775231 | [32 empty] | 2025 |  |  | CHN | Tibet
| Lawu |  | Magmatic hydrothermal | Skarn | Cu-Pb-Zn skarn | Cu, Pb, Zn | In, Sn | Cu, Pb, Zn, In, Sn |  |  | 2019-MOR-007-SP (slC2)-10 | 2019-MOR-007-SP (slC2)-10 | underground mine |  |  |  |  | ore material | drill core | underground mining tunnels and drill cores | mineral separate | [5 empty] | mineralisation |  |  |  | sphalerite, chalcopyrite, pyrrhotite, pyrite, arsenopyrite |  |  | Sn-rich Epithermal |  |  |  | galena, bismuthinite, marcasite, iron oxides, pyroxene, actinolite, quartz | thin sections and polished blocks examined using optical microscope, BSE detector, and EDS prior to analysis | EMPA, LA-ICPMS | JEOL JXA-8230 electron probe microanalyzer; RESOlution-LR 193 nm ArF excimer laser ablation system coupled to an Agilent 7700x ICP-MS | Laboratory of Mineral Resources Research Center, Fuzhou University; Adelaide Microscopy, the University of Adelaide | EPMA point analysis: accelerating voltage 15 kV, beam current 20 nA, beam diameter ~5 μm; EPMA mapping: accelerating voltage 20 kV, working current 50 nA, dwell time ~10 ms; BSE imaging: accelerating voltage 20 kV, beam current 10 nA; LA-ICP-MS: energy density 3~3.5 J/cm2, spot sizes 29 to 51 μm, repetition rates 5 Hz (polished thin-section) and 10 Hz (polished blocks), ~30 s background acquisition, ~40 s sample data acquisition | STDGL3 (Danyushevsky et al. 2011) and GSD-1G (USGS) | 1.786743 | [19 empty] | 2472.027369 | [5 empty] | 0.15953 | [5 empty] | 3.4344 | [9 empty] | 71.406551 |  | 0.817449 |  |  |  | 0.2657 | [7 empty] | 0.018 | [13 empty] | 1.5849 | [15 empty] | 0.091581 | [17 empty] | 0.060726 | [9 empty] | 0.324389 | [32 empty] | 2025 |  |  | CHN | Tibet
| Lawu |  | Magmatic hydrothermal | Skarn | Cu-Pb-Zn skarn | Cu, Pb, Zn | In, Sn | Cu, Pb, Zn, In, Sn |  |  | Eskay Creek P5-1 | Eskay Creek P5-1 | underground mine |  |  |  |  | ore material | drill core | underground mining tunnels and drill cores | mineral separate | [5 empty] | mineralisation |  |  |  | sphalerite, chalcopyrite, pyrrhotite, pyrite, arsenopyrite |  |  | Sn-poor VMS |  |  |  | galena, bismuthinite, marcasite, iron oxides, pyroxene, actinolite, quartz | thin sections and polished blocks examined using optical microscope, BSE detector, and EDS prior to analysis | EMPA, LA-ICPMS | JEOL JXA-8230 electron probe microanalyzer; RESOlution-LR 193 nm ArF excimer laser ablation system coupled to an Agilent 7700x ICP-MS | Laboratory of Mineral Resources Research Center, Fuzhou University; Adelaide Microscopy, the University of Adelaide | EPMA point analysis: accelerating voltage 15 kV, beam current 20 nA, beam diameter ~5 μm; EPMA mapping: accelerating voltage 20 kV, working current 50 nA, dwell time ~10 ms; BSE imaging: accelerating voltage 20 kV, beam current 10 nA; LA-ICP-MS: energy density 3~3.5 J/cm2, spot sizes 29 to 51 μm, repetition rates 5 Hz (polished thin-section) and 10 Hz (polished blocks), ~30 s background acquisition, ~40 s sample data acquisition | STDGL3 (Danyushevsky et al. 2011) and GSD-1G (USGS) | 39.5 | [19 empty] | 4955 | [5 empty] | 0.1 | [5 empty] | 67 | [9 empty] | 4479 |  | 25 |  |  |  | 0.8 | [7 empty] | 13.7 | [13 empty] | 3336 | [15 empty] | 46.3 | [17 empty] | 117 | [9 empty] | 3.7 | [32 empty] | 2025 |  |  | CHN | Tibet
| Lawu |  | Magmatic hydrothermal | Skarn | Cu-Pb-Zn skarn | Cu, Pb, Zn | In, Sn | Cu, Pb, Zn, In, Sn |  |  | Zinkgruvan 99-2-1 | Zinkgruvan 99-2-1 | underground mine |  |  |  |  | ore material | drill core | underground mining tunnels and drill cores | mineral separate | [5 empty] | mineralisation |  |  |  | sphalerite, chalcopyrite, pyrrhotite, pyrite, arsenopyrite |  |  | Sn-poor VMS |  |  |  | galena, bismuthinite, marcasite, iron oxides, pyroxene, actinolite, quartz | thin sections and polished blocks examined using optical microscope, BSE detector, and EDS prior to analysis | EMPA, LA-ICPMS | JEOL JXA-8230 electron probe microanalyzer; RESOlution-LR 193 nm ArF excimer laser ablation system coupled to an Agilent 7700x ICP-MS | Laboratory of Mineral Resources Research Center, Fuzhou University; Adelaide Microscopy, the University of Adelaide | EPMA point analysis: accelerating voltage 15 kV, beam current 20 nA, beam diameter ~5 μm; EPMA mapping: accelerating voltage 20 kV, working current 50 nA, dwell time ~10 ms; BSE imaging: accelerating voltage 20 kV, beam current 10 nA; LA-ICP-MS: energy density 3~3.5 J/cm2, spot sizes 29 to 51 μm, repetition rates 5 Hz (polished thin-section) and 10 Hz (polished blocks), ~30 s background acquisition, ~40 s sample data acquisition | STDGL3 (Danyushevsky et al. 2011) and GSD-1G (USGS) | 12.6 | [19 empty] | 3943 | [5 empty] | 164 | [5 empty] | 5.1 | [9 empty] | 33261 |  | 2.78 |  |  |  | 1.17 | [7 empty] | 0.31 | [13 empty] | 532 | [15 empty] | 193 | [17 empty] | 4.12 | [9 empty] | 0.21 | [32 empty] | 2025 |  |  | CHN | Tibet
| Lawu |  | Magmatic hydrothermal | Skarn | Cu-Pb-Zn skarn | Cu, Pb, Zn | In, Sn | Cu, Pb, Zn, In, Sn |  |  | Kaveltorp 99-1-1 | Kaveltorp 99-1-1 | underground mine |  |  |  |  | ore material | drill core | underground mining tunnels and drill cores | mineral separate | [5 empty] | mineralisation |  |  |  | sphalerite, chalcopyrite, pyrrhotite, pyrite, arsenopyrite |  |  | Sn-poor VMS |  |  |  | galena, bismuthinite, marcasite, iron oxides, pyroxene, actinolite, quartz | thin sections and polished blocks examined using optical microscope, BSE detector, and EDS prior to analysis | EMPA, LA-ICPMS | JEOL JXA-8230 electron probe microanalyzer; RESOlution-LR 193 nm ArF excimer laser ablation system coupled to an Agilent 7700x ICP-MS | Laboratory of Mineral Resources Research Center, Fuzhou University; Adelaide Microscopy, the University of Adelaide | EPMA point analysis: accelerating voltage 15 kV, beam current 20 nA, beam diameter ~5 μm; EPMA mapping: accelerating voltage 20 kV, working current 50 nA, dwell time ~10 ms; BSE imaging: accelerating voltage 20 kV, beam current 10 nA; LA-ICP-MS: energy density 3~3.5 J/cm2, spot sizes 29 to 51 μm, repetition rates 5 Hz (polished thin-section) and 10 Hz (polished blocks), ~30 s background acquisition, ~40 s sample data acquisition | STDGL3 (Danyushevsky et al. 2011) and GSD-1G (USGS) | 5.44 | [19 empty] | 1618 | [5 empty] | 11.3 | [5 empty] | 771 | [9 empty] | 84034 |  | 1.6 |  |  |  | 1.93 | [7 empty] | 4.3 | [13 empty] | 28678 | [15 empty] | 11.9 | [17 empty] | 0.17 | [9 empty] | 0.95 | [32 empty] | 2025 |  |  | CHN | Tibet
| Lawu |  | Magmatic hydrothermal | Skarn | Cu-Pb-Zn skarn | Cu, Pb, Zn | In, Sn | Cu, Pb, Zn, In, Sn |  |  | Kaveltorp 99-1-2 | Kaveltorp 99-1-2 | underground mine |  |  |  |  | ore material | drill core | underground mining tunnels and drill cores | mineral separate | [5 empty] | mineralisation |  |  |  | sphalerite, chalcopyrite, pyrrhotite, pyrite, arsenopyrite |  |  | Sn-poor VMS |  |  |  | galena, bismuthinite, marcasite, iron oxides, pyroxene, actinolite, quartz | thin sections and polished blocks examined using optical microscope, BSE detector, and EDS prior to analysis | EMPA, LA-ICPMS | JEOL JXA-8230 electron probe microanalyzer; RESOlution-LR 193 nm ArF excimer laser ablation system coupled to an Agilent 7700x ICP-MS | Laboratory of Mineral Resources Research Center, Fuzhou University; Adelaide Microscopy, the University of Adelaide | EPMA point analysis: accelerating voltage 15 kV, beam current 20 nA, beam diameter ~5 μm; EPMA mapping: accelerating voltage 20 kV, working current 50 nA, dwell time ~10 ms; BSE imaging: accelerating voltage 20 kV, beam current 10 nA; LA-ICP-MS: energy density 3~3.5 J/cm2, spot sizes 29 to 51 μm, repetition rates 5 Hz (polished thin-section) and 10 Hz (polished blocks), ~30 s background acquisition, ~40 s sample data acquisition | STDGL3 (Danyushevsky et al. 2011) and GSD-1G (USGS) | 3.11 | [19 empty] | 1706 | [5 empty] | 11.2 | [5 empty] | 45.1 | [9 empty] | 83749 |  | 1.62 |  |  |  | 1.82 | [7 empty] | 4.32 | [13 empty] | 29417 | [15 empty] | 5.93 | [17 empty] | 0.06 | [9 empty] | 0.38 | [32 empty] | 2025 |  |  | CHN | Tibet
| Lawu |  | Magmatic hydrothermal | Skarn | Cu-Pb-Zn skarn | Cu, Pb, Zn | In, Sn | Cu, Pb, Zn, In, Sn |  |  | Kaveltorp 99-1-3 | Kaveltorp 99-1-3 | underground mine |  |  |  |  | ore material | drill core | underground mining tunnels and drill cores | mineral separate | [5 empty] | mineralisation |  |  |  | sphalerite, chalcopyrite, pyrrhotite, pyrite, arsenopyrite |  |  | Sn-poor VMS |  |  |  | galena, bismuthinite, marcasite, iron oxides, pyroxene, actinolite, quartz | thin sections and polished blocks examined using optical microscope, BSE detector, and EDS prior to analysis | EMPA, LA-ICPMS | JEOL JXA-8230 electron probe microanalyzer; RESOlution-LR 193 nm ArF excimer laser ablation system coupled to an Agilent 7700x ICP-MS | Laboratory of Mineral Resources Research Center, Fuzhou University; Adelaide Microscopy, the University of Adelaide | EPMA point analysis: accelerating voltage 15 kV, beam current 20 nA, beam diameter ~5 μm; EPMA mapping: accelerating voltage 20 kV, working current 50 nA, dwell time ~10 ms; BSE imaging: accelerating voltage 20 kV, beam current 10 nA; LA-ICP-MS: energy density 3~3.5 J/cm2, spot sizes 29 to 51 μm, repetition rates 5 Hz (polished thin-section) and 10 Hz (polished blocks), ~30 s background acquisition, ~40 s sample data acquisition | STDGL3 (Danyushevsky et al. 2011) and GSD-1G (USGS) | 6.51 | [19 empty] | 1674 | [5 empty] | 11.5 | [5 empty] | 3743 | [9 empty] | 97424 |  | 2.97 |  |  |  | 2.05 | [7 empty] | 4.77 | [13 empty] | 29474 | [15 empty] | 12 | [17 empty] | 0.19 | [9 empty] | 1.03 | [32 empty] | 2025 |  |  | CHN | Tibet
| Lawu |  | Magmatic hydrothermal | Skarn | Cu-Pb-Zn skarn | Cu, Pb, Zn | In, Sn | Cu, Pb, Zn, In, Sn |  |  | Kaveltorp 99-1-4 | Kaveltorp 99-1-4 | underground mine |  |  |  |  | ore material | drill core | underground mining tunnels and drill cores | mineral separate | [5 empty] | mineralisation |  |  |  | sphalerite, chalcopyrite, pyrrhotite, pyrite, arsenopyrite |  |  | Sn-poor VMS |  |  |  | galena, bismuthinite, marcasite, iron oxides, pyroxene, actinolite, quartz | thin sections and polished blocks examined using optical microscope, BSE detector, and EDS prior to analysis | EMPA, LA-ICPMS | JEOL JXA-8230 electron probe microanalyzer; RESOlution-LR 193 nm ArF excimer laser ablation system coupled to an Agilent 7700x ICP-MS | Laboratory of Mineral Resources Research Center, Fuzhou University; Adelaide Microscopy, the University of Adelaide | EPMA point analysis: accelerating voltage 15 kV, beam current 20 nA, beam diameter ~5 μm; EPMA mapping: accelerating voltage 20 kV, working current 50 nA, dwell time ~10 ms; BSE imaging: accelerating voltage 20 kV, beam current 10 nA; LA-ICP-MS: energy density 3~3.5 J/cm2, spot sizes 29 to 51 μm, repetition rates 5 Hz (polished thin-section) and 10 Hz (polished blocks), ~30 s background acquisition, ~40 s sample data acquisition | STDGL3 (Danyushevsky et al. 2011) and GSD-1G (USGS) | 7.57 | [19 empty] | 1702 | [5 empty] | 11.3 | [5 empty] | 3432 | [9 empty] | 96287 |  | 2.16 |  |  |  | 2.13 | [7 empty] | 5.32 | [13 empty] | 34816 | [15 empty] | 15.3 | [17 empty] | 0.22 | [9 empty] | 0.94 | [32 empty] | 2025 |  |  | CHN | Tibet
| Lawu |  | Magmatic hydrothermal | Skarn | Cu-Pb-Zn skarn | Cu, Pb, Zn | In, Sn | Cu, Pb, Zn, In, Sn |  |  | Kaveltorp 99-1-5 | Kaveltorp 99-1-5 | underground mine |  |  |  |  | ore material | drill core | underground mining tunnels and drill cores | mineral separate | [5 empty] | mineralisation |  |  |  | sphalerite, chalcopyrite, pyrrhotite, pyrite, arsenopyrite |  |  | Sn-poor VMS |  |  |  | galena, bismuthinite, marcasite, iron oxides, pyroxene, actinolite, quartz | thin sections and polished blocks examined using optical microscope, BSE detector, and EDS prior to analysis | EMPA, LA-ICPMS | JEOL JXA-8230 electron probe microanalyzer; RESOlution-LR 193 nm ArF excimer laser ablation system coupled to an Agilent 7700x ICP-MS | Laboratory of Mineral Resources Research Center, Fuzhou University; Adelaide Microscopy, the University of Adelaide | EPMA point analysis: accelerating voltage 15 kV, beam current 20 nA, beam diameter ~5 μm; EPMA mapping: accelerating voltage 20 kV, working current 50 nA, dwell time ~10 ms; BSE imaging: accelerating voltage 20 kV, beam current 10 nA; LA-ICP-MS: energy density 3~3.5 J/cm2, spot sizes 29 to 51 μm, repetition rates 5 Hz (polished thin-section) and 10 Hz (polished blocks), ~30 s background acquisition, ~40 s sample data acquisition | STDGL3 (Danyushevsky et al. 2011) and GSD-1G (USGS) | 6.78 | [19 empty] | 1585 | [5 empty] | 12 | [5 empty] | 506 | [9 empty] | 163123 |  | 3.77 |  |  |  | 3.09 | [7 empty] | 4.31 | [13 empty] | 29508 | [15 empty] | 16.2 | [17 empty] | 0.35 | [9 empty] | 1.03 | [32 empty] | 2025 |  |  | CHN | Tibet
| Lawu |  | Magmatic hydrothermal | Skarn | Cu-Pb-Zn skarn | Cu, Pb, Zn | In, Sn | Cu, Pb, Zn, In, Sn |  |  | Marketorp 99-4-1 | Marketorp 99-4-1 | underground mine |  |  |  |  | ore material | drill core | underground mining tunnels and drill cores | mineral separate | [5 empty] | mineralisation |  |  |  | sphalerite, chalcopyrite, pyrrhotite, pyrite, arsenopyrite |  |  | Sn-poor VMS |  |  |  | galena, bismuthinite, marcasite, iron oxides, pyroxene, actinolite, quartz | thin sections and polished blocks examined using optical microscope, BSE detector, and EDS prior to analysis | EMPA, LA-ICPMS | JEOL JXA-8230 electron probe microanalyzer; RESOlution-LR 193 nm ArF excimer laser ablation system coupled to an Agilent 7700x ICP-MS | Laboratory of Mineral Resources Research Center, Fuzhou University; Adelaide Microscopy, the University of Adelaide | EPMA point analysis: accelerating voltage 15 kV, beam current 20 nA, beam diameter ~5 μm; EPMA mapping: accelerating voltage 20 kV, working current 50 nA, dwell time ~10 ms; BSE imaging: accelerating voltage 20 kV, beam current 10 nA; LA-ICP-MS: energy density 3~3.5 J/cm2, spot sizes 29 to 51 μm, repetition rates 5 Hz (polished thin-section) and 10 Hz (polished blocks), ~30 s background acquisition, ~40 s sample data acquisition | STDGL3 (Danyushevsky et al. 2011) and GSD-1G (USGS) | 7.42 | [19 empty] | 3136 | [5 empty] | 164 | [5 empty] | 2716 | [9 empty] | 89041 |  | 0.9 |  |  |  | 2.34 | [7 empty] | 24.7 | [13 empty] | 2098 | [15 empty] | 8.79 | [17 empty] | 0.04 | [9 empty] | 0.21 | [32 empty] | 2025 |  |  | CHN | Tibet
| Lawu |  | Magmatic hydrothermal | Skarn | Cu-Pb-Zn skarn | Cu, Pb, Zn | In, Sn | Cu, Pb, Zn, In, Sn |  |  | Marketorp 99-4-2 | Marketorp 99-4-2 | underground mine |  |  |  |  | ore material | drill core | underground mining tunnels and drill cores | mineral separate | [5 empty] | mineralisation |  |  |  | sphalerite, chalcopyrite, pyrrhotite, pyrite, arsenopyrite |  |  | Sn-poor VMS |  |  |  | galena, bismuthinite, marcasite, iron oxides, pyroxene, actinolite, quartz | thin sections and polished blocks examined using optical microscope, BSE detector, and EDS prior to analysis | EMPA, LA-ICPMS | JEOL JXA-8230 electron probe microanalyzer; RESOlution-LR 193 nm ArF excimer laser ablation system coupled to an Agilent 7700x ICP-MS | Laboratory of Mineral Resources Research Center, Fuzhou University; Adelaide Microscopy, the University of Adelaide | EPMA point analysis: accelerating voltage 15 kV, beam current 20 nA, beam diameter ~5 μm; EPMA mapping: accelerating voltage 20 kV, working current 50 nA, dwell time ~10 ms; BSE imaging: accelerating voltage 20 kV, beam current 10 nA; LA-ICP-MS: energy density 3~3.5 J/cm2, spot sizes 29 to 51 μm, repetition rates 5 Hz (polished thin-section) and 10 Hz (polished blocks), ~30 s background acquisition, ~40 s sample data acquisition | STDGL3 (Danyushevsky et al. 2011) and GSD-1G (USGS) | 11.61 | [19 empty] | 3250 | [5 empty] | 160 | [5 empty] | 1414 | [9 empty] | 88386 |  | 0.77 |  |  |  | 1.99 | [7 empty] | 26.5 | [13 empty] | 1718 | [15 empty] | 1.2 | [17 empty] | 0.04 | [9 empty] | 0.15 | [32 empty] | 2025 |  |  | CHN | Tibet
| Lawu |  | Magmatic hydrothermal | Skarn | Cu-Pb-Zn skarn | Cu, Pb, Zn | In, Sn | Cu, Pb, Zn, In, Sn |  |  | Marketorp 99-4-3 | Marketorp 99-4-3 | underground mine |  |  |  |  | ore material | drill core | underground mining tunnels and drill cores | mineral separate | [5 empty] | mineralisation |  |  |  | sphalerite, chalcopyrite, pyrrhotite, pyrite, arsenopyrite |  |  | Sn-poor VMS |  |  |  | galena, bismuthinite, marcasite, iron oxides, pyroxene, actinolite, quartz | thin sections and polished blocks examined using optical microscope, BSE detector, and EDS prior to analysis | EMPA, LA-ICPMS | JEOL JXA-8230 electron probe microanalyzer; RESOlution-LR 193 nm ArF excimer laser ablation system coupled to an Agilent 7700x ICP-MS | Laboratory of Mineral Resources Research Center, Fuzhou University; Adelaide Microscopy, the University of Adelaide | EPMA point analysis: accelerating voltage 15 kV, beam current 20 nA, beam diameter ~5 μm; EPMA mapping: accelerating voltage 20 kV, working current 50 nA, dwell time ~10 ms; BSE imaging: accelerating voltage 20 kV, beam current 10 nA; LA-ICP-MS: energy density 3~3.5 J/cm2, spot sizes 29 to 51 μm, repetition rates 5 Hz (polished thin-section) and 10 Hz (polished blocks), ~30 s background acquisition, ~40 s sample data acquisition | STDGL3 (Danyushevsky et al. 2011) and GSD-1G (USGS) | 18.25 | [19 empty] | 2968 | [5 empty] | 170 | [5 empty] | 3219 | [9 empty] | 119418 |  | 9.57 |  |  |  | 12.6 | [7 empty] | 26.7 | [13 empty] | 18729 | [15 empty] | 20.38 | [17 empty] | 0.08 | [9 empty] | 0.81 | [32 empty] | 2025 |  |  | CHN | Tibet
| Lawu |  | Magmatic hydrothermal | Skarn | Cu-Pb-Zn skarn | Cu, Pb, Zn | In, Sn | Cu, Pb, Zn, In, Sn |  |  | Marketorp 99-4-4 | Marketorp 99-4-4 | underground mine |  |  |  |  | ore material | drill core | underground mining tunnels and drill cores | mineral separate | [5 empty] | mineralisation |  |  |  | sphalerite, chalcopyrite, pyrrhotite, pyrite, arsenopyrite |  |  | Sn-poor VMS |  |  |  | galena, bismuthinite, marcasite, iron oxides, pyroxene, actinolite, quartz | thin sections and polished blocks examined using optical microscope, BSE detector, and EDS prior to analysis | EMPA, LA-ICPMS | JEOL JXA-8230 electron probe microanalyzer; RESOlution-LR 193 nm ArF excimer laser ablation system coupled to an Agilent 7700x ICP-MS | Laboratory of Mineral Resources Research Center, Fuzhou University; Adelaide Microscopy, the University of Adelaide | EPMA point analysis: accelerating voltage 15 kV, beam current 20 nA, beam diameter ~5 μm; EPMA mapping: accelerating voltage 20 kV, working current 50 nA, dwell time ~10 ms; BSE imaging: accelerating voltage 20 kV, beam current 10 nA; LA-ICP-MS: energy density 3~3.5 J/cm2, spot sizes 29 to 51 μm, repetition rates 5 Hz (polished thin-section) and 10 Hz (polished blocks), ~30 s background acquisition, ~40 s sample data acquisition | STDGL3 (Danyushevsky et al. 2011) and GSD-1G (USGS) | 8.06 | [19 empty] | 3289 | [5 empty] | 167 | [5 empty] | 2898 | [9 empty] | 111796 |  | 3.43 |  |  |  | 3.19 | [7 empty] | 27.1 | [13 empty] | 3198 | [15 empty] | 8.28 | [17 empty] | 0.07 | [9 empty] | 0.54 | [32 empty] | 2025 |  |  | CHN | Tibet
| Lawu |  | Magmatic hydrothermal | Skarn | Cu-Pb-Zn skarn | Cu, Pb, Zn | In, Sn | Cu, Pb, Zn, In, Sn |  |  | 9LC1-1 | 9LC1-1 | underground mine |  |  |  |  | ore material | drill core | underground mining tunnels and drill cores | mineral separate | [5 empty] | mineralisation |  |  |  | sphalerite, chalcopyrite, pyrrhotite, pyrite, arsenopyrite |  |  | Sn-poor VMS |  |  |  | galena, bismuthinite, marcasite, iron oxides, pyroxene, actinolite, quartz | thin sections and polished blocks examined using optical microscope, BSE detector, and EDS prior to analysis | EMPA, LA-ICPMS | JEOL JXA-8230 electron probe microanalyzer; RESOlution-LR 193 nm ArF excimer laser ablation system coupled to an Agilent 7700x ICP-MS | Laboratory of Mineral Resources Research Center, Fuzhou University; Adelaide Microscopy, the University of Adelaide | EPMA point analysis: accelerating voltage 15 kV, beam current 20 nA, beam diameter ~5 μm; EPMA mapping: accelerating voltage 20 kV, working current 50 nA, dwell time ~10 ms; BSE imaging: accelerating voltage 20 kV, beam current 10 nA; LA-ICP-MS: energy density 3~3.5 J/cm2, spot sizes 29 to 51 μm, repetition rates 5 Hz (polished thin-section) and 10 Hz (polished blocks), ~30 s background acquisition, ~40 s sample data acquisition | STDGL3 (Danyushevsky et al. 2011) and GSD-1G (USGS) | 5.8 | [19 empty] | 8798 | [5 empty] | 0.34 | [5 empty] | 139 | [9 empty] | 130008 |  | 8.66 |  |  |  | 2.83 | [7 empty] | 191 | [13 empty] | 2626 | [15 empty] | 0.8 | [17 empty] | 0.1 | [9 empty] | 3.33 | [32 empty] | 2025 |  |  | CHN | Tibet
| Lawu |  | Magmatic hydrothermal | Skarn | Cu-Pb-Zn skarn | Cu, Pb, Zn | In, Sn | Cu, Pb, Zn, In, Sn |  |  | 9LC3-1 | 9LC3-1 | underground mine |  |  |  |  | ore material | drill core | underground mining tunnels and drill cores | mineral separate | [5 empty] | mineralisation |  |  |  | sphalerite, chalcopyrite, pyrrhotite, pyrite, arsenopyrite |  |  | Sn-poor VMS |  |  |  | galena, bismuthinite, marcasite, iron oxides, pyroxene, actinolite, quartz | thin sections and polished blocks examined using optical microscope, BSE detector, and EDS prior to analysis | EMPA, LA-ICPMS | JEOL JXA-8230 electron probe microanalyzer; RESOlution-LR 193 nm ArF excimer laser ablation system coupled to an Agilent 7700x ICP-MS | Laboratory of Mineral Resources Research Center, Fuzhou University; Adelaide Microscopy, the University of Adelaide | EPMA point analysis: accelerating voltage 15 kV, beam current 20 nA, beam diameter ~5 μm; EPMA mapping: accelerating voltage 20 kV, working current 50 nA, dwell time ~10 ms; BSE imaging: accelerating voltage 20 kV, beam current 10 nA; LA-ICP-MS: energy density 3~3.5 J/cm2, spot sizes 29 to 51 μm, repetition rates 5 Hz (polished thin-section) and 10 Hz (polished blocks), ~30 s background acquisition, ~40 s sample data acquisition | STDGL3 (Danyushevsky et al. 2011) and GSD-1G (USGS) | 6.3 | [19 empty] | 8709 | [5 empty] | 0.16 | [5 empty] | 148 | [9 empty] | 129613 |  | 6.6 |  |  |  | 2.98 | [7 empty] | 184 | [13 empty] | 2707 | [15 empty] | 3.4 | [17 empty] | 0.1 | [9 empty] | 2.86 | [32 empty] | 2025 |  |  | CHN | Tibet
| Lawu |  | Magmatic hydrothermal | Skarn | Cu-Pb-Zn skarn | Cu, Pb, Zn | In, Sn | Cu, Pb, Zn, In, Sn |  |  | 9LC4-1 | 9LC4-1 | underground mine |  |  |  |  | ore material | drill core | underground mining tunnels and drill cores | mineral separate | [5 empty] | mineralisation |  |  |  | sphalerite, chalcopyrite, pyrrhotite, pyrite, arsenopyrite |  |  | Sn-poor VMS |  |  |  | galena, bismuthinite, marcasite, iron oxides, pyroxene, actinolite, quartz | thin sections and polished blocks examined using optical microscope, BSE detector, and EDS prior to analysis | EMPA, LA-ICPMS | JEOL JXA-8230 electron probe microanalyzer; RESOlution-LR 193 nm ArF excimer laser ablation system coupled to an Agilent 7700x ICP-MS | Laboratory of Mineral Resources Research Center, Fuzhou University; Adelaide Microscopy, the University of Adelaide | EPMA point analysis: accelerating voltage 15 kV, beam current 20 nA, beam diameter ~5 μm; EPMA mapping: accelerating voltage 20 kV, working current 50 nA, dwell time ~10 ms; BSE imaging: accelerating voltage 20 kV, beam current 10 nA; LA-ICP-MS: energy density 3~3.5 J/cm2, spot sizes 29 to 51 μm, repetition rates 5 Hz (polished thin-section) and 10 Hz (polished blocks), ~30 s background acquisition, ~40 s sample data acquisition | STDGL3 (Danyushevsky et al. 2011) and GSD-1G (USGS) | 5.5 | [19 empty] | 8607 | [5 empty] | 0.61 | [5 empty] | 167 | [9 empty] | 126228 |  | 13.83 |  |  |  | 3.57 | [7 empty] | 232 | [13 empty] | 2844 | [15 empty] | 0.3 | [17 empty] | 0.1 | [9 empty] | 5.17 | [32 empty] | 2025 |  |  | CHN | Tibet
| Lawu |  | Magmatic hydrothermal | Skarn | Cu-Pb-Zn skarn | Cu, Pb, Zn | In, Sn | Cu, Pb, Zn, In, Sn |  |  | 9LC5-1 | 9LC5-1 | underground mine |  |  |  |  | ore material | drill core | underground mining tunnels and drill cores | mineral separate | [5 empty] | mineralisation |  |  |  | sphalerite, chalcopyrite, pyrrhotite, pyrite, arsenopyrite |  |  | Sn-poor VMS |  |  |  | galena, bismuthinite, marcasite, iron oxides, pyroxene, actinolite, quartz | thin sections and polished blocks examined using optical microscope, BSE detector, and EDS prior to analysis | EMPA, LA-ICPMS | JEOL JXA-8230 electron probe microanalyzer; RESOlution-LR 193 nm ArF excimer laser ablation system coupled to an Agilent 7700x ICP-MS | Laboratory of Mineral Resources Research Center, Fuzhou University; Adelaide Microscopy, the University of Adelaide | EPMA point analysis: accelerating voltage 15 kV, beam current 20 nA, beam diameter ~5 μm; EPMA mapping: accelerating voltage 20 kV, working current 50 nA, dwell time ~10 ms; BSE imaging: accelerating voltage 20 kV, beam current 10 nA; LA-ICP-MS: energy density 3~3.5 J/cm2, spot sizes 29 to 51 μm, repetition rates 5 Hz (polished thin-section) and 10 Hz (polished blocks), ~30 s background acquisition, ~40 s sample data acquisition | STDGL3 (Danyushevsky et al. 2011) and GSD-1G (USGS) | 6.6 | [19 empty] | 8631 | [5 empty] | 0.57 | [5 empty] | 206 | [9 empty] | 129302 |  | 22.5 |  |  |  | 4.94 | [7 empty] | 230 | [13 empty] | 2845 | [15 empty] | 556 | [17 empty] | 4.1 | [9 empty] | 9.64 | [32 empty] | 2025 |  |  | CHN | Tibet
| Lawu |  | Magmatic hydrothermal | Skarn | Cu-Pb-Zn skarn | Cu, Pb, Zn | In, Sn | Cu, Pb, Zn, In, Sn |  |  | 9LC7-1 | 9LC7-1 | underground mine |  |  |  |  | ore material | drill core | underground mining tunnels and drill cores | mineral separate | [5 empty] | mineralisation |  |  |  | sphalerite, chalcopyrite, pyrrhotite, pyrite, arsenopyrite |  |  | Sn-poor VMS |  |  |  | galena, bismuthinite, marcasite, iron oxides, pyroxene, actinolite, quartz | thin sections and polished blocks examined using optical microscope, BSE detector, and EDS prior to analysis | EMPA, LA-ICPMS | JEOL JXA-8230 electron probe microanalyzer; RESOlution-LR 193 nm ArF excimer laser ablation system coupled to an Agilent 7700x ICP-MS | Laboratory of Mineral Resources Research Center, Fuzhou University; Adelaide Microscopy, the University of Adelaide | EPMA point analysis: accelerating voltage 15 kV, beam current 20 nA, beam diameter ~5 μm; EPMA mapping: accelerating voltage 20 kV, working current 50 nA, dwell time ~10 ms; BSE imaging: accelerating voltage 20 kV, beam current 10 nA; LA-ICP-MS: energy density 3~3.5 J/cm2, spot sizes 29 to 51 μm, repetition rates 5 Hz (polished thin-section) and 10 Hz (polished blocks), ~30 s background acquisition, ~40 s sample data acquisition | STDGL3 (Danyushevsky et al. 2011) and GSD-1G (USGS) | 6.3 | [19 empty] | 8766 | [5 empty] | 0.65 | [5 empty] | 163 | [9 empty] | 130321 |  | 12.72 |  |  |  | 2.93 | [7 empty] | 206 | [13 empty] | 2879 | [15 empty] | 9.7 | [17 empty] | 0.2 | [9 empty] | 2.38 | [32 empty] | 2025 |  |  | CHN | Tibet
| Lawu |  | Magmatic hydrothermal | Skarn | Cu-Pb-Zn skarn | Cu, Pb, Zn | In, Sn | Cu, Pb, Zn, In, Sn |  |  | 9LC9-1 | 9LC9-1 | underground mine |  |  |  |  | ore material | drill core | underground mining tunnels and drill cores | mineral separate | [5 empty] | mineralisation |  |  |  | sphalerite, chalcopyrite, pyrrhotite, pyrite, arsenopyrite |  |  | Sn-poor VMS |  |  |  | galena, bismuthinite, marcasite, iron oxides, pyroxene, actinolite, quartz | thin sections and polished blocks examined using optical microscope, BSE detector, and EDS prior to analysis | EMPA, LA-ICPMS | JEOL JXA-8230 electron probe microanalyzer; RESOlution-LR 193 nm ArF excimer laser ablation system coupled to an Agilent 7700x ICP-MS | Laboratory of Mineral Resources Research Center, Fuzhou University; Adelaide Microscopy, the University of Adelaide | EPMA point analysis: accelerating voltage 15 kV, beam current 20 nA, beam diameter ~5 μm; EPMA mapping: accelerating voltage 20 kV, working current 50 nA, dwell time ~10 ms; BSE imaging: accelerating voltage 20 kV, beam current 10 nA; LA-ICP-MS: energy density 3~3.5 J/cm2, spot sizes 29 to 51 μm, repetition rates 5 Hz (polished thin-section) and 10 Hz (polished blocks), ~30 s background acquisition, ~40 s sample data acquisition | STDGL3 (Danyushevsky et al. 2011) and GSD-1G (USGS) | 7.6 | [19 empty] | 8526 | [5 empty] | 0.08 | [5 empty] | 155 | [9 empty] | 125661 |  | 10.62 |  |  |  | 2.76 | [7 empty] | 179 | [13 empty] | 2678 | [15 empty] | 1.7 | [17 empty] | 1.9 | [9 empty] | 13.58 | [32 empty] | 2025 |  |  | CHN | Tibet
| Lawu |  | Magmatic hydrothermal | Skarn | Cu-Pb-Zn skarn | Cu, Pb, Zn | In, Sn | Cu, Pb, Zn, In, Sn |  |  | 9LC10-1 | 9LC10-1 | underground mine |  |  |  |  | ore material | drill core | underground mining tunnels and drill cores | mineral separate | [5 empty] | mineralisation |  |  |  | sphalerite, chalcopyrite, pyrrhotite, pyrite, arsenopyrite |  |  | Sn-poor VMS |  |  |  | galena, bismuthinite, marcasite, iron oxides, pyroxene, actinolite, quartz | thin sections and polished blocks examined using optical microscope, BSE detector, and EDS prior to analysis | EMPA, LA-ICPMS | JEOL JXA-8230 electron probe microanalyzer; RESOlution-LR 193 nm ArF excimer laser ablation system coupled to an Agilent 7700x ICP-MS | Laboratory of Mineral Resources Research Center, Fuzhou University; Adelaide Microscopy, the University of Adelaide | EPMA point analysis: accelerating voltage 15 kV, beam current 20 nA, beam diameter ~5 μm; EPMA mapping: accelerating voltage 20 kV, working current 50 nA, dwell time ~10 ms; BSE imaging: accelerating voltage 20 kV, beam current 10 nA; LA-ICP-MS: energy density 3~3.5 J/cm2, spot sizes 29 to 51 μm, repetition rates 5 Hz (polished thin-section) and 10 Hz (polished blocks), ~30 s background acquisition, ~40 s sample data acquisition | STDGL3 (Danyushevsky et al. 2011) and GSD-1G (USGS) | 6.7 | [19 empty] | 8832 | [5 empty] | 0.56 | [5 empty] | 146 | [9 empty] | 127950 |  | 11.62 |  |  |  | 3.13 | [7 empty] | 176 | [13 empty] | 2690 | [15 empty] | 0.4 | [17 empty] | 0.1 | [9 empty] | 4.98 | [32 empty] | 2025 |  |  | CHN | Tibet
| Lawu |  | Magmatic hydrothermal | Skarn | Cu-Pb-Zn skarn | Cu, Pb, Zn | In, Sn | Cu, Pb, Zn, In, Sn |  |  | 9LC11-1 | 9LC11-1 | underground mine |  |  |  |  | ore material | drill core | underground mining tunnels and drill cores | mineral separate | [5 empty] | mineralisation |  |  |  | sphalerite, chalcopyrite, pyrrhotite, pyrite, arsenopyrite |  |  | Sn-poor VMS |  |  |  | galena, bismuthinite, marcasite, iron oxides, pyroxene, actinolite, quartz | thin sections and polished blocks examined using optical microscope, BSE detector, and EDS prior to analysis | EMPA, LA-ICPMS | JEOL JXA-8230 electron probe microanalyzer; RESOlution-LR 193 nm ArF excimer laser ablation system coupled to an Agilent 7700x ICP-MS | Laboratory of Mineral Resources Research Center, Fuzhou University; Adelaide Microscopy, the University of Adelaide | EPMA point analysis: accelerating voltage 15 kV, beam current 20 nA, beam diameter ~5 μm; EPMA mapping: accelerating voltage 20 kV, working current 50 nA, dwell time ~10 ms; BSE imaging: accelerating voltage 20 kV, beam current 10 nA; LA-ICP-MS: energy density 3~3.5 J/cm2, spot sizes 29 to 51 μm, repetition rates 5 Hz (polished thin-section) and 10 Hz (polished blocks), ~30 s background acquisition, ~40 s sample data acquisition | STDGL3 (Danyushevsky et al. 2011) and GSD-1G (USGS) | 8 | [19 empty] | 8420 | [5 empty] | 0.35 | [5 empty] | 236 | [9 empty] | 123724 |  | 7.1 |  |  |  | 7.13 | [7 empty] | 183 | [13 empty] | 2645 | [15 empty] | 7.8 | [17 empty] | 2.8 | [9 empty] | 4.94 | [32 empty] | 2025 |  |  | CHN | Tibet
| Lawu |  | Magmatic hydrothermal | Skarn | Cu-Pb-Zn skarn | Cu, Pb, Zn | In, Sn | Cu, Pb, Zn, In, Sn |  |  | 9LC12-1 | 9LC12-1 | underground mine |  |  |  |  | ore material | drill core | underground mining tunnels and drill cores | mineral separate | [5 empty] | mineralisation |  |  |  | sphalerite, chalcopyrite, pyrrhotite, pyrite, arsenopyrite |  |  | Sn-poor VMS |  |  |  | galena, bismuthinite, marcasite, iron oxides, pyroxene, actinolite, quartz | thin sections and polished blocks examined using optical microscope, BSE detector, and EDS prior to analysis | EMPA, LA-ICPMS | JEOL JXA-8230 electron probe microanalyzer; RESOlution-LR 193 nm ArF excimer laser ablation system coupled to an Agilent 7700x ICP-MS | Laboratory of Mineral Resources Research Center, Fuzhou University; Adelaide Microscopy, the University of Adelaide | EPMA point analysis: accelerating voltage 15 kV, beam current 20 nA, beam diameter ~5 μm; EPMA mapping: accelerating voltage 20 kV, working current 50 nA, dwell time ~10 ms; BSE imaging: accelerating voltage 20 kV, beam current 10 nA; LA-ICP-MS: energy density 3~3.5 J/cm2, spot sizes 29 to 51 μm, repetition rates 5 Hz (polished thin-section) and 10 Hz (polished blocks), ~30 s background acquisition, ~40 s sample data acquisition | STDGL3 (Danyushevsky et al. 2011) and GSD-1G (USGS) | 8.6 | [19 empty] | 8532 | [5 empty] | 0.07 | [5 empty] | 380 | [9 empty] | 126937 |  | 9.98 |  |  |  | 5.64 | [7 empty] | 191 | [13 empty] | 2767 | [15 empty] | 19.8 | [17 empty] | 3.2 | [9 empty] | 9.11 | [32 empty] | 2025 |  |  | CHN | Tibet
| Lawu |  | Magmatic hydrothermal | Skarn | Cu-Pb-Zn skarn | Cu, Pb, Zn | In, Sn | Cu, Pb, Zn, In, Sn |  |  | 9LC13-1 | 9LC13-1 | underground mine |  |  |  |  | ore material | drill core | underground mining tunnels and drill cores | mineral separate | [5 empty] | mineralisation |  |  |  | sphalerite, chalcopyrite, pyrrhotite, pyrite, arsenopyrite |  |  | Sn-poor VMS |  |  |  | galena, bismuthinite, marcasite, iron oxides, pyroxene, actinolite, quartz | thin sections and polished blocks examined using optical microscope, BSE detector, and EDS prior to analysis | EMPA, LA-ICPMS | JEOL JXA-8230 electron probe microanalyzer; RESOlution-LR 193 nm ArF excimer laser ablation system coupled to an Agilent 7700x ICP-MS | Laboratory of Mineral Resources Research Center, Fuzhou University; Adelaide Microscopy, the University of Adelaide | EPMA point analysis: accelerating voltage 15 kV, beam current 20 nA, beam diameter ~5 μm; EPMA mapping: accelerating voltage 20 kV, working current 50 nA, dwell time ~10 ms; BSE imaging: accelerating voltage 20 kV, beam current 10 nA; LA-ICP-MS: energy density 3~3.5 J/cm2, spot sizes 29 to 51 μm, repetition rates 5 Hz (polished thin-section) and 10 Hz (polished blocks), ~30 s background acquisition, ~40 s sample data acquisition | STDGL3 (Danyushevsky et al. 2011) and GSD-1G (USGS) | 6.4 | [19 empty] | 8697 | [5 empty] | 0.72 | [5 empty] | 188 | [9 empty] | 132072 |  | 46.4 |  |  |  | 2.11 | [7 empty] | 134 | [13 empty] | 2771 | [15 empty] | 1.8 | [17 empty] | 0.3 | [9 empty] | 6.25 | [32 empty] | 2025 |  |  | CHN | Tibet
| Lawu |  | Magmatic hydrothermal | Skarn | Cu-Pb-Zn skarn | Cu, Pb, Zn | In, Sn | Cu, Pb, Zn, In, Sn |  |  | 9LC14-1 | 9LC14-1 | underground mine |  |  |  |  | ore material | drill core | underground mining tunnels and drill cores | mineral separate | [5 empty] | mineralisation |  |  |  | sphalerite, chalcopyrite, pyrrhotite, pyrite, arsenopyrite |  |  | Sn-poor VMS |  |  |  | galena, bismuthinite, marcasite, iron oxides, pyroxene, actinolite, quartz | thin sections and polished blocks examined using optical microscope, BSE detector, and EDS prior to analysis | EMPA, LA-ICPMS | JEOL JXA-8230 electron probe microanalyzer; RESOlution-LR 193 nm ArF excimer laser ablation system coupled to an Agilent 7700x ICP-MS | Laboratory of Mineral Resources Research Center, Fuzhou University; Adelaide Microscopy, the University of Adelaide | EPMA point analysis: accelerating voltage 15 kV, beam current 20 nA, beam diameter ~5 μm; EPMA mapping: accelerating voltage 20 kV, working current 50 nA, dwell time ~10 ms; BSE imaging: accelerating voltage 20 kV, beam current 10 nA; LA-ICP-MS: energy density 3~3.5 J/cm2, spot sizes 29 to 51 μm, repetition rates 5 Hz (polished thin-section) and 10 Hz (polished blocks), ~30 s background acquisition, ~40 s sample data acquisition | STDGL3 (Danyushevsky et al. 2011) and GSD-1G (USGS) | 6 | [19 empty] | 8665 | [5 empty] | 0.91 | [5 empty] | 119 | [9 empty] | 129473 |  | 46.53 |  |  |  | 3.85 | [7 empty] | 80 | [13 empty] | 2695 | [15 empty] | 0.4 | [17 empty] | 0.1 | [9 empty] | 4.07 | [32 empty] | 2025 |  |  | CHN | Tibet
| Lawu |  | Magmatic hydrothermal | Skarn | Cu-Pb-Zn skarn | Cu, Pb, Zn | In, Sn | Cu, Pb, Zn, In, Sn |  |  | LC19.1-1 | LC19.1-1 | underground mine |  |  |  |  | ore material | drill core | underground mining tunnels and drill cores | mineral separate | [5 empty] | mineralisation |  |  |  | sphalerite, chalcopyrite, pyrrhotite, pyrite, arsenopyrite |  |  | Sn-poor VMS |  |  |  | galena, bismuthinite, marcasite, iron oxides, pyroxene, actinolite, quartz | thin sections and polished blocks examined using optical microscope, BSE detector, and EDS prior to analysis | EMPA, LA-ICPMS | JEOL JXA-8230 electron probe microanalyzer; RESOlution-LR 193 nm ArF excimer laser ablation system coupled to an Agilent 7700x ICP-MS | Laboratory of Mineral Resources Research Center, Fuzhou University; Adelaide Microscopy, the University of Adelaide | EPMA point analysis: accelerating voltage 15 kV, beam current 20 nA, beam diameter ~5 μm; EPMA mapping: accelerating voltage 20 kV, working current 50 nA, dwell time ~10 ms; BSE imaging: accelerating voltage 20 kV, beam current 10 nA; LA-ICP-MS: energy density 3~3.5 J/cm2, spot sizes 29 to 51 μm, repetition rates 5 Hz (polished thin-section) and 10 Hz (polished blocks), ~30 s background acquisition, ~40 s sample data acquisition | STDGL3 (Danyushevsky et al. 2011) and GSD-1G (USGS) | 6.3 | [19 empty] | 8770 | [5 empty] | 0.6 | [5 empty] | 197 | [9 empty] | 154203 |  | 12.05 |  |  |  | 3.78 | [7 empty] | 263 | [13 empty] | 4111 | [15 empty] | 4.8 | [17 empty] | 1.5 | [9 empty] | 19.49 | [32 empty] | 2025 |  |  | CHN | Tibet
| Lawu |  | Magmatic hydrothermal | Skarn | Cu-Pb-Zn skarn | Cu, Pb, Zn | In, Sn | Cu, Pb, Zn, In, Sn |  |  | LC19.2-1 | LC19.2-1 | underground mine |  |  |  |  | ore material | drill core | underground mining tunnels and drill cores | mineral separate | [5 empty] | mineralisation |  |  |  | sphalerite, chalcopyrite, pyrrhotite, pyrite, arsenopyrite |  |  | Sn-poor VMS |  |  |  | galena, bismuthinite, marcasite, iron oxides, pyroxene, actinolite, quartz | thin sections and polished blocks examined using optical microscope, BSE detector, and EDS prior to analysis | EMPA, LA-ICPMS | JEOL JXA-8230 electron probe microanalyzer; RESOlution-LR 193 nm ArF excimer laser ablation system coupled to an Agilent 7700x ICP-MS | Laboratory of Mineral Resources Research Center, Fuzhou University; Adelaide Microscopy, the University of Adelaide | EPMA point analysis: accelerating voltage 15 kV, beam current 20 nA, beam diameter ~5 μm; EPMA mapping: accelerating voltage 20 kV, working current 50 nA, dwell time ~10 ms; BSE imaging: accelerating voltage 20 kV, beam current 10 nA; LA-ICP-MS: energy density 3~3.5 J/cm2, spot sizes 29 to 51 μm, repetition rates 5 Hz (polished thin-section) and 10 Hz (polished blocks), ~30 s background acquisition, ~40 s sample data acquisition | STDGL3 (Danyushevsky et al. 2011) and GSD-1G (USGS) | 6.2 | [19 empty] | 8749 | [5 empty] | 1.13 | [5 empty] | 364 | [9 empty] | 138954 |  | 5.68 |  |  |  | 3.21 | [7 empty] | 566 | [13 empty] | 3173 | [15 empty] | 0.4 | [17 empty] | 0.01 | [9 empty] | 3.72 | [32 empty] | 2025 |  |  | CHN | Tibet
| Lawu |  | Magmatic hydrothermal | Skarn | Cu-Pb-Zn skarn | Cu, Pb, Zn | In, Sn | Cu, Pb, Zn, In, Sn |  |  | LC19.3-1 | LC19.3-1 | underground mine |  |  |  |  | ore material | drill core | underground mining tunnels and drill cores | mineral separate | [5 empty] | mineralisation |  |  |  | sphalerite, chalcopyrite, pyrrhotite, pyrite, arsenopyrite |  |  | Sn-poor VMS |  |  |  | galena, bismuthinite, marcasite, iron oxides, pyroxene, actinolite, quartz | thin sections and polished blocks examined using optical microscope, BSE detector, and EDS prior to analysis | EMPA, LA-ICPMS | JEOL JXA-8230 electron probe microanalyzer; RESOlution-LR 193 nm ArF excimer laser ablation system coupled to an Agilent 7700x ICP-MS | Laboratory of Mineral Resources Research Center, Fuzhou University; Adelaide Microscopy, the University of Adelaide | EPMA point analysis: accelerating voltage 15 kV, beam current 20 nA, beam diameter ~5 μm; EPMA mapping: accelerating voltage 20 kV, working current 50 nA, dwell time ~10 ms; BSE imaging: accelerating voltage 20 kV, beam current 10 nA; LA-ICP-MS: energy density 3~3.5 J/cm2, spot sizes 29 to 51 μm, repetition rates 5 Hz (polished thin-section) and 10 Hz (polished blocks), ~30 s background acquisition, ~40 s sample data acquisition | STDGL3 (Danyushevsky et al. 2011) and GSD-1G (USGS) | 5.2 | [19 empty] | 8807 | [5 empty] | 1.21 | [5 empty] | 164 | [9 empty] | 138823 |  | 6.11 |  |  |  | 4.32 | [7 empty] | 236 | [13 empty] | 3123 | [15 empty] | 1 | [17 empty] | 0.2 | [9 empty] | 4.04 | [32 empty] | 2025 |  |  | CHN | Tibet
| Lawu |  | Magmatic hydrothermal | Skarn | Cu-Pb-Zn skarn | Cu, Pb, Zn | In, Sn | Cu, Pb, Zn, In, Sn |  |  | LC19.4-1 | LC19.4-1 | underground mine |  |  |  |  | ore material | drill core | underground mining tunnels and drill cores | mineral separate | [5 empty] | mineralisation |  |  |  | sphalerite, chalcopyrite, pyrrhotite, pyrite, arsenopyrite |  |  | Sn-poor VMS |  |  |  | galena, bismuthinite, marcasite, iron oxides, pyroxene, actinolite, quartz | thin sections and polished blocks examined using optical microscope, BSE detector, and EDS prior to analysis | EMPA, LA-ICPMS | JEOL JXA-8230 electron probe microanalyzer; RESOlution-LR 193 nm ArF excimer laser ablation system coupled to an Agilent 7700x ICP-MS | Laboratory of Mineral Resources Research Center, Fuzhou University; Adelaide Microscopy, the University of Adelaide | EPMA point analysis: accelerating voltage 15 kV, beam current 20 nA, beam diameter ~5 μm; EPMA mapping: accelerating voltage 20 kV, working current 50 nA, dwell time ~10 ms; BSE imaging: accelerating voltage 20 kV, beam current 10 nA; LA-ICP-MS: energy density 3~3.5 J/cm2, spot sizes 29 to 51 μm, repetition rates 5 Hz (polished thin-section) and 10 Hz (polished blocks), ~30 s background acquisition, ~40 s sample data acquisition | STDGL3 (Danyushevsky et al. 2011) and GSD-1G (USGS) | 6.2 | [19 empty] | 8306 | [5 empty] | 0.45 | [5 empty] | 266 | [9 empty] | 144538 |  | 117.05 |  |  |  | 3.64 | [7 empty] | 252 | [13 empty] | 3558 | [15 empty] | 2 | [17 empty] | 0.9 | [9 empty] | 38.11 | [32 empty] | 2025 |  |  | CHN | Tibet
| Lawu |  | Magmatic hydrothermal | Skarn | Cu-Pb-Zn skarn | Cu, Pb, Zn | In, Sn | Cu, Pb, Zn, In, Sn |  |  | LC19.5-1 | LC19.5-1 | underground mine |  |  |  |  | ore material | drill core | underground mining tunnels and drill cores | mineral separate | [5 empty] | mineralisation |  |  |  | sphalerite, chalcopyrite, pyrrhotite, pyrite, arsenopyrite |  |  | Sn-poor VMS |  |  |  | galena, bismuthinite, marcasite, iron oxides, pyroxene, actinolite, quartz | thin sections and polished blocks examined using optical microscope, BSE detector, and EDS prior to analysis | EMPA, LA-ICPMS | JEOL JXA-8230 electron probe microanalyzer; RESOlution-LR 193 nm ArF excimer laser ablation system coupled to an Agilent 7700x ICP-MS | Laboratory of Mineral Resources Research Center, Fuzhou University; Adelaide Microscopy, the University of Adelaide | EPMA point analysis: accelerating voltage 15 kV, beam current 20 nA, beam diameter ~5 μm; EPMA mapping: accelerating voltage 20 kV, working current 50 nA, dwell time ~10 ms; BSE imaging: accelerating voltage 20 kV, beam current 10 nA; LA-ICP-MS: energy density 3~3.5 J/cm2, spot sizes 29 to 51 μm, repetition rates 5 Hz (polished thin-section) and 10 Hz (polished blocks), ~30 s background acquisition, ~40 s sample data acquisition | STDGL3 (Danyushevsky et al. 2011) and GSD-1G (USGS) | 7.5 | [19 empty] | 8947 | [5 empty] | 0.24 | [5 empty] | 274 | [9 empty] | 139883 |  | 60.72 |  |  |  | 3.86 | [7 empty] | 262 | [13 empty] | 3482 | [15 empty] | 2.4 | [17 empty] | 1.2 | [9 empty] | 2.81 | [32 empty] | 2025 |  |  | CHN | Tibet
| Lawu |  | Magmatic hydrothermal | Skarn | Cu-Pb-Zn skarn | Cu, Pb, Zn | In, Sn | Cu, Pb, Zn, In, Sn |  |  | LC19.6-1 | LC19.6-1 | underground mine |  |  |  |  | ore material | drill core | underground mining tunnels and drill cores | mineral separate | [5 empty] | mineralisation |  |  |  | sphalerite, chalcopyrite, pyrrhotite, pyrite, arsenopyrite |  |  | Sn-poor VMS |  |  |  | galena, bismuthinite, marcasite, iron oxides, pyroxene, actinolite, quartz | thin sections and polished blocks examined using optical microscope, BSE detector, and EDS prior to analysis | EMPA, LA-ICPMS | JEOL JXA-8230 electron probe microanalyzer; RESOlution-LR 193 nm ArF excimer laser ablation system coupled to an Agilent 7700x ICP-MS | Laboratory of Mineral Resources Research Center, Fuzhou University; Adelaide Microscopy, the University of Adelaide | EPMA point analysis: accelerating voltage 15 kV, beam current 20 nA, beam diameter ~5 μm; EPMA mapping: accelerating voltage 20 kV, working current 50 nA, dwell time ~10 ms; BSE imaging: accelerating voltage 20 kV, beam current 10 nA; LA-ICP-MS: energy density 3~3.5 J/cm2, spot sizes 29 to 51 μm, repetition rates 5 Hz (polished thin-section) and 10 Hz (polished blocks), ~30 s background acquisition, ~40 s sample data acquisition | STDGL3 (Danyushevsky et al. 2011) and GSD-1G (USGS) | 6 | [19 empty] | 8909 | [5 empty] | 0.37 | [5 empty] | 260 | [9 empty] | 141388 |  | 37.91 |  |  |  | 3.47 | [7 empty] | 262 | [13 empty] | 3558 | [15 empty] | 0.9 | [17 empty] | 0.2 | [9 empty] | 6.41 | [32 empty] | 2025 |  |  | CHN | Tibet
| Lawu |  | Magmatic hydrothermal | Skarn | Cu-Pb-Zn skarn | Cu, Pb, Zn | In, Sn | Cu, Pb, Zn, In, Sn |  |  | LC19.7-1 | LC19.7-1 | underground mine |  |  |  |  | ore material | drill core | underground mining tunnels and drill cores | mineral separate | [5 empty] | mineralisation |  |  |  | sphalerite, chalcopyrite, pyrrhotite, pyrite, arsenopyrite |  |  | Sn-poor VMS |  |  |  | galena, bismuthinite, marcasite, iron oxides, pyroxene, actinolite, quartz | thin sections and polished blocks examined using optical microscope, BSE detector, and EDS prior to analysis | EMPA, LA-ICPMS | JEOL JXA-8230 electron probe microanalyzer; RESOlution-LR 193 nm ArF excimer laser ablation system coupled to an Agilent 7700x ICP-MS | Laboratory of Mineral Resources Research Center, Fuzhou University; Adelaide Microscopy, the University of Adelaide | EPMA point analysis: accelerating voltage 15 kV, beam current 20 nA, beam diameter ~5 μm; EPMA mapping: accelerating voltage 20 kV, working current 50 nA, dwell time ~10 ms; BSE imaging: accelerating voltage 20 kV, beam current 10 nA; LA-ICP-MS: energy density 3~3.5 J/cm2, spot sizes 29 to 51 μm, repetition rates 5 Hz (polished thin-section) and 10 Hz (polished blocks), ~30 s background acquisition, ~40 s sample data acquisition | STDGL3 (Danyushevsky et al. 2011) and GSD-1G (USGS) | 5.9 | [19 empty] | 8915 | [5 empty] | 0.43 | [5 empty] | 275 | [9 empty] | 139995 |  | 59.09 |  |  |  | 3.45 | [7 empty] | 254 | [13 empty] | 3525 | [15 empty] | 0.5 | [17 empty] | 0.1 | [9 empty] | 5.76 | [32 empty] | 2025 |  |  | CHN | Tibet
| Lawu |  | Magmatic hydrothermal | Skarn | Cu-Pb-Zn skarn | Cu, Pb, Zn | In, Sn | Cu, Pb, Zn, In, Sn |  |  | LC19.8-1 | LC19.8-1 | underground mine |  |  |  |  | ore material | drill core | underground mining tunnels and drill cores | mineral separate | [5 empty] | mineralisation |  |  |  | sphalerite, chalcopyrite, pyrrhotite, pyrite, arsenopyrite |  |  | Sn-poor VMS |  |  |  | galena, bismuthinite, marcasite, iron oxides, pyroxene, actinolite, quartz | thin sections and polished blocks examined using optical microscope, BSE detector, and EDS prior to analysis | EMPA, LA-ICPMS | JEOL JXA-8230 electron probe microanalyzer; RESOlution-LR 193 nm ArF excimer laser ablation system coupled to an Agilent 7700x ICP-MS | Laboratory of Mineral Resources Research Center, Fuzhou University; Adelaide Microscopy, the University of Adelaide | EPMA point analysis: accelerating voltage 15 kV, beam current 20 nA, beam diameter ~5 μm; EPMA mapping: accelerating voltage 20 kV, working current 50 nA, dwell time ~10 ms; BSE imaging: accelerating voltage 20 kV, beam current 10 nA; LA-ICP-MS: energy density 3~3.5 J/cm2, spot sizes 29 to 51 μm, repetition rates 5 Hz (polished thin-section) and 10 Hz (polished blocks), ~30 s background acquisition, ~40 s sample data acquisition | STDGL3 (Danyushevsky et al. 2011) and GSD-1G (USGS) | 6.6 | [19 empty] | 8745 | [5 empty] | 0.18 | [5 empty] | 205 | [9 empty] | 138973 |  | 30.83 |  |  |  | 3.63 | [7 empty] | 250 | [13 empty] | 3191 | [15 empty] | 1.4 | [17 empty] | 0.5 | [9 empty] | 2.23 | [32 empty] | 2025 |  |  | CHN | Tibet
| Lawu |  | Magmatic hydrothermal | Skarn | Cu-Pb-Zn skarn | Cu, Pb, Zn | In, Sn | Cu, Pb, Zn, In, Sn |  |  | LC09-18.1-1 | LC09-18.1-1 | underground mine |  |  |  |  | ore material | drill core | underground mining tunnels and drill cores | mineral separate | [5 empty] | mineralisation |  |  |  | sphalerite, chalcopyrite, pyrrhotite, pyrite, arsenopyrite |  |  | Sn-poor VMS |  |  |  | galena, bismuthinite, marcasite, iron oxides, pyroxene, actinolite, quartz | thin sections and polished blocks examined using optical microscope, BSE detector, and EDS prior to analysis | EMPA, LA-ICPMS | JEOL JXA-8230 electron probe microanalyzer; RESOlution-LR 193 nm ArF excimer laser ablation system coupled to an Agilent 7700x ICP-MS | Laboratory of Mineral Resources Research Center, Fuzhou University; Adelaide Microscopy, the University of Adelaide | EPMA point analysis: accelerating voltage 15 kV, beam current 20 nA, beam diameter ~5 μm; EPMA mapping: accelerating voltage 20 kV, working current 50 nA, dwell time ~10 ms; BSE imaging: accelerating voltage 20 kV, beam current 10 nA; LA-ICP-MS: energy density 3~3.5 J/cm2, spot sizes 29 to 51 μm, repetition rates 5 Hz (polished thin-section) and 10 Hz (polished blocks), ~30 s background acquisition, ~40 s sample data acquisition | STDGL3 (Danyushevsky et al. 2011) and GSD-1G (USGS) | 7.3 | [19 empty] | 8519 | [5 empty] | 1.52 | [5 empty] | 411 | [9 empty] | 124740 |  | 24.49 |  |  |  | 9.2 | [7 empty] | 117 | [13 empty] | 3266 | [15 empty] | 14.7 | [17 empty] | 1 | [9 empty] | 5.85 | [32 empty] | 2025 |  |  | CHN | Tibet
| Lawu |  | Magmatic hydrothermal | Skarn | Cu-Pb-Zn skarn | Cu, Pb, Zn | In, Sn | Cu, Pb, Zn, In, Sn |  |  | LC09-18.2-1 | LC09-18.2-1 | underground mine |  |  |  |  | ore material | drill core | underground mining tunnels and drill cores | mineral separate | [5 empty] | mineralisation |  |  |  | sphalerite, chalcopyrite, pyrrhotite, pyrite, arsenopyrite |  |  | Sn-poor VMS |  |  |  | galena, bismuthinite, marcasite, iron oxides, pyroxene, actinolite, quartz | thin sections and polished blocks examined using optical microscope, BSE detector, and EDS prior to analysis | EMPA, LA-ICPMS | JEOL JXA-8230 electron probe microanalyzer; RESOlution-LR 193 nm ArF excimer laser ablation system coupled to an Agilent 7700x ICP-MS | Laboratory of Mineral Resources Research Center, Fuzhou University; Adelaide Microscopy, the University of Adelaide | EPMA point analysis: accelerating voltage 15 kV, beam current 20 nA, beam diameter ~5 μm; EPMA mapping: accelerating voltage 20 kV, working current 50 nA, dwell time ~10 ms; BSE imaging: accelerating voltage 20 kV, beam current 10 nA; LA-ICP-MS: energy density 3~3.5 J/cm2, spot sizes 29 to 51 μm, repetition rates 5 Hz (polished thin-section) and 10 Hz (polished blocks), ~30 s background acquisition, ~40 s sample data acquisition | STDGL3 (Danyushevsky et al. 2011) and GSD-1G (USGS) | 8.7 | [19 empty] | 8901 | [5 empty] | 1.12 | [5 empty] | 210 | [9 empty] | 128675 |  | 3 |  |  |  | 3.89 | [7 empty] | 231 | [13 empty] | 3287 | [15 empty] | 54.1 | [17 empty] | 2.9 | [9 empty] | 8.34 | [32 empty] | 2025 |  |  | CHN | Tibet
| Lawu |  | Magmatic hydrothermal | Skarn | Cu-Pb-Zn skarn | Cu, Pb, Zn | In, Sn | Cu, Pb, Zn, In, Sn |  |  | LC09-18.3-1 | LC09-18.3-1 | underground mine |  |  |  |  | ore material | drill core | underground mining tunnels and drill cores | mineral separate | [5 empty] | mineralisation |  |  |  | sphalerite, chalcopyrite, pyrrhotite, pyrite, arsenopyrite |  |  | Sn-poor VMS |  |  |  | galena, bismuthinite, marcasite, iron oxides, pyroxene, actinolite, quartz | thin sections and polished blocks examined using optical microscope, BSE detector, and EDS prior to analysis | EMPA, LA-ICPMS | JEOL JXA-8230 electron probe microanalyzer; RESOlution-LR 193 nm ArF excimer laser ablation system coupled to an Agilent 7700x ICP-MS | Laboratory of Mineral Resources Research Center, Fuzhou University; Adelaide Microscopy, the University of Adelaide | EPMA point analysis: accelerating voltage 15 kV, beam current 20 nA, beam diameter ~5 μm; EPMA mapping: accelerating voltage 20 kV, working current 50 nA, dwell time ~10 ms; BSE imaging: accelerating voltage 20 kV, beam current 10 nA; LA-ICP-MS: energy density 3~3.5 J/cm2, spot sizes 29 to 51 μm, repetition rates 5 Hz (polished thin-section) and 10 Hz (polished blocks), ~30 s background acquisition, ~40 s sample data acquisition | STDGL3 (Danyushevsky et al. 2011) and GSD-1G (USGS) | 7.6 | [19 empty] | 9600 | [5 empty] | 0.44 | [5 empty] | 2020 | [9 empty] | 126822 |  | 17.52 |  |  |  | 15.13 | [7 empty] | 160 | [13 empty] | 3222 | [15 empty] | 15.3 | [17 empty] | 2.3 | [9 empty] | 5.55 | [32 empty] | 2025 |  |  | CHN | Tibet
| Lawu |  | Magmatic hydrothermal | Skarn | Cu-Pb-Zn skarn | Cu, Pb, Zn | In, Sn | Cu, Pb, Zn, In, Sn |  |  | LC09-18.4-1 | LC09-18.4-1 | underground mine |  |  |  |  | ore material | drill core | underground mining tunnels and drill cores | mineral separate | [5 empty] | mineralisation |  |  |  | sphalerite, chalcopyrite, pyrrhotite, pyrite, arsenopyrite |  |  | Sn-poor VMS |  |  |  | galena, bismuthinite, marcasite, iron oxides, pyroxene, actinolite, quartz | thin sections and polished blocks examined using optical microscope, BSE detector, and EDS prior to analysis | EMPA, LA-ICPMS | JEOL JXA-8230 electron probe microanalyzer; RESOlution-LR 193 nm ArF excimer laser ablation system coupled to an Agilent 7700x ICP-MS | Laboratory of Mineral Resources Research Center, Fuzhou University; Adelaide Microscopy, the University of Adelaide | EPMA point analysis: accelerating voltage 15 kV, beam current 20 nA, beam diameter ~5 μm; EPMA mapping: accelerating voltage 20 kV, working current 50 nA, dwell time ~10 ms; BSE imaging: accelerating voltage 20 kV, beam current 10 nA; LA-ICP-MS: energy density 3~3.5 J/cm2, spot sizes 29 to 51 μm, repetition rates 5 Hz (polished thin-section) and 10 Hz (polished blocks), ~30 s background acquisition, ~40 s sample data acquisition | STDGL3 (Danyushevsky et al. 2011) and GSD-1G (USGS) | 7.1 | [19 empty] | 8573 | [5 empty] | 2.24 | [5 empty] | 143 | [9 empty] | 121861 |  | 24.19 |  |  |  | 2.71 | [7 empty] | 89 | [13 empty] | 3219 | [15 empty] | 5.1 | [17 empty] | 1.6 | [9 empty] | 4.29 | [32 empty] | 2025 |  |  | CHN | Tibet
| Lawu |  | Magmatic hydrothermal | Skarn | Cu-Pb-Zn skarn | Cu, Pb, Zn | In, Sn | Cu, Pb, Zn, In, Sn |  |  | LC09-18.5-1 | LC09-18.5-1 | underground mine |  |  |  |  | ore material | drill core | underground mining tunnels and drill cores | mineral separate | [5 empty] | mineralisation |  |  |  | sphalerite, chalcopyrite, pyrrhotite, pyrite, arsenopyrite |  |  | Sn-poor VMS |  |  |  | galena, bismuthinite, marcasite, iron oxides, pyroxene, actinolite, quartz | thin sections and polished blocks examined using optical microscope, BSE detector, and EDS prior to analysis | EMPA, LA-ICPMS | JEOL JXA-8230 electron probe microanalyzer; RESOlution-LR 193 nm ArF excimer laser ablation system coupled to an Agilent 7700x ICP-MS | Laboratory of Mineral Resources Research Center, Fuzhou University; Adelaide Microscopy, the University of Adelaide | EPMA point analysis: accelerating voltage 15 kV, beam current 20 nA, beam diameter ~5 μm; EPMA mapping: accelerating voltage 20 kV, working current 50 nA, dwell time ~10 ms; BSE imaging: accelerating voltage 20 kV, beam current 10 nA; LA-ICP-MS: energy density 3~3.5 J/cm2, spot sizes 29 to 51 μm, repetition rates 5 Hz (polished thin-section) and 10 Hz (polished blocks), ~30 s background acquisition, ~40 s sample data acquisition | STDGL3 (Danyushevsky et al. 2011) and GSD-1G (USGS) | 9.7 | [19 empty] | 8860 | [5 empty] | 3.06 | [5 empty] | 227 | [9 empty] | 123927 |  | 21.88 |  |  |  | 4.06 | [7 empty] | 117 | [13 empty] | 3309 | [15 empty] | 25.8 | [17 empty] | 2.6 | [9 empty] | 8.07 | [32 empty] | 2025 |  |  | CHN | Tibet
| Lawu |  | Magmatic hydrothermal | Skarn | Cu-Pb-Zn skarn | Cu, Pb, Zn | In, Sn | Cu, Pb, Zn, In, Sn |  |  | LC09-18.6-1 | LC09-18.6-1 | underground mine |  |  |  |  | ore material | drill core | underground mining tunnels and drill cores | mineral separate | [5 empty] | mineralisation |  |  |  | sphalerite, chalcopyrite, pyrrhotite, pyrite, arsenopyrite |  |  | Sn-poor VMS |  |  |  | galena, bismuthinite, marcasite, iron oxides, pyroxene, actinolite, quartz | thin sections and polished blocks examined using optical microscope, BSE detector, and EDS prior to analysis | EMPA, LA-ICPMS | JEOL JXA-8230 electron probe microanalyzer; RESOlution-LR 193 nm ArF excimer laser ablation system coupled to an Agilent 7700x ICP-MS | Laboratory of Mineral Resources Research Center, Fuzhou University; Adelaide Microscopy, the University of Adelaide | EPMA point analysis: accelerating voltage 15 kV, beam current 20 nA, beam diameter ~5 μm; EPMA mapping: accelerating voltage 20 kV, working current 50 nA, dwell time ~10 ms; BSE imaging: accelerating voltage 20 kV, beam current 10 nA; LA-ICP-MS: energy density 3~3.5 J/cm2, spot sizes 29 to 51 μm, repetition rates 5 Hz (polished thin-section) and 10 Hz (polished blocks), ~30 s background acquisition, ~40 s sample data acquisition | STDGL3 (Danyushevsky et al. 2011) and GSD-1G (USGS) | 7.5 | [19 empty] | 9070 | [5 empty] | 4.41 | [5 empty] | 128 | [9 empty] | 122400 |  | 22.34 |  |  |  | 2.89 | [7 empty] | 122 | [13 empty] | 3207 | [15 empty] | 5.7 | [17 empty] | 0.5 | [9 empty] | 4.22 | [32 empty] | 2025 |  |  | CHN | Tibet
| Lawu |  | Magmatic hydrothermal | Skarn | Cu-Pb-Zn skarn | Cu, Pb, Zn | In, Sn | Cu, Pb, Zn, In, Sn |  |  | LC09-18.7-1 | LC09-18.7-1 | underground mine |  |  |  |  | ore material | drill core | underground mining tunnels and drill cores | mineral separate | [5 empty] | mineralisation |  |  |  | sphalerite, chalcopyrite, pyrrhotite, pyrite, arsenopyrite |  |  | Sn-poor VMS |  |  |  | galena, bismuthinite, marcasite, iron oxides, pyroxene, actinolite, quartz | thin sections and polished blocks examined using optical microscope, BSE detector, and EDS prior to analysis | EMPA, LA-ICPMS | JEOL JXA-8230 electron probe microanalyzer; RESOlution-LR 193 nm ArF excimer laser ablation system coupled to an Agilent 7700x ICP-MS | Laboratory of Mineral Resources Research Center, Fuzhou University; Adelaide Microscopy, the University of Adelaide | EPMA point analysis: accelerating voltage 15 kV, beam current 20 nA, beam diameter ~5 μm; EPMA mapping: accelerating voltage 20 kV, working current 50 nA, dwell time ~10 ms; BSE imaging: accelerating voltage 20 kV, beam current 10 nA; LA-ICP-MS: energy density 3~3.5 J/cm2, spot sizes 29 to 51 μm, repetition rates 5 Hz (polished thin-section) and 10 Hz (polished blocks), ~30 s background acquisition, ~40 s sample data acquisition | STDGL3 (Danyushevsky et al. 2011) and GSD-1G (USGS) | 5.8 | [19 empty] | 8558 | [5 empty] | 1.81 | [5 empty] | 210 | [9 empty] | 122818 |  | 2.27 |  |  |  | 2.81 | [7 empty] | 203 | [13 empty] | 3172 | [15 empty] | 2.8 | [17 empty] | 0.4 | [9 empty] | 3.83 | [32 empty] | 2025 |  |  | CHN | Tibet
| Lawu |  | Magmatic hydrothermal | Skarn | Cu-Pb-Zn skarn | Cu, Pb, Zn | In, Sn | Cu, Pb, Zn, In, Sn |  |  | LC09-18.8-1 | LC09-18.8-1 | underground mine |  |  |  |  | ore material | drill core | underground mining tunnels and drill cores | mineral separate | [5 empty] | mineralisation |  |  |  | sphalerite, chalcopyrite, pyrrhotite, pyrite, arsenopyrite |  |  | Sn-poor VMS |  |  |  | galena, bismuthinite, marcasite, iron oxides, pyroxene, actinolite, quartz | thin sections and polished blocks examined using optical microscope, BSE detector, and EDS prior to analysis | EMPA, LA-ICPMS | JEOL JXA-8230 electron probe microanalyzer; RESOlution-LR 193 nm ArF excimer laser ablation system coupled to an Agilent 7700x ICP-MS | Laboratory of Mineral Resources Research Center, Fuzhou University; Adelaide Microscopy, the University of Adelaide | EPMA point analysis: accelerating voltage 15 kV, beam current 20 nA, beam diameter ~5 μm; EPMA mapping: accelerating voltage 20 kV, working current 50 nA, dwell time ~10 ms; BSE imaging: accelerating voltage 20 kV, beam current 10 nA; LA-ICP-MS: energy density 3~3.5 J/cm2, spot sizes 29 to 51 μm, repetition rates 5 Hz (polished thin-section) and 10 Hz (polished blocks), ~30 s background acquisition, ~40 s sample data acquisition | STDGL3 (Danyushevsky et al. 2011) and GSD-1G (USGS) | 10.1 | [19 empty] | 8519 | [5 empty] | 1.68 | [5 empty] | 137 | [9 empty] | 121694 |  | 24.44 |  |  |  | 2.76 | [7 empty] | 66 | [13 empty] | 3114 | [15 empty] | 25.2 | [17 empty] | 1.3 | [9 empty] | 8.18 | [32 empty] | 2025 |  |  | CHN | Tibet
| Lawu |  | Magmatic hydrothermal | Skarn | Cu-Pb-Zn skarn | Cu, Pb, Zn | In, Sn | Cu, Pb, Zn, In, Sn |  |  | TB–6-1 | TB–6-1 | underground mine |  |  |  |  | ore material | drill core | underground mining tunnels and drill cores | mineral separate | [5 empty] | mineralisation |  |  |  | sphalerite, chalcopyrite, pyrrhotite, pyrite, arsenopyrite |  |  | Sn-poor VMS |  |  |  | galena, bismuthinite, marcasite, iron oxides, pyroxene, actinolite, quartz | thin sections and polished blocks examined using optical microscope, BSE detector, and EDS prior to analysis | EMPA, LA-ICPMS | JEOL JXA-8230 electron probe microanalyzer; RESOlution-LR 193 nm ArF excimer laser ablation system coupled to an Agilent 7700x ICP-MS | Laboratory of Mineral Resources Research Center, Fuzhou University; Adelaide Microscopy, the University of Adelaide | EPMA point analysis: accelerating voltage 15 kV, beam current 20 nA, beam diameter ~5 μm; EPMA mapping: accelerating voltage 20 kV, working current 50 nA, dwell time ~10 ms; BSE imaging: accelerating voltage 20 kV, beam current 10 nA; LA-ICP-MS: energy density 3~3.5 J/cm2, spot sizes 29 to 51 μm, repetition rates 5 Hz (polished thin-section) and 10 Hz (polished blocks), ~30 s background acquisition, ~40 s sample data acquisition | STDGL3 (Danyushevsky et al. 2011) and GSD-1G (USGS) | 12.61 | [19 empty] | 5065 | [5 empty] | 144.4 | [5 empty] | 526.1 | [9 empty] | 122300 |  | 0.2 |  |  |  | 2.77 | [7 empty] | 576.2 | [13 empty] | 1874 | [15 empty] | 7.53 | [17 empty] | 0.96 | [9 empty] | 3.92 | [32 empty] | 2025 |  |  | CHN | Tibet
| Lawu |  | Magmatic hydrothermal | Skarn | Cu-Pb-Zn skarn | Cu, Pb, Zn | In, Sn | Cu, Pb, Zn, In, Sn |  |  | TB–6-2 | TB–6-2 | underground mine |  |  |  |  | ore material | drill core | underground mining tunnels and drill cores | mineral separate | [5 empty] | mineralisation |  |  |  | sphalerite, chalcopyrite, pyrrhotite, pyrite, arsenopyrite |  |  | Sn-poor VMS |  |  |  | galena, bismuthinite, marcasite, iron oxides, pyroxene, actinolite, quartz | thin sections and polished blocks examined using optical microscope, BSE detector, and EDS prior to analysis | EMPA, LA-ICPMS | JEOL JXA-8230 electron probe microanalyzer; RESOlution-LR 193 nm ArF excimer laser ablation system coupled to an Agilent 7700x ICP-MS | Laboratory of Mineral Resources Research Center, Fuzhou University; Adelaide Microscopy, the University of Adelaide | EPMA point analysis: accelerating voltage 15 kV, beam current 20 nA, beam diameter ~5 μm; EPMA mapping: accelerating voltage 20 kV, working current 50 nA, dwell time ~10 ms; BSE imaging: accelerating voltage 20 kV, beam current 10 nA; LA-ICP-MS: energy density 3~3.5 J/cm2, spot sizes 29 to 51 μm, repetition rates 5 Hz (polished thin-section) and 10 Hz (polished blocks), ~30 s background acquisition, ~40 s sample data acquisition | STDGL3 (Danyushevsky et al. 2011) and GSD-1G (USGS) | 10.71 | [19 empty] | 4794 | [5 empty] | 142.7 | [5 empty] | 510.3 | [9 empty] | 129100 |  | 0.29 |  |  |  | 3.21 | [7 empty] | 558.8 | [13 empty] | 2559 | [15 empty] | 10.5 | [17 empty] | 1.03 | [9 empty] | 29.31 | [32 empty] | 2025 |  |  | CHN | Tibet
| Lawu |  | Magmatic hydrothermal | Skarn | Cu-Pb-Zn skarn | Cu, Pb, Zn | In, Sn | Cu, Pb, Zn, In, Sn |  |  | TB–6-3 | TB–6-3 | underground mine |  |  |  |  | ore material | drill core | underground mining tunnels and drill cores | mineral separate | [5 empty] | mineralisation |  |  |  | sphalerite, chalcopyrite, pyrrhotite, pyrite, arsenopyrite |  |  | Sn-poor VMS |  |  |  | galena, bismuthinite, marcasite, iron oxides, pyroxene, actinolite, quartz | thin sections and polished blocks examined using optical microscope, BSE detector, and EDS prior to analysis | EMPA, LA-ICPMS | JEOL JXA-8230 electron probe microanalyzer; RESOlution-LR 193 nm ArF excimer laser ablation system coupled to an Agilent 7700x ICP-MS | Laboratory of Mineral Resources Research Center, Fuzhou University; Adelaide Microscopy, the University of Adelaide | EPMA point analysis: accelerating voltage 15 kV, beam current 20 nA, beam diameter ~5 μm; EPMA mapping: accelerating voltage 20 kV, working current 50 nA, dwell time ~10 ms; BSE imaging: accelerating voltage 20 kV, beam current 10 nA; LA-ICP-MS: energy density 3~3.5 J/cm2, spot sizes 29 to 51 μm, repetition rates 5 Hz (polished thin-section) and 10 Hz (polished blocks), ~30 s background acquisition, ~40 s sample data acquisition | STDGL3 (Danyushevsky et al. 2011) and GSD-1G (USGS) | 6.37 | [19 empty] | 4721 | [5 empty] | 124.3 | [5 empty] | 354.4 | [9 empty] | 118400 |  | 0.22 |  |  |  | 2.78 | [7 empty] | 450.9 | [13 empty] | 2185 | [15 empty] | 3.12 | [17 empty] | 0.26 | [9 empty] | 7.35 | [32 empty] | 2025 |  |  | CHN | Tibet
| Lawu |  | Magmatic hydrothermal | Skarn | Cu-Pb-Zn skarn | Cu, Pb, Zn | In, Sn | Cu, Pb, Zn, In, Sn |  |  | TB–6-4 | TB–6-4 | underground mine |  |  |  |  | ore material | drill core | underground mining tunnels and drill cores | mineral separate | [5 empty] | mineralisation |  |  |  | sphalerite, chalcopyrite, pyrrhotite, pyrite, arsenopyrite |  |  | Sn-poor VMS |  |  |  | galena, bismuthinite, marcasite, iron oxides, pyroxene, actinolite, quartz | thin sections and polished blocks examined using optical microscope, BSE detector, and EDS prior to analysis | EMPA, LA-ICPMS | JEOL JXA-8230 electron probe microanalyzer; RESOlution-LR 193 nm ArF excimer laser ablation system coupled to an Agilent 7700x ICP-MS | Laboratory of Mineral Resources Research Center, Fuzhou University; Adelaide Microscopy, the University of Adelaide | EPMA point analysis: accelerating voltage 15 kV, beam current 20 nA, beam diameter ~5 μm; EPMA mapping: accelerating voltage 20 kV, working current 50 nA, dwell time ~10 ms; BSE imaging: accelerating voltage 20 kV, beam current 10 nA; LA-ICP-MS: energy density 3~3.5 J/cm2, spot sizes 29 to 51 μm, repetition rates 5 Hz (polished thin-section) and 10 Hz (polished blocks), ~30 s background acquisition, ~40 s sample data acquisition | STDGL3 (Danyushevsky et al. 2011) and GSD-1G (USGS) | 16.58 | [19 empty] | 5257 | [5 empty] | 134.7 | [5 empty] | 633.5 | [9 empty] | 118600 |  | 0.21 |  |  |  | 2.4 | [7 empty] | 519 | [13 empty] | 1655 | [15 empty] | 15.4 | [17 empty] | 1.93 | [9 empty] | 0.99 | [32 empty] | 2025 |  |  | CHN | Tibet
| Lawu |  | Magmatic hydrothermal | Skarn | Cu-Pb-Zn skarn | Cu, Pb, Zn | In, Sn | Cu, Pb, Zn, In, Sn |  |  | TB–6-5 | TB–6-5 | underground mine |  |  |  |  | ore material | drill core | underground mining tunnels and drill cores | mineral separate | [5 empty] | mineralisation |  |  |  | sphalerite, chalcopyrite, pyrrhotite, pyrite, arsenopyrite |  |  | Sn-poor VMS |  |  |  | galena, bismuthinite, marcasite, iron oxides, pyroxene, actinolite, quartz | thin sections and polished blocks examined using optical microscope, BSE detector, and EDS prior to analysis | EMPA, LA-ICPMS | JEOL JXA-8230 electron probe microanalyzer; RESOlution-LR 193 nm ArF excimer laser ablation system coupled to an Agilent 7700x ICP-MS | Laboratory of Mineral Resources Research Center, Fuzhou University; Adelaide Microscopy, the University of Adelaide | EPMA point analysis: accelerating voltage 15 kV, beam current 20 nA, beam diameter ~5 μm; EPMA mapping: accelerating voltage 20 kV, working current 50 nA, dwell time ~10 ms; BSE imaging: accelerating voltage 20 kV, beam current 10 nA; LA-ICP-MS: energy density 3~3.5 J/cm2, spot sizes 29 to 51 μm, repetition rates 5 Hz (polished thin-section) and 10 Hz (polished blocks), ~30 s background acquisition, ~40 s sample data acquisition | STDGL3 (Danyushevsky et al. 2011) and GSD-1G (USGS) | 13.43 | [19 empty] | 5419 | [5 empty] | 133.8 | [5 empty] | 570.8 | [9 empty] | 123300 |  | 0.23 |  |  |  | 3.01 | [7 empty] | 543.1 | [13 empty] | 1869 | [15 empty] | 10.25 | [17 empty] | 0.81 | [9 empty] | 1.54 | [32 empty] | 2025 |  |  | CHN | Tibet
| Lawu |  | Magmatic hydrothermal | Skarn | Cu-Pb-Zn skarn | Cu, Pb, Zn | In, Sn | Cu, Pb, Zn, In, Sn |  |  | TB–6-6 | TB–6-6 | underground mine |  |  |  |  | ore material | drill core | underground mining tunnels and drill cores | mineral separate | [5 empty] | mineralisation |  |  |  | sphalerite, chalcopyrite, pyrrhotite, pyrite, arsenopyrite |  |  | Sn-poor VMS |  |  |  | galena, bismuthinite, marcasite, iron oxides, pyroxene, actinolite, quartz | thin sections and polished blocks examined using optical microscope, BSE detector, and EDS prior to analysis | EMPA, LA-ICPMS | JEOL JXA-8230 electron probe microanalyzer; RESOlution-LR 193 nm ArF excimer laser ablation system coupled to an Agilent 7700x ICP-MS | Laboratory of Mineral Resources Research Center, Fuzhou University; Adelaide Microscopy, the University of Adelaide | EPMA point analysis: accelerating voltage 15 kV, beam current 20 nA, beam diameter ~5 μm; EPMA mapping: accelerating voltage 20 kV, working current 50 nA, dwell time ~10 ms; BSE imaging: accelerating voltage 20 kV, beam current 10 nA; LA-ICP-MS: energy density 3~3.5 J/cm2, spot sizes 29 to 51 μm, repetition rates 5 Hz (polished thin-section) and 10 Hz (polished blocks), ~30 s background acquisition, ~40 s sample data acquisition | STDGL3 (Danyushevsky et al. 2011) and GSD-1G (USGS) | 15.92 | [19 empty] | 5219 | [5 empty] | 128.6 | [5 empty] | 901.3 | [9 empty] | 118800 |  | 0.32 |  |  |  | 2.65 | [7 empty] | 534.5 | [13 empty] | 1808 | [15 empty] | 9.44 | [17 empty] | 1.02 | [9 empty] | 1.26 | [32 empty] | 2025 |  |  | CHN | Tibet
| Lawu |  | Magmatic hydrothermal | Skarn | Cu-Pb-Zn skarn | Cu, Pb, Zn | In, Sn | Cu, Pb, Zn, In, Sn |  |  | TB–6-7 | TB–6-7 | underground mine |  |  |  |  | ore material | drill core | underground mining tunnels and drill cores | mineral separate | [5 empty] | mineralisation |  |  |  | sphalerite, chalcopyrite, pyrrhotite, pyrite, arsenopyrite |  |  | Sn-poor VMS |  |  |  | galena, bismuthinite, marcasite, iron oxides, pyroxene, actinolite, quartz | thin sections and polished blocks examined using optical microscope, BSE detector, and EDS prior to analysis | EMPA, LA-ICPMS | JEOL JXA-8230 electron probe microanalyzer; RESOlution-LR 193 nm ArF excimer laser ablation system coupled to an Agilent 7700x ICP-MS | Laboratory of Mineral Resources Research Center, Fuzhou University; Adelaide Microscopy, the University of Adelaide | EPMA point analysis: accelerating voltage 15 kV, beam current 20 nA, beam diameter ~5 μm; EPMA mapping: accelerating voltage 20 kV, working current 50 nA, dwell time ~10 ms; BSE imaging: accelerating voltage 20 kV, beam current 10 nA; LA-ICP-MS: energy density 3~3.5 J/cm2, spot sizes 29 to 51 μm, repetition rates 5 Hz (polished thin-section) and 10 Hz (polished blocks), ~30 s background acquisition, ~40 s sample data acquisition | STDGL3 (Danyushevsky et al. 2011) and GSD-1G (USGS) | 9.05 | [19 empty] | 4983 | [5 empty] | 113.5 | [5 empty] | 429.3 | [9 empty] | 119300 |  | 0.24 |  |  |  | 3 | [7 empty] | 457.9 | [13 empty] | 2311 | [15 empty] | 5.11 | [17 empty] | 0.2 | [9 empty] | 1.19 | [32 empty] | 2025 |  |  | CHN | Tibet
| Lawu |  | Magmatic hydrothermal | Skarn | Cu-Pb-Zn skarn | Cu, Pb, Zn | In, Sn | Cu, Pb, Zn, In, Sn |  |  | TB–6-8 | TB–6-8 | underground mine |  |  |  |  | ore material | drill core | underground mining tunnels and drill cores | mineral separate | [5 empty] | mineralisation |  |  |  | sphalerite, chalcopyrite, pyrrhotite, pyrite, arsenopyrite |  |  | Sn-poor VMS |  |  |  | galena, bismuthinite, marcasite, iron oxides, pyroxene, actinolite, quartz | thin sections and polished blocks examined using optical microscope, BSE detector, and EDS prior to analysis | EMPA, LA-ICPMS | JEOL JXA-8230 electron probe microanalyzer; RESOlution-LR 193 nm ArF excimer laser ablation system coupled to an Agilent 7700x ICP-MS | Laboratory of Mineral Resources Research Center, Fuzhou University; Adelaide Microscopy, the University of Adelaide | EPMA point analysis: accelerating voltage 15 kV, beam current 20 nA, beam diameter ~5 μm; EPMA mapping: accelerating voltage 20 kV, working current 50 nA, dwell time ~10 ms; BSE imaging: accelerating voltage 20 kV, beam current 10 nA; LA-ICP-MS: energy density 3~3.5 J/cm2, spot sizes 29 to 51 μm, repetition rates 5 Hz (polished thin-section) and 10 Hz (polished blocks), ~30 s background acquisition, ~40 s sample data acquisition | STDGL3 (Danyushevsky et al. 2011) and GSD-1G (USGS) | 16.59 | [19 empty] | 5174 | [5 empty] | 148.3 | [5 empty] | 550.2 | [9 empty] | 136300 |  | 0.12 |  |  |  | 3.43 | [7 empty] | 585.9 | [13 empty] | 1433 | [15 empty] | 13.87 | [17 empty] | 1.94 | [9 empty] | 1.27 | [32 empty] | 2025 |  |  | CHN | Tibet
| Lawu |  | Magmatic hydrothermal | Skarn | Cu-Pb-Zn skarn | Cu, Pb, Zn | In, Sn | Cu, Pb, Zn, In, Sn |  |  | TB–6-9 | TB–6-9 | underground mine |  |  |  |  | ore material | drill core | underground mining tunnels and drill cores | mineral separate | [5 empty] | mineralisation |  |  |  | sphalerite, chalcopyrite, pyrrhotite, pyrite, arsenopyrite |  |  | Sn-poor VMS |  |  |  | galena, bismuthinite, marcasite, iron oxides, pyroxene, actinolite, quartz | thin sections and polished blocks examined using optical microscope, BSE detector, and EDS prior to analysis | EMPA, LA-ICPMS | JEOL JXA-8230 electron probe microanalyzer; RESOlution-LR 193 nm ArF excimer laser ablation system coupled to an Agilent 7700x ICP-MS | Laboratory of Mineral Resources Research Center, Fuzhou University; Adelaide Microscopy, the University of Adelaide | EPMA point analysis: accelerating voltage 15 kV, beam current 20 nA, beam diameter ~5 μm; EPMA mapping: accelerating voltage 20 kV, working current 50 nA, dwell time ~10 ms; BSE imaging: accelerating voltage 20 kV, beam current 10 nA; LA-ICP-MS: energy density 3~3.5 J/cm2, spot sizes 29 to 51 μm, repetition rates 5 Hz (polished thin-section) and 10 Hz (polished blocks), ~30 s background acquisition, ~40 s sample data acquisition | STDGL3 (Danyushevsky et al. 2011) and GSD-1G (USGS) | 18.6 | [19 empty] | 5126 | [5 empty] | 144.7 | [5 empty] | 609.6 | [9 empty] | 127200 |  | 0.16 |  |  |  | 3.05 | [7 empty] | 619.4 | [13 empty] | 1721 | [15 empty] | 17.3 | [17 empty] | 1.16 | [9 empty] | 5.15 | [32 empty] | 2025 |  |  | CHN | Tibet
| Lawu |  | Magmatic hydrothermal | Skarn | Cu-Pb-Zn skarn | Cu, Pb, Zn | In, Sn | Cu, Pb, Zn, In, Sn |  |  | TB–6-10 | TB–6-10 | underground mine |  |  |  |  | ore material | drill core | underground mining tunnels and drill cores | mineral separate | [5 empty] | mineralisation |  |  |  | sphalerite, chalcopyrite, pyrrhotite, pyrite, arsenopyrite |  |  | Sn-poor VMS |  |  |  | galena, bismuthinite, marcasite, iron oxides, pyroxene, actinolite, quartz | thin sections and polished blocks examined using optical microscope, BSE detector, and EDS prior to analysis | EMPA, LA-ICPMS | JEOL JXA-8230 electron probe microanalyzer; RESOlution-LR 193 nm ArF excimer laser ablation system coupled to an Agilent 7700x ICP-MS | Laboratory of Mineral Resources Research Center, Fuzhou University; Adelaide Microscopy, the University of Adelaide | EPMA point analysis: accelerating voltage 15 kV, beam current 20 nA, beam diameter ~5 μm; EPMA mapping: accelerating voltage 20 kV, working current 50 nA, dwell time ~10 ms; BSE imaging: accelerating voltage 20 kV, beam current 10 nA; LA-ICP-MS: energy density 3~3.5 J/cm2, spot sizes 29 to 51 μm, repetition rates 5 Hz (polished thin-section) and 10 Hz (polished blocks), ~30 s background acquisition, ~40 s sample data acquisition | STDGL3 (Danyushevsky et al. 2011) and GSD-1G (USGS) | 10.69 | [19 empty] | 4408 | [5 empty] | 126.3 | [5 empty] | 444.6 | [9 empty] | 122800 |  | 0.32 |  |  |  | 2.97 | [7 empty] | 506.5 | [13 empty] | 2047 | [15 empty] | 7.41 | [17 empty] | 0.52 | [9 empty] | 1.88 | [32 empty] | 2025 |  |  | CHN | Tibet
| Lawu |  | Magmatic hydrothermal | Skarn | Cu-Pb-Zn skarn | Cu, Pb, Zn | In, Sn | Cu, Pb, Zn, In, Sn |  |  | TB–6-11 | TB–6-11 | underground mine |  |  |  |  | ore material | drill core | underground mining tunnels and drill cores | mineral separate | [5 empty] | mineralisation |  |  |  | sphalerite, chalcopyrite, pyrrhotite, pyrite, arsenopyrite |  |  | Sn-poor VMS |  |  |  | galena, bismuthinite, marcasite, iron oxides, pyroxene, actinolite, quartz | thin sections and polished blocks examined using optical microscope, BSE detector, and EDS prior to analysis | EMPA, LA-ICPMS | JEOL JXA-8230 electron probe microanalyzer; RESOlution-LR 193 nm ArF excimer laser ablation system coupled to an Agilent 7700x ICP-MS | Laboratory of Mineral Resources Research Center, Fuzhou University; Adelaide Microscopy, the University of Adelaide | EPMA point analysis: accelerating voltage 15 kV, beam current 20 nA, beam diameter ~5 μm; EPMA mapping: accelerating voltage 20 kV, working current 50 nA, dwell time ~10 ms; BSE imaging: accelerating voltage 20 kV, beam current 10 nA; LA-ICP-MS: energy density 3~3.5 J/cm2, spot sizes 29 to 51 μm, repetition rates 5 Hz (polished thin-section) and 10 Hz (polished blocks), ~30 s background acquisition, ~40 s sample data acquisition | STDGL3 (Danyushevsky et al. 2011) and GSD-1G (USGS) | 4.71 | [19 empty] | 5075 | [5 empty] | 111.7 | [5 empty] | 324 | [9 empty] | 120900 |  | 0.18 |  |  |  | 2.44 | [7 empty] | 419.8 | [13 empty] | 2463 | [15 empty] | 1.94 | [17 empty] | 0.4 | [9 empty] | 0.76 | [32 empty] | 2025 |  |  | CHN | Tibet
| Lawu |  | Magmatic hydrothermal | Skarn | Cu-Pb-Zn skarn | Cu, Pb, Zn | In, Sn | Cu, Pb, Zn, In, Sn |  |  | TB–6-12 | TB–6-12 | underground mine |  |  |  |  | ore material | drill core | underground mining tunnels and drill cores | mineral separate | [5 empty] | mineralisation |  |  |  | sphalerite, chalcopyrite, pyrrhotite, pyrite, arsenopyrite |  |  | Sn-poor VMS |  |  |  | galena, bismuthinite, marcasite, iron oxides, pyroxene, actinolite, quartz | thin sections and polished blocks examined using optical microscope, BSE detector, and EDS prior to analysis | EMPA, LA-ICPMS | JEOL JXA-8230 electron probe microanalyzer; RESOlution-LR 193 nm ArF excimer laser ablation system coupled to an Agilent 7700x ICP-MS | Laboratory of Mineral Resources Research Center, Fuzhou University; Adelaide Microscopy, the University of Adelaide | EPMA point analysis: accelerating voltage 15 kV, beam current 20 nA, beam diameter ~5 μm; EPMA mapping: accelerating voltage 20 kV, working current 50 nA, dwell time ~10 ms; BSE imaging: accelerating voltage 20 kV, beam current 10 nA; LA-ICP-MS: energy density 3~3.5 J/cm2, spot sizes 29 to 51 μm, repetition rates 5 Hz (polished thin-section) and 10 Hz (polished blocks), ~30 s background acquisition, ~40 s sample data acquisition | STDGL3 (Danyushevsky et al. 2011) and GSD-1G (USGS) | 14.46 | [19 empty] | 4491 | [5 empty] | 132.5 | [5 empty] | 627.4 | [9 empty] | 141800 |  | 0.7 |  |  |  | 5.82 | [7 empty] | 466.7 | [13 empty] | 6318 | [15 empty] | 11.81 | [17 empty] | 1.07 | [9 empty] | 6.62 | [32 empty] | 2025 |  |  | CHN | Tibet
| Lawu |  | Magmatic hydrothermal | Skarn | Cu-Pb-Zn skarn | Cu, Pb, Zn | In, Sn | Cu, Pb, Zn, In, Sn |  |  | TB–6-13 | TB–6-13 | underground mine |  |  |  |  | ore material | drill core | underground mining tunnels and drill cores | mineral separate | [5 empty] | mineralisation |  |  |  | sphalerite, chalcopyrite, pyrrhotite, pyrite, arsenopyrite |  |  | Sn-poor VMS |  |  |  | galena, bismuthinite, marcasite, iron oxides, pyroxene, actinolite, quartz | thin sections and polished blocks examined using optical microscope, BSE detector, and EDS prior to analysis | EMPA, LA-ICPMS | JEOL JXA-8230 electron probe microanalyzer; RESOlution-LR 193 nm ArF excimer laser ablation system coupled to an Agilent 7700x ICP-MS | Laboratory of Mineral Resources Research Center, Fuzhou University; Adelaide Microscopy, the University of Adelaide | EPMA point analysis: accelerating voltage 15 kV, beam current 20 nA, beam diameter ~5 μm; EPMA mapping: accelerating voltage 20 kV, working current 50 nA, dwell time ~10 ms; BSE imaging: accelerating voltage 20 kV, beam current 10 nA; LA-ICP-MS: energy density 3~3.5 J/cm2, spot sizes 29 to 51 μm, repetition rates 5 Hz (polished thin-section) and 10 Hz (polished blocks), ~30 s background acquisition, ~40 s sample data acquisition | STDGL3 (Danyushevsky et al. 2011) and GSD-1G (USGS) | 15.92 | [19 empty] | 5354 | [5 empty] | 140.5 | [5 empty] | 668.9 | [9 empty] | 118700 |  | 0.18 |  |  |  | 3.25 | [7 empty] | 571.9 | [13 empty] | 1663 | [15 empty] | 10.93 | [17 empty] | 0.88 | [9 empty] | 2.65 | [32 empty] | 2025 |  |  | CHN | Tibet
| Lawu |  | Magmatic hydrothermal | Skarn | Cu-Pb-Zn skarn | Cu, Pb, Zn | In, Sn | Cu, Pb, Zn, In, Sn |  |  | TB–6-14 | TB–6-14 | underground mine |  |  |  |  | ore material | drill core | underground mining tunnels and drill cores | mineral separate | [5 empty] | mineralisation |  |  |  | sphalerite, chalcopyrite, pyrrhotite, pyrite, arsenopyrite |  |  | Sn-poor VMS |  |  |  | galena, bismuthinite, marcasite, iron oxides, pyroxene, actinolite, quartz | thin sections and polished blocks examined using optical microscope, BSE detector, and EDS prior to analysis | EMPA, LA-ICPMS | JEOL JXA-8230 electron probe microanalyzer; RESOlution-LR 193 nm ArF excimer laser ablation system coupled to an Agilent 7700x ICP-MS | Laboratory of Mineral Resources Research Center, Fuzhou University; Adelaide Microscopy, the University of Adelaide | EPMA point analysis: accelerating voltage 15 kV, beam current 20 nA, beam diameter ~5 μm; EPMA mapping: accelerating voltage 20 kV, working current 50 nA, dwell time ~10 ms; BSE imaging: accelerating voltage 20 kV, beam current 10 nA; LA-ICP-MS: energy density 3~3.5 J/cm2, spot sizes 29 to 51 μm, repetition rates 5 Hz (polished thin-section) and 10 Hz (polished blocks), ~30 s background acquisition, ~40 s sample data acquisition | STDGL3 (Danyushevsky et al. 2011) and GSD-1G (USGS) | 16.08 | [19 empty] | 4725 | [5 empty] | 113.1 | [5 empty] | 503.1 | [9 empty] | 114200 |  | 0.21 |  |  |  | 2.64 | [7 empty] | 428.6 | [13 empty] | 1819 | [15 empty] | 15.21 | [17 empty] | 1.19 | [9 empty] | 1.56 | [32 empty] | 2025 |  |  | CHN | Tibet
| Lawu |  | Magmatic hydrothermal | Skarn | Cu-Pb-Zn skarn | Cu, Pb, Zn | In, Sn | Cu, Pb, Zn, In, Sn |  |  | TB–6-15 | TB–6-15 | underground mine |  |  |  |  | ore material | drill core | underground mining tunnels and drill cores | mineral separate | [5 empty] | mineralisation |  |  |  | sphalerite, chalcopyrite, pyrrhotite, pyrite, arsenopyrite |  |  | Sn-poor VMS |  |  |  | galena, bismuthinite, marcasite, iron oxides, pyroxene, actinolite, quartz | thin sections and polished blocks examined using optical microscope, BSE detector, and EDS prior to analysis | EMPA, LA-ICPMS | JEOL JXA-8230 electron probe microanalyzer; RESOlution-LR 193 nm ArF excimer laser ablation system coupled to an Agilent 7700x ICP-MS | Laboratory of Mineral Resources Research Center, Fuzhou University; Adelaide Microscopy, the University of Adelaide | EPMA point analysis: accelerating voltage 15 kV, beam current 20 nA, beam diameter ~5 μm; EPMA mapping: accelerating voltage 20 kV, working current 50 nA, dwell time ~10 ms; BSE imaging: accelerating voltage 20 kV, beam current 10 nA; LA-ICP-MS: energy density 3~3.5 J/cm2, spot sizes 29 to 51 μm, repetition rates 5 Hz (polished thin-section) and 10 Hz (polished blocks), ~30 s background acquisition, ~40 s sample data acquisition | STDGL3 (Danyushevsky et al. 2011) and GSD-1G (USGS) | 20.29 | [19 empty] | 4372 | [5 empty] | 112.9 | [5 empty] | 383.3 | [9 empty] | 110600 |  | 0.22 |  |  |  | 2.88 | [7 empty] | 394.1 | [13 empty] | 1731 | [15 empty] | 22.09 | [17 empty] | 1.73 | [9 empty] | 1.98 | [32 empty] | 2025 |  |  | CHN | Tibet
| Lawu |  | Magmatic hydrothermal | Skarn | Cu-Pb-Zn skarn | Cu, Pb, Zn | In, Sn | Cu, Pb, Zn, In, Sn |  |  | TB–6-16 | TB–6-16 | underground mine |  |  |  |  | ore material | drill core | underground mining tunnels and drill cores | mineral separate | [5 empty] | mineralisation |  |  |  | sphalerite, chalcopyrite, pyrrhotite, pyrite, arsenopyrite |  |  | Sn-poor VMS |  |  |  | galena, bismuthinite, marcasite, iron oxides, pyroxene, actinolite, quartz | thin sections and polished blocks examined using optical microscope, BSE detector, and EDS prior to analysis | EMPA, LA-ICPMS | JEOL JXA-8230 electron probe microanalyzer; RESOlution-LR 193 nm ArF excimer laser ablation system coupled to an Agilent 7700x ICP-MS | Laboratory of Mineral Resources Research Center, Fuzhou University; Adelaide Microscopy, the University of Adelaide | EPMA point analysis: accelerating voltage 15 kV, beam current 20 nA, beam diameter ~5 μm; EPMA mapping: accelerating voltage 20 kV, working current 50 nA, dwell time ~10 ms; BSE imaging: accelerating voltage 20 kV, beam current 10 nA; LA-ICP-MS: energy density 3~3.5 J/cm2, spot sizes 29 to 51 μm, repetition rates 5 Hz (polished thin-section) and 10 Hz (polished blocks), ~30 s background acquisition, ~40 s sample data acquisition | STDGL3 (Danyushevsky et al. 2011) and GSD-1G (USGS) | 6.47 | [19 empty] | 4683 | [5 empty] | 115 | [5 empty] | 329.8 | [9 empty] | 116100 |  | 0.23 |  |  |  | 2.81 | [7 empty] | 413.9 | [13 empty] | 1951 | [15 empty] | 4.39 | [17 empty] | 0.45 | [9 empty] | 0.9 | [32 empty] | 2025 |  |  | CHN | Tibet
| Lawu |  | Magmatic hydrothermal | Skarn | Cu-Pb-Zn skarn | Cu, Pb, Zn | In, Sn | Cu, Pb, Zn, In, Sn |  |  | TB–6-17 | TB–6-17 | underground mine |  |  |  |  | ore material | drill core | underground mining tunnels and drill cores | mineral separate | [5 empty] | mineralisation |  |  |  | sphalerite, chalcopyrite, pyrrhotite, pyrite, arsenopyrite |  |  | Sn-poor VMS |  |  |  | galena, bismuthinite, marcasite, iron oxides, pyroxene, actinolite, quartz | thin sections and polished blocks examined using optical microscope, BSE detector, and EDS prior to analysis | EMPA, LA-ICPMS | JEOL JXA-8230 electron probe microanalyzer; RESOlution-LR 193 nm ArF excimer laser ablation system coupled to an Agilent 7700x ICP-MS | Laboratory of Mineral Resources Research Center, Fuzhou University; Adelaide Microscopy, the University of Adelaide | EPMA point analysis: accelerating voltage 15 kV, beam current 20 nA, beam diameter ~5 μm; EPMA mapping: accelerating voltage 20 kV, working current 50 nA, dwell time ~10 ms; BSE imaging: accelerating voltage 20 kV, beam current 10 nA; LA-ICP-MS: energy density 3~3.5 J/cm2, spot sizes 29 to 51 μm, repetition rates 5 Hz (polished thin-section) and 10 Hz (polished blocks), ~30 s background acquisition, ~40 s sample data acquisition | STDGL3 (Danyushevsky et al. 2011) and GSD-1G (USGS) | 12.77 | [19 empty] | 4497 | [5 empty] | 115.6 | [5 empty] | 419.1 | [9 empty] | 112000 |  | 0.18 |  |  |  | 2.79 | [7 empty] | 419.1 | [13 empty] | 1654 | [15 empty] | 9.98 | [17 empty] | 1.22 | [9 empty] | 1.08 | [32 empty] | 2025 |  |  | CHN | Tibet
| Lawu |  | Magmatic hydrothermal | Skarn | Cu-Pb-Zn skarn | Cu, Pb, Zn | In, Sn | Cu, Pb, Zn, In, Sn |  |  | TB–6-18 | TB–6-18 | underground mine |  |  |  |  | ore material | drill core | underground mining tunnels and drill cores | mineral separate | [5 empty] | mineralisation |  |  |  | sphalerite, chalcopyrite, pyrrhotite, pyrite, arsenopyrite |  |  | Sn-poor VMS |  |  |  | galena, bismuthinite, marcasite, iron oxides, pyroxene, actinolite, quartz | thin sections and polished blocks examined using optical microscope, BSE detector, and EDS prior to analysis | EMPA, LA-ICPMS | JEOL JXA-8230 electron probe microanalyzer; RESOlution-LR 193 nm ArF excimer laser ablation system coupled to an Agilent 7700x ICP-MS | Laboratory of Mineral Resources Research Center, Fuzhou University; Adelaide Microscopy, the University of Adelaide | EPMA point analysis: accelerating voltage 15 kV, beam current 20 nA, beam diameter ~5 μm; EPMA mapping: accelerating voltage 20 kV, working current 50 nA, dwell time ~10 ms; BSE imaging: accelerating voltage 20 kV, beam current 10 nA; LA-ICP-MS: energy density 3~3.5 J/cm2, spot sizes 29 to 51 μm, repetition rates 5 Hz (polished thin-section) and 10 Hz (polished blocks), ~30 s background acquisition, ~40 s sample data acquisition | STDGL3 (Danyushevsky et al. 2011) and GSD-1G (USGS) | 14.11 | [19 empty] | 4644 | [5 empty] | 112.7 | [5 empty] | 402.8 | [9 empty] | 112900 |  | 0.22 |  |  |  | 2.23 | [7 empty] | 422.3 | [13 empty] | 1747 | [15 empty] | 11.67 | [17 empty] | 1.43 | [9 empty] | 1.1 | [32 empty] | 2025 |  |  | CHN | Tibet
| Lawu |  | Magmatic hydrothermal | Skarn | Cu-Pb-Zn skarn | Cu, Pb, Zn | In, Sn | Cu, Pb, Zn, In, Sn |  |  | TB–6-19 | TB–6-19 | underground mine |  |  |  |  | ore material | drill core | underground mining tunnels and drill cores | mineral separate | [5 empty] | mineralisation |  |  |  | sphalerite, chalcopyrite, pyrrhotite, pyrite, arsenopyrite |  |  | Sn-poor VMS |  |  |  | galena, bismuthinite, marcasite, iron oxides, pyroxene, actinolite, quartz | thin sections and polished blocks examined using optical microscope, BSE detector, and EDS prior to analysis | EMPA, LA-ICPMS | JEOL JXA-8230 electron probe microanalyzer; RESOlution-LR 193 nm ArF excimer laser ablation system coupled to an Agilent 7700x ICP-MS | Laboratory of Mineral Resources Research Center, Fuzhou University; Adelaide Microscopy, the University of Adelaide | EPMA point analysis: accelerating voltage 15 kV, beam current 20 nA, beam diameter ~5 μm; EPMA mapping: accelerating voltage 20 kV, working current 50 nA, dwell time ~10 ms; BSE imaging: accelerating voltage 20 kV, beam current 10 nA; LA-ICP-MS: energy density 3~3.5 J/cm2, spot sizes 29 to 51 μm, repetition rates 5 Hz (polished thin-section) and 10 Hz (polished blocks), ~30 s background acquisition, ~40 s sample data acquisition | STDGL3 (Danyushevsky et al. 2011) and GSD-1G (USGS) | 8.94 | [19 empty] | 5808 | [5 empty] | 139.1 | [5 empty] | 515.9 | [9 empty] | 125400 |  | 0.23 |  |  |  | 2.85 | [7 empty] | 575 | [13 empty] | 1854 | [15 empty] | 4.05 | [17 empty] | 0.4 | [9 empty] | 0.82 | [32 empty] | 2025 |  |  | CHN | Tibet
| Lawu |  | Magmatic hydrothermal | Skarn | Cu-Pb-Zn skarn | Cu, Pb, Zn | In, Sn | Cu, Pb, Zn, In, Sn |  |  | TB–6-20 | TB–6-20 | underground mine |  |  |  |  | ore material | drill core | underground mining tunnels and drill cores | mineral separate | [5 empty] | mineralisation |  |  |  | sphalerite, chalcopyrite, pyrrhotite, pyrite, arsenopyrite |  |  | Sn-poor VMS |  |  |  | galena, bismuthinite, marcasite, iron oxides, pyroxene, actinolite, quartz | thin sections and polished blocks examined using optical microscope, BSE detector, and EDS prior to analysis | EMPA, LA-ICPMS | JEOL JXA-8230 electron probe microanalyzer; RESOlution-LR 193 nm ArF excimer laser ablation system coupled to an Agilent 7700x ICP-MS | Laboratory of Mineral Resources Research Center, Fuzhou University; Adelaide Microscopy, the University of Adelaide | EPMA point analysis: accelerating voltage 15 kV, beam current 20 nA, beam diameter ~5 μm; EPMA mapping: accelerating voltage 20 kV, working current 50 nA, dwell time ~10 ms; BSE imaging: accelerating voltage 20 kV, beam current 10 nA; LA-ICP-MS: energy density 3~3.5 J/cm2, spot sizes 29 to 51 μm, repetition rates 5 Hz (polished thin-section) and 10 Hz (polished blocks), ~30 s background acquisition, ~40 s sample data acquisition | STDGL3 (Danyushevsky et al. 2011) and GSD-1G (USGS) | 17.63 | [19 empty] | 5579 | [5 empty] | 158.9 | [5 empty] | 560.9 | [9 empty] | 188100 |  | 0.21 |  |  |  | 4.41 | [7 empty] | 643.5 | [13 empty] | 1720 | [15 empty] | 17.19 | [17 empty] | 1.95 | [9 empty] | 4.8 | [32 empty] | 2025 |  |  | CHN | Tibet
| Lawu |  | Magmatic hydrothermal | Skarn | Cu-Pb-Zn skarn | Cu, Pb, Zn | In, Sn | Cu, Pb, Zn, In, Sn |  |  | TB–6-21 | TB–6-21 | underground mine |  |  |  |  | ore material | drill core | underground mining tunnels and drill cores | mineral separate | [5 empty] | mineralisation |  |  |  | sphalerite, chalcopyrite, pyrrhotite, pyrite, arsenopyrite |  |  | Sn-poor VMS |  |  |  | galena, bismuthinite, marcasite, iron oxides, pyroxene, actinolite, quartz | thin sections and polished blocks examined using optical microscope, BSE detector, and EDS prior to analysis | EMPA, LA-ICPMS | JEOL JXA-8230 electron probe microanalyzer; RESOlution-LR 193 nm ArF excimer laser ablation system coupled to an Agilent 7700x ICP-MS | Laboratory of Mineral Resources Research Center, Fuzhou University; Adelaide Microscopy, the University of Adelaide | EPMA point analysis: accelerating voltage 15 kV, beam current 20 nA, beam diameter ~5 μm; EPMA mapping: accelerating voltage 20 kV, working current 50 nA, dwell time ~10 ms; BSE imaging: accelerating voltage 20 kV, beam current 10 nA; LA-ICP-MS: energy density 3~3.5 J/cm2, spot sizes 29 to 51 μm, repetition rates 5 Hz (polished thin-section) and 10 Hz (polished blocks), ~30 s background acquisition, ~40 s sample data acquisition | STDGL3 (Danyushevsky et al. 2011) and GSD-1G (USGS) | 18.97 | [19 empty] | 4784 | [5 empty] | 118.2 | [5 empty] | 357.3 | [9 empty] | 114200 |  | 0.13 |  |  |  | 1.95 | [7 empty] | 430 | [13 empty] | 1702 | [15 empty] | 17.07 | [17 empty] | 0.64 | [9 empty] | 1.37 | [32 empty] | 2025 |  |  | CHN | Tibet
| Lawu |  | Magmatic hydrothermal | Skarn | Cu-Pb-Zn skarn | Cu, Pb, Zn | In, Sn | Cu, Pb, Zn, In, Sn |  |  | TB–6-22 | TB–6-22 | underground mine |  |  |  |  | ore material | drill core | underground mining tunnels and drill cores | mineral separate | [5 empty] | mineralisation |  |  |  | sphalerite, chalcopyrite, pyrrhotite, pyrite, arsenopyrite |  |  | Sn-poor VMS |  |  |  | galena, bismuthinite, marcasite, iron oxides, pyroxene, actinolite, quartz | thin sections and polished blocks examined using optical microscope, BSE detector, and EDS prior to analysis | EMPA, LA-ICPMS | JEOL JXA-8230 electron probe microanalyzer; RESOlution-LR 193 nm ArF excimer laser ablation system coupled to an Agilent 7700x ICP-MS | Laboratory of Mineral Resources Research Center, Fuzhou University; Adelaide Microscopy, the University of Adelaide | EPMA point analysis: accelerating voltage 15 kV, beam current 20 nA, beam diameter ~5 μm; EPMA mapping: accelerating voltage 20 kV, working current 50 nA, dwell time ~10 ms; BSE imaging: accelerating voltage 20 kV, beam current 10 nA; LA-ICP-MS: energy density 3~3.5 J/cm2, spot sizes 29 to 51 μm, repetition rates 5 Hz (polished thin-section) and 10 Hz (polished blocks), ~30 s background acquisition, ~40 s sample data acquisition | STDGL3 (Danyushevsky et al. 2011) and GSD-1G (USGS) | 8.29 | [19 empty] | 4772 | [5 empty] | 106 | [5 empty] | 327.1 | [9 empty] | 114100 |  | 0.34 |  |  |  | 2.7 | [7 empty] | 433.4 | [13 empty] | 2107 | [15 empty] | 5.67 | [17 empty] | 0.52 | [9 empty] | 0.79 | [32 empty] | 2025 |  |  | CHN | Tibet
| Lawu |  | Magmatic hydrothermal | Skarn | Cu-Pb-Zn skarn | Cu, Pb, Zn | In, Sn | Cu, Pb, Zn, In, Sn |  |  | TB–6-23 | TB–6-23 | underground mine |  |  |  |  | ore material | drill core | underground mining tunnels and drill cores | mineral separate | [5 empty] | mineralisation |  |  |  | sphalerite, chalcopyrite, pyrrhotite, pyrite, arsenopyrite |  |  | Sn-poor VMS |  |  |  | galena, bismuthinite, marcasite, iron oxides, pyroxene, actinolite, quartz | thin sections and polished blocks examined using optical microscope, BSE detector, and EDS prior to analysis | EMPA, LA-ICPMS | JEOL JXA-8230 electron probe microanalyzer; RESOlution-LR 193 nm ArF excimer laser ablation system coupled to an Agilent 7700x ICP-MS | Laboratory of Mineral Resources Research Center, Fuzhou University; Adelaide Microscopy, the University of Adelaide | EPMA point analysis: accelerating voltage 15 kV, beam current 20 nA, beam diameter ~5 μm; EPMA mapping: accelerating voltage 20 kV, working current 50 nA, dwell time ~10 ms; BSE imaging: accelerating voltage 20 kV, beam current 10 nA; LA-ICP-MS: energy density 3~3.5 J/cm2, spot sizes 29 to 51 μm, repetition rates 5 Hz (polished thin-section) and 10 Hz (polished blocks), ~30 s background acquisition, ~40 s sample data acquisition | STDGL3 (Danyushevsky et al. 2011) and GSD-1G (USGS) | 12.47 | [19 empty] | 4719 | [5 empty] | 105.6 | [5 empty] | 409.3 | [9 empty] | 113300 |  | 0.22 |  |  |  | 2.34 | [7 empty] | 435.8 | [13 empty] | 2062 | [15 empty] | 10.9 | [17 empty] | 1.03 | [9 empty] | 0.94 | [32 empty] | 2025 |  |  | CHN | Tibet
| Lawu |  | Magmatic hydrothermal | Skarn | Cu-Pb-Zn skarn | Cu, Pb, Zn | In, Sn | Cu, Pb, Zn, In, Sn |  |  | TB–6-24 | TB–6-24 | underground mine |  |  |  |  | ore material | drill core | underground mining tunnels and drill cores | mineral separate | [5 empty] | mineralisation |  |  |  | sphalerite, chalcopyrite, pyrrhotite, pyrite, arsenopyrite |  |  | Sn-poor VMS |  |  |  | galena, bismuthinite, marcasite, iron oxides, pyroxene, actinolite, quartz | thin sections and polished blocks examined using optical microscope, BSE detector, and EDS prior to analysis | EMPA, LA-ICPMS | JEOL JXA-8230 electron probe microanalyzer; RESOlution-LR 193 nm ArF excimer laser ablation system coupled to an Agilent 7700x ICP-MS | Laboratory of Mineral Resources Research Center, Fuzhou University; Adelaide Microscopy, the University of Adelaide | EPMA point analysis: accelerating voltage 15 kV, beam current 20 nA, beam diameter ~5 μm; EPMA mapping: accelerating voltage 20 kV, working current 50 nA, dwell time ~10 ms; BSE imaging: accelerating voltage 20 kV, beam current 10 nA; LA-ICP-MS: energy density 3~3.5 J/cm2, spot sizes 29 to 51 μm, repetition rates 5 Hz (polished thin-section) and 10 Hz (polished blocks), ~30 s background acquisition, ~40 s sample data acquisition | STDGL3 (Danyushevsky et al. 2011) and GSD-1G (USGS) | 10.92 | [19 empty] | 5297 | [5 empty] | 112.9 | [5 empty] | 478.8 | [9 empty] | 121100 |  | 0.26 |  |  |  | 3.33 | [7 empty] | 466.1 | [13 empty] | 2084 | [15 empty] | 8.62 | [17 empty] | 0.86 | [9 empty] | 1.23 | [32 empty] | 2025 |  |  | CHN | Tibet
| Lawu |  | Magmatic hydrothermal | Skarn | Cu-Pb-Zn skarn | Cu, Pb, Zn | In, Sn | Cu, Pb, Zn, In, Sn |  |  | TB–6-25 | TB–6-25 | underground mine |  |  |  |  | ore material | drill core | underground mining tunnels and drill cores | mineral separate | [5 empty] | mineralisation |  |  |  | sphalerite, chalcopyrite, pyrrhotite, pyrite, arsenopyrite |  |  | Sn-poor VMS |  |  |  | galena, bismuthinite, marcasite, iron oxides, pyroxene, actinolite, quartz | thin sections and polished blocks examined using optical microscope, BSE detector, and EDS prior to analysis | EMPA, LA-ICPMS | JEOL JXA-8230 electron probe microanalyzer; RESOlution-LR 193 nm ArF excimer laser ablation system coupled to an Agilent 7700x ICP-MS | Laboratory of Mineral Resources Research Center, Fuzhou University; Adelaide Microscopy, the University of Adelaide | EPMA point analysis: accelerating voltage 15 kV, beam current 20 nA, beam diameter ~5 μm; EPMA mapping: accelerating voltage 20 kV, working current 50 nA, dwell time ~10 ms; BSE imaging: accelerating voltage 20 kV, beam current 10 nA; LA-ICP-MS: energy density 3~3.5 J/cm2, spot sizes 29 to 51 μm, repetition rates 5 Hz (polished thin-section) and 10 Hz (polished blocks), ~30 s background acquisition, ~40 s sample data acquisition | STDGL3 (Danyushevsky et al. 2011) and GSD-1G (USGS) | 18.81 | [19 empty] | 5417 | [5 empty] | 134.1 | [5 empty] | 649 | [9 empty] | 120200 |  | 0.22 |  |  |  | 2.39 | [7 empty] | 547.3 | [13 empty] | 1780 | [15 empty] | 11.63 | [17 empty] | 2.97 | [9 empty] | 0.96 | [32 empty] | 2025 |  |  | CHN | Tibet
| Lawu |  | Magmatic hydrothermal | Skarn | Cu-Pb-Zn skarn | Cu, Pb, Zn | In, Sn | Cu, Pb, Zn, In, Sn |  |  | Calera-Sofía D-340-1 | Calera-Sofía D-340-1 | underground mine |  |  |  |  | ore material | drill core | underground mining tunnels and drill cores | mineral separate | [5 empty] | mineralisation |  |  |  | sphalerite, chalcopyrite, pyrrhotite, pyrite, arsenopyrite |  |  | Sn-poor VMS |  |  |  | galena, bismuthinite, marcasite, iron oxides, pyroxene, actinolite, quartz | thin sections and polished blocks examined using optical microscope, BSE detector, and EDS prior to analysis | EMPA, LA-ICPMS | JEOL JXA-8230 electron probe microanalyzer; RESOlution-LR 193 nm ArF excimer laser ablation system coupled to an Agilent 7700x ICP-MS | Laboratory of Mineral Resources Research Center, Fuzhou University; Adelaide Microscopy, the University of Adelaide | EPMA point analysis: accelerating voltage 15 kV, beam current 20 nA, beam diameter ~5 μm; EPMA mapping: accelerating voltage 20 kV, working current 50 nA, dwell time ~10 ms; BSE imaging: accelerating voltage 20 kV, beam current 10 nA; LA-ICP-MS: energy density 3~3.5 J/cm2, spot sizes 29 to 51 μm, repetition rates 5 Hz (polished thin-section) and 10 Hz (polished blocks), ~30 s background acquisition, ~40 s sample data acquisition | STDGL3 (Danyushevsky et al. 2011) and GSD-1G (USGS) | 4.108171 | [19 empty] | 6993.247366 | [5 empty] | 0.240257 | [5 empty] | 5.308683 | [9 empty] | 18062.47 |  | 1.622164 |  |  |  | 0.11714 | [7 empty] | 0.619735 | [13 empty] | 112.953068 | [15 empty] | 1.040519 | [17 empty] | 1.102531 | [9 empty] | 0.180136 | [32 empty] | 2025 |  |  | CHN | Tibet
| Lawu |  | Magmatic hydrothermal | Skarn | Cu-Pb-Zn skarn | Cu, Pb, Zn | In, Sn | Cu, Pb, Zn, In, Sn |  |  | Calera-Sofía D-340-2 | Calera-Sofía D-340-2 | underground mine |  |  |  |  | ore material | drill core | underground mining tunnels and drill cores | mineral separate | [5 empty] | mineralisation |  |  |  | sphalerite, chalcopyrite, pyrrhotite, pyrite, arsenopyrite |  |  | Sn-poor VMS |  |  |  | galena, bismuthinite, marcasite, iron oxides, pyroxene, actinolite, quartz | thin sections and polished blocks examined using optical microscope, BSE detector, and EDS prior to analysis | EMPA, LA-ICPMS | JEOL JXA-8230 electron probe microanalyzer; RESOlution-LR 193 nm ArF excimer laser ablation system coupled to an Agilent 7700x ICP-MS | Laboratory of Mineral Resources Research Center, Fuzhou University; Adelaide Microscopy, the University of Adelaide | EPMA point analysis: accelerating voltage 15 kV, beam current 20 nA, beam diameter ~5 μm; EPMA mapping: accelerating voltage 20 kV, working current 50 nA, dwell time ~10 ms; BSE imaging: accelerating voltage 20 kV, beam current 10 nA; LA-ICP-MS: energy density 3~3.5 J/cm2, spot sizes 29 to 51 μm, repetition rates 5 Hz (polished thin-section) and 10 Hz (polished blocks), ~30 s background acquisition, ~40 s sample data acquisition | STDGL3 (Danyushevsky et al. 2011) and GSD-1G (USGS) | 5.158179 | [19 empty] | 7013.777181 | [5 empty] | 0.247052 | [5 empty] | 4.837318 | [9 empty] | 27026.7 |  | 1.526979 |  |  |  | 0.202565 | [7 empty] | 0.552098 | [13 empty] | 131.826401 | [15 empty] | 0.367367 | [17 empty] | 0.258715 | [9 empty] | 0.719991 | [32 empty] | 2025 |  |  | CHN | Tibet
| Lawu |  | Magmatic hydrothermal | Skarn | Cu-Pb-Zn skarn | Cu, Pb, Zn | In, Sn | Cu, Pb, Zn, In, Sn |  |  | Calera-Sofía D-340-3 | Calera-Sofía D-340-3 | underground mine |  |  |  |  | ore material | drill core | underground mining tunnels and drill cores | mineral separate | [5 empty] | mineralisation |  |  |  | sphalerite, chalcopyrite, pyrrhotite, pyrite, arsenopyrite |  |  | Sn-poor VMS |  |  |  | galena, bismuthinite, marcasite, iron oxides, pyroxene, actinolite, quartz | thin sections and polished blocks examined using optical microscope, BSE detector, and EDS prior to analysis | EMPA, LA-ICPMS | JEOL JXA-8230 electron probe microanalyzer; RESOlution-LR 193 nm ArF excimer laser ablation system coupled to an Agilent 7700x ICP-MS | Laboratory of Mineral Resources Research Center, Fuzhou University; Adelaide Microscopy, the University of Adelaide | EPMA point analysis: accelerating voltage 15 kV, beam current 20 nA, beam diameter ~5 μm; EPMA mapping: accelerating voltage 20 kV, working current 50 nA, dwell time ~10 ms; BSE imaging: accelerating voltage 20 kV, beam current 10 nA; LA-ICP-MS: energy density 3~3.5 J/cm2, spot sizes 29 to 51 μm, repetition rates 5 Hz (polished thin-section) and 10 Hz (polished blocks), ~30 s background acquisition, ~40 s sample data acquisition | STDGL3 (Danyushevsky et al. 2011) and GSD-1G (USGS) | 5.478029 | [19 empty] | 7044.12674 | [5 empty] | 0.294354 | [5 empty] | 5.321062 | [9 empty] | 27708.37 |  | 1.392113 |  |  |  | 0.056252 | [7 empty] | 0.58937 | [13 empty] | 142.133853 | [15 empty] | 0.482035 | [17 empty] | 0.23898 | [9 empty] | 0.579661 | [32 empty] | 2025 |  |  | CHN | Tibet
| Lawu |  | Magmatic hydrothermal | Skarn | Cu-Pb-Zn skarn | Cu, Pb, Zn | In, Sn | Cu, Pb, Zn, In, Sn |  |  | Calera-Sofía D-340-4 | Calera-Sofía D-340-4 | underground mine |  |  |  |  | ore material | drill core | underground mining tunnels and drill cores | mineral separate | [5 empty] | mineralisation |  |  |  | sphalerite, chalcopyrite, pyrrhotite, pyrite, arsenopyrite |  |  | Sn-poor VMS |  |  |  | galena, bismuthinite, marcasite, iron oxides, pyroxene, actinolite, quartz | thin sections and polished blocks examined using optical microscope, BSE detector, and EDS prior to analysis | EMPA, LA-ICPMS | JEOL JXA-8230 electron probe microanalyzer; RESOlution-LR 193 nm ArF excimer laser ablation system coupled to an Agilent 7700x ICP-MS | Laboratory of Mineral Resources Research Center, Fuzhou University; Adelaide Microscopy, the University of Adelaide | EPMA point analysis: accelerating voltage 15 kV, beam current 20 nA, beam diameter ~5 μm; EPMA mapping: accelerating voltage 20 kV, working current 50 nA, dwell time ~10 ms; BSE imaging: accelerating voltage 20 kV, beam current 10 nA; LA-ICP-MS: energy density 3~3.5 J/cm2, spot sizes 29 to 51 μm, repetition rates 5 Hz (polished thin-section) and 10 Hz (polished blocks), ~30 s background acquisition, ~40 s sample data acquisition | STDGL3 (Danyushevsky et al. 2011) and GSD-1G (USGS) | 7.345898 | [19 empty] | 6473.142206 | [5 empty] | 0.233961 | [5 empty] | 3.76797 | [9 empty] | 23115.92 |  | 1.510803 |  |  |  | 0.170693 | [7 empty] | 0.459539 | [13 empty] | 138.413622 | [15 empty] | 0.850198 | [17 empty] | 0.94846 | [9 empty] | 0.25285 | [32 empty] | 2025 |  |  | CHN | Tibet
| Lawu |  | Magmatic hydrothermal | Skarn | Cu-Pb-Zn skarn | Cu, Pb, Zn | In, Sn | Cu, Pb, Zn, In, Sn |  |  | Calera-Sofía D-340-5 | Calera-Sofía D-340-5 | underground mine |  |  |  |  | ore material | drill core | underground mining tunnels and drill cores | mineral separate | [5 empty] | mineralisation |  |  |  | sphalerite, chalcopyrite, pyrrhotite, pyrite, arsenopyrite |  |  | Sn-poor VMS |  |  |  | galena, bismuthinite, marcasite, iron oxides, pyroxene, actinolite, quartz | thin sections and polished blocks examined using optical microscope, BSE detector, and EDS prior to analysis | EMPA, LA-ICPMS | JEOL JXA-8230 electron probe microanalyzer; RESOlution-LR 193 nm ArF excimer laser ablation system coupled to an Agilent 7700x ICP-MS | Laboratory of Mineral Resources Research Center, Fuzhou University; Adelaide Microscopy, the University of Adelaide | EPMA point analysis: accelerating voltage 15 kV, beam current 20 nA, beam diameter ~5 μm; EPMA mapping: accelerating voltage 20 kV, working current 50 nA, dwell time ~10 ms; BSE imaging: accelerating voltage 20 kV, beam current 10 nA; LA-ICP-MS: energy density 3~3.5 J/cm2, spot sizes 29 to 51 μm, repetition rates 5 Hz (polished thin-section) and 10 Hz (polished blocks), ~30 s background acquisition, ~40 s sample data acquisition | STDGL3 (Danyushevsky et al. 2011) and GSD-1G (USGS) | 7.969437 | [19 empty] | 6615.478836 | [5 empty] | 0.165848 | [5 empty] | 5.640407 | [9 empty] | 27373.92 |  | 1.510932 |  |  |  | 0.205054 | [7 empty] | 0.437263 | [13 empty] | 139.980307 | [15 empty] | 0.936739 | [17 empty] | 1.104737 | [9 empty] | 0.289894 | [32 empty] | 2025 |  |  | CHN | Tibet
| Lawu |  | Magmatic hydrothermal | Skarn | Cu-Pb-Zn skarn | Cu, Pb, Zn | In, Sn | Cu, Pb, Zn, In, Sn |  |  | Calera-Sofía D-340-6 | Calera-Sofía D-340-6 | underground mine |  |  |  |  | ore material | drill core | underground mining tunnels and drill cores | mineral separate | [5 empty] | mineralisation |  |  |  | sphalerite, chalcopyrite, pyrrhotite, pyrite, arsenopyrite |  |  | Sn-poor VMS |  |  |  | galena, bismuthinite, marcasite, iron oxides, pyroxene, actinolite, quartz | thin sections and polished blocks examined using optical microscope, BSE detector, and EDS prior to analysis | EMPA, LA-ICPMS | JEOL JXA-8230 electron probe microanalyzer; RESOlution-LR 193 nm ArF excimer laser ablation system coupled to an Agilent 7700x ICP-MS | Laboratory of Mineral Resources Research Center, Fuzhou University; Adelaide Microscopy, the University of Adelaide | EPMA point analysis: accelerating voltage 15 kV, beam current 20 nA, beam diameter ~5 μm; EPMA mapping: accelerating voltage 20 kV, working current 50 nA, dwell time ~10 ms; BSE imaging: accelerating voltage 20 kV, beam current 10 nA; LA-ICP-MS: energy density 3~3.5 J/cm2, spot sizes 29 to 51 μm, repetition rates 5 Hz (polished thin-section) and 10 Hz (polished blocks), ~30 s background acquisition, ~40 s sample data acquisition | STDGL3 (Danyushevsky et al. 2011) and GSD-1G (USGS) | 9.216068 | [19 empty] | 5655.523234 | [5 empty] | 0.03905 | [5 empty] | 76.295303 | [9 empty] | 41162.43 |  | 38.39322 |  |  |  | 0.162053 | [7 empty] | 41.648218 | [13 empty] | 1633.167385 | [15 empty] | 2.463351 | [17 empty] | 0.645548 | [9 empty] | 0.302237 | [32 empty] | 2025 |  |  | CHN | Tibet
| Lawu |  | Magmatic hydrothermal | Skarn | Cu-Pb-Zn skarn | Cu, Pb, Zn | In, Sn | Cu, Pb, Zn, In, Sn |  |  | Calera-Sofía D-340-7 | Calera-Sofía D-340-7 | underground mine |  |  |  |  | ore material | drill core | underground mining tunnels and drill cores | mineral separate | [5 empty] | mineralisation |  |  |  | sphalerite, chalcopyrite, pyrrhotite, pyrite, arsenopyrite |  |  | Sn-poor VMS |  |  |  | galena, bismuthinite, marcasite, iron oxides, pyroxene, actinolite, quartz | thin sections and polished blocks examined using optical microscope, BSE detector, and EDS prior to analysis | EMPA, LA-ICPMS | JEOL JXA-8230 electron probe microanalyzer; RESOlution-LR 193 nm ArF excimer laser ablation system coupled to an Agilent 7700x ICP-MS | Laboratory of Mineral Resources Research Center, Fuzhou University; Adelaide Microscopy, the University of Adelaide | EPMA point analysis: accelerating voltage 15 kV, beam current 20 nA, beam diameter ~5 μm; EPMA mapping: accelerating voltage 20 kV, working current 50 nA, dwell time ~10 ms; BSE imaging: accelerating voltage 20 kV, beam current 10 nA; LA-ICP-MS: energy density 3~3.5 J/cm2, spot sizes 29 to 51 μm, repetition rates 5 Hz (polished thin-section) and 10 Hz (polished blocks), ~30 s background acquisition, ~40 s sample data acquisition | STDGL3 (Danyushevsky et al. 2011) and GSD-1G (USGS) | 8.056725 | [19 empty] | 5667.110193 | [5 empty] | 0.038765 | [5 empty] | 68.931957 | [9 empty] | 41663.37 |  | 37.406538 |  |  |  | 0.142441 | [7 empty] | 41.787535 | [13 empty] | 1641.537734 | [15 empty] | 0.278241 | [17 empty] | 0.095767 | [9 empty] | 1.750692 | [32 empty] | 2025 |  |  | CHN | Tibet
| Lawu |  | Magmatic hydrothermal | Skarn | Cu-Pb-Zn skarn | Cu, Pb, Zn | In, Sn | Cu, Pb, Zn, In, Sn |  |  | Calera-Sofía D-340-8 | Calera-Sofía D-340-8 | underground mine |  |  |  |  | ore material | drill core | underground mining tunnels and drill cores | mineral separate | [5 empty] | mineralisation |  |  |  | sphalerite, chalcopyrite, pyrrhotite, pyrite, arsenopyrite |  |  | Sn-poor VMS |  |  |  | galena, bismuthinite, marcasite, iron oxides, pyroxene, actinolite, quartz | thin sections and polished blocks examined using optical microscope, BSE detector, and EDS prior to analysis | EMPA, LA-ICPMS | JEOL JXA-8230 electron probe microanalyzer; RESOlution-LR 193 nm ArF excimer laser ablation system coupled to an Agilent 7700x ICP-MS | Laboratory of Mineral Resources Research Center, Fuzhou University; Adelaide Microscopy, the University of Adelaide | EPMA point analysis: accelerating voltage 15 kV, beam current 20 nA, beam diameter ~5 μm; EPMA mapping: accelerating voltage 20 kV, working current 50 nA, dwell time ~10 ms; BSE imaging: accelerating voltage 20 kV, beam current 10 nA; LA-ICP-MS: energy density 3~3.5 J/cm2, spot sizes 29 to 51 μm, repetition rates 5 Hz (polished thin-section) and 10 Hz (polished blocks), ~30 s background acquisition, ~40 s sample data acquisition | STDGL3 (Danyushevsky et al. 2011) and GSD-1G (USGS) | 8.724001 | [19 empty] | 5623.727293 | [5 empty] | 0.041025 | [5 empty] | 69.960472 | [9 empty] | 41911.55 |  | 38.327025 |  |  |  | 0.055754 | [7 empty] | 41.963885 | [13 empty] | 1661.594652 | [15 empty] | 1.686427 | [17 empty] | 0.375152 | [9 empty] | 0.578018 | [32 empty] | 2025 |  |  | CHN | Tibet
| Lawu |  | Magmatic hydrothermal | Skarn | Cu-Pb-Zn skarn | Cu, Pb, Zn | In, Sn | Cu, Pb, Zn, In, Sn |  |  | Calera-Sofía D-340-9 | Calera-Sofía D-340-9 | underground mine |  |  |  |  | ore material | drill core | underground mining tunnels and drill cores | mineral separate | [5 empty] | mineralisation |  |  |  | sphalerite, chalcopyrite, pyrrhotite, pyrite, arsenopyrite |  |  | Sn-poor VMS |  |  |  | galena, bismuthinite, marcasite, iron oxides, pyroxene, actinolite, quartz | thin sections and polished blocks examined using optical microscope, BSE detector, and EDS prior to analysis | EMPA, LA-ICPMS | JEOL JXA-8230 electron probe microanalyzer; RESOlution-LR 193 nm ArF excimer laser ablation system coupled to an Agilent 7700x ICP-MS | Laboratory of Mineral Resources Research Center, Fuzhou University; Adelaide Microscopy, the University of Adelaide | EPMA point analysis: accelerating voltage 15 kV, beam current 20 nA, beam diameter ~5 μm; EPMA mapping: accelerating voltage 20 kV, working current 50 nA, dwell time ~10 ms; BSE imaging: accelerating voltage 20 kV, beam current 10 nA; LA-ICP-MS: energy density 3~3.5 J/cm2, spot sizes 29 to 51 μm, repetition rates 5 Hz (polished thin-section) and 10 Hz (polished blocks), ~30 s background acquisition, ~40 s sample data acquisition | STDGL3 (Danyushevsky et al. 2011) and GSD-1G (USGS) | 6.176683 | [19 empty] | 5591.726286 | [5 empty] | 0.041574 | [5 empty] | 66.182516 | [9 empty] | 42131.74 |  | 37.124728 |  |  |  | 0.055681 | [7 empty] | 41.809321 | [13 empty] | 1657.023299 | [15 empty] | 0.492194 | [17 empty] | 0.176307 | [9 empty] | 0.584815 | [32 empty] | 2025 |  |  | CHN | Tibet
| Lawu |  | Magmatic hydrothermal | Skarn | Cu-Pb-Zn skarn | Cu, Pb, Zn | In, Sn | Cu, Pb, Zn, In, Sn |  |  | Calera-Sofía D-340-10 | Calera-Sofía D-340-10 | underground mine |  |  |  |  | ore material | drill core | underground mining tunnels and drill cores | mineral separate | [5 empty] | mineralisation |  |  |  | sphalerite, chalcopyrite, pyrrhotite, pyrite, arsenopyrite |  |  | Sn-poor VMS |  |  |  | galena, bismuthinite, marcasite, iron oxides, pyroxene, actinolite, quartz | thin sections and polished blocks examined using optical microscope, BSE detector, and EDS prior to analysis | EMPA, LA-ICPMS | JEOL JXA-8230 electron probe microanalyzer; RESOlution-LR 193 nm ArF excimer laser ablation system coupled to an Agilent 7700x ICP-MS | Laboratory of Mineral Resources Research Center, Fuzhou University; Adelaide Microscopy, the University of Adelaide | EPMA point analysis: accelerating voltage 15 kV, beam current 20 nA, beam diameter ~5 μm; EPMA mapping: accelerating voltage 20 kV, working current 50 nA, dwell time ~10 ms; BSE imaging: accelerating voltage 20 kV, beam current 10 nA; LA-ICP-MS: energy density 3~3.5 J/cm2, spot sizes 29 to 51 μm, repetition rates 5 Hz (polished thin-section) and 10 Hz (polished blocks), ~30 s background acquisition, ~40 s sample data acquisition | STDGL3 (Danyushevsky et al. 2011) and GSD-1G (USGS) | 8.731599 | [19 empty] | 5607.598064 | [5 empty] | 0.042435 | [5 empty] | 70.846236 | [9 empty] | 41300.6 |  | 37.688485 |  |  |  | 0.115595 | [7 empty] | 42.139619 | [13 empty] | 1647.598151 | [15 empty] | 1.918723 | [17 empty] | 0.395374 | [9 empty] | 0.44256 | [32 empty] | 2025 |  |  | CHN | Tibet
| Lawu |  | Magmatic hydrothermal | Skarn | Cu-Pb-Zn skarn | Cu, Pb, Zn | In, Sn | Cu, Pb, Zn, In, Sn |  |  | Calera-Sofía D-500-1 | Calera-Sofía D-500-1 | underground mine |  |  |  |  | ore material | drill core | underground mining tunnels and drill cores | mineral separate | [5 empty] | mineralisation |  |  |  | sphalerite, chalcopyrite, pyrrhotite, pyrite, arsenopyrite |  |  | Sn-poor VMS |  |  |  | galena, bismuthinite, marcasite, iron oxides, pyroxene, actinolite, quartz | thin sections and polished blocks examined using optical microscope, BSE detector, and EDS prior to analysis | EMPA, LA-ICPMS | JEOL JXA-8230 electron probe microanalyzer; RESOlution-LR 193 nm ArF excimer laser ablation system coupled to an Agilent 7700x ICP-MS | Laboratory of Mineral Resources Research Center, Fuzhou University; Adelaide Microscopy, the University of Adelaide | EPMA point analysis: accelerating voltage 15 kV, beam current 20 nA, beam diameter ~5 μm; EPMA mapping: accelerating voltage 20 kV, working current 50 nA, dwell time ~10 ms; BSE imaging: accelerating voltage 20 kV, beam current 10 nA; LA-ICP-MS: energy density 3~3.5 J/cm2, spot sizes 29 to 51 μm, repetition rates 5 Hz (polished thin-section) and 10 Hz (polished blocks), ~30 s background acquisition, ~40 s sample data acquisition | STDGL3 (Danyushevsky et al. 2011) and GSD-1G (USGS) | 24.309969 | [19 empty] | 9135.909026 | [5 empty] | 0.056633 | [5 empty] | 55.892601 | [9 empty] | 15295.75 |  | 24.10336 |  |  |  | 0.326998 | [7 empty] | 1.588688 | [13 empty] | 512.289545 | [15 empty] | 5.566361 | [17 empty] | 23.72602 | [9 empty] | 1.742842 | [32 empty] | 2025 |  |  | CHN | Tibet
| Lawu |  | Magmatic hydrothermal | Skarn | Cu-Pb-Zn skarn | Cu, Pb, Zn | In, Sn | Cu, Pb, Zn, In, Sn |  |  | Calera-Sofía D-500-2 | Calera-Sofía D-500-2 | underground mine |  |  |  |  | ore material | drill core | underground mining tunnels and drill cores | mineral separate | [5 empty] | mineralisation |  |  |  | sphalerite, chalcopyrite, pyrrhotite, pyrite, arsenopyrite |  |  | Sn-poor VMS |  |  |  | galena, bismuthinite, marcasite, iron oxides, pyroxene, actinolite, quartz | thin sections and polished blocks examined using optical microscope, BSE detector, and EDS prior to analysis | EMPA, LA-ICPMS | JEOL JXA-8230 electron probe microanalyzer; RESOlution-LR 193 nm ArF excimer laser ablation system coupled to an Agilent 7700x ICP-MS | Laboratory of Mineral Resources Research Center, Fuzhou University; Adelaide Microscopy, the University of Adelaide | EPMA point analysis: accelerating voltage 15 kV, beam current 20 nA, beam diameter ~5 μm; EPMA mapping: accelerating voltage 20 kV, working current 50 nA, dwell time ~10 ms; BSE imaging: accelerating voltage 20 kV, beam current 10 nA; LA-ICP-MS: energy density 3~3.5 J/cm2, spot sizes 29 to 51 μm, repetition rates 5 Hz (polished thin-section) and 10 Hz (polished blocks), ~30 s background acquisition, ~40 s sample data acquisition | STDGL3 (Danyushevsky et al. 2011) and GSD-1G (USGS) | 16.494949 | [19 empty] | 9409.170474 | [5 empty] | 0.050045 | [5 empty] | 40.147518 | [9 empty] | 17459.5892 |  | 25.572136 |  |  |  | 0.945251 | [7 empty] | 1.768517 | [13 empty] | 584.409383 | [15 empty] | 10.007077 | [17 empty] | 0.308319 | [9 empty] | 0.964392 | [32 empty] | 2025 |  |  | CHN | Tibet
| Lawu |  | Magmatic hydrothermal | Skarn | Cu-Pb-Zn skarn | Cu, Pb, Zn | In, Sn | Cu, Pb, Zn, In, Sn |  |  | Calera-Sofía D-500-3 | Calera-Sofía D-500-3 | underground mine |  |  |  |  | ore material | drill core | underground mining tunnels and drill cores | mineral separate | [5 empty] | mineralisation |  |  |  | sphalerite, chalcopyrite, pyrrhotite, pyrite, arsenopyrite |  |  | Sn-poor VMS |  |  |  | galena, bismuthinite, marcasite, iron oxides, pyroxene, actinolite, quartz | thin sections and polished blocks examined using optical microscope, BSE detector, and EDS prior to analysis | EMPA, LA-ICPMS | JEOL JXA-8230 electron probe microanalyzer; RESOlution-LR 193 nm ArF excimer laser ablation system coupled to an Agilent 7700x ICP-MS | Laboratory of Mineral Resources Research Center, Fuzhou University; Adelaide Microscopy, the University of Adelaide | EPMA point analysis: accelerating voltage 15 kV, beam current 20 nA, beam diameter ~5 μm; EPMA mapping: accelerating voltage 20 kV, working current 50 nA, dwell time ~10 ms; BSE imaging: accelerating voltage 20 kV, beam current 10 nA; LA-ICP-MS: energy density 3~3.5 J/cm2, spot sizes 29 to 51 μm, repetition rates 5 Hz (polished thin-section) and 10 Hz (polished blocks), ~30 s background acquisition, ~40 s sample data acquisition | STDGL3 (Danyushevsky et al. 2011) and GSD-1G (USGS) | 25.285837 | [19 empty] | 9045.074929 | [5 empty] | 0.053895 | [5 empty] | 45.593698 | [9 empty] | 16356.81 |  | 22.359624 |  |  |  | 0.347891 | [7 empty] | 1.555255 | [13 empty] | 546.552366 | [15 empty] | 7.269449 | [17 empty] | 15.989338 | [9 empty] | 2.189351 | [32 empty] | 2025 |  |  | CHN | Tibet
| Lawu |  | Magmatic hydrothermal | Skarn | Cu-Pb-Zn skarn | Cu, Pb, Zn | In, Sn | Cu, Pb, Zn, In, Sn |  |  | Calera-Sofía D-500-4 | Calera-Sofía D-500-4 | underground mine |  |  |  |  | ore material | drill core | underground mining tunnels and drill cores | mineral separate | [5 empty] | mineralisation |  |  |  | sphalerite, chalcopyrite, pyrrhotite, pyrite, arsenopyrite |  |  | Sn-poor VMS |  |  |  | galena, bismuthinite, marcasite, iron oxides, pyroxene, actinolite, quartz | thin sections and polished blocks examined using optical microscope, BSE detector, and EDS prior to analysis | EMPA, LA-ICPMS | JEOL JXA-8230 electron probe microanalyzer; RESOlution-LR 193 nm ArF excimer laser ablation system coupled to an Agilent 7700x ICP-MS | Laboratory of Mineral Resources Research Center, Fuzhou University; Adelaide Microscopy, the University of Adelaide | EPMA point analysis: accelerating voltage 15 kV, beam current 20 nA, beam diameter ~5 μm; EPMA mapping: accelerating voltage 20 kV, working current 50 nA, dwell time ~10 ms; BSE imaging: accelerating voltage 20 kV, beam current 10 nA; LA-ICP-MS: energy density 3~3.5 J/cm2, spot sizes 29 to 51 μm, repetition rates 5 Hz (polished thin-section) and 10 Hz (polished blocks), ~30 s background acquisition, ~40 s sample data acquisition | STDGL3 (Danyushevsky et al. 2011) and GSD-1G (USGS) | 46.147733 | [19 empty] | 9082.267282 | [5 empty] | 0.042237 | [5 empty] | 50.556599 | [9 empty] | 17121.99 |  | 24.258629 |  |  |  | 0.283217 | [7 empty] | 1.698022 | [13 empty] | 544.794414 | [15 empty] | 44.329718 | [17 empty] | 5.476207 | [9 empty] | 0.337519 | [32 empty] | 2025 |  |  | CHN | Tibet
| Lawu |  | Magmatic hydrothermal | Skarn | Cu-Pb-Zn skarn | Cu, Pb, Zn | In, Sn | Cu, Pb, Zn, In, Sn |  |  | Calera-Sofía D-500-5 | Calera-Sofía D-500-5 | underground mine |  |  |  |  | ore material | drill core | underground mining tunnels and drill cores | mineral separate | [5 empty] | mineralisation |  |  |  | sphalerite, chalcopyrite, pyrrhotite, pyrite, arsenopyrite |  |  | Sn-poor VMS |  |  |  | galena, bismuthinite, marcasite, iron oxides, pyroxene, actinolite, quartz | thin sections and polished blocks examined using optical microscope, BSE detector, and EDS prior to analysis | EMPA, LA-ICPMS | JEOL JXA-8230 electron probe microanalyzer; RESOlution-LR 193 nm ArF excimer laser ablation system coupled to an Agilent 7700x ICP-MS | Laboratory of Mineral Resources Research Center, Fuzhou University; Adelaide Microscopy, the University of Adelaide | EPMA point analysis: accelerating voltage 15 kV, beam current 20 nA, beam diameter ~5 μm; EPMA mapping: accelerating voltage 20 kV, working current 50 nA, dwell time ~10 ms; BSE imaging: accelerating voltage 20 kV, beam current 10 nA; LA-ICP-MS: energy density 3~3.5 J/cm2, spot sizes 29 to 51 μm, repetition rates 5 Hz (polished thin-section) and 10 Hz (polished blocks), ~30 s background acquisition, ~40 s sample data acquisition | STDGL3 (Danyushevsky et al. 2011) and GSD-1G (USGS) | 42.519913 | [19 empty] | 9156.930866 | [5 empty] | 0.046404 | [5 empty] | 50.682978 | [9 empty] | 17190.63 |  | 25.116654 |  |  |  | 0.738552 | [7 empty] | 1.740178 | [13 empty] | 560.845993 | [15 empty] | 17.794091 | [17 empty] | 1.38407 | [9 empty] | 0.529969 | [32 empty] | 2025 |  |  | CHN | Tibet
| Lawu |  | Magmatic hydrothermal | Skarn | Cu-Pb-Zn skarn | Cu, Pb, Zn | In, Sn | Cu, Pb, Zn, In, Sn |  |  | Calera-Sofía D-300-1 | Calera-Sofía D-300-1 | underground mine |  |  |  |  | ore material | drill core | underground mining tunnels and drill cores | mineral separate | [5 empty] | mineralisation |  |  |  | sphalerite, chalcopyrite, pyrrhotite, pyrite, arsenopyrite |  |  | Sn-poor VMS |  |  |  | galena, bismuthinite, marcasite, iron oxides, pyroxene, actinolite, quartz | thin sections and polished blocks examined using optical microscope, BSE detector, and EDS prior to analysis | EMPA, LA-ICPMS | JEOL JXA-8230 electron probe microanalyzer; RESOlution-LR 193 nm ArF excimer laser ablation system coupled to an Agilent 7700x ICP-MS | Laboratory of Mineral Resources Research Center, Fuzhou University; Adelaide Microscopy, the University of Adelaide | EPMA point analysis: accelerating voltage 15 kV, beam current 20 nA, beam diameter ~5 μm; EPMA mapping: accelerating voltage 20 kV, working current 50 nA, dwell time ~10 ms; BSE imaging: accelerating voltage 20 kV, beam current 10 nA; LA-ICP-MS: energy density 3~3.5 J/cm2, spot sizes 29 to 51 μm, repetition rates 5 Hz (polished thin-section) and 10 Hz (polished blocks), ~30 s background acquisition, ~40 s sample data acquisition | STDGL3 (Danyushevsky et al. 2011) and GSD-1G (USGS) | 10.610714 | [19 empty] | 6425.43015 | [5 empty] | 0.047203 | [5 empty] | 82.729978 | [9 empty] | 15390.3 |  | 37.452694 |  |  |  | 1.046628 | [7 empty] | 52.969909 | [13 empty] | 128.700587 | [15 empty] | 6.563001 | [17 empty] | 0.885588 | [9 empty] | 0.950664 | [32 empty] | 2025 |  |  | CHN | Tibet
| Lawu |  | Magmatic hydrothermal | Skarn | Cu-Pb-Zn skarn | Cu, Pb, Zn | In, Sn | Cu, Pb, Zn, In, Sn |  |  | Calera-Sofía D-300-2 | Calera-Sofía D-300-2 | underground mine |  |  |  |  | ore material | drill core | underground mining tunnels and drill cores | mineral separate | [5 empty] | mineralisation |  |  |  | sphalerite, chalcopyrite, pyrrhotite, pyrite, arsenopyrite |  |  | Sn-poor VMS |  |  |  | galena, bismuthinite, marcasite, iron oxides, pyroxene, actinolite, quartz | thin sections and polished blocks examined using optical microscope, BSE detector, and EDS prior to analysis | EMPA, LA-ICPMS | JEOL JXA-8230 electron probe microanalyzer; RESOlution-LR 193 nm ArF excimer laser ablation system coupled to an Agilent 7700x ICP-MS | Laboratory of Mineral Resources Research Center, Fuzhou University; Adelaide Microscopy, the University of Adelaide | EPMA point analysis: accelerating voltage 15 kV, beam current 20 nA, beam diameter ~5 μm; EPMA mapping: accelerating voltage 20 kV, working current 50 nA, dwell time ~10 ms; BSE imaging: accelerating voltage 20 kV, beam current 10 nA; LA-ICP-MS: energy density 3~3.5 J/cm2, spot sizes 29 to 51 μm, repetition rates 5 Hz (polished thin-section) and 10 Hz (polished blocks), ~30 s background acquisition, ~40 s sample data acquisition | STDGL3 (Danyushevsky et al. 2011) and GSD-1G (USGS) | 6.385398 | [19 empty] | 6581.332083 | [5 empty] | 0.053503 | [5 empty] | 79.839925 | [9 empty] | 15747.53 |  | 38.092597 |  |  |  | 0.675194 | [7 empty] | 54.251845 | [13 empty] | 138.220624 | [15 empty] | 3.047369 | [17 empty] | 1.254254 | [9 empty] | 0.555013 | [32 empty] | 2025 |  |  | CHN | Tibet
| Lawu |  | Magmatic hydrothermal | Skarn | Cu-Pb-Zn skarn | Cu, Pb, Zn | In, Sn | Cu, Pb, Zn, In, Sn |  |  | Calera-Sofía D-300-3 | Calera-Sofía D-300-3 | underground mine |  |  |  |  | ore material | drill core | underground mining tunnels and drill cores | mineral separate | [5 empty] | mineralisation |  |  |  | sphalerite, chalcopyrite, pyrrhotite, pyrite, arsenopyrite |  |  | Sn-poor VMS |  |  |  | galena, bismuthinite, marcasite, iron oxides, pyroxene, actinolite, quartz | thin sections and polished blocks examined using optical microscope, BSE detector, and EDS prior to analysis | EMPA, LA-ICPMS | JEOL JXA-8230 electron probe microanalyzer; RESOlution-LR 193 nm ArF excimer laser ablation system coupled to an Agilent 7700x ICP-MS | Laboratory of Mineral Resources Research Center, Fuzhou University; Adelaide Microscopy, the University of Adelaide | EPMA point analysis: accelerating voltage 15 kV, beam current 20 nA, beam diameter ~5 μm; EPMA mapping: accelerating voltage 20 kV, working current 50 nA, dwell time ~10 ms; BSE imaging: accelerating voltage 20 kV, beam current 10 nA; LA-ICP-MS: energy density 3~3.5 J/cm2, spot sizes 29 to 51 μm, repetition rates 5 Hz (polished thin-section) and 10 Hz (polished blocks), ~30 s background acquisition, ~40 s sample data acquisition | STDGL3 (Danyushevsky et al. 2011) and GSD-1G (USGS) | 4.667649 | [19 empty] | 6515.559812 | [5 empty] | 0.047068 | [5 empty] | 73.961013 | [9 empty] | 15588.19 |  | 37.354182 |  |  |  | 1.45011 | [7 empty] | 48.299791 | [13 empty] | 139.653251 | [15 empty] | 1.657 | [17 empty] | 0.149164 | [9 empty] | 1.251697 | [32 empty] | 2025 |  |  | CHN | Tibet
| Lawu |  | Magmatic hydrothermal | Skarn | Cu-Pb-Zn skarn | Cu, Pb, Zn | In, Sn | Cu, Pb, Zn, In, Sn |  |  | Calera-Sofía D-300-4 | Calera-Sofía D-300-4 | underground mine |  |  |  |  | ore material | drill core | underground mining tunnels and drill cores | mineral separate | [5 empty] | mineralisation |  |  |  | sphalerite, chalcopyrite, pyrrhotite, pyrite, arsenopyrite |  |  | Sn-poor VMS |  |  |  | galena, bismuthinite, marcasite, iron oxides, pyroxene, actinolite, quartz | thin sections and polished blocks examined using optical microscope, BSE detector, and EDS prior to analysis | EMPA, LA-ICPMS | JEOL JXA-8230 electron probe microanalyzer; RESOlution-LR 193 nm ArF excimer laser ablation system coupled to an Agilent 7700x ICP-MS | Laboratory of Mineral Resources Research Center, Fuzhou University; Adelaide Microscopy, the University of Adelaide | EPMA point analysis: accelerating voltage 15 kV, beam current 20 nA, beam diameter ~5 μm; EPMA mapping: accelerating voltage 20 kV, working current 50 nA, dwell time ~10 ms; BSE imaging: accelerating voltage 20 kV, beam current 10 nA; LA-ICP-MS: energy density 3~3.5 J/cm2, spot sizes 29 to 51 μm, repetition rates 5 Hz (polished thin-section) and 10 Hz (polished blocks), ~30 s background acquisition, ~40 s sample data acquisition | STDGL3 (Danyushevsky et al. 2011) and GSD-1G (USGS) | 6.563536 | [19 empty] | 6621.080685 | [5 empty] | 0.048438 | [5 empty] | 72.799952 | [9 empty] | 15417.28 |  | 38.11634 |  |  |  | 1.181438 | [7 empty] | 50.159511 | [13 empty] | 139.226785 | [15 empty] | 2.44008 | [17 empty] | 0.659604 | [9 empty] | 0.469565 | [32 empty] | 2025 |  |  | CHN | Tibet
| Lawu |  | Magmatic hydrothermal | Skarn | Cu-Pb-Zn skarn | Cu, Pb, Zn | In, Sn | Cu, Pb, Zn, In, Sn |  |  | Calera-Sofía D-300-5 | Calera-Sofía D-300-5 | underground mine |  |  |  |  | ore material | drill core | underground mining tunnels and drill cores | mineral separate | [5 empty] | mineralisation |  |  |  | sphalerite, chalcopyrite, pyrrhotite, pyrite, arsenopyrite |  |  | Sn-poor VMS |  |  |  | galena, bismuthinite, marcasite, iron oxides, pyroxene, actinolite, quartz | thin sections and polished blocks examined using optical microscope, BSE detector, and EDS prior to analysis | EMPA, LA-ICPMS | JEOL JXA-8230 electron probe microanalyzer; RESOlution-LR 193 nm ArF excimer laser ablation system coupled to an Agilent 7700x ICP-MS | Laboratory of Mineral Resources Research Center, Fuzhou University; Adelaide Microscopy, the University of Adelaide | EPMA point analysis: accelerating voltage 15 kV, beam current 20 nA, beam diameter ~5 μm; EPMA mapping: accelerating voltage 20 kV, working current 50 nA, dwell time ~10 ms; BSE imaging: accelerating voltage 20 kV, beam current 10 nA; LA-ICP-MS: energy density 3~3.5 J/cm2, spot sizes 29 to 51 μm, repetition rates 5 Hz (polished thin-section) and 10 Hz (polished blocks), ~30 s background acquisition, ~40 s sample data acquisition | STDGL3 (Danyushevsky et al. 2011) and GSD-1G (USGS) | 8.22869 | [19 empty] | 6398.251583 | [5 empty] | 0.05654 | [5 empty] | 90.318631 | [9 empty] | 15917.61 |  | 33.548824 |  |  |  | 1.354528 | [7 empty] | 61.752768 | [13 empty] | 138.560851 | [15 empty] | 5.168335 | [17 empty] | 2.886765 | [9 empty] | 1.643627 | [32 empty] | 2025 |  |  | CHN | Tibet
| Lawu |  | Magmatic hydrothermal | Skarn | Cu-Pb-Zn skarn | Cu, Pb, Zn | In, Sn | Cu, Pb, Zn, In, Sn |  |  | Calera-Sofía D-300-6 | Calera-Sofía D-300-6 | underground mine |  |  |  |  | ore material | drill core | underground mining tunnels and drill cores | mineral separate | [5 empty] | mineralisation |  |  |  | sphalerite, chalcopyrite, pyrrhotite, pyrite, arsenopyrite |  |  | Sn-poor VMS |  |  |  | galena, bismuthinite, marcasite, iron oxides, pyroxene, actinolite, quartz | thin sections and polished blocks examined using optical microscope, BSE detector, and EDS prior to analysis | EMPA, LA-ICPMS | JEOL JXA-8230 electron probe microanalyzer; RESOlution-LR 193 nm ArF excimer laser ablation system coupled to an Agilent 7700x ICP-MS | Laboratory of Mineral Resources Research Center, Fuzhou University; Adelaide Microscopy, the University of Adelaide | EPMA point analysis: accelerating voltage 15 kV, beam current 20 nA, beam diameter ~5 μm; EPMA mapping: accelerating voltage 20 kV, working current 50 nA, dwell time ~10 ms; BSE imaging: accelerating voltage 20 kV, beam current 10 nA; LA-ICP-MS: energy density 3~3.5 J/cm2, spot sizes 29 to 51 μm, repetition rates 5 Hz (polished thin-section) and 10 Hz (polished blocks), ~30 s background acquisition, ~40 s sample data acquisition | STDGL3 (Danyushevsky et al. 2011) and GSD-1G (USGS) | 6.55179 | [19 empty] | 6641.917936 | [5 empty] | 0.051579 | [5 empty] | 79.714379 | [9 empty] | 15246.96 |  | 31.942249 |  |  |  | 0.938878 | [7 empty] | 61.440879 | [13 empty] | 136.350897 | [15 empty] | 4.483956 | [17 empty] | 1.656511 | [9 empty] | 0.481959 | [32 empty] | 2025 |  |  | CHN | Tibet
| Lawu |  | Magmatic hydrothermal | Skarn | Cu-Pb-Zn skarn | Cu, Pb, Zn | In, Sn | Cu, Pb, Zn, In, Sn |  |  | Calera-Sofía D-300-7 | Calera-Sofía D-300-7 | underground mine |  |  |  |  | ore material | drill core | underground mining tunnels and drill cores | mineral separate | [5 empty] | mineralisation |  |  |  | sphalerite, chalcopyrite, pyrrhotite, pyrite, arsenopyrite |  |  | Sn-poor VMS |  |  |  | galena, bismuthinite, marcasite, iron oxides, pyroxene, actinolite, quartz | thin sections and polished blocks examined using optical microscope, BSE detector, and EDS prior to analysis | EMPA, LA-ICPMS | JEOL JXA-8230 electron probe microanalyzer; RESOlution-LR 193 nm ArF excimer laser ablation system coupled to an Agilent 7700x ICP-MS | Laboratory of Mineral Resources Research Center, Fuzhou University; Adelaide Microscopy, the University of Adelaide | EPMA point analysis: accelerating voltage 15 kV, beam current 20 nA, beam diameter ~5 μm; EPMA mapping: accelerating voltage 20 kV, working current 50 nA, dwell time ~10 ms; BSE imaging: accelerating voltage 20 kV, beam current 10 nA; LA-ICP-MS: energy density 3~3.5 J/cm2, spot sizes 29 to 51 μm, repetition rates 5 Hz (polished thin-section) and 10 Hz (polished blocks), ~30 s background acquisition, ~40 s sample data acquisition | STDGL3 (Danyushevsky et al. 2011) and GSD-1G (USGS) | 4.592044 | [19 empty] | 6592.158069 | [5 empty] | 0.046367 | [5 empty] | 85.011327 | [9 empty] | 15627.05 |  | 31.119337 |  |  |  | 1.16216 | [7 empty] | 68.385775 | [13 empty] | 136.766204 | [15 empty] | 0.517378 | [17 empty] | 0.034271 | [9 empty] | 1.168805 | [32 empty] | 2025 |  |  | CHN | Tibet
| Lawu |  | Magmatic hydrothermal | Skarn | Cu-Pb-Zn skarn | Cu, Pb, Zn | In, Sn | Cu, Pb, Zn, In, Sn |  |  | Calera-Sofía D-300-8 | Calera-Sofía D-300-8 | underground mine |  |  |  |  | ore material | drill core | underground mining tunnels and drill cores | mineral separate | [5 empty] | mineralisation |  |  |  | sphalerite, chalcopyrite, pyrrhotite, pyrite, arsenopyrite |  |  | Sn-poor VMS |  |  |  | galena, bismuthinite, marcasite, iron oxides, pyroxene, actinolite, quartz | thin sections and polished blocks examined using optical microscope, BSE detector, and EDS prior to analysis | EMPA, LA-ICPMS | JEOL JXA-8230 electron probe microanalyzer; RESOlution-LR 193 nm ArF excimer laser ablation system coupled to an Agilent 7700x ICP-MS | Laboratory of Mineral Resources Research Center, Fuzhou University; Adelaide Microscopy, the University of Adelaide | EPMA point analysis: accelerating voltage 15 kV, beam current 20 nA, beam diameter ~5 μm; EPMA mapping: accelerating voltage 20 kV, working current 50 nA, dwell time ~10 ms; BSE imaging: accelerating voltage 20 kV, beam current 10 nA; LA-ICP-MS: energy density 3~3.5 J/cm2, spot sizes 29 to 51 μm, repetition rates 5 Hz (polished thin-section) and 10 Hz (polished blocks), ~30 s background acquisition, ~40 s sample data acquisition | STDGL3 (Danyushevsky et al. 2011) and GSD-1G (USGS) | 8.412892 | [19 empty] | 6471.714283 | [5 empty] | 0.043962 | [5 empty] | 76.992875 | [9 empty] | 15720.47 |  | 28.409403 |  |  |  | 0.219293 | [7 empty] | 69.159768 | [13 empty] | 139.282354 | [15 empty] | 8.692364 | [17 empty] | 8.325243 | [9 empty] | 0.403456 | [32 empty] | 2025 |  |  | CHN | Tibet
| Lawu |  | Magmatic hydrothermal | Skarn | Cu-Pb-Zn skarn | Cu, Pb, Zn | In, Sn | Cu, Pb, Zn, In, Sn |  |  | Calera-Sofía D-300-9 | Calera-Sofía D-300-9 | underground mine |  |  |  |  | ore material | drill core | underground mining tunnels and drill cores | mineral separate | [5 empty] | mineralisation |  |  |  | sphalerite, chalcopyrite, pyrrhotite, pyrite, arsenopyrite |  |  | Sn-poor VMS |  |  |  | galena, bismuthinite, marcasite, iron oxides, pyroxene, actinolite, quartz | thin sections and polished blocks examined using optical microscope, BSE detector, and EDS prior to analysis | EMPA, LA-ICPMS | JEOL JXA-8230 electron probe microanalyzer; RESOlution-LR 193 nm ArF excimer laser ablation system coupled to an Agilent 7700x ICP-MS | Laboratory of Mineral Resources Research Center, Fuzhou University; Adelaide Microscopy, the University of Adelaide | EPMA point analysis: accelerating voltage 15 kV, beam current 20 nA, beam diameter ~5 μm; EPMA mapping: accelerating voltage 20 kV, working current 50 nA, dwell time ~10 ms; BSE imaging: accelerating voltage 20 kV, beam current 10 nA; LA-ICP-MS: energy density 3~3.5 J/cm2, spot sizes 29 to 51 μm, repetition rates 5 Hz (polished thin-section) and 10 Hz (polished blocks), ~30 s background acquisition, ~40 s sample data acquisition | STDGL3 (Danyushevsky et al. 2011) and GSD-1G (USGS) | 4.639131 | [19 empty] | 6989.513909 | [5 empty] | 0.049072 | [5 empty] | 30.871188 | [9 empty] | 10129.18816 |  | 3.330959 |  |  |  | 0.06277 | [7 empty] | 11.670743 | [13 empty] | 107.079081 | [15 empty] | 1.526899 | [17 empty] | 0.216524 | [9 empty] | 0.202804 | [32 empty] | 2025 |  |  | CHN | Tibet
| Lawu |  | Magmatic hydrothermal | Skarn | Cu-Pb-Zn skarn | Cu, Pb, Zn | In, Sn | Cu, Pb, Zn, In, Sn |  |  | Calera-Sofía D-300-10 | Calera-Sofía D-300-10 | underground mine |  |  |  |  | ore material | drill core | underground mining tunnels and drill cores | mineral separate | [5 empty] | mineralisation |  |  |  | sphalerite, chalcopyrite, pyrrhotite, pyrite, arsenopyrite |  |  | Sn-poor VMS |  |  |  | galena, bismuthinite, marcasite, iron oxides, pyroxene, actinolite, quartz | thin sections and polished blocks examined using optical microscope, BSE detector, and EDS prior to analysis | EMPA, LA-ICPMS | JEOL JXA-8230 electron probe microanalyzer; RESOlution-LR 193 nm ArF excimer laser ablation system coupled to an Agilent 7700x ICP-MS | Laboratory of Mineral Resources Research Center, Fuzhou University; Adelaide Microscopy, the University of Adelaide | EPMA point analysis: accelerating voltage 15 kV, beam current 20 nA, beam diameter ~5 μm; EPMA mapping: accelerating voltage 20 kV, working current 50 nA, dwell time ~10 ms; BSE imaging: accelerating voltage 20 kV, beam current 10 nA; LA-ICP-MS: energy density 3~3.5 J/cm2, spot sizes 29 to 51 μm, repetition rates 5 Hz (polished thin-section) and 10 Hz (polished blocks), ~30 s background acquisition, ~40 s sample data acquisition | STDGL3 (Danyushevsky et al. 2011) and GSD-1G (USGS) | 3.600361 | [19 empty] | 6996.95422 | [5 empty] | 0.042204 | [5 empty] | 30.474221 | [9 empty] | 10737.14 |  | 9.013225 |  |  |  | 1.458276 | [7 empty] | 11.208544 | [13 empty] | 194.930826 | [15 empty] | 3.512237 | [17 empty] | 0.377467 | [9 empty] | 0.274956 | [32 empty] | 2025 |  |  | CHN | Tibet
| Lawu |  | Magmatic hydrothermal | Skarn | Cu-Pb-Zn skarn | Cu, Pb, Zn | In, Sn | Cu, Pb, Zn, In, Sn |  |  | Calera-Sofía D-300-11 | Calera-Sofía D-300-11 | underground mine |  |  |  |  | ore material | drill core | underground mining tunnels and drill cores | mineral separate | [5 empty] | mineralisation |  |  |  | sphalerite, chalcopyrite, pyrrhotite, pyrite, arsenopyrite |  |  | Sn-poor VMS |  |  |  | galena, bismuthinite, marcasite, iron oxides, pyroxene, actinolite, quartz | thin sections and polished blocks examined using optical microscope, BSE detector, and EDS prior to analysis | EMPA, LA-ICPMS | JEOL JXA-8230 electron probe microanalyzer; RESOlution-LR 193 nm ArF excimer laser ablation system coupled to an Agilent 7700x ICP-MS | Laboratory of Mineral Resources Research Center, Fuzhou University; Adelaide Microscopy, the University of Adelaide | EPMA point analysis: accelerating voltage 15 kV, beam current 20 nA, beam diameter ~5 μm; EPMA mapping: accelerating voltage 20 kV, working current 50 nA, dwell time ~10 ms; BSE imaging: accelerating voltage 20 kV, beam current 10 nA; LA-ICP-MS: energy density 3~3.5 J/cm2, spot sizes 29 to 51 μm, repetition rates 5 Hz (polished thin-section) and 10 Hz (polished blocks), ~30 s background acquisition, ~40 s sample data acquisition | STDGL3 (Danyushevsky et al. 2011) and GSD-1G (USGS) | 2.176501 | [19 empty] | 6931.035172 | [5 empty] | 0.068714 | [5 empty] | 30.451351 | [9 empty] | 10061.88 |  | 8.712574 |  |  |  | 1.408768 | [7 empty] | 10.564514 | [13 empty] | 184.46897 | [15 empty] | 0.255135 | [17 empty] | 0.019139 | [9 empty] | 0.338186 | [32 empty] | 2025 |  |  | CHN | Tibet
| Lawu |  | Magmatic hydrothermal | Skarn | Cu-Pb-Zn skarn | Cu, Pb, Zn | In, Sn | Cu, Pb, Zn, In, Sn |  |  | Calera-Sofía D-300-12 | Calera-Sofía D-300-12 | underground mine |  |  |  |  | ore material | drill core | underground mining tunnels and drill cores | mineral separate | [5 empty] | mineralisation |  |  |  | sphalerite, chalcopyrite, pyrrhotite, pyrite, arsenopyrite |  |  | Sn-poor VMS |  |  |  | galena, bismuthinite, marcasite, iron oxides, pyroxene, actinolite, quartz | thin sections and polished blocks examined using optical microscope, BSE detector, and EDS prior to analysis | EMPA, LA-ICPMS | JEOL JXA-8230 electron probe microanalyzer; RESOlution-LR 193 nm ArF excimer laser ablation system coupled to an Agilent 7700x ICP-MS | Laboratory of Mineral Resources Research Center, Fuzhou University; Adelaide Microscopy, the University of Adelaide | EPMA point analysis: accelerating voltage 15 kV, beam current 20 nA, beam diameter ~5 μm; EPMA mapping: accelerating voltage 20 kV, working current 50 nA, dwell time ~10 ms; BSE imaging: accelerating voltage 20 kV, beam current 10 nA; LA-ICP-MS: energy density 3~3.5 J/cm2, spot sizes 29 to 51 μm, repetition rates 5 Hz (polished thin-section) and 10 Hz (polished blocks), ~30 s background acquisition, ~40 s sample data acquisition | STDGL3 (Danyushevsky et al. 2011) and GSD-1G (USGS) | 3.835392 | [19 empty] | 6780.543073 | [5 empty] | 0.039635 | [5 empty] | 35.795213 | [9 empty] | 10586.16 |  | 10.864299 |  |  |  | 1.008197 | [7 empty] | 11.146582 | [13 empty] | 146.428128 | [15 empty] | 3.517295 | [17 empty] | 0.144317 | [9 empty] | 0.225479 | [32 empty] | 2025 |  |  | CHN | Tibet
| Lawu |  | Magmatic hydrothermal | Skarn | Cu-Pb-Zn skarn | Cu, Pb, Zn | In, Sn | Cu, Pb, Zn, In, Sn |  |  | Calera-Sofía D-300-13 | Calera-Sofía D-300-13 | underground mine |  |  |  |  | ore material | drill core | underground mining tunnels and drill cores | mineral separate | [5 empty] | mineralisation |  |  |  | sphalerite, chalcopyrite, pyrrhotite, pyrite, arsenopyrite |  |  | Sn-poor VMS |  |  |  | galena, bismuthinite, marcasite, iron oxides, pyroxene, actinolite, quartz | thin sections and polished blocks examined using optical microscope, BSE detector, and EDS prior to analysis | EMPA, LA-ICPMS | JEOL JXA-8230 electron probe microanalyzer; RESOlution-LR 193 nm ArF excimer laser ablation system coupled to an Agilent 7700x ICP-MS | Laboratory of Mineral Resources Research Center, Fuzhou University; Adelaide Microscopy, the University of Adelaide | EPMA point analysis: accelerating voltage 15 kV, beam current 20 nA, beam diameter ~5 μm; EPMA mapping: accelerating voltage 20 kV, working current 50 nA, dwell time ~10 ms; BSE imaging: accelerating voltage 20 kV, beam current 10 nA; LA-ICP-MS: energy density 3~3.5 J/cm2, spot sizes 29 to 51 μm, repetition rates 5 Hz (polished thin-section) and 10 Hz (polished blocks), ~30 s background acquisition, ~40 s sample data acquisition | STDGL3 (Danyushevsky et al. 2011) and GSD-1G (USGS) | 3.937461 | [19 empty] | 6864.706917 | [5 empty] | 0.047009 | [5 empty] | 29.013451 | [9 empty] | 10632.51 |  | 11.188348 |  |  |  | 1.14907 | [7 empty] | 11.581501 | [13 empty] | 175.914732 | [15 empty] | 6.75662 | [17 empty] | 0.157986 | [9 empty] | 0.258335 | [32 empty] | 2025 |  |  | CHN | Tibet
| Lawu |  | Magmatic hydrothermal | Skarn | Cu-Pb-Zn skarn | Cu, Pb, Zn | In, Sn | Cu, Pb, Zn, In, Sn |  |  | Calera-Sofía D-300-14 | Calera-Sofía D-300-14 | underground mine |  |  |  |  | ore material | drill core | underground mining tunnels and drill cores | mineral separate | [5 empty] | mineralisation |  |  |  | sphalerite, chalcopyrite, pyrrhotite, pyrite, arsenopyrite |  |  | Sn-poor VMS |  |  |  | galena, bismuthinite, marcasite, iron oxides, pyroxene, actinolite, quartz | thin sections and polished blocks examined using optical microscope, BSE detector, and EDS prior to analysis | EMPA, LA-ICPMS | JEOL JXA-8230 electron probe microanalyzer; RESOlution-LR 193 nm ArF excimer laser ablation system coupled to an Agilent 7700x ICP-MS | Laboratory of Mineral Resources Research Center, Fuzhou University; Adelaide Microscopy, the University of Adelaide | EPMA point analysis: accelerating voltage 15 kV, beam current 20 nA, beam diameter ~5 μm; EPMA mapping: accelerating voltage 20 kV, working current 50 nA, dwell time ~10 ms; BSE imaging: accelerating voltage 20 kV, beam current 10 nA; LA-ICP-MS: energy density 3~3.5 J/cm2, spot sizes 29 to 51 μm, repetition rates 5 Hz (polished thin-section) and 10 Hz (polished blocks), ~30 s background acquisition, ~40 s sample data acquisition | STDGL3 (Danyushevsky et al. 2011) and GSD-1G (USGS) | 5.063524 | [19 empty] | 6906.437444 | [5 empty] | 0.049224 | [5 empty] | 44.536952 | [9 empty] | 10635.89 |  | 10.599651 |  |  |  | 0.644336 | [7 empty] | 12.142944 | [13 empty] | 169.935552 | [15 empty] | 9.266541 | [17 empty] | 2.296749 | [9 empty] | 0.209467 | [32 empty] | 2025 |  |  | CHN | Tibet
| Lawu |  | Magmatic hydrothermal | Skarn | Cu-Pb-Zn skarn | Cu, Pb, Zn | In, Sn | Cu, Pb, Zn, In, Sn |  |  | Calera-Sofía D-300-15 | Calera-Sofía D-300-15 | underground mine |  |  |  |  | ore material | drill core | underground mining tunnels and drill cores | mineral separate | [5 empty] | mineralisation |  |  |  | sphalerite, chalcopyrite, pyrrhotite, pyrite, arsenopyrite |  |  | Sn-poor VMS |  |  |  | galena, bismuthinite, marcasite, iron oxides, pyroxene, actinolite, quartz | thin sections and polished blocks examined using optical microscope, BSE detector, and EDS prior to analysis | EMPA, LA-ICPMS | JEOL JXA-8230 electron probe microanalyzer; RESOlution-LR 193 nm ArF excimer laser ablation system coupled to an Agilent 7700x ICP-MS | Laboratory of Mineral Resources Research Center, Fuzhou University; Adelaide Microscopy, the University of Adelaide | EPMA point analysis: accelerating voltage 15 kV, beam current 20 nA, beam diameter ~5 μm; EPMA mapping: accelerating voltage 20 kV, working current 50 nA, dwell time ~10 ms; BSE imaging: accelerating voltage 20 kV, beam current 10 nA; LA-ICP-MS: energy density 3~3.5 J/cm2, spot sizes 29 to 51 μm, repetition rates 5 Hz (polished thin-section) and 10 Hz (polished blocks), ~30 s background acquisition, ~40 s sample data acquisition | STDGL3 (Danyushevsky et al. 2011) and GSD-1G (USGS) | 4.145362 | [19 empty] | 6856.804633 | [5 empty] | 0.048126 | [5 empty] | 37.900264 | [9 empty] | 10777.04 |  | 10.561657 |  |  |  | 1.108761 | [7 empty] | 11.79648 | [13 empty] | 150.691856 | [15 empty] | 5.258191 | [17 empty] | 0.93837 | [9 empty] | 0.149315 | [32 empty] | 2025 |  |  | CHN | Tibet
| Lawu |  | Magmatic hydrothermal | Skarn | Cu-Pb-Zn skarn | Cu, Pb, Zn | In, Sn | Cu, Pb, Zn, In, Sn |  |  | Calera-Sofía D-300-16 | Calera-Sofía D-300-16 | underground mine |  |  |  |  | ore material | drill core | underground mining tunnels and drill cores | mineral separate | [5 empty] | mineralisation |  |  |  | sphalerite, chalcopyrite, pyrrhotite, pyrite, arsenopyrite |  |  | Sn-poor VMS |  |  |  | galena, bismuthinite, marcasite, iron oxides, pyroxene, actinolite, quartz | thin sections and polished blocks examined using optical microscope, BSE detector, and EDS prior to analysis | EMPA, LA-ICPMS | JEOL JXA-8230 electron probe microanalyzer; RESOlution-LR 193 nm ArF excimer laser ablation system coupled to an Agilent 7700x ICP-MS | Laboratory of Mineral Resources Research Center, Fuzhou University; Adelaide Microscopy, the University of Adelaide | EPMA point analysis: accelerating voltage 15 kV, beam current 20 nA, beam diameter ~5 μm; EPMA mapping: accelerating voltage 20 kV, working current 50 nA, dwell time ~10 ms; BSE imaging: accelerating voltage 20 kV, beam current 10 nA; LA-ICP-MS: energy density 3~3.5 J/cm2, spot sizes 29 to 51 μm, repetition rates 5 Hz (polished thin-section) and 10 Hz (polished blocks), ~30 s background acquisition, ~40 s sample data acquisition | STDGL3 (Danyushevsky et al. 2011) and GSD-1G (USGS) | 3.818621 | [19 empty] | 7048.407351 | [5 empty] | 0.043943 | [5 empty] | 32.592282 | [9 empty] | 10560.86 |  | 10.518838 |  |  |  | 0.924098 | [7 empty] | 12.214227 | [13 empty] | 168.903266 | [15 empty] | 5.533577 | [17 empty] | 0.5204 | [9 empty] | 0.179165 | [32 empty] | 2025 |  |  | CHN | Tibet
| Lawu |  | Magmatic hydrothermal | Skarn | Cu-Pb-Zn skarn | Cu, Pb, Zn | In, Sn | Cu, Pb, Zn, In, Sn |  |  | Calera-Sofía D-300-17 | Calera-Sofía D-300-17 | underground mine |  |  |  |  | ore material | drill core | underground mining tunnels and drill cores | mineral separate | [5 empty] | mineralisation |  |  |  | sphalerite, chalcopyrite, pyrrhotite, pyrite, arsenopyrite |  |  | Sn-poor VMS |  |  |  | galena, bismuthinite, marcasite, iron oxides, pyroxene, actinolite, quartz | thin sections and polished blocks examined using optical microscope, BSE detector, and EDS prior to analysis | EMPA, LA-ICPMS | JEOL JXA-8230 electron probe microanalyzer; RESOlution-LR 193 nm ArF excimer laser ablation system coupled to an Agilent 7700x ICP-MS | Laboratory of Mineral Resources Research Center, Fuzhou University; Adelaide Microscopy, the University of Adelaide | EPMA point analysis: accelerating voltage 15 kV, beam current 20 nA, beam diameter ~5 μm; EPMA mapping: accelerating voltage 20 kV, working current 50 nA, dwell time ~10 ms; BSE imaging: accelerating voltage 20 kV, beam current 10 nA; LA-ICP-MS: energy density 3~3.5 J/cm2, spot sizes 29 to 51 μm, repetition rates 5 Hz (polished thin-section) and 10 Hz (polished blocks), ~30 s background acquisition, ~40 s sample data acquisition | STDGL3 (Danyushevsky et al. 2011) and GSD-1G (USGS) | 4.569307 | [19 empty] | 7114.04626 | [5 empty] | 0.045363 | [5 empty] | 42.479145 | [9 empty] | 10578.42 |  | 10.647146 |  |  |  | 0.683064 | [7 empty] | 12.374954 | [13 empty] | 172.407728 | [15 empty] | 11.586391 | [17 empty] | 1.796815 | [9 empty] | 0.185411 | [32 empty] | 2025 |  |  | CHN | Tibet
| Lawu |  | Magmatic hydrothermal | Skarn | Cu-Pb-Zn skarn | Cu, Pb, Zn | In, Sn | Cu, Pb, Zn, In, Sn |  |  | Calera-Sofía D-300-18 | Calera-Sofía D-300-18 | underground mine |  |  |  |  | ore material | drill core | underground mining tunnels and drill cores | mineral separate | [5 empty] | mineralisation |  |  |  | sphalerite, chalcopyrite, pyrrhotite, pyrite, arsenopyrite |  |  | Sn-poor VMS |  |  |  | galena, bismuthinite, marcasite, iron oxides, pyroxene, actinolite, quartz | thin sections and polished blocks examined using optical microscope, BSE detector, and EDS prior to analysis | EMPA, LA-ICPMS | JEOL JXA-8230 electron probe microanalyzer; RESOlution-LR 193 nm ArF excimer laser ablation system coupled to an Agilent 7700x ICP-MS | Laboratory of Mineral Resources Research Center, Fuzhou University; Adelaide Microscopy, the University of Adelaide | EPMA point analysis: accelerating voltage 15 kV, beam current 20 nA, beam diameter ~5 μm; EPMA mapping: accelerating voltage 20 kV, working current 50 nA, dwell time ~10 ms; BSE imaging: accelerating voltage 20 kV, beam current 10 nA; LA-ICP-MS: energy density 3~3.5 J/cm2, spot sizes 29 to 51 μm, repetition rates 5 Hz (polished thin-section) and 10 Hz (polished blocks), ~30 s background acquisition, ~40 s sample data acquisition | STDGL3 (Danyushevsky et al. 2011) and GSD-1G (USGS) | 4.455019 | [19 empty] | 7039.919692 | [5 empty] | 0.042595 | [5 empty] | 35.571178 | [9 empty] | 10433.65 |  | 10.454027 |  |  |  | 0.259635 | [7 empty] | 11.942271 | [13 empty] | 169.494421 | [15 empty] | 7.680138 | [17 empty] | 1.512427 | [9 empty] | 0.174684 | [32 empty] | 2025 |  |  | CHN | Tibet
| Lawu |  | Magmatic hydrothermal | Skarn | Cu-Pb-Zn skarn | Cu, Pb, Zn | In, Sn | Cu, Pb, Zn, In, Sn |  |  | Calera-Sofía D-300-19 | Calera-Sofía D-300-19 | underground mine |  |  |  |  | ore material | drill core | underground mining tunnels and drill cores | mineral separate | [5 empty] | mineralisation |  |  |  | sphalerite, chalcopyrite, pyrrhotite, pyrite, arsenopyrite |  |  | Sn-poor VMS |  |  |  | galena, bismuthinite, marcasite, iron oxides, pyroxene, actinolite, quartz | thin sections and polished blocks examined using optical microscope, BSE detector, and EDS prior to analysis | EMPA, LA-ICPMS | JEOL JXA-8230 electron probe microanalyzer; RESOlution-LR 193 nm ArF excimer laser ablation system coupled to an Agilent 7700x ICP-MS | Laboratory of Mineral Resources Research Center, Fuzhou University; Adelaide Microscopy, the University of Adelaide | EPMA point analysis: accelerating voltage 15 kV, beam current 20 nA, beam diameter ~5 μm; EPMA mapping: accelerating voltage 20 kV, working current 50 nA, dwell time ~10 ms; BSE imaging: accelerating voltage 20 kV, beam current 10 nA; LA-ICP-MS: energy density 3~3.5 J/cm2, spot sizes 29 to 51 μm, repetition rates 5 Hz (polished thin-section) and 10 Hz (polished blocks), ~30 s background acquisition, ~40 s sample data acquisition | STDGL3 (Danyushevsky et al. 2011) and GSD-1G (USGS) | 6.917003 | [19 empty] | 7022.408061 | [5 empty] | 0.049975 | [5 empty] | 46.119075 | [9 empty] | 10774.54612 |  | 10.65145 |  |  |  | 0.239217 | [7 empty] | 12.258195 | [13 empty] | 185.950892 | [15 empty] | 11.702174 | [17 empty] | 7.756384 | [9 empty] | 0.196534 | [32 empty] | 2025 |  |  | CHN | Tibet
| Lawu |  | Magmatic hydrothermal | Skarn | Cu-Pb-Zn skarn | Cu, Pb, Zn | In, Sn | Cu, Pb, Zn, In, Sn |  |  | Calera-Sofía D-300-20 | Calera-Sofía D-300-20 | underground mine |  |  |  |  | ore material | drill core | underground mining tunnels and drill cores | mineral separate | [5 empty] | mineralisation |  |  |  | sphalerite, chalcopyrite, pyrrhotite, pyrite, arsenopyrite |  |  | Sn-poor VMS |  |  |  | galena, bismuthinite, marcasite, iron oxides, pyroxene, actinolite, quartz | thin sections and polished blocks examined using optical microscope, BSE detector, and EDS prior to analysis | EMPA, LA-ICPMS | JEOL JXA-8230 electron probe microanalyzer; RESOlution-LR 193 nm ArF excimer laser ablation system coupled to an Agilent 7700x ICP-MS | Laboratory of Mineral Resources Research Center, Fuzhou University; Adelaide Microscopy, the University of Adelaide | EPMA point analysis: accelerating voltage 15 kV, beam current 20 nA, beam diameter ~5 μm; EPMA mapping: accelerating voltage 20 kV, working current 50 nA, dwell time ~10 ms; BSE imaging: accelerating voltage 20 kV, beam current 10 nA; LA-ICP-MS: energy density 3~3.5 J/cm2, spot sizes 29 to 51 μm, repetition rates 5 Hz (polished thin-section) and 10 Hz (polished blocks), ~30 s background acquisition, ~40 s sample data acquisition | STDGL3 (Danyushevsky et al. 2011) and GSD-1G (USGS) | 3.297984 | [19 empty] | 7184.553681 | [5 empty] | 0.045659 | [5 empty] | 31.607267 | [9 empty] | 10835.52 |  | 11.137155 |  |  |  | 0.790702 | [7 empty] | 12.075357 | [13 empty] | 188.714616 | [15 empty] | 2.126516 | [17 empty] | 0.326433 | [9 empty] | 0.193314 | [32 empty] | 2025 |  |  | CHN | Tibet
| Lawu |  | Magmatic hydrothermal | Skarn | Cu-Pb-Zn skarn | Cu, Pb, Zn | In, Sn | Cu, Pb, Zn, In, Sn |  |  | Calera-Sofía D-300-21 | Calera-Sofía D-300-21 | underground mine |  |  |  |  | ore material | drill core | underground mining tunnels and drill cores | mineral separate | [5 empty] | mineralisation |  |  |  | sphalerite, chalcopyrite, pyrrhotite, pyrite, arsenopyrite |  |  | Sn-poor VMS |  |  |  | galena, bismuthinite, marcasite, iron oxides, pyroxene, actinolite, quartz | thin sections and polished blocks examined using optical microscope, BSE detector, and EDS prior to analysis | EMPA, LA-ICPMS | JEOL JXA-8230 electron probe microanalyzer; RESOlution-LR 193 nm ArF excimer laser ablation system coupled to an Agilent 7700x ICP-MS | Laboratory of Mineral Resources Research Center, Fuzhou University; Adelaide Microscopy, the University of Adelaide | EPMA point analysis: accelerating voltage 15 kV, beam current 20 nA, beam diameter ~5 μm; EPMA mapping: accelerating voltage 20 kV, working current 50 nA, dwell time ~10 ms; BSE imaging: accelerating voltage 20 kV, beam current 10 nA; LA-ICP-MS: energy density 3~3.5 J/cm2, spot sizes 29 to 51 μm, repetition rates 5 Hz (polished thin-section) and 10 Hz (polished blocks), ~30 s background acquisition, ~40 s sample data acquisition | STDGL3 (Danyushevsky et al. 2011) and GSD-1G (USGS) | 5.224884 | [19 empty] | 6978.656584 | [5 empty] | 0.043086 | [5 empty] | 47.486719 | [9 empty] | 10447.55 |  | 11.012438 |  |  |  | 1.841711 | [7 empty] | 12.253509 | [13 empty] | 164.29264 | [15 empty] | 9.793455 | [17 empty] | 0.704383 | [9 empty] | 0.320483 | [32 empty] | 2025 |  |  | CHN | Tibet
| Lawu |  | Magmatic hydrothermal | Skarn | Cu-Pb-Zn skarn | Cu, Pb, Zn | In, Sn | Cu, Pb, Zn, In, Sn |  |  | Calera-Sofía D-300-22 | Calera-Sofía D-300-22 | underground mine |  |  |  |  | ore material | drill core | underground mining tunnels and drill cores | mineral separate | [5 empty] | mineralisation |  |  |  | sphalerite, chalcopyrite, pyrrhotite, pyrite, arsenopyrite |  |  | Sn-poor VMS |  |  |  | galena, bismuthinite, marcasite, iron oxides, pyroxene, actinolite, quartz | thin sections and polished blocks examined using optical microscope, BSE detector, and EDS prior to analysis | EMPA, LA-ICPMS | JEOL JXA-8230 electron probe microanalyzer; RESOlution-LR 193 nm ArF excimer laser ablation system coupled to an Agilent 7700x ICP-MS | Laboratory of Mineral Resources Research Center, Fuzhou University; Adelaide Microscopy, the University of Adelaide | EPMA point analysis: accelerating voltage 15 kV, beam current 20 nA, beam diameter ~5 μm; EPMA mapping: accelerating voltage 20 kV, working current 50 nA, dwell time ~10 ms; BSE imaging: accelerating voltage 20 kV, beam current 10 nA; LA-ICP-MS: energy density 3~3.5 J/cm2, spot sizes 29 to 51 μm, repetition rates 5 Hz (polished thin-section) and 10 Hz (polished blocks), ~30 s background acquisition, ~40 s sample data acquisition | STDGL3 (Danyushevsky et al. 2011) and GSD-1G (USGS) | 2.856679 | [19 empty] | 7110.866835 | [5 empty] | 5.138198 | [5 empty] | 30.028934 | [9 empty] | 27539.05 |  | 8.905858 |  |  |  | 0.334233 | [7 empty] | 12.267021 | [13 empty] | 2781.605205 | [15 empty] | 0.211013 | [17 empty] | 0.040234 | [9 empty] | 0.227255 | [32 empty] | 2025 |  |  | CHN | Tibet
| Lawu |  | Magmatic hydrothermal | Skarn | Cu-Pb-Zn skarn | Cu, Pb, Zn | In, Sn | Cu, Pb, Zn, In, Sn |  |  | Calera-Sofía D-300-23 | Calera-Sofía D-300-23 | underground mine |  |  |  |  | ore material | drill core | underground mining tunnels and drill cores | mineral separate | [5 empty] | mineralisation |  |  |  | sphalerite, chalcopyrite, pyrrhotite, pyrite, arsenopyrite |  |  | Sn-poor VMS |  |  |  | galena, bismuthinite, marcasite, iron oxides, pyroxene, actinolite, quartz | thin sections and polished blocks examined using optical microscope, BSE detector, and EDS prior to analysis | EMPA, LA-ICPMS | JEOL JXA-8230 electron probe microanalyzer; RESOlution-LR 193 nm ArF excimer laser ablation system coupled to an Agilent 7700x ICP-MS | Laboratory of Mineral Resources Research Center, Fuzhou University; Adelaide Microscopy, the University of Adelaide | EPMA point analysis: accelerating voltage 15 kV, beam current 20 nA, beam diameter ~5 μm; EPMA mapping: accelerating voltage 20 kV, working current 50 nA, dwell time ~10 ms; BSE imaging: accelerating voltage 20 kV, beam current 10 nA; LA-ICP-MS: energy density 3~3.5 J/cm2, spot sizes 29 to 51 μm, repetition rates 5 Hz (polished thin-section) and 10 Hz (polished blocks), ~30 s background acquisition, ~40 s sample data acquisition | STDGL3 (Danyushevsky et al. 2011) and GSD-1G (USGS) | 3.191517 | [19 empty] | 7050.401197 | [5 empty] | 4.832535 | [5 empty] | 35.722524 | [9 empty] | 27464.03 |  | 9.475552 |  |  |  | 0.285896 | [7 empty] | 12.20709 | [13 empty] | 2836.707592 | [15 empty] | 0.481834 | [17 empty] | 0.470434 | [9 empty] | 0.20071 | [32 empty] | 2025 |  |  | CHN | Tibet
| Lawu |  | Magmatic hydrothermal | Skarn | Cu-Pb-Zn skarn | Cu, Pb, Zn | In, Sn | Cu, Pb, Zn, In, Sn |  |  | Calera-Sofía D-300-24 | Calera-Sofía D-300-24 | underground mine |  |  |  |  | ore material | drill core | underground mining tunnels and drill cores | mineral separate | [5 empty] | mineralisation |  |  |  | sphalerite, chalcopyrite, pyrrhotite, pyrite, arsenopyrite |  |  | Sn-poor VMS |  |  |  | galena, bismuthinite, marcasite, iron oxides, pyroxene, actinolite, quartz | thin sections and polished blocks examined using optical microscope, BSE detector, and EDS prior to analysis | EMPA, LA-ICPMS | JEOL JXA-8230 electron probe microanalyzer; RESOlution-LR 193 nm ArF excimer laser ablation system coupled to an Agilent 7700x ICP-MS | Laboratory of Mineral Resources Research Center, Fuzhou University; Adelaide Microscopy, the University of Adelaide | EPMA point analysis: accelerating voltage 15 kV, beam current 20 nA, beam diameter ~5 μm; EPMA mapping: accelerating voltage 20 kV, working current 50 nA, dwell time ~10 ms; BSE imaging: accelerating voltage 20 kV, beam current 10 nA; LA-ICP-MS: energy density 3~3.5 J/cm2, spot sizes 29 to 51 μm, repetition rates 5 Hz (polished thin-section) and 10 Hz (polished blocks), ~30 s background acquisition, ~40 s sample data acquisition | STDGL3 (Danyushevsky et al. 2011) and GSD-1G (USGS) | 4.241917 | [19 empty] | 7091.155761 | [5 empty] | 4.326104 | [5 empty] | 35.727773 | [9 empty] | 24725.73 |  | 10.59942 |  |  |  | 0.327162 | [7 empty] | 12.266375 | [13 empty] | 2773.581708 | [15 empty] | 1.037617 | [17 empty] | 0.472826 | [9 empty] | 0.168701 | [32 empty] | 2025 |  |  | CHN | Tibet
| Lawu |  | Magmatic hydrothermal | Skarn | Cu-Pb-Zn skarn | Cu, Pb, Zn | In, Sn | Cu, Pb, Zn, In, Sn |  |  | Calera-Sofía D-300-25 | Calera-Sofía D-300-25 | underground mine |  |  |  |  | ore material | drill core | underground mining tunnels and drill cores | mineral separate | [5 empty] | mineralisation |  |  |  | sphalerite, chalcopyrite, pyrrhotite, pyrite, arsenopyrite |  |  | Sn-poor VMS |  |  |  | galena, bismuthinite, marcasite, iron oxides, pyroxene, actinolite, quartz | thin sections and polished blocks examined using optical microscope, BSE detector, and EDS prior to analysis | EMPA, LA-ICPMS | JEOL JXA-8230 electron probe microanalyzer; RESOlution-LR 193 nm ArF excimer laser ablation system coupled to an Agilent 7700x ICP-MS | Laboratory of Mineral Resources Research Center, Fuzhou University; Adelaide Microscopy, the University of Adelaide | EPMA point analysis: accelerating voltage 15 kV, beam current 20 nA, beam diameter ~5 μm; EPMA mapping: accelerating voltage 20 kV, working current 50 nA, dwell time ~10 ms; BSE imaging: accelerating voltage 20 kV, beam current 10 nA; LA-ICP-MS: energy density 3~3.5 J/cm2, spot sizes 29 to 51 μm, repetition rates 5 Hz (polished thin-section) and 10 Hz (polished blocks), ~30 s background acquisition, ~40 s sample data acquisition | STDGL3 (Danyushevsky et al. 2011) and GSD-1G (USGS) | 6.94269 | [19 empty] | 7087.932896 | [5 empty] | 5.768235 | [5 empty] | 38.991958 | [9 empty] | 24094.53 |  | 8.822036 |  |  |  | 0.252287 | [7 empty] | 12.729177 | [13 empty] | 2668.961638 | [15 empty] | 3.485367 | [17 empty] | 1.031391 | [9 empty] | 0.189052 | [32 empty] | 2025 |  |  | CHN | Tibet
| Lawu |  | Magmatic hydrothermal | Skarn | Cu-Pb-Zn skarn | Cu, Pb, Zn | In, Sn | Cu, Pb, Zn, In, Sn |  |  | Calera-Sofía D-300-26 | Calera-Sofía D-300-26 | underground mine |  |  |  |  | ore material | drill core | underground mining tunnels and drill cores | mineral separate | [5 empty] | mineralisation |  |  |  | sphalerite, chalcopyrite, pyrrhotite, pyrite, arsenopyrite |  |  | Sn-poor VMS |  |  |  | galena, bismuthinite, marcasite, iron oxides, pyroxene, actinolite, quartz | thin sections and polished blocks examined using optical microscope, BSE detector, and EDS prior to analysis | EMPA, LA-ICPMS | JEOL JXA-8230 electron probe microanalyzer; RESOlution-LR 193 nm ArF excimer laser ablation system coupled to an Agilent 7700x ICP-MS | Laboratory of Mineral Resources Research Center, Fuzhou University; Adelaide Microscopy, the University of Adelaide | EPMA point analysis: accelerating voltage 15 kV, beam current 20 nA, beam diameter ~5 μm; EPMA mapping: accelerating voltage 20 kV, working current 50 nA, dwell time ~10 ms; BSE imaging: accelerating voltage 20 kV, beam current 10 nA; LA-ICP-MS: energy density 3~3.5 J/cm2, spot sizes 29 to 51 μm, repetition rates 5 Hz (polished thin-section) and 10 Hz (polished blocks), ~30 s background acquisition, ~40 s sample data acquisition | STDGL3 (Danyushevsky et al. 2011) and GSD-1G (USGS) | 10.995936 | [19 empty] | 6938.028635 | [5 empty] | 5.797676 | [5 empty] | 44.257539 | [9 empty] | 24615.78 |  | 8.434011 |  |  |  | 0.328106 | [7 empty] | 13.130931 | [13 empty] | 2561.563669 | [15 empty] | 8.036641 | [17 empty] | 5.452097 | [9 empty] | 0.212116 | [32 empty] | 2025 |  |  | CHN | Tibet
| Lawu |  | Magmatic hydrothermal | Skarn | Cu-Pb-Zn skarn | Cu, Pb, Zn | In, Sn | Cu, Pb, Zn, In, Sn |  |  | Calera-Sofía D-300-27 | Calera-Sofía D-300-27 | underground mine |  |  |  |  | ore material | drill core | underground mining tunnels and drill cores | mineral separate | [5 empty] | mineralisation |  |  |  | sphalerite, chalcopyrite, pyrrhotite, pyrite, arsenopyrite |  |  | Sn-poor VMS |  |  |  | galena, bismuthinite, marcasite, iron oxides, pyroxene, actinolite, quartz | thin sections and polished blocks examined using optical microscope, BSE detector, and EDS prior to analysis | EMPA, LA-ICPMS | JEOL JXA-8230 electron probe microanalyzer; RESOlution-LR 193 nm ArF excimer laser ablation system coupled to an Agilent 7700x ICP-MS | Laboratory of Mineral Resources Research Center, Fuzhou University; Adelaide Microscopy, the University of Adelaide | EPMA point analysis: accelerating voltage 15 kV, beam current 20 nA, beam diameter ~5 μm; EPMA mapping: accelerating voltage 20 kV, working current 50 nA, dwell time ~10 ms; BSE imaging: accelerating voltage 20 kV, beam current 10 nA; LA-ICP-MS: energy density 3~3.5 J/cm2, spot sizes 29 to 51 μm, repetition rates 5 Hz (polished thin-section) and 10 Hz (polished blocks), ~30 s background acquisition, ~40 s sample data acquisition | STDGL3 (Danyushevsky et al. 2011) and GSD-1G (USGS) | 9.764027 | [19 empty] | 5356.596144 | [5 empty] | 0.047345 | [5 empty] | 25.742927 | [9 empty] | 42358.66 |  | 14.270929 |  |  |  | 0.059678 | [7 empty] | 4.047581 | [13 empty] | 647.470414 | [15 empty] | 4.137243 | [17 empty] | 5.538513 | [9 empty] | 0.316636 | [32 empty] | 2025 |  |  | CHN | Tibet
| Lawu |  | Magmatic hydrothermal | Skarn | Cu-Pb-Zn skarn | Cu, Pb, Zn | In, Sn | Cu, Pb, Zn, In, Sn |  |  | Calera-Sofía D-300-28 | Calera-Sofía D-300-28 | underground mine |  |  |  |  | ore material | drill core | underground mining tunnels and drill cores | mineral separate | [5 empty] | mineralisation |  |  |  | sphalerite, chalcopyrite, pyrrhotite, pyrite, arsenopyrite |  |  | Sn-poor VMS |  |  |  | galena, bismuthinite, marcasite, iron oxides, pyroxene, actinolite, quartz | thin sections and polished blocks examined using optical microscope, BSE detector, and EDS prior to analysis | EMPA, LA-ICPMS | JEOL JXA-8230 electron probe microanalyzer; RESOlution-LR 193 nm ArF excimer laser ablation system coupled to an Agilent 7700x ICP-MS | Laboratory of Mineral Resources Research Center, Fuzhou University; Adelaide Microscopy, the University of Adelaide | EPMA point analysis: accelerating voltage 15 kV, beam current 20 nA, beam diameter ~5 μm; EPMA mapping: accelerating voltage 20 kV, working current 50 nA, dwell time ~10 ms; BSE imaging: accelerating voltage 20 kV, beam current 10 nA; LA-ICP-MS: energy density 3~3.5 J/cm2, spot sizes 29 to 51 μm, repetition rates 5 Hz (polished thin-section) and 10 Hz (polished blocks), ~30 s background acquisition, ~40 s sample data acquisition | STDGL3 (Danyushevsky et al. 2011) and GSD-1G (USGS) | 10.672807 | [19 empty] | 5304.358301 | [5 empty] | 0.042199 | [5 empty] | 25.147972 | [9 empty] | 43074.06087 |  | 14.257591 |  |  |  | 0.152572 | [7 empty] | 4.068587 | [13 empty] | 654.381849 | [15 empty] | 4.975654 | [17 empty] | 3.91652 | [9 empty] | 0.215731 | [32 empty] | 2025 |  |  | CHN | Tibet
| Lawu |  | Magmatic hydrothermal | Skarn | Cu-Pb-Zn skarn | Cu, Pb, Zn | In, Sn | Cu, Pb, Zn, In, Sn |  |  | Calera-Sofía D-300-29 | Calera-Sofía D-300-29 | underground mine |  |  |  |  | ore material | drill core | underground mining tunnels and drill cores | mineral separate | [5 empty] | mineralisation |  |  |  | sphalerite, chalcopyrite, pyrrhotite, pyrite, arsenopyrite |  |  | Sn-poor VMS |  |  |  | galena, bismuthinite, marcasite, iron oxides, pyroxene, actinolite, quartz | thin sections and polished blocks examined using optical microscope, BSE detector, and EDS prior to analysis | EMPA, LA-ICPMS | JEOL JXA-8230 electron probe microanalyzer; RESOlution-LR 193 nm ArF excimer laser ablation system coupled to an Agilent 7700x ICP-MS | Laboratory of Mineral Resources Research Center, Fuzhou University; Adelaide Microscopy, the University of Adelaide | EPMA point analysis: accelerating voltage 15 kV, beam current 20 nA, beam diameter ~5 μm; EPMA mapping: accelerating voltage 20 kV, working current 50 nA, dwell time ~10 ms; BSE imaging: accelerating voltage 20 kV, beam current 10 nA; LA-ICP-MS: energy density 3~3.5 J/cm2, spot sizes 29 to 51 μm, repetition rates 5 Hz (polished thin-section) and 10 Hz (polished blocks), ~30 s background acquisition, ~40 s sample data acquisition | STDGL3 (Danyushevsky et al. 2011) and GSD-1G (USGS) | 6.627804 | [19 empty] | 5211.989136 | [5 empty] | 0.045316 | [5 empty] | 22.326071 | [9 empty] | 43713.7 |  | 15.041816 |  |  |  | 0.053169 | [7 empty] | 4.129705 | [13 empty] | 632.306481 | [15 empty] | 2.072929 | [17 empty] | 2.113527 | [9 empty] | 0.3159 | [32 empty] | 2025 |  |  | CHN | Tibet
| Lawu |  | Magmatic hydrothermal | Skarn | Cu-Pb-Zn skarn | Cu, Pb, Zn | In, Sn | Cu, Pb, Zn, In, Sn |  |  | Calera-Sofía D-300-30 | Calera-Sofía D-300-30 | underground mine |  |  |  |  | ore material | drill core | underground mining tunnels and drill cores | mineral separate | [5 empty] | mineralisation |  |  |  | sphalerite, chalcopyrite, pyrrhotite, pyrite, arsenopyrite |  |  | Sn-poor VMS |  |  |  | galena, bismuthinite, marcasite, iron oxides, pyroxene, actinolite, quartz | thin sections and polished blocks examined using optical microscope, BSE detector, and EDS prior to analysis | EMPA, LA-ICPMS | JEOL JXA-8230 electron probe microanalyzer; RESOlution-LR 193 nm ArF excimer laser ablation system coupled to an Agilent 7700x ICP-MS | Laboratory of Mineral Resources Research Center, Fuzhou University; Adelaide Microscopy, the University of Adelaide | EPMA point analysis: accelerating voltage 15 kV, beam current 20 nA, beam diameter ~5 μm; EPMA mapping: accelerating voltage 20 kV, working current 50 nA, dwell time ~10 ms; BSE imaging: accelerating voltage 20 kV, beam current 10 nA; LA-ICP-MS: energy density 3~3.5 J/cm2, spot sizes 29 to 51 μm, repetition rates 5 Hz (polished thin-section) and 10 Hz (polished blocks), ~30 s background acquisition, ~40 s sample data acquisition | STDGL3 (Danyushevsky et al. 2011) and GSD-1G (USGS) | 6.45455 | [19 empty] | 5314.164238 | [5 empty] | 0.04535 | [5 empty] | 23.34507 | [9 empty] | 42551.1588 |  | 14.535643 |  |  |  | 0.166846 | [7 empty] | 3.946589 | [13 empty] | 647.22266 | [15 empty] | 0.644402 | [17 empty] | 0.369295 | [9 empty] | 0.49276 | [32 empty] | 2025 |  |  | CHN | Tibet
| Lawu |  | Magmatic hydrothermal | Skarn | Cu-Pb-Zn skarn | Cu, Pb, Zn | In, Sn | Cu, Pb, Zn, In, Sn |  |  | Calera-Sofía D-300-31 | Calera-Sofía D-300-31 | underground mine |  |  |  |  | ore material | drill core | underground mining tunnels and drill cores | mineral separate | [5 empty] | mineralisation |  |  |  | sphalerite, chalcopyrite, pyrrhotite, pyrite, arsenopyrite |  |  | Sn-poor VMS |  |  |  | galena, bismuthinite, marcasite, iron oxides, pyroxene, actinolite, quartz | thin sections and polished blocks examined using optical microscope, BSE detector, and EDS prior to analysis | EMPA, LA-ICPMS | JEOL JXA-8230 electron probe microanalyzer; RESOlution-LR 193 nm ArF excimer laser ablation system coupled to an Agilent 7700x ICP-MS | Laboratory of Mineral Resources Research Center, Fuzhou University; Adelaide Microscopy, the University of Adelaide | EPMA point analysis: accelerating voltage 15 kV, beam current 20 nA, beam diameter ~5 μm; EPMA mapping: accelerating voltage 20 kV, working current 50 nA, dwell time ~10 ms; BSE imaging: accelerating voltage 20 kV, beam current 10 nA; LA-ICP-MS: energy density 3~3.5 J/cm2, spot sizes 29 to 51 μm, repetition rates 5 Hz (polished thin-section) and 10 Hz (polished blocks), ~30 s background acquisition, ~40 s sample data acquisition | STDGL3 (Danyushevsky et al. 2011) and GSD-1G (USGS) | 22.349842 | [19 empty] | 5251.395663 | [5 empty] | 0.058176 | [5 empty] | 25.988523 | [9 empty] | 44107.83343 |  | 12.164525 |  |  |  | 0.162699 | [7 empty] | 4.154606 | [13 empty] | 646.780807 | [15 empty] | 8.996344 | [17 empty] | 9.265914 | [9 empty] | 0.382 | [32 empty] | 2025 |  |  | CHN | Tibet
| Lawu |  | Magmatic hydrothermal | Skarn | Cu-Pb-Zn skarn | Cu, Pb, Zn | In, Sn | Cu, Pb, Zn, In, Sn |  |  | Calera-Sofía D-300-32 | Calera-Sofía D-300-32 | underground mine |  |  |  |  | ore material | drill core | underground mining tunnels and drill cores | mineral separate | [5 empty] | mineralisation |  |  |  | sphalerite, chalcopyrite, pyrrhotite, pyrite, arsenopyrite |  |  | Sn-poor VMS |  |  |  | galena, bismuthinite, marcasite, iron oxides, pyroxene, actinolite, quartz | thin sections and polished blocks examined using optical microscope, BSE detector, and EDS prior to analysis | EMPA, LA-ICPMS | JEOL JXA-8230 electron probe microanalyzer; RESOlution-LR 193 nm ArF excimer laser ablation system coupled to an Agilent 7700x ICP-MS | Laboratory of Mineral Resources Research Center, Fuzhou University; Adelaide Microscopy, the University of Adelaide | EPMA point analysis: accelerating voltage 15 kV, beam current 20 nA, beam diameter ~5 μm; EPMA mapping: accelerating voltage 20 kV, working current 50 nA, dwell time ~10 ms; BSE imaging: accelerating voltage 20 kV, beam current 10 nA; LA-ICP-MS: energy density 3~3.5 J/cm2, spot sizes 29 to 51 μm, repetition rates 5 Hz (polished thin-section) and 10 Hz (polished blocks), ~30 s background acquisition, ~40 s sample data acquisition | STDGL3 (Danyushevsky et al. 2011) and GSD-1G (USGS) | 5.408243 | [19 empty] | 5438.03937 | [5 empty] | 0.051648 | [5 empty] | 23.063295 | [9 empty] | 43271.29233 |  | 15.932457 |  |  |  | 0.058691 | [7 empty] | 4.497288 | [13 empty] | 610.790832 | [15 empty] | 1.629686 | [17 empty] | 1.264474 | [9 empty] | 0.544291 | [32 empty] | 2025 |  |  | CHN | Tibet
| Lawu |  | Magmatic hydrothermal | Skarn | Cu-Pb-Zn skarn | Cu, Pb, Zn | In, Sn | Cu, Pb, Zn, In, Sn |  |  | Calera-Sofía D-300-33 | Calera-Sofía D-300-33 | underground mine |  |  |  |  | ore material | drill core | underground mining tunnels and drill cores | mineral separate | [5 empty] | mineralisation |  |  |  | sphalerite, chalcopyrite, pyrrhotite, pyrite, arsenopyrite |  |  | Sn-poor VMS |  |  |  | galena, bismuthinite, marcasite, iron oxides, pyroxene, actinolite, quartz | thin sections and polished blocks examined using optical microscope, BSE detector, and EDS prior to analysis | EMPA, LA-ICPMS | JEOL JXA-8230 electron probe microanalyzer; RESOlution-LR 193 nm ArF excimer laser ablation system coupled to an Agilent 7700x ICP-MS | Laboratory of Mineral Resources Research Center, Fuzhou University; Adelaide Microscopy, the University of Adelaide | EPMA point analysis: accelerating voltage 15 kV, beam current 20 nA, beam diameter ~5 μm; EPMA mapping: accelerating voltage 20 kV, working current 50 nA, dwell time ~10 ms; BSE imaging: accelerating voltage 20 kV, beam current 10 nA; LA-ICP-MS: energy density 3~3.5 J/cm2, spot sizes 29 to 51 μm, repetition rates 5 Hz (polished thin-section) and 10 Hz (polished blocks), ~30 s background acquisition, ~40 s sample data acquisition | STDGL3 (Danyushevsky et al. 2011) and GSD-1G (USGS) | 14.454352 | [19 empty] | 5315.12455 | [5 empty] | 0.042679 | [5 empty] | 36.077908 | [9 empty] | 42100.4 |  | 14.32865 |  |  |  | 0.291087 | [7 empty] | 4.40611 | [13 empty] | 598.244026 | [15 empty] | 8.806193 | [17 empty] | 12.636273 | [9 empty] | 0.672528 | [32 empty] | 2025 |  |  | CHN | Tibet
| Lawu |  | Magmatic hydrothermal | Skarn | Cu-Pb-Zn skarn | Cu, Pb, Zn | In, Sn | Cu, Pb, Zn, In, Sn |  |  | Calera-Sofía D-300-34 | Calera-Sofía D-300-34 | underground mine |  |  |  |  | ore material | drill core | underground mining tunnels and drill cores | mineral separate | [5 empty] | mineralisation |  |  |  | sphalerite, chalcopyrite, pyrrhotite, pyrite, arsenopyrite |  |  | Sn-poor VMS |  |  |  | galena, bismuthinite, marcasite, iron oxides, pyroxene, actinolite, quartz | thin sections and polished blocks examined using optical microscope, BSE detector, and EDS prior to analysis | EMPA, LA-ICPMS | JEOL JXA-8230 electron probe microanalyzer; RESOlution-LR 193 nm ArF excimer laser ablation system coupled to an Agilent 7700x ICP-MS | Laboratory of Mineral Resources Research Center, Fuzhou University; Adelaide Microscopy, the University of Adelaide | EPMA point analysis: accelerating voltage 15 kV, beam current 20 nA, beam diameter ~5 μm; EPMA mapping: accelerating voltage 20 kV, working current 50 nA, dwell time ~10 ms; BSE imaging: accelerating voltage 20 kV, beam current 10 nA; LA-ICP-MS: energy density 3~3.5 J/cm2, spot sizes 29 to 51 μm, repetition rates 5 Hz (polished thin-section) and 10 Hz (polished blocks), ~30 s background acquisition, ~40 s sample data acquisition | STDGL3 (Danyushevsky et al. 2011) and GSD-1G (USGS) | 6.156126 | [19 empty] | 5281.280679 | [5 empty] | 0.043644 | [5 empty] | 19.669736 | [9 empty] | 42249.72 |  | 14.323683 |  |  |  | 0.04978 | [7 empty] | 4.388069 | [13 empty] | 633.384241 | [15 empty] | 1.598555 | [17 empty] | 2.896147 | [9 empty] | 0.211991 | [32 empty] | 2025 |  |  | CHN | Tibet
| Lawu |  | Magmatic hydrothermal | Skarn | Cu-Pb-Zn skarn | Cu, Pb, Zn | In, Sn | Cu, Pb, Zn, In, Sn |  |  | Calera-Sofía D-300-35 | Calera-Sofía D-300-35 | underground mine |  |  |  |  | ore material | drill core | underground mining tunnels and drill cores | mineral separate | [5 empty] | mineralisation |  |  |  | sphalerite, chalcopyrite, pyrrhotite, pyrite, arsenopyrite |  |  | Sn-poor VMS |  |  |  | galena, bismuthinite, marcasite, iron oxides, pyroxene, actinolite, quartz | thin sections and polished blocks examined using optical microscope, BSE detector, and EDS prior to analysis | EMPA, LA-ICPMS | JEOL JXA-8230 electron probe microanalyzer; RESOlution-LR 193 nm ArF excimer laser ablation system coupled to an Agilent 7700x ICP-MS | Laboratory of Mineral Resources Research Center, Fuzhou University; Adelaide Microscopy, the University of Adelaide | EPMA point analysis: accelerating voltage 15 kV, beam current 20 nA, beam diameter ~5 μm; EPMA mapping: accelerating voltage 20 kV, working current 50 nA, dwell time ~10 ms; BSE imaging: accelerating voltage 20 kV, beam current 10 nA; LA-ICP-MS: energy density 3~3.5 J/cm2, spot sizes 29 to 51 μm, repetition rates 5 Hz (polished thin-section) and 10 Hz (polished blocks), ~30 s background acquisition, ~40 s sample data acquisition | STDGL3 (Danyushevsky et al. 2011) and GSD-1G (USGS) | 15.52049 | [19 empty] | 5285.626102 | [5 empty] | 0.04389 | [5 empty] | 25.084771 | [9 empty] | 42774.94 |  | 14.800859 |  |  |  | 0.053646 | [7 empty] | 4.515781 | [13 empty] | 639.451434 | [15 empty] | 3.473508 | [17 empty] | 3.553715 | [9 empty] | 0.272024 | [32 empty] | 2025 |  |  | CHN | Tibet
| Lawu |  | Magmatic hydrothermal | Skarn | Cu-Pb-Zn skarn | Cu, Pb, Zn | In, Sn | Cu, Pb, Zn, In, Sn |  |  | Calera-Sofía D-300-36 | Calera-Sofía D-300-36 | underground mine |  |  |  |  | ore material | drill core | underground mining tunnels and drill cores | mineral separate | [5 empty] | mineralisation |  |  |  | sphalerite, chalcopyrite, pyrrhotite, pyrite, arsenopyrite |  |  | Sn-poor VMS |  |  |  | galena, bismuthinite, marcasite, iron oxides, pyroxene, actinolite, quartz | thin sections and polished blocks examined using optical microscope, BSE detector, and EDS prior to analysis | EMPA, LA-ICPMS | JEOL JXA-8230 electron probe microanalyzer; RESOlution-LR 193 nm ArF excimer laser ablation system coupled to an Agilent 7700x ICP-MS | Laboratory of Mineral Resources Research Center, Fuzhou University; Adelaide Microscopy, the University of Adelaide | EPMA point analysis: accelerating voltage 15 kV, beam current 20 nA, beam diameter ~5 μm; EPMA mapping: accelerating voltage 20 kV, working current 50 nA, dwell time ~10 ms; BSE imaging: accelerating voltage 20 kV, beam current 10 nA; LA-ICP-MS: energy density 3~3.5 J/cm2, spot sizes 29 to 51 μm, repetition rates 5 Hz (polished thin-section) and 10 Hz (polished blocks), ~30 s background acquisition, ~40 s sample data acquisition | STDGL3 (Danyushevsky et al. 2011) and GSD-1G (USGS) | 7.687353 | [19 empty] | 5289.277631 | [5 empty] | 0.043552 | [5 empty] | 23.915993 | [9 empty] | 40733.33 |  | 13.845196 |  |  |  | 0.137852 | [7 empty] | 4.235818 | [13 empty] | 561.653713 | [15 empty] | 3.252971 | [17 empty] | 3.024252 | [9 empty] | 0.317236 | [32 empty] | 2025 |  |  | CHN | Tibet
| Lawu |  | Magmatic hydrothermal | Skarn | Cu-Pb-Zn skarn | Cu, Pb, Zn | In, Sn | Cu, Pb, Zn, In, Sn |  |  | Calera-Sofía D-300-37 | Calera-Sofía D-300-37 | underground mine |  |  |  |  | ore material | drill core | underground mining tunnels and drill cores | mineral separate | [5 empty] | mineralisation |  |  |  | sphalerite, chalcopyrite, pyrrhotite, pyrite, arsenopyrite |  |  | Sn-poor VMS |  |  |  | galena, bismuthinite, marcasite, iron oxides, pyroxene, actinolite, quartz | thin sections and polished blocks examined using optical microscope, BSE detector, and EDS prior to analysis | EMPA, LA-ICPMS | JEOL JXA-8230 electron probe microanalyzer; RESOlution-LR 193 nm ArF excimer laser ablation system coupled to an Agilent 7700x ICP-MS | Laboratory of Mineral Resources Research Center, Fuzhou University; Adelaide Microscopy, the University of Adelaide | EPMA point analysis: accelerating voltage 15 kV, beam current 20 nA, beam diameter ~5 μm; EPMA mapping: accelerating voltage 20 kV, working current 50 nA, dwell time ~10 ms; BSE imaging: accelerating voltage 20 kV, beam current 10 nA; LA-ICP-MS: energy density 3~3.5 J/cm2, spot sizes 29 to 51 μm, repetition rates 5 Hz (polished thin-section) and 10 Hz (polished blocks), ~30 s background acquisition, ~40 s sample data acquisition | STDGL3 (Danyushevsky et al. 2011) and GSD-1G (USGS) | 8.180785 | [19 empty] | 5071.783346 | [5 empty] | 0.056269 | [5 empty] | 23.808781 | [9 empty] | 40445.6191 |  | 13.500593 |  |  |  | 0.061343 | [7 empty] | 4.081202 | [13 empty] | 558.011536 | [15 empty] | 4.126214 | [17 empty] | 3.984232 | [9 empty] | 0.322543 | [32 empty] | 2025 |  |  | CHN | Tibet
| Lawu |  | Magmatic hydrothermal | Skarn | Cu-Pb-Zn skarn | Cu, Pb, Zn | In, Sn | Cu, Pb, Zn, In, Sn |  |  | Calera-Sofía D-300-38 | Calera-Sofía D-300-38 | underground mine |  |  |  |  | ore material | drill core | underground mining tunnels and drill cores | mineral separate | [5 empty] | mineralisation |  |  |  | sphalerite, chalcopyrite, pyrrhotite, pyrite, arsenopyrite |  |  | Sn-poor VMS |  |  |  | galena, bismuthinite, marcasite, iron oxides, pyroxene, actinolite, quartz | thin sections and polished blocks examined using optical microscope, BSE detector, and EDS prior to analysis | EMPA, LA-ICPMS | JEOL JXA-8230 electron probe microanalyzer; RESOlution-LR 193 nm ArF excimer laser ablation system coupled to an Agilent 7700x ICP-MS | Laboratory of Mineral Resources Research Center, Fuzhou University; Adelaide Microscopy, the University of Adelaide | EPMA point analysis: accelerating voltage 15 kV, beam current 20 nA, beam diameter ~5 μm; EPMA mapping: accelerating voltage 20 kV, working current 50 nA, dwell time ~10 ms; BSE imaging: accelerating voltage 20 kV, beam current 10 nA; LA-ICP-MS: energy density 3~3.5 J/cm2, spot sizes 29 to 51 μm, repetition rates 5 Hz (polished thin-section) and 10 Hz (polished blocks), ~30 s background acquisition, ~40 s sample data acquisition | STDGL3 (Danyushevsky et al. 2011) and GSD-1G (USGS) | 11.158079 | [19 empty] | 5169.647783 | [5 empty] | 0.043677 | [5 empty] | 28.510546 | [9 empty] | 40319.79 |  | 13.14948 |  |  |  | 0.116204 | [7 empty] | 4.135075 | [13 empty] | 591.396821 | [15 empty] | 7.307229 | [17 empty] | 12.979986 | [9 empty] | 0.276225 | [32 empty] | 2025 |  |  | CHN | Tibet
| Lawu |  | Magmatic hydrothermal | Skarn | Cu-Pb-Zn skarn | Cu, Pb, Zn | In, Sn | Cu, Pb, Zn, In, Sn |  |  | Calera-Sofía D-300-39 | Calera-Sofía D-300-39 | underground mine |  |  |  |  | ore material | drill core | underground mining tunnels and drill cores | mineral separate | [5 empty] | mineralisation |  |  |  | sphalerite, chalcopyrite, pyrrhotite, pyrite, arsenopyrite |  |  | Sn-poor VMS |  |  |  | galena, bismuthinite, marcasite, iron oxides, pyroxene, actinolite, quartz | thin sections and polished blocks examined using optical microscope, BSE detector, and EDS prior to analysis | EMPA, LA-ICPMS | JEOL JXA-8230 electron probe microanalyzer; RESOlution-LR 193 nm ArF excimer laser ablation system coupled to an Agilent 7700x ICP-MS | Laboratory of Mineral Resources Research Center, Fuzhou University; Adelaide Microscopy, the University of Adelaide | EPMA point analysis: accelerating voltage 15 kV, beam current 20 nA, beam diameter ~5 μm; EPMA mapping: accelerating voltage 20 kV, working current 50 nA, dwell time ~10 ms; BSE imaging: accelerating voltage 20 kV, beam current 10 nA; LA-ICP-MS: energy density 3~3.5 J/cm2, spot sizes 29 to 51 μm, repetition rates 5 Hz (polished thin-section) and 10 Hz (polished blocks), ~30 s background acquisition, ~40 s sample data acquisition | STDGL3 (Danyushevsky et al. 2011) and GSD-1G (USGS) | 8.243697 | [19 empty] | 5175.929329 | [5 empty] | 0.045327 | [5 empty] | 23.528566 | [9 empty] | 40397.78 |  | 13.4419 |  |  |  | 0.149495 | [7 empty] | 4.180707 | [13 empty] | 592.024067 | [15 empty] | 3.582268 | [17 empty] | 3.26145 | [9 empty] | 0.234337 | [32 empty] | 2025 |  |  | CHN | Tibet
| Lawu |  | Magmatic hydrothermal | Skarn | Cu-Pb-Zn skarn | Cu, Pb, Zn | In, Sn | Cu, Pb, Zn, In, Sn |  |  | Calera-Sofía D-300-40 | Calera-Sofía D-300-40 | underground mine |  |  |  |  | ore material | drill core | underground mining tunnels and drill cores | mineral separate | [5 empty] | mineralisation |  |  |  | sphalerite, chalcopyrite, pyrrhotite, pyrite, arsenopyrite |  |  | Sn-poor VMS |  |  |  | galena, bismuthinite, marcasite, iron oxides, pyroxene, actinolite, quartz | thin sections and polished blocks examined using optical microscope, BSE detector, and EDS prior to analysis | EMPA, LA-ICPMS | JEOL JXA-8230 electron probe microanalyzer; RESOlution-LR 193 nm ArF excimer laser ablation system coupled to an Agilent 7700x ICP-MS | Laboratory of Mineral Resources Research Center, Fuzhou University; Adelaide Microscopy, the University of Adelaide | EPMA point analysis: accelerating voltage 15 kV, beam current 20 nA, beam diameter ~5 μm; EPMA mapping: accelerating voltage 20 kV, working current 50 nA, dwell time ~10 ms; BSE imaging: accelerating voltage 20 kV, beam current 10 nA; LA-ICP-MS: energy density 3~3.5 J/cm2, spot sizes 29 to 51 μm, repetition rates 5 Hz (polished thin-section) and 10 Hz (polished blocks), ~30 s background acquisition, ~40 s sample data acquisition | STDGL3 (Danyushevsky et al. 2011) and GSD-1G (USGS) | 28.320903 | [19 empty] | 5239.949679 | [5 empty] | 0.052895 | [5 empty] | 53.004791 | [9 empty] | 39044.65 |  | 14.227072 |  |  |  | 0.065634 | [7 empty] | 4.36875 | [13 empty] | 589.218743 | [15 empty] | 24.144237 | [17 empty] | 24.037873 | [9 empty] | 0.487323 | [32 empty] | 2025 |  |  | CHN | Tibet
| Lawu |  | Magmatic hydrothermal | Skarn | Cu-Pb-Zn skarn | Cu, Pb, Zn | In, Sn | Cu, Pb, Zn, In, Sn |  |  | Calera-Sofía D-300-41 | Calera-Sofía D-300-41 | underground mine |  |  |  |  | ore material | drill core | underground mining tunnels and drill cores | mineral separate | [5 empty] | mineralisation |  |  |  | sphalerite, chalcopyrite, pyrrhotite, pyrite, arsenopyrite |  |  | Sn-poor VMS |  |  |  | galena, bismuthinite, marcasite, iron oxides, pyroxene, actinolite, quartz | thin sections and polished blocks examined using optical microscope, BSE detector, and EDS prior to analysis | EMPA, LA-ICPMS | JEOL JXA-8230 electron probe microanalyzer; RESOlution-LR 193 nm ArF excimer laser ablation system coupled to an Agilent 7700x ICP-MS | Laboratory of Mineral Resources Research Center, Fuzhou University; Adelaide Microscopy, the University of Adelaide | EPMA point analysis: accelerating voltage 15 kV, beam current 20 nA, beam diameter ~5 μm; EPMA mapping: accelerating voltage 20 kV, working current 50 nA, dwell time ~10 ms; BSE imaging: accelerating voltage 20 kV, beam current 10 nA; LA-ICP-MS: energy density 3~3.5 J/cm2, spot sizes 29 to 51 μm, repetition rates 5 Hz (polished thin-section) and 10 Hz (polished blocks), ~30 s background acquisition, ~40 s sample data acquisition | STDGL3 (Danyushevsky et al. 2011) and GSD-1G (USGS) | 13.767814 | [19 empty] | 5047.147974 | [5 empty] | 0.045561 | [5 empty] | 27.041809 | [9 empty] | 40634.79096 |  | 13.611444 |  |  |  | 0.150952 | [7 empty] | 4.318718 | [13 empty] | 578.711593 | [15 empty] | 10.021722 | [17 empty] | 7.427957 | [9 empty] | 0.331716 | [32 empty] | 2025 |  |  | CHN | Tibet
| Lawu |  | Magmatic hydrothermal | Skarn | Cu-Pb-Zn skarn | Cu, Pb, Zn | In, Sn | Cu, Pb, Zn, In, Sn |  |  | Calera-Sofía D-300-42 | Calera-Sofía D-300-42 | underground mine |  |  |  |  | ore material | drill core | underground mining tunnels and drill cores | mineral separate | [5 empty] | mineralisation |  |  |  | sphalerite, chalcopyrite, pyrrhotite, pyrite, arsenopyrite |  |  | Sn-poor VMS |  |  |  | galena, bismuthinite, marcasite, iron oxides, pyroxene, actinolite, quartz | thin sections and polished blocks examined using optical microscope, BSE detector, and EDS prior to analysis | EMPA, LA-ICPMS | JEOL JXA-8230 electron probe microanalyzer; RESOlution-LR 193 nm ArF excimer laser ablation system coupled to an Agilent 7700x ICP-MS | Laboratory of Mineral Resources Research Center, Fuzhou University; Adelaide Microscopy, the University of Adelaide | EPMA point analysis: accelerating voltage 15 kV, beam current 20 nA, beam diameter ~5 μm; EPMA mapping: accelerating voltage 20 kV, working current 50 nA, dwell time ~10 ms; BSE imaging: accelerating voltage 20 kV, beam current 10 nA; LA-ICP-MS: energy density 3~3.5 J/cm2, spot sizes 29 to 51 μm, repetition rates 5 Hz (polished thin-section) and 10 Hz (polished blocks), ~30 s background acquisition, ~40 s sample data acquisition | STDGL3 (Danyushevsky et al. 2011) and GSD-1G (USGS) | 21.484058 | [19 empty] | 5238.897912 | [5 empty] | 0.042841 | [5 empty] | 41.737932 | [9 empty] | 40817.09 |  | 7.865199 |  |  |  | 0.052932 | [7 empty] | 4.707897 | [13 empty] | 570.026795 | [15 empty] | 8.89421 | [17 empty] | 4.684477 | [9 empty] | 0.345566 | [32 empty] | 2025 |  |  | CHN | Tibet
| Lawu |  | Magmatic hydrothermal | Skarn | Cu-Pb-Zn skarn | Cu, Pb, Zn | In, Sn | Cu, Pb, Zn, In, Sn |  |  | Calera-Sofía D-300-43 | Calera-Sofía D-300-43 | underground mine |  |  |  |  | ore material | drill core | underground mining tunnels and drill cores | mineral separate | [5 empty] | mineralisation |  |  |  | sphalerite, chalcopyrite, pyrrhotite, pyrite, arsenopyrite |  |  | Sn-poor VMS |  |  |  | galena, bismuthinite, marcasite, iron oxides, pyroxene, actinolite, quartz | thin sections and polished blocks examined using optical microscope, BSE detector, and EDS prior to analysis | EMPA, LA-ICPMS | JEOL JXA-8230 electron probe microanalyzer; RESOlution-LR 193 nm ArF excimer laser ablation system coupled to an Agilent 7700x ICP-MS | Laboratory of Mineral Resources Research Center, Fuzhou University; Adelaide Microscopy, the University of Adelaide | EPMA point analysis: accelerating voltage 15 kV, beam current 20 nA, beam diameter ~5 μm; EPMA mapping: accelerating voltage 20 kV, working current 50 nA, dwell time ~10 ms; BSE imaging: accelerating voltage 20 kV, beam current 10 nA; LA-ICP-MS: energy density 3~3.5 J/cm2, spot sizes 29 to 51 μm, repetition rates 5 Hz (polished thin-section) and 10 Hz (polished blocks), ~30 s background acquisition, ~40 s sample data acquisition | STDGL3 (Danyushevsky et al. 2011) and GSD-1G (USGS) | 12.868543 | [19 empty] | 4896.177495 | [5 empty] | 0.042893 | [5 empty] | 25.912181 | [9 empty] | 38763.59 |  | 13.541501 |  |  |  | 0.04901 | [7 empty] | 4.388262 | [13 empty] | 563.238676 | [15 empty] | 6.900484 | [17 empty] | 5.953177 | [9 empty] | 0.270547 | [32 empty] | 2025 |  |  | CHN | Tibet
| Lawu |  | Magmatic hydrothermal | Skarn | Cu-Pb-Zn skarn | Cu, Pb, Zn | In, Sn | Cu, Pb, Zn, In, Sn |  |  | Calera-Sofía D-300-44 | Calera-Sofía D-300-44 | underground mine |  |  |  |  | ore material | drill core | underground mining tunnels and drill cores | mineral separate | [5 empty] | mineralisation |  |  |  | sphalerite, chalcopyrite, pyrrhotite, pyrite, arsenopyrite |  |  | Sn-poor VMS |  |  |  | galena, bismuthinite, marcasite, iron oxides, pyroxene, actinolite, quartz | thin sections and polished blocks examined using optical microscope, BSE detector, and EDS prior to analysis | EMPA, LA-ICPMS | JEOL JXA-8230 electron probe microanalyzer; RESOlution-LR 193 nm ArF excimer laser ablation system coupled to an Agilent 7700x ICP-MS | Laboratory of Mineral Resources Research Center, Fuzhou University; Adelaide Microscopy, the University of Adelaide | EPMA point analysis: accelerating voltage 15 kV, beam current 20 nA, beam diameter ~5 μm; EPMA mapping: accelerating voltage 20 kV, working current 50 nA, dwell time ~10 ms; BSE imaging: accelerating voltage 20 kV, beam current 10 nA; LA-ICP-MS: energy density 3~3.5 J/cm2, spot sizes 29 to 51 μm, repetition rates 5 Hz (polished thin-section) and 10 Hz (polished blocks), ~30 s background acquisition, ~40 s sample data acquisition | STDGL3 (Danyushevsky et al. 2011) and GSD-1G (USGS) | 11.941177 | [19 empty] | 5111.622951 | [5 empty] | 0.061578 | [5 empty] | 26.220838 | [9 empty] | 38229.55 |  | 13.955828 |  |  |  | 0.072412 | [7 empty] | 4.210762 | [13 empty] | 558.188226 | [15 empty] | 5.035327 | [17 empty] | 4.159252 | [9 empty] | 0.421733 | [32 empty] | 2025 |  |  | CHN | Tibet
| Lawu |  | Magmatic hydrothermal | Skarn | Cu-Pb-Zn skarn | Cu, Pb, Zn | In, Sn | Cu, Pb, Zn, In, Sn |  |  | Calera-Sofía D-300-45 | Calera-Sofía D-300-45 | underground mine |  |  |  |  | ore material | drill core | underground mining tunnels and drill cores | mineral separate | [5 empty] | mineralisation |  |  |  | sphalerite, chalcopyrite, pyrrhotite, pyrite, arsenopyrite |  |  | Sn-poor VMS |  |  |  | galena, bismuthinite, marcasite, iron oxides, pyroxene, actinolite, quartz | thin sections and polished blocks examined using optical microscope, BSE detector, and EDS prior to analysis | EMPA, LA-ICPMS | JEOL JXA-8230 electron probe microanalyzer; RESOlution-LR 193 nm ArF excimer laser ablation system coupled to an Agilent 7700x ICP-MS | Laboratory of Mineral Resources Research Center, Fuzhou University; Adelaide Microscopy, the University of Adelaide | EPMA point analysis: accelerating voltage 15 kV, beam current 20 nA, beam diameter ~5 μm; EPMA mapping: accelerating voltage 20 kV, working current 50 nA, dwell time ~10 ms; BSE imaging: accelerating voltage 20 kV, beam current 10 nA; LA-ICP-MS: energy density 3~3.5 J/cm2, spot sizes 29 to 51 μm, repetition rates 5 Hz (polished thin-section) and 10 Hz (polished blocks), ~30 s background acquisition, ~40 s sample data acquisition | STDGL3 (Danyushevsky et al. 2011) and GSD-1G (USGS) | 12.88085 | [19 empty] | 5074.788464 | [5 empty] | 0.043185 | [5 empty] | 27.335853 | [9 empty] | 40915.97 |  | 14.039766 |  |  |  | 0.050269 | [7 empty] | 4.347316 | [13 empty] | 573.079737 | [15 empty] | 2.038578 | [17 empty] | 1.796198 | [9 empty] | 0.276339 | [32 empty] | 2025 |  |  | CHN | Tibet
| Lawu |  | Magmatic hydrothermal | Skarn | Cu-Pb-Zn skarn | Cu, Pb, Zn | In, Sn | Cu, Pb, Zn, In, Sn |  |  | Calera-Sofía D-300-46 | Calera-Sofía D-300-46 | underground mine |  |  |  |  | ore material | drill core | underground mining tunnels and drill cores | mineral separate | [5 empty] | mineralisation |  |  |  | sphalerite, chalcopyrite, pyrrhotite, pyrite, arsenopyrite |  |  | Sn-poor VMS |  |  |  | galena, bismuthinite, marcasite, iron oxides, pyroxene, actinolite, quartz | thin sections and polished blocks examined using optical microscope, BSE detector, and EDS prior to analysis | EMPA, LA-ICPMS | JEOL JXA-8230 electron probe microanalyzer; RESOlution-LR 193 nm ArF excimer laser ablation system coupled to an Agilent 7700x ICP-MS | Laboratory of Mineral Resources Research Center, Fuzhou University; Adelaide Microscopy, the University of Adelaide | EPMA point analysis: accelerating voltage 15 kV, beam current 20 nA, beam diameter ~5 μm; EPMA mapping: accelerating voltage 20 kV, working current 50 nA, dwell time ~10 ms; BSE imaging: accelerating voltage 20 kV, beam current 10 nA; LA-ICP-MS: energy density 3~3.5 J/cm2, spot sizes 29 to 51 μm, repetition rates 5 Hz (polished thin-section) and 10 Hz (polished blocks), ~30 s background acquisition, ~40 s sample data acquisition | STDGL3 (Danyushevsky et al. 2011) and GSD-1G (USGS) | 2.34969 | [19 empty] | 5470.690862 | [5 empty] | 0.042672 | [5 empty] | 35.667433 | [9 empty] | 22519.76 |  | 7.869157 |  |  |  | 0.151294 | [7 empty] | 27.00412 | [13 empty] | 1053.598623 | [15 empty] | 1.968607 | [17 empty] | 1.038794 | [9 empty] | 0.286662 | [32 empty] | 2025 |  |  | CHN | Tibet
| Lawu |  | Magmatic hydrothermal | Skarn | Cu-Pb-Zn skarn | Cu, Pb, Zn | In, Sn | Cu, Pb, Zn, In, Sn |  |  | Calera-Sofía D-300-47 | Calera-Sofía D-300-47 | underground mine |  |  |  |  | ore material | drill core | underground mining tunnels and drill cores | mineral separate | [5 empty] | mineralisation |  |  |  | sphalerite, chalcopyrite, pyrrhotite, pyrite, arsenopyrite |  |  | Sn-poor VMS |  |  |  | galena, bismuthinite, marcasite, iron oxides, pyroxene, actinolite, quartz | thin sections and polished blocks examined using optical microscope, BSE detector, and EDS prior to analysis | EMPA, LA-ICPMS | JEOL JXA-8230 electron probe microanalyzer; RESOlution-LR 193 nm ArF excimer laser ablation system coupled to an Agilent 7700x ICP-MS | Laboratory of Mineral Resources Research Center, Fuzhou University; Adelaide Microscopy, the University of Adelaide | EPMA point analysis: accelerating voltage 15 kV, beam current 20 nA, beam diameter ~5 μm; EPMA mapping: accelerating voltage 20 kV, working current 50 nA, dwell time ~10 ms; BSE imaging: accelerating voltage 20 kV, beam current 10 nA; LA-ICP-MS: energy density 3~3.5 J/cm2, spot sizes 29 to 51 μm, repetition rates 5 Hz (polished thin-section) and 10 Hz (polished blocks), ~30 s background acquisition, ~40 s sample data acquisition | STDGL3 (Danyushevsky et al. 2011) and GSD-1G (USGS) | 2.743117 | [19 empty] | 5448.570218 | [5 empty] | 0.040404 | [5 empty] | 41.591123 | [9 empty] | 21849.9 |  | 7.925812 |  |  |  | 0.377948 | [7 empty] | 26.837474 | [13 empty] | 1000.282222 | [15 empty] | 2.297028 | [17 empty] | 1.654564 | [9 empty] | 0.417164 | [32 empty] | 2025 |  |  | CHN | Tibet
| Lawu |  | Magmatic hydrothermal | Skarn | Cu-Pb-Zn skarn | Cu, Pb, Zn | In, Sn | Cu, Pb, Zn, In, Sn |  |  | Calera-Sofía D-300-48 | Calera-Sofía D-300-48 | underground mine |  |  |  |  | ore material | drill core | underground mining tunnels and drill cores | mineral separate | [5 empty] | mineralisation |  |  |  | sphalerite, chalcopyrite, pyrrhotite, pyrite, arsenopyrite |  |  | Sn-poor VMS |  |  |  | galena, bismuthinite, marcasite, iron oxides, pyroxene, actinolite, quartz | thin sections and polished blocks examined using optical microscope, BSE detector, and EDS prior to analysis | EMPA, LA-ICPMS | JEOL JXA-8230 electron probe microanalyzer; RESOlution-LR 193 nm ArF excimer laser ablation system coupled to an Agilent 7700x ICP-MS | Laboratory of Mineral Resources Research Center, Fuzhou University; Adelaide Microscopy, the University of Adelaide | EPMA point analysis: accelerating voltage 15 kV, beam current 20 nA, beam diameter ~5 μm; EPMA mapping: accelerating voltage 20 kV, working current 50 nA, dwell time ~10 ms; BSE imaging: accelerating voltage 20 kV, beam current 10 nA; LA-ICP-MS: energy density 3~3.5 J/cm2, spot sizes 29 to 51 μm, repetition rates 5 Hz (polished thin-section) and 10 Hz (polished blocks), ~30 s background acquisition, ~40 s sample data acquisition | STDGL3 (Danyushevsky et al. 2011) and GSD-1G (USGS) | 2.7888 | [19 empty] | 5464.294293 | [5 empty] | 0.05425 | [5 empty] | 35.728507 | [9 empty] | 22082.29 |  | 8.676981 |  |  |  | 0.062551 | [7 empty] | 26.293024 | [13 empty] | 948.387431 | [15 empty] | 1.321236 | [17 empty] | 0.219516 | [9 empty] | 0.35833 | [32 empty] | 2025 |  |  | CHN | Tibet
| Lawu |  | Magmatic hydrothermal | Skarn | Cu-Pb-Zn skarn | Cu, Pb, Zn | In, Sn | Cu, Pb, Zn, In, Sn |  |  | Calera-Sofía D-300-49 | Calera-Sofía D-300-49 | underground mine |  |  |  |  | ore material | drill core | underground mining tunnels and drill cores | mineral separate | [5 empty] | mineralisation |  |  |  | sphalerite, chalcopyrite, pyrrhotite, pyrite, arsenopyrite |  |  | Sn-poor VMS |  |  |  | galena, bismuthinite, marcasite, iron oxides, pyroxene, actinolite, quartz | thin sections and polished blocks examined using optical microscope, BSE detector, and EDS prior to analysis | EMPA, LA-ICPMS | JEOL JXA-8230 electron probe microanalyzer; RESOlution-LR 193 nm ArF excimer laser ablation system coupled to an Agilent 7700x ICP-MS | Laboratory of Mineral Resources Research Center, Fuzhou University; Adelaide Microscopy, the University of Adelaide | EPMA point analysis: accelerating voltage 15 kV, beam current 20 nA, beam diameter ~5 μm; EPMA mapping: accelerating voltage 20 kV, working current 50 nA, dwell time ~10 ms; BSE imaging: accelerating voltage 20 kV, beam current 10 nA; LA-ICP-MS: energy density 3~3.5 J/cm2, spot sizes 29 to 51 μm, repetition rates 5 Hz (polished thin-section) and 10 Hz (polished blocks), ~30 s background acquisition, ~40 s sample data acquisition | STDGL3 (Danyushevsky et al. 2011) and GSD-1G (USGS) | 2.412397 | [19 empty] | 5227.221671 | [5 empty] | 0.0441 | [5 empty] | 36.488124 | [9 empty] | 21611.2 |  | 8.136879 |  |  |  | 0.123253 | [7 empty] | 25.511305 | [13 empty] | 925.724555 | [15 empty] | 1.694823 | [17 empty] | 0.214097 | [9 empty] | 0.35312 | [32 empty] | 2025 |  |  | CHN | Tibet
| Lawu |  | Magmatic hydrothermal | Skarn | Cu-Pb-Zn skarn | Cu, Pb, Zn | In, Sn | Cu, Pb, Zn, In, Sn |  |  | Calera-Sofía D-300-50 | Calera-Sofía D-300-50 | underground mine |  |  |  |  | ore material | drill core | underground mining tunnels and drill cores | mineral separate | [5 empty] | mineralisation |  |  |  | sphalerite, chalcopyrite, pyrrhotite, pyrite, arsenopyrite |  |  | Sn-poor VMS |  |  |  | galena, bismuthinite, marcasite, iron oxides, pyroxene, actinolite, quartz | thin sections and polished blocks examined using optical microscope, BSE detector, and EDS prior to analysis | EMPA, LA-ICPMS | JEOL JXA-8230 electron probe microanalyzer; RESOlution-LR 193 nm ArF excimer laser ablation system coupled to an Agilent 7700x ICP-MS | Laboratory of Mineral Resources Research Center, Fuzhou University; Adelaide Microscopy, the University of Adelaide | EPMA point analysis: accelerating voltage 15 kV, beam current 20 nA, beam diameter ~5 μm; EPMA mapping: accelerating voltage 20 kV, working current 50 nA, dwell time ~10 ms; BSE imaging: accelerating voltage 20 kV, beam current 10 nA; LA-ICP-MS: energy density 3~3.5 J/cm2, spot sizes 29 to 51 μm, repetition rates 5 Hz (polished thin-section) and 10 Hz (polished blocks), ~30 s background acquisition, ~40 s sample data acquisition | STDGL3 (Danyushevsky et al. 2011) and GSD-1G (USGS) | 2.874009 | [19 empty] | 5391.089086 | [5 empty] | 0.051744 | [5 empty] | 40.610453 | [9 empty] | 20534.12 |  | 8.686899 |  |  |  | 0.064531 | [7 empty] | 26.426884 | [13 empty] | 1095.956373 | [15 empty] | 2.087332 | [17 empty] | 0.798745 | [9 empty] | 0.222804 | [32 empty] | 2025 |  |  | CHN | Tibet
| Lawu |  | Magmatic hydrothermal | Skarn | Cu-Pb-Zn skarn | Cu, Pb, Zn | In, Sn | Cu, Pb, Zn, In, Sn |  |  | Calera-Sofía D-300-51 | Calera-Sofía D-300-51 | underground mine |  |  |  |  | ore material | drill core | underground mining tunnels and drill cores | mineral separate | [5 empty] | mineralisation |  |  |  | sphalerite, chalcopyrite, pyrrhotite, pyrite, arsenopyrite |  |  | Sn-poor VMS |  |  |  | galena, bismuthinite, marcasite, iron oxides, pyroxene, actinolite, quartz | thin sections and polished blocks examined using optical microscope, BSE detector, and EDS prior to analysis | EMPA, LA-ICPMS | JEOL JXA-8230 electron probe microanalyzer; RESOlution-LR 193 nm ArF excimer laser ablation system coupled to an Agilent 7700x ICP-MS | Laboratory of Mineral Resources Research Center, Fuzhou University; Adelaide Microscopy, the University of Adelaide | EPMA point analysis: accelerating voltage 15 kV, beam current 20 nA, beam diameter ~5 μm; EPMA mapping: accelerating voltage 20 kV, working current 50 nA, dwell time ~10 ms; BSE imaging: accelerating voltage 20 kV, beam current 10 nA; LA-ICP-MS: energy density 3~3.5 J/cm2, spot sizes 29 to 51 μm, repetition rates 5 Hz (polished thin-section) and 10 Hz (polished blocks), ~30 s background acquisition, ~40 s sample data acquisition | STDGL3 (Danyushevsky et al. 2011) and GSD-1G (USGS) | 3.404079 | [19 empty] | 5527.170304 | [5 empty] | 0.046794 | [5 empty] | 45.123884 | [9 empty] | 21025.69 |  | 9.11753 |  |  |  | 0.162796 | [7 empty] | 26.294879 | [13 empty] | 1086.991733 | [15 empty] | 4.397616 | [17 empty] | 0.436236 | [9 empty] | 0.299958 | [32 empty] | 2025 |  |  | CHN | Tibet
| Lawu |  | Magmatic hydrothermal | Skarn | Cu-Pb-Zn skarn | Cu, Pb, Zn | In, Sn | Cu, Pb, Zn, In, Sn |  |  | Calera-Sofía D-300-52 | Calera-Sofía D-300-52 | underground mine |  |  |  |  | ore material | drill core | underground mining tunnels and drill cores | mineral separate | [5 empty] | mineralisation |  |  |  | sphalerite, chalcopyrite, pyrrhotite, pyrite, arsenopyrite |  |  | Sn-poor VMS |  |  |  | galena, bismuthinite, marcasite, iron oxides, pyroxene, actinolite, quartz | thin sections and polished blocks examined using optical microscope, BSE detector, and EDS prior to analysis | EMPA, LA-ICPMS | JEOL JXA-8230 electron probe microanalyzer; RESOlution-LR 193 nm ArF excimer laser ablation system coupled to an Agilent 7700x ICP-MS | Laboratory of Mineral Resources Research Center, Fuzhou University; Adelaide Microscopy, the University of Adelaide | EPMA point analysis: accelerating voltage 15 kV, beam current 20 nA, beam diameter ~5 μm; EPMA mapping: accelerating voltage 20 kV, working current 50 nA, dwell time ~10 ms; BSE imaging: accelerating voltage 20 kV, beam current 10 nA; LA-ICP-MS: energy density 3~3.5 J/cm2, spot sizes 29 to 51 μm, repetition rates 5 Hz (polished thin-section) and 10 Hz (polished blocks), ~30 s background acquisition, ~40 s sample data acquisition | STDGL3 (Danyushevsky et al. 2011) and GSD-1G (USGS) | 3.501619 | [19 empty] | 5595.801433 | [5 empty] | 0.042094 | [5 empty] | 37.76786 | [9 empty] | 22195.26 |  | 9.207245 |  |  |  | 0.052 | [7 empty] | 25.202931 | [13 empty] | 975.309131 | [15 empty] | 8.552841 | [17 empty] | 2.561483 | [9 empty] | 0.333973 | [32 empty] | 2025 |  |  | CHN | Tibet
| Lawu |  | Magmatic hydrothermal | Skarn | Cu-Pb-Zn skarn | Cu, Pb, Zn | In, Sn | Cu, Pb, Zn, In, Sn |  |  | Calera-Sofía D-300-53 | Calera-Sofía D-300-53 | underground mine |  |  |  |  | ore material | drill core | underground mining tunnels and drill cores | mineral separate | [5 empty] | mineralisation |  |  |  | sphalerite, chalcopyrite, pyrrhotite, pyrite, arsenopyrite |  |  | Sn-poor VMS |  |  |  | galena, bismuthinite, marcasite, iron oxides, pyroxene, actinolite, quartz | thin sections and polished blocks examined using optical microscope, BSE detector, and EDS prior to analysis | EMPA, LA-ICPMS | JEOL JXA-8230 electron probe microanalyzer; RESOlution-LR 193 nm ArF excimer laser ablation system coupled to an Agilent 7700x ICP-MS | Laboratory of Mineral Resources Research Center, Fuzhou University; Adelaide Microscopy, the University of Adelaide | EPMA point analysis: accelerating voltage 15 kV, beam current 20 nA, beam diameter ~5 μm; EPMA mapping: accelerating voltage 20 kV, working current 50 nA, dwell time ~10 ms; BSE imaging: accelerating voltage 20 kV, beam current 10 nA; LA-ICP-MS: energy density 3~3.5 J/cm2, spot sizes 29 to 51 μm, repetition rates 5 Hz (polished thin-section) and 10 Hz (polished blocks), ~30 s background acquisition, ~40 s sample data acquisition | STDGL3 (Danyushevsky et al. 2011) and GSD-1G (USGS) | 3.059606 | [19 empty] | 5290.104092 | [5 empty] | 0.046901 | [5 empty] | 41.657639 | [9 empty] | 20866.37 |  | 9.258787 |  |  |  | 0.051391 | [7 empty] | 25.446075 | [13 empty] | 926.519657 | [15 empty] | 6.781438 | [17 empty] | 1.899512 | [9 empty] | 0.272531 | [32 empty] | 2025 |  |  | CHN | Tibet
| Lawu |  | Magmatic hydrothermal | Skarn | Cu-Pb-Zn skarn | Cu, Pb, Zn | In, Sn | Cu, Pb, Zn, In, Sn |  |  | Calera-Sofía D-300-54 | Calera-Sofía D-300-54 | underground mine |  |  |  |  | ore material | drill core | underground mining tunnels and drill cores | mineral separate | [5 empty] | mineralisation |  |  |  | sphalerite, chalcopyrite, pyrrhotite, pyrite, arsenopyrite |  |  | Sn-poor VMS |  |  |  | galena, bismuthinite, marcasite, iron oxides, pyroxene, actinolite, quartz | thin sections and polished blocks examined using optical microscope, BSE detector, and EDS prior to analysis | EMPA, LA-ICPMS | JEOL JXA-8230 electron probe microanalyzer; RESOlution-LR 193 nm ArF excimer laser ablation system coupled to an Agilent 7700x ICP-MS | Laboratory of Mineral Resources Research Center, Fuzhou University; Adelaide Microscopy, the University of Adelaide | EPMA point analysis: accelerating voltage 15 kV, beam current 20 nA, beam diameter ~5 μm; EPMA mapping: accelerating voltage 20 kV, working current 50 nA, dwell time ~10 ms; BSE imaging: accelerating voltage 20 kV, beam current 10 nA; LA-ICP-MS: energy density 3~3.5 J/cm2, spot sizes 29 to 51 μm, repetition rates 5 Hz (polished thin-section) and 10 Hz (polished blocks), ~30 s background acquisition, ~40 s sample data acquisition | STDGL3 (Danyushevsky et al. 2011) and GSD-1G (USGS) | 2.391644 | [19 empty] | 5237.505966 | [5 empty] | 0.044079 | [5 empty] | 78.550829 | [9 empty] | 31638.61 |  | 24.531546 |  |  |  | 0.245226 | [7 empty] | 82.670524 | [13 empty] | 1383.37162 | [15 empty] | 0.2798 | [17 empty] | 0.499631 | [9 empty] | 0.434122 | [32 empty] | 2025 |  |  | CHN | Tibet
| Lawu |  | Magmatic hydrothermal | Skarn | Cu-Pb-Zn skarn | Cu, Pb, Zn | In, Sn | Cu, Pb, Zn, In, Sn |  |  | Calera-Sofía D-300-55 | Calera-Sofía D-300-55 | underground mine |  |  |  |  | ore material | drill core | underground mining tunnels and drill cores | mineral separate | [5 empty] | mineralisation |  |  |  | sphalerite, chalcopyrite, pyrrhotite, pyrite, arsenopyrite |  |  | Sn-poor VMS |  |  |  | galena, bismuthinite, marcasite, iron oxides, pyroxene, actinolite, quartz | thin sections and polished blocks examined using optical microscope, BSE detector, and EDS prior to analysis | EMPA, LA-ICPMS | JEOL JXA-8230 electron probe microanalyzer; RESOlution-LR 193 nm ArF excimer laser ablation system coupled to an Agilent 7700x ICP-MS | Laboratory of Mineral Resources Research Center, Fuzhou University; Adelaide Microscopy, the University of Adelaide | EPMA point analysis: accelerating voltage 15 kV, beam current 20 nA, beam diameter ~5 μm; EPMA mapping: accelerating voltage 20 kV, working current 50 nA, dwell time ~10 ms; BSE imaging: accelerating voltage 20 kV, beam current 10 nA; LA-ICP-MS: energy density 3~3.5 J/cm2, spot sizes 29 to 51 μm, repetition rates 5 Hz (polished thin-section) and 10 Hz (polished blocks), ~30 s background acquisition, ~40 s sample data acquisition | STDGL3 (Danyushevsky et al. 2011) and GSD-1G (USGS) | 3.485937 | [19 empty] | 5043.396391 | [5 empty] | 0.043574 | [5 empty] | 81.529262 | [9 empty] | 31519.58 |  | 25.672484 |  |  |  | 0.168792 | [7 empty] | 78.896524 | [13 empty] | 1470.02078 | [15 empty] | 0.816819 | [17 empty] | 0.712666 | [9 empty] | 0.243967 | [32 empty] | 2025 |  |  | CHN | Tibet
| Lawu |  | Magmatic hydrothermal | Skarn | Cu-Pb-Zn skarn | Cu, Pb, Zn | In, Sn | Cu, Pb, Zn, In, Sn |  |  | Calera-Sofía D-300-56 | Calera-Sofía D-300-56 | underground mine |  |  |  |  | ore material | drill core | underground mining tunnels and drill cores | mineral separate | [5 empty] | mineralisation |  |  |  | sphalerite, chalcopyrite, pyrrhotite, pyrite, arsenopyrite |  |  | Sn-poor VMS |  |  |  | galena, bismuthinite, marcasite, iron oxides, pyroxene, actinolite, quartz | thin sections and polished blocks examined using optical microscope, BSE detector, and EDS prior to analysis | EMPA, LA-ICPMS | JEOL JXA-8230 electron probe microanalyzer; RESOlution-LR 193 nm ArF excimer laser ablation system coupled to an Agilent 7700x ICP-MS | Laboratory of Mineral Resources Research Center, Fuzhou University; Adelaide Microscopy, the University of Adelaide | EPMA point analysis: accelerating voltage 15 kV, beam current 20 nA, beam diameter ~5 μm; EPMA mapping: accelerating voltage 20 kV, working current 50 nA, dwell time ~10 ms; BSE imaging: accelerating voltage 20 kV, beam current 10 nA; LA-ICP-MS: energy density 3~3.5 J/cm2, spot sizes 29 to 51 μm, repetition rates 5 Hz (polished thin-section) and 10 Hz (polished blocks), ~30 s background acquisition, ~40 s sample data acquisition | STDGL3 (Danyushevsky et al. 2011) and GSD-1G (USGS) | 8.036486 | [19 empty] | 5070.51409 | [5 empty] | 0.046005 | [5 empty] | 80.84861 | [9 empty] | 30436.65 |  | 24.022949 |  |  |  | 0.052156 | [7 empty] | 79.367248 | [13 empty] | 1452.340631 | [15 empty] | 6.504891 | [17 empty] | 3.566097 | [9 empty] | 0.215114 | [32 empty] | 2025 |  |  | CHN | Tibet
| Lawu |  | Magmatic hydrothermal | Skarn | Cu-Pb-Zn skarn | Cu, Pb, Zn | In, Sn | Cu, Pb, Zn, In, Sn |  |  | Calera-Sofía D-300-57 | Calera-Sofía D-300-57 | underground mine |  |  |  |  | ore material | drill core | underground mining tunnels and drill cores | mineral separate | [5 empty] | mineralisation |  |  |  | sphalerite, chalcopyrite, pyrrhotite, pyrite, arsenopyrite |  |  | Sn-poor VMS |  |  |  | galena, bismuthinite, marcasite, iron oxides, pyroxene, actinolite, quartz | thin sections and polished blocks examined using optical microscope, BSE detector, and EDS prior to analysis | EMPA, LA-ICPMS | JEOL JXA-8230 electron probe microanalyzer; RESOlution-LR 193 nm ArF excimer laser ablation system coupled to an Agilent 7700x ICP-MS | Laboratory of Mineral Resources Research Center, Fuzhou University; Adelaide Microscopy, the University of Adelaide | EPMA point analysis: accelerating voltage 15 kV, beam current 20 nA, beam diameter ~5 μm; EPMA mapping: accelerating voltage 20 kV, working current 50 nA, dwell time ~10 ms; BSE imaging: accelerating voltage 20 kV, beam current 10 nA; LA-ICP-MS: energy density 3~3.5 J/cm2, spot sizes 29 to 51 μm, repetition rates 5 Hz (polished thin-section) and 10 Hz (polished blocks), ~30 s background acquisition, ~40 s sample data acquisition | STDGL3 (Danyushevsky et al. 2011) and GSD-1G (USGS) | 4.866299 | [19 empty] | 5290.221598 | [5 empty] | 0.083955 | [5 empty] | 83.533768 | [9 empty] | 32796.32 |  | 25.349875 |  |  |  | 0.147405 | [7 empty] | 77.992566 | [13 empty] | 1707.731813 | [15 empty] | 0.960809 | [17 empty] | 0.655025 | [9 empty] | 0.275077 | [32 empty] | 2025 |  |  | CHN | Tibet
| Lawu |  | Magmatic hydrothermal | Skarn | Cu-Pb-Zn skarn | Cu, Pb, Zn | In, Sn | Cu, Pb, Zn, In, Sn |  |  | Calera-Sofía D-300-58 | Calera-Sofía D-300-58 | underground mine |  |  |  |  | ore material | drill core | underground mining tunnels and drill cores | mineral separate | [5 empty] | mineralisation |  |  |  | sphalerite, chalcopyrite, pyrrhotite, pyrite, arsenopyrite |  |  | Sn-poor VMS |  |  |  | galena, bismuthinite, marcasite, iron oxides, pyroxene, actinolite, quartz | thin sections and polished blocks examined using optical microscope, BSE detector, and EDS prior to analysis | EMPA, LA-ICPMS | JEOL JXA-8230 electron probe microanalyzer; RESOlution-LR 193 nm ArF excimer laser ablation system coupled to an Agilent 7700x ICP-MS | Laboratory of Mineral Resources Research Center, Fuzhou University; Adelaide Microscopy, the University of Adelaide | EPMA point analysis: accelerating voltage 15 kV, beam current 20 nA, beam diameter ~5 μm; EPMA mapping: accelerating voltage 20 kV, working current 50 nA, dwell time ~10 ms; BSE imaging: accelerating voltage 20 kV, beam current 10 nA; LA-ICP-MS: energy density 3~3.5 J/cm2, spot sizes 29 to 51 μm, repetition rates 5 Hz (polished thin-section) and 10 Hz (polished blocks), ~30 s background acquisition, ~40 s sample data acquisition | STDGL3 (Danyushevsky et al. 2011) and GSD-1G (USGS) | 12.002581 | [19 empty] | 5165.86471 | [5 empty] | 0.046815 | [5 empty] | 89.661144 | [9 empty] | 31006.81 |  | 24.498843 |  |  |  | 0.18877 | [7 empty] | 76.251449 | [13 empty] | 1752.621512 | [15 empty] | 8.41182 | [17 empty] | 5.833373 | [9 empty] | 0.313378 | [32 empty] | 2025 |  |  | CHN | Tibet
| Lawu |  | Magmatic hydrothermal | Skarn | Cu-Pb-Zn skarn | Cu, Pb, Zn | In, Sn | Cu, Pb, Zn, In, Sn |  |  | Calera-Sofía D-300-59 | Calera-Sofía D-300-59 | underground mine |  |  |  |  | ore material | drill core | underground mining tunnels and drill cores | mineral separate | [5 empty] | mineralisation |  |  |  | sphalerite, chalcopyrite, pyrrhotite, pyrite, arsenopyrite |  |  | Sn-poor VMS |  |  |  | galena, bismuthinite, marcasite, iron oxides, pyroxene, actinolite, quartz | thin sections and polished blocks examined using optical microscope, BSE detector, and EDS prior to analysis | EMPA, LA-ICPMS | JEOL JXA-8230 electron probe microanalyzer; RESOlution-LR 193 nm ArF excimer laser ablation system coupled to an Agilent 7700x ICP-MS | Laboratory of Mineral Resources Research Center, Fuzhou University; Adelaide Microscopy, the University of Adelaide | EPMA point analysis: accelerating voltage 15 kV, beam current 20 nA, beam diameter ~5 μm; EPMA mapping: accelerating voltage 20 kV, working current 50 nA, dwell time ~10 ms; BSE imaging: accelerating voltage 20 kV, beam current 10 nA; LA-ICP-MS: energy density 3~3.5 J/cm2, spot sizes 29 to 51 μm, repetition rates 5 Hz (polished thin-section) and 10 Hz (polished blocks), ~30 s background acquisition, ~40 s sample data acquisition | STDGL3 (Danyushevsky et al. 2011) and GSD-1G (USGS) | 7.393473 | [19 empty] | 5043.1456 | [5 empty] | 0.04827 | [5 empty] | 72.610388 | [9 empty] | 34252.98 |  | 28.029441 |  |  |  | 0.056393 | [7 empty] | 51.321282 | [13 empty] | 2857.083293 | [15 empty] | 3.870888 | [17 empty] | 3.126983 | [9 empty] | 0.210105 | [32 empty] | 2025 |  |  | CHN | Tibet
| Lawu |  | Magmatic hydrothermal | Skarn | Cu-Pb-Zn skarn | Cu, Pb, Zn | In, Sn | Cu, Pb, Zn, In, Sn |  |  | Calera-Sofía D-300-60 | Calera-Sofía D-300-60 | underground mine |  |  |  |  | ore material | drill core | underground mining tunnels and drill cores | mineral separate | [5 empty] | mineralisation |  |  |  | sphalerite, chalcopyrite, pyrrhotite, pyrite, arsenopyrite |  |  | Sn-poor VMS |  |  |  | galena, bismuthinite, marcasite, iron oxides, pyroxene, actinolite, quartz | thin sections and polished blocks examined using optical microscope, BSE detector, and EDS prior to analysis | EMPA, LA-ICPMS | JEOL JXA-8230 electron probe microanalyzer; RESOlution-LR 193 nm ArF excimer laser ablation system coupled to an Agilent 7700x ICP-MS | Laboratory of Mineral Resources Research Center, Fuzhou University; Adelaide Microscopy, the University of Adelaide | EPMA point analysis: accelerating voltage 15 kV, beam current 20 nA, beam diameter ~5 μm; EPMA mapping: accelerating voltage 20 kV, working current 50 nA, dwell time ~10 ms; BSE imaging: accelerating voltage 20 kV, beam current 10 nA; LA-ICP-MS: energy density 3~3.5 J/cm2, spot sizes 29 to 51 μm, repetition rates 5 Hz (polished thin-section) and 10 Hz (polished blocks), ~30 s background acquisition, ~40 s sample data acquisition | STDGL3 (Danyushevsky et al. 2011) and GSD-1G (USGS) | 5.897954 | [19 empty] | 5038.515491 | [5 empty] | 0.046132 | [5 empty] | 72.04306 | [9 empty] | 33671.51 |  | 30.456258 |  |  |  | 0.232448 | [7 empty] | 52.37236 | [13 empty] | 2777.827665 | [15 empty] | 4.304025 | [17 empty] | 2.252824 | [9 empty] | 0.250252 | [32 empty] | 2025 |  |  | CHN | Tibet
| Lawu |  | Magmatic hydrothermal | Skarn | Cu-Pb-Zn skarn | Cu, Pb, Zn | In, Sn | Cu, Pb, Zn, In, Sn |  |  | Calera-Sofía D-300-61 | Calera-Sofía D-300-61 | underground mine |  |  |  |  | ore material | drill core | underground mining tunnels and drill cores | mineral separate | [5 empty] | mineralisation |  |  |  | sphalerite, chalcopyrite, pyrrhotite, pyrite, arsenopyrite |  |  | Sn-poor VMS |  |  |  | galena, bismuthinite, marcasite, iron oxides, pyroxene, actinolite, quartz | thin sections and polished blocks examined using optical microscope, BSE detector, and EDS prior to analysis | EMPA, LA-ICPMS | JEOL JXA-8230 electron probe microanalyzer; RESOlution-LR 193 nm ArF excimer laser ablation system coupled to an Agilent 7700x ICP-MS | Laboratory of Mineral Resources Research Center, Fuzhou University; Adelaide Microscopy, the University of Adelaide | EPMA point analysis: accelerating voltage 15 kV, beam current 20 nA, beam diameter ~5 μm; EPMA mapping: accelerating voltage 20 kV, working current 50 nA, dwell time ~10 ms; BSE imaging: accelerating voltage 20 kV, beam current 10 nA; LA-ICP-MS: energy density 3~3.5 J/cm2, spot sizes 29 to 51 μm, repetition rates 5 Hz (polished thin-section) and 10 Hz (polished blocks), ~30 s background acquisition, ~40 s sample data acquisition | STDGL3 (Danyushevsky et al. 2011) and GSD-1G (USGS) | 4.358271 | [19 empty] | 5107.42555 | [5 empty] | 0.125012 | [5 empty] | 72.245137 | [9 empty] | 35160.86 |  | 31.852939 |  |  |  | 0.136174 | [7 empty] | 51.377788 | [13 empty] | 2813.825008 | [15 empty] | 1.627297 | [17 empty] | 0.507163 | [9 empty] | 0.247109 | [32 empty] | 2025 |  |  | CHN | Tibet
| Lawu |  | Magmatic hydrothermal | Skarn | Cu-Pb-Zn skarn | Cu, Pb, Zn | In, Sn | Cu, Pb, Zn, In, Sn |  |  | Calera-Sofía D-300-62 | Calera-Sofía D-300-62 | underground mine |  |  |  |  | ore material | drill core | underground mining tunnels and drill cores | mineral separate | [5 empty] | mineralisation |  |  |  | sphalerite, chalcopyrite, pyrrhotite, pyrite, arsenopyrite |  |  | Sn-poor VMS |  |  |  | galena, bismuthinite, marcasite, iron oxides, pyroxene, actinolite, quartz | thin sections and polished blocks examined using optical microscope, BSE detector, and EDS prior to analysis | EMPA, LA-ICPMS | JEOL JXA-8230 electron probe microanalyzer; RESOlution-LR 193 nm ArF excimer laser ablation system coupled to an Agilent 7700x ICP-MS | Laboratory of Mineral Resources Research Center, Fuzhou University; Adelaide Microscopy, the University of Adelaide | EPMA point analysis: accelerating voltage 15 kV, beam current 20 nA, beam diameter ~5 μm; EPMA mapping: accelerating voltage 20 kV, working current 50 nA, dwell time ~10 ms; BSE imaging: accelerating voltage 20 kV, beam current 10 nA; LA-ICP-MS: energy density 3~3.5 J/cm2, spot sizes 29 to 51 μm, repetition rates 5 Hz (polished thin-section) and 10 Hz (polished blocks), ~30 s background acquisition, ~40 s sample data acquisition | STDGL3 (Danyushevsky et al. 2011) and GSD-1G (USGS) | 11.291273 | [19 empty] | 5137.026298 | [5 empty] | 0.046104 | [5 empty] | 125.989877 | [9 empty] | 34657.52 |  | 30.745527 |  |  |  | 0.058155 | [7 empty] | 52.019991 | [13 empty] | 2784.280588 | [15 empty] | 1.515616 | [17 empty] | 16.631663 | [9 empty] | 4.751671 | [32 empty] | 2025 |  |  | CHN | Tibet
| Lawu |  | Magmatic hydrothermal | Skarn | Cu-Pb-Zn skarn | Cu, Pb, Zn | In, Sn | Cu, Pb, Zn, In, Sn |  |  | Calera-Sofía D-300-63 | Calera-Sofía D-300-63 | underground mine |  |  |  |  | ore material | drill core | underground mining tunnels and drill cores | mineral separate | [5 empty] | mineralisation |  |  |  | sphalerite, chalcopyrite, pyrrhotite, pyrite, arsenopyrite |  |  | Sn-poor VMS |  |  |  | galena, bismuthinite, marcasite, iron oxides, pyroxene, actinolite, quartz | thin sections and polished blocks examined using optical microscope, BSE detector, and EDS prior to analysis | EMPA, LA-ICPMS | JEOL JXA-8230 electron probe microanalyzer; RESOlution-LR 193 nm ArF excimer laser ablation system coupled to an Agilent 7700x ICP-MS | Laboratory of Mineral Resources Research Center, Fuzhou University; Adelaide Microscopy, the University of Adelaide | EPMA point analysis: accelerating voltage 15 kV, beam current 20 nA, beam diameter ~5 μm; EPMA mapping: accelerating voltage 20 kV, working current 50 nA, dwell time ~10 ms; BSE imaging: accelerating voltage 20 kV, beam current 10 nA; LA-ICP-MS: energy density 3~3.5 J/cm2, spot sizes 29 to 51 μm, repetition rates 5 Hz (polished thin-section) and 10 Hz (polished blocks), ~30 s background acquisition, ~40 s sample data acquisition | STDGL3 (Danyushevsky et al. 2011) and GSD-1G (USGS) | 9.269819 | [19 empty] | 5128.79264 | [5 empty] | 0.04294 | [5 empty] | 106.036792 | [9 empty] | 34399.58 |  | 31.979708 |  |  |  | 0.054721 | [7 empty] | 50.768203 | [13 empty] | 2781.161761 | [15 empty] | 5.677468 | [17 empty] | 4.364876 | [9 empty] | 0.195202 | [32 empty] | 2025 |  |  | CHN | Tibet
| Lawu |  | Magmatic hydrothermal | Skarn | Cu-Pb-Zn skarn | Cu, Pb, Zn | In, Sn | Cu, Pb, Zn, In, Sn |  |  | Calera-Sofía D-300-64 | Calera-Sofía D-300-64 | underground mine |  |  |  |  | ore material | drill core | underground mining tunnels and drill cores | mineral separate | [5 empty] | mineralisation |  |  |  | sphalerite, chalcopyrite, pyrrhotite, pyrite, arsenopyrite |  |  | Sn-poor VMS |  |  |  | galena, bismuthinite, marcasite, iron oxides, pyroxene, actinolite, quartz | thin sections and polished blocks examined using optical microscope, BSE detector, and EDS prior to analysis | EMPA, LA-ICPMS | JEOL JXA-8230 electron probe microanalyzer; RESOlution-LR 193 nm ArF excimer laser ablation system coupled to an Agilent 7700x ICP-MS | Laboratory of Mineral Resources Research Center, Fuzhou University; Adelaide Microscopy, the University of Adelaide | EPMA point analysis: accelerating voltage 15 kV, beam current 20 nA, beam diameter ~5 μm; EPMA mapping: accelerating voltage 20 kV, working current 50 nA, dwell time ~10 ms; BSE imaging: accelerating voltage 20 kV, beam current 10 nA; LA-ICP-MS: energy density 3~3.5 J/cm2, spot sizes 29 to 51 μm, repetition rates 5 Hz (polished thin-section) and 10 Hz (polished blocks), ~30 s background acquisition, ~40 s sample data acquisition | STDGL3 (Danyushevsky et al. 2011) and GSD-1G (USGS) | 7.603894 | [19 empty] | 5232.936427 | [5 empty] | 0.044871 | [5 empty] | 75.524766 | [9 empty] | 35338.11 |  | 31.416574 |  |  |  | 0.143711 | [7 empty] | 51.931815 | [13 empty] | 2820.78234 | [15 empty] | 1.342673 | [17 empty] | 0.889811 | [9 empty] | 0.211849 | [32 empty] | 2025 |  |  | CHN | Tibet
| Lawu |  | Magmatic hydrothermal | Skarn | Cu-Pb-Zn skarn | Cu, Pb, Zn | In, Sn | Cu, Pb, Zn, In, Sn |  |  | Calera-Sofía D-300-65 | Calera-Sofía D-300-65 | underground mine |  |  |  |  | ore material | drill core | underground mining tunnels and drill cores | mineral separate | [5 empty] | mineralisation |  |  |  | sphalerite, chalcopyrite, pyrrhotite, pyrite, arsenopyrite |  |  | Sn-poor VMS |  |  |  | galena, bismuthinite, marcasite, iron oxides, pyroxene, actinolite, quartz | thin sections and polished blocks examined using optical microscope, BSE detector, and EDS prior to analysis | EMPA, LA-ICPMS | JEOL JXA-8230 electron probe microanalyzer; RESOlution-LR 193 nm ArF excimer laser ablation system coupled to an Agilent 7700x ICP-MS | Laboratory of Mineral Resources Research Center, Fuzhou University; Adelaide Microscopy, the University of Adelaide | EPMA point analysis: accelerating voltage 15 kV, beam current 20 nA, beam diameter ~5 μm; EPMA mapping: accelerating voltage 20 kV, working current 50 nA, dwell time ~10 ms; BSE imaging: accelerating voltage 20 kV, beam current 10 nA; LA-ICP-MS: energy density 3~3.5 J/cm2, spot sizes 29 to 51 μm, repetition rates 5 Hz (polished thin-section) and 10 Hz (polished blocks), ~30 s background acquisition, ~40 s sample data acquisition | STDGL3 (Danyushevsky et al. 2011) and GSD-1G (USGS) | 9.057302 | [19 empty] | 7372.665205 | [5 empty] | 0.056295 | [5 empty] | 58.473657 | [9 empty] | 63534.33 |  | 7.020071 |  |  |  | 0.069936 | [7 empty] | 50.027915 | [13 empty] | 1826.801952 | [15 empty] | 2.175698 | [17 empty] | 2.609495 | [9 empty] | 0.560623 | [32 empty] | 2025 |  |  | CHN | Tibet
| Lawu |  | Magmatic hydrothermal | Skarn | Cu-Pb-Zn skarn | Cu, Pb, Zn | In, Sn | Cu, Pb, Zn, In, Sn |  |  | Calera-Sofía D-300-66 | Calera-Sofía D-300-66 | underground mine |  |  |  |  | ore material | drill core | underground mining tunnels and drill cores | mineral separate | [5 empty] | mineralisation |  |  |  | sphalerite, chalcopyrite, pyrrhotite, pyrite, arsenopyrite |  |  | Sn-poor VMS |  |  |  | galena, bismuthinite, marcasite, iron oxides, pyroxene, actinolite, quartz | thin sections and polished blocks examined using optical microscope, BSE detector, and EDS prior to analysis | EMPA, LA-ICPMS | JEOL JXA-8230 electron probe microanalyzer; RESOlution-LR 193 nm ArF excimer laser ablation system coupled to an Agilent 7700x ICP-MS | Laboratory of Mineral Resources Research Center, Fuzhou University; Adelaide Microscopy, the University of Adelaide | EPMA point analysis: accelerating voltage 15 kV, beam current 20 nA, beam diameter ~5 μm; EPMA mapping: accelerating voltage 20 kV, working current 50 nA, dwell time ~10 ms; BSE imaging: accelerating voltage 20 kV, beam current 10 nA; LA-ICP-MS: energy density 3~3.5 J/cm2, spot sizes 29 to 51 μm, repetition rates 5 Hz (polished thin-section) and 10 Hz (polished blocks), ~30 s background acquisition, ~40 s sample data acquisition | STDGL3 (Danyushevsky et al. 2011) and GSD-1G (USGS) | 24.354379 | [19 empty] | 7282.063002 | [5 empty] | 0.053763 | [5 empty] | 1055.894994 | [9 empty] | 61643.62743 |  | 7.683258 |  |  |  | 0.064061 | [7 empty] | 48.194404 | [13 empty] | 1672.930275 | [15 empty] | 14.792635 | [17 empty] | 7.250371 | [9 empty] | 0.405335 | [32 empty] | 2025 |  |  | CHN | Tibet
| Lawu |  | Magmatic hydrothermal | Skarn | Cu-Pb-Zn skarn | Cu, Pb, Zn | In, Sn | Cu, Pb, Zn, In, Sn |  |  | Calera-Sofía D-300-67 | Calera-Sofía D-300-67 | underground mine |  |  |  |  | ore material | drill core | underground mining tunnels and drill cores | mineral separate | [5 empty] | mineralisation |  |  |  | sphalerite, chalcopyrite, pyrrhotite, pyrite, arsenopyrite |  |  | Sn-poor VMS |  |  |  | galena, bismuthinite, marcasite, iron oxides, pyroxene, actinolite, quartz | thin sections and polished blocks examined using optical microscope, BSE detector, and EDS prior to analysis | EMPA, LA-ICPMS | JEOL JXA-8230 electron probe microanalyzer; RESOlution-LR 193 nm ArF excimer laser ablation system coupled to an Agilent 7700x ICP-MS | Laboratory of Mineral Resources Research Center, Fuzhou University; Adelaide Microscopy, the University of Adelaide | EPMA point analysis: accelerating voltage 15 kV, beam current 20 nA, beam diameter ~5 μm; EPMA mapping: accelerating voltage 20 kV, working current 50 nA, dwell time ~10 ms; BSE imaging: accelerating voltage 20 kV, beam current 10 nA; LA-ICP-MS: energy density 3~3.5 J/cm2, spot sizes 29 to 51 μm, repetition rates 5 Hz (polished thin-section) and 10 Hz (polished blocks), ~30 s background acquisition, ~40 s sample data acquisition | STDGL3 (Danyushevsky et al. 2011) and GSD-1G (USGS) | 19.556503 | [19 empty] | 7798.33237 | [5 empty] | 0.054465 | [5 empty] | 451.219134 | [9 empty] | 59055.68769 |  | 9.260171 |  |  |  | 0.14906 | [7 empty] | 47.197486 | [13 empty] | 2255.943696 | [15 empty] | 8.914354 | [17 empty] | 5.344185 | [9 empty] | 15.393314 | [32 empty] | 2025 |  |  | CHN | Tibet
| Lawu |  | Magmatic hydrothermal | Skarn | Cu-Pb-Zn skarn | Cu, Pb, Zn | In, Sn | Cu, Pb, Zn, In, Sn |  |  | Calera-Sofía D-300-68 | Calera-Sofía D-300-68 | underground mine |  |  |  |  | ore material | drill core | underground mining tunnels and drill cores | mineral separate | [5 empty] | mineralisation |  |  |  | sphalerite, chalcopyrite, pyrrhotite, pyrite, arsenopyrite |  |  | Sn-poor VMS |  |  |  | galena, bismuthinite, marcasite, iron oxides, pyroxene, actinolite, quartz | thin sections and polished blocks examined using optical microscope, BSE detector, and EDS prior to analysis | EMPA, LA-ICPMS | JEOL JXA-8230 electron probe microanalyzer; RESOlution-LR 193 nm ArF excimer laser ablation system coupled to an Agilent 7700x ICP-MS | Laboratory of Mineral Resources Research Center, Fuzhou University; Adelaide Microscopy, the University of Adelaide | EPMA point analysis: accelerating voltage 15 kV, beam current 20 nA, beam diameter ~5 μm; EPMA mapping: accelerating voltage 20 kV, working current 50 nA, dwell time ~10 ms; BSE imaging: accelerating voltage 20 kV, beam current 10 nA; LA-ICP-MS: energy density 3~3.5 J/cm2, spot sizes 29 to 51 μm, repetition rates 5 Hz (polished thin-section) and 10 Hz (polished blocks), ~30 s background acquisition, ~40 s sample data acquisition | STDGL3 (Danyushevsky et al. 2011) and GSD-1G (USGS) | 16.278935 | [19 empty] | 8050.854054 | [5 empty] | 0.056465 | [5 empty] | 481.204066 | [9 empty] | 61631.52 |  | 10.298269 |  |  |  | 0.50833 | [7 empty] | 47.289789 | [13 empty] | 2318.077664 | [15 empty] | 6.560525 | [17 empty] | 3.424895 | [9 empty] | 16.116135 | [32 empty] | 2025 |  |  | CHN | Tibet
| Lawu |  | Magmatic hydrothermal | Skarn | Cu-Pb-Zn skarn | Cu, Pb, Zn | In, Sn | Cu, Pb, Zn, In, Sn |  |  | Calera-Sofía D-300-69 | Calera-Sofía D-300-69 | underground mine |  |  |  |  | ore material | drill core | underground mining tunnels and drill cores | mineral separate | [5 empty] | mineralisation |  |  |  | sphalerite, chalcopyrite, pyrrhotite, pyrite, arsenopyrite |  |  | Sn-poor VMS |  |  |  | galena, bismuthinite, marcasite, iron oxides, pyroxene, actinolite, quartz | thin sections and polished blocks examined using optical microscope, BSE detector, and EDS prior to analysis | EMPA, LA-ICPMS | JEOL JXA-8230 electron probe microanalyzer; RESOlution-LR 193 nm ArF excimer laser ablation system coupled to an Agilent 7700x ICP-MS | Laboratory of Mineral Resources Research Center, Fuzhou University; Adelaide Microscopy, the University of Adelaide | EPMA point analysis: accelerating voltage 15 kV, beam current 20 nA, beam diameter ~5 μm; EPMA mapping: accelerating voltage 20 kV, working current 50 nA, dwell time ~10 ms; BSE imaging: accelerating voltage 20 kV, beam current 10 nA; LA-ICP-MS: energy density 3~3.5 J/cm2, spot sizes 29 to 51 μm, repetition rates 5 Hz (polished thin-section) and 10 Hz (polished blocks), ~30 s background acquisition, ~40 s sample data acquisition | STDGL3 (Danyushevsky et al. 2011) and GSD-1G (USGS) | 9.807633 | [19 empty] | 7372.685617 | [5 empty] | 0.050259 | [5 empty] | 158.171353 | [9 empty] | 44245.76 |  | 24.884868 |  |  |  | 0.356734 | [7 empty] | 173.138493 | [13 empty] | 2392.891449 | [15 empty] | 2.862249 | [17 empty] | 1.888949 | [9 empty] | 0.335309 | [32 empty] | 2025 |  |  | CHN | Tibet
| Lawu |  | Magmatic hydrothermal | Skarn | Cu-Pb-Zn skarn | Cu, Pb, Zn | In, Sn | Cu, Pb, Zn, In, Sn |  |  | Calera-Sofía D-300-70 | Calera-Sofía D-300-70 | underground mine |  |  |  |  | ore material | drill core | underground mining tunnels and drill cores | mineral separate | [5 empty] | mineralisation |  |  |  | sphalerite, chalcopyrite, pyrrhotite, pyrite, arsenopyrite |  |  | Sn-poor VMS |  |  |  | galena, bismuthinite, marcasite, iron oxides, pyroxene, actinolite, quartz | thin sections and polished blocks examined using optical microscope, BSE detector, and EDS prior to analysis | EMPA, LA-ICPMS | JEOL JXA-8230 electron probe microanalyzer; RESOlution-LR 193 nm ArF excimer laser ablation system coupled to an Agilent 7700x ICP-MS | Laboratory of Mineral Resources Research Center, Fuzhou University; Adelaide Microscopy, the University of Adelaide | EPMA point analysis: accelerating voltage 15 kV, beam current 20 nA, beam diameter ~5 μm; EPMA mapping: accelerating voltage 20 kV, working current 50 nA, dwell time ~10 ms; BSE imaging: accelerating voltage 20 kV, beam current 10 nA; LA-ICP-MS: energy density 3~3.5 J/cm2, spot sizes 29 to 51 μm, repetition rates 5 Hz (polished thin-section) and 10 Hz (polished blocks), ~30 s background acquisition, ~40 s sample data acquisition | STDGL3 (Danyushevsky et al. 2011) and GSD-1G (USGS) | 6.938021 | [19 empty] | 7370.433515 | [5 empty] | 0.049135 | [5 empty] | 164.14942 | [9 empty] | 45197.25 |  | 30.243649 |  |  |  | 0.326775 | [7 empty] | 167.696302 | [13 empty] | 2364.554243 | [15 empty] | 0.690748 | [17 empty] | 0.583382 | [9 empty] | 0.233107 | [32 empty] | 2025 |  |  | CHN | Tibet
| Lawu |  | Magmatic hydrothermal | Skarn | Cu-Pb-Zn skarn | Cu, Pb, Zn | In, Sn | Cu, Pb, Zn, In, Sn |  |  | Calera-Sofía D-300-71 | Calera-Sofía D-300-71 | underground mine |  |  |  |  | ore material | drill core | underground mining tunnels and drill cores | mineral separate | [5 empty] | mineralisation |  |  |  | sphalerite, chalcopyrite, pyrrhotite, pyrite, arsenopyrite |  |  | Sn-poor VMS |  |  |  | galena, bismuthinite, marcasite, iron oxides, pyroxene, actinolite, quartz | thin sections and polished blocks examined using optical microscope, BSE detector, and EDS prior to analysis | EMPA, LA-ICPMS | JEOL JXA-8230 electron probe microanalyzer; RESOlution-LR 193 nm ArF excimer laser ablation system coupled to an Agilent 7700x ICP-MS | Laboratory of Mineral Resources Research Center, Fuzhou University; Adelaide Microscopy, the University of Adelaide | EPMA point analysis: accelerating voltage 15 kV, beam current 20 nA, beam diameter ~5 μm; EPMA mapping: accelerating voltage 20 kV, working current 50 nA, dwell time ~10 ms; BSE imaging: accelerating voltage 20 kV, beam current 10 nA; LA-ICP-MS: energy density 3~3.5 J/cm2, spot sizes 29 to 51 μm, repetition rates 5 Hz (polished thin-section) and 10 Hz (polished blocks), ~30 s background acquisition, ~40 s sample data acquisition | STDGL3 (Danyushevsky et al. 2011) and GSD-1G (USGS) | 19.318202 | [19 empty] | 7496.234699 | [5 empty] | 0.044967 | [5 empty] | 176.905826 | [9 empty] | 40063.77 |  | 32.99067 |  |  |  | 0.332929 | [7 empty] | 171.283867 | [13 empty] | 2527.59703 | [15 empty] | 8.179256 | [17 empty] | 3.507622 | [9 empty] | 0.489481 | [32 empty] | 2025 |  |  | CHN | Tibet
| Lawu |  | Magmatic hydrothermal | Skarn | Cu-Pb-Zn skarn | Cu, Pb, Zn | In, Sn | Cu, Pb, Zn, In, Sn |  |  | Calera-Sofía D-300-72 | Calera-Sofía D-300-72 | underground mine |  |  |  |  | ore material | drill core | underground mining tunnels and drill cores | mineral separate | [5 empty] | mineralisation |  |  |  | sphalerite, chalcopyrite, pyrrhotite, pyrite, arsenopyrite |  |  | Sn-poor VMS |  |  |  | galena, bismuthinite, marcasite, iron oxides, pyroxene, actinolite, quartz | thin sections and polished blocks examined using optical microscope, BSE detector, and EDS prior to analysis | EMPA, LA-ICPMS | JEOL JXA-8230 electron probe microanalyzer; RESOlution-LR 193 nm ArF excimer laser ablation system coupled to an Agilent 7700x ICP-MS | Laboratory of Mineral Resources Research Center, Fuzhou University; Adelaide Microscopy, the University of Adelaide | EPMA point analysis: accelerating voltage 15 kV, beam current 20 nA, beam diameter ~5 μm; EPMA mapping: accelerating voltage 20 kV, working current 50 nA, dwell time ~10 ms; BSE imaging: accelerating voltage 20 kV, beam current 10 nA; LA-ICP-MS: energy density 3~3.5 J/cm2, spot sizes 29 to 51 μm, repetition rates 5 Hz (polished thin-section) and 10 Hz (polished blocks), ~30 s background acquisition, ~40 s sample data acquisition | STDGL3 (Danyushevsky et al. 2011) and GSD-1G (USGS) | 22.88172 | [19 empty] | 7436.01286 | [5 empty] | 0.054755 | [5 empty] | 184.774674 | [9 empty] | 40675.09 |  | 37.611898 |  |  |  | 0.192575 | [7 empty] | 176.355101 | [13 empty] | 2500.534064 | [15 empty] | 10.825874 | [17 empty] | 2.609711 | [9 empty] | 0.578084 | [32 empty] | 2025 |  |  | CHN | Tibet
| Lawu |  | Magmatic hydrothermal | Skarn | Cu-Pb-Zn skarn | Cu, Pb, Zn | In, Sn | Cu, Pb, Zn, In, Sn |  |  | Calera-Sofía D-300-73 | Calera-Sofía D-300-73 | underground mine |  |  |  |  | ore material | drill core | underground mining tunnels and drill cores | mineral separate | [5 empty] | mineralisation |  |  |  | sphalerite, chalcopyrite, pyrrhotite, pyrite, arsenopyrite |  |  | Sn-poor VMS |  |  |  | galena, bismuthinite, marcasite, iron oxides, pyroxene, actinolite, quartz | thin sections and polished blocks examined using optical microscope, BSE detector, and EDS prior to analysis | EMPA, LA-ICPMS | JEOL JXA-8230 electron probe microanalyzer; RESOlution-LR 193 nm ArF excimer laser ablation system coupled to an Agilent 7700x ICP-MS | Laboratory of Mineral Resources Research Center, Fuzhou University; Adelaide Microscopy, the University of Adelaide | EPMA point analysis: accelerating voltage 15 kV, beam current 20 nA, beam diameter ~5 μm; EPMA mapping: accelerating voltage 20 kV, working current 50 nA, dwell time ~10 ms; BSE imaging: accelerating voltage 20 kV, beam current 10 nA; LA-ICP-MS: energy density 3~3.5 J/cm2, spot sizes 29 to 51 μm, repetition rates 5 Hz (polished thin-section) and 10 Hz (polished blocks), ~30 s background acquisition, ~40 s sample data acquisition | STDGL3 (Danyushevsky et al. 2011) and GSD-1G (USGS) | 6.347868 | [19 empty] | 7419.292097 | [5 empty] | 0.109614 | [5 empty] | 156.530186 | [9 empty] | 43322.4 |  | 29.210746 |  |  |  | 0.32197 | [7 empty] | 165.371293 | [13 empty] | 2468.810746 | [15 empty] | 0.936129 | [17 empty] | 0.947386 | [9 empty] | 0.282959 | [32 empty] | 2025 |  |  | CHN | Tibet
| Lawu |  | Magmatic hydrothermal | Skarn | Cu-Pb-Zn skarn | Cu, Pb, Zn | In, Sn | Cu, Pb, Zn, In, Sn |  |  | Calera-Sofía D-300-74 | Calera-Sofía D-300-74 | underground mine |  |  |  |  | ore material | drill core | underground mining tunnels and drill cores | mineral separate | [5 empty] | mineralisation |  |  |  | sphalerite, chalcopyrite, pyrrhotite, pyrite, arsenopyrite |  |  | Sn-poor VMS |  |  |  | galena, bismuthinite, marcasite, iron oxides, pyroxene, actinolite, quartz | thin sections and polished blocks examined using optical microscope, BSE detector, and EDS prior to analysis | EMPA, LA-ICPMS | JEOL JXA-8230 electron probe microanalyzer; RESOlution-LR 193 nm ArF excimer laser ablation system coupled to an Agilent 7700x ICP-MS | Laboratory of Mineral Resources Research Center, Fuzhou University; Adelaide Microscopy, the University of Adelaide | EPMA point analysis: accelerating voltage 15 kV, beam current 20 nA, beam diameter ~5 μm; EPMA mapping: accelerating voltage 20 kV, working current 50 nA, dwell time ~10 ms; BSE imaging: accelerating voltage 20 kV, beam current 10 nA; LA-ICP-MS: energy density 3~3.5 J/cm2, spot sizes 29 to 51 μm, repetition rates 5 Hz (polished thin-section) and 10 Hz (polished blocks), ~30 s background acquisition, ~40 s sample data acquisition | STDGL3 (Danyushevsky et al. 2011) and GSD-1G (USGS) | 7.597436 | [19 empty] | 7278.062977 | [5 empty] | 0.117429 | [5 empty] | 158.357843 | [9 empty] | 42899.46 |  | 15.713631 |  |  |  | 0.327279 | [7 empty] | 166.183691 | [13 empty] | 2524.78181 | [15 empty] | 0.959038 | [17 empty] | 3.235286 | [9 empty] | 0.37824 | [32 empty] | 2025 |  |  | CHN | Tibet
| Lawu |  | Magmatic hydrothermal | Skarn | Cu-Pb-Zn skarn | Cu, Pb, Zn | In, Sn | Cu, Pb, Zn, In, Sn |  |  | Calera-Sofía D-300-75 | Calera-Sofía D-300-75 | underground mine |  |  |  |  | ore material | drill core | underground mining tunnels and drill cores | mineral separate | [5 empty] | mineralisation |  |  |  | sphalerite, chalcopyrite, pyrrhotite, pyrite, arsenopyrite |  |  | Sn-poor VMS |  |  |  | galena, bismuthinite, marcasite, iron oxides, pyroxene, actinolite, quartz | thin sections and polished blocks examined using optical microscope, BSE detector, and EDS prior to analysis | EMPA, LA-ICPMS | JEOL JXA-8230 electron probe microanalyzer; RESOlution-LR 193 nm ArF excimer laser ablation system coupled to an Agilent 7700x ICP-MS | Laboratory of Mineral Resources Research Center, Fuzhou University; Adelaide Microscopy, the University of Adelaide | EPMA point analysis: accelerating voltage 15 kV, beam current 20 nA, beam diameter ~5 μm; EPMA mapping: accelerating voltage 20 kV, working current 50 nA, dwell time ~10 ms; BSE imaging: accelerating voltage 20 kV, beam current 10 nA; LA-ICP-MS: energy density 3~3.5 J/cm2, spot sizes 29 to 51 μm, repetition rates 5 Hz (polished thin-section) and 10 Hz (polished blocks), ~30 s background acquisition, ~40 s sample data acquisition | STDGL3 (Danyushevsky et al. 2011) and GSD-1G (USGS) | 44.285129 | [19 empty] | 7541.325801 | [5 empty] | 0.04761 | [5 empty] | 194.295423 | [9 empty] | 38995.87 |  | 27.891411 |  |  |  | 0.339483 | [7 empty] | 166.901443 | [13 empty] | 2544.245677 | [15 empty] | 11.904978 | [17 empty] | 7.122842 | [9 empty] | 0.343346 | [32 empty] | 2025 |  |  | CHN | Tibet
| Lawu |  | Magmatic hydrothermal | Skarn | Cu-Pb-Zn skarn | Cu, Pb, Zn | In, Sn | Cu, Pb, Zn, In, Sn |  |  | Calera-Sofía D-300-76 | Calera-Sofía D-300-76 | underground mine |  |  |  |  | ore material | drill core | underground mining tunnels and drill cores | mineral separate | [5 empty] | mineralisation |  |  |  | sphalerite, chalcopyrite, pyrrhotite, pyrite, arsenopyrite |  |  | Sn-poor VMS |  |  |  | galena, bismuthinite, marcasite, iron oxides, pyroxene, actinolite, quartz | thin sections and polished blocks examined using optical microscope, BSE detector, and EDS prior to analysis | EMPA, LA-ICPMS | JEOL JXA-8230 electron probe microanalyzer; RESOlution-LR 193 nm ArF excimer laser ablation system coupled to an Agilent 7700x ICP-MS | Laboratory of Mineral Resources Research Center, Fuzhou University; Adelaide Microscopy, the University of Adelaide | EPMA point analysis: accelerating voltage 15 kV, beam current 20 nA, beam diameter ~5 μm; EPMA mapping: accelerating voltage 20 kV, working current 50 nA, dwell time ~10 ms; BSE imaging: accelerating voltage 20 kV, beam current 10 nA; LA-ICP-MS: energy density 3~3.5 J/cm2, spot sizes 29 to 51 μm, repetition rates 5 Hz (polished thin-section) and 10 Hz (polished blocks), ~30 s background acquisition, ~40 s sample data acquisition | STDGL3 (Danyushevsky et al. 2011) and GSD-1G (USGS) | 66.223593 | [19 empty] | 7528.665671 | [5 empty] | 0.04594 | [5 empty] | 267.131296 | [9 empty] | 37979.31 |  | 25.605944 |  |  |  | 0.247462 | [7 empty] | 161.290787 | [13 empty] | 2522.334412 | [15 empty] | 22.223312 | [17 empty] | 9.049354 | [9 empty] | 0.338002 | [32 empty] | 2025 |  |  | CHN | Tibet
| Lawu |  | Magmatic hydrothermal | Skarn | Cu-Pb-Zn skarn | Cu, Pb, Zn | In, Sn | Cu, Pb, Zn, In, Sn |  |  | Calera-Sofía D-300-77 | Calera-Sofía D-300-77 | underground mine |  |  |  |  | ore material | drill core | underground mining tunnels and drill cores | mineral separate | [5 empty] | mineralisation |  |  |  | sphalerite, chalcopyrite, pyrrhotite, pyrite, arsenopyrite |  |  | Sn-poor VMS |  |  |  | galena, bismuthinite, marcasite, iron oxides, pyroxene, actinolite, quartz | thin sections and polished blocks examined using optical microscope, BSE detector, and EDS prior to analysis | EMPA, LA-ICPMS | JEOL JXA-8230 electron probe microanalyzer; RESOlution-LR 193 nm ArF excimer laser ablation system coupled to an Agilent 7700x ICP-MS | Laboratory of Mineral Resources Research Center, Fuzhou University; Adelaide Microscopy, the University of Adelaide | EPMA point analysis: accelerating voltage 15 kV, beam current 20 nA, beam diameter ~5 μm; EPMA mapping: accelerating voltage 20 kV, working current 50 nA, dwell time ~10 ms; BSE imaging: accelerating voltage 20 kV, beam current 10 nA; LA-ICP-MS: energy density 3~3.5 J/cm2, spot sizes 29 to 51 μm, repetition rates 5 Hz (polished thin-section) and 10 Hz (polished blocks), ~30 s background acquisition, ~40 s sample data acquisition | STDGL3 (Danyushevsky et al. 2011) and GSD-1G (USGS) | 41.973092 | [19 empty] | 7408.214502 | [5 empty] | 0.05255 | [5 empty] | 183.630341 | [9 empty] | 39384.13 |  | 27.233807 |  |  |  | 0.285947 | [7 empty] | 161.483443 | [13 empty] | 2621.992064 | [15 empty] | 14.610833 | [17 empty] | 8.783561 | [9 empty] | 0.300746 | [32 empty] | 2025 |  |  | CHN | Tibet
| Lawu |  | Magmatic hydrothermal | Skarn | Cu-Pb-Zn skarn | Cu, Pb, Zn | In, Sn | Cu, Pb, Zn, In, Sn |  |  | Calera-Sofía D-300-78 | Calera-Sofía D-300-78 | underground mine |  |  |  |  | ore material | drill core | underground mining tunnels and drill cores | mineral separate | [5 empty] | mineralisation |  |  |  | sphalerite, chalcopyrite, pyrrhotite, pyrite, arsenopyrite |  |  | Sn-poor VMS |  |  |  | galena, bismuthinite, marcasite, iron oxides, pyroxene, actinolite, quartz | thin sections and polished blocks examined using optical microscope, BSE detector, and EDS prior to analysis | EMPA, LA-ICPMS | JEOL JXA-8230 electron probe microanalyzer; RESOlution-LR 193 nm ArF excimer laser ablation system coupled to an Agilent 7700x ICP-MS | Laboratory of Mineral Resources Research Center, Fuzhou University; Adelaide Microscopy, the University of Adelaide | EPMA point analysis: accelerating voltage 15 kV, beam current 20 nA, beam diameter ~5 μm; EPMA mapping: accelerating voltage 20 kV, working current 50 nA, dwell time ~10 ms; BSE imaging: accelerating voltage 20 kV, beam current 10 nA; LA-ICP-MS: energy density 3~3.5 J/cm2, spot sizes 29 to 51 μm, repetition rates 5 Hz (polished thin-section) and 10 Hz (polished blocks), ~30 s background acquisition, ~40 s sample data acquisition | STDGL3 (Danyushevsky et al. 2011) and GSD-1G (USGS) | 17.093111 | [19 empty] | 7815.443844 | [5 empty] | 0.0517 | [5 empty] | 2209.305014 | [9 empty] | 47378.54 |  | 7.35863 |  |  |  | 0.319667 | [7 empty] | 161.887401 | [13 empty] | 2342.879581 | [15 empty] | 8.690693 | [17 empty] | 27.904939 | [9 empty] | 1.024628 | [32 empty] | 2025 |  |  | CHN | Tibet
| Lawu |  | Magmatic hydrothermal | Skarn | Cu-Pb-Zn skarn | Cu, Pb, Zn | In, Sn | Cu, Pb, Zn, In, Sn |  |  | Calera-Sofía D-300-79 | Calera-Sofía D-300-79 | underground mine |  |  |  |  | ore material | drill core | underground mining tunnels and drill cores | mineral separate | [5 empty] | mineralisation |  |  |  | sphalerite, chalcopyrite, pyrrhotite, pyrite, arsenopyrite |  |  | Sn-poor VMS |  |  |  | galena, bismuthinite, marcasite, iron oxides, pyroxene, actinolite, quartz | thin sections and polished blocks examined using optical microscope, BSE detector, and EDS prior to analysis | EMPA, LA-ICPMS | JEOL JXA-8230 electron probe microanalyzer; RESOlution-LR 193 nm ArF excimer laser ablation system coupled to an Agilent 7700x ICP-MS | Laboratory of Mineral Resources Research Center, Fuzhou University; Adelaide Microscopy, the University of Adelaide | EPMA point analysis: accelerating voltage 15 kV, beam current 20 nA, beam diameter ~5 μm; EPMA mapping: accelerating voltage 20 kV, working current 50 nA, dwell time ~10 ms; BSE imaging: accelerating voltage 20 kV, beam current 10 nA; LA-ICP-MS: energy density 3~3.5 J/cm2, spot sizes 29 to 51 μm, repetition rates 5 Hz (polished thin-section) and 10 Hz (polished blocks), ~30 s background acquisition, ~40 s sample data acquisition | STDGL3 (Danyushevsky et al. 2011) and GSD-1G (USGS) | 24.522664 | [19 empty] | 7871.944905 | [5 empty] | 0.053303 | [5 empty] | 184.685978 | [9 empty] | 44636.47 |  | 23.765215 |  |  |  | 0.298886 | [7 empty] | 156.393568 | [13 empty] | 2519.05634 | [15 empty] | 19.062068 | [17 empty] | 8.239846 | [9 empty] | 0.437657 | [32 empty] | 2025 |  |  | CHN | Tibet
| Lawu |  | Magmatic hydrothermal | Skarn | Cu-Pb-Zn skarn | Cu, Pb, Zn | In, Sn | Cu, Pb, Zn, In, Sn |  |  | Calera-Sofía D-300-80 | Calera-Sofía D-300-80 | underground mine |  |  |  |  | ore material | drill core | underground mining tunnels and drill cores | mineral separate | [5 empty] | mineralisation |  |  |  | sphalerite, chalcopyrite, pyrrhotite, pyrite, arsenopyrite |  |  | Sn-poor VMS |  |  |  | galena, bismuthinite, marcasite, iron oxides, pyroxene, actinolite, quartz | thin sections and polished blocks examined using optical microscope, BSE detector, and EDS prior to analysis | EMPA, LA-ICPMS | JEOL JXA-8230 electron probe microanalyzer; RESOlution-LR 193 nm ArF excimer laser ablation system coupled to an Agilent 7700x ICP-MS | Laboratory of Mineral Resources Research Center, Fuzhou University; Adelaide Microscopy, the University of Adelaide | EPMA point analysis: accelerating voltage 15 kV, beam current 20 nA, beam diameter ~5 μm; EPMA mapping: accelerating voltage 20 kV, working current 50 nA, dwell time ~10 ms; BSE imaging: accelerating voltage 20 kV, beam current 10 nA; LA-ICP-MS: energy density 3~3.5 J/cm2, spot sizes 29 to 51 μm, repetition rates 5 Hz (polished thin-section) and 10 Hz (polished blocks), ~30 s background acquisition, ~40 s sample data acquisition | STDGL3 (Danyushevsky et al. 2011) and GSD-1G (USGS) | 46.166547 | [19 empty] | 7377.584214 | [5 empty] | 0.048559 | [5 empty] | 4292.142387 | [9 empty] | 44444.87 |  | 15.124087 |  |  |  | 0.296841 | [7 empty] | 157.860964 | [13 empty] | 2252.273683 | [15 empty] | 28.323232 | [17 empty] | 48.126028 | [9 empty] | 1.071435 | [32 empty] | 2025 |  |  | CHN | Tibet
| Lawu |  | Magmatic hydrothermal | Skarn | Cu-Pb-Zn skarn | Cu, Pb, Zn | In, Sn | Cu, Pb, Zn, In, Sn |  |  | Calera-Sofía D-300-81 | Calera-Sofía D-300-81 | underground mine |  |  |  |  | ore material | drill core | underground mining tunnels and drill cores | mineral separate | [5 empty] | mineralisation |  |  |  | sphalerite, chalcopyrite, pyrrhotite, pyrite, arsenopyrite |  |  | Sn-poor VMS |  |  |  | galena, bismuthinite, marcasite, iron oxides, pyroxene, actinolite, quartz | thin sections and polished blocks examined using optical microscope, BSE detector, and EDS prior to analysis | EMPA, LA-ICPMS | JEOL JXA-8230 electron probe microanalyzer; RESOlution-LR 193 nm ArF excimer laser ablation system coupled to an Agilent 7700x ICP-MS | Laboratory of Mineral Resources Research Center, Fuzhou University; Adelaide Microscopy, the University of Adelaide | EPMA point analysis: accelerating voltage 15 kV, beam current 20 nA, beam diameter ~5 μm; EPMA mapping: accelerating voltage 20 kV, working current 50 nA, dwell time ~10 ms; BSE imaging: accelerating voltage 20 kV, beam current 10 nA; LA-ICP-MS: energy density 3~3.5 J/cm2, spot sizes 29 to 51 μm, repetition rates 5 Hz (polished thin-section) and 10 Hz (polished blocks), ~30 s background acquisition, ~40 s sample data acquisition | STDGL3 (Danyushevsky et al. 2011) and GSD-1G (USGS) | 28.053769 | [19 empty] | 7709.434858 | [5 empty] | 0.074059 | [5 empty] | 1731.764129 | [9 empty] | 49633.67 |  | 27.233604 |  |  |  | 0.221855 | [7 empty] | 158.205673 | [13 empty] | 2616.957805 | [15 empty] | 14.536052 | [17 empty] | 12.378353 | [9 empty] | 0.571019 | [32 empty] | 2025 |  |  | CHN | Tibet
| Lawu |  | Magmatic hydrothermal | Skarn | Cu-Pb-Zn skarn | Cu, Pb, Zn | In, Sn | Cu, Pb, Zn, In, Sn |  |  | Calera-Sofía D-300-82 | Calera-Sofía D-300-82 | underground mine |  |  |  |  | ore material | drill core | underground mining tunnels and drill cores | mineral separate | [5 empty] | mineralisation |  |  |  | sphalerite, chalcopyrite, pyrrhotite, pyrite, arsenopyrite |  |  | Sn-poor VMS |  |  |  | galena, bismuthinite, marcasite, iron oxides, pyroxene, actinolite, quartz | thin sections and polished blocks examined using optical microscope, BSE detector, and EDS prior to analysis | EMPA, LA-ICPMS | JEOL JXA-8230 electron probe microanalyzer; RESOlution-LR 193 nm ArF excimer laser ablation system coupled to an Agilent 7700x ICP-MS | Laboratory of Mineral Resources Research Center, Fuzhou University; Adelaide Microscopy, the University of Adelaide | EPMA point analysis: accelerating voltage 15 kV, beam current 20 nA, beam diameter ~5 μm; EPMA mapping: accelerating voltage 20 kV, working current 50 nA, dwell time ~10 ms; BSE imaging: accelerating voltage 20 kV, beam current 10 nA; LA-ICP-MS: energy density 3~3.5 J/cm2, spot sizes 29 to 51 μm, repetition rates 5 Hz (polished thin-section) and 10 Hz (polished blocks), ~30 s background acquisition, ~40 s sample data acquisition | STDGL3 (Danyushevsky et al. 2011) and GSD-1G (USGS) | 20.356308 | [19 empty] | 7886.045589 | [5 empty] | 0.049195 | [5 empty] | 205.779568 | [9 empty] | 48628.6 |  | 24.988316 |  |  |  | 0.232164 | [7 empty] | 153.869907 | [13 empty] | 2564.856456 | [15 empty] | 13.989644 | [17 empty] | 7.43591 | [9 empty] | 0.562613 | [32 empty] | 2025 |  |  | CHN | Tibet
| Lawu |  | Magmatic hydrothermal | Skarn | Cu-Pb-Zn skarn | Cu, Pb, Zn | In, Sn | Cu, Pb, Zn, In, Sn |  |  | Calera-Sofía D-300-83 | Calera-Sofía D-300-83 | underground mine |  |  |  |  | ore material | drill core | underground mining tunnels and drill cores | mineral separate | [5 empty] | mineralisation |  |  |  | sphalerite, chalcopyrite, pyrrhotite, pyrite, arsenopyrite |  |  | Sn-poor VMS |  |  |  | galena, bismuthinite, marcasite, iron oxides, pyroxene, actinolite, quartz | thin sections and polished blocks examined using optical microscope, BSE detector, and EDS prior to analysis | EMPA, LA-ICPMS | JEOL JXA-8230 electron probe microanalyzer; RESOlution-LR 193 nm ArF excimer laser ablation system coupled to an Agilent 7700x ICP-MS | Laboratory of Mineral Resources Research Center, Fuzhou University; Adelaide Microscopy, the University of Adelaide | EPMA point analysis: accelerating voltage 15 kV, beam current 20 nA, beam diameter ~5 μm; EPMA mapping: accelerating voltage 20 kV, working current 50 nA, dwell time ~10 ms; BSE imaging: accelerating voltage 20 kV, beam current 10 nA; LA-ICP-MS: energy density 3~3.5 J/cm2, spot sizes 29 to 51 μm, repetition rates 5 Hz (polished thin-section) and 10 Hz (polished blocks), ~30 s background acquisition, ~40 s sample data acquisition | STDGL3 (Danyushevsky et al. 2011) and GSD-1G (USGS) | 19.462888 | [19 empty] | 7905.219212 | [5 empty] | 0.051548 | [5 empty] | 399.492792 | [9 empty] | 48969.31693 |  | 23.158287 |  |  |  | 0.165864 | [7 empty] | 161.928623 | [13 empty] | 2629.339615 | [15 empty] | 9.941205 | [17 empty] | 13.069185 | [9 empty] | 0.601137 | [32 empty] | 2025 |  |  | CHN | Tibet
| Lawu |  | Magmatic hydrothermal | Skarn | Cu-Pb-Zn skarn | Cu, Pb, Zn | In, Sn | Cu, Pb, Zn, In, Sn |  |  | Calera-Sofía D-300-84 | Calera-Sofía D-300-84 | underground mine |  |  |  |  | ore material | drill core | underground mining tunnels and drill cores | mineral separate | [5 empty] | mineralisation |  |  |  | sphalerite, chalcopyrite, pyrrhotite, pyrite, arsenopyrite |  |  | Sn-poor VMS |  |  |  | galena, bismuthinite, marcasite, iron oxides, pyroxene, actinolite, quartz | thin sections and polished blocks examined using optical microscope, BSE detector, and EDS prior to analysis | EMPA, LA-ICPMS | JEOL JXA-8230 electron probe microanalyzer; RESOlution-LR 193 nm ArF excimer laser ablation system coupled to an Agilent 7700x ICP-MS | Laboratory of Mineral Resources Research Center, Fuzhou University; Adelaide Microscopy, the University of Adelaide | EPMA point analysis: accelerating voltage 15 kV, beam current 20 nA, beam diameter ~5 μm; EPMA mapping: accelerating voltage 20 kV, working current 50 nA, dwell time ~10 ms; BSE imaging: accelerating voltage 20 kV, beam current 10 nA; LA-ICP-MS: energy density 3~3.5 J/cm2, spot sizes 29 to 51 μm, repetition rates 5 Hz (polished thin-section) and 10 Hz (polished blocks), ~30 s background acquisition, ~40 s sample data acquisition | STDGL3 (Danyushevsky et al. 2011) and GSD-1G (USGS) | 18.61737 | [19 empty] | 7549.523809 | [5 empty] | 0.056568 | [5 empty] | 4793.140459 | [9 empty] | 49581.67 |  | 20.663106 |  |  |  | 0.229906 | [7 empty] | 165.745036 | [13 empty] | 2484.82211 | [15 empty] | 2.451083 | [17 empty] | 5.88897 | [9 empty] | 4.40435 | [32 empty] | 2025 |  |  | CHN | Tibet
| Lawu |  | Magmatic hydrothermal | Skarn | Cu-Pb-Zn skarn | Cu, Pb, Zn | In, Sn | Cu, Pb, Zn, In, Sn |  |  | Calera-Sofía D-300-85 | Calera-Sofía D-300-85 | underground mine |  |  |  |  | ore material | drill core | underground mining tunnels and drill cores | mineral separate | [5 empty] | mineralisation |  |  |  | sphalerite, chalcopyrite, pyrrhotite, pyrite, arsenopyrite |  |  | Sn-poor VMS |  |  |  | galena, bismuthinite, marcasite, iron oxides, pyroxene, actinolite, quartz | thin sections and polished blocks examined using optical microscope, BSE detector, and EDS prior to analysis | EMPA, LA-ICPMS | JEOL JXA-8230 electron probe microanalyzer; RESOlution-LR 193 nm ArF excimer laser ablation system coupled to an Agilent 7700x ICP-MS | Laboratory of Mineral Resources Research Center, Fuzhou University; Adelaide Microscopy, the University of Adelaide | EPMA point analysis: accelerating voltage 15 kV, beam current 20 nA, beam diameter ~5 μm; EPMA mapping: accelerating voltage 20 kV, working current 50 nA, dwell time ~10 ms; BSE imaging: accelerating voltage 20 kV, beam current 10 nA; LA-ICP-MS: energy density 3~3.5 J/cm2, spot sizes 29 to 51 μm, repetition rates 5 Hz (polished thin-section) and 10 Hz (polished blocks), ~30 s background acquisition, ~40 s sample data acquisition | STDGL3 (Danyushevsky et al. 2011) and GSD-1G (USGS) | 27.975002 | [19 empty] | 7230.224388 | [5 empty] | 0.053502 | [5 empty] | 1623.505118 | [9 empty] | 46386.04 |  | 18.567446 |  |  |  | 0.272283 | [7 empty] | 157.186571 | [13 empty] | 2689.141797 | [15 empty] | 10.702102 | [17 empty] | 25.50368 | [9 empty] | 0.434202 | [32 empty] | 2025 |  |  | CHN | Tibet
| Lawu |  | Magmatic hydrothermal | Skarn | Cu-Pb-Zn skarn | Cu, Pb, Zn | In, Sn | Cu, Pb, Zn, In, Sn |  |  | Calera-Sofía D-300-86 | Calera-Sofía D-300-86 | underground mine |  |  |  |  | ore material | drill core | underground mining tunnels and drill cores | mineral separate | [5 empty] | mineralisation |  |  |  | sphalerite, chalcopyrite, pyrrhotite, pyrite, arsenopyrite |  |  | Sn-poor VMS |  |  |  | galena, bismuthinite, marcasite, iron oxides, pyroxene, actinolite, quartz | thin sections and polished blocks examined using optical microscope, BSE detector, and EDS prior to analysis | EMPA, LA-ICPMS | JEOL JXA-8230 electron probe microanalyzer; RESOlution-LR 193 nm ArF excimer laser ablation system coupled to an Agilent 7700x ICP-MS | Laboratory of Mineral Resources Research Center, Fuzhou University; Adelaide Microscopy, the University of Adelaide | EPMA point analysis: accelerating voltage 15 kV, beam current 20 nA, beam diameter ~5 μm; EPMA mapping: accelerating voltage 20 kV, working current 50 nA, dwell time ~10 ms; BSE imaging: accelerating voltage 20 kV, beam current 10 nA; LA-ICP-MS: energy density 3~3.5 J/cm2, spot sizes 29 to 51 μm, repetition rates 5 Hz (polished thin-section) and 10 Hz (polished blocks), ~30 s background acquisition, ~40 s sample data acquisition | STDGL3 (Danyushevsky et al. 2011) and GSD-1G (USGS) | 2.402668 | [19 empty] | 7238.669122 | [5 empty] | 0.036011 | [5 empty] | 332.050155 | [9 empty] | 10283.39 |  | 30.563262 |  |  |  | 2.06358 | [7 empty] | 404.585931 | [13 empty] | 247.429749 | [15 empty] | 0.037618 | [17 empty] | 0.016574 | [9 empty] | 0.578088 | [32 empty] | 2025 |  |  | CHN | Tibet
| Lawu |  | Magmatic hydrothermal | Skarn | Cu-Pb-Zn skarn | Cu, Pb, Zn | In, Sn | Cu, Pb, Zn, In, Sn |  |  | Calera-Sofía D-300-87 | Calera-Sofía D-300-87 | underground mine |  |  |  |  | ore material | drill core | underground mining tunnels and drill cores | mineral separate | [5 empty] | mineralisation |  |  |  | sphalerite, chalcopyrite, pyrrhotite, pyrite, arsenopyrite |  |  | Sn-poor VMS |  |  |  | galena, bismuthinite, marcasite, iron oxides, pyroxene, actinolite, quartz | thin sections and polished blocks examined using optical microscope, BSE detector, and EDS prior to analysis | EMPA, LA-ICPMS | JEOL JXA-8230 electron probe microanalyzer; RESOlution-LR 193 nm ArF excimer laser ablation system coupled to an Agilent 7700x ICP-MS | Laboratory of Mineral Resources Research Center, Fuzhou University; Adelaide Microscopy, the University of Adelaide | EPMA point analysis: accelerating voltage 15 kV, beam current 20 nA, beam diameter ~5 μm; EPMA mapping: accelerating voltage 20 kV, working current 50 nA, dwell time ~10 ms; BSE imaging: accelerating voltage 20 kV, beam current 10 nA; LA-ICP-MS: energy density 3~3.5 J/cm2, spot sizes 29 to 51 μm, repetition rates 5 Hz (polished thin-section) and 10 Hz (polished blocks), ~30 s background acquisition, ~40 s sample data acquisition | STDGL3 (Danyushevsky et al. 2011) and GSD-1G (USGS) | 3.856402 | [19 empty] | 7359.341443 | [5 empty] | 0.034769 | [5 empty] | 342.337518 | [9 empty] | 9771.627698 |  | 31.168856 |  |  |  | 1.986543 | [7 empty] | 415.013703 | [13 empty] | 236.531543 | [15 empty] | 0.370879 | [17 empty] | 0.015397 | [9 empty] | 0.472448 | [32 empty] | 2025 |  |  | CHN | Tibet
| Lawu |  | Magmatic hydrothermal | Skarn | Cu-Pb-Zn skarn | Cu, Pb, Zn | In, Sn | Cu, Pb, Zn, In, Sn |  |  | Calera-Sofía D-300-88 | Calera-Sofía D-300-88 | underground mine |  |  |  |  | ore material | drill core | underground mining tunnels and drill cores | mineral separate | [5 empty] | mineralisation |  |  |  | sphalerite, chalcopyrite, pyrrhotite, pyrite, arsenopyrite |  |  | Sn-poor VMS |  |  |  | galena, bismuthinite, marcasite, iron oxides, pyroxene, actinolite, quartz | thin sections and polished blocks examined using optical microscope, BSE detector, and EDS prior to analysis | EMPA, LA-ICPMS | JEOL JXA-8230 electron probe microanalyzer; RESOlution-LR 193 nm ArF excimer laser ablation system coupled to an Agilent 7700x ICP-MS | Laboratory of Mineral Resources Research Center, Fuzhou University; Adelaide Microscopy, the University of Adelaide | EPMA point analysis: accelerating voltage 15 kV, beam current 20 nA, beam diameter ~5 μm; EPMA mapping: accelerating voltage 20 kV, working current 50 nA, dwell time ~10 ms; BSE imaging: accelerating voltage 20 kV, beam current 10 nA; LA-ICP-MS: energy density 3~3.5 J/cm2, spot sizes 29 to 51 μm, repetition rates 5 Hz (polished thin-section) and 10 Hz (polished blocks), ~30 s background acquisition, ~40 s sample data acquisition | STDGL3 (Danyushevsky et al. 2011) and GSD-1G (USGS) | 3.321033 | [19 empty] | 7616.780232 | [5 empty] | 0.037648 | [5 empty] | 312.584817 | [9 empty] | 10654.38 |  | 30.26151 |  |  |  | 2.237046 | [7 empty] | 395.534056 | [13 empty] | 250.797095 | [15 empty] | 0.289988 | [17 empty] | 0.076188 | [9 empty] | 0.549518 | [32 empty] | 2025 |  |  | CHN | Tibet
| Lawu |  | Magmatic hydrothermal | Skarn | Cu-Pb-Zn skarn | Cu, Pb, Zn | In, Sn | Cu, Pb, Zn, In, Sn |  |  | Calera-Sofía D-300-89 | Calera-Sofía D-300-89 | underground mine |  |  |  |  | ore material | drill core | underground mining tunnels and drill cores | mineral separate | [5 empty] | mineralisation |  |  |  | sphalerite, chalcopyrite, pyrrhotite, pyrite, arsenopyrite |  |  | Sn-poor VMS |  |  |  | galena, bismuthinite, marcasite, iron oxides, pyroxene, actinolite, quartz | thin sections and polished blocks examined using optical microscope, BSE detector, and EDS prior to analysis | EMPA, LA-ICPMS | JEOL JXA-8230 electron probe microanalyzer; RESOlution-LR 193 nm ArF excimer laser ablation system coupled to an Agilent 7700x ICP-MS | Laboratory of Mineral Resources Research Center, Fuzhou University; Adelaide Microscopy, the University of Adelaide | EPMA point analysis: accelerating voltage 15 kV, beam current 20 nA, beam diameter ~5 μm; EPMA mapping: accelerating voltage 20 kV, working current 50 nA, dwell time ~10 ms; BSE imaging: accelerating voltage 20 kV, beam current 10 nA; LA-ICP-MS: energy density 3~3.5 J/cm2, spot sizes 29 to 51 μm, repetition rates 5 Hz (polished thin-section) and 10 Hz (polished blocks), ~30 s background acquisition, ~40 s sample data acquisition | STDGL3 (Danyushevsky et al. 2011) and GSD-1G (USGS) | 3.288711 | [19 empty] | 7489.734995 | [5 empty] | 0.050462 | [5 empty] | 324.485493 | [9 empty] | 10673.95 |  | 32.276732 |  |  |  | 2.328803 | [7 empty] | 400.631021 | [13 empty] | 238.666575 | [15 empty] | 1.354356 | [17 empty] | 1.605162 | [9 empty] | 0.481991 | [32 empty] | 2025 |  |  | CHN | Tibet
| Lawu |  | Magmatic hydrothermal | Skarn | Cu-Pb-Zn skarn | Cu, Pb, Zn | In, Sn | Cu, Pb, Zn, In, Sn |  |  | Calera-Sofía D-300-90 | Calera-Sofía D-300-90 | underground mine |  |  |  |  | ore material | drill core | underground mining tunnels and drill cores | mineral separate | [5 empty] | mineralisation |  |  |  | sphalerite, chalcopyrite, pyrrhotite, pyrite, arsenopyrite |  |  | Sn-poor VMS |  |  |  | galena, bismuthinite, marcasite, iron oxides, pyroxene, actinolite, quartz | thin sections and polished blocks examined using optical microscope, BSE detector, and EDS prior to analysis | EMPA, LA-ICPMS | JEOL JXA-8230 electron probe microanalyzer; RESOlution-LR 193 nm ArF excimer laser ablation system coupled to an Agilent 7700x ICP-MS | Laboratory of Mineral Resources Research Center, Fuzhou University; Adelaide Microscopy, the University of Adelaide | EPMA point analysis: accelerating voltage 15 kV, beam current 20 nA, beam diameter ~5 μm; EPMA mapping: accelerating voltage 20 kV, working current 50 nA, dwell time ~10 ms; BSE imaging: accelerating voltage 20 kV, beam current 10 nA; LA-ICP-MS: energy density 3~3.5 J/cm2, spot sizes 29 to 51 μm, repetition rates 5 Hz (polished thin-section) and 10 Hz (polished blocks), ~30 s background acquisition, ~40 s sample data acquisition | STDGL3 (Danyushevsky et al. 2011) and GSD-1G (USGS) | 3.123793 | [19 empty] | 7258.86877 | [5 empty] | 0.052166 | [5 empty] | 324.029666 | [9 empty] | 11509.78 |  | 30.060051 |  |  |  | 2.123417 | [7 empty] | 405.103191 | [13 empty] | 237.380074 | [15 empty] | 0.977723 | [17 empty] | 0.784622 | [9 empty] | 0.442948 | [32 empty] | 2025 |  |  | CHN | Tibet
| Lawu |  | Magmatic hydrothermal | Skarn | Cu-Pb-Zn skarn | Cu, Pb, Zn | In, Sn | Cu, Pb, Zn, In, Sn |  |  | Calera-Sofía D-300-91 | Calera-Sofía D-300-91 | underground mine |  |  |  |  | ore material | drill core | underground mining tunnels and drill cores | mineral separate | [5 empty] | mineralisation |  |  |  | sphalerite, chalcopyrite, pyrrhotite, pyrite, arsenopyrite |  |  | Sn-poor VMS |  |  |  | galena, bismuthinite, marcasite, iron oxides, pyroxene, actinolite, quartz | thin sections and polished blocks examined using optical microscope, BSE detector, and EDS prior to analysis | EMPA, LA-ICPMS | JEOL JXA-8230 electron probe microanalyzer; RESOlution-LR 193 nm ArF excimer laser ablation system coupled to an Agilent 7700x ICP-MS | Laboratory of Mineral Resources Research Center, Fuzhou University; Adelaide Microscopy, the University of Adelaide | EPMA point analysis: accelerating voltage 15 kV, beam current 20 nA, beam diameter ~5 μm; EPMA mapping: accelerating voltage 20 kV, working current 50 nA, dwell time ~10 ms; BSE imaging: accelerating voltage 20 kV, beam current 10 nA; LA-ICP-MS: energy density 3~3.5 J/cm2, spot sizes 29 to 51 μm, repetition rates 5 Hz (polished thin-section) and 10 Hz (polished blocks), ~30 s background acquisition, ~40 s sample data acquisition | STDGL3 (Danyushevsky et al. 2011) and GSD-1G (USGS) | 4.458642 | [19 empty] | 7584.712635 | [5 empty] | 0.035762 | [5 empty] | 326.642349 | [9 empty] | 10378.28 |  | 31.88723 |  |  |  | 1.98234 | [7 empty] | 406.917972 | [13 empty] | 233.961394 | [15 empty] | 3.876112 | [17 empty] | 0.250785 | [9 empty] | 0.422807 | [32 empty] | 2025 |  |  | CHN | Tibet
| Lawu |  | Magmatic hydrothermal | Skarn | Cu-Pb-Zn skarn | Cu, Pb, Zn | In, Sn | Cu, Pb, Zn, In, Sn |  |  | Calera-Sofía D-300-92 | Calera-Sofía D-300-92 | underground mine |  |  |  |  | ore material | drill core | underground mining tunnels and drill cores | mineral separate | [5 empty] | mineralisation |  |  |  | sphalerite, chalcopyrite, pyrrhotite, pyrite, arsenopyrite |  |  | Sn-poor VMS |  |  |  | galena, bismuthinite, marcasite, iron oxides, pyroxene, actinolite, quartz | thin sections and polished blocks examined using optical microscope, BSE detector, and EDS prior to analysis | EMPA, LA-ICPMS | JEOL JXA-8230 electron probe microanalyzer; RESOlution-LR 193 nm ArF excimer laser ablation system coupled to an Agilent 7700x ICP-MS | Laboratory of Mineral Resources Research Center, Fuzhou University; Adelaide Microscopy, the University of Adelaide | EPMA point analysis: accelerating voltage 15 kV, beam current 20 nA, beam diameter ~5 μm; EPMA mapping: accelerating voltage 20 kV, working current 50 nA, dwell time ~10 ms; BSE imaging: accelerating voltage 20 kV, beam current 10 nA; LA-ICP-MS: energy density 3~3.5 J/cm2, spot sizes 29 to 51 μm, repetition rates 5 Hz (polished thin-section) and 10 Hz (polished blocks), ~30 s background acquisition, ~40 s sample data acquisition | STDGL3 (Danyushevsky et al. 2011) and GSD-1G (USGS) | 3.42051 | [19 empty] | 6661.639112 | [5 empty] | 0.042537 | [5 empty] | 41.210556 | [9 empty] | 12731.16198 |  | 4.878403 |  |  |  | 0.179808 | [7 empty] | 42.137645 | [13 empty] | 1491.764576 | [15 empty] | 13.251945 | [17 empty] | 6.20686 | [9 empty] | 0.285503 | [32 empty] | 2025 |  |  | CHN | Tibet
| Lawu |  | Magmatic hydrothermal | Skarn | Cu-Pb-Zn skarn | Cu, Pb, Zn | In, Sn | Cu, Pb, Zn, In, Sn |  |  | Calera-Sofía D-300-93 | Calera-Sofía D-300-93 | underground mine |  |  |  |  | ore material | drill core | underground mining tunnels and drill cores | mineral separate | [5 empty] | mineralisation |  |  |  | sphalerite, chalcopyrite, pyrrhotite, pyrite, arsenopyrite |  |  | Sn-poor VMS |  |  |  | galena, bismuthinite, marcasite, iron oxides, pyroxene, actinolite, quartz | thin sections and polished blocks examined using optical microscope, BSE detector, and EDS prior to analysis | EMPA, LA-ICPMS | JEOL JXA-8230 electron probe microanalyzer; RESOlution-LR 193 nm ArF excimer laser ablation system coupled to an Agilent 7700x ICP-MS | Laboratory of Mineral Resources Research Center, Fuzhou University; Adelaide Microscopy, the University of Adelaide | EPMA point analysis: accelerating voltage 15 kV, beam current 20 nA, beam diameter ~5 μm; EPMA mapping: accelerating voltage 20 kV, working current 50 nA, dwell time ~10 ms; BSE imaging: accelerating voltage 20 kV, beam current 10 nA; LA-ICP-MS: energy density 3~3.5 J/cm2, spot sizes 29 to 51 μm, repetition rates 5 Hz (polished thin-section) and 10 Hz (polished blocks), ~30 s background acquisition, ~40 s sample data acquisition | STDGL3 (Danyushevsky et al. 2011) and GSD-1G (USGS) | 3.049833 | [19 empty] | 6181.674956 | [5 empty] | 0.124318 | [5 empty] | 54.538067 | [9 empty] | 16804.53 |  | 17.888983 |  |  |  | 0.070896 | [7 empty] | 37.83785 | [13 empty] | 1608.861386 | [15 empty] | 3.655491 | [17 empty] | 0.960759 | [9 empty] | 0.180032 | [32 empty] | 2025 |  |  | CHN | Tibet
| Lawu |  | Magmatic hydrothermal | Skarn | Cu-Pb-Zn skarn | Cu, Pb, Zn | In, Sn | Cu, Pb, Zn, In, Sn |  |  | Calera-Sofía D-300-94 | Calera-Sofía D-300-94 | underground mine |  |  |  |  | ore material | drill core | underground mining tunnels and drill cores | mineral separate | [5 empty] | mineralisation |  |  |  | sphalerite, chalcopyrite, pyrrhotite, pyrite, arsenopyrite |  |  | Sn-poor VMS |  |  |  | galena, bismuthinite, marcasite, iron oxides, pyroxene, actinolite, quartz | thin sections and polished blocks examined using optical microscope, BSE detector, and EDS prior to analysis | EMPA, LA-ICPMS | JEOL JXA-8230 electron probe microanalyzer; RESOlution-LR 193 nm ArF excimer laser ablation system coupled to an Agilent 7700x ICP-MS | Laboratory of Mineral Resources Research Center, Fuzhou University; Adelaide Microscopy, the University of Adelaide | EPMA point analysis: accelerating voltage 15 kV, beam current 20 nA, beam diameter ~5 μm; EPMA mapping: accelerating voltage 20 kV, working current 50 nA, dwell time ~10 ms; BSE imaging: accelerating voltage 20 kV, beam current 10 nA; LA-ICP-MS: energy density 3~3.5 J/cm2, spot sizes 29 to 51 μm, repetition rates 5 Hz (polished thin-section) and 10 Hz (polished blocks), ~30 s background acquisition, ~40 s sample data acquisition | STDGL3 (Danyushevsky et al. 2011) and GSD-1G (USGS) | 5.02446 | [19 empty] | 6283.505918 | [5 empty] | 0.035926 | [5 empty] | 55.799398 | [9 empty] | 16463.91 |  | 18.323292 |  |  |  | 0.194413 | [7 empty] | 38.027238 | [13 empty] | 1602.062174 | [15 empty] | 16.86946 | [17 empty] | 3.114626 | [9 empty] | 0.207441 | [32 empty] | 2025 |  |  | CHN | Tibet
| Lawu |  | Magmatic hydrothermal | Skarn | Cu-Pb-Zn skarn | Cu, Pb, Zn | In, Sn | Cu, Pb, Zn, In, Sn |  |  | Calera-Sofía D-300-95 | Calera-Sofía D-300-95 | underground mine |  |  |  |  | ore material | drill core | underground mining tunnels and drill cores | mineral separate | [5 empty] | mineralisation |  |  |  | sphalerite, chalcopyrite, pyrrhotite, pyrite, arsenopyrite |  |  | Sn-poor VMS |  |  |  | galena, bismuthinite, marcasite, iron oxides, pyroxene, actinolite, quartz | thin sections and polished blocks examined using optical microscope, BSE detector, and EDS prior to analysis | EMPA, LA-ICPMS | JEOL JXA-8230 electron probe microanalyzer; RESOlution-LR 193 nm ArF excimer laser ablation system coupled to an Agilent 7700x ICP-MS | Laboratory of Mineral Resources Research Center, Fuzhou University; Adelaide Microscopy, the University of Adelaide | EPMA point analysis: accelerating voltage 15 kV, beam current 20 nA, beam diameter ~5 μm; EPMA mapping: accelerating voltage 20 kV, working current 50 nA, dwell time ~10 ms; BSE imaging: accelerating voltage 20 kV, beam current 10 nA; LA-ICP-MS: energy density 3~3.5 J/cm2, spot sizes 29 to 51 μm, repetition rates 5 Hz (polished thin-section) and 10 Hz (polished blocks), ~30 s background acquisition, ~40 s sample data acquisition | STDGL3 (Danyushevsky et al. 2011) and GSD-1G (USGS) | 4.154129 | [19 empty] | 6338.828825 | [5 empty] | 0.03741 | [5 empty] | 54.999727 | [9 empty] | 19038.89 |  | 14.294001 |  |  |  | 0.143346 | [7 empty] | 35.816951 | [13 empty] | 1431.845754 | [15 empty] | 5.329654 | [17 empty] | 0.665614 | [9 empty] | 0.268306 | [32 empty] | 2025 |  |  | CHN | Tibet
| Lawu |  | Magmatic hydrothermal | Skarn | Cu-Pb-Zn skarn | Cu, Pb, Zn | In, Sn | Cu, Pb, Zn, In, Sn |  |  | Calera-Sofía D-300-96 | Calera-Sofía D-300-96 | underground mine |  |  |  |  | ore material | drill core | underground mining tunnels and drill cores | mineral separate | [5 empty] | mineralisation |  |  |  | sphalerite, chalcopyrite, pyrrhotite, pyrite, arsenopyrite |  |  | Sn-poor VMS |  |  |  | galena, bismuthinite, marcasite, iron oxides, pyroxene, actinolite, quartz | thin sections and polished blocks examined using optical microscope, BSE detector, and EDS prior to analysis | EMPA, LA-ICPMS | JEOL JXA-8230 electron probe microanalyzer; RESOlution-LR 193 nm ArF excimer laser ablation system coupled to an Agilent 7700x ICP-MS | Laboratory of Mineral Resources Research Center, Fuzhou University; Adelaide Microscopy, the University of Adelaide | EPMA point analysis: accelerating voltage 15 kV, beam current 20 nA, beam diameter ~5 μm; EPMA mapping: accelerating voltage 20 kV, working current 50 nA, dwell time ~10 ms; BSE imaging: accelerating voltage 20 kV, beam current 10 nA; LA-ICP-MS: energy density 3~3.5 J/cm2, spot sizes 29 to 51 μm, repetition rates 5 Hz (polished thin-section) and 10 Hz (polished blocks), ~30 s background acquisition, ~40 s sample data acquisition | STDGL3 (Danyushevsky et al. 2011) and GSD-1G (USGS) | 8.176664 | [19 empty] | 6574.744247 | [5 empty] | 0.031699 | [5 empty] | 70.881008 | [9 empty] | 18787.29 |  | 8.274004 |  |  |  | 0.20626 | [7 empty] | 37.001881 | [13 empty] | 1471.877373 | [15 empty] | 29.967244 | [17 empty] | 30.679464 | [9 empty] | 0.168796 | [32 empty] | 2025 |  |  | CHN | Tibet
| Lawu |  | Magmatic hydrothermal | Skarn | Cu-Pb-Zn skarn | Cu, Pb, Zn | In, Sn | Cu, Pb, Zn, In, Sn |  |  | Calera-Sofía D-300-97 | Calera-Sofía D-300-97 | underground mine |  |  |  |  | ore material | drill core | underground mining tunnels and drill cores | mineral separate | [5 empty] | mineralisation |  |  |  | sphalerite, chalcopyrite, pyrrhotite, pyrite, arsenopyrite |  |  | Sn-poor VMS |  |  |  | galena, bismuthinite, marcasite, iron oxides, pyroxene, actinolite, quartz | thin sections and polished blocks examined using optical microscope, BSE detector, and EDS prior to analysis | EMPA, LA-ICPMS | JEOL JXA-8230 electron probe microanalyzer; RESOlution-LR 193 nm ArF excimer laser ablation system coupled to an Agilent 7700x ICP-MS | Laboratory of Mineral Resources Research Center, Fuzhou University; Adelaide Microscopy, the University of Adelaide | EPMA point analysis: accelerating voltage 15 kV, beam current 20 nA, beam diameter ~5 μm; EPMA mapping: accelerating voltage 20 kV, working current 50 nA, dwell time ~10 ms; BSE imaging: accelerating voltage 20 kV, beam current 10 nA; LA-ICP-MS: energy density 3~3.5 J/cm2, spot sizes 29 to 51 μm, repetition rates 5 Hz (polished thin-section) and 10 Hz (polished blocks), ~30 s background acquisition, ~40 s sample data acquisition | STDGL3 (Danyushevsky et al. 2011) and GSD-1G (USGS) | 3.575987 | [19 empty] | 6202.567489 | [5 empty] | 0.037046 | [5 empty] | 55.493024 | [9 empty] | 17813.3 |  | 14.06942 |  |  |  | 0.063782 | [7 empty] | 34.969583 | [13 empty] | 1352.076472 | [15 empty] | 10.259773 | [17 empty] | 4.222591 | [9 empty] | 0.136681 | [32 empty] | 2025 |  |  | CHN | Tibet
| Lawu |  | Magmatic hydrothermal | Skarn | Cu-Pb-Zn skarn | Cu, Pb, Zn | In, Sn | Cu, Pb, Zn, In, Sn |  |  | Calera-Sofía D-300-98 | Calera-Sofía D-300-98 | underground mine |  |  |  |  | ore material | drill core | underground mining tunnels and drill cores | mineral separate | [5 empty] | mineralisation |  |  |  | sphalerite, chalcopyrite, pyrrhotite, pyrite, arsenopyrite |  |  | Sn-poor VMS |  |  |  | galena, bismuthinite, marcasite, iron oxides, pyroxene, actinolite, quartz | thin sections and polished blocks examined using optical microscope, BSE detector, and EDS prior to analysis | EMPA, LA-ICPMS | JEOL JXA-8230 electron probe microanalyzer; RESOlution-LR 193 nm ArF excimer laser ablation system coupled to an Agilent 7700x ICP-MS | Laboratory of Mineral Resources Research Center, Fuzhou University; Adelaide Microscopy, the University of Adelaide | EPMA point analysis: accelerating voltage 15 kV, beam current 20 nA, beam diameter ~5 μm; EPMA mapping: accelerating voltage 20 kV, working current 50 nA, dwell time ~10 ms; BSE imaging: accelerating voltage 20 kV, beam current 10 nA; LA-ICP-MS: energy density 3~3.5 J/cm2, spot sizes 29 to 51 μm, repetition rates 5 Hz (polished thin-section) and 10 Hz (polished blocks), ~30 s background acquisition, ~40 s sample data acquisition | STDGL3 (Danyushevsky et al. 2011) and GSD-1G (USGS) | 4.115371 | [19 empty] | 6340.618498 | [5 empty] | 0.036307 | [5 empty] | 55.309598 | [9 empty] | 18134.21 |  | 13.971074 |  |  |  | 0.160299 | [7 empty] | 35.542778 | [13 empty] | 1374.980838 | [15 empty] | 4.638517 | [17 empty] | 1.396362 | [9 empty] | 0.196371 | [32 empty] | 2025 |  |  | CHN | Tibet
| Lawu |  | Magmatic hydrothermal | Skarn | Cu-Pb-Zn skarn | Cu, Pb, Zn | In, Sn | Cu, Pb, Zn, In, Sn |  |  | Calera-Sofía D-300-99 | Calera-Sofía D-300-99 | underground mine |  |  |  |  | ore material | drill core | underground mining tunnels and drill cores | mineral separate | [5 empty] | mineralisation |  |  |  | sphalerite, chalcopyrite, pyrrhotite, pyrite, arsenopyrite |  |  | Sn-poor VMS |  |  |  | galena, bismuthinite, marcasite, iron oxides, pyroxene, actinolite, quartz | thin sections and polished blocks examined using optical microscope, BSE detector, and EDS prior to analysis | EMPA, LA-ICPMS | JEOL JXA-8230 electron probe microanalyzer; RESOlution-LR 193 nm ArF excimer laser ablation system coupled to an Agilent 7700x ICP-MS | Laboratory of Mineral Resources Research Center, Fuzhou University; Adelaide Microscopy, the University of Adelaide | EPMA point analysis: accelerating voltage 15 kV, beam current 20 nA, beam diameter ~5 μm; EPMA mapping: accelerating voltage 20 kV, working current 50 nA, dwell time ~10 ms; BSE imaging: accelerating voltage 20 kV, beam current 10 nA; LA-ICP-MS: energy density 3~3.5 J/cm2, spot sizes 29 to 51 μm, repetition rates 5 Hz (polished thin-section) and 10 Hz (polished blocks), ~30 s background acquisition, ~40 s sample data acquisition | STDGL3 (Danyushevsky et al. 2011) and GSD-1G (USGS) | 9.413483 | [19 empty] | 6567.392929 | [5 empty] | 0.036438 | [5 empty] | 65.868826 | [9 empty] | 18268.53 |  | 10.568615 |  |  |  | 0.062223 | [7 empty] | 37.257349 | [13 empty] | 1406.475515 | [15 empty] | 32.544077 | [17 empty] | 31.032858 | [9 empty] | 0.167022 | [32 empty] | 2025 |  |  | CHN | Tibet
| Lawu |  | Magmatic hydrothermal | Skarn | Cu-Pb-Zn skarn | Cu, Pb, Zn | In, Sn | Cu, Pb, Zn, In, Sn |  |  | Calera-Sofía D-300-100 | Calera-Sofía D-300-100 | underground mine |  |  |  |  | ore material | drill core | underground mining tunnels and drill cores | mineral separate | [5 empty] | mineralisation |  |  |  | sphalerite, chalcopyrite, pyrrhotite, pyrite, arsenopyrite |  |  | Sn-poor VMS |  |  |  | galena, bismuthinite, marcasite, iron oxides, pyroxene, actinolite, quartz | thin sections and polished blocks examined using optical microscope, BSE detector, and EDS prior to analysis | EMPA, LA-ICPMS | JEOL JXA-8230 electron probe microanalyzer; RESOlution-LR 193 nm ArF excimer laser ablation system coupled to an Agilent 7700x ICP-MS | Laboratory of Mineral Resources Research Center, Fuzhou University; Adelaide Microscopy, the University of Adelaide | EPMA point analysis: accelerating voltage 15 kV, beam current 20 nA, beam diameter ~5 μm; EPMA mapping: accelerating voltage 20 kV, working current 50 nA, dwell time ~10 ms; BSE imaging: accelerating voltage 20 kV, beam current 10 nA; LA-ICP-MS: energy density 3~3.5 J/cm2, spot sizes 29 to 51 μm, repetition rates 5 Hz (polished thin-section) and 10 Hz (polished blocks), ~30 s background acquisition, ~40 s sample data acquisition | STDGL3 (Danyushevsky et al. 2011) and GSD-1G (USGS) | 4.0869 | [19 empty] | 6605.442709 | [5 empty] | 0.039492 | [5 empty] | 51.305255 | [9 empty] | 23317.69 |  | 14.198673 |  |  |  | 0.07042 | [7 empty] | 36.988453 | [13 empty] | 1622.638251 | [15 empty] | 7.285646 | [17 empty] | 0.815953 | [9 empty] | 0.257928 | [32 empty] | 2025 |  |  | CHN | Tibet
| Lawu |  | Magmatic hydrothermal | Skarn | Cu-Pb-Zn skarn | Cu, Pb, Zn | In, Sn | Cu, Pb, Zn, In, Sn |  |  | Calera-Sofía D-300-101 | Calera-Sofía D-300-101 | underground mine |  |  |  |  | ore material | drill core | underground mining tunnels and drill cores | mineral separate | [5 empty] | mineralisation |  |  |  | sphalerite, chalcopyrite, pyrrhotite, pyrite, arsenopyrite |  |  | Sn-poor VMS |  |  |  | galena, bismuthinite, marcasite, iron oxides, pyroxene, actinolite, quartz | thin sections and polished blocks examined using optical microscope, BSE detector, and EDS prior to analysis | EMPA, LA-ICPMS | JEOL JXA-8230 electron probe microanalyzer; RESOlution-LR 193 nm ArF excimer laser ablation system coupled to an Agilent 7700x ICP-MS | Laboratory of Mineral Resources Research Center, Fuzhou University; Adelaide Microscopy, the University of Adelaide | EPMA point analysis: accelerating voltage 15 kV, beam current 20 nA, beam diameter ~5 μm; EPMA mapping: accelerating voltage 20 kV, working current 50 nA, dwell time ~10 ms; BSE imaging: accelerating voltage 20 kV, beam current 10 nA; LA-ICP-MS: energy density 3~3.5 J/cm2, spot sizes 29 to 51 μm, repetition rates 5 Hz (polished thin-section) and 10 Hz (polished blocks), ~30 s background acquisition, ~40 s sample data acquisition | STDGL3 (Danyushevsky et al. 2011) and GSD-1G (USGS) | 2.957191 | [19 empty] | 6278.131163 | [5 empty] | 0.033963 | [5 empty] | 48.266786 | [9 empty] | 18273.83 |  | 13.775704 |  |  |  | 0.196441 | [7 empty] | 35.774091 | [13 empty] | 1423.418858 | [15 empty] | 4.844663 | [17 empty] | 1.05912 | [9 empty] | 0.168516 | [32 empty] | 2025 |  |  | CHN | Tibet
| Lawu |  | Magmatic hydrothermal | Skarn | Cu-Pb-Zn skarn | Cu, Pb, Zn | In, Sn | Cu, Pb, Zn, In, Sn |  |  | Calera-Sofía D-300-102 | Calera-Sofía D-300-102 | underground mine |  |  |  |  | ore material | drill core | underground mining tunnels and drill cores | mineral separate | [5 empty] | mineralisation |  |  |  | sphalerite, chalcopyrite, pyrrhotite, pyrite, arsenopyrite |  |  | Sn-poor VMS |  |  |  | galena, bismuthinite, marcasite, iron oxides, pyroxene, actinolite, quartz | thin sections and polished blocks examined using optical microscope, BSE detector, and EDS prior to analysis | EMPA, LA-ICPMS | JEOL JXA-8230 electron probe microanalyzer; RESOlution-LR 193 nm ArF excimer laser ablation system coupled to an Agilent 7700x ICP-MS | Laboratory of Mineral Resources Research Center, Fuzhou University; Adelaide Microscopy, the University of Adelaide | EPMA point analysis: accelerating voltage 15 kV, beam current 20 nA, beam diameter ~5 μm; EPMA mapping: accelerating voltage 20 kV, working current 50 nA, dwell time ~10 ms; BSE imaging: accelerating voltage 20 kV, beam current 10 nA; LA-ICP-MS: energy density 3~3.5 J/cm2, spot sizes 29 to 51 μm, repetition rates 5 Hz (polished thin-section) and 10 Hz (polished blocks), ~30 s background acquisition, ~40 s sample data acquisition | STDGL3 (Danyushevsky et al. 2011) and GSD-1G (USGS) | 3.981835 | [19 empty] | 6834.611469 | [5 empty] | 0.036226 | [5 empty] | 48.751846 | [9 empty] | 21390.05 |  | 13.245717 |  |  |  | 0.172051 | [7 empty] | 36.372709 | [13 empty] | 1555.427042 | [15 empty] | 9.077153 | [17 empty] | 3.658987 | [9 empty] | 0.173573 | [32 empty] | 2025 |  |  | CHN | Tibet
| Lawu |  | Magmatic hydrothermal | Skarn | Cu-Pb-Zn skarn | Cu, Pb, Zn | In, Sn | Cu, Pb, Zn, In, Sn |  |  | Calera-Sofía D-300-103 | Calera-Sofía D-300-103 | underground mine |  |  |  |  | ore material | drill core | underground mining tunnels and drill cores | mineral separate | [5 empty] | mineralisation |  |  |  | sphalerite, chalcopyrite, pyrrhotite, pyrite, arsenopyrite |  |  | Sn-poor VMS |  |  |  | galena, bismuthinite, marcasite, iron oxides, pyroxene, actinolite, quartz | thin sections and polished blocks examined using optical microscope, BSE detector, and EDS prior to analysis | EMPA, LA-ICPMS | JEOL JXA-8230 electron probe microanalyzer; RESOlution-LR 193 nm ArF excimer laser ablation system coupled to an Agilent 7700x ICP-MS | Laboratory of Mineral Resources Research Center, Fuzhou University; Adelaide Microscopy, the University of Adelaide | EPMA point analysis: accelerating voltage 15 kV, beam current 20 nA, beam diameter ~5 μm; EPMA mapping: accelerating voltage 20 kV, working current 50 nA, dwell time ~10 ms; BSE imaging: accelerating voltage 20 kV, beam current 10 nA; LA-ICP-MS: energy density 3~3.5 J/cm2, spot sizes 29 to 51 μm, repetition rates 5 Hz (polished thin-section) and 10 Hz (polished blocks), ~30 s background acquisition, ~40 s sample data acquisition | STDGL3 (Danyushevsky et al. 2011) and GSD-1G (USGS) | 23.7654 | [19 empty] | 6996.054331 | [5 empty] | 0.038004 | [5 empty] | 739.631541 | [9 empty] | 58770.78 |  | 5.468295 |  |  |  | 0.138098 | [7 empty] | 52.381324 | [13 empty] | 2034.970251 | [15 empty] | 17.267689 | [17 empty] | 8.461355 | [9 empty] | 1.235656 | [32 empty] | 2025 |  |  | CHN | Tibet
| Lawu |  | Magmatic hydrothermal | Skarn | Cu-Pb-Zn skarn | Cu, Pb, Zn | In, Sn | Cu, Pb, Zn, In, Sn |  |  | Calera-Sofía D-300-104 | Calera-Sofía D-300-104 | underground mine |  |  |  |  | ore material | drill core | underground mining tunnels and drill cores | mineral separate | [5 empty] | mineralisation |  |  |  | sphalerite, chalcopyrite, pyrrhotite, pyrite, arsenopyrite |  |  | Sn-poor VMS |  |  |  | galena, bismuthinite, marcasite, iron oxides, pyroxene, actinolite, quartz | thin sections and polished blocks examined using optical microscope, BSE detector, and EDS prior to analysis | EMPA, LA-ICPMS | JEOL JXA-8230 electron probe microanalyzer; RESOlution-LR 193 nm ArF excimer laser ablation system coupled to an Agilent 7700x ICP-MS | Laboratory of Mineral Resources Research Center, Fuzhou University; Adelaide Microscopy, the University of Adelaide | EPMA point analysis: accelerating voltage 15 kV, beam current 20 nA, beam diameter ~5 μm; EPMA mapping: accelerating voltage 20 kV, working current 50 nA, dwell time ~10 ms; BSE imaging: accelerating voltage 20 kV, beam current 10 nA; LA-ICP-MS: energy density 3~3.5 J/cm2, spot sizes 29 to 51 μm, repetition rates 5 Hz (polished thin-section) and 10 Hz (polished blocks), ~30 s background acquisition, ~40 s sample data acquisition | STDGL3 (Danyushevsky et al. 2011) and GSD-1G (USGS) | 17.638706 | [19 empty] | 7338.536166 | [5 empty] | 0.04586 | [5 empty] | 226.714752 | [9 empty] | 57296.06 |  | 6.365729 |  |  |  | 0.077972 | [7 empty] | 54.27917 | [13 empty] | 2096.813663 | [15 empty] | 12.614627 | [17 empty] | 7.215316 | [9 empty] | 1.026214 | [32 empty] | 2025 |  |  | CHN | Tibet
| Lawu |  | Magmatic hydrothermal | Skarn | Cu-Pb-Zn skarn | Cu, Pb, Zn | In, Sn | Cu, Pb, Zn, In, Sn |  |  | Calera-Sofía D-300-105 | Calera-Sofía D-300-105 | underground mine |  |  |  |  | ore material | drill core | underground mining tunnels and drill cores | mineral separate | [5 empty] | mineralisation |  |  |  | sphalerite, chalcopyrite, pyrrhotite, pyrite, arsenopyrite |  |  | Sn-poor VMS |  |  |  | galena, bismuthinite, marcasite, iron oxides, pyroxene, actinolite, quartz | thin sections and polished blocks examined using optical microscope, BSE detector, and EDS prior to analysis | EMPA, LA-ICPMS | JEOL JXA-8230 electron probe microanalyzer; RESOlution-LR 193 nm ArF excimer laser ablation system coupled to an Agilent 7700x ICP-MS | Laboratory of Mineral Resources Research Center, Fuzhou University; Adelaide Microscopy, the University of Adelaide | EPMA point analysis: accelerating voltage 15 kV, beam current 20 nA, beam diameter ~5 μm; EPMA mapping: accelerating voltage 20 kV, working current 50 nA, dwell time ~10 ms; BSE imaging: accelerating voltage 20 kV, beam current 10 nA; LA-ICP-MS: energy density 3~3.5 J/cm2, spot sizes 29 to 51 μm, repetition rates 5 Hz (polished thin-section) and 10 Hz (polished blocks), ~30 s background acquisition, ~40 s sample data acquisition | STDGL3 (Danyushevsky et al. 2011) and GSD-1G (USGS) | 19.727165 | [19 empty] | 7226.186644 | [5 empty] | 0.042287 | [5 empty] | 50.792812 | [9 empty] | 20926.7 |  | 3.073776 |  |  |  | 0.060996 | [7 empty] | 44.41247 | [13 empty] | 1109.512221 | [15 empty] | 10.398254 | [17 empty] | 1.57308 | [9 empty] | 0.178084 | [32 empty] | 2025 |  |  | CHN | Tibet
| Lawu |  | Magmatic hydrothermal | Skarn | Cu-Pb-Zn skarn | Cu, Pb, Zn | In, Sn | Cu, Pb, Zn, In, Sn |  |  | Calera-Sofía D-540-1 | Calera-Sofía D-540-1 | underground mine |  |  |  |  | ore material | drill core | underground mining tunnels and drill cores | mineral separate | [5 empty] | mineralisation |  |  |  | sphalerite, chalcopyrite, pyrrhotite, pyrite, arsenopyrite |  |  | Sn-poor VMS |  |  |  | galena, bismuthinite, marcasite, iron oxides, pyroxene, actinolite, quartz | thin sections and polished blocks examined using optical microscope, BSE detector, and EDS prior to analysis | EMPA, LA-ICPMS | JEOL JXA-8230 electron probe microanalyzer; RESOlution-LR 193 nm ArF excimer laser ablation system coupled to an Agilent 7700x ICP-MS | Laboratory of Mineral Resources Research Center, Fuzhou University; Adelaide Microscopy, the University of Adelaide | EPMA point analysis: accelerating voltage 15 kV, beam current 20 nA, beam diameter ~5 μm; EPMA mapping: accelerating voltage 20 kV, working current 50 nA, dwell time ~10 ms; BSE imaging: accelerating voltage 20 kV, beam current 10 nA; LA-ICP-MS: energy density 3~3.5 J/cm2, spot sizes 29 to 51 μm, repetition rates 5 Hz (polished thin-section) and 10 Hz (polished blocks), ~30 s background acquisition, ~40 s sample data acquisition | STDGL3 (Danyushevsky et al. 2011) and GSD-1G (USGS) | 10.682824 | [19 empty] | 8904.797517 | [5 empty] | 0.049543 | [5 empty] | 82.06343 | [9 empty] | 38232.8 |  | 58.520147 |  |  |  | 0.122612 | [7 empty] | 1.094149 | [13 empty] | 319.764323 | [15 empty] | 3.921443 | [17 empty] | 1.509877 | [9 empty] | 1.094775 | [32 empty] | 2025 |  |  | CHN | Tibet
| Lawu |  | Magmatic hydrothermal | Skarn | Cu-Pb-Zn skarn | Cu, Pb, Zn | In, Sn | Cu, Pb, Zn, In, Sn |  |  | Calera-Sofía D-540-2 | Calera-Sofía D-540-2 | underground mine |  |  |  |  | ore material | drill core | underground mining tunnels and drill cores | mineral separate | [5 empty] | mineralisation |  |  |  | sphalerite, chalcopyrite, pyrrhotite, pyrite, arsenopyrite |  |  | Sn-poor VMS |  |  |  | galena, bismuthinite, marcasite, iron oxides, pyroxene, actinolite, quartz | thin sections and polished blocks examined using optical microscope, BSE detector, and EDS prior to analysis | EMPA, LA-ICPMS | JEOL JXA-8230 electron probe microanalyzer; RESOlution-LR 193 nm ArF excimer laser ablation system coupled to an Agilent 7700x ICP-MS | Laboratory of Mineral Resources Research Center, Fuzhou University; Adelaide Microscopy, the University of Adelaide | EPMA point analysis: accelerating voltage 15 kV, beam current 20 nA, beam diameter ~5 μm; EPMA mapping: accelerating voltage 20 kV, working current 50 nA, dwell time ~10 ms; BSE imaging: accelerating voltage 20 kV, beam current 10 nA; LA-ICP-MS: energy density 3~3.5 J/cm2, spot sizes 29 to 51 μm, repetition rates 5 Hz (polished thin-section) and 10 Hz (polished blocks), ~30 s background acquisition, ~40 s sample data acquisition | STDGL3 (Danyushevsky et al. 2011) and GSD-1G (USGS) | 7.147711 | [19 empty] | 9168.088565 | [5 empty] | 0.05359 | [5 empty] | 88.378035 | [9 empty] | 38972.57 |  | 62.68339 |  |  |  | 0.231116 | [7 empty] | 1.179699 | [13 empty] | 326.164558 | [15 empty] | 0.336981 | [17 empty] | 0.162799 | [9 empty] | 8.211427 | [32 empty] | 2025 |  |  | CHN | Tibet
| Lawu |  | Magmatic hydrothermal | Skarn | Cu-Pb-Zn skarn | Cu, Pb, Zn | In, Sn | Cu, Pb, Zn, In, Sn |  |  | Calera-Sofía D-540-3 | Calera-Sofía D-540-3 | underground mine |  |  |  |  | ore material | drill core | underground mining tunnels and drill cores | mineral separate | [5 empty] | mineralisation |  |  |  | sphalerite, chalcopyrite, pyrrhotite, pyrite, arsenopyrite |  |  | Sn-poor VMS |  |  |  | galena, bismuthinite, marcasite, iron oxides, pyroxene, actinolite, quartz | thin sections and polished blocks examined using optical microscope, BSE detector, and EDS prior to analysis | EMPA, LA-ICPMS | JEOL JXA-8230 electron probe microanalyzer; RESOlution-LR 193 nm ArF excimer laser ablation system coupled to an Agilent 7700x ICP-MS | Laboratory of Mineral Resources Research Center, Fuzhou University; Adelaide Microscopy, the University of Adelaide | EPMA point analysis: accelerating voltage 15 kV, beam current 20 nA, beam diameter ~5 μm; EPMA mapping: accelerating voltage 20 kV, working current 50 nA, dwell time ~10 ms; BSE imaging: accelerating voltage 20 kV, beam current 10 nA; LA-ICP-MS: energy density 3~3.5 J/cm2, spot sizes 29 to 51 μm, repetition rates 5 Hz (polished thin-section) and 10 Hz (polished blocks), ~30 s background acquisition, ~40 s sample data acquisition | STDGL3 (Danyushevsky et al. 2011) and GSD-1G (USGS) | 6.026867 | [19 empty] | 9011.373202 | [5 empty] | 0.055126 | [5 empty] | 83.890775 | [9 empty] | 38158 |  | 62.997817 |  |  |  | 0.157563 | [7 empty] | 1.187888 | [13 empty] | 325.030601 | [15 empty] | 0.098392 | [17 empty] | 0.024362 | [9 empty] | 9.05939 | [32 empty] | 2025 |  |  | CHN | Tibet
| Lawu |  | Magmatic hydrothermal | Skarn | Cu-Pb-Zn skarn | Cu, Pb, Zn | In, Sn | Cu, Pb, Zn, In, Sn |  |  | Calera-Sofía D-540-4 | Calera-Sofía D-540-4 | underground mine |  |  |  |  | ore material | drill core | underground mining tunnels and drill cores | mineral separate | [5 empty] | mineralisation |  |  |  | sphalerite, chalcopyrite, pyrrhotite, pyrite, arsenopyrite |  |  | Sn-poor VMS |  |  |  | galena, bismuthinite, marcasite, iron oxides, pyroxene, actinolite, quartz | thin sections and polished blocks examined using optical microscope, BSE detector, and EDS prior to analysis | EMPA, LA-ICPMS | JEOL JXA-8230 electron probe microanalyzer; RESOlution-LR 193 nm ArF excimer laser ablation system coupled to an Agilent 7700x ICP-MS | Laboratory of Mineral Resources Research Center, Fuzhou University; Adelaide Microscopy, the University of Adelaide | EPMA point analysis: accelerating voltage 15 kV, beam current 20 nA, beam diameter ~5 μm; EPMA mapping: accelerating voltage 20 kV, working current 50 nA, dwell time ~10 ms; BSE imaging: accelerating voltage 20 kV, beam current 10 nA; LA-ICP-MS: energy density 3~3.5 J/cm2, spot sizes 29 to 51 μm, repetition rates 5 Hz (polished thin-section) and 10 Hz (polished blocks), ~30 s background acquisition, ~40 s sample data acquisition | STDGL3 (Danyushevsky et al. 2011) and GSD-1G (USGS) | 16.082923 | [19 empty] | 8879.416479 | [5 empty] | 0.059178 | [5 empty] | 136.742935 | [9 empty] | 38737.65 |  | 68.015171 |  |  |  | 1.212069 | [7 empty] | 1.258935 | [13 empty] | 338.266741 | [15 empty] | 8.722851 | [17 empty] | 11.361785 | [9 empty] | 19.618273 | [32 empty] | 2025 |  |  | CHN | Tibet
| Lawu |  | Magmatic hydrothermal | Skarn | Cu-Pb-Zn skarn | Cu, Pb, Zn | In, Sn | Cu, Pb, Zn, In, Sn |  |  | Calera-Sofía D-540-5 | Calera-Sofía D-540-5 | underground mine |  |  |  |  | ore material | drill core | underground mining tunnels and drill cores | mineral separate | [5 empty] | mineralisation |  |  |  | sphalerite, chalcopyrite, pyrrhotite, pyrite, arsenopyrite |  |  | Sn-poor VMS |  |  |  | galena, bismuthinite, marcasite, iron oxides, pyroxene, actinolite, quartz | thin sections and polished blocks examined using optical microscope, BSE detector, and EDS prior to analysis | EMPA, LA-ICPMS | JEOL JXA-8230 electron probe microanalyzer; RESOlution-LR 193 nm ArF excimer laser ablation system coupled to an Agilent 7700x ICP-MS | Laboratory of Mineral Resources Research Center, Fuzhou University; Adelaide Microscopy, the University of Adelaide | EPMA point analysis: accelerating voltage 15 kV, beam current 20 nA, beam diameter ~5 μm; EPMA mapping: accelerating voltage 20 kV, working current 50 nA, dwell time ~10 ms; BSE imaging: accelerating voltage 20 kV, beam current 10 nA; LA-ICP-MS: energy density 3~3.5 J/cm2, spot sizes 29 to 51 μm, repetition rates 5 Hz (polished thin-section) and 10 Hz (polished blocks), ~30 s background acquisition, ~40 s sample data acquisition | STDGL3 (Danyushevsky et al. 2011) and GSD-1G (USGS) | 27.166109 | [19 empty] | 8786.046117 | [5 empty] | 0.055302 | [5 empty] | 107.489475 | [9 empty] | 38845.7 |  | 63.167969 |  |  |  | 0.143692 | [7 empty] | 1.123279 | [13 empty] | 345.999976 | [15 empty] | 30.845387 | [17 empty] | 4.106755 | [9 empty] | 4.91349 | [32 empty] | 2025 |  |  | CHN | Tibet
| Lawu |  | Magmatic hydrothermal | Skarn | Cu-Pb-Zn skarn | Cu, Pb, Zn | In, Sn | Cu, Pb, Zn, In, Sn |  |  | Calera-Sofía D-540-6 | Calera-Sofía D-540-6 | underground mine |  |  |  |  | ore material | drill core | underground mining tunnels and drill cores | mineral separate | [5 empty] | mineralisation |  |  |  | sphalerite, chalcopyrite, pyrrhotite, pyrite, arsenopyrite |  |  | Sn-poor VMS |  |  |  | galena, bismuthinite, marcasite, iron oxides, pyroxene, actinolite, quartz | thin sections and polished blocks examined using optical microscope, BSE detector, and EDS prior to analysis | EMPA, LA-ICPMS | JEOL JXA-8230 electron probe microanalyzer; RESOlution-LR 193 nm ArF excimer laser ablation system coupled to an Agilent 7700x ICP-MS | Laboratory of Mineral Resources Research Center, Fuzhou University; Adelaide Microscopy, the University of Adelaide | EPMA point analysis: accelerating voltage 15 kV, beam current 20 nA, beam diameter ~5 μm; EPMA mapping: accelerating voltage 20 kV, working current 50 nA, dwell time ~10 ms; BSE imaging: accelerating voltage 20 kV, beam current 10 nA; LA-ICP-MS: energy density 3~3.5 J/cm2, spot sizes 29 to 51 μm, repetition rates 5 Hz (polished thin-section) and 10 Hz (polished blocks), ~30 s background acquisition, ~40 s sample data acquisition | STDGL3 (Danyushevsky et al. 2011) and GSD-1G (USGS) | 11.736858 | [19 empty] | 8828.807475 | [5 empty] | 0.052884 | [5 empty] | 84.629235 | [9 empty] | 36905.37 |  | 63.014388 |  |  |  | 0.199531 | [7 empty] | 1.04652 | [13 empty] | 328.133239 | [15 empty] | 6.912951 | [17 empty] | 1.135413 | [9 empty] | 1.273924 | [32 empty] | 2025 |  |  | CHN | Tibet
| Lawu |  | Magmatic hydrothermal | Skarn | Cu-Pb-Zn skarn | Cu, Pb, Zn | In, Sn | Cu, Pb, Zn, In, Sn |  |  | Calera-Sofía D-540-7 | Calera-Sofía D-540-7 | underground mine |  |  |  |  | ore material | drill core | underground mining tunnels and drill cores | mineral separate | [5 empty] | mineralisation |  |  |  | sphalerite, chalcopyrite, pyrrhotite, pyrite, arsenopyrite |  |  | Sn-poor VMS |  |  |  | galena, bismuthinite, marcasite, iron oxides, pyroxene, actinolite, quartz | thin sections and polished blocks examined using optical microscope, BSE detector, and EDS prior to analysis | EMPA, LA-ICPMS | JEOL JXA-8230 electron probe microanalyzer; RESOlution-LR 193 nm ArF excimer laser ablation system coupled to an Agilent 7700x ICP-MS | Laboratory of Mineral Resources Research Center, Fuzhou University; Adelaide Microscopy, the University of Adelaide | EPMA point analysis: accelerating voltage 15 kV, beam current 20 nA, beam diameter ~5 μm; EPMA mapping: accelerating voltage 20 kV, working current 50 nA, dwell time ~10 ms; BSE imaging: accelerating voltage 20 kV, beam current 10 nA; LA-ICP-MS: energy density 3~3.5 J/cm2, spot sizes 29 to 51 μm, repetition rates 5 Hz (polished thin-section) and 10 Hz (polished blocks), ~30 s background acquisition, ~40 s sample data acquisition | STDGL3 (Danyushevsky et al. 2011) and GSD-1G (USGS) | 6.337238 | [19 empty] | 8643.525461 | [5 empty] | 0.055463 | [5 empty] | 81.572409 | [9 empty] | 38661.64 |  | 64.623204 |  |  |  | 0.205799 | [7 empty] | 1.024511 | [13 empty] | 338.685125 | [15 empty] | 0.475693 | [17 empty] | 0.181972 | [9 empty] | 0.60728 | [32 empty] | 2025 |  |  | CHN | Tibet
| Lawu |  | Magmatic hydrothermal | Skarn | Cu-Pb-Zn skarn | Cu, Pb, Zn | In, Sn | Cu, Pb, Zn, In, Sn |  |  | Calera-Sofía D-540-8 | Calera-Sofía D-540-8 | underground mine |  |  |  |  | ore material | drill core | underground mining tunnels and drill cores | mineral separate | [5 empty] | mineralisation |  |  |  | sphalerite, chalcopyrite, pyrrhotite, pyrite, arsenopyrite |  |  | Sn-poor VMS |  |  |  | galena, bismuthinite, marcasite, iron oxides, pyroxene, actinolite, quartz | thin sections and polished blocks examined using optical microscope, BSE detector, and EDS prior to analysis | EMPA, LA-ICPMS | JEOL JXA-8230 electron probe microanalyzer; RESOlution-LR 193 nm ArF excimer laser ablation system coupled to an Agilent 7700x ICP-MS | Laboratory of Mineral Resources Research Center, Fuzhou University; Adelaide Microscopy, the University of Adelaide | EPMA point analysis: accelerating voltage 15 kV, beam current 20 nA, beam diameter ~5 μm; EPMA mapping: accelerating voltage 20 kV, working current 50 nA, dwell time ~10 ms; BSE imaging: accelerating voltage 20 kV, beam current 10 nA; LA-ICP-MS: energy density 3~3.5 J/cm2, spot sizes 29 to 51 μm, repetition rates 5 Hz (polished thin-section) and 10 Hz (polished blocks), ~30 s background acquisition, ~40 s sample data acquisition | STDGL3 (Danyushevsky et al. 2011) and GSD-1G (USGS) | 7.506743 | [19 empty] | 9102.326854 | [5 empty] | 0.056596 | [5 empty] | 86.16157 | [9 empty] | 37795.5 |  | 68.026963 |  |  |  | 0.164685 | [7 empty] | 1.399283 | [13 empty] | 329.393768 | [15 empty] | 2.52296 | [17 empty] | 1.012766 | [9 empty] | 0.980762 | [32 empty] | 2025 |  |  | CHN | Tibet
| Lawu |  | Magmatic hydrothermal | Skarn | Cu-Pb-Zn skarn | Cu, Pb, Zn | In, Sn | Cu, Pb, Zn, In, Sn |  |  | Calera-Sofía D-540-9 | Calera-Sofía D-540-9 | underground mine |  |  |  |  | ore material | drill core | underground mining tunnels and drill cores | mineral separate | [5 empty] | mineralisation |  |  |  | sphalerite, chalcopyrite, pyrrhotite, pyrite, arsenopyrite |  |  | Sn-poor VMS |  |  |  | galena, bismuthinite, marcasite, iron oxides, pyroxene, actinolite, quartz | thin sections and polished blocks examined using optical microscope, BSE detector, and EDS prior to analysis | EMPA, LA-ICPMS | JEOL JXA-8230 electron probe microanalyzer; RESOlution-LR 193 nm ArF excimer laser ablation system coupled to an Agilent 7700x ICP-MS | Laboratory of Mineral Resources Research Center, Fuzhou University; Adelaide Microscopy, the University of Adelaide | EPMA point analysis: accelerating voltage 15 kV, beam current 20 nA, beam diameter ~5 μm; EPMA mapping: accelerating voltage 20 kV, working current 50 nA, dwell time ~10 ms; BSE imaging: accelerating voltage 20 kV, beam current 10 nA; LA-ICP-MS: energy density 3~3.5 J/cm2, spot sizes 29 to 51 μm, repetition rates 5 Hz (polished thin-section) and 10 Hz (polished blocks), ~30 s background acquisition, ~40 s sample data acquisition | STDGL3 (Danyushevsky et al. 2011) and GSD-1G (USGS) | 5.652636 | [19 empty] | 8777.376046 | [5 empty] | 0.05211 | [5 empty] | 85.621396 | [9 empty] | 37445.48895 |  | 66.544262 |  |  |  | 0.283179 | [7 empty] | 1.473135 | [13 empty] | 328.241445 | [15 empty] | 0.37695 | [17 empty] | 2.770456 | [9 empty] | 2.886883 | [32 empty] | 2025 |  |  | CHN | Tibet
| Lawu |  | Magmatic hydrothermal | Skarn | Cu-Pb-Zn skarn | Cu, Pb, Zn | In, Sn | Cu, Pb, Zn, In, Sn |  |  | Calera-Sofía D-540-10 | Calera-Sofía D-540-10 | underground mine |  |  |  |  | ore material | drill core | underground mining tunnels and drill cores | mineral separate | [5 empty] | mineralisation |  |  |  | sphalerite, chalcopyrite, pyrrhotite, pyrite, arsenopyrite |  |  | Sn-poor VMS |  |  |  | galena, bismuthinite, marcasite, iron oxides, pyroxene, actinolite, quartz | thin sections and polished blocks examined using optical microscope, BSE detector, and EDS prior to analysis | EMPA, LA-ICPMS | JEOL JXA-8230 electron probe microanalyzer; RESOlution-LR 193 nm ArF excimer laser ablation system coupled to an Agilent 7700x ICP-MS | Laboratory of Mineral Resources Research Center, Fuzhou University; Adelaide Microscopy, the University of Adelaide | EPMA point analysis: accelerating voltage 15 kV, beam current 20 nA, beam diameter ~5 μm; EPMA mapping: accelerating voltage 20 kV, working current 50 nA, dwell time ~10 ms; BSE imaging: accelerating voltage 20 kV, beam current 10 nA; LA-ICP-MS: energy density 3~3.5 J/cm2, spot sizes 29 to 51 μm, repetition rates 5 Hz (polished thin-section) and 10 Hz (polished blocks), ~30 s background acquisition, ~40 s sample data acquisition | STDGL3 (Danyushevsky et al. 2011) and GSD-1G (USGS) | 6.906072 | [19 empty] | 8931.206951 | [5 empty] | 0.05942 | [5 empty] | 86.617117 | [9 empty] | 38220.89 |  | 70.017922 |  |  |  | 0.222083 | [7 empty] | 1.233646 | [13 empty] | 357.186704 | [15 empty] | 0.60429 | [17 empty] | 0.319024 | [9 empty] | 4.356132 | [32 empty] | 2025 |  |  | CHN | Tibet
| Lawu |  | Magmatic hydrothermal | Skarn | Cu-Pb-Zn skarn | Cu, Pb, Zn | In, Sn | Cu, Pb, Zn, In, Sn |  |  | Calera-Sofía D-540-11 | Calera-Sofía D-540-11 | underground mine |  |  |  |  | ore material | drill core | underground mining tunnels and drill cores | mineral separate | [5 empty] | mineralisation |  |  |  | sphalerite, chalcopyrite, pyrrhotite, pyrite, arsenopyrite |  |  | Sn-poor VMS |  |  |  | galena, bismuthinite, marcasite, iron oxides, pyroxene, actinolite, quartz | thin sections and polished blocks examined using optical microscope, BSE detector, and EDS prior to analysis | EMPA, LA-ICPMS | JEOL JXA-8230 electron probe microanalyzer; RESOlution-LR 193 nm ArF excimer laser ablation system coupled to an Agilent 7700x ICP-MS | Laboratory of Mineral Resources Research Center, Fuzhou University; Adelaide Microscopy, the University of Adelaide | EPMA point analysis: accelerating voltage 15 kV, beam current 20 nA, beam diameter ~5 μm; EPMA mapping: accelerating voltage 20 kV, working current 50 nA, dwell time ~10 ms; BSE imaging: accelerating voltage 20 kV, beam current 10 nA; LA-ICP-MS: energy density 3~3.5 J/cm2, spot sizes 29 to 51 μm, repetition rates 5 Hz (polished thin-section) and 10 Hz (polished blocks), ~30 s background acquisition, ~40 s sample data acquisition | STDGL3 (Danyushevsky et al. 2011) and GSD-1G (USGS) | 6.568817 | [19 empty] | 8677.305004 | [5 empty] | 0.067158 | [5 empty] | 89.869402 | [9 empty] | 35834.9 |  | 68.492065 |  |  |  | 0.074968 | [7 empty] | 0.952365 | [13 empty] | 340.699234 | [15 empty] | 2.719886 | [17 empty] | 0.549112 | [9 empty] | 1.058571 | [32 empty] | 2025 |  |  | CHN | Tibet
| Lawu |  | Magmatic hydrothermal | Skarn | Cu-Pb-Zn skarn | Cu, Pb, Zn | In, Sn | Cu, Pb, Zn, In, Sn |  |  | Calera-Sofía D-540-12 | Calera-Sofía D-540-12 | underground mine |  |  |  |  | ore material | drill core | underground mining tunnels and drill cores | mineral separate | [5 empty] | mineralisation |  |  |  | sphalerite, chalcopyrite, pyrrhotite, pyrite, arsenopyrite |  |  | Sn-poor VMS |  |  |  | galena, bismuthinite, marcasite, iron oxides, pyroxene, actinolite, quartz | thin sections and polished blocks examined using optical microscope, BSE detector, and EDS prior to analysis | EMPA, LA-ICPMS | JEOL JXA-8230 electron probe microanalyzer; RESOlution-LR 193 nm ArF excimer laser ablation system coupled to an Agilent 7700x ICP-MS | Laboratory of Mineral Resources Research Center, Fuzhou University; Adelaide Microscopy, the University of Adelaide | EPMA point analysis: accelerating voltage 15 kV, beam current 20 nA, beam diameter ~5 μm; EPMA mapping: accelerating voltage 20 kV, working current 50 nA, dwell time ~10 ms; BSE imaging: accelerating voltage 20 kV, beam current 10 nA; LA-ICP-MS: energy density 3~3.5 J/cm2, spot sizes 29 to 51 μm, repetition rates 5 Hz (polished thin-section) and 10 Hz (polished blocks), ~30 s background acquisition, ~40 s sample data acquisition | STDGL3 (Danyushevsky et al. 2011) and GSD-1G (USGS) | 8.796601 | [19 empty] | 8828.730662 | [5 empty] | 0.066017 | [5 empty] | 87.16623 | [9 empty] | 36236.0849 |  | 58.291554 |  |  |  | 0.07311 | [7 empty] | 1.16643 | [13 empty] | 214.263453 | [15 empty] | 3.459609 | [17 empty] | 10.69018 | [9 empty] | 9.178156 | [32 empty] | 2025 |  |  | CHN | Tibet
| Lawu |  | Magmatic hydrothermal | Skarn | Cu-Pb-Zn skarn | Cu, Pb, Zn | In, Sn | Cu, Pb, Zn, In, Sn |  |  | Bubulina 1180-1 | Bubulina 1180-1 | underground mine |  |  |  |  | ore material | drill core | underground mining tunnels and drill cores | mineral separate | [5 empty] | mineralisation |  |  |  | sphalerite, chalcopyrite, pyrrhotite, pyrite, arsenopyrite |  |  | Sn-poor VMS |  |  |  | galena, bismuthinite, marcasite, iron oxides, pyroxene, actinolite, quartz | thin sections and polished blocks examined using optical microscope, BSE detector, and EDS prior to analysis | EMPA, LA-ICPMS | JEOL JXA-8230 electron probe microanalyzer; RESOlution-LR 193 nm ArF excimer laser ablation system coupled to an Agilent 7700x ICP-MS | Laboratory of Mineral Resources Research Center, Fuzhou University; Adelaide Microscopy, the University of Adelaide | EPMA point analysis: accelerating voltage 15 kV, beam current 20 nA, beam diameter ~5 μm; EPMA mapping: accelerating voltage 20 kV, working current 50 nA, dwell time ~10 ms; BSE imaging: accelerating voltage 20 kV, beam current 10 nA; LA-ICP-MS: energy density 3~3.5 J/cm2, spot sizes 29 to 51 μm, repetition rates 5 Hz (polished thin-section) and 10 Hz (polished blocks), ~30 s background acquisition, ~40 s sample data acquisition | STDGL3 (Danyushevsky et al. 2011) and GSD-1G (USGS) | 4.230591 | [19 empty] | 5036.08573 | [5 empty] | 0.058306 | [5 empty] | 129.964651 | [9 empty] | 13000.09 |  | 51.430517 |  |  |  | 0.155758 | [7 empty] | 93.575869 | [13 empty] | 3139.283136 | [15 empty] | 1.895449 | [17 empty] | 0.54371 | [9 empty] | 0.295345 | [32 empty] | 2025 |  |  | CHN | Tibet
| Lawu |  | Magmatic hydrothermal | Skarn | Cu-Pb-Zn skarn | Cu, Pb, Zn | In, Sn | Cu, Pb, Zn, In, Sn |  |  | Bubulina 1180-2 | Bubulina 1180-2 | underground mine |  |  |  |  | ore material | drill core | underground mining tunnels and drill cores | mineral separate | [5 empty] | mineralisation |  |  |  | sphalerite, chalcopyrite, pyrrhotite, pyrite, arsenopyrite |  |  | Sn-poor VMS |  |  |  | galena, bismuthinite, marcasite, iron oxides, pyroxene, actinolite, quartz | thin sections and polished blocks examined using optical microscope, BSE detector, and EDS prior to analysis | EMPA, LA-ICPMS | JEOL JXA-8230 electron probe microanalyzer; RESOlution-LR 193 nm ArF excimer laser ablation system coupled to an Agilent 7700x ICP-MS | Laboratory of Mineral Resources Research Center, Fuzhou University; Adelaide Microscopy, the University of Adelaide | EPMA point analysis: accelerating voltage 15 kV, beam current 20 nA, beam diameter ~5 μm; EPMA mapping: accelerating voltage 20 kV, working current 50 nA, dwell time ~10 ms; BSE imaging: accelerating voltage 20 kV, beam current 10 nA; LA-ICP-MS: energy density 3~3.5 J/cm2, spot sizes 29 to 51 μm, repetition rates 5 Hz (polished thin-section) and 10 Hz (polished blocks), ~30 s background acquisition, ~40 s sample data acquisition | STDGL3 (Danyushevsky et al. 2011) and GSD-1G (USGS) | 4.53585 | [19 empty] | 5044.010082 | [5 empty] | 0.055981 | [5 empty] | 138.341101 | [9 empty] | 18665.53 |  | 59.163618 |  |  |  | 0.062671 | [7 empty] | 95.059426 | [13 empty] | 4746.835497 | [15 empty] | 4.272426 | [17 empty] | 0.535402 | [9 empty] | 1.648544 | [32 empty] | 2025 |  |  | CHN | Tibet
| Lawu |  | Magmatic hydrothermal | Skarn | Cu-Pb-Zn skarn | Cu, Pb, Zn | In, Sn | Cu, Pb, Zn, In, Sn |  |  | Bubulina 1180-3 | Bubulina 1180-3 | underground mine |  |  |  |  | ore material | drill core | underground mining tunnels and drill cores | mineral separate | [5 empty] | mineralisation |  |  |  | sphalerite, chalcopyrite, pyrrhotite, pyrite, arsenopyrite |  |  | Sn-poor VMS |  |  |  | galena, bismuthinite, marcasite, iron oxides, pyroxene, actinolite, quartz | thin sections and polished blocks examined using optical microscope, BSE detector, and EDS prior to analysis | EMPA, LA-ICPMS | JEOL JXA-8230 electron probe microanalyzer; RESOlution-LR 193 nm ArF excimer laser ablation system coupled to an Agilent 7700x ICP-MS | Laboratory of Mineral Resources Research Center, Fuzhou University; Adelaide Microscopy, the University of Adelaide | EPMA point analysis: accelerating voltage 15 kV, beam current 20 nA, beam diameter ~5 μm; EPMA mapping: accelerating voltage 20 kV, working current 50 nA, dwell time ~10 ms; BSE imaging: accelerating voltage 20 kV, beam current 10 nA; LA-ICP-MS: energy density 3~3.5 J/cm2, spot sizes 29 to 51 μm, repetition rates 5 Hz (polished thin-section) and 10 Hz (polished blocks), ~30 s background acquisition, ~40 s sample data acquisition | STDGL3 (Danyushevsky et al. 2011) and GSD-1G (USGS) | 3.156876 | [19 empty] | 4964.437104 | [5 empty] | 0.057357 | [5 empty] | 121.160929 | [9 empty] | 18702.23 |  | 43.097338 |  |  |  | 0.064428 | [7 empty] | 93.101663 | [13 empty] | 4571.737276 | [15 empty] | 0.206105 | [17 empty] | 0.04769 | [9 empty] | 3.201194 | [32 empty] | 2025 |  |  | CHN | Tibet
| Lawu |  | Magmatic hydrothermal | Skarn | Cu-Pb-Zn skarn | Cu, Pb, Zn | In, Sn | Cu, Pb, Zn, In, Sn |  |  | Bubulina 1180-4 | Bubulina 1180-4 | underground mine |  |  |  |  | ore material | drill core | underground mining tunnels and drill cores | mineral separate | [5 empty] | mineralisation |  |  |  | sphalerite, chalcopyrite, pyrrhotite, pyrite, arsenopyrite |  |  | Sn-poor VMS |  |  |  | galena, bismuthinite, marcasite, iron oxides, pyroxene, actinolite, quartz | thin sections and polished blocks examined using optical microscope, BSE detector, and EDS prior to analysis | EMPA, LA-ICPMS | JEOL JXA-8230 electron probe microanalyzer; RESOlution-LR 193 nm ArF excimer laser ablation system coupled to an Agilent 7700x ICP-MS | Laboratory of Mineral Resources Research Center, Fuzhou University; Adelaide Microscopy, the University of Adelaide | EPMA point analysis: accelerating voltage 15 kV, beam current 20 nA, beam diameter ~5 μm; EPMA mapping: accelerating voltage 20 kV, working current 50 nA, dwell time ~10 ms; BSE imaging: accelerating voltage 20 kV, beam current 10 nA; LA-ICP-MS: energy density 3~3.5 J/cm2, spot sizes 29 to 51 μm, repetition rates 5 Hz (polished thin-section) and 10 Hz (polished blocks), ~30 s background acquisition, ~40 s sample data acquisition | STDGL3 (Danyushevsky et al. 2011) and GSD-1G (USGS) | 4.552993 | [19 empty] | 4851.166282 | [5 empty] | 0.072598 | [5 empty] | 174.173283 | [9 empty] | 18087.81 |  | 53.998914 |  |  |  | 0.076979 | [7 empty] | 98.606674 | [13 empty] | 4707.733913 | [15 empty] | 0.930817 | [17 empty] | 0.327056 | [9 empty] | 2.271401 | [32 empty] | 2025 |  |  | CHN | Tibet
| Lawu |  | Magmatic hydrothermal | Skarn | Cu-Pb-Zn skarn | Cu, Pb, Zn | In, Sn | Cu, Pb, Zn, In, Sn |  |  | Bubulina 1180-5 | Bubulina 1180-5 | underground mine |  |  |  |  | ore material | drill core | underground mining tunnels and drill cores | mineral separate | [5 empty] | mineralisation |  |  |  | sphalerite, chalcopyrite, pyrrhotite, pyrite, arsenopyrite |  |  | Sn-poor VMS |  |  |  | galena, bismuthinite, marcasite, iron oxides, pyroxene, actinolite, quartz | thin sections and polished blocks examined using optical microscope, BSE detector, and EDS prior to analysis | EMPA, LA-ICPMS | JEOL JXA-8230 electron probe microanalyzer; RESOlution-LR 193 nm ArF excimer laser ablation system coupled to an Agilent 7700x ICP-MS | Laboratory of Mineral Resources Research Center, Fuzhou University; Adelaide Microscopy, the University of Adelaide | EPMA point analysis: accelerating voltage 15 kV, beam current 20 nA, beam diameter ~5 μm; EPMA mapping: accelerating voltage 20 kV, working current 50 nA, dwell time ~10 ms; BSE imaging: accelerating voltage 20 kV, beam current 10 nA; LA-ICP-MS: energy density 3~3.5 J/cm2, spot sizes 29 to 51 μm, repetition rates 5 Hz (polished thin-section) and 10 Hz (polished blocks), ~30 s background acquisition, ~40 s sample data acquisition | STDGL3 (Danyushevsky et al. 2011) and GSD-1G (USGS) | 3.802717 | [19 empty] | 4760.929566 | [5 empty] | 0.055951 | [5 empty] | 145.777841 | [9 empty] | 17551.19 |  | 67.656216 |  |  |  | 0.063613 | [7 empty] | 92.732508 | [13 empty] | 4491.719078 | [15 empty] | 0.819973 | [17 empty] | 0.152661 | [9 empty] | 1.507384 | [32 empty] | 2025 |  |  | CHN | Tibet
| Lawu |  | Magmatic hydrothermal | Skarn | Cu-Pb-Zn skarn | Cu, Pb, Zn | In, Sn | Cu, Pb, Zn, In, Sn |  |  | Bubulina 1180-6 | Bubulina 1180-6 | underground mine |  |  |  |  | ore material | drill core | underground mining tunnels and drill cores | mineral separate | [5 empty] | mineralisation |  |  |  | sphalerite, chalcopyrite, pyrrhotite, pyrite, arsenopyrite |  |  | Sn-poor VMS |  |  |  | galena, bismuthinite, marcasite, iron oxides, pyroxene, actinolite, quartz | thin sections and polished blocks examined using optical microscope, BSE detector, and EDS prior to analysis | EMPA, LA-ICPMS | JEOL JXA-8230 electron probe microanalyzer; RESOlution-LR 193 nm ArF excimer laser ablation system coupled to an Agilent 7700x ICP-MS | Laboratory of Mineral Resources Research Center, Fuzhou University; Adelaide Microscopy, the University of Adelaide | EPMA point analysis: accelerating voltage 15 kV, beam current 20 nA, beam diameter ~5 μm; EPMA mapping: accelerating voltage 20 kV, working current 50 nA, dwell time ~10 ms; BSE imaging: accelerating voltage 20 kV, beam current 10 nA; LA-ICP-MS: energy density 3~3.5 J/cm2, spot sizes 29 to 51 μm, repetition rates 5 Hz (polished thin-section) and 10 Hz (polished blocks), ~30 s background acquisition, ~40 s sample data acquisition | STDGL3 (Danyushevsky et al. 2011) and GSD-1G (USGS) | 5.150582 | [19 empty] | 4820.722535 | [5 empty] | 0.061301 | [5 empty] | 116.274162 | [9 empty] | 15613.82 |  | 37.455578 |  |  |  | 0.068867 | [7 empty] | 94.295189 | [13 empty] | 4584.861015 | [15 empty] | 4.052897 | [17 empty] | 1.112355 | [9 empty] | 0.350052 | [32 empty] | 2025 |  |  | CHN | Tibet
| Lawu |  | Magmatic hydrothermal | Skarn | Cu-Pb-Zn skarn | Cu, Pb, Zn | In, Sn | Cu, Pb, Zn, In, Sn |  |  | Bubulina 1180-7 | Bubulina 1180-7 | underground mine |  |  |  |  | ore material | drill core | underground mining tunnels and drill cores | mineral separate | [5 empty] | mineralisation |  |  |  | sphalerite, chalcopyrite, pyrrhotite, pyrite, arsenopyrite |  |  | Sn-poor VMS |  |  |  | galena, bismuthinite, marcasite, iron oxides, pyroxene, actinolite, quartz | thin sections and polished blocks examined using optical microscope, BSE detector, and EDS prior to analysis | EMPA, LA-ICPMS | JEOL JXA-8230 electron probe microanalyzer; RESOlution-LR 193 nm ArF excimer laser ablation system coupled to an Agilent 7700x ICP-MS | Laboratory of Mineral Resources Research Center, Fuzhou University; Adelaide Microscopy, the University of Adelaide | EPMA point analysis: accelerating voltage 15 kV, beam current 20 nA, beam diameter ~5 μm; EPMA mapping: accelerating voltage 20 kV, working current 50 nA, dwell time ~10 ms; BSE imaging: accelerating voltage 20 kV, beam current 10 nA; LA-ICP-MS: energy density 3~3.5 J/cm2, spot sizes 29 to 51 μm, repetition rates 5 Hz (polished thin-section) and 10 Hz (polished blocks), ~30 s background acquisition, ~40 s sample data acquisition | STDGL3 (Danyushevsky et al. 2011) and GSD-1G (USGS) | 4.230367 | [19 empty] | 4809.892344 | [5 empty] | 0.055749 | [5 empty] | 118.236734 | [9 empty] | 18021.24 |  | 82.252051 |  |  |  | 0.060937 | [7 empty] | 21.123149 | [13 empty] | 4998.33617 | [15 empty] | 0.498298 | [17 empty] | 0.091259 | [9 empty] | 1.231999 | [32 empty] | 2025 |  |  | CHN | Tibet
| Lawu |  | Magmatic hydrothermal | Skarn | Cu-Pb-Zn skarn | Cu, Pb, Zn | In, Sn | Cu, Pb, Zn, In, Sn |  |  | Bubulina 1180-8 | Bubulina 1180-8 | underground mine |  |  |  |  | ore material | drill core | underground mining tunnels and drill cores | mineral separate | [5 empty] | mineralisation |  |  |  | sphalerite, chalcopyrite, pyrrhotite, pyrite, arsenopyrite |  |  | Sn-poor VMS |  |  |  | galena, bismuthinite, marcasite, iron oxides, pyroxene, actinolite, quartz | thin sections and polished blocks examined using optical microscope, BSE detector, and EDS prior to analysis | EMPA, LA-ICPMS | JEOL JXA-8230 electron probe microanalyzer; RESOlution-LR 193 nm ArF excimer laser ablation system coupled to an Agilent 7700x ICP-MS | Laboratory of Mineral Resources Research Center, Fuzhou University; Adelaide Microscopy, the University of Adelaide | EPMA point analysis: accelerating voltage 15 kV, beam current 20 nA, beam diameter ~5 μm; EPMA mapping: accelerating voltage 20 kV, working current 50 nA, dwell time ~10 ms; BSE imaging: accelerating voltage 20 kV, beam current 10 nA; LA-ICP-MS: energy density 3~3.5 J/cm2, spot sizes 29 to 51 μm, repetition rates 5 Hz (polished thin-section) and 10 Hz (polished blocks), ~30 s background acquisition, ~40 s sample data acquisition | STDGL3 (Danyushevsky et al. 2011) and GSD-1G (USGS) | 3.373247 | [19 empty] | 4804.481281 | [5 empty] | 0.072874 | [5 empty] | 79.317293 | [9 empty] | 13737.58 |  | 16.920767 |  |  |  | 0.083833 | [7 empty] | 24.609686 | [13 empty] | 4402.748553 | [15 empty] | 0.623263 | [17 empty] | 0.168149 | [9 empty] | 0.871034 | [32 empty] | 2025 |  |  | CHN | Tibet
| Lawu |  | Magmatic hydrothermal | Skarn | Cu-Pb-Zn skarn | Cu, Pb, Zn | In, Sn | Cu, Pb, Zn, In, Sn |  |  | Bubulina 1180-9 | Bubulina 1180-9 | underground mine |  |  |  |  | ore material | drill core | underground mining tunnels and drill cores | mineral separate | [5 empty] | mineralisation |  |  |  | sphalerite, chalcopyrite, pyrrhotite, pyrite, arsenopyrite |  |  | Sn-poor VMS |  |  |  | galena, bismuthinite, marcasite, iron oxides, pyroxene, actinolite, quartz | thin sections and polished blocks examined using optical microscope, BSE detector, and EDS prior to analysis | EMPA, LA-ICPMS | JEOL JXA-8230 electron probe microanalyzer; RESOlution-LR 193 nm ArF excimer laser ablation system coupled to an Agilent 7700x ICP-MS | Laboratory of Mineral Resources Research Center, Fuzhou University; Adelaide Microscopy, the University of Adelaide | EPMA point analysis: accelerating voltage 15 kV, beam current 20 nA, beam diameter ~5 μm; EPMA mapping: accelerating voltage 20 kV, working current 50 nA, dwell time ~10 ms; BSE imaging: accelerating voltage 20 kV, beam current 10 nA; LA-ICP-MS: energy density 3~3.5 J/cm2, spot sizes 29 to 51 μm, repetition rates 5 Hz (polished thin-section) and 10 Hz (polished blocks), ~30 s background acquisition, ~40 s sample data acquisition | STDGL3 (Danyushevsky et al. 2011) and GSD-1G (USGS) | 4.81366 | [19 empty] | 4720.334292 | [5 empty] | 0.059083 | [5 empty] | 133.38348 | [9 empty] | 17452.85 |  | 94.156888 |  |  |  | 0.064654 | [7 empty] | 22.089418 | [13 empty] | 4940.279485 | [15 empty] | 4.255734 | [17 empty] | 0.8444 | [9 empty] | 0.350182 | [32 empty] | 2025 |  |  | CHN | Tibet
| Lawu |  | Magmatic hydrothermal | Skarn | Cu-Pb-Zn skarn | Cu, Pb, Zn | In, Sn | Cu, Pb, Zn, In, Sn |  |  | Old Mine-1 | Old Mine-1 | underground mine |  |  |  |  | ore material | drill core | underground mining tunnels and drill cores | mineral separate | [5 empty] | mineralisation |  |  |  | sphalerite, chalcopyrite, pyrrhotite, pyrite, arsenopyrite |  |  | Sn-poor VMS |  |  |  | galena, bismuthinite, marcasite, iron oxides, pyroxene, actinolite, quartz | thin sections and polished blocks examined using optical microscope, BSE detector, and EDS prior to analysis | EMPA, LA-ICPMS | JEOL JXA-8230 electron probe microanalyzer; RESOlution-LR 193 nm ArF excimer laser ablation system coupled to an Agilent 7700x ICP-MS | Laboratory of Mineral Resources Research Center, Fuzhou University; Adelaide Microscopy, the University of Adelaide | EPMA point analysis: accelerating voltage 15 kV, beam current 20 nA, beam diameter ~5 μm; EPMA mapping: accelerating voltage 20 kV, working current 50 nA, dwell time ~10 ms; BSE imaging: accelerating voltage 20 kV, beam current 10 nA; LA-ICP-MS: energy density 3~3.5 J/cm2, spot sizes 29 to 51 μm, repetition rates 5 Hz (polished thin-section) and 10 Hz (polished blocks), ~30 s background acquisition, ~40 s sample data acquisition | STDGL3 (Danyushevsky et al. 2011) and GSD-1G (USGS) | 1.898043 | [19 empty] | 6263.334553 | [5 empty] | 24.866452 | [5 empty] | 27.056851 | [9 empty] | 63111.03 |  | 0.709887 |  |  |  | 0.146142 | [7 empty] | 0.031622 | [13 empty] | 2606.333893 | [15 empty] | 2.493295 | [17 empty] | 0.401036 | [9 empty] | 0.167343 | [32 empty] | 2025 |  |  | CHN | Tibet
| Lawu |  | Magmatic hydrothermal | Skarn | Cu-Pb-Zn skarn | Cu, Pb, Zn | In, Sn | Cu, Pb, Zn, In, Sn |  |  | Old Mine-2 | Old Mine-2 | underground mine |  |  |  |  | ore material | drill core | underground mining tunnels and drill cores | mineral separate | [5 empty] | mineralisation |  |  |  | sphalerite, chalcopyrite, pyrrhotite, pyrite, arsenopyrite |  |  | Sn-poor VMS |  |  |  | galena, bismuthinite, marcasite, iron oxides, pyroxene, actinolite, quartz | thin sections and polished blocks examined using optical microscope, BSE detector, and EDS prior to analysis | EMPA, LA-ICPMS | JEOL JXA-8230 electron probe microanalyzer; RESOlution-LR 193 nm ArF excimer laser ablation system coupled to an Agilent 7700x ICP-MS | Laboratory of Mineral Resources Research Center, Fuzhou University; Adelaide Microscopy, the University of Adelaide | EPMA point analysis: accelerating voltage 15 kV, beam current 20 nA, beam diameter ~5 μm; EPMA mapping: accelerating voltage 20 kV, working current 50 nA, dwell time ~10 ms; BSE imaging: accelerating voltage 20 kV, beam current 10 nA; LA-ICP-MS: energy density 3~3.5 J/cm2, spot sizes 29 to 51 μm, repetition rates 5 Hz (polished thin-section) and 10 Hz (polished blocks), ~30 s background acquisition, ~40 s sample data acquisition | STDGL3 (Danyushevsky et al. 2011) and GSD-1G (USGS) | 6.501765 | [19 empty] | 5686.294871 | [5 empty] | 24.329937 | [5 empty] | 169.559884 | [9 empty] | 56478.59 |  | 0.7351 |  |  |  | 0.189738 | [7 empty] | 0.032031 | [13 empty] | 2340.033485 | [15 empty] | 38.582457 | [17 empty] | 11.527848 | [9 empty] | 0.355258 | [32 empty] | 2025 |  |  | CHN | Tibet
| Lawu |  | Magmatic hydrothermal | Skarn | Cu-Pb-Zn skarn | Cu, Pb, Zn | In, Sn | Cu, Pb, Zn, In, Sn |  |  | Old Mine-3 | Old Mine-3 | underground mine |  |  |  |  | ore material | drill core | underground mining tunnels and drill cores | mineral separate | [5 empty] | mineralisation |  |  |  | sphalerite, chalcopyrite, pyrrhotite, pyrite, arsenopyrite |  |  | Sn-poor VMS |  |  |  | galena, bismuthinite, marcasite, iron oxides, pyroxene, actinolite, quartz | thin sections and polished blocks examined using optical microscope, BSE detector, and EDS prior to analysis | EMPA, LA-ICPMS | JEOL JXA-8230 electron probe microanalyzer; RESOlution-LR 193 nm ArF excimer laser ablation system coupled to an Agilent 7700x ICP-MS | Laboratory of Mineral Resources Research Center, Fuzhou University; Adelaide Microscopy, the University of Adelaide | EPMA point analysis: accelerating voltage 15 kV, beam current 20 nA, beam diameter ~5 μm; EPMA mapping: accelerating voltage 20 kV, working current 50 nA, dwell time ~10 ms; BSE imaging: accelerating voltage 20 kV, beam current 10 nA; LA-ICP-MS: energy density 3~3.5 J/cm2, spot sizes 29 to 51 μm, repetition rates 5 Hz (polished thin-section) and 10 Hz (polished blocks), ~30 s background acquisition, ~40 s sample data acquisition | STDGL3 (Danyushevsky et al. 2011) and GSD-1G (USGS) | 1.784612 | [19 empty] | 6542.646994 | [5 empty] | 21.979345 | [5 empty] | 12.815799 | [9 empty] | 55666.08 |  | 0.609173 |  |  |  | 0.069968 | [7 empty] | 0.036289 | [13 empty] | 2321.885677 | [15 empty] | 3.244176 | [17 empty] | 0.627341 | [9 empty] | 0.179415 | [32 empty] | 2025 |  |  | CHN | Tibet
| Lawu |  | Magmatic hydrothermal | Skarn | Cu-Pb-Zn skarn | Cu, Pb, Zn | In, Sn | Cu, Pb, Zn, In, Sn |  |  | Old Mine-4 | Old Mine-4 | underground mine |  |  |  |  | ore material | drill core | underground mining tunnels and drill cores | mineral separate | [5 empty] | mineralisation |  |  |  | sphalerite, chalcopyrite, pyrrhotite, pyrite, arsenopyrite |  |  | Sn-poor VMS |  |  |  | galena, bismuthinite, marcasite, iron oxides, pyroxene, actinolite, quartz | thin sections and polished blocks examined using optical microscope, BSE detector, and EDS prior to analysis | EMPA, LA-ICPMS | JEOL JXA-8230 electron probe microanalyzer; RESOlution-LR 193 nm ArF excimer laser ablation system coupled to an Agilent 7700x ICP-MS | Laboratory of Mineral Resources Research Center, Fuzhou University; Adelaide Microscopy, the University of Adelaide | EPMA point analysis: accelerating voltage 15 kV, beam current 20 nA, beam diameter ~5 μm; EPMA mapping: accelerating voltage 20 kV, working current 50 nA, dwell time ~10 ms; BSE imaging: accelerating voltage 20 kV, beam current 10 nA; LA-ICP-MS: energy density 3~3.5 J/cm2, spot sizes 29 to 51 μm, repetition rates 5 Hz (polished thin-section) and 10 Hz (polished blocks), ~30 s background acquisition, ~40 s sample data acquisition | STDGL3 (Danyushevsky et al. 2011) and GSD-1G (USGS) | 1.751241 | [19 empty] | 6211.295982 | [5 empty] | 22.326646 | [5 empty] | 5.715417 | [9 empty] | 53684.75 |  | 0.70781 |  |  |  | 0.055789 | [7 empty] | 0.031598 | [13 empty] | 2302.823727 | [15 empty] | 3.853 | [17 empty] | 0.794409 | [9 empty] | 0.195386 | [32 empty] | 2025 |  |  | CHN | Tibet
| Lawu |  | Magmatic hydrothermal | Skarn | Cu-Pb-Zn skarn | Cu, Pb, Zn | In, Sn | Cu, Pb, Zn, In, Sn |  |  | Old Mine-5 | Old Mine-5 | underground mine |  |  |  |  | ore material | drill core | underground mining tunnels and drill cores | mineral separate | [5 empty] | mineralisation |  |  |  | sphalerite, chalcopyrite, pyrrhotite, pyrite, arsenopyrite |  |  | Sn-poor VMS |  |  |  | galena, bismuthinite, marcasite, iron oxides, pyroxene, actinolite, quartz | thin sections and polished blocks examined using optical microscope, BSE detector, and EDS prior to analysis | EMPA, LA-ICPMS | JEOL JXA-8230 electron probe microanalyzer; RESOlution-LR 193 nm ArF excimer laser ablation system coupled to an Agilent 7700x ICP-MS | Laboratory of Mineral Resources Research Center, Fuzhou University; Adelaide Microscopy, the University of Adelaide | EPMA point analysis: accelerating voltage 15 kV, beam current 20 nA, beam diameter ~5 μm; EPMA mapping: accelerating voltage 20 kV, working current 50 nA, dwell time ~10 ms; BSE imaging: accelerating voltage 20 kV, beam current 10 nA; LA-ICP-MS: energy density 3~3.5 J/cm2, spot sizes 29 to 51 μm, repetition rates 5 Hz (polished thin-section) and 10 Hz (polished blocks), ~30 s background acquisition, ~40 s sample data acquisition | STDGL3 (Danyushevsky et al. 2011) and GSD-1G (USGS) | 1.707072 | [19 empty] | 6986.104756 | [5 empty] | 23.967441 | [5 empty] | 19.580402 | [9 empty] | 59341.53 |  | 0.696196 |  |  |  | 0.164673 | [7 empty] | 0.033764 | [13 empty] | 2443.913305 | [15 empty] | 1.826371 | [17 empty] | 0.330447 | [9 empty] | 0.212094 | [32 empty] | 2025 |  |  | CHN | Tibet
| Lawu |  | Magmatic hydrothermal | Skarn | Cu-Pb-Zn skarn | Cu, Pb, Zn | In, Sn | Cu, Pb, Zn, In, Sn |  |  | Old Mine-6 | Old Mine-6 | underground mine |  |  |  |  | ore material | drill core | underground mining tunnels and drill cores | mineral separate | [5 empty] | mineralisation |  |  |  | sphalerite, chalcopyrite, pyrrhotite, pyrite, arsenopyrite |  |  | Sn-poor VMS |  |  |  | galena, bismuthinite, marcasite, iron oxides, pyroxene, actinolite, quartz | thin sections and polished blocks examined using optical microscope, BSE detector, and EDS prior to analysis | EMPA, LA-ICPMS | JEOL JXA-8230 electron probe microanalyzer; RESOlution-LR 193 nm ArF excimer laser ablation system coupled to an Agilent 7700x ICP-MS | Laboratory of Mineral Resources Research Center, Fuzhou University; Adelaide Microscopy, the University of Adelaide | EPMA point analysis: accelerating voltage 15 kV, beam current 20 nA, beam diameter ~5 μm; EPMA mapping: accelerating voltage 20 kV, working current 50 nA, dwell time ~10 ms; BSE imaging: accelerating voltage 20 kV, beam current 10 nA; LA-ICP-MS: energy density 3~3.5 J/cm2, spot sizes 29 to 51 μm, repetition rates 5 Hz (polished thin-section) and 10 Hz (polished blocks), ~30 s background acquisition, ~40 s sample data acquisition | STDGL3 (Danyushevsky et al. 2011) and GSD-1G (USGS) | 13.1365 | [19 empty] | 7072.49 | [5 empty] | 0.051063 | [5 empty] | 85.4568 | [9 empty] | 61903.7 |  | 2.28407 |  |  |  | 0.165421 | [7 empty] | 1.61853 | [13 empty] | 7028.13 | [15 empty] | 20.4881 | [17 empty] | 3.14115 | [9 empty] | 0.334288 | [32 empty] | 2025 |  |  | CHN | Tibet
| Lawu |  | Magmatic hydrothermal | Skarn | Cu-Pb-Zn skarn | Cu, Pb, Zn | In, Sn | Cu, Pb, Zn, In, Sn |  |  | Old Mine-7 | Old Mine-7 | underground mine |  |  |  |  | ore material | drill core | underground mining tunnels and drill cores | mineral separate | [5 empty] | mineralisation |  |  |  | sphalerite, chalcopyrite, pyrrhotite, pyrite, arsenopyrite |  |  | Sn-poor VMS |  |  |  | galena, bismuthinite, marcasite, iron oxides, pyroxene, actinolite, quartz | thin sections and polished blocks examined using optical microscope, BSE detector, and EDS prior to analysis | EMPA, LA-ICPMS | JEOL JXA-8230 electron probe microanalyzer; RESOlution-LR 193 nm ArF excimer laser ablation system coupled to an Agilent 7700x ICP-MS | Laboratory of Mineral Resources Research Center, Fuzhou University; Adelaide Microscopy, the University of Adelaide | EPMA point analysis: accelerating voltage 15 kV, beam current 20 nA, beam diameter ~5 μm; EPMA mapping: accelerating voltage 20 kV, working current 50 nA, dwell time ~10 ms; BSE imaging: accelerating voltage 20 kV, beam current 10 nA; LA-ICP-MS: energy density 3~3.5 J/cm2, spot sizes 29 to 51 μm, repetition rates 5 Hz (polished thin-section) and 10 Hz (polished blocks), ~30 s background acquisition, ~40 s sample data acquisition | STDGL3 (Danyushevsky et al. 2011) and GSD-1G (USGS) | 8.98902 | [19 empty] | 7292.64 | [5 empty] | 0.053373 | [5 empty] | 65.585 | [9 empty] | 63422.9 |  | 1.50203 |  |  |  | 0.146903 | [7 empty] | 1.62147 | [13 empty] | 6928.75 | [15 empty] | 5.43676 | [17 empty] | 1.93181 | [9 empty] | 0.258664 | [32 empty] | 2025 |  |  | CHN | Tibet
| Lawu |  | Magmatic hydrothermal | Skarn | Cu-Pb-Zn skarn | Cu, Pb, Zn | In, Sn | Cu, Pb, Zn, In, Sn |  |  | Old Mine-8 | Old Mine-8 | underground mine |  |  |  |  | ore material | drill core | underground mining tunnels and drill cores | mineral separate | [5 empty] | mineralisation |  |  |  | sphalerite, chalcopyrite, pyrrhotite, pyrite, arsenopyrite |  |  | Sn-poor VMS |  |  |  | galena, bismuthinite, marcasite, iron oxides, pyroxene, actinolite, quartz | thin sections and polished blocks examined using optical microscope, BSE detector, and EDS prior to analysis | EMPA, LA-ICPMS | JEOL JXA-8230 electron probe microanalyzer; RESOlution-LR 193 nm ArF excimer laser ablation system coupled to an Agilent 7700x ICP-MS | Laboratory of Mineral Resources Research Center, Fuzhou University; Adelaide Microscopy, the University of Adelaide | EPMA point analysis: accelerating voltage 15 kV, beam current 20 nA, beam diameter ~5 μm; EPMA mapping: accelerating voltage 20 kV, working current 50 nA, dwell time ~10 ms; BSE imaging: accelerating voltage 20 kV, beam current 10 nA; LA-ICP-MS: energy density 3~3.5 J/cm2, spot sizes 29 to 51 μm, repetition rates 5 Hz (polished thin-section) and 10 Hz (polished blocks), ~30 s background acquisition, ~40 s sample data acquisition | STDGL3 (Danyushevsky et al. 2011) and GSD-1G (USGS) | 18.7128 | [19 empty] | 4537.06 | [5 empty] | 0.049044 | [5 empty] | 27.9806 | [9 empty] | 28508.9 |  | 2.21503 |  |  |  | 4.79479 | [7 empty] | 0.003293 | [13 empty] | 6673.5 | [15 empty] | 68.4003 | [17 empty] | 6.17552 | [9 empty] | 0.343163 | [32 empty] | 2025 |  |  | CHN | Tibet
| Lawu |  | Magmatic hydrothermal | Skarn | Cu-Pb-Zn skarn | Cu, Pb, Zn | In, Sn | Cu, Pb, Zn, In, Sn |  |  | Old Mine-9 | Old Mine-9 | underground mine |  |  |  |  | ore material | drill core | underground mining tunnels and drill cores | mineral separate | [5 empty] | mineralisation |  |  |  | sphalerite, chalcopyrite, pyrrhotite, pyrite, arsenopyrite |  |  | Sn-poor VMS |  |  |  | galena, bismuthinite, marcasite, iron oxides, pyroxene, actinolite, quartz | thin sections and polished blocks examined using optical microscope, BSE detector, and EDS prior to analysis | EMPA, LA-ICPMS | JEOL JXA-8230 electron probe microanalyzer; RESOlution-LR 193 nm ArF excimer laser ablation system coupled to an Agilent 7700x ICP-MS | Laboratory of Mineral Resources Research Center, Fuzhou University; Adelaide Microscopy, the University of Adelaide | EPMA point analysis: accelerating voltage 15 kV, beam current 20 nA, beam diameter ~5 μm; EPMA mapping: accelerating voltage 20 kV, working current 50 nA, dwell time ~10 ms; BSE imaging: accelerating voltage 20 kV, beam current 10 nA; LA-ICP-MS: energy density 3~3.5 J/cm2, spot sizes 29 to 51 μm, repetition rates 5 Hz (polished thin-section) and 10 Hz (polished blocks), ~30 s background acquisition, ~40 s sample data acquisition | STDGL3 (Danyushevsky et al. 2011) and GSD-1G (USGS) | 7.79403 | [19 empty] | 4941.3 | [5 empty] | 0.048458 | [5 empty] | 17.3304 | [9 empty] | 32189.7 |  | 2.51594 |  |  |  | 6.83288 | [7 empty] | 0.003348 | [13 empty] | 7750.91 | [15 empty] | 103.894 | [17 empty] | 1.37184 | [9 empty] | 0.629765 | [32 empty] | 2025 |  |  | CHN | Tibet
| Lawu |  | Magmatic hydrothermal | Skarn | Cu-Pb-Zn skarn | Cu, Pb, Zn | In, Sn | Cu, Pb, Zn, In, Sn |  |  | Old Mine-10 | Old Mine-10 | underground mine |  |  |  |  | ore material | drill core | underground mining tunnels and drill cores | mineral separate | [5 empty] | mineralisation |  |  |  | sphalerite, chalcopyrite, pyrrhotite, pyrite, arsenopyrite |  |  | Sn-poor VMS |  |  |  | galena, bismuthinite, marcasite, iron oxides, pyroxene, actinolite, quartz | thin sections and polished blocks examined using optical microscope, BSE detector, and EDS prior to analysis | EMPA, LA-ICPMS | JEOL JXA-8230 electron probe microanalyzer; RESOlution-LR 193 nm ArF excimer laser ablation system coupled to an Agilent 7700x ICP-MS | Laboratory of Mineral Resources Research Center, Fuzhou University; Adelaide Microscopy, the University of Adelaide | EPMA point analysis: accelerating voltage 15 kV, beam current 20 nA, beam diameter ~5 μm; EPMA mapping: accelerating voltage 20 kV, working current 50 nA, dwell time ~10 ms; BSE imaging: accelerating voltage 20 kV, beam current 10 nA; LA-ICP-MS: energy density 3~3.5 J/cm2, spot sizes 29 to 51 μm, repetition rates 5 Hz (polished thin-section) and 10 Hz (polished blocks), ~30 s background acquisition, ~40 s sample data acquisition | STDGL3 (Danyushevsky et al. 2011) and GSD-1G (USGS) | 20.0416 | [19 empty] | 4894.15 | [5 empty] | 0.04967 | [5 empty] | 42.0703 | [9 empty] | 31015.6 |  | 2.23387 |  |  |  | 3.09519 | [7 empty] | 0.003129 | [13 empty] | 7169.6 | [15 empty] | 92.0031 | [17 empty] | 2.18963 | [9 empty] | 0.382125 | [32 empty] | 2025 |  |  | CHN | Tibet
| Lawu |  | Magmatic hydrothermal | Skarn | Cu-Pb-Zn skarn | Cu, Pb, Zn | In, Sn | Cu, Pb, Zn, In, Sn |  |  | Old Mine-11 | Old Mine-11 | underground mine |  |  |  |  | ore material | drill core | underground mining tunnels and drill cores | mineral separate | [5 empty] | mineralisation |  |  |  | sphalerite, chalcopyrite, pyrrhotite, pyrite, arsenopyrite |  |  | Sn-poor VMS |  |  |  | galena, bismuthinite, marcasite, iron oxides, pyroxene, actinolite, quartz | thin sections and polished blocks examined using optical microscope, BSE detector, and EDS prior to analysis | EMPA, LA-ICPMS | JEOL JXA-8230 electron probe microanalyzer; RESOlution-LR 193 nm ArF excimer laser ablation system coupled to an Agilent 7700x ICP-MS | Laboratory of Mineral Resources Research Center, Fuzhou University; Adelaide Microscopy, the University of Adelaide | EPMA point analysis: accelerating voltage 15 kV, beam current 20 nA, beam diameter ~5 μm; EPMA mapping: accelerating voltage 20 kV, working current 50 nA, dwell time ~10 ms; BSE imaging: accelerating voltage 20 kV, beam current 10 nA; LA-ICP-MS: energy density 3~3.5 J/cm2, spot sizes 29 to 51 μm, repetition rates 5 Hz (polished thin-section) and 10 Hz (polished blocks), ~30 s background acquisition, ~40 s sample data acquisition | STDGL3 (Danyushevsky et al. 2011) and GSD-1G (USGS) | 3.35983 | [19 empty] | 5173.92 | [5 empty] | 0.054774 | [5 empty] | 8.14509 | [9 empty] | 32564.9 |  | 3.09843 |  |  |  | 0.19701 | [7 empty] | 0.003475 | [13 empty] | 7398.55 | [15 empty] | 3.31265 | [17 empty] | 0.04247 | [9 empty] | 0.168549 | [32 empty] | 2025 |  |  | CHN | Tibet
| Lawu |  | Magmatic hydrothermal | Skarn | Cu-Pb-Zn skarn | Cu, Pb, Zn | In, Sn | Cu, Pb, Zn, In, Sn |  |  | Old Mine-12 | Old Mine-12 | underground mine |  |  |  |  | ore material | drill core | underground mining tunnels and drill cores | mineral separate | [5 empty] | mineralisation |  |  |  | sphalerite, chalcopyrite, pyrrhotite, pyrite, arsenopyrite |  |  | Sn-poor VMS |  |  |  | galena, bismuthinite, marcasite, iron oxides, pyroxene, actinolite, quartz | thin sections and polished blocks examined using optical microscope, BSE detector, and EDS prior to analysis | EMPA, LA-ICPMS | JEOL JXA-8230 electron probe microanalyzer; RESOlution-LR 193 nm ArF excimer laser ablation system coupled to an Agilent 7700x ICP-MS | Laboratory of Mineral Resources Research Center, Fuzhou University; Adelaide Microscopy, the University of Adelaide | EPMA point analysis: accelerating voltage 15 kV, beam current 20 nA, beam diameter ~5 μm; EPMA mapping: accelerating voltage 20 kV, working current 50 nA, dwell time ~10 ms; BSE imaging: accelerating voltage 20 kV, beam current 10 nA; LA-ICP-MS: energy density 3~3.5 J/cm2, spot sizes 29 to 51 μm, repetition rates 5 Hz (polished thin-section) and 10 Hz (polished blocks), ~30 s background acquisition, ~40 s sample data acquisition | STDGL3 (Danyushevsky et al. 2011) and GSD-1G (USGS) | 3.70748 | [19 empty] | 5125.08 | [5 empty] | 0.055335 | [5 empty] | 8.83281 | [9 empty] | 31973.8 |  | 2.48857 |  |  |  | 0.05574 | [7 empty] | 0.003584 | [13 empty] | 7194.56 | [15 empty] | 4.73869 | [17 empty] | 0.079935 | [9 empty] | 0.172323 | [32 empty] | 2025 |  |  | CHN | Tibet