| Lawu |  | Magmatic hydrothermal | Skarn | Cu-Pb-Zn skarn | Cu, Pb, Zn | In, Sn | Cu, Pb, Zn, In, Sn |  |  | Old Mine-13 | Old Mine-13 | underground mine |  |  |  |  | ore material | drill core | underground mining tunnels and drill cores | mineral separate | [5 empty] | mineralisation |  |  |  | sphalerite, chalcopyrite, pyrrhotite, pyrite, arsenopyrite |  |  | Sn-poor VMS |  |  |  | galena, bismuthinite, marcasite, iron oxides, pyroxene, actinolite, quartz | thin sections and polished blocks examined using optical microscope, BSE detector, and EDS prior to analysis | EMPA, LA-ICPMS | JEOL JXA-8230 electron probe microanalyzer; RESOlution-LR 193 nm ArF excimer laser ablation system coupled to an Agilent 7700x ICP-MS | Laboratory of Mineral Resources Research Center, Fuzhou University; Adelaide Microscopy, the University of Adelaide | EPMA point analysis: accelerating voltage 15 kV, beam current 20 nA, beam diameter ~5 μm; EPMA mapping: accelerating voltage 20 kV, working current 50 nA, dwell time ~10 ms; BSE imaging: accelerating voltage 20 kV, beam current 10 nA; LA-ICP-MS: energy density 3~3.5 J/cm2, spot sizes 29 to 51 μm, repetition rates 5 Hz (polished thin-section) and 10 Hz (polished blocks), ~30 s background acquisition, ~40 s sample data acquisition | STDGL3 (Danyushevsky et al. 2011) and GSD-1G (USGS) | 9.53343 | [19 empty] | 5243.27 | [5 empty] | 0.066879 | [5 empty] | 15.3993 | [9 empty] | 32016 |  | 2.53496 |  |  |  | 0.196883 | [7 empty] | 0.00417 | [13 empty] | 7162.29 | [15 empty] | 24.3489 | [17 empty] | 0.41568 | [9 empty] | 0.175755 | [32 empty] | 2025 |  |  | CHN | Tibet
| Lawu |  | Magmatic hydrothermal | Skarn | Cu-Pb-Zn skarn | Cu, Pb, Zn | In, Sn | Cu, Pb, Zn, In, Sn |  |  | Old Mine-14 | Old Mine-14 | underground mine |  |  |  |  | ore material | drill core | underground mining tunnels and drill cores | mineral separate | [5 empty] | mineralisation |  |  |  | sphalerite, chalcopyrite, pyrrhotite, pyrite, arsenopyrite |  |  | Sn-poor VMS |  |  |  | galena, bismuthinite, marcasite, iron oxides, pyroxene, actinolite, quartz | thin sections and polished blocks examined using optical microscope, BSE detector, and EDS prior to analysis | EMPA, LA-ICPMS | JEOL JXA-8230 electron probe microanalyzer; RESOlution-LR 193 nm ArF excimer laser ablation system coupled to an Agilent 7700x ICP-MS | Laboratory of Mineral Resources Research Center, Fuzhou University; Adelaide Microscopy, the University of Adelaide | EPMA point analysis: accelerating voltage 15 kV, beam current 20 nA, beam diameter ~5 μm; EPMA mapping: accelerating voltage 20 kV, working current 50 nA, dwell time ~10 ms; BSE imaging: accelerating voltage 20 kV, beam current 10 nA; LA-ICP-MS: energy density 3~3.5 J/cm2, spot sizes 29 to 51 μm, repetition rates 5 Hz (polished thin-section) and 10 Hz (polished blocks), ~30 s background acquisition, ~40 s sample data acquisition | STDGL3 (Danyushevsky et al. 2011) and GSD-1G (USGS) | 5.34514 | [19 empty] | 5105.65 | [5 empty] | 0.057577 | [5 empty] | 7.65733 | [9 empty] | 31756.3 |  | 2.36319 |  |  |  | 0.177641 | [7 empty] | 0.003207 | [13 empty] | 7107.18 | [15 empty] | 17.0466 | [17 empty] | 0.176623 | [9 empty] | 0.163041 | [32 empty] | 2025 |  |  | CHN | Tibet
| Lawu |  | Magmatic hydrothermal | Skarn | Cu-Pb-Zn skarn | Cu, Pb, Zn | In, Sn | Cu, Pb, Zn, In, Sn |  |  | Old Mine-15 | Old Mine-15 | underground mine |  |  |  |  | ore material | drill core | underground mining tunnels and drill cores | mineral separate | [5 empty] | mineralisation |  |  |  | sphalerite, chalcopyrite, pyrrhotite, pyrite, arsenopyrite |  |  | Sn-poor VMS |  |  |  | galena, bismuthinite, marcasite, iron oxides, pyroxene, actinolite, quartz | thin sections and polished blocks examined using optical microscope, BSE detector, and EDS prior to analysis | EMPA, LA-ICPMS | JEOL JXA-8230 electron probe microanalyzer; RESOlution-LR 193 nm ArF excimer laser ablation system coupled to an Agilent 7700x ICP-MS | Laboratory of Mineral Resources Research Center, Fuzhou University; Adelaide Microscopy, the University of Adelaide | EPMA point analysis: accelerating voltage 15 kV, beam current 20 nA, beam diameter ~5 μm; EPMA mapping: accelerating voltage 20 kV, working current 50 nA, dwell time ~10 ms; BSE imaging: accelerating voltage 20 kV, beam current 10 nA; LA-ICP-MS: energy density 3~3.5 J/cm2, spot sizes 29 to 51 μm, repetition rates 5 Hz (polished thin-section) and 10 Hz (polished blocks), ~30 s background acquisition, ~40 s sample data acquisition | STDGL3 (Danyushevsky et al. 2011) and GSD-1G (USGS) | 11.3085 | [19 empty] | 5280.91 | [5 empty] | 0.054773 | [5 empty] | 25.5825 | [9 empty] | 32745.9 |  | 2.39165 |  |  |  | 0.399439 | [7 empty] | 0.003478 | [13 empty] | 7410.51 | [15 empty] | 33.63 | [17 empty] | 0.756605 | [9 empty] | 0.227033 | [32 empty] | 2025 |  |  | CHN | Tibet
| Lawu |  | Magmatic hydrothermal | Skarn | Cu-Pb-Zn skarn | Cu, Pb, Zn | In, Sn | Cu, Pb, Zn, In, Sn |  |  | Old Mine-16 | Old Mine-16 | underground mine |  |  |  |  | ore material | drill core | underground mining tunnels and drill cores | mineral separate | [5 empty] | mineralisation |  |  |  | sphalerite, chalcopyrite, pyrrhotite, pyrite, arsenopyrite |  |  | Sn-poor VMS |  |  |  | galena, bismuthinite, marcasite, iron oxides, pyroxene, actinolite, quartz | thin sections and polished blocks examined using optical microscope, BSE detector, and EDS prior to analysis | EMPA, LA-ICPMS | JEOL JXA-8230 electron probe microanalyzer; RESOlution-LR 193 nm ArF excimer laser ablation system coupled to an Agilent 7700x ICP-MS | Laboratory of Mineral Resources Research Center, Fuzhou University; Adelaide Microscopy, the University of Adelaide | EPMA point analysis: accelerating voltage 15 kV, beam current 20 nA, beam diameter ~5 μm; EPMA mapping: accelerating voltage 20 kV, working current 50 nA, dwell time ~10 ms; BSE imaging: accelerating voltage 20 kV, beam current 10 nA; LA-ICP-MS: energy density 3~3.5 J/cm2, spot sizes 29 to 51 μm, repetition rates 5 Hz (polished thin-section) and 10 Hz (polished blocks), ~30 s background acquisition, ~40 s sample data acquisition | STDGL3 (Danyushevsky et al. 2011) and GSD-1G (USGS) | 2.53504 | [19 empty] | 5141.39 | [5 empty] | 0.052776 | [5 empty] | 8.37859 | [9 empty] | 32189.8 |  | 2.51474 |  |  |  | 0.122661 | [7 empty] | 0.002905 | [13 empty] | 7242.39 | [15 empty] | 0.173834 | [17 empty] | 0.010604 | [9 empty] | 0.145098 | [32 empty] | 2025 |  |  | CHN | Tibet
| Lawu |  | Magmatic hydrothermal | Skarn | Cu-Pb-Zn skarn | Cu, Pb, Zn | In, Sn | Cu, Pb, Zn, In, Sn |  |  | Old Mine-17 | Old Mine-17 | underground mine |  |  |  |  | ore material | drill core | underground mining tunnels and drill cores | mineral separate | [5 empty] | mineralisation |  |  |  | sphalerite, chalcopyrite, pyrrhotite, pyrite, arsenopyrite |  |  | Sn-poor VMS |  |  |  | galena, bismuthinite, marcasite, iron oxides, pyroxene, actinolite, quartz | thin sections and polished blocks examined using optical microscope, BSE detector, and EDS prior to analysis | EMPA, LA-ICPMS | JEOL JXA-8230 electron probe microanalyzer; RESOlution-LR 193 nm ArF excimer laser ablation system coupled to an Agilent 7700x ICP-MS | Laboratory of Mineral Resources Research Center, Fuzhou University; Adelaide Microscopy, the University of Adelaide | EPMA point analysis: accelerating voltage 15 kV, beam current 20 nA, beam diameter ~5 μm; EPMA mapping: accelerating voltage 20 kV, working current 50 nA, dwell time ~10 ms; BSE imaging: accelerating voltage 20 kV, beam current 10 nA; LA-ICP-MS: energy density 3~3.5 J/cm2, spot sizes 29 to 51 μm, repetition rates 5 Hz (polished thin-section) and 10 Hz (polished blocks), ~30 s background acquisition, ~40 s sample data acquisition | STDGL3 (Danyushevsky et al. 2011) and GSD-1G (USGS) | 2.87805 | [19 empty] | 5189.47 | [5 empty] | 0.054196 | [5 empty] | 6.69671 | [9 empty] | 32810.4 |  | 2.25158 |  |  |  | 0.144766 | [7 empty] | 0.002977 | [13 empty] | 7369.61 | [15 empty] | 1.76531 | [17 empty] | 0.011766 | [9 empty] | 0.176965 | [32 empty] | 2025 |  |  | CHN | Tibet
| Lawu |  | Magmatic hydrothermal | Skarn | Cu-Pb-Zn skarn | Cu, Pb, Zn | In, Sn | Cu, Pb, Zn, In, Sn |  |  | Sta Lidia Project-1 | Sta Lidia Project-1 | underground mine |  |  |  |  | ore material | drill core | underground mining tunnels and drill cores | mineral separate | [5 empty] | mineralisation |  |  |  | sphalerite, chalcopyrite, pyrrhotite, pyrite, arsenopyrite |  |  | Sn-poor VMS |  |  |  | galena, bismuthinite, marcasite, iron oxides, pyroxene, actinolite, quartz | thin sections and polished blocks examined using optical microscope, BSE detector, and EDS prior to analysis | EMPA, LA-ICPMS | JEOL JXA-8230 electron probe microanalyzer; RESOlution-LR 193 nm ArF excimer laser ablation system coupled to an Agilent 7700x ICP-MS | Laboratory of Mineral Resources Research Center, Fuzhou University; Adelaide Microscopy, the University of Adelaide | EPMA point analysis: accelerating voltage 15 kV, beam current 20 nA, beam diameter ~5 μm; EPMA mapping: accelerating voltage 20 kV, working current 50 nA, dwell time ~10 ms; BSE imaging: accelerating voltage 20 kV, beam current 10 nA; LA-ICP-MS: energy density 3~3.5 J/cm2, spot sizes 29 to 51 μm, repetition rates 5 Hz (polished thin-section) and 10 Hz (polished blocks), ~30 s background acquisition, ~40 s sample data acquisition | STDGL3 (Danyushevsky et al. 2011) and GSD-1G (USGS) | 5.63604 | [19 empty] | 7951.44 | [5 empty] | 14.407 | [5 empty] | 9.35022 | [9 empty] | 71525.5 |  | 2.87287 |  |  |  | 0.1543 | [7 empty] | 0.259466 | [13 empty] | 10847.7 | [15 empty] | 2.97558 | [17 empty] | 3.74447 | [9 empty] | 0.325659 | [32 empty] | 2025 |  |  | CHN | Tibet
| Lawu |  | Magmatic hydrothermal | Skarn | Cu-Pb-Zn skarn | Cu, Pb, Zn | In, Sn | Cu, Pb, Zn, In, Sn |  |  | Sta Lidia Project-2 | Sta Lidia Project-2 | underground mine |  |  |  |  | ore material | drill core | underground mining tunnels and drill cores | mineral separate | [5 empty] | mineralisation |  |  |  | sphalerite, chalcopyrite, pyrrhotite, pyrite, arsenopyrite |  |  | Sn-poor VMS |  |  |  | galena, bismuthinite, marcasite, iron oxides, pyroxene, actinolite, quartz | thin sections and polished blocks examined using optical microscope, BSE detector, and EDS prior to analysis | EMPA, LA-ICPMS | JEOL JXA-8230 electron probe microanalyzer; RESOlution-LR 193 nm ArF excimer laser ablation system coupled to an Agilent 7700x ICP-MS | Laboratory of Mineral Resources Research Center, Fuzhou University; Adelaide Microscopy, the University of Adelaide | EPMA point analysis: accelerating voltage 15 kV, beam current 20 nA, beam diameter ~5 μm; EPMA mapping: accelerating voltage 20 kV, working current 50 nA, dwell time ~10 ms; BSE imaging: accelerating voltage 20 kV, beam current 10 nA; LA-ICP-MS: energy density 3~3.5 J/cm2, spot sizes 29 to 51 μm, repetition rates 5 Hz (polished thin-section) and 10 Hz (polished blocks), ~30 s background acquisition, ~40 s sample data acquisition | STDGL3 (Danyushevsky et al. 2011) and GSD-1G (USGS) | 23.0337 | [19 empty] | 7665.19 | [5 empty] | 14.2981 | [5 empty] | 36.3563 | [9 empty] | 64435.7 |  | 2.25169 |  |  |  | 0.22799 | [7 empty] | 0.251114 | [13 empty] | 9837.46 | [15 empty] | 16.1207 | [17 empty] | 27.689 | [9 empty] | 0.896472 | [32 empty] | 2025 |  |  | CHN | Tibet
| Lawu |  | Magmatic hydrothermal | Skarn | Cu-Pb-Zn skarn | Cu, Pb, Zn | In, Sn | Cu, Pb, Zn, In, Sn |  |  | Sta Lidia Project-3 | Sta Lidia Project-3 | underground mine |  |  |  |  | ore material | drill core | underground mining tunnels and drill cores | mineral separate | [5 empty] | mineralisation |  |  |  | sphalerite, chalcopyrite, pyrrhotite, pyrite, arsenopyrite |  |  | Sn-poor VMS |  |  |  | galena, bismuthinite, marcasite, iron oxides, pyroxene, actinolite, quartz | thin sections and polished blocks examined using optical microscope, BSE detector, and EDS prior to analysis | EMPA, LA-ICPMS | JEOL JXA-8230 electron probe microanalyzer; RESOlution-LR 193 nm ArF excimer laser ablation system coupled to an Agilent 7700x ICP-MS | Laboratory of Mineral Resources Research Center, Fuzhou University; Adelaide Microscopy, the University of Adelaide | EPMA point analysis: accelerating voltage 15 kV, beam current 20 nA, beam diameter ~5 μm; EPMA mapping: accelerating voltage 20 kV, working current 50 nA, dwell time ~10 ms; BSE imaging: accelerating voltage 20 kV, beam current 10 nA; LA-ICP-MS: energy density 3~3.5 J/cm2, spot sizes 29 to 51 μm, repetition rates 5 Hz (polished thin-section) and 10 Hz (polished blocks), ~30 s background acquisition, ~40 s sample data acquisition | STDGL3 (Danyushevsky et al. 2011) and GSD-1G (USGS) | 3.83015 | [19 empty] | 7646.84 | [5 empty] | 15.1086 | [5 empty] | 11.0619 | [9 empty] | 71268.9 |  | 2.48584 |  |  |  | 0.149499 | [7 empty] | 0.268019 | [13 empty] | 10702 | [15 empty] | 1.75679 | [17 empty] | 1.16944 | [9 empty] | 0.329151 | [32 empty] | 2025 |  |  | CHN | Tibet
| Lawu |  | Magmatic hydrothermal | Skarn | Cu-Pb-Zn skarn | Cu, Pb, Zn | In, Sn | Cu, Pb, Zn, In, Sn |  |  | Sta Lidia Project-4 | Sta Lidia Project-4 | underground mine |  |  |  |  | ore material | drill core | underground mining tunnels and drill cores | mineral separate | [5 empty] | mineralisation |  |  |  | sphalerite, chalcopyrite, pyrrhotite, pyrite, arsenopyrite |  |  | Sn-poor VMS |  |  |  | galena, bismuthinite, marcasite, iron oxides, pyroxene, actinolite, quartz | thin sections and polished blocks examined using optical microscope, BSE detector, and EDS prior to analysis | EMPA, LA-ICPMS | JEOL JXA-8230 electron probe microanalyzer; RESOlution-LR 193 nm ArF excimer laser ablation system coupled to an Agilent 7700x ICP-MS | Laboratory of Mineral Resources Research Center, Fuzhou University; Adelaide Microscopy, the University of Adelaide | EPMA point analysis: accelerating voltage 15 kV, beam current 20 nA, beam diameter ~5 μm; EPMA mapping: accelerating voltage 20 kV, working current 50 nA, dwell time ~10 ms; BSE imaging: accelerating voltage 20 kV, beam current 10 nA; LA-ICP-MS: energy density 3~3.5 J/cm2, spot sizes 29 to 51 μm, repetition rates 5 Hz (polished thin-section) and 10 Hz (polished blocks), ~30 s background acquisition, ~40 s sample data acquisition | STDGL3 (Danyushevsky et al. 2011) and GSD-1G (USGS) | 10.929 | [19 empty] | 7330.89 | [5 empty] | 15.2267 | [5 empty] | 14.6068 | [9 empty] | 68820.5 |  | 2.39202 |  |  |  | 0.055561 | [7 empty] | 0.284225 | [13 empty] | 10297.7 | [15 empty] | 5.60093 | [17 empty] | 7.42218 | [9 empty] | 0.361046 | [32 empty] | 2025 |  |  | CHN | Tibet
| Lawu |  | Magmatic hydrothermal | Skarn | Cu-Pb-Zn skarn | Cu, Pb, Zn | In, Sn | Cu, Pb, Zn, In, Sn |  |  | Sta Lidia Project-5 | Sta Lidia Project-5 | underground mine |  |  |  |  | ore material | drill core | underground mining tunnels and drill cores | mineral separate | [5 empty] | mineralisation |  |  |  | sphalerite, chalcopyrite, pyrrhotite, pyrite, arsenopyrite |  |  | Sn-poor VMS |  |  |  | galena, bismuthinite, marcasite, iron oxides, pyroxene, actinolite, quartz | thin sections and polished blocks examined using optical microscope, BSE detector, and EDS prior to analysis | EMPA, LA-ICPMS | JEOL JXA-8230 electron probe microanalyzer; RESOlution-LR 193 nm ArF excimer laser ablation system coupled to an Agilent 7700x ICP-MS | Laboratory of Mineral Resources Research Center, Fuzhou University; Adelaide Microscopy, the University of Adelaide | EPMA point analysis: accelerating voltage 15 kV, beam current 20 nA, beam diameter ~5 μm; EPMA mapping: accelerating voltage 20 kV, working current 50 nA, dwell time ~10 ms; BSE imaging: accelerating voltage 20 kV, beam current 10 nA; LA-ICP-MS: energy density 3~3.5 J/cm2, spot sizes 29 to 51 μm, repetition rates 5 Hz (polished thin-section) and 10 Hz (polished blocks), ~30 s background acquisition, ~40 s sample data acquisition | STDGL3 (Danyushevsky et al. 2011) and GSD-1G (USGS) | 14.0587 | [19 empty] | 7109.23 | [5 empty] | 15.7257 | [5 empty] | 50.1867 | [9 empty] | 70338.5 |  | 2.37667 |  |  |  | 0.057164 | [7 empty] | 0.276473 | [13 empty] | 10552.9 | [15 empty] | 6.92138 | [17 empty] | 17.0068 | [9 empty] | 0.456807 | [32 empty] | 2025 |  |  | CHN | Tibet
| Lawu |  | Magmatic hydrothermal | Skarn | Cu-Pb-Zn skarn | Cu, Pb, Zn | In, Sn | Cu, Pb, Zn, In, Sn |  |  | Sta Lidia Project-6 | Sta Lidia Project-6 | underground mine |  |  |  |  | ore material | drill core | underground mining tunnels and drill cores | mineral separate | [5 empty] | mineralisation |  |  |  | sphalerite, chalcopyrite, pyrrhotite, pyrite, arsenopyrite |  |  | Sn-poor VMS |  |  |  | galena, bismuthinite, marcasite, iron oxides, pyroxene, actinolite, quartz | thin sections and polished blocks examined using optical microscope, BSE detector, and EDS prior to analysis | EMPA, LA-ICPMS | JEOL JXA-8230 electron probe microanalyzer; RESOlution-LR 193 nm ArF excimer laser ablation system coupled to an Agilent 7700x ICP-MS | Laboratory of Mineral Resources Research Center, Fuzhou University; Adelaide Microscopy, the University of Adelaide | EPMA point analysis: accelerating voltage 15 kV, beam current 20 nA, beam diameter ~5 μm; EPMA mapping: accelerating voltage 20 kV, working current 50 nA, dwell time ~10 ms; BSE imaging: accelerating voltage 20 kV, beam current 10 nA; LA-ICP-MS: energy density 3~3.5 J/cm2, spot sizes 29 to 51 μm, repetition rates 5 Hz (polished thin-section) and 10 Hz (polished blocks), ~30 s background acquisition, ~40 s sample data acquisition | STDGL3 (Danyushevsky et al. 2011) and GSD-1G (USGS) | 3.7224 | [19 empty] | 7535.88 | [5 empty] | 3.63164 | [5 empty] | 8.23504 | [9 empty] | 71438 |  | 2.33743 |  |  |  | 0.129881 | [7 empty] | 0.171861 | [13 empty] | 10603.5 | [15 empty] | 1.052 | [17 empty] | 1.10636 | [9 empty] | 0.257646 | [32 empty] | 2025 |  |  | CHN | Tibet
| Lawu |  | Magmatic hydrothermal | Skarn | Cu-Pb-Zn skarn | Cu, Pb, Zn | In, Sn | Cu, Pb, Zn, In, Sn |  |  | Sta Lidia Project-7 | Sta Lidia Project-7 | underground mine |  |  |  |  | ore material | drill core | underground mining tunnels and drill cores | mineral separate | [5 empty] | mineralisation |  |  |  | sphalerite, chalcopyrite, pyrrhotite, pyrite, arsenopyrite |  |  | Sn-poor VMS |  |  |  | galena, bismuthinite, marcasite, iron oxides, pyroxene, actinolite, quartz | thin sections and polished blocks examined using optical microscope, BSE detector, and EDS prior to analysis | EMPA, LA-ICPMS | JEOL JXA-8230 electron probe microanalyzer; RESOlution-LR 193 nm ArF excimer laser ablation system coupled to an Agilent 7700x ICP-MS | Laboratory of Mineral Resources Research Center, Fuzhou University; Adelaide Microscopy, the University of Adelaide | EPMA point analysis: accelerating voltage 15 kV, beam current 20 nA, beam diameter ~5 μm; EPMA mapping: accelerating voltage 20 kV, working current 50 nA, dwell time ~10 ms; BSE imaging: accelerating voltage 20 kV, beam current 10 nA; LA-ICP-MS: energy density 3~3.5 J/cm2, spot sizes 29 to 51 μm, repetition rates 5 Hz (polished thin-section) and 10 Hz (polished blocks), ~30 s background acquisition, ~40 s sample data acquisition | STDGL3 (Danyushevsky et al. 2011) and GSD-1G (USGS) | 7.13104 | [19 empty] | 7314.7 | [5 empty] | 2.94893 | [5 empty] | 16.0555 | [9 empty] | 70900.5 |  | 2.14637 |  |  |  | 0.205711 | [7 empty] | 0.183954 | [13 empty] | 10410.6 | [15 empty] | 4.25786 | [17 empty] | 3.93674 | [9 empty] | 0.346478 | [32 empty] | 2025 |  |  | CHN | Tibet
| Lawu |  | Magmatic hydrothermal | Skarn | Cu-Pb-Zn skarn | Cu, Pb, Zn | In, Sn | Cu, Pb, Zn, In, Sn |  |  | Sta Lidia Project-8 | Sta Lidia Project-8 | underground mine |  |  |  |  | ore material | drill core | underground mining tunnels and drill cores | mineral separate | [5 empty] | mineralisation |  |  |  | sphalerite, chalcopyrite, pyrrhotite, pyrite, arsenopyrite |  |  | Sn-poor VMS |  |  |  | galena, bismuthinite, marcasite, iron oxides, pyroxene, actinolite, quartz | thin sections and polished blocks examined using optical microscope, BSE detector, and EDS prior to analysis | EMPA, LA-ICPMS | JEOL JXA-8230 electron probe microanalyzer; RESOlution-LR 193 nm ArF excimer laser ablation system coupled to an Agilent 7700x ICP-MS | Laboratory of Mineral Resources Research Center, Fuzhou University; Adelaide Microscopy, the University of Adelaide | EPMA point analysis: accelerating voltage 15 kV, beam current 20 nA, beam diameter ~5 μm; EPMA mapping: accelerating voltage 20 kV, working current 50 nA, dwell time ~10 ms; BSE imaging: accelerating voltage 20 kV, beam current 10 nA; LA-ICP-MS: energy density 3~3.5 J/cm2, spot sizes 29 to 51 μm, repetition rates 5 Hz (polished thin-section) and 10 Hz (polished blocks), ~30 s background acquisition, ~40 s sample data acquisition | STDGL3 (Danyushevsky et al. 2011) and GSD-1G (USGS) | 16.4695 | [19 empty] | 7307.01 | [5 empty] | 1.27354 | [5 empty] | 17.1563 | [9 empty] | 68799.3 |  | 2.19119 |  |  |  | 0.054572 | [7 empty] | 0.130496 | [13 empty] | 10050.4 | [15 empty] | 11.9732 | [17 empty] | 11.8833 | [9 empty] | 0.419585 | [32 empty] | 2025 |  |  | CHN | Tibet
| Lawu |  | Magmatic hydrothermal | Skarn | Cu-Pb-Zn skarn | Cu, Pb, Zn | In, Sn | Cu, Pb, Zn, In, Sn |  |  | Sta Lidia Project-9 | Sta Lidia Project-9 | underground mine |  |  |  |  | ore material | drill core | underground mining tunnels and drill cores | mineral separate | [5 empty] | mineralisation |  |  |  | sphalerite, chalcopyrite, pyrrhotite, pyrite, arsenopyrite |  |  | Sn-poor VMS |  |  |  | galena, bismuthinite, marcasite, iron oxides, pyroxene, actinolite, quartz | thin sections and polished blocks examined using optical microscope, BSE detector, and EDS prior to analysis | EMPA, LA-ICPMS | JEOL JXA-8230 electron probe microanalyzer; RESOlution-LR 193 nm ArF excimer laser ablation system coupled to an Agilent 7700x ICP-MS | Laboratory of Mineral Resources Research Center, Fuzhou University; Adelaide Microscopy, the University of Adelaide | EPMA point analysis: accelerating voltage 15 kV, beam current 20 nA, beam diameter ~5 μm; EPMA mapping: accelerating voltage 20 kV, working current 50 nA, dwell time ~10 ms; BSE imaging: accelerating voltage 20 kV, beam current 10 nA; LA-ICP-MS: energy density 3~3.5 J/cm2, spot sizes 29 to 51 μm, repetition rates 5 Hz (polished thin-section) and 10 Hz (polished blocks), ~30 s background acquisition, ~40 s sample data acquisition | STDGL3 (Danyushevsky et al. 2011) and GSD-1G (USGS) | 15.9665 | [19 empty] | 7499.52 | [5 empty] | 1.70903 | [5 empty] | 20.1026 | [9 empty] | 69951.1 |  | 1.99671 |  |  |  | 0.13781 | [7 empty] | 0.129763 | [13 empty] | 10119.3 | [15 empty] | 10.4503 | [17 empty] | 14.6097 | [9 empty] | 0.414036 | [32 empty] | 2025 |  |  | CHN | Tibet
| Lawu |  | Magmatic hydrothermal | Skarn | Cu-Pb-Zn skarn | Cu, Pb, Zn | In, Sn | Cu, Pb, Zn, In, Sn |  |  | Graciela-1 | Graciela-1 | underground mine |  |  |  |  | ore material | drill core | underground mining tunnels and drill cores | mineral separate | [5 empty] | mineralisation |  |  |  | sphalerite, chalcopyrite, pyrrhotite, pyrite, arsenopyrite |  |  | Sn-poor VMS |  |  |  | galena, bismuthinite, marcasite, iron oxides, pyroxene, actinolite, quartz | thin sections and polished blocks examined using optical microscope, BSE detector, and EDS prior to analysis | EMPA, LA-ICPMS | JEOL JXA-8230 electron probe microanalyzer; RESOlution-LR 193 nm ArF excimer laser ablation system coupled to an Agilent 7700x ICP-MS | Laboratory of Mineral Resources Research Center, Fuzhou University; Adelaide Microscopy, the University of Adelaide | EPMA point analysis: accelerating voltage 15 kV, beam current 20 nA, beam diameter ~5 μm; EPMA mapping: accelerating voltage 20 kV, working current 50 nA, dwell time ~10 ms; BSE imaging: accelerating voltage 20 kV, beam current 10 nA; LA-ICP-MS: energy density 3~3.5 J/cm2, spot sizes 29 to 51 μm, repetition rates 5 Hz (polished thin-section) and 10 Hz (polished blocks), ~30 s background acquisition, ~40 s sample data acquisition | STDGL3 (Danyushevsky et al. 2011) and GSD-1G (USGS) | 2.169649 | [19 empty] | 4973.177635 | [5 empty] | 0.0602 | [5 empty] | 22.918 | [9 empty] | 64251.16 |  | 17.19343 |  |  |  | 0.059109 | [7 empty] | 2.02645 | [13 empty] | 7325.94563 | [15 empty] | 1.354081 | [17 empty] | 0.112333 | [9 empty] | 0.174821 | [32 empty] | 2025 |  |  | CHN | Tibet
| Lawu |  | Magmatic hydrothermal | Skarn | Cu-Pb-Zn skarn | Cu, Pb, Zn | In, Sn | Cu, Pb, Zn, In, Sn |  |  | Graciela-2 | Graciela-2 | underground mine |  |  |  |  | ore material | drill core | underground mining tunnels and drill cores | mineral separate | [5 empty] | mineralisation |  |  |  | sphalerite, chalcopyrite, pyrrhotite, pyrite, arsenopyrite |  |  | Sn-poor VMS |  |  |  | galena, bismuthinite, marcasite, iron oxides, pyroxene, actinolite, quartz | thin sections and polished blocks examined using optical microscope, BSE detector, and EDS prior to analysis | EMPA, LA-ICPMS | JEOL JXA-8230 electron probe microanalyzer; RESOlution-LR 193 nm ArF excimer laser ablation system coupled to an Agilent 7700x ICP-MS | Laboratory of Mineral Resources Research Center, Fuzhou University; Adelaide Microscopy, the University of Adelaide | EPMA point analysis: accelerating voltage 15 kV, beam current 20 nA, beam diameter ~5 μm; EPMA mapping: accelerating voltage 20 kV, working current 50 nA, dwell time ~10 ms; BSE imaging: accelerating voltage 20 kV, beam current 10 nA; LA-ICP-MS: energy density 3~3.5 J/cm2, spot sizes 29 to 51 μm, repetition rates 5 Hz (polished thin-section) and 10 Hz (polished blocks), ~30 s background acquisition, ~40 s sample data acquisition | STDGL3 (Danyushevsky et al. 2011) and GSD-1G (USGS) | 2.091544 | [19 empty] | 4961.553986 | [5 empty] | 0.057099 | [5 empty] | 27.151354 | [9 empty] | 64977.51 |  | 22.115355 |  |  |  | 0.188777 | [7 empty] | 2.00161 | [13 empty] | 7341.710429 | [15 empty] | 0.207395 | [17 empty] | 0.011969 | [9 empty] | 0.210255 | [32 empty] | 2025 |  |  | CHN | Tibet
| Lawu |  | Magmatic hydrothermal | Skarn | Cu-Pb-Zn skarn | Cu, Pb, Zn | In, Sn | Cu, Pb, Zn, In, Sn |  |  | Graciela-3 | Graciela-3 | underground mine |  |  |  |  | ore material | drill core | underground mining tunnels and drill cores | mineral separate | [5 empty] | mineralisation |  |  |  | sphalerite, chalcopyrite, pyrrhotite, pyrite, arsenopyrite |  |  | Sn-poor VMS |  |  |  | galena, bismuthinite, marcasite, iron oxides, pyroxene, actinolite, quartz | thin sections and polished blocks examined using optical microscope, BSE detector, and EDS prior to analysis | EMPA, LA-ICPMS | JEOL JXA-8230 electron probe microanalyzer; RESOlution-LR 193 nm ArF excimer laser ablation system coupled to an Agilent 7700x ICP-MS | Laboratory of Mineral Resources Research Center, Fuzhou University; Adelaide Microscopy, the University of Adelaide | EPMA point analysis: accelerating voltage 15 kV, beam current 20 nA, beam diameter ~5 μm; EPMA mapping: accelerating voltage 20 kV, working current 50 nA, dwell time ~10 ms; BSE imaging: accelerating voltage 20 kV, beam current 10 nA; LA-ICP-MS: energy density 3~3.5 J/cm2, spot sizes 29 to 51 μm, repetition rates 5 Hz (polished thin-section) and 10 Hz (polished blocks), ~30 s background acquisition, ~40 s sample data acquisition | STDGL3 (Danyushevsky et al. 2011) and GSD-1G (USGS) | 1.999318 | [19 empty] | 5042.716819 | [5 empty] | 0.093508 | [5 empty] | 23.477233 | [9 empty] | 59163.67 |  | 21.031761 |  |  |  | 0.185893 | [7 empty] | 1.936091 | [13 empty] | 6703.844884 | [15 empty] | 0.692513 | [17 empty] | 0.371546 | [9 empty] | 0.203802 | [32 empty] | 2025 |  |  | CHN | Tibet
| Lawu |  | Magmatic hydrothermal | Skarn | Cu-Pb-Zn skarn | Cu, Pb, Zn | In, Sn | Cu, Pb, Zn, In, Sn |  |  | Graciela-4 | Graciela-4 | underground mine |  |  |  |  | ore material | drill core | underground mining tunnels and drill cores | mineral separate | [5 empty] | mineralisation |  |  |  | sphalerite, chalcopyrite, pyrrhotite, pyrite, arsenopyrite |  |  | Sn-poor VMS |  |  |  | galena, bismuthinite, marcasite, iron oxides, pyroxene, actinolite, quartz | thin sections and polished blocks examined using optical microscope, BSE detector, and EDS prior to analysis | EMPA, LA-ICPMS | JEOL JXA-8230 electron probe microanalyzer; RESOlution-LR 193 nm ArF excimer laser ablation system coupled to an Agilent 7700x ICP-MS | Laboratory of Mineral Resources Research Center, Fuzhou University; Adelaide Microscopy, the University of Adelaide | EPMA point analysis: accelerating voltage 15 kV, beam current 20 nA, beam diameter ~5 μm; EPMA mapping: accelerating voltage 20 kV, working current 50 nA, dwell time ~10 ms; BSE imaging: accelerating voltage 20 kV, beam current 10 nA; LA-ICP-MS: energy density 3~3.5 J/cm2, spot sizes 29 to 51 μm, repetition rates 5 Hz (polished thin-section) and 10 Hz (polished blocks), ~30 s background acquisition, ~40 s sample data acquisition | STDGL3 (Danyushevsky et al. 2011) and GSD-1G (USGS) | 2.795873 | [19 empty] | 4929.208912 | [5 empty] | 0.054092 | [5 empty] | 28.530531 | [9 empty] | 63737.9 |  | 21.776466 |  |  |  | 0.198129 | [7 empty] | 2.037231 | [13 empty] | 7375.656673 | [15 empty] | 3.205787 | [17 empty] | 0.591705 | [9 empty] | 0.206657 | [32 empty] | 2025 |  |  | CHN | Tibet
| Lawu |  | Magmatic hydrothermal | Skarn | Cu-Pb-Zn skarn | Cu, Pb, Zn | In, Sn | Cu, Pb, Zn, In, Sn |  |  | Graciela-5 | Graciela-5 | underground mine |  |  |  |  | ore material | drill core | underground mining tunnels and drill cores | mineral separate | [5 empty] | mineralisation |  |  |  | sphalerite, chalcopyrite, pyrrhotite, pyrite, arsenopyrite |  |  | Sn-poor VMS |  |  |  | galena, bismuthinite, marcasite, iron oxides, pyroxene, actinolite, quartz | thin sections and polished blocks examined using optical microscope, BSE detector, and EDS prior to analysis | EMPA, LA-ICPMS | JEOL JXA-8230 electron probe microanalyzer; RESOlution-LR 193 nm ArF excimer laser ablation system coupled to an Agilent 7700x ICP-MS | Laboratory of Mineral Resources Research Center, Fuzhou University; Adelaide Microscopy, the University of Adelaide | EPMA point analysis: accelerating voltage 15 kV, beam current 20 nA, beam diameter ~5 μm; EPMA mapping: accelerating voltage 20 kV, working current 50 nA, dwell time ~10 ms; BSE imaging: accelerating voltage 20 kV, beam current 10 nA; LA-ICP-MS: energy density 3~3.5 J/cm2, spot sizes 29 to 51 μm, repetition rates 5 Hz (polished thin-section) and 10 Hz (polished blocks), ~30 s background acquisition, ~40 s sample data acquisition | STDGL3 (Danyushevsky et al. 2011) and GSD-1G (USGS) | 2.078517 | [19 empty] | 5034.762796 | [5 empty] | 0.057377 | [5 empty] | 26.181256 | [9 empty] | 64467.38 |  | 22.33504 |  |  |  | 0.164318 | [7 empty] | 2.092786 | [13 empty] | 7425.275397 | [15 empty] | 1.251866 | [17 empty] | 0.123468 | [9 empty] | 0.214845 | [32 empty] | 2025 |  |  | CHN | Tibet
| Lawu |  | Magmatic hydrothermal | Skarn | Cu-Pb-Zn skarn | Cu, Pb, Zn | In, Sn | Cu, Pb, Zn, In, Sn |  |  | Graciela-6 | Graciela-6 | underground mine |  |  |  |  | ore material | drill core | underground mining tunnels and drill cores | mineral separate | [5 empty] | mineralisation |  |  |  | sphalerite, chalcopyrite, pyrrhotite, pyrite, arsenopyrite |  |  | Sn-poor VMS |  |  |  | galena, bismuthinite, marcasite, iron oxides, pyroxene, actinolite, quartz | thin sections and polished blocks examined using optical microscope, BSE detector, and EDS prior to analysis | EMPA, LA-ICPMS | JEOL JXA-8230 electron probe microanalyzer; RESOlution-LR 193 nm ArF excimer laser ablation system coupled to an Agilent 7700x ICP-MS | Laboratory of Mineral Resources Research Center, Fuzhou University; Adelaide Microscopy, the University of Adelaide | EPMA point analysis: accelerating voltage 15 kV, beam current 20 nA, beam diameter ~5 μm; EPMA mapping: accelerating voltage 20 kV, working current 50 nA, dwell time ~10 ms; BSE imaging: accelerating voltage 20 kV, beam current 10 nA; LA-ICP-MS: energy density 3~3.5 J/cm2, spot sizes 29 to 51 μm, repetition rates 5 Hz (polished thin-section) and 10 Hz (polished blocks), ~30 s background acquisition, ~40 s sample data acquisition | STDGL3 (Danyushevsky et al. 2011) and GSD-1G (USGS) | 1.962392 | [19 empty] | 4799.179757 | [5 empty] | 0.063303 | [5 empty] | 23.29356 | [9 empty] | 66450.6 |  | 17.671956 |  |  |  | 0.063047 | [7 empty] | 2.013422 | [13 empty] | 7639.361113 | [15 empty] | 1.017513 | [17 empty] | 0.230533 | [9 empty] | 0.184716 | [32 empty] | 2025 |  |  | CHN | Tibet
| Lawu |  | Magmatic hydrothermal | Skarn | Cu-Pb-Zn skarn | Cu, Pb, Zn | In, Sn | Cu, Pb, Zn, In, Sn |  |  | Graciela-7 | Graciela-7 | underground mine |  |  |  |  | ore material | drill core | underground mining tunnels and drill cores | mineral separate | [5 empty] | mineralisation |  |  |  | sphalerite, chalcopyrite, pyrrhotite, pyrite, arsenopyrite |  |  | Sn-poor VMS |  |  |  | galena, bismuthinite, marcasite, iron oxides, pyroxene, actinolite, quartz | thin sections and polished blocks examined using optical microscope, BSE detector, and EDS prior to analysis | EMPA, LA-ICPMS | JEOL JXA-8230 electron probe microanalyzer; RESOlution-LR 193 nm ArF excimer laser ablation system coupled to an Agilent 7700x ICP-MS | Laboratory of Mineral Resources Research Center, Fuzhou University; Adelaide Microscopy, the University of Adelaide | EPMA point analysis: accelerating voltage 15 kV, beam current 20 nA, beam diameter ~5 μm; EPMA mapping: accelerating voltage 20 kV, working current 50 nA, dwell time ~10 ms; BSE imaging: accelerating voltage 20 kV, beam current 10 nA; LA-ICP-MS: energy density 3~3.5 J/cm2, spot sizes 29 to 51 μm, repetition rates 5 Hz (polished thin-section) and 10 Hz (polished blocks), ~30 s background acquisition, ~40 s sample data acquisition | STDGL3 (Danyushevsky et al. 2011) and GSD-1G (USGS) | 1.712303 | [19 empty] | 5135.315376 | [5 empty] | 0.163294 | [5 empty] | 24.594372 | [9 empty] | 61512.31 |  | 21.5344 |  |  |  | 0.07926 | [7 empty] | 1.992018 | [13 empty] | 7173.646297 | [15 empty] | 0.384662 | [17 empty] | 0.043249 | [9 empty] | 0.225248 | [32 empty] | 2025 |  |  | CHN | Tibet
| Lawu |  | Magmatic hydrothermal | Skarn | Cu-Pb-Zn skarn | Cu, Pb, Zn | In, Sn | Cu, Pb, Zn, In, Sn |  |  | Graciela-8 | Graciela-8 | underground mine |  |  |  |  | ore material | drill core | underground mining tunnels and drill cores | mineral separate | [5 empty] | mineralisation |  |  |  | sphalerite, chalcopyrite, pyrrhotite, pyrite, arsenopyrite |  |  | Sn-poor VMS |  |  |  | galena, bismuthinite, marcasite, iron oxides, pyroxene, actinolite, quartz | thin sections and polished blocks examined using optical microscope, BSE detector, and EDS prior to analysis | EMPA, LA-ICPMS | JEOL JXA-8230 electron probe microanalyzer; RESOlution-LR 193 nm ArF excimer laser ablation system coupled to an Agilent 7700x ICP-MS | Laboratory of Mineral Resources Research Center, Fuzhou University; Adelaide Microscopy, the University of Adelaide | EPMA point analysis: accelerating voltage 15 kV, beam current 20 nA, beam diameter ~5 μm; EPMA mapping: accelerating voltage 20 kV, working current 50 nA, dwell time ~10 ms; BSE imaging: accelerating voltage 20 kV, beam current 10 nA; LA-ICP-MS: energy density 3~3.5 J/cm2, spot sizes 29 to 51 μm, repetition rates 5 Hz (polished thin-section) and 10 Hz (polished blocks), ~30 s background acquisition, ~40 s sample data acquisition | STDGL3 (Danyushevsky et al. 2011) and GSD-1G (USGS) | 1.88412 | [19 empty] | 4949.326932 | [5 empty] | 0.056649 | [5 empty] | 25.047288 | [9 empty] | 64076.66 |  | 21.476122 |  |  |  | 0.054562 | [7 empty] | 2.05358 | [13 empty] | 7268.371496 | [15 empty] | 0.248246 | [17 empty] | 0.054848 | [9 empty] | 0.188117 | [32 empty] | 2025 |  |  | CHN | Tibet
| Lawu |  | Magmatic hydrothermal | Skarn | Cu-Pb-Zn skarn | Cu, Pb, Zn | In, Sn | Cu, Pb, Zn, In, Sn |  |  | Graciela-9 | Graciela-9 | underground mine |  |  |  |  | ore material | drill core | underground mining tunnels and drill cores | mineral separate | [5 empty] | mineralisation |  |  |  | sphalerite, chalcopyrite, pyrrhotite, pyrite, arsenopyrite |  |  | Sn-poor VMS |  |  |  | galena, bismuthinite, marcasite, iron oxides, pyroxene, actinolite, quartz | thin sections and polished blocks examined using optical microscope, BSE detector, and EDS prior to analysis | EMPA, LA-ICPMS | JEOL JXA-8230 electron probe microanalyzer; RESOlution-LR 193 nm ArF excimer laser ablation system coupled to an Agilent 7700x ICP-MS | Laboratory of Mineral Resources Research Center, Fuzhou University; Adelaide Microscopy, the University of Adelaide | EPMA point analysis: accelerating voltage 15 kV, beam current 20 nA, beam diameter ~5 μm; EPMA mapping: accelerating voltage 20 kV, working current 50 nA, dwell time ~10 ms; BSE imaging: accelerating voltage 20 kV, beam current 10 nA; LA-ICP-MS: energy density 3~3.5 J/cm2, spot sizes 29 to 51 μm, repetition rates 5 Hz (polished thin-section) and 10 Hz (polished blocks), ~30 s background acquisition, ~40 s sample data acquisition | STDGL3 (Danyushevsky et al. 2011) and GSD-1G (USGS) | 1.978583 | [19 empty] | 5040.760825 | [5 empty] | 0.065091 | [5 empty] | 30.124871 | [9 empty] | 62600.59 |  | 21.776805 |  |  |  | 0.068131 | [7 empty] | 1.985006 | [13 empty] | 7172.480166 | [15 empty] | 0.176802 | [17 empty] | 0.047116 | [9 empty] | 0.22125 | [32 empty] | 2025 |  |  | CHN | Tibet
| Lawu |  | Magmatic hydrothermal | Skarn | Cu-Pb-Zn skarn | Cu, Pb, Zn | In, Sn | Cu, Pb, Zn, In, Sn |  |  | Graciela-10 | Graciela-10 | underground mine |  |  |  |  | ore material | drill core | underground mining tunnels and drill cores | mineral separate | [5 empty] | mineralisation |  |  |  | sphalerite, chalcopyrite, pyrrhotite, pyrite, arsenopyrite |  |  | Sn-poor VMS |  |  |  | galena, bismuthinite, marcasite, iron oxides, pyroxene, actinolite, quartz | thin sections and polished blocks examined using optical microscope, BSE detector, and EDS prior to analysis | EMPA, LA-ICPMS | JEOL JXA-8230 electron probe microanalyzer; RESOlution-LR 193 nm ArF excimer laser ablation system coupled to an Agilent 7700x ICP-MS | Laboratory of Mineral Resources Research Center, Fuzhou University; Adelaide Microscopy, the University of Adelaide | EPMA point analysis: accelerating voltage 15 kV, beam current 20 nA, beam diameter ~5 μm; EPMA mapping: accelerating voltage 20 kV, working current 50 nA, dwell time ~10 ms; BSE imaging: accelerating voltage 20 kV, beam current 10 nA; LA-ICP-MS: energy density 3~3.5 J/cm2, spot sizes 29 to 51 μm, repetition rates 5 Hz (polished thin-section) and 10 Hz (polished blocks), ~30 s background acquisition, ~40 s sample data acquisition | STDGL3 (Danyushevsky et al. 2011) and GSD-1G (USGS) | 1.891794 | [19 empty] | 4971.125482 | [5 empty] | 0.05307 | [5 empty] | 26.606321 | [9 empty] | 63654.55 |  | 21.663224 |  |  |  | 0.055255 | [7 empty] | 1.999637 | [13 empty] | 7284.735564 | [15 empty] | 0.208898 | [17 empty] | 0.011289 | [9 empty] | 0.211236 | [32 empty] | 2025 |  |  | CHN | Tibet
| Lawu |  | Magmatic hydrothermal | Skarn | Cu-Pb-Zn skarn | Cu, Pb, Zn | In, Sn | Cu, Pb, Zn, In, Sn |  |  | Cecilia Sur-1 | Cecilia Sur-1 | underground mine |  |  |  |  | ore material | drill core | underground mining tunnels and drill cores | mineral separate | [5 empty] | mineralisation |  |  |  | sphalerite, chalcopyrite, pyrrhotite, pyrite, arsenopyrite |  |  | Sn-poor VMS |  |  |  | galena, bismuthinite, marcasite, iron oxides, pyroxene, actinolite, quartz | thin sections and polished blocks examined using optical microscope, BSE detector, and EDS prior to analysis | EMPA, LA-ICPMS | JEOL JXA-8230 electron probe microanalyzer; RESOlution-LR 193 nm ArF excimer laser ablation system coupled to an Agilent 7700x ICP-MS | Laboratory of Mineral Resources Research Center, Fuzhou University; Adelaide Microscopy, the University of Adelaide | EPMA point analysis: accelerating voltage 15 kV, beam current 20 nA, beam diameter ~5 μm; EPMA mapping: accelerating voltage 20 kV, working current 50 nA, dwell time ~10 ms; BSE imaging: accelerating voltage 20 kV, beam current 10 nA; LA-ICP-MS: energy density 3~3.5 J/cm2, spot sizes 29 to 51 μm, repetition rates 5 Hz (polished thin-section) and 10 Hz (polished blocks), ~30 s background acquisition, ~40 s sample data acquisition | STDGL3 (Danyushevsky et al. 2011) and GSD-1G (USGS) | 6.3716 | [19 empty] | 6920.17 | [5 empty] | 0.050567 | [5 empty] | 42.5119 | [9 empty] | 41910.4 |  | 32.5273 |  |  |  | 0.117283 | [7 empty] | 0.002863 | [13 empty] | 898.727 | [15 empty] | 1.81112 | [17 empty] | 0.231504 | [9 empty] | 0.372046 | [32 empty] | 2025 |  |  | CHN | Tibet
| Lawu |  | Magmatic hydrothermal | Skarn | Cu-Pb-Zn skarn | Cu, Pb, Zn | In, Sn | Cu, Pb, Zn, In, Sn |  |  | Cecilia Sur-2 | Cecilia Sur-2 | underground mine |  |  |  |  | ore material | drill core | underground mining tunnels and drill cores | mineral separate | [5 empty] | mineralisation |  |  |  | sphalerite, chalcopyrite, pyrrhotite, pyrite, arsenopyrite |  |  | Sn-poor VMS |  |  |  | galena, bismuthinite, marcasite, iron oxides, pyroxene, actinolite, quartz | thin sections and polished blocks examined using optical microscope, BSE detector, and EDS prior to analysis | EMPA, LA-ICPMS | JEOL JXA-8230 electron probe microanalyzer; RESOlution-LR 193 nm ArF excimer laser ablation system coupled to an Agilent 7700x ICP-MS | Laboratory of Mineral Resources Research Center, Fuzhou University; Adelaide Microscopy, the University of Adelaide | EPMA point analysis: accelerating voltage 15 kV, beam current 20 nA, beam diameter ~5 μm; EPMA mapping: accelerating voltage 20 kV, working current 50 nA, dwell time ~10 ms; BSE imaging: accelerating voltage 20 kV, beam current 10 nA; LA-ICP-MS: energy density 3~3.5 J/cm2, spot sizes 29 to 51 μm, repetition rates 5 Hz (polished thin-section) and 10 Hz (polished blocks), ~30 s background acquisition, ~40 s sample data acquisition | STDGL3 (Danyushevsky et al. 2011) and GSD-1G (USGS) | 7.62527 | [19 empty] | 6841.13 | [5 empty] | 0.044771 | [5 empty] | 54.2359 | [9 empty] | 39948 |  | 31.1863 |  |  |  | 0.05685 | [7 empty] | 0.002808 | [13 empty] | 900.355 | [15 empty] | 6.4286 | [17 empty] | 0.610694 | [9 empty] | 0.316285 | [32 empty] | 2025 |  |  | CHN | Tibet
| Lawu |  | Magmatic hydrothermal | Skarn | Cu-Pb-Zn skarn | Cu, Pb, Zn | In, Sn | Cu, Pb, Zn, In, Sn |  |  | Cecilia Sur-3 | Cecilia Sur-3 | underground mine |  |  |  |  | ore material | drill core | underground mining tunnels and drill cores | mineral separate | [5 empty] | mineralisation |  |  |  | sphalerite, chalcopyrite, pyrrhotite, pyrite, arsenopyrite |  |  | Sn-poor VMS |  |  |  | galena, bismuthinite, marcasite, iron oxides, pyroxene, actinolite, quartz | thin sections and polished blocks examined using optical microscope, BSE detector, and EDS prior to analysis | EMPA, LA-ICPMS | JEOL JXA-8230 electron probe microanalyzer; RESOlution-LR 193 nm ArF excimer laser ablation system coupled to an Agilent 7700x ICP-MS | Laboratory of Mineral Resources Research Center, Fuzhou University; Adelaide Microscopy, the University of Adelaide | EPMA point analysis: accelerating voltage 15 kV, beam current 20 nA, beam diameter ~5 μm; EPMA mapping: accelerating voltage 20 kV, working current 50 nA, dwell time ~10 ms; BSE imaging: accelerating voltage 20 kV, beam current 10 nA; LA-ICP-MS: energy density 3~3.5 J/cm2, spot sizes 29 to 51 μm, repetition rates 5 Hz (polished thin-section) and 10 Hz (polished blocks), ~30 s background acquisition, ~40 s sample data acquisition | STDGL3 (Danyushevsky et al. 2011) and GSD-1G (USGS) | 4.68748 | [19 empty] | 6700.25 | [5 empty] | 0.048172 | [5 empty] | 38.4363 | [9 empty] | 39913.8 |  | 30.9717 |  |  |  | 0.159633 | [7 empty] | 0.003064 | [13 empty] | 923.882 | [15 empty] | 0.898906 | [17 empty] | 0.48422 | [9 empty] | 0.309914 | [32 empty] | 2025 |  |  | CHN | Tibet
| Lawu |  | Magmatic hydrothermal | Skarn | Cu-Pb-Zn skarn | Cu, Pb, Zn | In, Sn | Cu, Pb, Zn, In, Sn |  |  | Cecilia Sur-4 | Cecilia Sur-4 | underground mine |  |  |  |  | ore material | drill core | underground mining tunnels and drill cores | mineral separate | [5 empty] | mineralisation |  |  |  | sphalerite, chalcopyrite, pyrrhotite, pyrite, arsenopyrite |  |  | Sn-poor VMS |  |  |  | galena, bismuthinite, marcasite, iron oxides, pyroxene, actinolite, quartz | thin sections and polished blocks examined using optical microscope, BSE detector, and EDS prior to analysis | EMPA, LA-ICPMS | JEOL JXA-8230 electron probe microanalyzer; RESOlution-LR 193 nm ArF excimer laser ablation system coupled to an Agilent 7700x ICP-MS | Laboratory of Mineral Resources Research Center, Fuzhou University; Adelaide Microscopy, the University of Adelaide | EPMA point analysis: accelerating voltage 15 kV, beam current 20 nA, beam diameter ~5 μm; EPMA mapping: accelerating voltage 20 kV, working current 50 nA, dwell time ~10 ms; BSE imaging: accelerating voltage 20 kV, beam current 10 nA; LA-ICP-MS: energy density 3~3.5 J/cm2, spot sizes 29 to 51 μm, repetition rates 5 Hz (polished thin-section) and 10 Hz (polished blocks), ~30 s background acquisition, ~40 s sample data acquisition | STDGL3 (Danyushevsky et al. 2011) and GSD-1G (USGS) | 7.83079 | [19 empty] | 6806.61 | [5 empty] | 0.046488 | [5 empty] | 43.9542 | [9 empty] | 39562.8 |  | 30.4418 |  |  |  | 0.053471 | [7 empty] | 0.00269 | [13 empty] | 666.651 | [15 empty] | 7.87953 | [17 empty] | 2.19689 | [9 empty] | 0.264315 | [32 empty] | 2025 |  |  | CHN | Tibet
| Lawu |  | Magmatic hydrothermal | Skarn | Cu-Pb-Zn skarn | Cu, Pb, Zn | In, Sn | Cu, Pb, Zn, In, Sn |  |  | Cecilia Sur-5 | Cecilia Sur-5 | underground mine |  |  |  |  | ore material | drill core | underground mining tunnels and drill cores | mineral separate | [5 empty] | mineralisation |  |  |  | sphalerite, chalcopyrite, pyrrhotite, pyrite, arsenopyrite |  |  | Sn-poor VMS |  |  |  | galena, bismuthinite, marcasite, iron oxides, pyroxene, actinolite, quartz | thin sections and polished blocks examined using optical microscope, BSE detector, and EDS prior to analysis | EMPA, LA-ICPMS | JEOL JXA-8230 electron probe microanalyzer; RESOlution-LR 193 nm ArF excimer laser ablation system coupled to an Agilent 7700x ICP-MS | Laboratory of Mineral Resources Research Center, Fuzhou University; Adelaide Microscopy, the University of Adelaide | EPMA point analysis: accelerating voltage 15 kV, beam current 20 nA, beam diameter ~5 μm; EPMA mapping: accelerating voltage 20 kV, working current 50 nA, dwell time ~10 ms; BSE imaging: accelerating voltage 20 kV, beam current 10 nA; LA-ICP-MS: energy density 3~3.5 J/cm2, spot sizes 29 to 51 μm, repetition rates 5 Hz (polished thin-section) and 10 Hz (polished blocks), ~30 s background acquisition, ~40 s sample data acquisition | STDGL3 (Danyushevsky et al. 2011) and GSD-1G (USGS) | 5.89966 | [19 empty] | 6613.16 | [5 empty] | 0.048872 | [5 empty] | 40.1993 | [9 empty] | 38973.6 |  | 30.0911 |  |  |  | 0.0532 | [7 empty] | 0.002983 | [13 empty] | 889.294 | [15 empty] | 3.84366 | [17 empty] | 1.2181 | [9 empty] | 0.264773 | [32 empty] | 2025 |  |  | CHN | Tibet
| Lawu |  | Magmatic hydrothermal | Skarn | Cu-Pb-Zn skarn | Cu, Pb, Zn | In, Sn | Cu, Pb, Zn, In, Sn |  |  | Cecilia Sur-6 | Cecilia Sur-6 | underground mine |  |  |  |  | ore material | drill core | underground mining tunnels and drill cores | mineral separate | [5 empty] | mineralisation |  |  |  | sphalerite, chalcopyrite, pyrrhotite, pyrite, arsenopyrite |  |  | Sn-poor VMS |  |  |  | galena, bismuthinite, marcasite, iron oxides, pyroxene, actinolite, quartz | thin sections and polished blocks examined using optical microscope, BSE detector, and EDS prior to analysis | EMPA, LA-ICPMS | JEOL JXA-8230 electron probe microanalyzer; RESOlution-LR 193 nm ArF excimer laser ablation system coupled to an Agilent 7700x ICP-MS | Laboratory of Mineral Resources Research Center, Fuzhou University; Adelaide Microscopy, the University of Adelaide | EPMA point analysis: accelerating voltage 15 kV, beam current 20 nA, beam diameter ~5 μm; EPMA mapping: accelerating voltage 20 kV, working current 50 nA, dwell time ~10 ms; BSE imaging: accelerating voltage 20 kV, beam current 10 nA; LA-ICP-MS: energy density 3~3.5 J/cm2, spot sizes 29 to 51 μm, repetition rates 5 Hz (polished thin-section) and 10 Hz (polished blocks), ~30 s background acquisition, ~40 s sample data acquisition | STDGL3 (Danyushevsky et al. 2011) and GSD-1G (USGS) | 6.61052 | [19 empty] | 6949.71 | [5 empty] | 0.069662 | [5 empty] | 38.3605 | [9 empty] | 39212.5 |  | 30.5038 |  |  |  | 0.16044 | [7 empty] | 0.004219 | [13 empty] | 852.564 | [15 empty] | 5.13548 | [17 empty] | 1.78434 | [9 empty] | 0.286545 | [32 empty] | 2025 |  |  | CHN | Tibet
| Lawu |  | Magmatic hydrothermal | Skarn | Cu-Pb-Zn skarn | Cu, Pb, Zn | In, Sn | Cu, Pb, Zn, In, Sn |  |  | Cecilia Sur-7 | Cecilia Sur-7 | underground mine |  |  |  |  | ore material | drill core | underground mining tunnels and drill cores | mineral separate | [5 empty] | mineralisation |  |  |  | sphalerite, chalcopyrite, pyrrhotite, pyrite, arsenopyrite |  |  | Sn-poor VMS |  |  |  | galena, bismuthinite, marcasite, iron oxides, pyroxene, actinolite, quartz | thin sections and polished blocks examined using optical microscope, BSE detector, and EDS prior to analysis | EMPA, LA-ICPMS | JEOL JXA-8230 electron probe microanalyzer; RESOlution-LR 193 nm ArF excimer laser ablation system coupled to an Agilent 7700x ICP-MS | Laboratory of Mineral Resources Research Center, Fuzhou University; Adelaide Microscopy, the University of Adelaide | EPMA point analysis: accelerating voltage 15 kV, beam current 20 nA, beam diameter ~5 μm; EPMA mapping: accelerating voltage 20 kV, working current 50 nA, dwell time ~10 ms; BSE imaging: accelerating voltage 20 kV, beam current 10 nA; LA-ICP-MS: energy density 3~3.5 J/cm2, spot sizes 29 to 51 μm, repetition rates 5 Hz (polished thin-section) and 10 Hz (polished blocks), ~30 s background acquisition, ~40 s sample data acquisition | STDGL3 (Danyushevsky et al. 2011) and GSD-1G (USGS) | 9.69716 | [19 empty] | 6766.74 | [5 empty] | 0.053487 | [5 empty] | 50.7188 | [9 empty] | 40015.9 |  | 30.2949 |  |  |  | 0.06028 | [7 empty] | 0.003223 | [13 empty] | 873.022 | [15 empty] | 10.113 | [17 empty] | 2.82787 | [9 empty] | 0.239532 | [32 empty] | 2025 |  |  | CHN | Tibet
| Lawu |  | Magmatic hydrothermal | Skarn | Cu-Pb-Zn skarn | Cu, Pb, Zn | In, Sn | Cu, Pb, Zn, In, Sn |  |  | Cecilia Sur-8 | Cecilia Sur-8 | underground mine |  |  |  |  | ore material | drill core | underground mining tunnels and drill cores | mineral separate | [5 empty] | mineralisation |  |  |  | sphalerite, chalcopyrite, pyrrhotite, pyrite, arsenopyrite |  |  | Sn-poor VMS |  |  |  | galena, bismuthinite, marcasite, iron oxides, pyroxene, actinolite, quartz | thin sections and polished blocks examined using optical microscope, BSE detector, and EDS prior to analysis | EMPA, LA-ICPMS | JEOL JXA-8230 electron probe microanalyzer; RESOlution-LR 193 nm ArF excimer laser ablation system coupled to an Agilent 7700x ICP-MS | Laboratory of Mineral Resources Research Center, Fuzhou University; Adelaide Microscopy, the University of Adelaide | EPMA point analysis: accelerating voltage 15 kV, beam current 20 nA, beam diameter ~5 μm; EPMA mapping: accelerating voltage 20 kV, working current 50 nA, dwell time ~10 ms; BSE imaging: accelerating voltage 20 kV, beam current 10 nA; LA-ICP-MS: energy density 3~3.5 J/cm2, spot sizes 29 to 51 μm, repetition rates 5 Hz (polished thin-section) and 10 Hz (polished blocks), ~30 s background acquisition, ~40 s sample data acquisition | STDGL3 (Danyushevsky et al. 2011) and GSD-1G (USGS) | 6.98747 | [19 empty] | 6698.59 | [5 empty] | 0.047404 | [5 empty] | 40.9015 | [9 empty] | 40384.4 |  | 30.5841 |  |  |  | 0.056078 | [7 empty] | 0.002894 | [13 empty] | 894.904 | [15 empty] | 3.7066 | [17 empty] | 0.489266 | [9 empty] | 0.389738 | [32 empty] | 2025 |  |  | CHN | Tibet
| Lawu |  | Magmatic hydrothermal | Skarn | Cu-Pb-Zn skarn | Cu, Pb, Zn | In, Sn | Cu, Pb, Zn, In, Sn |  |  | Cecilia Sur-9 | Cecilia Sur-9 | underground mine |  |  |  |  | ore material | drill core | underground mining tunnels and drill cores | mineral separate | [5 empty] | mineralisation |  |  |  | sphalerite, chalcopyrite, pyrrhotite, pyrite, arsenopyrite |  |  | Sn-poor VMS |  |  |  | galena, bismuthinite, marcasite, iron oxides, pyroxene, actinolite, quartz | thin sections and polished blocks examined using optical microscope, BSE detector, and EDS prior to analysis | EMPA, LA-ICPMS | JEOL JXA-8230 electron probe microanalyzer; RESOlution-LR 193 nm ArF excimer laser ablation system coupled to an Agilent 7700x ICP-MS | Laboratory of Mineral Resources Research Center, Fuzhou University; Adelaide Microscopy, the University of Adelaide | EPMA point analysis: accelerating voltage 15 kV, beam current 20 nA, beam diameter ~5 μm; EPMA mapping: accelerating voltage 20 kV, working current 50 nA, dwell time ~10 ms; BSE imaging: accelerating voltage 20 kV, beam current 10 nA; LA-ICP-MS: energy density 3~3.5 J/cm2, spot sizes 29 to 51 μm, repetition rates 5 Hz (polished thin-section) and 10 Hz (polished blocks), ~30 s background acquisition, ~40 s sample data acquisition | STDGL3 (Danyushevsky et al. 2011) and GSD-1G (USGS) | 11.1497 | [19 empty] | 6769.71 | [5 empty] | 0.04991 | [5 empty] | 50.1369 | [9 empty] | 40120.3 |  | 30.9454 |  |  |  | 0.053902 | [7 empty] | 0.002876 | [13 empty] | 886.004 | [15 empty] | 17.2266 | [17 empty] | 3.98978 | [9 empty] | 0.344208 | [32 empty] | 2025 |  |  | CHN | Tibet
| Lawu |  | Magmatic hydrothermal | Skarn | Cu-Pb-Zn skarn | Cu, Pb, Zn | In, Sn | Cu, Pb, Zn, In, Sn |  |  | Cecilia Sur-10 | Cecilia Sur-10 | underground mine |  |  |  |  | ore material | drill core | underground mining tunnels and drill cores | mineral separate | [5 empty] | mineralisation |  |  |  | sphalerite, chalcopyrite, pyrrhotite, pyrite, arsenopyrite |  |  | Sn-poor VMS |  |  |  | galena, bismuthinite, marcasite, iron oxides, pyroxene, actinolite, quartz | thin sections and polished blocks examined using optical microscope, BSE detector, and EDS prior to analysis | EMPA, LA-ICPMS | JEOL JXA-8230 electron probe microanalyzer; RESOlution-LR 193 nm ArF excimer laser ablation system coupled to an Agilent 7700x ICP-MS | Laboratory of Mineral Resources Research Center, Fuzhou University; Adelaide Microscopy, the University of Adelaide | EPMA point analysis: accelerating voltage 15 kV, beam current 20 nA, beam diameter ~5 μm; EPMA mapping: accelerating voltage 20 kV, working current 50 nA, dwell time ~10 ms; BSE imaging: accelerating voltage 20 kV, beam current 10 nA; LA-ICP-MS: energy density 3~3.5 J/cm2, spot sizes 29 to 51 μm, repetition rates 5 Hz (polished thin-section) and 10 Hz (polished blocks), ~30 s background acquisition, ~40 s sample data acquisition | STDGL3 (Danyushevsky et al. 2011) and GSD-1G (USGS) | 8.67153 | [19 empty] | 6695.1 | [5 empty] | 0.045542 | [5 empty] | 37.9131 | [9 empty] | 40144.9 |  | 30.3704 |  |  |  | 0.192127 | [7 empty] | 0.002697 | [13 empty] | 877.12 | [15 empty] | 9.6661 | [17 empty] | 2.63938 | [9 empty] | 0.227092 | [32 empty] | 2025 |  |  | CHN | Tibet
| Lawu |  | Magmatic hydrothermal | Skarn | Cu-Pb-Zn skarn | Cu, Pb, Zn | In, Sn | Cu, Pb, Zn, In, Sn |  |  | Cecilia Sur-11 | Cecilia Sur-11 | underground mine |  |  |  |  | ore material | drill core | underground mining tunnels and drill cores | mineral separate | [5 empty] | mineralisation |  |  |  | sphalerite, chalcopyrite, pyrrhotite, pyrite, arsenopyrite |  |  | Sn-poor VMS |  |  |  | galena, bismuthinite, marcasite, iron oxides, pyroxene, actinolite, quartz | thin sections and polished blocks examined using optical microscope, BSE detector, and EDS prior to analysis | EMPA, LA-ICPMS | JEOL JXA-8230 electron probe microanalyzer; RESOlution-LR 193 nm ArF excimer laser ablation system coupled to an Agilent 7700x ICP-MS | Laboratory of Mineral Resources Research Center, Fuzhou University; Adelaide Microscopy, the University of Adelaide | EPMA point analysis: accelerating voltage 15 kV, beam current 20 nA, beam diameter ~5 μm; EPMA mapping: accelerating voltage 20 kV, working current 50 nA, dwell time ~10 ms; BSE imaging: accelerating voltage 20 kV, beam current 10 nA; LA-ICP-MS: energy density 3~3.5 J/cm2, spot sizes 29 to 51 μm, repetition rates 5 Hz (polished thin-section) and 10 Hz (polished blocks), ~30 s background acquisition, ~40 s sample data acquisition | STDGL3 (Danyushevsky et al. 2011) and GSD-1G (USGS) | 13.8041 | [19 empty] | 5730.16 | [5 empty] | 0.061398 | [5 empty] | 789.37 | [9 empty] | 30746.6 |  | 12.6837 |  |  |  | 0.066503 | [7 empty] | 0.745922 | [13 empty] | 937.441 | [15 empty] | 5.68486 | [17 empty] | 1.2432 | [9 empty] | 0.3313 | [32 empty] | 2025 |  |  | CHN | Tibet
| Lawu |  | Magmatic hydrothermal | Skarn | Cu-Pb-Zn skarn | Cu, Pb, Zn | In, Sn | Cu, Pb, Zn, In, Sn |  |  | Cecilia Sur-12 | Cecilia Sur-12 | underground mine |  |  |  |  | ore material | drill core | underground mining tunnels and drill cores | mineral separate | [5 empty] | mineralisation |  |  |  | sphalerite, chalcopyrite, pyrrhotite, pyrite, arsenopyrite |  |  | Sn-poor VMS |  |  |  | galena, bismuthinite, marcasite, iron oxides, pyroxene, actinolite, quartz | thin sections and polished blocks examined using optical microscope, BSE detector, and EDS prior to analysis | EMPA, LA-ICPMS | JEOL JXA-8230 electron probe microanalyzer; RESOlution-LR 193 nm ArF excimer laser ablation system coupled to an Agilent 7700x ICP-MS | Laboratory of Mineral Resources Research Center, Fuzhou University; Adelaide Microscopy, the University of Adelaide | EPMA point analysis: accelerating voltage 15 kV, beam current 20 nA, beam diameter ~5 μm; EPMA mapping: accelerating voltage 20 kV, working current 50 nA, dwell time ~10 ms; BSE imaging: accelerating voltage 20 kV, beam current 10 nA; LA-ICP-MS: energy density 3~3.5 J/cm2, spot sizes 29 to 51 μm, repetition rates 5 Hz (polished thin-section) and 10 Hz (polished blocks), ~30 s background acquisition, ~40 s sample data acquisition | STDGL3 (Danyushevsky et al. 2011) and GSD-1G (USGS) | 5.39308 | [19 empty] | 5485.38 | [5 empty] | 0.047305 | [5 empty] | 33.8842 | [9 empty] | 30821.2 |  | 11.0535 |  |  |  | 0.129541 | [7 empty] | 0.704997 | [13 empty] | 939.964 | [15 empty] | 1.21949 | [17 empty] | 0.306986 | [9 empty] | 0.237131 | [32 empty] | 2025 |  |  | CHN | Tibet
| Lawu |  | Magmatic hydrothermal | Skarn | Cu-Pb-Zn skarn | Cu, Pb, Zn | In, Sn | Cu, Pb, Zn, In, Sn |  |  | Cecilia Sur-13 | Cecilia Sur-13 | underground mine |  |  |  |  | ore material | drill core | underground mining tunnels and drill cores | mineral separate | [5 empty] | mineralisation |  |  |  | sphalerite, chalcopyrite, pyrrhotite, pyrite, arsenopyrite |  |  | Sn-poor VMS |  |  |  | galena, bismuthinite, marcasite, iron oxides, pyroxene, actinolite, quartz | thin sections and polished blocks examined using optical microscope, BSE detector, and EDS prior to analysis | EMPA, LA-ICPMS | JEOL JXA-8230 electron probe microanalyzer; RESOlution-LR 193 nm ArF excimer laser ablation system coupled to an Agilent 7700x ICP-MS | Laboratory of Mineral Resources Research Center, Fuzhou University; Adelaide Microscopy, the University of Adelaide | EPMA point analysis: accelerating voltage 15 kV, beam current 20 nA, beam diameter ~5 μm; EPMA mapping: accelerating voltage 20 kV, working current 50 nA, dwell time ~10 ms; BSE imaging: accelerating voltage 20 kV, beam current 10 nA; LA-ICP-MS: energy density 3~3.5 J/cm2, spot sizes 29 to 51 μm, repetition rates 5 Hz (polished thin-section) and 10 Hz (polished blocks), ~30 s background acquisition, ~40 s sample data acquisition | STDGL3 (Danyushevsky et al. 2011) and GSD-1G (USGS) | 4.72606 | [19 empty] | 5660.63 | [5 empty] | 0.074631 | [5 empty] | 30.8859 | [9 empty] | 32275.1 |  | 19.0467 |  |  |  | 0.076893 | [7 empty] | 0.725472 | [13 empty] | 972.095 | [15 empty] | 0.460719 | [17 empty] | 0.0583 | [9 empty] | 0.19872 | [32 empty] | 2025 |  |  | CHN | Tibet
| Lawu |  | Magmatic hydrothermal | Skarn | Cu-Pb-Zn skarn | Cu, Pb, Zn | In, Sn | Cu, Pb, Zn, In, Sn |  |  | Cecilia Sur-14 | Cecilia Sur-14 | underground mine |  |  |  |  | ore material | drill core | underground mining tunnels and drill cores | mineral separate | [5 empty] | mineralisation |  |  |  | sphalerite, chalcopyrite, pyrrhotite, pyrite, arsenopyrite |  |  | Sn-poor VMS |  |  |  | galena, bismuthinite, marcasite, iron oxides, pyroxene, actinolite, quartz | thin sections and polished blocks examined using optical microscope, BSE detector, and EDS prior to analysis | EMPA, LA-ICPMS | JEOL JXA-8230 electron probe microanalyzer; RESOlution-LR 193 nm ArF excimer laser ablation system coupled to an Agilent 7700x ICP-MS | Laboratory of Mineral Resources Research Center, Fuzhou University; Adelaide Microscopy, the University of Adelaide | EPMA point analysis: accelerating voltage 15 kV, beam current 20 nA, beam diameter ~5 μm; EPMA mapping: accelerating voltage 20 kV, working current 50 nA, dwell time ~10 ms; BSE imaging: accelerating voltage 20 kV, beam current 10 nA; LA-ICP-MS: energy density 3~3.5 J/cm2, spot sizes 29 to 51 μm, repetition rates 5 Hz (polished thin-section) and 10 Hz (polished blocks), ~30 s background acquisition, ~40 s sample data acquisition | STDGL3 (Danyushevsky et al. 2011) and GSD-1G (USGS) | 5.24015 | [19 empty] | 5731.19 | [5 empty] | 0.050157 | [5 empty] | 20.3018 | [9 empty] | 33448.6 |  | 17.0412 |  |  |  | 0.054838 | [7 empty] | 0.77712 | [13 empty] | 1022.33 | [15 empty] | 1.03907 | [17 empty] | 0.175921 | [9 empty] | 0.238238 | [32 empty] | 2025 |  |  | CHN | Tibet
| Lawu |  | Magmatic hydrothermal | Skarn | Cu-Pb-Zn skarn | Cu, Pb, Zn | In, Sn | Cu, Pb, Zn, In, Sn |  |  | Cecilia Sur-15 | Cecilia Sur-15 | underground mine |  |  |  |  | ore material | drill core | underground mining tunnels and drill cores | mineral separate | [5 empty] | mineralisation |  |  |  | sphalerite, chalcopyrite, pyrrhotite, pyrite, arsenopyrite |  |  | Sn-poor VMS |  |  |  | galena, bismuthinite, marcasite, iron oxides, pyroxene, actinolite, quartz | thin sections and polished blocks examined using optical microscope, BSE detector, and EDS prior to analysis | EMPA, LA-ICPMS | JEOL JXA-8230 electron probe microanalyzer; RESOlution-LR 193 nm ArF excimer laser ablation system coupled to an Agilent 7700x ICP-MS | Laboratory of Mineral Resources Research Center, Fuzhou University; Adelaide Microscopy, the University of Adelaide | EPMA point analysis: accelerating voltage 15 kV, beam current 20 nA, beam diameter ~5 μm; EPMA mapping: accelerating voltage 20 kV, working current 50 nA, dwell time ~10 ms; BSE imaging: accelerating voltage 20 kV, beam current 10 nA; LA-ICP-MS: energy density 3~3.5 J/cm2, spot sizes 29 to 51 μm, repetition rates 5 Hz (polished thin-section) and 10 Hz (polished blocks), ~30 s background acquisition, ~40 s sample data acquisition | STDGL3 (Danyushevsky et al. 2011) and GSD-1G (USGS) | 7.47726 | [19 empty] | 5818.93 | [5 empty] | 0.079867 | [5 empty] | 27.425 | [9 empty] | 32279 |  | 19.796 |  |  |  | 0.084264 | [7 empty] | 0.730759 | [13 empty] | 978.717 | [15 empty] | 2.62397 | [17 empty] | 0.159205 | [9 empty] | 0.432688 | [32 empty] | 2025 |  |  | CHN | Tibet
| Lawu |  | Magmatic hydrothermal | Skarn | Cu-Pb-Zn skarn | Cu, Pb, Zn | In, Sn | Cu, Pb, Zn, In, Sn |  |  | Cecilia Sur-16 | Cecilia Sur-16 | underground mine |  |  |  |  | ore material | drill core | underground mining tunnels and drill cores | mineral separate | [5 empty] | mineralisation |  |  |  | sphalerite, chalcopyrite, pyrrhotite, pyrite, arsenopyrite |  |  | Sn-poor VMS |  |  |  | galena, bismuthinite, marcasite, iron oxides, pyroxene, actinolite, quartz | thin sections and polished blocks examined using optical microscope, BSE detector, and EDS prior to analysis | EMPA, LA-ICPMS | JEOL JXA-8230 electron probe microanalyzer; RESOlution-LR 193 nm ArF excimer laser ablation system coupled to an Agilent 7700x ICP-MS | Laboratory of Mineral Resources Research Center, Fuzhou University; Adelaide Microscopy, the University of Adelaide | EPMA point analysis: accelerating voltage 15 kV, beam current 20 nA, beam diameter ~5 μm; EPMA mapping: accelerating voltage 20 kV, working current 50 nA, dwell time ~10 ms; BSE imaging: accelerating voltage 20 kV, beam current 10 nA; LA-ICP-MS: energy density 3~3.5 J/cm2, spot sizes 29 to 51 μm, repetition rates 5 Hz (polished thin-section) and 10 Hz (polished blocks), ~30 s background acquisition, ~40 s sample data acquisition | STDGL3 (Danyushevsky et al. 2011) and GSD-1G (USGS) | 5.65354 | [19 empty] | 5873.9 | [5 empty] | 0.062212 | [5 empty] | 46.5534 | [9 empty] | 34038 |  | 19.9433 |  |  |  | 0.067319 | [7 empty] | 0.773183 | [13 empty] | 977.595 | [15 empty] | 0.895709 | [17 empty] | 0.076358 | [9 empty] | 0.358374 | [32 empty] | 2025 |  |  | CHN | Tibet
| Lawu |  | Magmatic hydrothermal | Skarn | Cu-Pb-Zn skarn | Cu, Pb, Zn | In, Sn | Cu, Pb, Zn, In, Sn |  |  | Cecilia Sur-17 | Cecilia Sur-17 | underground mine |  |  |  |  | ore material | drill core | underground mining tunnels and drill cores | mineral separate | [5 empty] | mineralisation |  |  |  | sphalerite, chalcopyrite, pyrrhotite, pyrite, arsenopyrite |  |  | Sn-poor VMS |  |  |  | galena, bismuthinite, marcasite, iron oxides, pyroxene, actinolite, quartz | thin sections and polished blocks examined using optical microscope, BSE detector, and EDS prior to analysis | EMPA, LA-ICPMS | JEOL JXA-8230 electron probe microanalyzer; RESOlution-LR 193 nm ArF excimer laser ablation system coupled to an Agilent 7700x ICP-MS | Laboratory of Mineral Resources Research Center, Fuzhou University; Adelaide Microscopy, the University of Adelaide | EPMA point analysis: accelerating voltage 15 kV, beam current 20 nA, beam diameter ~5 μm; EPMA mapping: accelerating voltage 20 kV, working current 50 nA, dwell time ~10 ms; BSE imaging: accelerating voltage 20 kV, beam current 10 nA; LA-ICP-MS: energy density 3~3.5 J/cm2, spot sizes 29 to 51 μm, repetition rates 5 Hz (polished thin-section) and 10 Hz (polished blocks), ~30 s background acquisition, ~40 s sample data acquisition | STDGL3 (Danyushevsky et al. 2011) and GSD-1G (USGS) | 7.2441 | [19 empty] | 5774.65 | [5 empty] | 0.054013 | [5 empty] | 29.8968 | [9 empty] | 34978.2 |  | 19.6438 |  |  |  | 0.157312 | [7 empty] | 0.816156 | [13 empty] | 1047.3 | [15 empty] | 1.80952 | [17 empty] | 0.168723 | [9 empty] | 0.301535 | [32 empty] | 2025 |  |  | CHN | Tibet
| Lawu |  | Magmatic hydrothermal | Skarn | Cu-Pb-Zn skarn | Cu, Pb, Zn | In, Sn | Cu, Pb, Zn, In, Sn |  |  | Juanita-1 | Juanita-1 | underground mine |  |  |  |  | ore material | drill core | underground mining tunnels and drill cores | mineral separate | [5 empty] | mineralisation |  |  |  | sphalerite, chalcopyrite, pyrrhotite, pyrite, arsenopyrite |  |  | Sn-poor VMS |  |  |  | galena, bismuthinite, marcasite, iron oxides, pyroxene, actinolite, quartz | thin sections and polished blocks examined using optical microscope, BSE detector, and EDS prior to analysis | EMPA, LA-ICPMS | JEOL JXA-8230 electron probe microanalyzer; RESOlution-LR 193 nm ArF excimer laser ablation system coupled to an Agilent 7700x ICP-MS | Laboratory of Mineral Resources Research Center, Fuzhou University; Adelaide Microscopy, the University of Adelaide | EPMA point analysis: accelerating voltage 15 kV, beam current 20 nA, beam diameter ~5 μm; EPMA mapping: accelerating voltage 20 kV, working current 50 nA, dwell time ~10 ms; BSE imaging: accelerating voltage 20 kV, beam current 10 nA; LA-ICP-MS: energy density 3~3.5 J/cm2, spot sizes 29 to 51 μm, repetition rates 5 Hz (polished thin-section) and 10 Hz (polished blocks), ~30 s background acquisition, ~40 s sample data acquisition | STDGL3 (Danyushevsky et al. 2011) and GSD-1G (USGS) | 4.47955 | [19 empty] | 4325.29 | [5 empty] | 8.05981 | [5 empty] | 38.8966 | [9 empty] | 62933.4 |  | 6.95952 |  |  |  | 0.127407 | [7 empty] | 7.1301 | [13 empty] | 1816.19 | [15 empty] | 0.936157 | [17 empty] | 0.6532 | [9 empty] | 0.288266 | [32 empty] | 2025 |  |  | CHN | Tibet
| Lawu |  | Magmatic hydrothermal | Skarn | Cu-Pb-Zn skarn | Cu, Pb, Zn | In, Sn | Cu, Pb, Zn, In, Sn |  |  | Juanita-2 | Juanita-2 | underground mine |  |  |  |  | ore material | drill core | underground mining tunnels and drill cores | mineral separate | [5 empty] | mineralisation |  |  |  | sphalerite, chalcopyrite, pyrrhotite, pyrite, arsenopyrite |  |  | Sn-poor VMS |  |  |  | galena, bismuthinite, marcasite, iron oxides, pyroxene, actinolite, quartz | thin sections and polished blocks examined using optical microscope, BSE detector, and EDS prior to analysis | EMPA, LA-ICPMS | JEOL JXA-8230 electron probe microanalyzer; RESOlution-LR 193 nm ArF excimer laser ablation system coupled to an Agilent 7700x ICP-MS | Laboratory of Mineral Resources Research Center, Fuzhou University; Adelaide Microscopy, the University of Adelaide | EPMA point analysis: accelerating voltage 15 kV, beam current 20 nA, beam diameter ~5 μm; EPMA mapping: accelerating voltage 20 kV, working current 50 nA, dwell time ~10 ms; BSE imaging: accelerating voltage 20 kV, beam current 10 nA; LA-ICP-MS: energy density 3~3.5 J/cm2, spot sizes 29 to 51 μm, repetition rates 5 Hz (polished thin-section) and 10 Hz (polished blocks), ~30 s background acquisition, ~40 s sample data acquisition | STDGL3 (Danyushevsky et al. 2011) and GSD-1G (USGS) | 7.35384 | [19 empty] | 3977.13 | [5 empty] | 6.81066 | [5 empty] | 126.407 | [9 empty] | 58263.4 |  | 4.54515 |  |  |  | 0.051118 | [7 empty] | 6.93443 | [13 empty] | 1668.98 | [15 empty] | 1.28641 | [17 empty] | 2.98503 | [9 empty] | 0.190819 | [32 empty] | 2025 |  |  | CHN | Tibet
| Lawu |  | Magmatic hydrothermal | Skarn | Cu-Pb-Zn skarn | Cu, Pb, Zn | In, Sn | Cu, Pb, Zn, In, Sn |  |  | Juanita-3 | Juanita-3 | underground mine |  |  |  |  | ore material | drill core | underground mining tunnels and drill cores | mineral separate | [5 empty] | mineralisation |  |  |  | sphalerite, chalcopyrite, pyrrhotite, pyrite, arsenopyrite |  |  | Sn-poor VMS |  |  |  | galena, bismuthinite, marcasite, iron oxides, pyroxene, actinolite, quartz | thin sections and polished blocks examined using optical microscope, BSE detector, and EDS prior to analysis | EMPA, LA-ICPMS | JEOL JXA-8230 electron probe microanalyzer; RESOlution-LR 193 nm ArF excimer laser ablation system coupled to an Agilent 7700x ICP-MS | Laboratory of Mineral Resources Research Center, Fuzhou University; Adelaide Microscopy, the University of Adelaide | EPMA point analysis: accelerating voltage 15 kV, beam current 20 nA, beam diameter ~5 μm; EPMA mapping: accelerating voltage 20 kV, working current 50 nA, dwell time ~10 ms; BSE imaging: accelerating voltage 20 kV, beam current 10 nA; LA-ICP-MS: energy density 3~3.5 J/cm2, spot sizes 29 to 51 μm, repetition rates 5 Hz (polished thin-section) and 10 Hz (polished blocks), ~30 s background acquisition, ~40 s sample data acquisition | STDGL3 (Danyushevsky et al. 2011) and GSD-1G (USGS) | 3.56542 | [19 empty] | 4154 | [5 empty] | 6.50981 | [5 empty] | 26.9446 | [9 empty] | 64193 |  | 8.13094 |  |  |  | 0.488809 | [7 empty] | 6.9976 | [13 empty] | 1973.25 | [15 empty] | 0.627215 | [17 empty] | 0.903525 | [9 empty] | 1.36424 | [32 empty] | 2025 |  |  | CHN | Tibet
| Lawu |  | Magmatic hydrothermal | Skarn | Cu-Pb-Zn skarn | Cu, Pb, Zn | In, Sn | Cu, Pb, Zn, In, Sn |  |  | Juanita-4 | Juanita-4 | underground mine |  |  |  |  | ore material | drill core | underground mining tunnels and drill cores | mineral separate | [5 empty] | mineralisation |  |  |  | sphalerite, chalcopyrite, pyrrhotite, pyrite, arsenopyrite |  |  | Sn-poor VMS |  |  |  | galena, bismuthinite, marcasite, iron oxides, pyroxene, actinolite, quartz | thin sections and polished blocks examined using optical microscope, BSE detector, and EDS prior to analysis | EMPA, LA-ICPMS | JEOL JXA-8230 electron probe microanalyzer; RESOlution-LR 193 nm ArF excimer laser ablation system coupled to an Agilent 7700x ICP-MS | Laboratory of Mineral Resources Research Center, Fuzhou University; Adelaide Microscopy, the University of Adelaide | EPMA point analysis: accelerating voltage 15 kV, beam current 20 nA, beam diameter ~5 μm; EPMA mapping: accelerating voltage 20 kV, working current 50 nA, dwell time ~10 ms; BSE imaging: accelerating voltage 20 kV, beam current 10 nA; LA-ICP-MS: energy density 3~3.5 J/cm2, spot sizes 29 to 51 μm, repetition rates 5 Hz (polished thin-section) and 10 Hz (polished blocks), ~30 s background acquisition, ~40 s sample data acquisition | STDGL3 (Danyushevsky et al. 2011) and GSD-1G (USGS) | 3.65457 | [19 empty] | 4387.98 | [5 empty] | 6.24563 | [5 empty] | 20.4347 | [9 empty] | 59989.2 |  | 7.08946 |  |  |  | 0.064643 | [7 empty] | 6.66155 | [13 empty] | 1758.77 | [15 empty] | 0.638498 | [17 empty] | 0.383681 | [9 empty] | 0.206377 | [32 empty] | 2025 |  |  | CHN | Tibet
| Lawu |  | Magmatic hydrothermal | Skarn | Cu-Pb-Zn skarn | Cu, Pb, Zn | In, Sn | Cu, Pb, Zn, In, Sn |  |  | Rímac-D-1 | Rímac-D-1 | underground mine |  |  |  |  | ore material | drill core | underground mining tunnels and drill cores | mineral separate | [5 empty] | mineralisation |  |  |  | sphalerite, chalcopyrite, pyrrhotite, pyrite, arsenopyrite |  |  | Sn-poor VMS |  |  |  | galena, bismuthinite, marcasite, iron oxides, pyroxene, actinolite, quartz | thin sections and polished blocks examined using optical microscope, BSE detector, and EDS prior to analysis | EMPA, LA-ICPMS | JEOL JXA-8230 electron probe microanalyzer; RESOlution-LR 193 nm ArF excimer laser ablation system coupled to an Agilent 7700x ICP-MS | Laboratory of Mineral Resources Research Center, Fuzhou University; Adelaide Microscopy, the University of Adelaide | EPMA point analysis: accelerating voltage 15 kV, beam current 20 nA, beam diameter ~5 μm; EPMA mapping: accelerating voltage 20 kV, working current 50 nA, dwell time ~10 ms; BSE imaging: accelerating voltage 20 kV, beam current 10 nA; LA-ICP-MS: energy density 3~3.5 J/cm2, spot sizes 29 to 51 μm, repetition rates 5 Hz (polished thin-section) and 10 Hz (polished blocks), ~30 s background acquisition, ~40 s sample data acquisition | STDGL3 (Danyushevsky et al. 2011) and GSD-1G (USGS) | 3.550183 | [19 empty] | 4179.932614 | [5 empty] | 7.190155 | [5 empty] | 15.745906 | [9 empty] | 73876.47 |  | 4.596015 |  |  |  | 0.192984 | [7 empty] | 2.323557 | [13 empty] | 5966.237562 | [15 empty] | 0.60106 | [17 empty] | 0.560954 | [9 empty] | 0.269651 | [32 empty] | 2025 |  |  | CHN | Tibet
| Lawu |  | Magmatic hydrothermal | Skarn | Cu-Pb-Zn skarn | Cu, Pb, Zn | In, Sn | Cu, Pb, Zn, In, Sn |  |  | Rímac-D-2 | Rímac-D-2 | underground mine |  |  |  |  | ore material | drill core | underground mining tunnels and drill cores | mineral separate | [5 empty] | mineralisation |  |  |  | sphalerite, chalcopyrite, pyrrhotite, pyrite, arsenopyrite |  |  | Sn-poor VMS |  |  |  | galena, bismuthinite, marcasite, iron oxides, pyroxene, actinolite, quartz | thin sections and polished blocks examined using optical microscope, BSE detector, and EDS prior to analysis | EMPA, LA-ICPMS | JEOL JXA-8230 electron probe microanalyzer; RESOlution-LR 193 nm ArF excimer laser ablation system coupled to an Agilent 7700x ICP-MS | Laboratory of Mineral Resources Research Center, Fuzhou University; Adelaide Microscopy, the University of Adelaide | EPMA point analysis: accelerating voltage 15 kV, beam current 20 nA, beam diameter ~5 μm; EPMA mapping: accelerating voltage 20 kV, working current 50 nA, dwell time ~10 ms; BSE imaging: accelerating voltage 20 kV, beam current 10 nA; LA-ICP-MS: energy density 3~3.5 J/cm2, spot sizes 29 to 51 μm, repetition rates 5 Hz (polished thin-section) and 10 Hz (polished blocks), ~30 s background acquisition, ~40 s sample data acquisition | STDGL3 (Danyushevsky et al. 2011) and GSD-1G (USGS) | 4.030067 | [19 empty] | 4275.747885 | [5 empty] | 7.888365 | [5 empty] | 29.341256 | [9 empty] | 72018.67 |  | 4.448739 |  |  |  | 0.129571 | [7 empty] | 2.335761 | [13 empty] | 5771.138034 | [15 empty] | 0.399595 | [17 empty] | 0.261764 | [9 empty] | 0.255148 | [32 empty] | 2025 |  |  | CHN | Tibet
| Lawu |  | Magmatic hydrothermal | Skarn | Cu-Pb-Zn skarn | Cu, Pb, Zn | In, Sn | Cu, Pb, Zn, In, Sn |  |  | Rímac-D-3 | Rímac-D-3 | underground mine |  |  |  |  | ore material | drill core | underground mining tunnels and drill cores | mineral separate | [5 empty] | mineralisation |  |  |  | sphalerite, chalcopyrite, pyrrhotite, pyrite, arsenopyrite |  |  | Sn-poor VMS |  |  |  | galena, bismuthinite, marcasite, iron oxides, pyroxene, actinolite, quartz | thin sections and polished blocks examined using optical microscope, BSE detector, and EDS prior to analysis | EMPA, LA-ICPMS | JEOL JXA-8230 electron probe microanalyzer; RESOlution-LR 193 nm ArF excimer laser ablation system coupled to an Agilent 7700x ICP-MS | Laboratory of Mineral Resources Research Center, Fuzhou University; Adelaide Microscopy, the University of Adelaide | EPMA point analysis: accelerating voltage 15 kV, beam current 20 nA, beam diameter ~5 μm; EPMA mapping: accelerating voltage 20 kV, working current 50 nA, dwell time ~10 ms; BSE imaging: accelerating voltage 20 kV, beam current 10 nA; LA-ICP-MS: energy density 3~3.5 J/cm2, spot sizes 29 to 51 μm, repetition rates 5 Hz (polished thin-section) and 10 Hz (polished blocks), ~30 s background acquisition, ~40 s sample data acquisition | STDGL3 (Danyushevsky et al. 2011) and GSD-1G (USGS) | 4.060574 | [19 empty] | 4199.151689 | [5 empty] | 6.869476 | [5 empty] | 31.841128 | [9 empty] | 70623.78359 |  | 4.298294 |  |  |  | 0.153855 | [7 empty] | 2.311295 | [13 empty] | 5551.091459 | [15 empty] | 1.083601 | [17 empty] | 1.251532 | [9 empty] | 0.23592 | [32 empty] | 2025 |  |  | CHN | Tibet
| Lawu |  | Magmatic hydrothermal | Skarn | Cu-Pb-Zn skarn | Cu, Pb, Zn | In, Sn | Cu, Pb, Zn, In, Sn |  |  | Rímac-D-4 | Rímac-D-4 | underground mine |  |  |  |  | ore material | drill core | underground mining tunnels and drill cores | mineral separate | [5 empty] | mineralisation |  |  |  | sphalerite, chalcopyrite, pyrrhotite, pyrite, arsenopyrite |  |  | Sn-poor VMS |  |  |  | galena, bismuthinite, marcasite, iron oxides, pyroxene, actinolite, quartz | thin sections and polished blocks examined using optical microscope, BSE detector, and EDS prior to analysis | EMPA, LA-ICPMS | JEOL JXA-8230 electron probe microanalyzer; RESOlution-LR 193 nm ArF excimer laser ablation system coupled to an Agilent 7700x ICP-MS | Laboratory of Mineral Resources Research Center, Fuzhou University; Adelaide Microscopy, the University of Adelaide | EPMA point analysis: accelerating voltage 15 kV, beam current 20 nA, beam diameter ~5 μm; EPMA mapping: accelerating voltage 20 kV, working current 50 nA, dwell time ~10 ms; BSE imaging: accelerating voltage 20 kV, beam current 10 nA; LA-ICP-MS: energy density 3~3.5 J/cm2, spot sizes 29 to 51 μm, repetition rates 5 Hz (polished thin-section) and 10 Hz (polished blocks), ~30 s background acquisition, ~40 s sample data acquisition | STDGL3 (Danyushevsky et al. 2011) and GSD-1G (USGS) | 4.109926 | [19 empty] | 4146.151643 | [5 empty] | 5.964469 | [5 empty] | 22.265337 | [9 empty] | 70299.20131 |  | 4.786837 |  |  |  | 0.058262 | [7 empty] | 2.326054 | [13 empty] | 6090.408153 | [15 empty] | 0.379488 | [17 empty] | 0.37017 | [9 empty] | 0.218706 | [32 empty] | 2025 |  |  | CHN | Tibet
| Lawu |  | Magmatic hydrothermal | Skarn | Cu-Pb-Zn skarn | Cu, Pb, Zn | In, Sn | Cu, Pb, Zn, In, Sn |  |  | Rímac-D-5 | Rímac-D-5 | underground mine |  |  |  |  | ore material | drill core | underground mining tunnels and drill cores | mineral separate | [5 empty] | mineralisation |  |  |  | sphalerite, chalcopyrite, pyrrhotite, pyrite, arsenopyrite |  |  | Sn-poor VMS |  |  |  | galena, bismuthinite, marcasite, iron oxides, pyroxene, actinolite, quartz | thin sections and polished blocks examined using optical microscope, BSE detector, and EDS prior to analysis | EMPA, LA-ICPMS | JEOL JXA-8230 electron probe microanalyzer; RESOlution-LR 193 nm ArF excimer laser ablation system coupled to an Agilent 7700x ICP-MS | Laboratory of Mineral Resources Research Center, Fuzhou University; Adelaide Microscopy, the University of Adelaide | EPMA point analysis: accelerating voltage 15 kV, beam current 20 nA, beam diameter ~5 μm; EPMA mapping: accelerating voltage 20 kV, working current 50 nA, dwell time ~10 ms; BSE imaging: accelerating voltage 20 kV, beam current 10 nA; LA-ICP-MS: energy density 3~3.5 J/cm2, spot sizes 29 to 51 μm, repetition rates 5 Hz (polished thin-section) and 10 Hz (polished blocks), ~30 s background acquisition, ~40 s sample data acquisition | STDGL3 (Danyushevsky et al. 2011) and GSD-1G (USGS) | 4.006318 | [19 empty] | 4217.832084 | [5 empty] | 4.248377 | [5 empty] | 30.796204 | [9 empty] | 72919.14 |  | 4.768412 |  |  |  | 0.05854 | [7 empty] | 2.323648 | [13 empty] | 6073.952927 | [15 empty] | 1.010847 | [17 empty] | 0.69205 | [9 empty] | 0.273162 | [32 empty] | 2025 |  |  | CHN | Tibet
| Lawu |  | Magmatic hydrothermal | Skarn | Cu-Pb-Zn skarn | Cu, Pb, Zn | In, Sn | Cu, Pb, Zn, In, Sn |  |  | Rímac-D-6 | Rímac-D-6 | underground mine |  |  |  |  | ore material | drill core | underground mining tunnels and drill cores | mineral separate | [5 empty] | mineralisation |  |  |  | sphalerite, chalcopyrite, pyrrhotite, pyrite, arsenopyrite |  |  | Sn-poor VMS |  |  |  | galena, bismuthinite, marcasite, iron oxides, pyroxene, actinolite, quartz | thin sections and polished blocks examined using optical microscope, BSE detector, and EDS prior to analysis | EMPA, LA-ICPMS | JEOL JXA-8230 electron probe microanalyzer; RESOlution-LR 193 nm ArF excimer laser ablation system coupled to an Agilent 7700x ICP-MS | Laboratory of Mineral Resources Research Center, Fuzhou University; Adelaide Microscopy, the University of Adelaide | EPMA point analysis: accelerating voltage 15 kV, beam current 20 nA, beam diameter ~5 μm; EPMA mapping: accelerating voltage 20 kV, working current 50 nA, dwell time ~10 ms; BSE imaging: accelerating voltage 20 kV, beam current 10 nA; LA-ICP-MS: energy density 3~3.5 J/cm2, spot sizes 29 to 51 μm, repetition rates 5 Hz (polished thin-section) and 10 Hz (polished blocks), ~30 s background acquisition, ~40 s sample data acquisition | STDGL3 (Danyushevsky et al. 2011) and GSD-1G (USGS) | 2.49057 | [19 empty] | 4435.55 | [5 empty] | 5.25145 | [5 empty] | 21.6893 | [9 empty] | 70801.9 |  | 3.78279 |  |  |  | 0.216624 | [7 empty] | 2.40517 | [13 empty] | 5160.03 | [15 empty] | 0.224662 | [17 empty] | 0.342696 | [9 empty] | 0.224769 | [32 empty] | 2025 |  |  | CHN | Tibet
| Lawu |  | Magmatic hydrothermal | Skarn | Cu-Pb-Zn skarn | Cu, Pb, Zn | In, Sn | Cu, Pb, Zn, In, Sn |  |  | Rímac-D-7 | Rímac-D-7 | underground mine |  |  |  |  | ore material | drill core | underground mining tunnels and drill cores | mineral separate | [5 empty] | mineralisation |  |  |  | sphalerite, chalcopyrite, pyrrhotite, pyrite, arsenopyrite |  |  | Sn-poor VMS |  |  |  | galena, bismuthinite, marcasite, iron oxides, pyroxene, actinolite, quartz | thin sections and polished blocks examined using optical microscope, BSE detector, and EDS prior to analysis | EMPA, LA-ICPMS | JEOL JXA-8230 electron probe microanalyzer; RESOlution-LR 193 nm ArF excimer laser ablation system coupled to an Agilent 7700x ICP-MS | Laboratory of Mineral Resources Research Center, Fuzhou University; Adelaide Microscopy, the University of Adelaide | EPMA point analysis: accelerating voltage 15 kV, beam current 20 nA, beam diameter ~5 μm; EPMA mapping: accelerating voltage 20 kV, working current 50 nA, dwell time ~10 ms; BSE imaging: accelerating voltage 20 kV, beam current 10 nA; LA-ICP-MS: energy density 3~3.5 J/cm2, spot sizes 29 to 51 μm, repetition rates 5 Hz (polished thin-section) and 10 Hz (polished blocks), ~30 s background acquisition, ~40 s sample data acquisition | STDGL3 (Danyushevsky et al. 2011) and GSD-1G (USGS) | 4.00501 | [19 empty] | 4266.37 | [5 empty] | 9.00902 | [5 empty] | 25.4833 | [9 empty] | 71336.6 |  | 4.52041 |  |  |  | 0.205979 | [7 empty] | 2.26831 | [13 empty] | 5748.34 | [15 empty] | 0.254171 | [17 empty] | 0.187501 | [9 empty] | 0.258359 | [32 empty] | 2025 |  |  | CHN | Tibet
| Lawu |  | Magmatic hydrothermal | Skarn | Cu-Pb-Zn skarn | Cu, Pb, Zn | In, Sn | Cu, Pb, Zn, In, Sn |  |  | Rímac-D-8 | Rímac-D-8 | underground mine |  |  |  |  | ore material | drill core | underground mining tunnels and drill cores | mineral separate | [5 empty] | mineralisation |  |  |  | sphalerite, chalcopyrite, pyrrhotite, pyrite, arsenopyrite |  |  | Sn-poor VMS |  |  |  | galena, bismuthinite, marcasite, iron oxides, pyroxene, actinolite, quartz | thin sections and polished blocks examined using optical microscope, BSE detector, and EDS prior to analysis | EMPA, LA-ICPMS | JEOL JXA-8230 electron probe microanalyzer; RESOlution-LR 193 nm ArF excimer laser ablation system coupled to an Agilent 7700x ICP-MS | Laboratory of Mineral Resources Research Center, Fuzhou University; Adelaide Microscopy, the University of Adelaide | EPMA point analysis: accelerating voltage 15 kV, beam current 20 nA, beam diameter ~5 μm; EPMA mapping: accelerating voltage 20 kV, working current 50 nA, dwell time ~10 ms; BSE imaging: accelerating voltage 20 kV, beam current 10 nA; LA-ICP-MS: energy density 3~3.5 J/cm2, spot sizes 29 to 51 μm, repetition rates 5 Hz (polished thin-section) and 10 Hz (polished blocks), ~30 s background acquisition, ~40 s sample data acquisition | STDGL3 (Danyushevsky et al. 2011) and GSD-1G (USGS) | 3.4786 | [19 empty] | 4334.56 | [5 empty] | 2.91843 | [5 empty] | 21.8513 | [9 empty] | 71298.8 |  | 4.35024 |  |  |  | 0.158014 | [7 empty] | 2.26949 | [13 empty] | 5291.76 | [15 empty] | 0.23414 | [17 empty] | 0.200096 | [9 empty] | 0.27046 | [32 empty] | 2025 |  |  | CHN | Tibet
| Lawu |  | Magmatic hydrothermal | Skarn | Cu-Pb-Zn skarn | Cu, Pb, Zn | In, Sn | Cu, Pb, Zn, In, Sn |  |  | Rímac-D-9 | Rímac-D-9 | underground mine |  |  |  |  | ore material | drill core | underground mining tunnels and drill cores | mineral separate | [5 empty] | mineralisation |  |  |  | sphalerite, chalcopyrite, pyrrhotite, pyrite, arsenopyrite |  |  | Sn-poor VMS |  |  |  | galena, bismuthinite, marcasite, iron oxides, pyroxene, actinolite, quartz | thin sections and polished blocks examined using optical microscope, BSE detector, and EDS prior to analysis | EMPA, LA-ICPMS | JEOL JXA-8230 electron probe microanalyzer; RESOlution-LR 193 nm ArF excimer laser ablation system coupled to an Agilent 7700x ICP-MS | Laboratory of Mineral Resources Research Center, Fuzhou University; Adelaide Microscopy, the University of Adelaide | EPMA point analysis: accelerating voltage 15 kV, beam current 20 nA, beam diameter ~5 μm; EPMA mapping: accelerating voltage 20 kV, working current 50 nA, dwell time ~10 ms; BSE imaging: accelerating voltage 20 kV, beam current 10 nA; LA-ICP-MS: energy density 3~3.5 J/cm2, spot sizes 29 to 51 μm, repetition rates 5 Hz (polished thin-section) and 10 Hz (polished blocks), ~30 s background acquisition, ~40 s sample data acquisition | STDGL3 (Danyushevsky et al. 2011) and GSD-1G (USGS) | 6.65529 | [19 empty] | 4299.71 | [5 empty] | 3.2943 | [5 empty] | 44.949 | [9 empty] | 70460.4 |  | 3.92394 |  |  |  | 0.127227 | [7 empty] | 2.27967 | [13 empty] | 5372.4 | [15 empty] | 1.01901 | [17 empty] | 0.764196 | [9 empty] | 0.218829 | [32 empty] | 2025 |  |  | CHN | Tibet
| Lawu |  | Magmatic hydrothermal | Skarn | Cu-Pb-Zn skarn | Cu, Pb, Zn | In, Sn | Cu, Pb, Zn, In, Sn |  |  | Rímac-D-10 | Rímac-D-10 | underground mine |  |  |  |  | ore material | drill core | underground mining tunnels and drill cores | mineral separate | [5 empty] | mineralisation |  |  |  | sphalerite, chalcopyrite, pyrrhotite, pyrite, arsenopyrite |  |  | Sn-poor VMS |  |  |  | galena, bismuthinite, marcasite, iron oxides, pyroxene, actinolite, quartz | thin sections and polished blocks examined using optical microscope, BSE detector, and EDS prior to analysis | EMPA, LA-ICPMS | JEOL JXA-8230 electron probe microanalyzer; RESOlution-LR 193 nm ArF excimer laser ablation system coupled to an Agilent 7700x ICP-MS | Laboratory of Mineral Resources Research Center, Fuzhou University; Adelaide Microscopy, the University of Adelaide | EPMA point analysis: accelerating voltage 15 kV, beam current 20 nA, beam diameter ~5 μm; EPMA mapping: accelerating voltage 20 kV, working current 50 nA, dwell time ~10 ms; BSE imaging: accelerating voltage 20 kV, beam current 10 nA; LA-ICP-MS: energy density 3~3.5 J/cm2, spot sizes 29 to 51 μm, repetition rates 5 Hz (polished thin-section) and 10 Hz (polished blocks), ~30 s background acquisition, ~40 s sample data acquisition | STDGL3 (Danyushevsky et al. 2011) and GSD-1G (USGS) | 3.82626 | [19 empty] | 4263.82 | [5 empty] | 4.58845 | [5 empty] | 27.1383 | [9 empty] | 71419 |  | 4.34928 |  |  |  | 0.060718 | [7 empty] | 2.20457 | [13 empty] | 5553.76 | [15 empty] | 0.268696 | [17 empty] | 0.143796 | [9 empty] | 0.356375 | [32 empty] | 2025 |  |  | CHN | Tibet
| Lawu |  | Magmatic hydrothermal | Skarn | Cu-Pb-Zn skarn | Cu, Pb, Zn | In, Sn | Cu, Pb, Zn, In, Sn |  |  | Rímac-D-11 | Rímac-D-11 | underground mine |  |  |  |  | ore material | drill core | underground mining tunnels and drill cores | mineral separate | [5 empty] | mineralisation |  |  |  | sphalerite, chalcopyrite, pyrrhotite, pyrite, arsenopyrite |  |  | Sn-poor VMS |  |  |  | galena, bismuthinite, marcasite, iron oxides, pyroxene, actinolite, quartz | thin sections and polished blocks examined using optical microscope, BSE detector, and EDS prior to analysis | EMPA, LA-ICPMS | JEOL JXA-8230 electron probe microanalyzer; RESOlution-LR 193 nm ArF excimer laser ablation system coupled to an Agilent 7700x ICP-MS | Laboratory of Mineral Resources Research Center, Fuzhou University; Adelaide Microscopy, the University of Adelaide | EPMA point analysis: accelerating voltage 15 kV, beam current 20 nA, beam diameter ~5 μm; EPMA mapping: accelerating voltage 20 kV, working current 50 nA, dwell time ~10 ms; BSE imaging: accelerating voltage 20 kV, beam current 10 nA; LA-ICP-MS: energy density 3~3.5 J/cm2, spot sizes 29 to 51 μm, repetition rates 5 Hz (polished thin-section) and 10 Hz (polished blocks), ~30 s background acquisition, ~40 s sample data acquisition | STDGL3 (Danyushevsky et al. 2011) and GSD-1G (USGS) | 3.97832 | [19 empty] | 4295.61 | [5 empty] | 4.74169 | [5 empty] | 23.0674 | [9 empty] | 73488.7 |  | 4.69952 |  |  |  | 0.057244 | [7 empty] | 2.24333 | [13 empty] | 5782.94 | [15 empty] | 0.273053 | [17 empty] | 0.178987 | [9 empty] | 0.307794 | [32 empty] | 2025 |  |  | CHN | Tibet
| Lawu |  | Magmatic hydrothermal | Skarn | Cu-Pb-Zn skarn | Cu, Pb, Zn | In, Sn | Cu, Pb, Zn, In, Sn |  |  | Rímac-D-12 | Rímac-D-12 | underground mine |  |  |  |  | ore material | drill core | underground mining tunnels and drill cores | mineral separate | [5 empty] | mineralisation |  |  |  | sphalerite, chalcopyrite, pyrrhotite, pyrite, arsenopyrite |  |  | Sn-poor VMS |  |  |  | galena, bismuthinite, marcasite, iron oxides, pyroxene, actinolite, quartz | thin sections and polished blocks examined using optical microscope, BSE detector, and EDS prior to analysis | EMPA, LA-ICPMS | JEOL JXA-8230 electron probe microanalyzer; RESOlution-LR 193 nm ArF excimer laser ablation system coupled to an Agilent 7700x ICP-MS | Laboratory of Mineral Resources Research Center, Fuzhou University; Adelaide Microscopy, the University of Adelaide | EPMA point analysis: accelerating voltage 15 kV, beam current 20 nA, beam diameter ~5 μm; EPMA mapping: accelerating voltage 20 kV, working current 50 nA, dwell time ~10 ms; BSE imaging: accelerating voltage 20 kV, beam current 10 nA; LA-ICP-MS: energy density 3~3.5 J/cm2, spot sizes 29 to 51 μm, repetition rates 5 Hz (polished thin-section) and 10 Hz (polished blocks), ~30 s background acquisition, ~40 s sample data acquisition | STDGL3 (Danyushevsky et al. 2011) and GSD-1G (USGS) | 8.34214 | [19 empty] | 4247.96 | [5 empty] | 2.84169 | [5 empty] | 21.815 | [9 empty] | 66771.3 |  | 3.36004 |  |  |  | 0.064864 | [7 empty] | 2.14524 | [13 empty] | 5120.57 | [15 empty] | 1.90409 | [17 empty] | 2.27146 | [9 empty] | 0.189163 | [32 empty] | 2025 |  |  | CHN | Tibet
| Lawu |  | Magmatic hydrothermal | Skarn | Cu-Pb-Zn skarn | Cu, Pb, Zn | In, Sn | Cu, Pb, Zn, In, Sn |  |  | Rímac-D-13 | Rímac-D-13 | underground mine |  |  |  |  | ore material | drill core | underground mining tunnels and drill cores | mineral separate | [5 empty] | mineralisation |  |  |  | sphalerite, chalcopyrite, pyrrhotite, pyrite, arsenopyrite |  |  | Sn-poor VMS |  |  |  | galena, bismuthinite, marcasite, iron oxides, pyroxene, actinolite, quartz | thin sections and polished blocks examined using optical microscope, BSE detector, and EDS prior to analysis | EMPA, LA-ICPMS | JEOL JXA-8230 electron probe microanalyzer; RESOlution-LR 193 nm ArF excimer laser ablation system coupled to an Agilent 7700x ICP-MS | Laboratory of Mineral Resources Research Center, Fuzhou University; Adelaide Microscopy, the University of Adelaide | EPMA point analysis: accelerating voltage 15 kV, beam current 20 nA, beam diameter ~5 μm; EPMA mapping: accelerating voltage 20 kV, working current 50 nA, dwell time ~10 ms; BSE imaging: accelerating voltage 20 kV, beam current 10 nA; LA-ICP-MS: energy density 3~3.5 J/cm2, spot sizes 29 to 51 μm, repetition rates 5 Hz (polished thin-section) and 10 Hz (polished blocks), ~30 s background acquisition, ~40 s sample data acquisition | STDGL3 (Danyushevsky et al. 2011) and GSD-1G (USGS) | 10.2081 | [19 empty] | 3995.78 | [5 empty] | 10.4256 | [5 empty] | 66.2801 | [9 empty] | 67836.4 |  | 3.39111 |  |  |  | 0.060638 | [7 empty] | 2.26936 | [13 empty] | 5513.68 | [15 empty] | 2.65245 | [17 empty] | 5.35389 | [9 empty] | 0.209103 | [32 empty] | 2025 |  |  | CHN | Tibet
| Lawu |  | Magmatic hydrothermal | Skarn | Cu-Pb-Zn skarn | Cu, Pb, Zn | In, Sn | Cu, Pb, Zn, In, Sn |  |  | Rímac-D-14 | Rímac-D-14 | underground mine |  |  |  |  | ore material | drill core | underground mining tunnels and drill cores | mineral separate | [5 empty] | mineralisation |  |  |  | sphalerite, chalcopyrite, pyrrhotite, pyrite, arsenopyrite |  |  | Sn-poor VMS |  |  |  | galena, bismuthinite, marcasite, iron oxides, pyroxene, actinolite, quartz | thin sections and polished blocks examined using optical microscope, BSE detector, and EDS prior to analysis | EMPA, LA-ICPMS | JEOL JXA-8230 electron probe microanalyzer; RESOlution-LR 193 nm ArF excimer laser ablation system coupled to an Agilent 7700x ICP-MS | Laboratory of Mineral Resources Research Center, Fuzhou University; Adelaide Microscopy, the University of Adelaide | EPMA point analysis: accelerating voltage 15 kV, beam current 20 nA, beam diameter ~5 μm; EPMA mapping: accelerating voltage 20 kV, working current 50 nA, dwell time ~10 ms; BSE imaging: accelerating voltage 20 kV, beam current 10 nA; LA-ICP-MS: energy density 3~3.5 J/cm2, spot sizes 29 to 51 μm, repetition rates 5 Hz (polished thin-section) and 10 Hz (polished blocks), ~30 s background acquisition, ~40 s sample data acquisition | STDGL3 (Danyushevsky et al. 2011) and GSD-1G (USGS) | 3.96181 | [19 empty] | 4144.16 | [5 empty] | 7.69191 | [5 empty] | 26.6724 | [9 empty] | 72735.8 |  | 4.57801 |  |  |  | 0.183893 | [7 empty] | 2.17712 | [13 empty] | 5958.48 | [15 empty] | 0.219191 | [17 empty] | 0.20086 | [9 empty] | 0.243946 | [32 empty] | 2025 |  |  | CHN | Tibet
| Lawu |  | Magmatic hydrothermal | Skarn | Cu-Pb-Zn skarn | Cu, Pb, Zn | In, Sn | Cu, Pb, Zn, In, Sn |  |  | RD-CM-prov1-1 | RD-CM-prov1-1 | underground mine |  |  |  |  | ore material | drill core | underground mining tunnels and drill cores | mineral separate | [5 empty] | mineralisation |  |  |  | sphalerite, chalcopyrite, pyrrhotite, pyrite, arsenopyrite |  |  | Sn-poor VMS |  |  |  | galena, bismuthinite, marcasite, iron oxides, pyroxene, actinolite, quartz | thin sections and polished blocks examined using optical microscope, BSE detector, and EDS prior to analysis | EMPA, LA-ICPMS | JEOL JXA-8230 electron probe microanalyzer; RESOlution-LR 193 nm ArF excimer laser ablation system coupled to an Agilent 7700x ICP-MS | Laboratory of Mineral Resources Research Center, Fuzhou University; Adelaide Microscopy, the University of Adelaide | EPMA point analysis: accelerating voltage 15 kV, beam current 20 nA, beam diameter ~5 μm; EPMA mapping: accelerating voltage 20 kV, working current 50 nA, dwell time ~10 ms; BSE imaging: accelerating voltage 20 kV, beam current 10 nA; LA-ICP-MS: energy density 3~3.5 J/cm2, spot sizes 29 to 51 μm, repetition rates 5 Hz (polished thin-section) and 10 Hz (polished blocks), ~30 s background acquisition, ~40 s sample data acquisition | STDGL3 (Danyushevsky et al. 2011) and GSD-1G (USGS) | 2.635322 | [19 empty] | 3496.986393 | [5 empty] | 0.070816 | [5 empty] | 82.057301 | [9 empty] | 551.79118 |  | 69.637227 |  |  |  | 1.008297 | [7 empty] | 10.183065 | [13 empty] | 406.006051 | [15 empty] | 1.942745 | [17 empty] | 0.366197 | [9 empty] | 0.25314 | [32 empty] | 2025 |  |  | CHN | Tibet
| Lawu |  | Magmatic hydrothermal | Skarn | Cu-Pb-Zn skarn | Cu, Pb, Zn | In, Sn | Cu, Pb, Zn, In, Sn |  |  | RD-CM-prov1-2 | RD-CM-prov1-2 | underground mine |  |  |  |  | ore material | drill core | underground mining tunnels and drill cores | mineral separate | [5 empty] | mineralisation |  |  |  | sphalerite, chalcopyrite, pyrrhotite, pyrite, arsenopyrite |  |  | Sn-poor VMS |  |  |  | galena, bismuthinite, marcasite, iron oxides, pyroxene, actinolite, quartz | thin sections and polished blocks examined using optical microscope, BSE detector, and EDS prior to analysis | EMPA, LA-ICPMS | JEOL JXA-8230 electron probe microanalyzer; RESOlution-LR 193 nm ArF excimer laser ablation system coupled to an Agilent 7700x ICP-MS | Laboratory of Mineral Resources Research Center, Fuzhou University; Adelaide Microscopy, the University of Adelaide | EPMA point analysis: accelerating voltage 15 kV, beam current 20 nA, beam diameter ~5 μm; EPMA mapping: accelerating voltage 20 kV, working current 50 nA, dwell time ~10 ms; BSE imaging: accelerating voltage 20 kV, beam current 10 nA; LA-ICP-MS: energy density 3~3.5 J/cm2, spot sizes 29 to 51 μm, repetition rates 5 Hz (polished thin-section) and 10 Hz (polished blocks), ~30 s background acquisition, ~40 s sample data acquisition | STDGL3 (Danyushevsky et al. 2011) and GSD-1G (USGS) | 2.750415 | [19 empty] | 3889.499098 | [5 empty] | 0.068841 | [5 empty] | 110.47968 | [9 empty] | 643.452137 |  | 80.866627 |  |  |  | 0.78355 | [7 empty] | 10.242201 | [13 empty] | 533.367716 | [15 empty] | 10.472143 | [17 empty] | 0.130384 | [9 empty] | 0.502273 | [32 empty] | 2025 |  |  | CHN | Tibet
| Lawu |  | Magmatic hydrothermal | Skarn | Cu-Pb-Zn skarn | Cu, Pb, Zn | In, Sn | Cu, Pb, Zn, In, Sn |  |  | RD-CM-prov1-3 | RD-CM-prov1-3 | underground mine |  |  |  |  | ore material | drill core | underground mining tunnels and drill cores | mineral separate | [5 empty] | mineralisation |  |  |  | sphalerite, chalcopyrite, pyrrhotite, pyrite, arsenopyrite |  |  | Sn-poor VMS |  |  |  | galena, bismuthinite, marcasite, iron oxides, pyroxene, actinolite, quartz | thin sections and polished blocks examined using optical microscope, BSE detector, and EDS prior to analysis | EMPA, LA-ICPMS | JEOL JXA-8230 electron probe microanalyzer; RESOlution-LR 193 nm ArF excimer laser ablation system coupled to an Agilent 7700x ICP-MS | Laboratory of Mineral Resources Research Center, Fuzhou University; Adelaide Microscopy, the University of Adelaide | EPMA point analysis: accelerating voltage 15 kV, beam current 20 nA, beam diameter ~5 μm; EPMA mapping: accelerating voltage 20 kV, working current 50 nA, dwell time ~10 ms; BSE imaging: accelerating voltage 20 kV, beam current 10 nA; LA-ICP-MS: energy density 3~3.5 J/cm2, spot sizes 29 to 51 μm, repetition rates 5 Hz (polished thin-section) and 10 Hz (polished blocks), ~30 s background acquisition, ~40 s sample data acquisition | STDGL3 (Danyushevsky et al. 2011) and GSD-1G (USGS) | 3.447595 | [19 empty] | 3831.988116 | [5 empty] | 0.05439 | [5 empty] | 116.396117 | [9 empty] | 613.581863 |  | 95.445951 |  |  |  | 0.972188 | [7 empty] | 9.979188 | [13 empty] | 494.096155 | [15 empty] | 18.526266 | [17 empty] | 0.510642 | [9 empty] | 0.358826 | [32 empty] | 2025 |  |  | CHN | Tibet
| Lawu |  | Magmatic hydrothermal | Skarn | Cu-Pb-Zn skarn | Cu, Pb, Zn | In, Sn | Cu, Pb, Zn, In, Sn |  |  | RD-CM-prov1-4 | RD-CM-prov1-4 | underground mine |  |  |  |  | ore material | drill core | underground mining tunnels and drill cores | mineral separate | [5 empty] | mineralisation |  |  |  | sphalerite, chalcopyrite, pyrrhotite, pyrite, arsenopyrite |  |  | Sn-poor VMS |  |  |  | galena, bismuthinite, marcasite, iron oxides, pyroxene, actinolite, quartz | thin sections and polished blocks examined using optical microscope, BSE detector, and EDS prior to analysis | EMPA, LA-ICPMS | JEOL JXA-8230 electron probe microanalyzer; RESOlution-LR 193 nm ArF excimer laser ablation system coupled to an Agilent 7700x ICP-MS | Laboratory of Mineral Resources Research Center, Fuzhou University; Adelaide Microscopy, the University of Adelaide | EPMA point analysis: accelerating voltage 15 kV, beam current 20 nA, beam diameter ~5 μm; EPMA mapping: accelerating voltage 20 kV, working current 50 nA, dwell time ~10 ms; BSE imaging: accelerating voltage 20 kV, beam current 10 nA; LA-ICP-MS: energy density 3~3.5 J/cm2, spot sizes 29 to 51 μm, repetition rates 5 Hz (polished thin-section) and 10 Hz (polished blocks), ~30 s background acquisition, ~40 s sample data acquisition | STDGL3 (Danyushevsky et al. 2011) and GSD-1G (USGS) | 3.1795 | [19 empty] | 3740.67 | [5 empty] | 0.051838 | [5 empty] | 130.907 | [9 empty] | 581.289 |  | 91.6594 |  |  |  | 1.56623 | [7 empty] | 10.0778 | [13 empty] | 481.52 | [15 empty] | 8.70398 | [17 empty] | 0.202729 | [9 empty] | 1.50175 | [32 empty] | 2025 |  |  | CHN | Tibet
| Lawu |  | Magmatic hydrothermal | Skarn | Cu-Pb-Zn skarn | Cu, Pb, Zn | In, Sn | Cu, Pb, Zn, In, Sn |  |  | RD-CM-prov1-5 | RD-CM-prov1-5 | underground mine |  |  |  |  | ore material | drill core | underground mining tunnels and drill cores | mineral separate | [5 empty] | mineralisation |  |  |  | sphalerite, chalcopyrite, pyrrhotite, pyrite, arsenopyrite |  |  | Sn-poor VMS |  |  |  | galena, bismuthinite, marcasite, iron oxides, pyroxene, actinolite, quartz | thin sections and polished blocks examined using optical microscope, BSE detector, and EDS prior to analysis | EMPA, LA-ICPMS | JEOL JXA-8230 electron probe microanalyzer; RESOlution-LR 193 nm ArF excimer laser ablation system coupled to an Agilent 7700x ICP-MS | Laboratory of Mineral Resources Research Center, Fuzhou University; Adelaide Microscopy, the University of Adelaide | EPMA point analysis: accelerating voltage 15 kV, beam current 20 nA, beam diameter ~5 μm; EPMA mapping: accelerating voltage 20 kV, working current 50 nA, dwell time ~10 ms; BSE imaging: accelerating voltage 20 kV, beam current 10 nA; LA-ICP-MS: energy density 3~3.5 J/cm2, spot sizes 29 to 51 μm, repetition rates 5 Hz (polished thin-section) and 10 Hz (polished blocks), ~30 s background acquisition, ~40 s sample data acquisition | STDGL3 (Danyushevsky et al. 2011) and GSD-1G (USGS) | 3.13019 | [19 empty] | 3600.86 | [5 empty] | 0.114442 | [5 empty] | 147.828 | [9 empty] | 511.6 |  | 94.229 |  |  |  | 6.24523 | [7 empty] | 9.98978 | [13 empty] | 448.303 | [15 empty] | 9.98375 | [17 empty] | 3.30305 | [9 empty] | 2.45563 | [32 empty] | 2025 |  |  | CHN | Tibet
| Lawu |  | Magmatic hydrothermal | Skarn | Cu-Pb-Zn skarn | Cu, Pb, Zn | In, Sn | Cu, Pb, Zn, In, Sn |  |  | RD-CM-prov1-6 | RD-CM-prov1-6 | underground mine |  |  |  |  | ore material | drill core | underground mining tunnels and drill cores | mineral separate | [5 empty] | mineralisation |  |  |  | sphalerite, chalcopyrite, pyrrhotite, pyrite, arsenopyrite |  |  | Sn-poor VMS |  |  |  | galena, bismuthinite, marcasite, iron oxides, pyroxene, actinolite, quartz | thin sections and polished blocks examined using optical microscope, BSE detector, and EDS prior to analysis | EMPA, LA-ICPMS | JEOL JXA-8230 electron probe microanalyzer; RESOlution-LR 193 nm ArF excimer laser ablation system coupled to an Agilent 7700x ICP-MS | Laboratory of Mineral Resources Research Center, Fuzhou University; Adelaide Microscopy, the University of Adelaide | EPMA point analysis: accelerating voltage 15 kV, beam current 20 nA, beam diameter ~5 μm; EPMA mapping: accelerating voltage 20 kV, working current 50 nA, dwell time ~10 ms; BSE imaging: accelerating voltage 20 kV, beam current 10 nA; LA-ICP-MS: energy density 3~3.5 J/cm2, spot sizes 29 to 51 μm, repetition rates 5 Hz (polished thin-section) and 10 Hz (polished blocks), ~30 s background acquisition, ~40 s sample data acquisition | STDGL3 (Danyushevsky et al. 2011) and GSD-1G (USGS) | 2.73645 | [19 empty] | 3699.5 | [5 empty] | 0.059215 | [5 empty] | 117.543 | [9 empty] | 568.4 |  | 94.9672 |  |  |  | 1.22476 | [7 empty] | 9.95165 | [13 empty] | 461.565 | [15 empty] | 6.55683 | [17 empty] | 0.126049 | [9 empty] | 0.300721 | [32 empty] | 2025 |  |  | CHN | Tibet
| Lawu |  | Magmatic hydrothermal | Skarn | Cu-Pb-Zn skarn | Cu, Pb, Zn | In, Sn | Cu, Pb, Zn, In, Sn |  |  | RD-CM-prov1-7 | RD-CM-prov1-7 | underground mine |  |  |  |  | ore material | drill core | underground mining tunnels and drill cores | mineral separate | [5 empty] | mineralisation |  |  |  | sphalerite, chalcopyrite, pyrrhotite, pyrite, arsenopyrite |  |  | Sn-poor VMS |  |  |  | galena, bismuthinite, marcasite, iron oxides, pyroxene, actinolite, quartz | thin sections and polished blocks examined using optical microscope, BSE detector, and EDS prior to analysis | EMPA, LA-ICPMS | JEOL JXA-8230 electron probe microanalyzer; RESOlution-LR 193 nm ArF excimer laser ablation system coupled to an Agilent 7700x ICP-MS | Laboratory of Mineral Resources Research Center, Fuzhou University; Adelaide Microscopy, the University of Adelaide | EPMA point analysis: accelerating voltage 15 kV, beam current 20 nA, beam diameter ~5 μm; EPMA mapping: accelerating voltage 20 kV, working current 50 nA, dwell time ~10 ms; BSE imaging: accelerating voltage 20 kV, beam current 10 nA; LA-ICP-MS: energy density 3~3.5 J/cm2, spot sizes 29 to 51 μm, repetition rates 5 Hz (polished thin-section) and 10 Hz (polished blocks), ~30 s background acquisition, ~40 s sample data acquisition | STDGL3 (Danyushevsky et al. 2011) and GSD-1G (USGS) | 3.10311 | [19 empty] | 3766.84 | [5 empty] | 0.057006 | [5 empty] | 107.62 | [9 empty] | 572.774 |  | 79.9943 |  |  |  | 0.565349 | [7 empty] | 9.69782 | [13 empty] | 478.161 | [15 empty] | 3.24093 | [17 empty] | 0.030723 | [9 empty] | 0.160783 | [32 empty] | 2025 |  |  | CHN | Tibet
| Lawu |  | Magmatic hydrothermal | Skarn | Cu-Pb-Zn skarn | Cu, Pb, Zn | In, Sn | Cu, Pb, Zn, In, Sn |  |  | RD-CM-prov1-8 | RD-CM-prov1-8 | underground mine |  |  |  |  | ore material | drill core | underground mining tunnels and drill cores | mineral separate | [5 empty] | mineralisation |  |  |  | sphalerite, chalcopyrite, pyrrhotite, pyrite, arsenopyrite |  |  | Sn-poor VMS |  |  |  | galena, bismuthinite, marcasite, iron oxides, pyroxene, actinolite, quartz | thin sections and polished blocks examined using optical microscope, BSE detector, and EDS prior to analysis | EMPA, LA-ICPMS | JEOL JXA-8230 electron probe microanalyzer; RESOlution-LR 193 nm ArF excimer laser ablation system coupled to an Agilent 7700x ICP-MS | Laboratory of Mineral Resources Research Center, Fuzhou University; Adelaide Microscopy, the University of Adelaide | EPMA point analysis: accelerating voltage 15 kV, beam current 20 nA, beam diameter ~5 μm; EPMA mapping: accelerating voltage 20 kV, working current 50 nA, dwell time ~10 ms; BSE imaging: accelerating voltage 20 kV, beam current 10 nA; LA-ICP-MS: energy density 3~3.5 J/cm2, spot sizes 29 to 51 μm, repetition rates 5 Hz (polished thin-section) and 10 Hz (polished blocks), ~30 s background acquisition, ~40 s sample data acquisition | STDGL3 (Danyushevsky et al. 2011) and GSD-1G (USGS) | 3.94463 | [19 empty] | 3829.27 | [5 empty] | 0.06252 | [5 empty] | 124.971 | [9 empty] | 527.774 |  | 95.6999 |  |  |  | 1.68068 | [7 empty] | 9.80846 | [13 empty] | 474.9 | [15 empty] | 9.13268 | [17 empty] | 0.182766 | [9 empty] | 0.836989 | [32 empty] | 2025 |  |  | CHN | Tibet
| Lawu |  | Magmatic hydrothermal | Skarn | Cu-Pb-Zn skarn | Cu, Pb, Zn | In, Sn | Cu, Pb, Zn, In, Sn |  |  | RD-CM-prov1-9 | RD-CM-prov1-9 | underground mine |  |  |  |  | ore material | drill core | underground mining tunnels and drill cores | mineral separate | [5 empty] | mineralisation |  |  |  | sphalerite, chalcopyrite, pyrrhotite, pyrite, arsenopyrite |  |  | Sn-poor VMS |  |  |  | galena, bismuthinite, marcasite, iron oxides, pyroxene, actinolite, quartz | thin sections and polished blocks examined using optical microscope, BSE detector, and EDS prior to analysis | EMPA, LA-ICPMS | JEOL JXA-8230 electron probe microanalyzer; RESOlution-LR 193 nm ArF excimer laser ablation system coupled to an Agilent 7700x ICP-MS | Laboratory of Mineral Resources Research Center, Fuzhou University; Adelaide Microscopy, the University of Adelaide | EPMA point analysis: accelerating voltage 15 kV, beam current 20 nA, beam diameter ~5 μm; EPMA mapping: accelerating voltage 20 kV, working current 50 nA, dwell time ~10 ms; BSE imaging: accelerating voltage 20 kV, beam current 10 nA; LA-ICP-MS: energy density 3~3.5 J/cm2, spot sizes 29 to 51 μm, repetition rates 5 Hz (polished thin-section) and 10 Hz (polished blocks), ~30 s background acquisition, ~40 s sample data acquisition | STDGL3 (Danyushevsky et al. 2011) and GSD-1G (USGS) | 4.15885 | [19 empty] | 3577.49 | [5 empty] | 0.053005 | [5 empty] | 118.878 | [9 empty] | 537 |  | 95.1165 |  |  |  | 0.568729 | [7 empty] | 9.47941 | [13 empty] | 538.638 | [15 empty] | 12.9142 | [17 empty] | 0.026361 | [9 empty] | 0.211456 | [32 empty] | 2025 |  |  | CHN | Tibet
| Lawu |  | Magmatic hydrothermal | Skarn | Cu-Pb-Zn skarn | Cu, Pb, Zn | In, Sn | Cu, Pb, Zn, In, Sn |  |  | RD-CM-prov1-10 | RD-CM-prov1-10 | underground mine |  |  |  |  | ore material | drill core | underground mining tunnels and drill cores | mineral separate | [5 empty] | mineralisation |  |  |  | sphalerite, chalcopyrite, pyrrhotite, pyrite, arsenopyrite |  |  | Sn-poor VMS |  |  |  | galena, bismuthinite, marcasite, iron oxides, pyroxene, actinolite, quartz | thin sections and polished blocks examined using optical microscope, BSE detector, and EDS prior to analysis | EMPA, LA-ICPMS | JEOL JXA-8230 electron probe microanalyzer; RESOlution-LR 193 nm ArF excimer laser ablation system coupled to an Agilent 7700x ICP-MS | Laboratory of Mineral Resources Research Center, Fuzhou University; Adelaide Microscopy, the University of Adelaide | EPMA point analysis: accelerating voltage 15 kV, beam current 20 nA, beam diameter ~5 μm; EPMA mapping: accelerating voltage 20 kV, working current 50 nA, dwell time ~10 ms; BSE imaging: accelerating voltage 20 kV, beam current 10 nA; LA-ICP-MS: energy density 3~3.5 J/cm2, spot sizes 29 to 51 μm, repetition rates 5 Hz (polished thin-section) and 10 Hz (polished blocks), ~30 s background acquisition, ~40 s sample data acquisition | STDGL3 (Danyushevsky et al. 2011) and GSD-1G (USGS) | 4.48771 | [19 empty] | 3546.12 | [5 empty] | 0.061623 | [5 empty] | 137.555 | [9 empty] | 554.831 |  | 95.6522 |  |  |  | 0.985784 | [7 empty] | 9.02229 | [13 empty] | 533.925 | [15 empty] | 23.2529 | [17 empty] | 0.296641 | [9 empty] | 0.276084 | [32 empty] | 2025 |  |  | CHN | Tibet
| Lawu |  | Magmatic hydrothermal | Skarn | Cu-Pb-Zn skarn | Cu, Pb, Zn | In, Sn | Cu, Pb, Zn, In, Sn |  |  | RD-CM-prov1-11 | RD-CM-prov1-11 | underground mine |  |  |  |  | ore material | drill core | underground mining tunnels and drill cores | mineral separate | [5 empty] | mineralisation |  |  |  | sphalerite, chalcopyrite, pyrrhotite, pyrite, arsenopyrite |  |  | Sn-poor VMS |  |  |  | galena, bismuthinite, marcasite, iron oxides, pyroxene, actinolite, quartz | thin sections and polished blocks examined using optical microscope, BSE detector, and EDS prior to analysis | EMPA, LA-ICPMS | JEOL JXA-8230 electron probe microanalyzer; RESOlution-LR 193 nm ArF excimer laser ablation system coupled to an Agilent 7700x ICP-MS | Laboratory of Mineral Resources Research Center, Fuzhou University; Adelaide Microscopy, the University of Adelaide | EPMA point analysis: accelerating voltage 15 kV, beam current 20 nA, beam diameter ~5 μm; EPMA mapping: accelerating voltage 20 kV, working current 50 nA, dwell time ~10 ms; BSE imaging: accelerating voltage 20 kV, beam current 10 nA; LA-ICP-MS: energy density 3~3.5 J/cm2, spot sizes 29 to 51 μm, repetition rates 5 Hz (polished thin-section) and 10 Hz (polished blocks), ~30 s background acquisition, ~40 s sample data acquisition | STDGL3 (Danyushevsky et al. 2011) and GSD-1G (USGS) | 3.91933 | [19 empty] | 3574.28 | [5 empty] | 0.05845 | [5 empty] | 121.594 | [9 empty] | 541.049 |  | 90.2247 |  |  |  | 1.50036 | [7 empty] | 10.4562 | [13 empty] | 465.606 | [15 empty] | 30.4547 | [17 empty] | 0.25839 | [9 empty] | 0.600813 | [32 empty] | 2025 |  |  | CHN | Tibet
| Lawu |  | Magmatic hydrothermal | Skarn | Cu-Pb-Zn skarn | Cu, Pb, Zn | In, Sn | Cu, Pb, Zn, In, Sn |  |  | RD-CM-prov1-12 | RD-CM-prov1-12 | underground mine |  |  |  |  | ore material | drill core | underground mining tunnels and drill cores | mineral separate | [5 empty] | mineralisation |  |  |  | sphalerite, chalcopyrite, pyrrhotite, pyrite, arsenopyrite |  |  | Sn-poor VMS |  |  |  | galena, bismuthinite, marcasite, iron oxides, pyroxene, actinolite, quartz | thin sections and polished blocks examined using optical microscope, BSE detector, and EDS prior to analysis | EMPA, LA-ICPMS | JEOL JXA-8230 electron probe microanalyzer; RESOlution-LR 193 nm ArF excimer laser ablation system coupled to an Agilent 7700x ICP-MS | Laboratory of Mineral Resources Research Center, Fuzhou University; Adelaide Microscopy, the University of Adelaide | EPMA point analysis: accelerating voltage 15 kV, beam current 20 nA, beam diameter ~5 μm; EPMA mapping: accelerating voltage 20 kV, working current 50 nA, dwell time ~10 ms; BSE imaging: accelerating voltage 20 kV, beam current 10 nA; LA-ICP-MS: energy density 3~3.5 J/cm2, spot sizes 29 to 51 μm, repetition rates 5 Hz (polished thin-section) and 10 Hz (polished blocks), ~30 s background acquisition, ~40 s sample data acquisition | STDGL3 (Danyushevsky et al. 2011) and GSD-1G (USGS) | 3.71365 | [19 empty] | 3709.72 | [5 empty] | 0.058888 | [5 empty] | 113.962 | [9 empty] | 577.205 |  | 85.4108 |  |  |  | 0.676787 | [7 empty] | 11.2062 | [13 empty] | 446.434 | [15 empty] | 5.93808 | [17 empty] | 0.052402 | [9 empty] | 0.232058 | [32 empty] | 2025 |  |  | CHN | Tibet
| Lawu |  | Magmatic hydrothermal | Skarn | Cu-Pb-Zn skarn | Cu, Pb, Zn | In, Sn | Cu, Pb, Zn, In, Sn |  |  | RD-CM-prov1-13 | RD-CM-prov1-13 | underground mine |  |  |  |  | ore material | drill core | underground mining tunnels and drill cores | mineral separate | [5 empty] | mineralisation |  |  |  | sphalerite, chalcopyrite, pyrrhotite, pyrite, arsenopyrite |  |  | Sn-poor VMS |  |  |  | galena, bismuthinite, marcasite, iron oxides, pyroxene, actinolite, quartz | thin sections and polished blocks examined using optical microscope, BSE detector, and EDS prior to analysis | EMPA, LA-ICPMS | JEOL JXA-8230 electron probe microanalyzer; RESOlution-LR 193 nm ArF excimer laser ablation system coupled to an Agilent 7700x ICP-MS | Laboratory of Mineral Resources Research Center, Fuzhou University; Adelaide Microscopy, the University of Adelaide | EPMA point analysis: accelerating voltage 15 kV, beam current 20 nA, beam diameter ~5 μm; EPMA mapping: accelerating voltage 20 kV, working current 50 nA, dwell time ~10 ms; BSE imaging: accelerating voltage 20 kV, beam current 10 nA; LA-ICP-MS: energy density 3~3.5 J/cm2, spot sizes 29 to 51 μm, repetition rates 5 Hz (polished thin-section) and 10 Hz (polished blocks), ~30 s background acquisition, ~40 s sample data acquisition | STDGL3 (Danyushevsky et al. 2011) and GSD-1G (USGS) | 3.49604 | [19 empty] | 3833.67 | [5 empty] | 0.057359 | [5 empty] | 112.219 | [9 empty] | 595.995 |  | 77.8348 |  |  |  | 0.804348 | [7 empty] | 10.4011 | [13 empty] | 472.237 | [15 empty] | 12.5069 | [17 empty] | 0.142462 | [9 empty] | 0.26129 | [32 empty] | 2025 |  |  | CHN | Tibet
| Lawu |  | Magmatic hydrothermal | Skarn | Cu-Pb-Zn skarn | Cu, Pb, Zn | In, Sn | Cu, Pb, Zn, In, Sn |  |  | RD-CM-prov1-14 | RD-CM-prov1-14 | underground mine |  |  |  |  | ore material | drill core | underground mining tunnels and drill cores | mineral separate | [5 empty] | mineralisation |  |  |  | sphalerite, chalcopyrite, pyrrhotite, pyrite, arsenopyrite |  |  | Sn-poor VMS |  |  |  | galena, bismuthinite, marcasite, iron oxides, pyroxene, actinolite, quartz | thin sections and polished blocks examined using optical microscope, BSE detector, and EDS prior to analysis | EMPA, LA-ICPMS | JEOL JXA-8230 electron probe microanalyzer; RESOlution-LR 193 nm ArF excimer laser ablation system coupled to an Agilent 7700x ICP-MS | Laboratory of Mineral Resources Research Center, Fuzhou University; Adelaide Microscopy, the University of Adelaide | EPMA point analysis: accelerating voltage 15 kV, beam current 20 nA, beam diameter ~5 μm; EPMA mapping: accelerating voltage 20 kV, working current 50 nA, dwell time ~10 ms; BSE imaging: accelerating voltage 20 kV, beam current 10 nA; LA-ICP-MS: energy density 3~3.5 J/cm2, spot sizes 29 to 51 μm, repetition rates 5 Hz (polished thin-section) and 10 Hz (polished blocks), ~30 s background acquisition, ~40 s sample data acquisition | STDGL3 (Danyushevsky et al. 2011) and GSD-1G (USGS) | 2.89789 | [19 empty] | 3905.14 | [5 empty] | 0.072822 | [5 empty] | 112.878 | [9 empty] | 636.077 |  | 77.2696 |  |  |  | 0.72642 | [7 empty] | 10.693 | [13 empty] | 416.674 | [15 empty] | 16.6007 | [17 empty] | 0.235967 | [9 empty] | 0.323736 | [32 empty] | 2025 |  |  | CHN | Tibet
| Lawu |  | Magmatic hydrothermal | Skarn | Cu-Pb-Zn skarn | Cu, Pb, Zn | In, Sn | Cu, Pb, Zn, In, Sn |  |  | RD-CM-prov2-1 | RD-CM-prov2-1 | underground mine |  |  |  |  | ore material | drill core | underground mining tunnels and drill cores | mineral separate | [5 empty] | mineralisation |  |  |  | sphalerite, chalcopyrite, pyrrhotite, pyrite, arsenopyrite |  |  | Sn-poor VMS |  |  |  | galena, bismuthinite, marcasite, iron oxides, pyroxene, actinolite, quartz | thin sections and polished blocks examined using optical microscope, BSE detector, and EDS prior to analysis | EMPA, LA-ICPMS | JEOL JXA-8230 electron probe microanalyzer; RESOlution-LR 193 nm ArF excimer laser ablation system coupled to an Agilent 7700x ICP-MS | Laboratory of Mineral Resources Research Center, Fuzhou University; Adelaide Microscopy, the University of Adelaide | EPMA point analysis: accelerating voltage 15 kV, beam current 20 nA, beam diameter ~5 μm; EPMA mapping: accelerating voltage 20 kV, working current 50 nA, dwell time ~10 ms; BSE imaging: accelerating voltage 20 kV, beam current 10 nA; LA-ICP-MS: energy density 3~3.5 J/cm2, spot sizes 29 to 51 μm, repetition rates 5 Hz (polished thin-section) and 10 Hz (polished blocks), ~30 s background acquisition, ~40 s sample data acquisition | STDGL3 (Danyushevsky et al. 2011) and GSD-1G (USGS) | 9.27908 | [19 empty] | 3553.87 | [5 empty] | 0.053603 | [5 empty] | 150.983 | [9 empty] | 19.3213 |  | 77.993 |  |  |  | 0.339 | [7 empty] | 5.94944 | [13 empty] | 466.472 | [15 empty] | 5.82564 | [17 empty] | 0.034148 | [9 empty] | 0.143664 | [32 empty] | 2025 |  |  | CHN | Tibet
| Lawu |  | Magmatic hydrothermal | Skarn | Cu-Pb-Zn skarn | Cu, Pb, Zn | In, Sn | Cu, Pb, Zn, In, Sn |  |  | RD-CM-prov2-2 | RD-CM-prov2-2 | underground mine |  |  |  |  | ore material | drill core | underground mining tunnels and drill cores | mineral separate | [5 empty] | mineralisation |  |  |  | sphalerite, chalcopyrite, pyrrhotite, pyrite, arsenopyrite |  |  | Sn-poor VMS |  |  |  | galena, bismuthinite, marcasite, iron oxides, pyroxene, actinolite, quartz | thin sections and polished blocks examined using optical microscope, BSE detector, and EDS prior to analysis | EMPA, LA-ICPMS | JEOL JXA-8230 electron probe microanalyzer; RESOlution-LR 193 nm ArF excimer laser ablation system coupled to an Agilent 7700x ICP-MS | Laboratory of Mineral Resources Research Center, Fuzhou University; Adelaide Microscopy, the University of Adelaide | EPMA point analysis: accelerating voltage 15 kV, beam current 20 nA, beam diameter ~5 μm; EPMA mapping: accelerating voltage 20 kV, working current 50 nA, dwell time ~10 ms; BSE imaging: accelerating voltage 20 kV, beam current 10 nA; LA-ICP-MS: energy density 3~3.5 J/cm2, spot sizes 29 to 51 μm, repetition rates 5 Hz (polished thin-section) and 10 Hz (polished blocks), ~30 s background acquisition, ~40 s sample data acquisition | STDGL3 (Danyushevsky et al. 2011) and GSD-1G (USGS) | 21.3228 | [19 empty] | 3702.94 | [5 empty] | 0.056564 | [5 empty] | 163.285 | [9 empty] | 4.67544 |  | 72.6215 |  |  |  | 0.890383 | [7 empty] | 7.32451 | [13 empty] | 412.878 | [15 empty] | 26.4075 | [17 empty] | 0.156533 | [9 empty] | 0.437788 | [32 empty] | 2025 |  |  | CHN | Tibet
| Lawu |  | Magmatic hydrothermal | Skarn | Cu-Pb-Zn skarn | Cu, Pb, Zn | In, Sn | Cu, Pb, Zn, In, Sn |  |  | RD-CM-prov2-3 | RD-CM-prov2-3 | underground mine |  |  |  |  | ore material | drill core | underground mining tunnels and drill cores | mineral separate | [5 empty] | mineralisation |  |  |  | sphalerite, chalcopyrite, pyrrhotite, pyrite, arsenopyrite |  |  | Sn-poor VMS |  |  |  | galena, bismuthinite, marcasite, iron oxides, pyroxene, actinolite, quartz | thin sections and polished blocks examined using optical microscope, BSE detector, and EDS prior to analysis | EMPA, LA-ICPMS | JEOL JXA-8230 electron probe microanalyzer; RESOlution-LR 193 nm ArF excimer laser ablation system coupled to an Agilent 7700x ICP-MS | Laboratory of Mineral Resources Research Center, Fuzhou University; Adelaide Microscopy, the University of Adelaide | EPMA point analysis: accelerating voltage 15 kV, beam current 20 nA, beam diameter ~5 μm; EPMA mapping: accelerating voltage 20 kV, working current 50 nA, dwell time ~10 ms; BSE imaging: accelerating voltage 20 kV, beam current 10 nA; LA-ICP-MS: energy density 3~3.5 J/cm2, spot sizes 29 to 51 μm, repetition rates 5 Hz (polished thin-section) and 10 Hz (polished blocks), ~30 s background acquisition, ~40 s sample data acquisition | STDGL3 (Danyushevsky et al. 2011) and GSD-1G (USGS) | 16.009 | [19 empty] | 3413.38 | [5 empty] | 0.052892 | [5 empty] | 172.211 | [9 empty] | 16.9781 |  | 81.6913 |  |  |  | 0.23261 | [7 empty] | 8.59308 | [13 empty] | 439.863 | [15 empty] | 7.30461 | [17 empty] | 0.035454 | [9 empty] | 0.166405 | [32 empty] | 2025 |  |  | CHN | Tibet
| Lawu |  | Magmatic hydrothermal | Skarn | Cu-Pb-Zn skarn | Cu, Pb, Zn | In, Sn | Cu, Pb, Zn, In, Sn |  |  | FE-1 | FE-1 | underground mine |  |  |  |  | ore material | drill core | underground mining tunnels and drill cores | mineral separate | [5 empty] | mineralisation |  |  |  | sphalerite, chalcopyrite, pyrrhotite, pyrite, arsenopyrite |  |  | Sn-rich VMS |  |  |  | galena, bismuthinite, marcasite, iron oxides, pyroxene, actinolite, quartz | thin sections and polished blocks examined using optical microscope, BSE detector, and EDS prior to analysis | EMPA, LA-ICPMS | JEOL JXA-8230 electron probe microanalyzer; RESOlution-LR 193 nm ArF excimer laser ablation system coupled to an Agilent 7700x ICP-MS | Laboratory of Mineral Resources Research Center, Fuzhou University; Adelaide Microscopy, the University of Adelaide | EPMA point analysis: accelerating voltage 15 kV, beam current 20 nA, beam diameter ~5 μm; EPMA mapping: accelerating voltage 20 kV, working current 50 nA, dwell time ~10 ms; BSE imaging: accelerating voltage 20 kV, beam current 10 nA; LA-ICP-MS: energy density 3~3.5 J/cm2, spot sizes 29 to 51 μm, repetition rates 5 Hz (polished thin-section) and 10 Hz (polished blocks), ~30 s background acquisition, ~40 s sample data acquisition | STDGL3 (Danyushevsky et al. 2011) and GSD-1G (USGS) | 500 | [19 empty] | 900 | [5 empty] | 200 | [5 empty] | 3100 | [9 empty] | 13700 | [5 empty] | 100 | [7 empty] | 500 | [13 empty] | 500 | [15 empty] | 1200 | [17 empty] | 300 | [9 empty] | 500 | [32 empty] | 2025 |  |  | CHN | Tibet
| Lawu |  | Magmatic hydrothermal | Skarn | Cu-Pb-Zn skarn | Cu, Pb, Zn | In, Sn | Cu, Pb, Zn, In, Sn |  |  | FC-1 | FC-1 | underground mine |  |  |  |  | ore material | drill core | underground mining tunnels and drill cores | mineral separate | [5 empty] | mineralisation |  |  |  | sphalerite, chalcopyrite, pyrrhotite, pyrite, arsenopyrite |  |  | Sn-rich VMS |  |  |  | galena, bismuthinite, marcasite, iron oxides, pyroxene, actinolite, quartz | thin sections and polished blocks examined using optical microscope, BSE detector, and EDS prior to analysis | EMPA, LA-ICPMS | JEOL JXA-8230 electron probe microanalyzer; RESOlution-LR 193 nm ArF excimer laser ablation system coupled to an Agilent 7700x ICP-MS | Laboratory of Mineral Resources Research Center, Fuzhou University; Adelaide Microscopy, the University of Adelaide | EPMA point analysis: accelerating voltage 15 kV, beam current 20 nA, beam diameter ~5 μm; EPMA mapping: accelerating voltage 20 kV, working current 50 nA, dwell time ~10 ms; BSE imaging: accelerating voltage 20 kV, beam current 10 nA; LA-ICP-MS: energy density 3~3.5 J/cm2, spot sizes 29 to 51 μm, repetition rates 5 Hz (polished thin-section) and 10 Hz (polished blocks), ~30 s background acquisition, ~40 s sample data acquisition | STDGL3 (Danyushevsky et al. 2011) and GSD-1G (USGS) | 400 | [19 empty] | 1300 | [5 empty] | 200 | [5 empty] | 2200 | [9 empty] | 23000 | [5 empty] | 100 | [7 empty] | 500 | [13 empty] | 200 | [15 empty] | 1200 | [17 empty] | 400 | [9 empty] | 500 | [32 empty] | 2025 |  |  | CHN | Tibet
| Lawu |  | Magmatic hydrothermal | Skarn | Cu-Pb-Zn skarn | Cu, Pb, Zn | In, Sn | Cu, Pb, Zn, In, Sn |  |  | FZ-1 | FZ-1 | underground mine |  |  |  |  | ore material | drill core | underground mining tunnels and drill cores | mineral separate | [5 empty] | mineralisation |  |  |  | sphalerite, chalcopyrite, pyrrhotite, pyrite, arsenopyrite |  |  | Sn-rich VMS |  |  |  | galena, bismuthinite, marcasite, iron oxides, pyroxene, actinolite, quartz | thin sections and polished blocks examined using optical microscope, BSE detector, and EDS prior to analysis | EMPA, LA-ICPMS | JEOL JXA-8230 electron probe microanalyzer; RESOlution-LR 193 nm ArF excimer laser ablation system coupled to an Agilent 7700x ICP-MS | Laboratory of Mineral Resources Research Center, Fuzhou University; Adelaide Microscopy, the University of Adelaide | EPMA point analysis: accelerating voltage 15 kV, beam current 20 nA, beam diameter ~5 μm; EPMA mapping: accelerating voltage 20 kV, working current 50 nA, dwell time ~10 ms; BSE imaging: accelerating voltage 20 kV, beam current 10 nA; LA-ICP-MS: energy density 3~3.5 J/cm2, spot sizes 29 to 51 μm, repetition rates 5 Hz (polished thin-section) and 10 Hz (polished blocks), ~30 s background acquisition, ~40 s sample data acquisition | STDGL3 (Danyushevsky et al. 2011) and GSD-1G (USGS) | 400 | [19 empty] | 700 | [5 empty] | 200 | [5 empty] | 1300 | [9 empty] | 13100 | [5 empty] | 200 | [7 empty] | 500 | [13 empty] | 300 | [15 empty] | 1200 | [17 empty] | 400 | [9 empty] | 600 | [32 empty] | 2025 |  |  | CHN | Tibet
| Lawu |  | Magmatic hydrothermal | Skarn | Cu-Pb-Zn skarn | Cu, Pb, Zn | In, Sn | Cu, Pb, Zn, In, Sn |  |  | MC-1 | MC-1 | underground mine |  |  |  |  | ore material | drill core | underground mining tunnels and drill cores | mineral separate | [5 empty] | mineralisation |  |  |  | sphalerite, chalcopyrite, pyrrhotite, pyrite, arsenopyrite |  |  | Sn-rich VMS |  |  |  | galena, bismuthinite, marcasite, iron oxides, pyroxene, actinolite, quartz | thin sections and polished blocks examined using optical microscope, BSE detector, and EDS prior to analysis | EMPA, LA-ICPMS | JEOL JXA-8230 electron probe microanalyzer; RESOlution-LR 193 nm ArF excimer laser ablation system coupled to an Agilent 7700x ICP-MS | Laboratory of Mineral Resources Research Center, Fuzhou University; Adelaide Microscopy, the University of Adelaide | EPMA point analysis: accelerating voltage 15 kV, beam current 20 nA, beam diameter ~5 μm; EPMA mapping: accelerating voltage 20 kV, working current 50 nA, dwell time ~10 ms; BSE imaging: accelerating voltage 20 kV, beam current 10 nA; LA-ICP-MS: energy density 3~3.5 J/cm2, spot sizes 29 to 51 μm, repetition rates 5 Hz (polished thin-section) and 10 Hz (polished blocks), ~30 s background acquisition, ~40 s sample data acquisition | STDGL3 (Danyushevsky et al. 2011) and GSD-1G (USGS) | 400 | [19 empty] | 2000 | [5 empty] | 200 | [5 empty] | 3900 | [9 empty] | 26900 | [5 empty] | 100 | [7 empty] | 1900 | [13 empty] | 100 | [15 empty] | 1200 | [17 empty] | 500 | [9 empty] | 3000 | [32 empty] | 2025 |  |  | CHN | Tibet
| Lawu |  | Magmatic hydrothermal | Skarn | Cu-Pb-Zn skarn | Cu, Pb, Zn | In, Sn | Cu, Pb, Zn, In, Sn |  |  | MCZ-1 | MCZ-1 | underground mine |  |  |  |  | ore material | drill core | underground mining tunnels and drill cores | mineral separate | [5 empty] | mineralisation |  |  |  | sphalerite, chalcopyrite, pyrrhotite, pyrite, arsenopyrite |  |  | Sn-rich VMS |  |  |  | galena, bismuthinite, marcasite, iron oxides, pyroxene, actinolite, quartz | thin sections and polished blocks examined using optical microscope, BSE detector, and EDS prior to analysis | EMPA, LA-ICPMS | JEOL JXA-8230 electron probe microanalyzer; RESOlution-LR 193 nm ArF excimer laser ablation system coupled to an Agilent 7700x ICP-MS | Laboratory of Mineral Resources Research Center, Fuzhou University; Adelaide Microscopy, the University of Adelaide | EPMA point analysis: accelerating voltage 15 kV, beam current 20 nA, beam diameter ~5 μm; EPMA mapping: accelerating voltage 20 kV, working current 50 nA, dwell time ~10 ms; BSE imaging: accelerating voltage 20 kV, beam current 10 nA; LA-ICP-MS: energy density 3~3.5 J/cm2, spot sizes 29 to 51 μm, repetition rates 5 Hz (polished thin-section) and 10 Hz (polished blocks), ~30 s background acquisition, ~40 s sample data acquisition | STDGL3 (Danyushevsky et al. 2011) and GSD-1G (USGS) | 400 | [19 empty] | 2000 | [5 empty] | 200 | [5 empty] | 4800 | [9 empty] | 21300 | [5 empty] | 0 | [7 empty] | 1500 | [13 empty] | 100 | [15 empty] | 2000 | [17 empty] | 1300 | [9 empty] | 800 | [32 empty] | 2025 |  |  | CHN | Tibet
| Lawu |  | Magmatic hydrothermal | Skarn | Cu-Pb-Zn skarn | Cu, Pb, Zn | In, Sn | Cu, Pb, Zn, In, Sn |  |  | MZ-1 | MZ-1 | underground mine |  |  |  |  | ore material | drill core | underground mining tunnels and drill cores | mineral separate | [5 empty] | mineralisation |  |  |  | sphalerite, chalcopyrite, pyrrhotite, pyrite, arsenopyrite |  |  | Sn-rich VMS |  |  |  | galena, bismuthinite, marcasite, iron oxides, pyroxene, actinolite, quartz | thin sections and polished blocks examined using optical microscope, BSE detector, and EDS prior to analysis | EMPA, LA-ICPMS | JEOL JXA-8230 electron probe microanalyzer; RESOlution-LR 193 nm ArF excimer laser ablation system coupled to an Agilent 7700x ICP-MS | Laboratory of Mineral Resources Research Center, Fuzhou University; Adelaide Microscopy, the University of Adelaide | EPMA point analysis: accelerating voltage 15 kV, beam current 20 nA, beam diameter ~5 μm; EPMA mapping: accelerating voltage 20 kV, working current 50 nA, dwell time ~10 ms; BSE imaging: accelerating voltage 20 kV, beam current 10 nA; LA-ICP-MS: energy density 3~3.5 J/cm2, spot sizes 29 to 51 μm, repetition rates 5 Hz (polished thin-section) and 10 Hz (polished blocks), ~30 s background acquisition, ~40 s sample data acquisition | STDGL3 (Danyushevsky et al. 2011) and GSD-1G (USGS) | 400 | [19 empty] | 1500 | [5 empty] | 200 | [5 empty] | 2100 | [9 empty] | 31500 | [5 empty] | 100 | [7 empty] | 300 | [13 empty] | 200 | [15 empty] | 1200 | [17 empty] | 300 | [9 empty] | 900 | [32 empty] | 2025 |  |  | CHN | Tibet
| Lawu |  | Magmatic hydrothermal | Skarn | Cu-Pb-Zn skarn | Cu, Pb, Zn | In, Sn | Cu, Pb, Zn, In, Sn |  |  | MZP-1 | MZP-1 | underground mine |  |  |  |  | ore material | drill core | underground mining tunnels and drill cores | mineral separate | [5 empty] | mineralisation |  |  |  | sphalerite, chalcopyrite, pyrrhotite, pyrite, arsenopyrite |  |  | Sn-rich VMS |  |  |  | galena, bismuthinite, marcasite, iron oxides, pyroxene, actinolite, quartz | thin sections and polished blocks examined using optical microscope, BSE detector, and EDS prior to analysis | EMPA, LA-ICPMS | JEOL JXA-8230 electron probe microanalyzer; RESOlution-LR 193 nm ArF excimer laser ablation system coupled to an Agilent 7700x ICP-MS | Laboratory of Mineral Resources Research Center, Fuzhou University; Adelaide Microscopy, the University of Adelaide | EPMA point analysis: accelerating voltage 15 kV, beam current 20 nA, beam diameter ~5 μm; EPMA mapping: accelerating voltage 20 kV, working current 50 nA, dwell time ~10 ms; BSE imaging: accelerating voltage 20 kV, beam current 10 nA; LA-ICP-MS: energy density 3~3.5 J/cm2, spot sizes 29 to 51 μm, repetition rates 5 Hz (polished thin-section) and 10 Hz (polished blocks), ~30 s background acquisition, ~40 s sample data acquisition | STDGL3 (Danyushevsky et al. 2011) and GSD-1G (USGS) | 300 | [19 empty] | 1200 | [5 empty] | 200 | [5 empty] | 2200 | [9 empty] | 21800 | [5 empty] | 100 | [7 empty] | 1500 | [13 empty] | 200 | [15 empty] | 1400 | [17 empty] | 400 | [9 empty] | 1800 | [32 empty] | 2025 |  |  | CHN | Tibet
| Lawu |  | Magmatic hydrothermal | Skarn | Cu-Pb-Zn skarn | Cu, Pb, Zn | In, Sn | Cu, Pb, Zn, In, Sn |  |  | MP-1 | MP-1 | underground mine |  |  |  |  | ore material | drill core | underground mining tunnels and drill cores | mineral separate | [5 empty] | mineralisation |  |  |  | sphalerite, chalcopyrite, pyrrhotite, pyrite, arsenopyrite |  |  | Sn-rich VMS |  |  |  | galena, bismuthinite, marcasite, iron oxides, pyroxene, actinolite, quartz | thin sections and polished blocks examined using optical microscope, BSE detector, and EDS prior to analysis | EMPA, LA-ICPMS | JEOL JXA-8230 electron probe microanalyzer; RESOlution-LR 193 nm ArF excimer laser ablation system coupled to an Agilent 7700x ICP-MS | Laboratory of Mineral Resources Research Center, Fuzhou University; Adelaide Microscopy, the University of Adelaide | EPMA point analysis: accelerating voltage 15 kV, beam current 20 nA, beam diameter ~5 μm; EPMA mapping: accelerating voltage 20 kV, working current 50 nA, dwell time ~10 ms; BSE imaging: accelerating voltage 20 kV, beam current 10 nA; LA-ICP-MS: energy density 3~3.5 J/cm2, spot sizes 29 to 51 μm, repetition rates 5 Hz (polished thin-section) and 10 Hz (polished blocks), ~30 s background acquisition, ~40 s sample data acquisition | STDGL3 (Danyushevsky et al. 2011) and GSD-1G (USGS) | 500 | [19 empty] | 1200 | [5 empty] | 200 | [5 empty] | 3600 | [9 empty] | 31000 | [5 empty] | 100 | [7 empty] | 1700 | [13 empty] | 200 | [15 empty] | 1300 | [17 empty] | 600 | [9 empty] | 1400 | [32 empty] | 2025 |  |  | CHN | Tibet