## Sheet1
Uploaded | deposit_name | deposit_local_id | deposit_environment | deposit_group | deposit_type | primary_commodities | secondary_commodities | all_commodities | deposit_source | sample_uid | sample_name | sample_local_id | feature_type | feature_name | feature_uid | top_depth_m | bottom_depth_m | sample_deposit_relation | sample_type | sampling_method | material_class | material_class_comments | province | strat_unit_name | strat_unit_uid | strat_grouping | earth_material_group | earth_material_qualifier | earth_material | metamorphic_grade | mineral | paragenetic_stage | mode_of_occurrence | texture | color | alteration | sample_description | associated_minerals | sample_preparation | analytical_method | instrument_type_model | laboratory_location/if reported | operating_conditions/if reported | standards_used/if reported | ag_ppm | ag_detection_limit | al_ppm | al_detection_limit | as_ppm | as_detection_limit | au_ppm | au_detection_limit | b_ppm | b_detection_limit | ba_ppm | ba_detection_limit | be_ppm | be_detection_limit | bi_ppm | bi_detection_limit | br_ppm | br_detection_limit | ca_ppm | ca_detection_limit | cd_ppm | cd_detection_limit | ce_ppm | ce_detection_limit | cl_ppm | cl_detection_limit | co_ppm | co_detection_limit | cr_ppm | cr_detection_limit | cs_ppm | cs_detection_limit | cu_ppm | cu_detection_limit | dy_ppm | dy_detection_limit | er_ppm | er_detection_limit | eu_ppm | eu_detection_limit | f_ppm | f_detection_limit | fe_ppm | fe_detection_limit | ga_ppm | ga_detection_limit | gd_ppm | gd_detection_limit | ge_ppm | ge_detection_limit | hf_ppm | hf_detection_limit | hg_ppm | hg_detection_limit | ho_ppm | ho_detection_limit | in_ppm | in_detection_limit | ir_ppm | ir_detection_limit | k_ppm | k_detection_limit | la_ppm | la_detection_limit | li_ppm | li_detection_limit | lu_ppm | lu_detection_limit | mg_ppm | mg_detection_limit | mn_ppm | mn_detection_limit | mo_ppm | mo_detection_limit | na_ppm | na_detection_limit | nb_ppm | nb_detection_limit | nd_ppm | nd_detection_limit | ni_ppm | ni_detection_limit | os_ppm | os_detection_limit | p_ppm | p_detection_limit | pb_ppm | pb_detection_limit | pd_ppm | pd_detection_limit | pr_ppm | pr_detection_limit | pt_ppm | pt_detection_limit | rb_ppm | rb_detection_limit | re_ppm | re_detection_limit | rh_ppm | rh_detection_limit | ru_ppm | ru_detection_limit | s_ppm | s_detection_limit | sb_ppm | sb_detection_limit | sc_ppm | sc_detection_limit | se_ppm | se_detection_limit | si_ppm | si_detection_limit | sm_ppm | sm_detection_limit | sn_ppm | sn_detection_limit | sr_ppm | sr_detection_limit | ta_ppm | ta_detection_limit | tb_ppm | tb_detection_limit | te_ppm | te_detection_limit | th_ppm | th_detection_limit | ti_ppm | ti_detection_limit | tl_ppm | tl_detection_limit | tm_ppm | tm_detection_limit | u_ppm | u_detection_limit | v_ppm | v_detection_limit | w_ppm | w_detection_limit | y_ppm | y_detection_limit | yb_ppm | yb_detection_limit | zn_ppm | zn_detection_limit | zr_ppm | zr_detection_limit | analysis_datetime | publication_date | sample_source | submitter | country | state | deposit_longitude_wgs84 | deposit_latitude_wgs84 | sample_longitude_wgs84 | sample_latitude_wgs84 | sample_easting | sample_northing | sample_utm_zone | sample_location_description | location_source | location_accuracy | comments | last_update
| Chipu Pb-Zn deposit |  | Basin hydrothermal | Mississippi Valley-type (MVT) | MVT zinc-lead | Pb, Zn | Ga, Ge, In | Pb, Zn, Ga, Ge, In |  |  | 101A-2@L3 | 101A-2@L3-1 | underground mine |  |  |  |  | ore material | polished section | grab | mineral separate | [5 empty] | mineralisation |  |  |  | sphalerite | sphalerite–galena–pyrite stage (Stage II) | stratiform and/or lenticular along fracture zone | massive, vein, stratiform, lenticular, rhythmic zone |  |  |  | pyrite, galena, dolomite, quartz, calcite |  | LA-ICPMS |  |  |  |  | 30.165064 |  |  |  | 433.757559 | [15 empty] | 1005.669865 | [5 empty] | 0.259434 | [5 empty] | 1045.364998 | [9 empty] | 282.438867 |  | 66.297952 |  |  |  | 122.681555 | [7 empty] | 165.987049 | [13 empty] | 319.205873 | [15 empty] | 38.090855 | [15 empty] | 166393.6 |  | 453.617163 | [9 empty] | 7.639667 | [13 empty] | 0.007474 | [18 empty] | 2025 |  |  | CHN | Sichuan Province
| Chipu Pb-Zn deposit |  | Basin hydrothermal | Mississippi Valley-type (MVT) | MVT zinc-lead | Pb, Zn | Ga, Ge, In | Pb, Zn, Ga, Ge, In |  |  | 101A-2@L5 | 101A-2@L5-1 | underground mine |  |  |  |  | ore material | polished section | grab | mineral separate | [5 empty] | mineralisation |  |  |  | sphalerite | sphalerite–galena–pyrite stage (Stage II) | stratiform and/or lenticular along fracture zone | massive, vein, stratiform, lenticular, rhythmic zone |  |  |  | pyrite, galena, dolomite, quartz, calcite |  | LA-ICPMS |  |  |  |  | 37.491147 |  |  |  | 111.484377 | [15 empty] | 991.518365 | [5 empty] | 0.93927 | [5 empty] | 1880.903407 | [9 empty] | 531.341426 |  | 84.416428 |  |  |  | 213.301147 | [7 empty] | 181.605414 | [13 empty] | 356.53202 | [15 empty] | 75.780875 | [15 empty] | 165596.2 |  | 895.133786 | [9 empty] | 8.785411 | [32 empty] | 2025 |  |  | CHN | Sichuan Province
| Chipu Pb-Zn deposit |  | Basin hydrothermal | Mississippi Valley-type (MVT) | MVT zinc-lead | Pb, Zn | Ga, Ge, In | Pb, Zn, Ga, Ge, In |  |  | 101A-2@L6 | 101A-2@L6-1 | underground mine |  |  |  |  | ore material | polished section | grab | mineral separate | [5 empty] | mineralisation |  |  |  | sphalerite | sphalerite–galena–pyrite stage (Stage II) | stratiform and/or lenticular along fracture zone | massive, vein, stratiform, lenticular, rhythmic zone |  |  |  | pyrite, galena, dolomite, quartz, calcite |  | LA-ICPMS |  |  |  |  | 26.704366 |  |  |  | 68.317634 | [15 empty] | 1034.1768 | [5 empty] | 0.801045 | [5 empty] | 1291.62049 | [9 empty] | 462.60116 |  | 55.925597 |  |  |  | 162.242404 | [7 empty] | 204.547802 | [13 empty] | 351.917468 | [15 empty] | 44.712283 | [15 empty] | 166929.2 |  | 530.824153 | [9 empty] | 5.702979 | [13 empty] | 0.001553 | [18 empty] | 2025 |  |  | CHN | Sichuan Province
| Chipu Pb-Zn deposit |  | Basin hydrothermal | Mississippi Valley-type (MVT) | MVT zinc-lead | Pb, Zn | Ga, Ge, In | Pb, Zn, Ga, Ge, In |  |  | 101A-3@L7 | 101A-3@L7-1 | underground mine |  |  |  |  | ore material | polished section | grab | mineral separate | [5 empty] | mineralisation |  |  |  | sphalerite | sphalerite–galena–pyrite stage (Stage II) | stratiform and/or lenticular along fracture zone | massive, vein, stratiform, lenticular, rhythmic zone |  |  |  | pyrite, galena, dolomite, quartz, calcite |  | LA-ICPMS |  |  |  |  | 37.57298 |  |  |  | 116.12614 | [15 empty] | 997.780582 | [11 empty] | 1809.483522 | [9 empty] | 489.458492 |  | 59.036405 |  |  |  | 158.161423 | [7 empty] | 277.464508 | [13 empty] | 344.332796 | [15 empty] | 101.337845 | [15 empty] | 166578.7 |  | 915.325928 | [9 empty] | 5.091716 | [32 empty] | 2025 |  |  | CHN | Sichuan Province
| Chipu Pb-Zn deposit |  | Basin hydrothermal | Mississippi Valley-type (MVT) | MVT zinc-lead | Pb, Zn | Ga, Ge, In | Pb, Zn, Ga, Ge, In |  |  | 101A-3@L10 | 101A-3@L10-1 | underground mine |  |  |  |  | ore material | polished section | grab | mineral separate | [5 empty] | mineralisation |  |  |  | sphalerite | sphalerite–galena–pyrite stage (Stage II) | stratiform and/or lenticular along fracture zone | massive, vein, stratiform, lenticular, rhythmic zone |  |  |  | pyrite, galena, dolomite, quartz, calcite |  | LA-ICPMS |  |  |  |  | 30.847058 |  |  |  | 56.385288 | [15 empty] | 984.438231 | [11 empty] | 1374.903086 | [9 empty] | 586.539652 |  | 97.920973 |  |  |  | 194.817841 | [7 empty] | 472.901489 | [13 empty] | 334.817929 | [15 empty] | 27.992844 | [15 empty] | 163505.3 |  | 333.076995 | [9 empty] | 17.825844 | [13 empty] | 0.016175 | [18 empty] | 2025 |  |  | CHN | Sichuan Province
| Chipu Pb-Zn deposit |  | Basin hydrothermal | Mississippi Valley-type (MVT) | MVT zinc-lead | Pb, Zn | Ga, Ge, In | Pb, Zn, Ga, Ge, In |  |  | 101A-3@L11 | 101A-3@L11-1 | underground mine |  |  |  |  | ore material | polished section | grab | mineral separate | [5 empty] | mineralisation |  |  |  | sphalerite | sphalerite–galena–pyrite stage (Stage II) | stratiform and/or lenticular along fracture zone | massive, vein, stratiform, lenticular, rhythmic zone |  |  |  | pyrite, galena, dolomite, quartz, calcite |  | LA-ICPMS |  |  |  |  | 18.981044 |  |  |  | 21.704653 | [15 empty] | 959.31911 | [5 empty] | 0.278022 | [5 empty] | 1572.645316 | [9 empty] | 653.01389 |  | 154.596668 |  |  |  | 395.04395 | [7 empty] | 552.043439 | [13 empty] | 335.569151 | [15 empty] | 38.02841 | [15 empty] | 160793.7 |  | 58.955867 | [9 empty] | 23.967476 | [13 empty] | 0.012721 | [18 empty] | 2025 |  |  | CHN | Sichuan Province
| Chipu Pb-Zn deposit |  | Basin hydrothermal | Mississippi Valley-type (MVT) | MVT zinc-lead | Pb, Zn | Ga, Ge, In | Pb, Zn, Ga, Ge, In |  |  | 101A-3@L13 | 101A-3@L13-1 | underground mine |  |  |  |  | ore material | polished section | grab | mineral separate | [5 empty] | mineralisation |  |  |  | sphalerite | sphalerite–galena–pyrite stage (Stage II) | stratiform and/or lenticular along fracture zone | massive, vein, stratiform, lenticular, rhythmic zone |  |  |  | pyrite, galena, dolomite, quartz, calcite |  | LA-ICPMS |  |  |  |  | 14.447165 |  |  |  | 36.212118 | [15 empty] | 971.98507 | [5 empty] | 1.879312 | [5 empty] | 1254.815741 | [9 empty] | 858.585189 |  | 115.395707 |  |  |  | 64.323114 | [7 empty] | 678.754799 | [13 empty] | 341.710364 | [15 empty] | 14.517902 | [15 empty] | 157894.1748 |  | 208.636753 | [9 empty] | 130.47832 | [32 empty] | 2025 |  |  | CHN | Sichuan Province
| Chipu Pb-Zn deposit |  | Basin hydrothermal | Mississippi Valley-type (MVT) | MVT zinc-lead | Pb, Zn | Ga, Ge, In | Pb, Zn, Ga, Ge, In |  |  | 101A-3@L14 | 101A-3@L14-1 | underground mine |  |  |  |  | ore material | polished section | grab | mineral separate | [5 empty] | mineralisation |  |  |  | sphalerite | sphalerite–galena–pyrite stage (Stage II) | stratiform and/or lenticular along fracture zone | massive, vein, stratiform, lenticular, rhythmic zone |  |  |  | pyrite, galena, dolomite, quartz, calcite |  | LA-ICPMS |  |  |  |  | 17.552195 |  |  |  | 88.743558 | [15 empty] | 984.467006 | [5 empty] | 2.562355 | [5 empty] | 1804.020808 | [9 empty] | 861.846963 |  | 223.306149 |  |  |  | 59.54614 | [7 empty] | 720.398039 | [13 empty] | 347.839849 | [15 empty] | 74.804617 | [15 empty] | 157184.9 |  | 588.440349 | [9 empty] | 89.726065 | [32 empty] | 2025 |  |  | CHN | Sichuan Province
| Chipu Pb-Zn deposit |  | Basin hydrothermal | Mississippi Valley-type (MVT) | MVT zinc-lead | Pb, Zn | Ga, Ge, In | Pb, Zn, Ga, Ge, In |  |  | 101A-3@L15 | 101A-3@L15-1 | underground mine |  |  |  |  | ore material | polished section | grab | mineral separate | [5 empty] | mineralisation |  |  |  | sphalerite | sphalerite–galena–pyrite stage (Stage II) | stratiform and/or lenticular along fracture zone | massive, vein, stratiform, lenticular, rhythmic zone |  |  |  | pyrite, galena, dolomite, quartz, calcite |  | LA-ICPMS |  |  |  |  | 28.43614 |  |  |  | 118.971244 | [15 empty] | 998.744368 | [5 empty] | 2.303554 | [5 empty] | 2308.554041 | [9 empty] | 694.629993 |  | 420.456118 |  |  |  | 119.688609 | [7 empty] | 561.759225 | [13 empty] | 348.305557 | [15 empty] | 82.066236 | [15 empty] | 155140.6 |  | 848.063077 | [9 empty] | 41.780795 | [13 empty] | 0.022057 | [18 empty] | 2025 |  |  | CHN | Sichuan Province
| Chipu Pb-Zn deposit |  | Basin hydrothermal | Mississippi Valley-type (MVT) | MVT zinc-lead | Pb, Zn | Ga, Ge, In | Pb, Zn, Ga, Ge, In |  |  | 101A-4@L17 | 101A-4@L17-1 | underground mine |  |  |  |  | ore material | polished section | grab | mineral separate | [5 empty] | mineralisation |  |  |  | sphalerite | sphalerite–galena–pyrite stage (Stage II) | stratiform and/or lenticular along fracture zone | massive, vein, stratiform, lenticular, rhythmic zone |  |  |  | pyrite, galena, dolomite, quartz, calcite |  | LA-ICPMS |  |  |  |  | 13.738305 |  |  |  | 49.658475 | [15 empty] | 1001.008689 | [5 empty] | 2.296121 | [5 empty] | 779.31447 | [9 empty] | 527.51941 |  | 41.134994 |  |  |  | 15.012211 | [7 empty] | 249.17858 | [13 empty] | 371.935881 | [15 empty] | 121.938219 | [15 empty] | 151506.6 |  | 449.198135 | [9 empty] | 4.788264 | [13 empty] | 0.011148 | [18 empty] | 2025 |  |  | CHN | Sichuan Province
| Chipu Pb-Zn deposit |  | Basin hydrothermal | Mississippi Valley-type (MVT) | MVT zinc-lead | Pb, Zn | Ga, Ge, In | Pb, Zn, Ga, Ge, In |  |  | 101A-4@L19 | 101A-4@L19-1 | underground mine |  |  |  |  | ore material | polished section | grab | mineral separate | [5 empty] | mineralisation |  |  |  | sphalerite | sphalerite–galena–pyrite stage (Stage II) | stratiform and/or lenticular along fracture zone | massive, vein, stratiform, lenticular, rhythmic zone |  |  |  | pyrite, galena, dolomite, quartz, calcite |  | LA-ICPMS |  |  |  |  | 21.116005 |  |  |  | 108.878675 | [15 empty] | 967.176501 | [5 empty] | 2.504322 | [5 empty] | 1352.28358 | [9 empty] | 516.904418 |  | 28.47841 |  |  |  | 49.512935 | [7 empty] | 260.453492 | [13 empty] | 367.141214 | [15 empty] | 219.7753 | [15 empty] | 140990.9 |  | 855.001806 | [9 empty] | 0.951642 | [13 empty] | 0.02134 | [18 empty] | 2025 |  |  | CHN | Sichuan Province
| Chipu Pb-Zn deposit |  | Basin hydrothermal | Mississippi Valley-type (MVT) | MVT zinc-lead | Pb, Zn | Ga, Ge, In | Pb, Zn, Ga, Ge, In |  |  | 101B-2@L26 | 101B-2@L26-1 | underground mine |  |  |  |  | ore material | polished section | grab | mineral separate | [5 empty] | mineralisation |  |  |  | sphalerite | sphalerite–galena–pyrite stage (Stage II) | stratiform and/or lenticular along fracture zone | massive, vein, stratiform, lenticular, rhythmic zone |  |  |  | pyrite, galena, dolomite, quartz, calcite |  | LA-ICPMS |  |  |  |  | 30.916059 |  |  |  | 112.962306 | [15 empty] | 899.049465 | [5 empty] | 1.677683 | [5 empty] | 1437.864406 | [9 empty] | 937.282536 |  | 87.835001 |  |  |  | 100.128501 | [7 empty] | 30.945757 | [13 empty] | 344.450524 | [15 empty] | 182.577304 | [15 empty] | 139583 |  | 1022.217934 | [9 empty] | 1.447594 | [13 empty] | 0.057584 | [18 empty] | 2025 |  |  | CHN | Sichuan Province
| Chipu Pb-Zn deposit |  | Basin hydrothermal | Mississippi Valley-type (MVT) | MVT zinc-lead | Pb, Zn | Ga, Ge, In | Pb, Zn, Ga, Ge, In |  |  | 101B-2@L27 | 101B-2@L27-1 | underground mine |  |  |  |  | ore material | polished section | grab | mineral separate | [5 empty] | mineralisation |  |  |  | sphalerite | sphalerite–galena–pyrite stage (Stage II) | stratiform and/or lenticular along fracture zone | massive, vein, stratiform, lenticular, rhythmic zone |  |  |  | pyrite, galena, dolomite, quartz, calcite |  | LA-ICPMS |  |  |  |  | 21.231614 |  |  |  | 137.311808 | [15 empty] | 885.517964 | [5 empty] | 1.614967 | [5 empty] | 1940.18864 | [9 empty] | 887.629281 |  | 17.440597 |  |  |  | 154.249145 | [7 empty] | 48.26861 | [13 empty] | 333.607254 | [15 empty] | 223.690927 | [15 empty] | 137073.5 |  | 1387.887748 | [9 empty] | 1.529123 | [13 empty] | 0.147034 | [18 empty] | 2025 |  |  | CHN | Sichuan Province
| Chipu Pb-Zn deposit |  | Basin hydrothermal | Mississippi Valley-type (MVT) | MVT zinc-lead | Pb, Zn | Ga, Ge, In | Pb, Zn, Ga, Ge, In |  |  | 101B-2@L28 | 101B-2@L28-1 | underground mine |  |  |  |  | ore material | polished section | grab | mineral separate | [5 empty] | mineralisation |  |  |  | sphalerite | sphalerite–galena–pyrite stage (Stage II) | stratiform and/or lenticular along fracture zone | massive, vein, stratiform, lenticular, rhythmic zone |  |  |  | pyrite, galena, dolomite, quartz, calcite |  | LA-ICPMS |  |  |  |  | 57.282246 |  |  |  | 399.047818 | [15 empty] | 861.42908 | [5 empty] | 1.825654 | [5 empty] | 4711.026228 | [9 empty] | 846.637853 |  | 171.251562 |  |  |  | 443.496396 | [7 empty] | 89.929841 | [13 empty] | 323.355059 | [15 empty] | 1004.813543 | [15 empty] | 134367.5799 |  | 3337.25294 | [9 empty] | 1.765707 | [13 empty] | 1.569658 | [18 empty] | 2025 |  |  | CHN | Sichuan Province
| Chipu Pb-Zn deposit |  | Basin hydrothermal | Mississippi Valley-type (MVT) | MVT zinc-lead | Pb, Zn | Ga, Ge, In | Pb, Zn, Ga, Ge, In |  |  | 101B-2@L29 | 101B-2@L29-1 | underground mine |  |  |  |  | ore material | polished section | grab | mineral separate | [5 empty] | mineralisation |  |  |  | sphalerite | sphalerite–galena–pyrite stage (Stage II) | stratiform and/or lenticular along fracture zone | massive, vein, stratiform, lenticular, rhythmic zone |  |  |  | pyrite, galena, dolomite, quartz, calcite |  | LA-ICPMS |  |  |  |  | 5.07 |  |  |  | 8.507098 | [15 empty] | 894.309824 | [5 empty] | 1.198393 | [5 empty] | 466.849184 | [9 empty] | 729.871823 |  | 75.012269 |  |  |  | 77.659627 | [7 empty] | 107.137302 | [13 empty] | 325.854537 | [15 empty] | 14.321478 | [15 empty] | 132336.3 |  | 69.236705 | [9 empty] | 13.704751 | [13 empty] | 0.005856 | [18 empty] | 2025 |  |  | CHN | Sichuan Province
| Chipu Pb-Zn deposit |  | Basin hydrothermal | Mississippi Valley-type (MVT) | MVT zinc-lead | Pb, Zn | Ga, Ge, In | Pb, Zn, Ga, Ge, In |  |  | 101B-2@L30 | 101B-2@L30-1 | underground mine |  |  |  |  | ore material | polished section | grab | mineral separate | [5 empty] | mineralisation |  |  |  | sphalerite | sphalerite–galena–pyrite stage (Stage II) | stratiform and/or lenticular along fracture zone | massive, vein, stratiform, lenticular, rhythmic zone |  |  |  | pyrite, galena, dolomite, quartz, calcite |  | LA-ICPMS |  |  |  |  | 5.5309 |  |  |  | 5.989561 | [15 empty] | 929.051855 | [5 empty] | 1.238863 | [5 empty] | 706.093486 | [9 empty] | 556.799579 |  | 175.147704 |  |  |  | 70.920769 | [7 empty] | 175.582431 | [13 empty] | 319.08079 | [15 empty] | 2.434488 | [15 empty] | 133118.3 |  | 67.763116 | [9 empty] | 50.911658 | [32 empty] | 2025 |  |  | CHN | Sichuan Province
| Chipu Pb-Zn deposit |  | Basin hydrothermal | Mississippi Valley-type (MVT) | MVT zinc-lead | Pb, Zn | Ga, Ge, In | Pb, Zn, Ga, Ge, In |  |  | 201B-1@L34 | 201B-1@L34-1 | underground mine |  |  |  |  | ore material | polished section | grab | mineral separate | [5 empty] | mineralisation |  |  |  | sphalerite | sphalerite–galena–pyrite stage (Stage II) | stratiform and/or lenticular along fracture zone | massive, vein, stratiform, lenticular, rhythmic zone |  |  |  | pyrite, galena, dolomite, quartz, calcite |  | LA-ICPMS |  |  |  |  | 11.685212 |  |  |  | 16.749447 | [15 empty] | 975.460324 | [5 empty] | 0.893811 | [5 empty] | 735.146584 | [9 empty] | 640.144655 |  | 23.45951 |  |  |  | 5.206971 | [7 empty] | 399.600957 | [13 empty] | 350.751388 | [15 empty] | 191.869098 | [15 empty] | 142016.5 |  | 194.016021 | [9 empty] | 93.84199 | [13 empty] | 0.008538 | [18 empty] | 2025 |  |  | CHN | Sichuan Province
| Chipu Pb-Zn deposit |  | Basin hydrothermal | Mississippi Valley-type (MVT) | MVT zinc-lead | Pb, Zn | Ga, Ge, In | Pb, Zn, Ga, Ge, In |  |  | 201B-1@L35 | 201B-1@L35-1 | underground mine |  |  |  |  | ore material | polished section | grab | mineral separate | [5 empty] | mineralisation |  |  |  | sphalerite | sphalerite–galena–pyrite stage (Stage II) | stratiform and/or lenticular along fracture zone | massive, vein, stratiform, lenticular, rhythmic zone |  |  |  | pyrite, galena, dolomite, quartz, calcite |  | LA-ICPMS |  |  |  |  | 42.972069 |  |  |  | 164.715078 | [15 empty] | 984.638066 | [5 empty] | 0.594087 | [5 empty] | 2840.832599 | [9 empty] | 597.752622 |  | 84.915921 |  |  |  | 48.061232 | [7 empty] | 452.217213 | [13 empty] | 348.977437 | [15 empty] | 485.426002 | [15 empty] | 141519.3 |  | 1702.901326 | [9 empty] | 120.838563 | [13 empty] | 0.179452 | [18 empty] | 2025 |  |  | CHN | Sichuan Province
| Chipu Pb-Zn deposit |  | Basin hydrothermal | Mississippi Valley-type (MVT) | MVT zinc-lead | Pb, Zn | Ga, Ge, In | Pb, Zn, Ga, Ge, In |  |  | 201B-1@L36 | 201B-1@L36-1 | underground mine |  |  |  |  | ore material | polished section | grab | mineral separate | [5 empty] | mineralisation |  |  |  | sphalerite | sphalerite–galena–pyrite stage (Stage II) | stratiform and/or lenticular along fracture zone | massive, vein, stratiform, lenticular, rhythmic zone |  |  |  | pyrite, galena, dolomite, quartz, calcite |  | LA-ICPMS |  |  |  |  | 90.319784 |  |  |  | 326.269338 | [15 empty] | 992.674753 | [5 empty] | 0.713131 | [5 empty] | 6380.913215 | [9 empty] | 1153.500887 |  | 127.019524 |  |  |  | 241.064544 | [7 empty] | 516.225501 | [13 empty] | 369.705717 | [15 empty] | 889.246191 | [15 empty] | 142913.1 |  | 4087.213533 | [9 empty] | 45.309142 | [13 empty] | 0.358021 | [18 empty] | 2025 |  |  | CHN | Sichuan Province
| Chipu Pb-Zn deposit |  | Basin hydrothermal | Mississippi Valley-type (MVT) | MVT zinc-lead | Pb, Zn | Ga, Ge, In | Pb, Zn, Ga, Ge, In |  |  | 201B-1@L37 | 201B-1@L37-1 | underground mine |  |  |  |  | ore material | polished section | grab | mineral separate | [5 empty] | mineralisation |  |  |  | sphalerite | sphalerite–galena–pyrite stage (Stage II) | stratiform and/or lenticular along fracture zone | massive, vein, stratiform, lenticular, rhythmic zone |  |  |  | pyrite, galena, dolomite, quartz, calcite |  | LA-ICPMS |  |  |  |  | 19.056642 |  |  |  | 84.173718 | [15 empty] | 1019.691281 | [5 empty] | 0.356432 | [5 empty] | 2186.182803 | [9 empty] | 560.740811 |  | 152.248799 |  |  |  | 21.620732 | [7 empty] | 399.576103 | [13 empty] | 351.177585 | [15 empty] | 265.476831 | [15 empty] | 141679.5 |  | 1485.807683 | [9 empty] | 9.535502 | [13 empty] | 0.052466 | [18 empty] | 2025 |  |  | CHN | Sichuan Province
| Chipu Pb-Zn deposit |  | Basin hydrothermal | Mississippi Valley-type (MVT) | MVT zinc-lead | Pb, Zn | Ga, Ge, In | Pb, Zn, Ga, Ge, In |  |  | 201B-1@L38 | 201B-1@L38-1 | underground mine |  |  |  |  | ore material | polished section | grab | mineral separate | [5 empty] | mineralisation |  |  |  | sphalerite | sphalerite–galena–pyrite stage (Stage II) | stratiform and/or lenticular along fracture zone | massive, vein, stratiform, lenticular, rhythmic zone |  |  |  | pyrite, galena, dolomite, quartz, calcite |  | LA-ICPMS |  |  |  |  | 8.771394 |  |  |  | 17.711088 | [15 empty] | 1145.38183 | [5 empty] | 0.586977 | [5 empty] | 660.917268 | [9 empty] | 482.792606 |  | 46.062214 |  |  |  | 3.870327 | [7 empty] | 280.400552 | [13 empty] | 354.894772 | [15 empty] | 84.177862 | [15 empty] | 143856.1 |  | 158.422949 | [9 empty] | 83.079733 | [32 empty] | 2025 |  |  | CHN | Sichuan Province
| Chipu Pb-Zn deposit |  | Basin hydrothermal | Mississippi Valley-type (MVT) | MVT zinc-lead | Pb, Zn | Ga, Ge, In | Pb, Zn, Ga, Ge, In |  |  | 303@L47 | 303@L47-1 | underground mine |  |  |  |  | ore material | polished section | grab | mineral separate | [5 empty] | mineralisation |  |  |  | sphalerite | sphalerite–galena–pyrite stage (Stage II) | stratiform and/or lenticular along fracture zone | massive, vein, stratiform, lenticular, rhythmic zone |  |  |  | pyrite, galena, dolomite, quartz, calcite |  | LA-ICPMS |  |  |  |  | 33.891327 |  |  |  | 26.780278 | [15 empty] | 867.577443 | [5 empty] | 1.687182 | [5 empty] | 949.813124 | [9 empty] | 2272.012485 |  | 36.284906 |  |  |  | 80.115843 | [7 empty] | 605.546048 | [13 empty] | 96.306309 | [15 empty] | 140.577737 | [15 empty] | 151379.4 |  | 145.933948 | [9 empty] | 12.804273 | [32 empty] | 2025 |  |  | CHN | Sichuan Province
| Chipu Pb-Zn deposit |  | Basin hydrothermal | Mississippi Valley-type (MVT) | MVT zinc-lead | Pb, Zn | Ga, Ge, In | Pb, Zn, Ga, Ge, In |  |  | 303@L48 | 303@L48-1 | underground mine |  |  |  |  | ore material | polished section | grab | mineral separate | [5 empty] | mineralisation |  |  |  | sphalerite | sphalerite–galena–pyrite stage (Stage II) | stratiform and/or lenticular along fracture zone | massive, vein, stratiform, lenticular, rhythmic zone |  |  |  | pyrite, galena, dolomite, quartz, calcite |  | LA-ICPMS |  |  |  |  | 18.71878 |  |  |  | 22.493503 | [15 empty] | 835.078113 | [5 empty] | 1.732591 | [5 empty] | 1392.066097 | [9 empty] | 2251.272651 |  | 43.38411 |  |  |  | 294.942148 | [7 empty] | 628.380672 | [13 empty] | 94.191201 | [15 empty] | 22.290797 | [15 empty] | 152382.1 |  | 55.43667 | [9 empty] | 4.119503 | [32 empty] | 2025 |  |  | CHN | Sichuan Province
| Chipu Pb-Zn deposit |  | Basin hydrothermal | Mississippi Valley-type (MVT) | MVT zinc-lead | Pb, Zn | Ga, Ge, In | Pb, Zn, Ga, Ge, In |  |  | 303@L49 | 303@L49-1 | underground mine |  |  |  |  | ore material | polished section | grab | mineral separate | [5 empty] | mineralisation |  |  |  | sphalerite | sphalerite–galena–pyrite stage (Stage II) | stratiform and/or lenticular along fracture zone | massive, vein, stratiform, lenticular, rhythmic zone |  |  |  | pyrite, galena, dolomite, quartz, calcite |  | LA-ICPMS |  |  |  |  | 23.182761 |  |  |  | 28.322751 | [15 empty] | 878.630349 | [5 empty] | 1.630399 | [5 empty] | 798.1632 | [9 empty] | 2199.589443 |  | 32.057704 |  |  |  | 17.407667 | [7 empty] | 617.762694 | [13 empty] | 96.94013 | [15 empty] | 12.092878 | [15 empty] | 151644 |  | 117.431028 | [9 empty] | 23.813132 | [32 empty] | 2025 |  |  | CHN | Sichuan Province
| Chipu Pb-Zn deposit |  | Basin hydrothermal | Mississippi Valley-type (MVT) | MVT zinc-lead | Pb, Zn | Ga, Ge, In | Pb, Zn, Ga, Ge, In |  |  | 303@L50 | 303@L50-1 | underground mine |  |  |  |  | ore material | polished section | grab | mineral separate | [5 empty] | mineralisation |  |  |  | sphalerite | sphalerite–galena–pyrite stage (Stage II) | stratiform and/or lenticular along fracture zone | massive, vein, stratiform, lenticular, rhythmic zone |  |  |  | pyrite, galena, dolomite, quartz, calcite |  | LA-ICPMS |  |  |  |  | 51.51619 |  |  |  | 108.775142 | [15 empty] | 935.203541 | [5 empty] | 1.693001 | [5 empty] | 2153.993672 | [9 empty] | 2178.81331 |  | 131.904529 |  |  |  | 120.723671 | [7 empty] | 541.403034 | [13 empty] | 105.208363 | [15 empty] | 43.293088 | [15 empty] | 151352.3 |  | 758.96792 | [9 empty] | 108.800195 | [32 empty] | 2025 |  |  | CHN | Sichuan Province
| Chipu Pb-Zn deposit |  | Basin hydrothermal | Mississippi Valley-type (MVT) | MVT zinc-lead | Pb, Zn | Ga, Ge, In | Pb, Zn, Ga, Ge, In |  |  | 303@L51 | 303@L51-1 | underground mine |  |  |  |  | ore material | polished section | grab | mineral separate | [5 empty] | mineralisation |  |  |  | sphalerite | sphalerite–galena–pyrite stage (Stage II) | stratiform and/or lenticular along fracture zone | massive, vein, stratiform, lenticular, rhythmic zone |  |  |  | pyrite, galena, dolomite, quartz, calcite |  | LA-ICPMS |  |  |  |  | 15.205532 |  |  |  | 26.704661 | [15 empty] | 994.519422 | [5 empty] | 1.496157 | [5 empty] | 1019.193074 | [9 empty] | 2168.834182 |  | 100.402484 |  |  |  | 50.594201 | [7 empty] | 406.150099 | [13 empty] | 109.035855 | [15 empty] | 8.447443 | [15 empty] | 150713.9 |  | 184.00909 | [9 empty] | 145.601051 | [32 empty] | 2025 |  |  | CHN | Sichuan Province
| Chipu Pb-Zn deposit |  | Basin hydrothermal | Mississippi Valley-type (MVT) | MVT zinc-lead | Pb, Zn | Ga, Ge, In | Pb, Zn, Ga, Ge, In |  |  | 303@L52 | 303@L52-1 | underground mine |  |  |  |  | ore material | polished section | grab | mineral separate | [5 empty] | mineralisation |  |  |  | sphalerite | sphalerite–galena–pyrite stage (Stage II) | stratiform and/or lenticular along fracture zone | massive, vein, stratiform, lenticular, rhythmic zone |  |  |  | pyrite, galena, dolomite, quartz, calcite |  | LA-ICPMS |  |  |  |  | 37.057973 |  |  |  | 44.126517 | [15 empty] | 850.683811 | [5 empty] | 1.470219 | [5 empty] | 1475.425206 | [9 empty] | 2260.869079 |  | 25.142514 |  |  |  | 324.617882 | [7 empty] | 513.69513 | [13 empty] | 97.92247 | [15 empty] | 17.961138 | [15 empty] | 153067.6 |  | 140.584921 | [9 empty] | 3.754051 | [32 empty] | 2025 |  |  | CHN | Sichuan Province
| Chipu Pb-Zn deposit |  | Basin hydrothermal | Mississippi Valley-type (MVT) | MVT zinc-lead | Pb, Zn | Ga, Ge, In | Pb, Zn, Ga, Ge, In |  |  | 303@L54 | 303@L54-1 | underground mine |  |  |  |  | ore material | polished section | grab | mineral separate | [5 empty] | mineralisation |  |  |  | sphalerite | sphalerite–galena–pyrite stage (Stage II) | stratiform and/or lenticular along fracture zone | massive, vein, stratiform, lenticular, rhythmic zone |  |  |  | pyrite, galena, dolomite, quartz, calcite |  | LA-ICPMS |  |  |  |  | 25.45382 |  |  |  | 26.706432 | [15 empty] | 869.412021 | [5 empty] | 1.772622 | [5 empty] | 1343.054515 | [9 empty] | 2218.736072 |  | 42.622825 |  |  |  | 277.474009 | [7 empty] | 592.516274 | [13 empty] | 100.464669 | [15 empty] | 14.903787 | [15 empty] | 154592.5 |  | 84.54139 | [9 empty] | 29.519135 | [32 empty] | 2025 |  |  | CHN | Sichuan Province
| Chipu Pb-Zn deposit |  | Basin hydrothermal | Mississippi Valley-type (MVT) | MVT zinc-lead | Pb, Zn | Ga, Ge, In | Pb, Zn, Ga, Ge, In |  |  | 303@L55 | 303@L55-1 | underground mine |  |  |  |  | ore material | polished section | grab | mineral separate | [5 empty] | mineralisation |  |  |  | sphalerite | sphalerite–galena–pyrite stage (Stage II) | stratiform and/or lenticular along fracture zone | massive, vein, stratiform, lenticular, rhythmic zone |  |  |  | pyrite, galena, dolomite, quartz, calcite |  | LA-ICPMS |  |  |  |  | 44.014293 |  |  |  | 82.826171 | [15 empty] | 873.142256 | [5 empty] | 1.665724 | [5 empty] | 1313.248352 | [9 empty] | 2185.776335 |  | 30.444723 |  |  |  | 142.234376 | [7 empty] | 609.865723 | [13 empty] | 104.242052 | [15 empty] | 59.201473 | [15 empty] | 154831.3 |  | 301.331236 | [9 empty] | 46.610281 | [32 empty] | 2025 |  |  | CHN | Sichuan Province
| Chipu Pb-Zn deposit |  | Basin hydrothermal | Mississippi Valley-type (MVT) | MVT zinc-lead | Pb, Zn | Ga, Ge, In | Pb, Zn, Ga, Ge, In |  |  | 303@L56 | 303@L56-1 | underground mine |  |  |  |  | ore material | polished section | grab | mineral separate | [5 empty] | mineralisation |  |  |  | sphalerite | sphalerite–galena–pyrite stage (Stage II) | stratiform and/or lenticular along fracture zone | massive, vein, stratiform, lenticular, rhythmic zone |  |  |  | pyrite, galena, dolomite, quartz, calcite |  | LA-ICPMS |  |  |  |  | 17.334965 |  |  |  | 24.463835 | [15 empty] | 977.023934 | [5 empty] | 2.025888 | [5 empty] | 713.044031 | [9 empty] | 2283.758943 |  | 50.22879 |  |  |  | 21.382734 | [7 empty] | 457.497109 | [13 empty] | 109.019334 | [15 empty] | 16.282309 | [15 empty] | 153121.4 |  | 147.389463 | [9 empty] | 38.163209 | [32 empty] | 2025 |  |  | CHN | Sichuan Province
| Chipu Pb-Zn deposit |  | Basin hydrothermal | Mississippi Valley-type (MVT) | MVT zinc-lead | Pb, Zn | Ga, Ge, In | Pb, Zn, Ga, Ge, In |  |  | 303@L57 | 303@L57-1 | underground mine |  |  |  |  | ore material | polished section | grab | mineral separate | [5 empty] | mineralisation |  |  |  | sphalerite | sphalerite–galena–pyrite stage (Stage II) | stratiform and/or lenticular along fracture zone | massive, vein, stratiform, lenticular, rhythmic zone |  |  |  | pyrite, galena, dolomite, quartz, calcite |  | LA-ICPMS |  |  |  |  | 41.017066 |  |  |  | 70.363888 | [15 empty] | 1078.829053 | [5 empty] | 0.950186 | [5 empty] | 1516.43103 | [9 empty] | 2159.77097 |  | 234.709509 |  |  |  | 108.626996 | [7 empty] | 296.745247 | [13 empty] | 118.206573 | [15 empty] | 28.11925 | [15 empty] | 153220 |  | 465.798065 | [9 empty] | 59.310406 | [32 empty] | 2025 |  |  | CHN | Sichuan Province
| Chipu Pb-Zn deposit |  | Basin hydrothermal | Mississippi Valley-type (MVT) | MVT zinc-lead | Pb, Zn | Ga, Ge, In | Pb, Zn, Ga, Ge, In |  |  | 101A-2@L1 | 101A-2@L1-1 | underground mine |  |  |  |  | ore material | polished section | grab | mineral separate | [5 empty] | mineralisation |  |  |  | sphalerite | sphalerite–galena–pyrite stage (Stage II) | stratiform and/or lenticular along fracture zone | massive, vein, stratiform, lenticular, rhythmic zone |  |  |  | pyrite, galena, dolomite, quartz, calcite |  | LA-ICPMS |  |  |  |  | 3.150071 |  |  |  | 908.902584 | [15 empty] | 4.345259 | [5 empty] | 21.390254 | [5 empty] | 344.421684 | [11 empty] | 0.488065 |  |  |  | 92.723948 | [7 empty] | 5.162184 | [23 empty] | 4.697562 | [5 empty] | 22.786698 | [15 empty] | 389732.2 |  | 85.211564 | [9 empty] | 33.114714 | [13 empty] | 0.067336 | [13 empty] | 1149.855075 |  |  |  |  | 2025 |  |  | CHN | Sichuan Province
| Chipu Pb-Zn deposit |  | Basin hydrothermal | Mississippi Valley-type (MVT) | MVT zinc-lead | Pb, Zn | Ga, Ge, In | Pb, Zn, Ga, Ge, In |  |  | TY3726-2 | TY3726-2-1 | underground mine |  |  |  |  | ore material | polished section | grab | mineral separate | [5 empty] | mineralisation |  |  |  | sphalerite | sphalerite–galena–pyrite stage (Stage II) | stratiform and/or lenticular along fracture zone | massive, vein, stratiform, lenticular, rhythmic zone |  |  |  | pyrite, galena, dolomite, quartz, calcite |  | LA-ICPMS |  |  |  |  | 39.644684 |  |  |  | 4409.196126 | [15 empty] | 1.80715 | [5 empty] | 7.356458 | [5 empty] | 182.854291 | [15 empty] | 4.529456 | [21 empty] | 342.463149 | [9 empty] | 12.031095 | [5 empty] | 1598.448682 | [15 empty] | 411611.8 |  | 335.211705 |  |  |  | 191.958414 | [13 empty] | 0 | [5 empty] | 75.492003 | [5 empty] | 0.295064 | [7 empty] | 56.34597 |  |  |  |  | 2025 |  |  | CHN | Sichuan Province
| Chipu Pb-Zn deposit |  | Basin hydrothermal | Mississippi Valley-type (MVT) | MVT zinc-lead | Pb, Zn | Ga, Ge, In | Pb, Zn, Ga, Ge, In |  |  | TY3726-4 | TY3726-4-1 | underground mine |  |  |  |  | ore material | polished section | grab | mineral separate | [5 empty] | mineralisation |  |  |  | sphalerite | sphalerite–galena–pyrite stage (Stage II) | stratiform and/or lenticular along fracture zone | massive, vein, stratiform, lenticular, rhythmic zone |  |  |  | pyrite, galena, dolomite, quartz, calcite |  | LA-ICPMS |  |  |  |  | 8.876726 |  |  |  | 4268.721832 | [15 empty] | 0.465714 | [11 empty] | 214.612936 | [11 empty] | 0.022509 |  |  |  | 5.553464 | [21 empty] | 173.538741 | [9 empty] | 7.036047 | [5 empty] | 280.177736 | [15 empty] | 471640.5 |  | 190.408145 | [23 empty] | 168.797555 | [5 empty] | 0.128281 | [7 empty] | 17.537281 |  |  |  |  | 2025 |  |  | CHN | Sichuan Province
| Chipu Pb-Zn deposit |  | Basin hydrothermal | Mississippi Valley-type (MVT) | MVT zinc-lead | Pb, Zn | Ga, Ge, In | Pb, Zn, Ga, Ge, In |  |  | TY3726-5 | TY3726-5-1 | underground mine |  |  |  |  | ore material | polished section | grab | mineral separate | [5 empty] | mineralisation |  |  |  | sphalerite | sphalerite–galena–pyrite stage (Stage II) | stratiform and/or lenticular along fracture zone | massive, vein, stratiform, lenticular, rhythmic zone |  |  |  | pyrite, galena, dolomite, quartz, calcite |  | LA-ICPMS |  |  |  |  | 60.665874 |  |  |  | 653.277483 | [15 empty] | 38.62106 | [5 empty] | 68.255649 | [5 empty] | 1702.168666 | [11 empty] | 2.882387 |  |  |  | 36.73699 | [7 empty] | 3.832236 | [13 empty] | 7.506895 | [9 empty] | 5.249947 | [5 empty] | 11382.75 | [15 empty] | 524779.4 |  | 754.541596 | [9 empty] | 1.510742 | [13 empty] | 88.406255 | [13 empty] | 13422.05 |  |  |  |  | 2025 |  |  | CHN | Sichuan Province
| Chipu Pb-Zn deposit |  | Basin hydrothermal | Mississippi Valley-type (MVT) | MVT zinc-lead | Pb, Zn | Ga, Ge, In | Pb, Zn, Ga, Ge, In |  |  | TY3726-6 | TY3726-6-1 | underground mine |  |  |  |  | ore material | polished section | grab | mineral separate | [5 empty] | mineralisation |  |  |  | sphalerite | sphalerite–galena–pyrite stage (Stage II) | stratiform and/or lenticular along fracture zone | massive, vein, stratiform, lenticular, rhythmic zone |  |  |  | pyrite, galena, dolomite, quartz, calcite |  | LA-ICPMS |  |  |  |  | 125.440572 |  |  |  | 446.295567 | [15 empty] | 0.340756 | [5 empty] | 0.860454 | [5 empty] | 1467.604835 | [11 empty] | 0.691254 |  |  |  | 11.599261 | [31 empty] | 1.239012 | [5 empty] | 828.241675 | [15 empty] | 490784.1 |  | 832.506424 |  |  |  | -0.339271 | [19 empty] | 43.784842 | [13 empty] | 3.627778 |  |  |  |  | 2025 |  |  | CHN | Sichuan Province
| Chipu Pb-Zn deposit |  | Basin hydrothermal | Mississippi Valley-type (MVT) | MVT zinc-lead | Pb, Zn | Ga, Ge, In | Pb, Zn, Ga, Ge, In |  |  | TY3726-8 | TY3726-8-1 | underground mine |  |  |  |  | ore material | polished section | grab | mineral separate | [5 empty] | mineralisation |  |  |  | sphalerite | sphalerite–galena–pyrite stage (Stage II) | stratiform and/or lenticular along fracture zone | massive, vein, stratiform, lenticular, rhythmic zone |  |  |  | pyrite, galena, dolomite, quartz, calcite |  | LA-ICPMS |  |  |  |  | 30.727954 |  |  |  | 2743.19871 | [15 empty] | 0.588187 | [5 empty] | 373.141091 | [5 empty] | 281.389162 | [11 empty] | 0.052294 |  |  |  | 5.848748 | [21 empty] | 11.724132 | [9 empty] | 4.660931 | [5 empty] | 1176.948933 | [15 empty] | 588140.6 |  | 122.011901 |  |  |  | -1.604668 | [19 empty] | 2.261575 | [5 empty] | 0.181885 | [7 empty] | 4.18511 |  |  |  |  | 2025 |  |  | CHN | Sichuan Province
| Chipu Pb-Zn deposit |  | Basin hydrothermal | Mississippi Valley-type (MVT) | MVT zinc-lead | Pb, Zn | Ga, Ge, In | Pb, Zn, Ga, Ge, In |  |  | CP-01A | CP-01A-1 | underground mine |  |  |  |  | ore material | polished section | grab | mineral separate | [5 empty] | mineralisation |  |  |  | sphalerite | sphalerite–galena–pyrite stage (Stage II) | stratiform and/or lenticular along fracture zone | massive, vein, stratiform, lenticular, rhythmic zone |  |  |  | pyrite, galena, dolomite, quartz, calcite |  | LA-ICPMS | [14 empty] | 2.38 |  | 0.032 |  | 5.11 | [5 empty] | 8.59 |  | 0.042 |  |  |  | 0.103 |  | 8.55 |  | 0.236 |  | 189 |  | 0.013 |  | 0.005 |  | 0.006 | [5 empty] | 0.485 |  | 0.008 |  |  |  | 0.009 |  |  |  | 0.002 |  | 0.117 | [5 empty] | 0.139 |  | 1.01 |  | 0.002 | [5 empty] | 0.571 |  |  |  | 0.025 |  | 0.016 |  | 1.6 | [9 empty] | 0.005 |  |  |  | 0.299 |  | 0.002 | [7 empty] | 1001 |  | 0.337 | [5 empty] | 0.019 |  |  |  | 1.24 |  | 0.009 |  | 0.002 |  |  |  | 0.055 |  |  |  | 7.99 |  | 0.002 |  | 0.541 |  | 71.3 |  | 0.127 |  | 0.023 |  | 0.009 |  | 66.5 |  | 0.116 |  |  | 2025 |  |  | CHN | Sichuan Province
| Chipu Pb-Zn deposit |  | Basin hydrothermal | Mississippi Valley-type (MVT) | MVT zinc-lead | Pb, Zn | Ga, Ge, In | Pb, Zn, Ga, Ge, In |  |  | CP-01B | CP-01B-1 | underground mine |  |  |  |  | ore material | polished section | grab | mineral separate | [5 empty] | mineralisation |  |  |  | sphalerite | sphalerite–galena–pyrite stage (Stage II) | stratiform and/or lenticular along fracture zone | massive, vein, stratiform, lenticular, rhythmic zone |  |  |  | pyrite, galena, dolomite, quartz, calcite |  | LA-ICPMS | [14 empty] | 1.79 |  | 0.04 |  | 4.99 | [5 empty] | 14.1 |  | 0.032 |  |  |  | 0.724 |  | 0.874 |  | 0.049 |  | 20 |  | 0.016 |  | 0.007 |  | 0.003 | [5 empty] | 0.207 |  | 0.006 |  |  |  | 0.017 |  |  |  | 0.003 |  | 0.503 | [5 empty] | 0.08 |  | 0.726 |  | 0.002 | [5 empty] | 0.43 |  |  |  | 0.016 |  | 0.011 |  | 0.928 | [9 empty] | 0.004 |  |  |  | 0.101 |  | 0.003 | [7 empty] | 771 |  | 0.22 | [5 empty] | 0.01 |  |  |  | 0.522 |  | 0.002 |  | 0.003 |  |  |  | 0.052 |  |  |  | 7.84 |  | 0.002 |  | 3.46 |  | 5.73 |  | 0.061 |  | 0.048 |  | 0.01 |  | 498 |  | 0.137 |  |  | 2025 |  |  | CHN | Sichuan Province
| Chipu Pb-Zn deposit |  | Basin hydrothermal | Mississippi Valley-type (MVT) | MVT zinc-lead | Pb, Zn | Ga, Ge, In | Pb, Zn, Ga, Ge, In |  |  | CP-02A | CP-02A-1 | underground mine |  |  |  |  | ore material | polished section | grab | mineral separate | [5 empty] | mineralisation |  |  |  | sphalerite | sphalerite–galena–pyrite stage (Stage II) | stratiform and/or lenticular along fracture zone | massive, vein, stratiform, lenticular, rhythmic zone |  |  |  | pyrite, galena, dolomite, quartz, calcite |  | LA-ICPMS | [14 empty] | 3.96 |  | 0.016 |  | 5.28 | [5 empty] | 6.34 |  | 0.029 |  |  |  | 0.208 |  | 2.95 |  | 0.062 |  | 85.3 |  | 0.015 |  | 0.002 |  | 0.002 | [5 empty] | 0.155 |  | 0.007 |  |  |  | 0.005 |  |  |  | 0.002 |  | 0.147 | [5 empty] | 0.316 |  | 0.576 |  | 0.002 | [5 empty] | 0.381 |  |  |  | 0.015 |  | 0.023 |  | 0.987 | [9 empty] | 0.003 |  |  |  | 0.115 |  | 0.002 | [7 empty] | 2800 |  | 0.252 | [5 empty] | 0.016 |  |  |  | 0.524 |  | 0.009 |  | 0.002 |  |  |  | 0.04 |  |  |  | 7.97 |  | 0.002 |  | 1.81 |  | 25.8 |  | 0.107 |  | 0.026 |  | 0.002 |  | 150 |  | 0.096 |  |  | 2025 |  |  | CHN | Sichuan Province
| Chipu Pb-Zn deposit |  | Basin hydrothermal | Mississippi Valley-type (MVT) | MVT zinc-lead | Pb, Zn | Ga, Ge, In | Pb, Zn, Ga, Ge, In |  |  | CP-02B | CP-02B-1 | underground mine |  |  |  |  | ore material | polished section | grab | mineral separate | [5 empty] | mineralisation |  |  |  | sphalerite | sphalerite–galena–pyrite stage (Stage II) | stratiform and/or lenticular along fracture zone | massive, vein, stratiform, lenticular, rhythmic zone |  |  |  | pyrite, galena, dolomite, quartz, calcite |  | LA-ICPMS | [14 empty] | 1.38 |  | 0.002 |  | 4.82 | [5 empty] | 8.28 |  | 0.017 |  |  |  | 0.142 |  | 6.84 |  | 0.054 |  | 52.8 |  | 0.007 |  | 0.002 |  | 0.003 | [5 empty] | 0.4 |  | 0.01 |  |  |  | 0.006 |  |  |  | 0.002 |  | 0.185 | [5 empty] | 0.088 |  | 0.586 |  | 0.002 | [5 empty] | 0.232 |  |  |  | 0.006 |  | 0.029 |  | 1.5 | [9 empty] | 0.002 |  |  |  | 0.125 |  | 0.002 | [7 empty] | 661 |  | 0.124 | [5 empty] | 0.017 |  |  |  | 0.423 |  | 0.002 |  | 0.002 |  |  |  | 0.017 |  |  |  | 7.27 |  | 0.002 |  | 1.22 |  | 57.7 |  | 0.048 |  | 0.021 |  | 0.002 |  | 235 |  | 0.036 |  |  | 2025 |  |  | CHN | Sichuan Province
| Chipu Pb-Zn deposit |  | Basin hydrothermal | Mississippi Valley-type (MVT) | MVT zinc-lead | Pb, Zn | Ga, Ge, In | Pb, Zn, Ga, Ge, In |  |  | CP-03 | CP-03-1 | underground mine |  |  |  |  | ore material | polished section | grab | mineral separate | [5 empty] | mineralisation |  |  |  | sphalerite | sphalerite–galena–pyrite stage (Stage II) | stratiform and/or lenticular along fracture zone | massive, vein, stratiform, lenticular, rhythmic zone |  |  |  | pyrite, galena, dolomite, quartz, calcite |  | LA-ICPMS | [14 empty] | 2.08 |  | 0.016 |  | 5.35 | [5 empty] | 13.2 |  | 0.018 |  |  |  | 0.074 |  | 7.54 |  | 0.044 |  | 40.2 |  | 0.005 |  | 0.002 |  | 0.004 | [5 empty] | 0.478 |  | 0.005 |  |  |  | 0.002 |  |  |  | 0.002 |  | 0.048 | [5 empty] | 0.081 |  | 0.396 |  | 0.002 | [5 empty] | 0.28 |  |  |  | 0.009 |  | 0.016 |  | 1.47 | [9 empty] | 0.002 |  |  |  | 0.103 |  | 0.002 | [7 empty] | 683 |  | 0.124 | [5 empty] | 0.019 |  |  |  | 0.471 |  | 0.004 |  | 0.002 |  |  |  | 0.012 |  |  |  | 9.42 |  | 0.002 |  | 0.332 |  | 70.4 |  | 0.053 |  | 0.005 |  | 0.004 |  | 31.7 |  | 0.039 |  |  | 2025 |  |  | CHN | Sichuan Province
| Chipu Pb-Zn deposit |  | Basin hydrothermal | Mississippi Valley-type (MVT) | MVT zinc-lead | Pb, Zn | Ga, Ge, In | Pb, Zn, Ga, Ge, In |  |  | Chipu Pb-Zn Deposit | Chipu Pb-Zn Deposit-1 | underground mine |  |  |  |  | ore material | polished section | grab | mineral separate | [5 empty] | mineralisation |  |  |  | sphalerite | sphalerite–galena–pyrite stage (Stage II) | stratiform and/or lenticular along fracture zone | massive, vein, stratiform, lenticular, rhythmic zone |  |  |  | pyrite, galena, dolomite, quartz, calcite |  | LA-ICPMS | [151 empty] | 2025 |  |  | CHN | Sichuan Province
| Chipu Pb-Zn deposit |  | Basin hydrothermal | Mississippi Valley-type (MVT) | MVT zinc-lead | Pb, Zn | Ga, Ge, In | Pb, Zn, Ga, Ge, In |  |  | Cu(ppm) | Cu(ppm)-1 | underground mine |  |  |  |  | ore material | polished section | grab | mineral separate | [5 empty] | mineralisation |  |  |  | sphalerite | sphalerite–galena–pyrite stage (Stage II) | stratiform and/or lenticular along fracture zone | massive, vein, stratiform, lenticular, rhythmic zone |  |  |  | pyrite, galena, dolomite, quartz, calcite |  | LA-ICPMS | [151 empty] | 2025 |  |  | CHN | Sichuan Province
| Chipu Pb-Zn deposit |  | Basin hydrothermal | Mississippi Valley-type (MVT) | MVT zinc-lead | Pb, Zn | Ga, Ge, In | Pb, Zn, Ga, Ge, In |  |  | Sphalerite-1 | Sphalerite-1 | underground mine |  |  |  |  | ore material | polished section | grab | mineral separate | [5 empty] | mineralisation |  |  |  | sphalerite | sphalerite–galena–pyrite stage (Stage II) | stratiform and/or lenticular along fracture zone | massive, vein, stratiform, lenticular, rhythmic zone |  |  |  | pyrite, galena, dolomite, quartz, calcite |  | LA-ICPMS | [151 empty] | 2025 |  |  | CHN | Sichuan Province
| Chipu Pb-Zn deposit |  | Basin hydrothermal | Mississippi Valley-type (MVT) | MVT zinc-lead | Pb, Zn | Ga, Ge, In | Pb, Zn, Ga, Ge, In |  |  | BZK001-10-5-1 | BZK001-10-5-1 | underground mine |  |  |  |  | ore material | polished section | grab | mineral separate | [5 empty] | mineralisation |  |  |  | sphalerite | sphalerite–galena–pyrite stage (Stage II) | stratiform and/or lenticular along fracture zone | massive, vein, stratiform, lenticular, rhythmic zone |  |  |  | pyrite, galena, dolomite, quartz, calcite |  | LA-ICPMS | [48 empty] | 2.992767 |  |  |  | 7.005048 | [7 empty] | 1.442614 | [90 empty] | 2025 |  |  | CHN | Sichuan Province
| Chipu Pb-Zn deposit |  | Basin hydrothermal | Mississippi Valley-type (MVT) | MVT zinc-lead | Pb, Zn | Ga, Ge, In | Pb, Zn, Ga, Ge, In |  |  | L2004-3N-4-1 | L2004-3N-4-1 | underground mine |  |  |  |  | ore material | polished section | grab | mineral separate | [5 empty] | mineralisation |  |  |  | sphalerite | sphalerite–galena–pyrite stage (Stage II) | stratiform and/or lenticular along fracture zone | massive, vein, stratiform, lenticular, rhythmic zone |  |  |  | pyrite, galena, dolomite, quartz, calcite |  | LA-ICPMS | [48 empty] | 9.590501 |  |  |  | 9.032842 | [7 empty] | 2.674876 | [90 empty] | 2025 |  |  | CHN | Sichuan Province
| Chipu Pb-Zn deposit |  | Basin hydrothermal | Mississippi Valley-type (MVT) | MVT zinc-lead | Pb, Zn | Ga, Ge, In | Pb, Zn, Ga, Ge, In |  |  | B1884-3N-3-1 | B1884-3N-3-1 | underground mine |  |  |  |  | ore material | polished section | grab | mineral separate | [5 empty] | mineralisation |  |  |  | sphalerite | sphalerite–galena–pyrite stage (Stage II) | stratiform and/or lenticular along fracture zone | massive, vein, stratiform, lenticular, rhythmic zone |  |  |  | pyrite, galena, dolomite, quartz, calcite |  | LA-ICPMS | [48 empty] | 5.047587 |  |  |  | 17.785982 | [7 empty] | 0.113088 | [90 empty] | 2025 |  |  | CHN | Sichuan Province
| Chipu Pb-Zn deposit |  | Basin hydrothermal | Mississippi Valley-type (MVT) | MVT zinc-lead | Pb, Zn | Ga, Ge, In | Pb, Zn, Ga, Ge, In |  |  | BZK001-10-5-2 | BZK001-10-5-2 | underground mine |  |  |  |  | ore material | polished section | grab | mineral separate | [5 empty] | mineralisation |  |  |  | sphalerite | sphalerite–galena–pyrite stage (Stage II) | stratiform and/or lenticular along fracture zone | massive, vein, stratiform, lenticular, rhythmic zone |  |  |  | pyrite, galena, dolomite, quartz, calcite |  | LA-ICPMS | [48 empty] | 0.983013 |  |  |  | 20.490162 | [7 empty] | 0.210235 | [90 empty] | 2025 |  |  | CHN | Sichuan Province
| Chipu Pb-Zn deposit |  | Basin hydrothermal | Mississippi Valley-type (MVT) | MVT zinc-lead | Pb, Zn | Ga, Ge, In | Pb, Zn, Ga, Ge, In |  |  | L2004-3N-4-2 | L2004-3N-4-2 | underground mine |  |  |  |  | ore material | polished section | grab | mineral separate | [5 empty] | mineralisation |  |  |  | sphalerite | sphalerite–galena–pyrite stage (Stage II) | stratiform and/or lenticular along fracture zone | massive, vein, stratiform, lenticular, rhythmic zone |  |  |  | pyrite, galena, dolomite, quartz, calcite |  | LA-ICPMS | [48 empty] | 13.451537 |  |  |  | 10.134644 | [7 empty] | 0.67986 | [90 empty] | 2025 |  |  | CHN | Sichuan Province
| Chipu Pb-Zn deposit |  | Basin hydrothermal | Mississippi Valley-type (MVT) | MVT zinc-lead | Pb, Zn | Ga, Ge, In | Pb, Zn, Ga, Ge, In |  |  | J2004-3N-2-1 | J2004-3N-2-1 | underground mine |  |  |  |  | ore material | polished section | grab | mineral separate | [5 empty] | mineralisation |  |  |  | sphalerite | sphalerite–galena–pyrite stage (Stage II) | stratiform and/or lenticular along fracture zone | massive, vein, stratiform, lenticular, rhythmic zone |  |  |  | pyrite, galena, dolomite, quartz, calcite |  | LA-ICPMS | [48 empty] | 15.38215 |  |  |  | 40.255147 | [7 empty] | 0.583313 | [90 empty] | 2025 |  |  | CHN | Sichuan Province
| Chipu Pb-Zn deposit |  | Basin hydrothermal | Mississippi Valley-type (MVT) | MVT zinc-lead | Pb, Zn | Ga, Ge, In | Pb, Zn, Ga, Ge, In |  |  | J2004-3N-3-1 | J2004-3N-3-1 | underground mine |  |  |  |  | ore material | polished section | grab | mineral separate | [5 empty] | mineralisation |  |  |  | sphalerite | sphalerite–galena–pyrite stage (Stage II) | stratiform and/or lenticular along fracture zone | massive, vein, stratiform, lenticular, rhythmic zone |  |  |  | pyrite, galena, dolomite, quartz, calcite |  | LA-ICPMS | [48 empty] | 4.434821 |  |  |  | 15.573214 | [7 empty] | 1.536747 | [90 empty] | 2025 |  |  | CHN | Sichuan Province
| Chipu Pb-Zn deposit |  | Basin hydrothermal | Mississippi Valley-type (MVT) | MVT zinc-lead | Pb, Zn | Ga, Ge, In | Pb, Zn, Ga, Ge, In |  |  | B1884-3N-3-2 | B1884-3N-3-2 | underground mine |  |  |  |  | ore material | polished section | grab | mineral separate | [5 empty] | mineralisation |  |  |  | sphalerite | sphalerite–galena–pyrite stage (Stage II) | stratiform and/or lenticular along fracture zone | massive, vein, stratiform, lenticular, rhythmic zone |  |  |  | pyrite, galena, dolomite, quartz, calcite |  | LA-ICPMS | [48 empty] | 10.066167 |  |  |  | 57.902502 | [7 empty] | 0.00998 | [90 empty] | 2025 |  |  | CHN | Sichuan Province
| Chipu Pb-Zn deposit |  | Basin hydrothermal | Mississippi Valley-type (MVT) | MVT zinc-lead | Pb, Zn | Ga, Ge, In | Pb, Zn, Ga, Ge, In |  |  | L1980-3N-5@04-1 | L1980-3N-5@04-1 | underground mine |  |  |  |  | ore material | polished section | grab | mineral separate | [5 empty] | mineralisation |  |  |  | sphalerite | sphalerite–galena–pyrite stage (Stage II) | stratiform and/or lenticular along fracture zone | massive, vein, stratiform, lenticular, rhythmic zone |  |  |  | pyrite, galena, dolomite, quartz, calcite |  | LA-ICPMS | [48 empty] | 5.363028 |  |  |  | 20.417611 | [7 empty] | 0.317269 | [90 empty] | 2025 |  |  | CHN | Sichuan Province
| Chipu Pb-Zn deposit |  | Basin hydrothermal | Mississippi Valley-type (MVT) | MVT zinc-lead | Pb, Zn | Ga, Ge, In | Pb, Zn, Ga, Ge, In |  |  | J2004-3N-3-2 | J2004-3N-3-2 | underground mine |  |  |  |  | ore material | polished section | grab | mineral separate | [5 empty] | mineralisation |  |  |  | sphalerite | sphalerite–galena–pyrite stage (Stage II) | stratiform and/or lenticular along fracture zone | massive, vein, stratiform, lenticular, rhythmic zone |  |  |  | pyrite, galena, dolomite, quartz, calcite |  | LA-ICPMS | [48 empty] | 17.731117 |  |  |  | 7.291819 | [7 empty] | 3.353809 | [90 empty] | 2025 |  |  | CHN | Sichuan Province
| Chipu Pb-Zn deposit |  | Basin hydrothermal | Mississippi Valley-type (MVT) | MVT zinc-lead | Pb, Zn | Ga, Ge, In | Pb, Zn, Ga, Ge, In |  |  | B2004-15N-2-1 | B2004-15N-2-1 | underground mine |  |  |  |  | ore material | polished section | grab | mineral separate | [5 empty] | mineralisation |  |  |  | sphalerite | sphalerite–galena–pyrite stage (Stage II) | stratiform and/or lenticular along fracture zone | massive, vein, stratiform, lenticular, rhythmic zone |  |  |  | pyrite, galena, dolomite, quartz, calcite |  | LA-ICPMS | [48 empty] | 6.485667 |  |  |  | 148.724355 | [7 empty] | 0.275756 | [90 empty] | 2025 |  |  | CHN | Sichuan Province
| Chipu Pb-Zn deposit |  | Basin hydrothermal | Mississippi Valley-type (MVT) | MVT zinc-lead | Pb, Zn | Ga, Ge, In | Pb, Zn, Ga, Ge, In |  |  | B2004-15N-2-2 | B2004-15N-2-2 | underground mine |  |  |  |  | ore material | polished section | grab | mineral separate | [5 empty] | mineralisation |  |  |  | sphalerite | sphalerite–galena–pyrite stage (Stage II) | stratiform and/or lenticular along fracture zone | massive, vein, stratiform, lenticular, rhythmic zone |  |  |  | pyrite, galena, dolomite, quartz, calcite |  | LA-ICPMS | [48 empty] | 16.815872 |  |  |  | 235.950918 | [7 empty] | 0.071796 | [90 empty] | 2025 |  |  | CHN | Sichuan Province
| Chipu Pb-Zn deposit |  | Basin hydrothermal | Mississippi Valley-type (MVT) | MVT zinc-lead | Pb, Zn | Ga, Ge, In | Pb, Zn, Ga, Ge, In |  |  | L1980-15N-4-1 | L1980-15N-4-1 | underground mine |  |  |  |  | ore material | polished section | grab | mineral separate | [5 empty] | mineralisation |  |  |  | sphalerite | sphalerite–galena–pyrite stage (Stage II) | stratiform and/or lenticular along fracture zone | massive, vein, stratiform, lenticular, rhythmic zone |  |  |  | pyrite, galena, dolomite, quartz, calcite |  | LA-ICPMS | [48 empty] | 27.507935 |  |  |  | 89.461901 | [7 empty] | 0.145429 | [90 empty] | 2025 |  |  | CHN | Sichuan Province
| Chipu Pb-Zn deposit |  | Basin hydrothermal | Mississippi Valley-type (MVT) | MVT zinc-lead | Pb, Zn | Ga, Ge, In | Pb, Zn, Ga, Ge, In |  |  | L1944-3-3-1 | L1944-3-3-1 | underground mine |  |  |  |  | ore material | polished section | grab | mineral separate | [5 empty] | mineralisation |  |  |  | sphalerite | sphalerite–galena–pyrite stage (Stage II) | stratiform and/or lenticular along fracture zone | massive, vein, stratiform, lenticular, rhythmic zone |  |  |  | pyrite, galena, dolomite, quartz, calcite |  | LA-ICPMS | [48 empty] | 5.077196 |  |  |  | 204.592579 | [7 empty] | 0.01288 | [90 empty] | 2025 |  |  | CHN | Sichuan Province
| Chipu Pb-Zn deposit |  | Basin hydrothermal | Mississippi Valley-type (MVT) | MVT zinc-lead | Pb, Zn | Ga, Ge, In | Pb, Zn, Ga, Ge, In |  |  | L1980-3N-5-1 | L1980-3N-5-1 | underground mine |  |  |  |  | ore material | polished section | grab | mineral separate | [5 empty] | mineralisation |  |  |  | sphalerite | sphalerite–galena–pyrite stage (Stage II) | stratiform and/or lenticular along fracture zone | massive, vein, stratiform, lenticular, rhythmic zone |  |  |  | pyrite, galena, dolomite, quartz, calcite |  | LA-ICPMS | [48 empty] | 1.226895 |  |  |  | 35.749229 | [7 empty] | 0.028745 | [90 empty] | 2025 |  |  | CHN | Sichuan Province
| Chipu Pb-Zn deposit |  | Basin hydrothermal | Mississippi Valley-type (MVT) | MVT zinc-lead | Pb, Zn | Ga, Ge, In | Pb, Zn, Ga, Ge, In |  |  | B2004-19N-3-1 | B2004-19N-3-1 | underground mine |  |  |  |  | ore material | polished section | grab | mineral separate | [5 empty] | mineralisation |  |  |  | sphalerite | sphalerite–galena–pyrite stage (Stage II) | stratiform and/or lenticular along fracture zone | massive, vein, stratiform, lenticular, rhythmic zone |  |  |  | pyrite, galena, dolomite, quartz, calcite |  | LA-ICPMS | [48 empty] | 10.800995 |  |  |  | 128.05973 | [7 empty] | 0.03481 | [90 empty] | 2025 |  |  | CHN | Sichuan Province
| Chipu Pb-Zn deposit |  | Basin hydrothermal | Mississippi Valley-type (MVT) | MVT zinc-lead | Pb, Zn | Ga, Ge, In | Pb, Zn, Ga, Ge, In |  |  | B2004J-1 | B2004J-1 | underground mine |  |  |  |  | ore material | polished section | grab | mineral separate | [5 empty] | mineralisation |  |  |  | sphalerite | sphalerite–galena–pyrite stage (Stage II) | stratiform and/or lenticular along fracture zone | massive, vein, stratiform, lenticular, rhythmic zone |  |  |  | pyrite, galena, dolomite, quartz, calcite |  | LA-ICPMS | [48 empty] | 289.85597 |  |  |  | 477.821097 | [7 empty] | 0.006367 | [90 empty] | 2025 |  |  | CHN | Sichuan Province
| Chipu Pb-Zn deposit |  | Basin hydrothermal | Mississippi Valley-type (MVT) | MVT zinc-lead | Pb, Zn | Ga, Ge, In | Pb, Zn, Ga, Ge, In |  |  | B2004J-3-1 | B2004J-3-1 | underground mine |  |  |  |  | ore material | polished section | grab | mineral separate | [5 empty] | mineralisation |  |  |  | sphalerite | sphalerite–galena–pyrite stage (Stage II) | stratiform and/or lenticular along fracture zone | massive, vein, stratiform, lenticular, rhythmic zone |  |  |  | pyrite, galena, dolomite, quartz, calcite |  | LA-ICPMS | [48 empty] | 164.42476 |  |  |  | 25.790959 | [7 empty] | 0.501209 | [90 empty] | 2025 |  |  | CHN | Sichuan Province
| Chipu Pb-Zn deposit |  | Basin hydrothermal | Mississippi Valley-type (MVT) | MVT zinc-lead | Pb, Zn | Ga, Ge, In | Pb, Zn, Ga, Ge, In |  |  | B2004-15N-2-3 | B2004-15N-2-3 | underground mine |  |  |  |  | ore material | polished section | grab | mineral separate | [5 empty] | mineralisation |  |  |  | sphalerite | sphalerite–galena–pyrite stage (Stage II) | stratiform and/or lenticular along fracture zone | massive, vein, stratiform, lenticular, rhythmic zone |  |  |  | pyrite, galena, dolomite, quartz, calcite |  | LA-ICPMS | [48 empty] | 32.383667 |  |  |  | 86.674558 | [7 empty] | 0.006374 | [90 empty] | 2025 |  |  | CHN | Sichuan Province
| Chipu Pb-Zn deposit |  | Basin hydrothermal | Mississippi Valley-type (MVT) | MVT zinc-lead | Pb, Zn | Ga, Ge, In | Pb, Zn, Ga, Ge, In |  |  | BZK001-10-5-3 | BZK001-10-5-3 | underground mine |  |  |  |  | ore material | polished section | grab | mineral separate | [5 empty] | mineralisation |  |  |  | sphalerite | sphalerite–galena–pyrite stage (Stage II) | stratiform and/or lenticular along fracture zone | massive, vein, stratiform, lenticular, rhythmic zone |  |  |  | pyrite, galena, dolomite, quartz, calcite |  | LA-ICPMS | [48 empty] | 18.395638 |  |  |  | 41.308564 | [7 empty] | 0.528847 | [90 empty] | 2025 |  |  | CHN | Sichuan Province
| Chipu Pb-Zn deposit |  | Basin hydrothermal | Mississippi Valley-type (MVT) | MVT zinc-lead | Pb, Zn | Ga, Ge, In | Pb, Zn, Ga, Ge, In |  |  | L1980-3N-4-1-1 | L1980-3N-4-1-1 | underground mine |  |  |  |  | ore material | polished section | grab | mineral separate | [5 empty] | mineralisation |  |  |  | sphalerite | sphalerite–galena–pyrite stage (Stage II) | stratiform and/or lenticular along fracture zone | massive, vein, stratiform, lenticular, rhythmic zone |  |  |  | pyrite, galena, dolomite, quartz, calcite |  | LA-ICPMS | [48 empty] | 6.924655 |  |  |  | 1.656397 | [7 empty] | 0.007445 | [90 empty] | 2025 |  |  | CHN | Sichuan Province
| Chipu Pb-Zn deposit |  | Basin hydrothermal | Mississippi Valley-type (MVT) | MVT zinc-lead | Pb, Zn | Ga, Ge, In | Pb, Zn, Ga, Ge, In |  |  | B2004-19N-3-2 | B2004-19N-3-2 | underground mine |  |  |  |  | ore material | polished section | grab | mineral separate | [5 empty] | mineralisation |  |  |  | sphalerite | sphalerite–galena–pyrite stage (Stage II) | stratiform and/or lenticular along fracture zone | massive, vein, stratiform, lenticular, rhythmic zone |  |  |  | pyrite, galena, dolomite, quartz, calcite |  | LA-ICPMS | [48 empty] | 19.032778 |  |  |  | 41.211099 | [7 empty] | 0.235223 | [90 empty] | 2025 |  |  | CHN | Sichuan Province
| Chipu Pb-Zn deposit |  | Basin hydrothermal | Mississippi Valley-type (MVT) | MVT zinc-lead | Pb, Zn | Ga, Ge, In | Pb, Zn, Ga, Ge, In |  |  | J2004-3N-3-3 | J2004-3N-3-3 | underground mine |  |  |  |  | ore material | polished section | grab | mineral separate | [5 empty] | mineralisation |  |  |  | sphalerite | sphalerite–galena–pyrite stage (Stage II) | stratiform and/or lenticular along fracture zone | massive, vein, stratiform, lenticular, rhythmic zone |  |  |  | pyrite, galena, dolomite, quartz, calcite |  | LA-ICPMS | [48 empty] | 11.002902 |  |  |  | 8.941785 | [7 empty] | 0.0114 | [90 empty] | 2025 |  |  | CHN | Sichuan Province
| Chipu Pb-Zn deposit |  | Basin hydrothermal | Mississippi Valley-type (MVT) | MVT zinc-lead | Pb, Zn | Ga, Ge, In | Pb, Zn, Ga, Ge, In |  |  | Deposit | Deposit-1 | underground mine |  |  |  |  | ore material | polished section | grab | mineral separate | [5 empty] | mineralisation |  |  |  | sphalerite | sphalerite–galena–pyrite stage (Stage II) | stratiform and/or lenticular along fracture zone | massive, vein, stratiform, lenticular, rhythmic zone |  |  |  | pyrite, galena, dolomite, quartz, calcite |  | LA-ICPMS | [151 empty] | 2025 |  |  | CHN | Sichuan Province
| Chipu Pb-Zn deposit |  | Basin hydrothermal | Mississippi Valley-type (MVT) | MVT zinc-lead | Pb, Zn | Ga, Ge, In | Pb, Zn, Ga, Ge, In |  |  | Tianbaoshan | Tianbaoshan-1 | underground mine |  |  |  |  | ore material | polished section | grab | mineral separate | [5 empty] | mineralisation |  |  |  | sphalerite | sphalerite–galena–pyrite stage (Stage II) | stratiform and/or lenticular along fracture zone | massive, vein, stratiform, lenticular, rhythmic zone |  |  |  | pyrite, galena, dolomite, quartz, calcite |  | LA-ICPMS | [151 empty] | 2025 |  |  | CHN | Sichuan Province
| Chipu Pb-Zn deposit |  | Basin hydrothermal | Mississippi Valley-type (MVT) | MVT zinc-lead | Pb, Zn | Ga, Ge, In | Pb, Zn, Ga, Ge, In |  |  | Daliangzi | Daliangzi-1 | underground mine |  |  |  |  | ore material | polished section | grab | mineral separate | [5 empty] | mineralisation |  |  |  | sphalerite | sphalerite–galena–pyrite stage (Stage II) | stratiform and/or lenticular along fracture zone | massive, vein, stratiform, lenticular, rhythmic zone |  |  |  | pyrite, galena, dolomite, quartz, calcite |  | LA-ICPMS | [151 empty] | 2025 |  |  | CHN | Sichuan Province
| Chipu Pb-Zn deposit |  | Basin hydrothermal | Mississippi Valley-type (MVT) | MVT zinc-lead | Pb, Zn | Ga, Ge, In | Pb, Zn, Ga, Ge, In |  |  | Huize | Huize-1 | underground mine |  |  |  |  | ore material | polished section | grab | mineral separate | [5 empty] | mineralisation |  |  |  | sphalerite | sphalerite–galena–pyrite stage (Stage II) | stratiform and/or lenticular along fracture zone | massive, vein, stratiform, lenticular, rhythmic zone |  |  |  | pyrite, galena, dolomite, quartz, calcite |  | LA-ICPMS | [151 empty] | 2025 |  |  | CHN | Sichuan Province
| Chipu Pb-Zn deposit |  | Basin hydrothermal | Mississippi Valley-type (MVT) | MVT zinc-lead | Pb, Zn | Ga, Ge, In | Pb, Zn, Ga, Ge, In |  |  | Maoping | Maoping-1 | underground mine |  |  |  |  | ore material | polished section | grab | mineral separate | [5 empty] | mineralisation |  |  |  | sphalerite | sphalerite–galena–pyrite stage (Stage II) | stratiform and/or lenticular along fracture zone | massive, vein, stratiform, lenticular, rhythmic zone |  |  |  | pyrite, galena, dolomite, quartz, calcite |  | LA-ICPMS | [151 empty] | 2025 |  |  | CHN | Sichuan Province
| Chipu Pb-Zn deposit |  | Basin hydrothermal | Mississippi Valley-type (MVT) | MVT zinc-lead | Pb, Zn | Ga, Ge, In | Pb, Zn, Ga, Ge, In |  |  | Tianqiao | Tianqiao-1 | underground mine |  |  |  |  | ore material | polished section | grab | mineral separate | [5 empty] | mineralisation |  |  |  | sphalerite | sphalerite–galena–pyrite stage (Stage II) | stratiform and/or lenticular along fracture zone | massive, vein, stratiform, lenticular, rhythmic zone |  |  |  | pyrite, galena, dolomite, quartz, calcite |  | LA-ICPMS | [151 empty] | 2025 |  |  | CHN | Sichuan Province
| Chipu Pb-Zn deposit |  | Basin hydrothermal | Mississippi Valley-type (MVT) | MVT zinc-lead | Pb, Zn | Ga, Ge, In | Pb, Zn, Ga, Ge, In |  |  | Maozu | Maozu-1 | underground mine |  |  |  |  | ore material | polished section | grab | mineral separate | [5 empty] | mineralisation |  |  |  | sphalerite | sphalerite–galena–pyrite stage (Stage II) | stratiform and/or lenticular along fracture zone | massive, vein, stratiform, lenticular, rhythmic zone |  |  |  | pyrite, galena, dolomite, quartz, calcite |  | LA-ICPMS | [151 empty] | 2025 |  |  | CHN | Sichuan Province
| Chipu Pb-Zn deposit |  | Basin hydrothermal | Mississippi Valley-type (MVT) | MVT zinc-lead | Pb, Zn | Ga, Ge, In | Pb, Zn, Ga, Ge, In |  |  | Jinshachang | Jinshachang-1 | underground mine |  |  |  |  | ore material | polished section | grab | mineral separate | [5 empty] | mineralisation |  |  |  | sphalerite | sphalerite–galena–pyrite stage (Stage II) | stratiform and/or lenticular along fracture zone | massive, vein, stratiform, lenticular, rhythmic zone |  |  |  | pyrite, galena, dolomite, quartz, calcite |  | LA-ICPMS | [151 empty] | 2025 |  |  | CHN | Sichuan Province
| Chipu Pb-Zn deposit |  | Basin hydrothermal | Mississippi Valley-type (MVT) | MVT zinc-lead | Pb, Zn | Ga, Ge, In | Pb, Zn, Ga, Ge, In |  |  | Lehong | Lehong-1 | underground mine |  |  |  |  | ore material | polished section | grab | mineral separate | [5 empty] | mineralisation |  |  |  | sphalerite | sphalerite–galena–pyrite stage (Stage II) | stratiform and/or lenticular along fracture zone | massive, vein, stratiform, lenticular, rhythmic zone |  |  |  | pyrite, galena, dolomite, quartz, calcite |  | LA-ICPMS | [151 empty] | 2025 |  |  | CHN | Sichuan Province
| Chipu Pb-Zn deposit |  | Basin hydrothermal | Mississippi Valley-type (MVT) | MVT zinc-lead | Pb, Zn | Ga, Ge, In | Pb, Zn, Ga, Ge, In |  |  | Paoma | Paoma-1 | underground mine |  |  |  |  | ore material | polished section | grab | mineral separate | [5 empty] | mineralisation |  |  |  | sphalerite | sphalerite–galena–pyrite stage (Stage II) | stratiform and/or lenticular along fracture zone | massive, vein, stratiform, lenticular, rhythmic zone |  |  |  | pyrite, galena, dolomite, quartz, calcite |  | LA-ICPMS | [151 empty] | 2025 |  |  | CHN | Sichuan Province
| Chipu Pb-Zn deposit |  | Basin hydrothermal | Mississippi Valley-type (MVT) | MVT zinc-lead | Pb, Zn | Ga, Ge, In | Pb, Zn, Ga, Ge, In |  |  | Nayongzhi | Nayongzhi-1 | underground mine |  |  |  |  | ore material | polished section | grab | mineral separate | [5 empty] | mineralisation |  |  |  | sphalerite | sphalerite–galena–pyrite stage (Stage II) | stratiform and/or lenticular along fracture zone | massive, vein, stratiform, lenticular, rhythmic zone |  |  |  | pyrite, galena, dolomite, quartz, calcite |  | LA-ICPMS | [151 empty] | 2025 |  |  | CHN | Sichuan Province
| Chipu Pb-Zn deposit |  | Basin hydrothermal | Mississippi Valley-type (MVT) | MVT zinc-lead | Pb, Zn | Ga, Ge, In | Pb, Zn, Ga, Ge, In |  |  | Dongyan | Dongyan-1 | underground mine |  |  |  |  | ore material | polished section | grab | mineral separate | [5 empty] | mineralisation |  |  |  | sphalerite | sphalerite–galena–pyrite stage (Stage II) | stratiform and/or lenticular along fracture zone | massive, vein, stratiform, lenticular, rhythmic zone |  |  |  | pyrite, galena, dolomite, quartz, calcite |  | LA-ICPMS | [151 empty] | 2025 |  |  | CHN | Sichuan Province