## Sheet1
Uploaded | deposit_name | deposit_local_id | deposit_environment | deposit_group | deposit_type | primary_commodities | secondary_commodities | all_commodities | deposit_source | sample_uid | sample_name | sample_local_id | feature_type | feature_name | feature_uid | top_depth_m | bottom_depth_m | sample_deposit_relation | sample_type | sampling_method | material_class | material_class_comments | province | strat_unit_name | strat_unit_uid | strat_grouping | earth_material_group | earth_material_qualifier | earth_material | metamorphic_grade | mineral | paragenetic_stage | mode_of_occurrence | texture | color | alteration | sample_description | associated_minerals | sample_preparation | analytical_method | instrument_type_model | laboratory_location/if reported | operating_conditions/if reported | standards_used/if reported | ag_ppm | ag_detection_limit | al_ppm | al_detection_limit | as_ppm | as_detection_limit | au_ppm | au_detection_limit | b_ppm | b_detection_limit | ba_ppm | ba_detection_limit | be_ppm | be_detection_limit | bi_ppm | bi_detection_limit | br_ppm | br_detection_limit | ca_ppm | ca_detection_limit | cd_ppm | cd_detection_limit | ce_ppm | ce_detection_limit | cl_ppm | cl_detection_limit | co_ppm | co_detection_limit | cr_ppm | cr_detection_limit | cs_ppm | cs_detection_limit | cu_ppm | cu_detection_limit | dy_ppm | dy_detection_limit | er_ppm | er_detection_limit | eu_ppm | eu_detection_limit | f_ppm | f_detection_limit | fe_ppm | fe_detection_limit | ga_ppm | ga_detection_limit | gd_ppm | gd_detection_limit | ge_ppm | ge_detection_limit | hf_ppm | hf_detection_limit | hg_ppm | hg_detection_limit | ho_ppm | ho_detection_limit | in_ppm | in_detection_limit | ir_ppm | ir_detection_limit | k_ppm | k_detection_limit | la_ppm | la_detection_limit | li_ppm | li_detection_limit | lu_ppm | lu_detection_limit | mg_ppm | mg_detection_limit | mn_ppm | mn_detection_limit | mo_ppm | mo_detection_limit | na_ppm | na_detection_limit | nb_ppm | nb_detection_limit | nd_ppm | nd_detection_limit | ni_ppm | ni_detection_limit | os_ppm | os_detection_limit | p_ppm | p_detection_limit | pb_ppm | pb_detection_limit | pd_ppm | pd_detection_limit | pr_ppm | pr_detection_limit | pt_ppm | pt_detection_limit | rb_ppm | rb_detection_limit | re_ppm | re_detection_limit | rh_ppm | rh_detection_limit | ru_ppm | ru_detection_limit | s_ppm | s_detection_limit | sb_ppm | sb_detection_limit | sc_ppm | sc_detection_limit | se_ppm | se_detection_limit | si_ppm | si_detection_limit | sm_ppm | sm_detection_limit | sn_ppm | sn_detection_limit | sr_ppm | sr_detection_limit | ta_ppm | ta_detection_limit | tb_ppm | tb_detection_limit | te_ppm | te_detection_limit | th_ppm | th_detection_limit | ti_ppm | ti_detection_limit | tl_ppm | tl_detection_limit | tm_ppm | tm_detection_limit | u_ppm | u_detection_limit | v_ppm | v_detection_limit | w_ppm | w_detection_limit | y_ppm | y_detection_limit | yb_ppm | yb_detection_limit | zn_ppm | zn_detection_limit | zr_ppm | zr_detection_limit | analysis_datetime | publication_date | sample_source | submitter | country | state | deposit_longitude_wgs84 | deposit_latitude_wgs84 | sample_longitude_wgs84 | sample_latitude_wgs84 | sample_easting | sample_northing | sample_utm_zone | sample_location_description | location_source | location_accuracy | comments | last_update
| Maoping |  | Basin hydrothermal | Mississippi Valley-type (MVT) | MVT zinc-lead | Pb, Zn |  | Pb, Zn | Yang et al., 2022 |  | M7 | M7-1 | underground mine |  |  |  |  | ore material | grab | grab | mineral separate | [5 empty] | mineralisation |  |  |  | sphalerite, pyrite | [6 empty] | galena, calcite, dolomite, quartz, argentite |  | LA-ICPMS |  |  | 25 to 30 s | Synthetic glass standard NIST 610, USGS sulfide standard MASS-1 | 3.62 |  |  |  | 118 | [15 empty] | 1420 | [5 empty] | 0.63 |  | 4.8 |  |  |  | 2.66 | [9 empty] | 22240 |  | 0.52 |  |  |  | 0.18 | [7 empty] | 0.22 | [13 empty] | 23.96 | [9 empty] | 5.2 | [5 empty] | 0.72 | [17 empty] | 0.05 | [21 empty] | 18.4 |  | 0.36 | [5 empty] | 1.25 | [7 empty] | 8.07 |  |  |  |  | 2022 | Yang, Q. et al. (2022), Ore Geology Reviews, 141, 104639 |  | CHN | Yunnan, Guizhou
| Maoping, Shanshulin, Tianqiao, Yadu, Shaojiwan, Qingshan |  | Basin hydrothermal | Mississippi Valley-type (MVT) | MVT zinc-lead | Pb, Zn |  | Pb, Zn | Yang et al., 2022 |  | M8 | M8-1 | underground mine |  |  |  |  | ore material | grab | grab | mineral separate | [5 empty] | mineralisation |  |  |  | sphalerite, pyrite | [6 empty] | galena, calcite, dolomite, quartz, argentite |  | LA-ICPMS |  |  | 25 to 30 s | Synthetic glass standard NIST 610, USGS sulfide standard MASS-1 | 4.97 |  |  |  | 746 | [15 empty] | 1912 | [11 empty] | 3.67 | [9 empty] | 23370 |  | 0.36 |  |  |  | 1.3 | [7 empty] | 0.01 | [13 empty] | 23.33 | [15 empty] | 0.28 | [17 empty] | 1.7 | [23 empty] | 0.03 | [5 empty] | 0.03 | [7 empty] | 0.89 |  |  |  |  | 2022 | Yang, Q. et al. (2022), Ore Geology Reviews, 141, 104639 |  | CHN | Yunnan, Guizhou
| Maoping, Shanshulin, Tianqiao, Yadu, Shaojiwan, Qingshan |  | Basin hydrothermal | Mississippi Valley-type (MVT) | MVT zinc-lead | Pb, Zn |  | Pb, Zn | Yang et al., 2022 |  | M9 | M9-1 | underground mine |  |  |  |  | ore material | grab | grab | mineral separate | [5 empty] | mineralisation |  |  |  | sphalerite, pyrite | [6 empty] | galena, calcite, dolomite, quartz, argentite |  | LA-ICPMS |  |  | 25 to 30 s | Synthetic glass standard NIST 610, USGS sulfide standard MASS-1 | 17.62 |  |  |  | 5.22 | [15 empty] | 1471 | [5 empty] | 0.07 |  | 1.93 |  |  |  | 9.21 | [9 empty] | 16930 |  | 0.24 |  |  |  | 0.62 | [7 empty] | 0.68 | [13 empty] | 21.17 | [15 empty] | 12.11 | [17 empty] | 0.07 | [21 empty] | 11.9 |  | 0.02 | [5 empty] | 3.16 | [7 empty] | 25.8 |  |  |  |  | 2022 | Yang, Q. et al. (2022), Ore Geology Reviews, 141, 104639 |  | CHN | Yunnan, Guizhou
| Maoping, Shanshulin, Tianqiao, Yadu, Shaojiwan, Qingshan |  | Basin hydrothermal | Mississippi Valley-type (MVT) | MVT zinc-lead | Pb, Zn |  | Pb, Zn | Yang et al., 2022 |  | M2 | M2-1 | underground mine |  |  |  |  | ore material | grab | grab | mineral separate | [5 empty] | mineralisation |  |  |  | sphalerite, pyrite | [6 empty] | galena, calcite, dolomite, quartz, argentite |  | LA-ICPMS |  |  | 25 to 30 s | Synthetic glass standard NIST 610, USGS sulfide standard MASS-1 | 12.48 |  |  |  | 0.3 | [15 empty] | 1802 | [5 empty] | 0.07 |  | 0.25 |  |  |  | 32.8 | [9 empty] | 28810 |  | 1.87 |  |  |  | 13.8 | [7 empty] | 1.09 | [13 empty] | 25.58 | [15 empty] | 0.88 | [17 empty] | 0.59 | [9 empty] | 0.2 | [11 empty] | 8.14 |  | 0.05 | [5 empty] | 0.04 | [12 empty] | 2022 | Yang, Q. et al. (2022), Ore Geology Reviews, 141, 104639 |  | CHN | Yunnan, Guizhou
| Maoping, Shanshulin, Tianqiao, Yadu, Shaojiwan, Qingshan |  | Basin hydrothermal | Mississippi Valley-type (MVT) | MVT zinc-lead | Pb, Zn |  | Pb, Zn | Yang et al., 2022 |  | M5 | M5-1 | underground mine |  |  |  |  | ore material | grab | grab | mineral separate | [5 empty] | mineralisation |  |  |  | sphalerite, pyrite | [6 empty] | galena, calcite, dolomite, quartz, argentite |  | LA-ICPMS |  |  | 25 to 30 s | Synthetic glass standard NIST 610, USGS sulfide standard MASS-1 | 36.2 |  |  |  | 577 | [15 empty] | 1361 | [5 empty] | 1.15 |  | 0.31 |  |  |  | 48.4 | [9 empty] | 22420 |  | 4.28 |  |  |  | 16.31 | [7 empty] | 30.12 | [13 empty] | 19.1 | [9 empty] | 14 | [5 empty] | 8.29 | [17 empty] | 0.09 | [9 empty] | 2.25 | [11 empty] | 5.9 |  | 0.27 | [5 empty] | 0.15 | [7 empty] | 6.1 |  |  |  |  | 2022 | Yang, Q. et al. (2022), Ore Geology Reviews, 141, 104639 |  | CHN | Yunnan, Guizhou
| Maoping, Shanshulin, Tianqiao, Yadu, Shaojiwan, Qingshan |  | Basin hydrothermal | Mississippi Valley-type (MVT) | MVT zinc-lead | Pb, Zn |  | Pb, Zn | Yang et al., 2022 |  | M6 | M6-1 | underground mine |  |  |  |  | ore material | grab | grab | mineral separate | [5 empty] | mineralisation |  |  |  | sphalerite, pyrite | [6 empty] | galena, calcite, dolomite, quartz, argentite |  | LA-ICPMS |  |  | 25 to 30 s | Synthetic glass standard NIST 610, USGS sulfide standard MASS-1 | 10.95 |  |  |  | 2.71 | [15 empty] | 1328 | [5 empty] | 0.37 |  | 0.27 |  |  |  | 96.5 | [9 empty] | 23340 |  | 6.03 |  |  |  | 39.2 | [7 empty] | 14.51 | [13 empty] | 20.34 | [9 empty] | 2.24 | [5 empty] | 2.87 | [17 empty] | 1.21 | [9 empty] | 9.81 | [11 empty] | 47 |  | 0.03 | [5 empty] | 0.26 | [7 empty] | 5.5 |  |  |  |  | 2022 | Yang, Q. et al. (2022), Ore Geology Reviews, 141, 104639 |  | CHN | Yunnan, Guizhou
| Maoping, Shanshulin, Tianqiao, Yadu, Shaojiwan, Qingshan |  | Basin hydrothermal | Mississippi Valley-type (MVT) | MVT zinc-lead | Pb, Zn |  | Pb, Zn | Yang et al., 2022 |  | M12 | M12-1 | underground mine |  |  |  |  | ore material | grab | grab | mineral separate | [5 empty] | mineralisation |  |  |  | sphalerite, pyrite | [6 empty] | galena, calcite, dolomite, quartz, argentite |  | LA-ICPMS |  |  | 25 to 30 s | Synthetic glass standard NIST 610, USGS sulfide standard MASS-1 | 16.17 | [19 empty] | 1407 | [11 empty] | 15.1 | [9 empty] | 11590 |  | 2.62 |  |  |  | 0.54 | [7 empty] | 1.29 | [13 empty] | 13.99 | [15 empty] | 2.34 | [17 empty] | 2.29 | [9 empty] | 6.1 | [27 empty] | 1.76 |  |  |  |  | 2022 | Yang, Q. et al. (2022), Ore Geology Reviews, 141, 104639 |  | CHN | Yunnan, Guizhou
| Tianqiao |  | Basin hydrothermal | Mississippi Valley-type (MVT) | MVT zinc-lead | Pb, Zn |  | Pb, Zn | Yang et al., 2022 |  | TQ-2-1S | TQ-2-1S-1 | underground mine |  |  |  |  | ore material | grab | grab | mineral separate | [5 empty] | mineralisation |  |  |  | sphalerite, pyrite | [6 empty] | galena, calcite, dolomite, quartz, argentite |  | LA-ICPMS |  |  | 25 to 30 s | Synthetic glass standard NIST 610, USGS sulfide standard MASS-1 | 15.53 |  |  |  | 632 | [15 empty] | 3388 | [7 empty] | 0.36 |  |  |  | 127.6 | [9 empty] | 4412 |  | 31.07 |  |  |  | 38.2 | [7 empty] | 0.97 | [13 empty] | 180.9 | [15 empty] | 6.76 | [17 empty] | 12.42 | [9 empty] | 0.5 | [13 empty] | 0.13 | [5 empty] | 0.32 | [7 empty] | 2.74 |  |  |  |  | 2022 | Yang, Q. et al. (2022), Ore Geology Reviews, 141, 104639 |  | CHN | Yunnan, Guizhou
| Maoping, Shanshulin, Tianqiao, Yadu, Shaojiwan, Qingshan |  | Basin hydrothermal | Mississippi Valley-type (MVT) | MVT zinc-lead | Pb, Zn |  | Pb, Zn | Yang et al., 2022 |  | TQ-5-1 | TQ-5-1-1 | underground mine |  |  |  |  | ore material | grab | grab | mineral separate | [5 empty] | mineralisation |  |  |  | sphalerite, pyrite | [6 empty] | galena, calcite, dolomite, quartz, argentite |  | LA-ICPMS |  |  | 25 to 30 s | Synthetic glass standard NIST 610, USGS sulfide standard MASS-1 | 6.74 |  |  |  | 7.8 | [15 empty] | 1215 | [5 empty] | 0.05 |  | 0.3 |  |  |  | 476.9 | [9 empty] | 803 |  | 42.3 |  |  |  | 202.3 | [7 empty] | 1.19 | [13 empty] | 39.84 | [9 empty] | 1.85 | [5 empty] | 1.3 | [17 empty] | 1.94 | [9 empty] | 0.39 | [11 empty] | 5.7 |  | 0.56 | [5 empty] | 0.2 | [7 empty] | 4.4 |  |  |  |  | 2022 | Yang, Q. et al. (2022), Ore Geology Reviews, 141, 104639 |  | CHN | Yunnan, Guizhou
| Yadu |  | Basin hydrothermal | Mississippi Valley-type (MVT) | MVT zinc-lead | Pb, Zn |  | Pb, Zn | Yang et al., 2022 |  | YD-2B | YD-2B-1 | underground mine |  |  |  |  | ore material | grab | grab | mineral separate | [5 empty] | mineralisation |  |  |  | sphalerite, pyrite | [6 empty] | galena, calcite, dolomite, quartz, argentite |  | LA-ICPMS |  |  | 25 to 30 s | Synthetic glass standard NIST 610, USGS sulfide standard MASS-1 | 20.12 |  |  |  | 10.57 | [15 empty] | 1617 | [7 empty] | 1.22 |  |  |  | 316.5 | [9 empty] | 1242 |  | 83.3 |  |  |  | 51 | [7 empty] | 47.5 | [13 empty] | 144.3 | [15 empty] | 9.59 | [17 empty] | 0.92 | [9 empty] | 62.8 | [13 empty] | 0.16 | [18 empty] | 2022 | Yang, Q. et al. (2022), Ore Geology Reviews, 141, 104639 |  | CHN | Yunnan, Guizhou
| Yadu |  | Basin hydrothermal | Mississippi Valley-type (MVT) | MVT zinc-lead | Pb, Zn |  | Pb, Zn | Yang et al., 2022 |  | YD-3 | YD-3-1 | underground mine |  |  |  |  | ore material | grab | grab | mineral separate | [5 empty] | mineralisation |  |  |  | sphalerite, pyrite | [6 empty] | galena, calcite, dolomite, quartz, argentite |  | LA-ICPMS |  |  | 25 to 30 s | Synthetic glass standard NIST 610, USGS sulfide standard MASS-1 | 0.79 |  |  |  | 5.12 | [9 empty] | 5.34 | [5 empty] | 1501 | [5 empty] | 0.08 |  | 2.03 |  |  |  | 299.4 | [9 empty] | 2338 |  | 64.32 |  |  |  | 66.8 | [7 empty] | 110.5 | [13 empty] | 94.65 | [9 empty] | 9 | [5 empty] | 0.91 | [17 empty] | 0.55 | [9 empty] | 11.73 | [11 empty] | 19 |  | 0.16 | [5 empty] | 0.71 | [7 empty] | 1.33 |  |  |  |  | 2022 | Yang, Q. et al. (2022), Ore Geology Reviews, 141, 104639 |  | CHN | Yunnan, Guizhou
| Maoping, Shanshulin, Tianqiao, Yadu, Shaojiwan, Qingshan |  | Basin hydrothermal | Mississippi Valley-type (MVT) | MVT zinc-lead | Pb, Zn |  | Pb, Zn | Yang et al., 2022 |  | YD-3B | YD-3B-1 | underground mine |  |  |  |  | ore material | grab | grab | mineral separate | [5 empty] | mineralisation |  |  |  | sphalerite, pyrite | [6 empty] | galena, calcite, dolomite, quartz, argentite |  | LA-ICPMS |  |  | 25 to 30 s | Synthetic glass standard NIST 610, USGS sulfide standard MASS-1 | 24.93 |  |  |  | 115.3 | [9 empty] | 0.03 | [5 empty] | 2171 | [5 empty] | 7.7 |  | 0.46 |  |  |  | 342 | [9 empty] | 72.4 |  | 60.34 |  |  |  | 42.6 | [7 empty] | 17.28 | [13 empty] | 188.3 | [9 empty] | 494 | [5 empty] | 18.75 | [17 empty] | 21.98 | [9 empty] | 29 | [11 empty] | 3.91 |  | 0.22 | [5 empty] | 0.43 | [7 empty] | 1.1 |  |  |  |  | 2022 | Yang, Q. et al. (2022), Ore Geology Reviews, 141, 104639 |  | CHN | Yunnan, Guizhou
| Shaojiwan |  | Basin hydrothermal | Mississippi Valley-type (MVT) | MVT zinc-lead | Pb, Zn |  | Pb, Zn | Yang et al., 2022 |  | SJW-7 | SJW-7-1 | underground mine |  |  |  |  | ore material | grab | grab | mineral separate | [5 empty] | mineralisation |  |  |  | sphalerite, pyrite | [6 empty] | galena, calcite, dolomite, quartz, argentite |  | LA-ICPMS |  |  | 25 to 30 s | Synthetic glass standard NIST 610, USGS sulfide standard MASS-1 | 4.93 | [19 empty] | 1862 | [7 empty] | 0.46 |  |  |  | 108 | [9 empty] | 21100 |  | 28.42 |  |  |  | 29.9 | [7 empty] | 1.63 | [13 empty] | 23.5 | [15 empty] | 4.65 | [17 empty] | 12.8 | [9 empty] | 9.33 | [13 empty] | 0.02 | [18 empty] | 2022 | Yang, Q. et al. (2022), Ore Geology Reviews, 141, 104639 |  | CHN | Yunnan, Guizhou
| Maoping, Shanshulin, Tianqiao, Yadu, Shaojiwan, Qingshan |  | Basin hydrothermal | Mississippi Valley-type (MVT) | MVT zinc-lead | Pb, Zn |  | Pb, Zn | Yang et al., 2022 |  | SJW-19S | SJW-19S-1 | underground mine |  |  |  |  | ore material | grab | grab | mineral separate | [5 empty] | mineralisation |  |  |  | sphalerite, pyrite | [6 empty] | galena, calcite, dolomite, quartz, argentite |  | LA-ICPMS |  |  | 25 to 30 s | Synthetic glass standard NIST 610, USGS sulfide standard MASS-1 | 80.1 | [19 empty] | 1482 | [7 empty] | 0.99 |  |  |  | 5.25 | [9 empty] | 19230 |  | 5.19 |  |  |  | 80.6 | [21 empty] | 219.2 | [15 empty] | 1.85 | [17 empty] | 1.08 | [9 empty] | 0.03 | [13 empty] | 0.52 | [18 empty] | 2022 | Yang, Q. et al. (2022), Ore Geology Reviews, 141, 104639 |  | CHN | Yunnan, Guizhou
| Qinshan |  | Basin hydrothermal | Mississippi Valley-type (MVT) | MVT zinc-lead | Pb, Zn |  | Pb, Zn | Yang et al., 2022 |  | QS-4 | QS-4-1 | underground mine |  |  |  |  | ore material | grab | grab | mineral separate | [5 empty] | mineralisation |  |  |  | sphalerite, pyrite | [6 empty] | galena, calcite, dolomite, quartz, argentite |  | LA-ICPMS |  |  | 25 to 30 s | Synthetic glass standard NIST 610, USGS sulfide standard MASS-1 | 16.67 |  |  |  | 2.1 | [15 empty] | 12210 | [21 empty] | 6930 | [5 empty] | 144.4 | [21 empty] | 14.59 | [15 empty] | 111.8 | [17 empty] | 96.7 | [23 empty] | 1.81 | [18 empty] | 2022 | Yang, Q. et al. (2022), Ore Geology Reviews, 141, 104639 |  | CHN | Yunnan, Guizhou
| Maoping, Shanshulin, Tianqiao, Yadu, Shaojiwan, Qingshan |  | Basin hydrothermal | Mississippi Valley-type (MVT) | MVT zinc-lead | Pb, Zn |  | Pb, Zn | Yang et al., 2022 |  | QS-6 | QS-6-1 | underground mine |  |  |  |  | ore material | grab | grab | mineral separate | [5 empty] | mineralisation |  |  |  | sphalerite, pyrite | [6 empty] | galena, calcite, dolomite, quartz, argentite |  | LA-ICPMS |  |  | 25 to 30 s | Synthetic glass standard NIST 610, USGS sulfide standard MASS-1 | 2.58 |  |  |  | 0.48 | [15 empty] | 8950 | [21 empty] | 11160 |  | 0.03 |  |  |  | 77.5 | [21 empty] | 15.83 | [15 empty] | 28.91 | [17 empty] | 4.6 | [23 empty] | 0.14 | [18 empty] | 2022 | Yang, Q. et al. (2022), Ore Geology Reviews, 141, 104639 |  | CHN | Yunnan, Guizhou
| Shanshulin |  | Basin hydrothermal | Mississippi Valley-type (MVT) | MVT zinc-lead | Pb, Zn |  | Pb, Zn | Yang et al., 2022 |  | SSL-1600-2 | SSL-1600-2-1 | underground mine |  |  |  |  | ore material | grab | grab | mineral separate | [5 empty] | mineralisation |  |  |  | sphalerite, pyrite | [6 empty] | galena, calcite, dolomite, quartz, argentite |  | LA-ICPMS |  |  | 25 to 30 s | Synthetic glass standard NIST 610, USGS sulfide standard MASS-1 | 540 |  |  |  | 0.33 | [15 empty] | 1099 | [5 empty] | 0.06 |  | 3.51 |  |  |  | 74.7 | [9 empty] | 5480 |  | 0.42 |  |  |  | 280.9 | [21 empty] | 8.65 | [9 empty] | 0.1 | [5 empty] | 2.29 | [17 empty] | 4.47 | [9 empty] | 0.04 | [11 empty] | 0.74 |  | 0.05 | [5 empty] | 0.74 | [7 empty] | 2.11 |  |  |  |  | 2022 | Yang, Q. et al. (2022), Ore Geology Reviews, 141, 104639 |  | CHN | Yunnan, Guizhou
| Maoping, Shanshulin, Tianqiao, Yadu, Shaojiwan, Qingshan |  | Basin hydrothermal | Mississippi Valley-type (MVT) | MVT zinc-lead | Pb, Zn |  | Pb, Zn | Yang et al., 2022 |  | SSL-1480-11B | SSL-1480-11B-1 | underground mine |  |  |  |  | ore material | grab | grab | mineral separate | [5 empty] | mineralisation |  |  |  | sphalerite, pyrite | [6 empty] | galena, calcite, dolomite, quartz, argentite |  | LA-ICPMS |  |  | 25 to 30 s | Synthetic glass standard NIST 610, USGS sulfide standard MASS-1 | 345.6 |  |  |  | 4.9 | [15 empty] | 1843 | [5 empty] | 0.01 |  | 5 |  |  |  | 5.71 | [9 empty] | 29160 |  | 0.24 |  |  |  | 262.9 | [21 empty] | 78.4 | [9 empty] | 4.4 | [5 empty] | 69.7 | [17 empty] | 3.26 | [9 empty] | 0.06 | [13 empty] | 2.11 | [5 empty] | 0.71 | [7 empty] | 2.72 |  |  |  |  | 2022 | Yang, Q. et al. (2022), Ore Geology Reviews, 141, 104639 |  | CHN | Yunnan, Guizhou
| Maoping, Shanshulin, Tianqiao, Yadu, Shaojiwan, Qingshan |  | Basin hydrothermal | Mississippi Valley-type (MVT) | MVT zinc-lead | Pb, Zn |  | Pb, Zn | Yang et al., 2022 |  | SSL-1600-4 | SSL-1600-4-1 | underground mine |  |  |  |  | ore material | grab | grab | mineral separate | [5 empty] | mineralisation |  |  |  | sphalerite, pyrite | [6 empty] | galena, calcite, dolomite, quartz, argentite |  | LA-ICPMS |  |  | 25 to 30 s | Synthetic glass standard NIST 610, USGS sulfide standard MASS-1 | 16.49 | [19 empty] | 1218 | [7 empty] | 0.14 |  |  |  | 0.66 | [9 empty] | 18040 |  | 1.63 |  |  |  | 149.7 | [21 empty] | 44.51 | [15 empty] | 17.66 | [41 empty] | 0.77 | [18 empty] | 2022 | Yang, Q. et al. (2022), Ore Geology Reviews, 141, 104639 |  | CHN | Yunnan, Guizhou
| Shaojiwan |  | Basin hydrothermal | Mississippi Valley-type (MVT) | MVT zinc-lead | Pb, Zn |  | Pb, Zn | Yang et al., 2022 |  | SJW-19S-1 | SJW-19S-1-1 | underground mine |  |  |  |  | ore material | grab | grab | mineral separate | [5 empty] | mineralisation |  |  |  | sphalerite, pyrite | [6 empty] | galena, calcite, dolomite, quartz, argentite |  | LA-ICPMS |  |  | 25 to 30 s | Synthetic glass standard NIST 610, USGS sulfide standard MASS-1 | 3.48 |  |  |  | 1041 | [23 empty] | 3.26 |  |  |  | 15.9 | [15 empty] | 0.92 | [21 empty] | 0.19 | [9 empty] | 0.2 | [5 empty] | 1010 | [17 empty] | 91.1 | [21 empty] | 0.27 |  | 0.21 | [5 empty] | 1.97 | [7 empty] | 0.89 |  |  |  |  | 2022 | Yang, Q. et al. (2022), Ore Geology Reviews, 141, 104639 |  | CHN | Yunnan, Guizhou
| Qingshan |  | Basin hydrothermal | Mississippi Valley-type (MVT) | MVT zinc-lead | Pb, Zn |  | Pb, Zn | Yang et al., 2022 |  | Qingshan-1 | Qingshan-1 | underground mine |  |  |  |  | ore material | grab | grab | mineral separate | [5 empty] | mineralisation |  |  |  | sphalerite, pyrite | [6 empty] | galena, calcite, dolomite, quartz, argentite |  | LA-ICPMS |  |  | 25 to 30 s | Synthetic glass standard NIST 610, USGS sulfide standard MASS-1 | 0 |  |  |  | 320 | [15 empty] | 980 | [11 empty] | 0 | [9 empty] | 37530 | [5 empty] | 860 | [21 empty] | 130 | [15 empty] | 0 | [15 empty] | 329250 |  | 0 | [37 empty] | 622540 |  |  |  |  | 2022 | Yang, Q. et al. (2022), Ore Geology Reviews, 141, 104639 |  | CHN | Yunnan, Guizhou
| Qingshan |  | Basin hydrothermal | Mississippi Valley-type (MVT) | MVT zinc-lead | Pb, Zn |  | Pb, Zn | Yang et al., 2022 |  | Qingshan-2 | Qingshan-2 | underground mine |  |  |  |  | ore material | grab | grab | mineral separate | [5 empty] | mineralisation |  |  |  | sphalerite, pyrite | [6 empty] | galena, calcite, dolomite, quartz, argentite |  | LA-ICPMS |  |  | 25 to 30 s | Synthetic glass standard NIST 610, USGS sulfide standard MASS-1 | 0 |  |  |  | 0 | [15 empty] | 2310 | [11 empty] | 0 | [9 empty] | 32170 | [5 empty] | 230 | [21 empty] | 0 | [15 empty] | 390 | [15 empty] | 328740 |  | 0 | [37 empty] | 626650 |  |  |  |  | 2022 | Yang, Q. et al. (2022), Ore Geology Reviews, 141, 104639 |  | CHN | Yunnan, Guizhou
| Qingshan |  | Basin hydrothermal | Mississippi Valley-type (MVT) | MVT zinc-lead | Pb, Zn |  | Pb, Zn | Yang et al., 2022 |  | Qingshan-3 | Qingshan-3 | underground mine |  |  |  |  | ore material | grab | grab | mineral separate | [5 empty] | mineralisation |  |  |  | sphalerite, pyrite | [6 empty] | galena, calcite, dolomite, quartz, argentite |  | LA-ICPMS |  |  | 25 to 30 s | Synthetic glass standard NIST 610, USGS sulfide standard MASS-1 | 0 |  |  |  | 0 | [15 empty] | 1630 | [11 empty] | 0 | [9 empty] | 36790 | [5 empty] | 200 | [21 empty] | 120 | [15 empty] | 620 | [15 empty] | 329990 |  | 0 | [37 empty] | 626000 |  |  |  |  | 2022 | Yang, Q. et al. (2022), Ore Geology Reviews, 141, 104639 |  | CHN | Yunnan, Guizhou
| Qingshan |  | Basin hydrothermal | Mississippi Valley-type (MVT) | MVT zinc-lead | Pb, Zn |  | Pb, Zn | Yang et al., 2022 |  | Qingshan-4 | Qingshan-4 | underground mine |  |  |  |  | ore material | grab | grab | mineral separate | [5 empty] | mineralisation |  |  |  | sphalerite, pyrite | [6 empty] | galena, calcite, dolomite, quartz, argentite |  | LA-ICPMS |  |  | 25 to 30 s | Synthetic glass standard NIST 610, USGS sulfide standard MASS-1 | 0 |  |  |  | 540 | [15 empty] | 1710 | [11 empty] | 0 | [9 empty] | 27680 | [5 empty] | 0 | [21 empty] | 0 | [15 empty] | 180 | [15 empty] | 331110 |  | 310 | [37 empty] | 635210 |  |  |  |  | 2022 | Yang, Q. et al. (2022), Ore Geology Reviews, 141, 104639 |  | CHN | Yunnan, Guizhou
| Qingshan |  | Basin hydrothermal | Mississippi Valley-type (MVT) | MVT zinc-lead | Pb, Zn |  | Pb, Zn | Yang et al., 2022 |  | Qingshan-5 | Qingshan-5 | underground mine |  |  |  |  | ore material | grab | grab | mineral separate | [5 empty] | mineralisation |  |  |  | sphalerite, pyrite | [6 empty] | galena, calcite, dolomite, quartz, argentite |  | LA-ICPMS |  |  | 25 to 30 s | Synthetic glass standard NIST 610, USGS sulfide standard MASS-1 | 0 |  |  |  | 0 | [15 empty] | 1380 | [11 empty] | 0 | [9 empty] | 46390 | [5 empty] | 970 | [21 empty] | 110 | [15 empty] | 0 | [15 empty] | 331080 |  | 20 | [37 empty] | 617180 |  |  |  |  | 2022 | Yang, Q. et al. (2022), Ore Geology Reviews, 141, 104639 |  | CHN | Yunnan, Guizhou
| Qingshan |  | Basin hydrothermal | Mississippi Valley-type (MVT) | MVT zinc-lead | Pb, Zn |  | Pb, Zn | Yang et al., 2022 |  | Qingshan-6 | Qingshan-6 | underground mine |  |  |  |  | ore material | grab | grab | mineral separate | [5 empty] | mineralisation |  |  |  | sphalerite, pyrite | [6 empty] | galena, calcite, dolomite, quartz, argentite |  | LA-ICPMS |  |  | 25 to 30 s | Synthetic glass standard NIST 610, USGS sulfide standard MASS-1 | 0 |  |  |  | 0 | [15 empty] | 1600 | [11 empty] | 0 | [9 empty] | 41720 | [5 empty] | 310 | [21 empty] | 0 | [15 empty] | 300 | [15 empty] | 333380 |  | 0 | [37 empty] | 620750 |  |  |  |  | 2022 | Yang, Q. et al. (2022), Ore Geology Reviews, 141, 104639 |  | CHN | Yunnan, Guizhou
| Yadu |  | Basin hydrothermal | Mississippi Valley-type (MVT) | MVT zinc-lead | Pb, Zn |  | Pb, Zn | Yang et al., 2022 |  | Yadu-1 | Yadu-1 | underground mine |  |  |  |  | ore material | grab | grab | mineral separate | [5 empty] | mineralisation |  |  |  | sphalerite, pyrite | [6 empty] | galena, calcite, dolomite, quartz, argentite |  | LA-ICPMS |  |  | 25 to 30 s | Synthetic glass standard NIST 610, USGS sulfide standard MASS-1 | 0 |  |  |  | 0 | [15 empty] | 1170 | [11 empty] | 0 | [9 empty] | 330 | [5 empty] | 0 | [21 empty] | 210 | [15 empty] | 0 | [15 empty] | 330530 |  | 0 | [37 empty] | 664330 |  |  |  |  | 2022 | Yang, Q. et al. (2022), Ore Geology Reviews, 141, 104639 |  | CHN | Yunnan, Guizhou
| Yadu |  | Basin hydrothermal | Mississippi Valley-type (MVT) | MVT zinc-lead | Pb, Zn |  | Pb, Zn | Yang et al., 2022 |  | Yadu-2 | Yadu-2 | underground mine |  |  |  |  | ore material | grab | grab | mineral separate | [5 empty] | mineralisation |  |  |  | sphalerite, pyrite | [6 empty] | galena, calcite, dolomite, quartz, argentite |  | LA-ICPMS |  |  | 25 to 30 s | Synthetic glass standard NIST 610, USGS sulfide standard MASS-1 | 0 |  |  |  | 180 | [15 empty] | 2000 | [11 empty] | 770 | [9 empty] | 5130 | [5 empty] | 0 | [21 empty] | 420 | [15 empty] | 0 | [15 empty] | 324920 |  | 0 | [37 empty] | 657370 |  |  |  |  | 2022 | Yang, Q. et al. (2022), Ore Geology Reviews, 141, 104639 |  | CHN | Yunnan, Guizhou
| Yadu |  | Basin hydrothermal | Mississippi Valley-type (MVT) | MVT zinc-lead | Pb, Zn |  | Pb, Zn | Yang et al., 2022 |  | Yadu-3 | Yadu-3 | underground mine |  |  |  |  | ore material | grab | grab | mineral separate | [5 empty] | mineralisation |  |  |  | sphalerite, pyrite | [6 empty] | galena, calcite, dolomite, quartz, argentite |  | LA-ICPMS |  |  | 25 to 30 s | Synthetic glass standard NIST 610, USGS sulfide standard MASS-1 | 0 |  |  |  | 0 | [15 empty] | 1010 | [11 empty] | 0 | [9 empty] | 3600 | [5 empty] | 0 | [21 empty] | 40 | [15 empty] | 90 | [15 empty] | 326830 |  | 290 | [37 empty] | 661330 |  |  |  |  | 2022 | Yang, Q. et al. (2022), Ore Geology Reviews, 141, 104639 |  | CHN | Yunnan, Guizhou
| Yadu |  | Basin hydrothermal | Mississippi Valley-type (MVT) | MVT zinc-lead | Pb, Zn |  | Pb, Zn | Yang et al., 2022 |  | Yadu-4 | Yadu-4 | underground mine |  |  |  |  | ore material | grab | grab | mineral separate | [5 empty] | mineralisation |  |  |  | sphalerite, pyrite | [6 empty] | galena, calcite, dolomite, quartz, argentite |  | LA-ICPMS |  |  | 25 to 30 s | Synthetic glass standard NIST 610, USGS sulfide standard MASS-1 | 0 |  |  |  | 0 | [15 empty] | 1010 | [11 empty] | 0 | [9 empty] | 320 | [5 empty] | 40 | [21 empty] | 230 | [15 empty] | 30 | [15 empty] | 330080 |  | 20 | [37 empty] | 665610 |  |  |  |  | 2022 | Yang, Q. et al. (2022), Ore Geology Reviews, 141, 104639 |  | CHN | Yunnan, Guizhou
| Yadu |  | Basin hydrothermal | Mississippi Valley-type (MVT) | MVT zinc-lead | Pb, Zn |  | Pb, Zn | Yang et al., 2022 |  | Yadu-5 | Yadu-5 | underground mine |  |  |  |  | ore material | grab | grab | mineral separate | [5 empty] | mineralisation |  |  |  | sphalerite, pyrite | [6 empty] | galena, calcite, dolomite, quartz, argentite |  | LA-ICPMS |  |  | 25 to 30 s | Synthetic glass standard NIST 610, USGS sulfide standard MASS-1 | 0 |  |  |  | 20 | [15 empty] | 1170 | [11 empty] | 130 | [9 empty] | 5420 | [5 empty] | 0 | [21 empty] | 220 | [15 empty] | 0 | [15 empty] | 331490 |  | 260 | [37 empty] | 654910 |  |  |  |  | 2022 | Yang, Q. et al. (2022), Ore Geology Reviews, 141, 104639 |  | CHN | Yunnan, Guizhou
| Yadu |  | Basin hydrothermal | Mississippi Valley-type (MVT) | MVT zinc-lead | Pb, Zn |  | Pb, Zn | Yang et al., 2022 |  | Yadu-6 | Yadu-6 | underground mine |  |  |  |  | ore material | grab | grab | mineral separate | [5 empty] | mineralisation |  |  |  | sphalerite, pyrite | [6 empty] | galena, calcite, dolomite, quartz, argentite |  | LA-ICPMS |  |  | 25 to 30 s | Synthetic glass standard NIST 610, USGS sulfide standard MASS-1 | 0 |  |  |  | 200 | [15 empty] | 1160 | [11 empty] | 920 | [9 empty] | 70 | [5 empty] | 40 | [21 empty] | 380 | [15 empty] | 0 | [15 empty] | 330560 |  | 0 | [37 empty] | 663830 |  |  |  |  | 2022 | Yang, Q. et al. (2022), Ore Geology Reviews, 141, 104639 |  | CHN | Yunnan, Guizhou
| Yadu |  | Basin hydrothermal | Mississippi Valley-type (MVT) | MVT zinc-lead | Pb, Zn |  | Pb, Zn | Yang et al., 2022 |  | Yadu-7 | Yadu-7 | underground mine |  |  |  |  | ore material | grab | grab | mineral separate | [5 empty] | mineralisation |  |  |  | sphalerite, pyrite | [6 empty] | galena, calcite, dolomite, quartz, argentite |  | LA-ICPMS |  |  | 25 to 30 s | Synthetic glass standard NIST 610, USGS sulfide standard MASS-1 | 0 |  |  |  | 0 | [15 empty] | 730 | [11 empty] | 0 | [9 empty] | 4470 | [5 empty] | 0 | [21 empty] | 120 | [15 empty] | 0 | [15 empty] | 331370 |  | 0 | [37 empty] | 655090 |  |  |  |  | 2022 | Yang, Q. et al. (2022), Ore Geology Reviews, 141, 104639 |  | CHN | Yunnan, Guizhou
| Yadu |  | Basin hydrothermal | Mississippi Valley-type (MVT) | MVT zinc-lead | Pb, Zn |  | Pb, Zn | Yang et al., 2022 |  | Yadu-8 | Yadu-8 | underground mine |  |  |  |  | ore material | grab | grab | mineral separate | [5 empty] | mineralisation |  |  |  | sphalerite, pyrite | [6 empty] | galena, calcite, dolomite, quartz, argentite |  | LA-ICPMS |  |  | 25 to 30 s | Synthetic glass standard NIST 610, USGS sulfide standard MASS-1 | 0 |  |  |  | 50 | [15 empty] | 1580 | [11 empty] | 0 | [9 empty] | 0 | [5 empty] | 0 | [21 empty] | 410 | [15 empty] | 250 | [15 empty] | 331210 |  | 0 | [37 empty] | 664370 |  |  |  |  | 2022 | Yang, Q. et al. (2022), Ore Geology Reviews, 141, 104639 |  | CHN | Yunnan, Guizhou
| Yadu |  | Basin hydrothermal | Mississippi Valley-type (MVT) | MVT zinc-lead | Pb, Zn |  | Pb, Zn | Yang et al., 2022 |  | Yadu-9 | Yadu-9 | underground mine |  |  |  |  | ore material | grab | grab | mineral separate | [5 empty] | mineralisation |  |  |  | sphalerite, pyrite | [6 empty] | galena, calcite, dolomite, quartz, argentite |  | LA-ICPMS |  |  | 25 to 30 s | Synthetic glass standard NIST 610, USGS sulfide standard MASS-1 | 0 |  |  |  | 0 | [15 empty] | 1110 | [11 empty] | 0 | [9 empty] | 5360 | [5 empty] | 0 | [21 empty] | 150 | [15 empty] | 230 | [15 empty] | 330400 |  | 0 | [37 empty] | 659910 |  |  |  |  | 2022 | Yang, Q. et al. (2022), Ore Geology Reviews, 141, 104639 |  | CHN | Yunnan, Guizhou
| Shaojiwan |  | Basin hydrothermal | Mississippi Valley-type (MVT) | MVT zinc-lead | Pb, Zn |  | Pb, Zn | Yang et al., 2022 |  | Shaojiwan-1 | Shaojiwan-1 | underground mine |  |  |  |  | ore material | grab | grab | mineral separate | [5 empty] | mineralisation |  |  |  | sphalerite, pyrite | [6 empty] | galena, calcite, dolomite, quartz, argentite |  | LA-ICPMS |  |  | 25 to 30 s | Synthetic glass standard NIST 610, USGS sulfide standard MASS-1 | 0 |  |  |  | 0 | [15 empty] | 2130 | [11 empty] | 0 | [9 empty] | 43520 | [5 empty] | 470 | [21 empty] | 40 | [15 empty] | 160 | [15 empty] | 332390 |  | 120 | [37 empty] | 617150 |  |  |  |  | 2022 | Yang, Q. et al. (2022), Ore Geology Reviews, 141, 104639 |  | CHN | Yunnan, Guizhou
| Shaojiwan |  | Basin hydrothermal | Mississippi Valley-type (MVT) | MVT zinc-lead | Pb, Zn |  | Pb, Zn | Yang et al., 2022 |  | Shaojiwan-2 | Shaojiwan-2 | underground mine |  |  |  |  | ore material | grab | grab | mineral separate | [5 empty] | mineralisation |  |  |  | sphalerite, pyrite | [6 empty] | galena, calcite, dolomite, quartz, argentite |  | LA-ICPMS |  |  | 25 to 30 s | Synthetic glass standard NIST 610, USGS sulfide standard MASS-1 | 0 |  |  |  | 0 | [15 empty] | 2440 | [11 empty] | 0 | [9 empty] | 29970 | [5 empty] | 0 | [21 empty] | 0 | [15 empty] | 270 | [15 empty] | 332960 |  | 0 | [37 empty] | 634320 |  |  |  |  | 2022 | Yang, Q. et al. (2022), Ore Geology Reviews, 141, 104639 |  | CHN | Yunnan, Guizhou
| Shaojiwan |  | Basin hydrothermal | Mississippi Valley-type (MVT) | MVT zinc-lead | Pb, Zn |  | Pb, Zn | Yang et al., 2022 |  | Shaojiwan-3 | Shaojiwan-3 | underground mine |  |  |  |  | ore material | grab | grab | mineral separate | [5 empty] | mineralisation |  |  |  | sphalerite, pyrite | [6 empty] | galena, calcite, dolomite, quartz, argentite |  | LA-ICPMS |  |  | 25 to 30 s | Synthetic glass standard NIST 610, USGS sulfide standard MASS-1 | 0 |  |  |  | 130 | [15 empty] | 2000 | [11 empty] | 0 | [9 empty] | 41830 | [5 empty] | 430 | [21 empty] | 0 | [15 empty] | 0 | [15 empty] | 334220 |  | 70 | [37 empty] | 617750 |  |  |  |  | 2022 | Yang, Q. et al. (2022), Ore Geology Reviews, 141, 104639 |  | CHN | Yunnan, Guizhou
| Shaojiwan |  | Basin hydrothermal | Mississippi Valley-type (MVT) | MVT zinc-lead | Pb, Zn |  | Pb, Zn | Yang et al., 2022 |  | Shaojiwan-4 | Shaojiwan-4 | underground mine |  |  |  |  | ore material | grab | grab | mineral separate | [5 empty] | mineralisation |  |  |  | sphalerite, pyrite | [6 empty] | galena, calcite, dolomite, quartz, argentite |  | LA-ICPMS |  |  | 25 to 30 s | Synthetic glass standard NIST 610, USGS sulfide standard MASS-1 | 0 |  |  |  | 0 | [15 empty] | 2160 | [11 empty] | 0 | [9 empty] | 47010 | [5 empty] | 0 | [21 empty] | 0 | [15 empty] | 110 | [15 empty] | 333840 |  | 10 | [37 empty] | 619880 |  |  |  |  | 2022 | Yang, Q. et al. (2022), Ore Geology Reviews, 141, 104639 |  | CHN | Yunnan, Guizhou
| Shaojiwan |  | Basin hydrothermal | Mississippi Valley-type (MVT) | MVT zinc-lead | Pb, Zn |  | Pb, Zn | Yang et al., 2022 |  | Shaojiwan-5 | Shaojiwan-5 | underground mine |  |  |  |  | ore material | grab | grab | mineral separate | [5 empty] | mineralisation |  |  |  | sphalerite, pyrite | [6 empty] | galena, calcite, dolomite, quartz, argentite |  | LA-ICPMS |  |  | 25 to 30 s | Synthetic glass standard NIST 610, USGS sulfide standard MASS-1 | 0 |  |  |  | 0 | [15 empty] | 1930 | [11 empty] | 0 | [9 empty] | 45620 | [5 empty] | 250 | [21 empty] | 50 | [15 empty] | 300 | [15 empty] | 333050 |  | 300 | [37 empty] | 618410 |  |  |  |  | 2022 | Yang, Q. et al. (2022), Ore Geology Reviews, 141, 104639 |  | CHN | Yunnan, Guizhou
| Shaojiwan |  | Basin hydrothermal | Mississippi Valley-type (MVT) | MVT zinc-lead | Pb, Zn |  | Pb, Zn | Yang et al., 2022 |  | Shaojiwan-6 | Shaojiwan-6 | underground mine |  |  |  |  | ore material | grab | grab | mineral separate | [5 empty] | mineralisation |  |  |  | sphalerite, pyrite | [6 empty] | galena, calcite, dolomite, quartz, argentite |  | LA-ICPMS |  |  | 25 to 30 s | Synthetic glass standard NIST 610, USGS sulfide standard MASS-1 | 0 |  |  |  | 250 | [15 empty] | 1890 | [11 empty] | 0 | [9 empty] | 23020 | [5 empty] | 0 | [21 empty] | 10 | [15 empty] | 0 | [15 empty] | 331720 |  | 0 | [37 empty] | 644970 |  |  |  |  | 2022 | Yang, Q. et al. (2022), Ore Geology Reviews, 141, 104639 |  | CHN | Yunnan, Guizhou
| Tianqiao |  | Basin hydrothermal | Mississippi Valley-type (MVT) | MVT zinc-lead | Pb, Zn |  | Pb, Zn | Yang et al., 2022 |  | Tianqiao-1 | Tianqiao-1 | underground mine |  |  |  |  | ore material | grab | grab | mineral separate | [5 empty] | mineralisation |  |  |  | sphalerite, pyrite | [6 empty] | galena, calcite, dolomite, quartz, argentite |  | LA-ICPMS |  |  | 25 to 30 s | Synthetic glass standard NIST 610, USGS sulfide standard MASS-1 | 0 |  |  |  | 0 | [15 empty] | 1000 | [11 empty] | 0 | [9 empty] | 1730 | [5 empty] | 0 | [21 empty] | 460 | [15 empty] | 0 | [15 empty] | 328550 |  | 0 | [37 empty] | 659730 |  |  |  |  | 2022 | Yang, Q. et al. (2022), Ore Geology Reviews, 141, 104639 |  | CHN | Yunnan, Guizhou
| Tianqiao |  | Basin hydrothermal | Mississippi Valley-type (MVT) | MVT zinc-lead | Pb, Zn |  | Pb, Zn | Yang et al., 2022 |  | Tianqiao-2 | Tianqiao-2 | underground mine |  |  |  |  | ore material | grab | grab | mineral separate | [5 empty] | mineralisation |  |  |  | sphalerite, pyrite | [6 empty] | galena, calcite, dolomite, quartz, argentite |  | LA-ICPMS |  |  | 25 to 30 s | Synthetic glass standard NIST 610, USGS sulfide standard MASS-1 | 0 |  |  |  | 0 | [15 empty] | 1020 | [11 empty] | 0 | [9 empty] | 4600 | [5 empty] | 0 | [21 empty] | 260 | [15 empty] | 0 | [15 empty] | 331740 |  | 0 | [37 empty] | 651760 |  |  |  |  | 2022 | Yang, Q. et al. (2022), Ore Geology Reviews, 141, 104639 |  | CHN | Yunnan, Guizhou
| Tianqiao |  | Basin hydrothermal | Mississippi Valley-type (MVT) | MVT zinc-lead | Pb, Zn |  | Pb, Zn | Yang et al., 2022 |  | Tianqiao-3 | Tianqiao-3 | underground mine |  |  |  |  | ore material | grab | grab | mineral separate | [5 empty] | mineralisation |  |  |  | sphalerite, pyrite | [6 empty] | galena, calcite, dolomite, quartz, argentite |  | LA-ICPMS |  |  | 25 to 30 s | Synthetic glass standard NIST 610, USGS sulfide standard MASS-1 | 0 |  |  |  | 0 | [15 empty] | 1100 | [11 empty] | 0 | [9 empty] | 7190 | [5 empty] | 0 | [21 empty] | 1350 | [15 empty] | 0 | [15 empty] | 330790 |  | 0 | [37 empty] | 653120 |  |  |  |  | 2022 | Yang, Q. et al. (2022), Ore Geology Reviews, 141, 104639 |  | CHN | Yunnan, Guizhou
| Tianqiao |  | Basin hydrothermal | Mississippi Valley-type (MVT) | MVT zinc-lead | Pb, Zn |  | Pb, Zn | Yang et al., 2022 |  | Tianqiao-4 | Tianqiao-4 | underground mine |  |  |  |  | ore material | grab | grab | mineral separate | [5 empty] | mineralisation |  |  |  | sphalerite, pyrite | [6 empty] | galena, calcite, dolomite, quartz, argentite |  | LA-ICPMS |  |  | 25 to 30 s | Synthetic glass standard NIST 610, USGS sulfide standard MASS-1 | 0 |  |  |  | 0 | [15 empty] | 640 | [11 empty] | 0 | [9 empty] | 8900 | [5 empty] | 0 | [21 empty] | 1680 | [15 empty] | 90 | [15 empty] | 330760 |  | 0 | [37 empty] | 651540 |  |  |  |  | 2022 | Yang, Q. et al. (2022), Ore Geology Reviews, 141, 104639 |  | CHN | Yunnan, Guizhou
| Tianqiao |  | Basin hydrothermal | Mississippi Valley-type (MVT) | MVT zinc-lead | Pb, Zn |  | Pb, Zn | Yang et al., 2022 |  | Tianqiao-5 | Tianqiao-5 | underground mine |  |  |  |  | ore material | grab | grab | mineral separate | [5 empty] | mineralisation |  |  |  | sphalerite, pyrite | [6 empty] | galena, calcite, dolomite, quartz, argentite |  | LA-ICPMS |  |  | 25 to 30 s | Synthetic glass standard NIST 610, USGS sulfide standard MASS-1 | 0 |  |  |  | 360 | [15 empty] | 690 | [11 empty] | 0 | [9 empty] | 480 | [5 empty] | 0 | [21 empty] | 1020 | [15 empty] | 40 | [15 empty] | 330250 |  | 0 | [37 empty] | 663000 |  |  |  |  | 2022 | Yang, Q. et al. (2022), Ore Geology Reviews, 141, 104639 |  | CHN | Yunnan, Guizhou
| Tianqiao |  | Basin hydrothermal | Mississippi Valley-type (MVT) | MVT zinc-lead | Pb, Zn |  | Pb, Zn | Yang et al., 2022 |  | Tianqiao-6 | Tianqiao-6 | underground mine |  |  |  |  | ore material | grab | grab | mineral separate | [5 empty] | mineralisation |  |  |  | sphalerite, pyrite | [6 empty] | galena, calcite, dolomite, quartz, argentite |  | LA-ICPMS |  |  | 25 to 30 s | Synthetic glass standard NIST 610, USGS sulfide standard MASS-1 | 0 |  |  |  | 0 | [15 empty] | 770 | [11 empty] | 0 | [9 empty] | 9520 | [5 empty] | 0 | [21 empty] | 0 | [15 empty] | 80 | [15 empty] | 331070 |  | 30 | [37 empty] | 654020 |  |  |  |  | 2022 | Yang, Q. et al. (2022), Ore Geology Reviews, 141, 104639 |  | CHN | Yunnan, Guizhou
| Shanshulin |  | Basin hydrothermal | Mississippi Valley-type (MVT) | MVT zinc-lead | Pb, Zn |  | Pb, Zn | Yang et al., 2022 |  | Shanshulin-1 | Shanshulin-1 | underground mine |  |  |  |  | ore material | grab | grab | mineral separate | [5 empty] | mineralisation |  |  |  | sphalerite, pyrite | [6 empty] | galena, calcite, dolomite, quartz, argentite |  | LA-ICPMS |  |  | 25 to 30 s | Synthetic glass standard NIST 610, USGS sulfide standard MASS-1 | 0 |  |  |  | 0 | [15 empty] | 250 | [11 empty] | 0 | [9 empty] | 20220 | [5 empty] | 0 | [21 empty] | 30 | [15 empty] | 0 | [15 empty] | 329430 |  | 90 | [37 empty] | 643670 |  |  |  |  | 2022 | Yang, Q. et al. (2022), Ore Geology Reviews, 141, 104639 |  | CHN | Yunnan, Guizhou
| Shanshulin |  | Basin hydrothermal | Mississippi Valley-type (MVT) | MVT zinc-lead | Pb, Zn |  | Pb, Zn | Yang et al., 2022 |  | Shanshulin-2 | Shanshulin-2 | underground mine |  |  |  |  | ore material | grab | grab | mineral separate | [5 empty] | mineralisation |  |  |  | sphalerite, pyrite | [6 empty] | galena, calcite, dolomite, quartz, argentite |  | LA-ICPMS |  |  | 25 to 30 s | Synthetic glass standard NIST 610, USGS sulfide standard MASS-1 | 0 |  |  |  | 0 | [15 empty] | 820 | [11 empty] | 0 | [9 empty] | 4010 | [5 empty] | 0 | [21 empty] | 0 | [15 empty] | 200 | [15 empty] | 330440 |  | 60 | [37 empty] | 662090 |  |  |  |  | 2022 | Yang, Q. et al. (2022), Ore Geology Reviews, 141, 104639 |  | CHN | Yunnan, Guizhou
| Shanshulin |  | Basin hydrothermal | Mississippi Valley-type (MVT) | MVT zinc-lead | Pb, Zn |  | Pb, Zn | Yang et al., 2022 |  | Shanshulin-3 | Shanshulin-3 | underground mine |  |  |  |  | ore material | grab | grab | mineral separate | [5 empty] | mineralisation |  |  |  | sphalerite, pyrite | [6 empty] | galena, calcite, dolomite, quartz, argentite |  | LA-ICPMS |  |  | 25 to 30 s | Synthetic glass standard NIST 610, USGS sulfide standard MASS-1 | 0 |  |  |  | 0 | [15 empty] | 1110 | [11 empty] | 0 | [9 empty] | 7610 | [5 empty] | 0 | [21 empty] | 30 | [15 empty] | 0 | [15 empty] | 331000 |  | 0 | [37 empty] | 660160 |  |  |  |  | 2022 | Yang, Q. et al. (2022), Ore Geology Reviews, 141, 104639 |  | CHN | Yunnan, Guizhou
| Shanshulin |  | Basin hydrothermal | Mississippi Valley-type (MVT) | MVT zinc-lead | Pb, Zn |  | Pb, Zn | Yang et al., 2022 |  | Shanshulin-4 | Shanshulin-4 | underground mine |  |  |  |  | ore material | grab | grab | mineral separate | [5 empty] | mineralisation |  |  |  | sphalerite, pyrite | [6 empty] | galena, calcite, dolomite, quartz, argentite |  | LA-ICPMS |  |  | 25 to 30 s | Synthetic glass standard NIST 610, USGS sulfide standard MASS-1 | 0 |  |  |  | 0 | [15 empty] | 1670 | [11 empty] | 0 | [9 empty] | 6400 | [5 empty] | 0 | [21 empty] | 0 | [15 empty] | 320 | [15 empty] | 330220 |  | 0 | [37 empty] | 658430 |  |  |  |  | 2022 | Yang, Q. et al. (2022), Ore Geology Reviews, 141, 104639 |  | CHN | Yunnan, Guizhou
| Shanshulin |  | Basin hydrothermal | Mississippi Valley-type (MVT) | MVT zinc-lead | Pb, Zn |  | Pb, Zn | Yang et al., 2022 |  | Shanshulin-5 | Shanshulin-5 | underground mine |  |  |  |  | ore material | grab | grab | mineral separate | [5 empty] | mineralisation |  |  |  | sphalerite, pyrite | [6 empty] | galena, calcite, dolomite, quartz, argentite |  | LA-ICPMS |  |  | 25 to 30 s | Synthetic glass standard NIST 610, USGS sulfide standard MASS-1 | 0 |  |  |  | 0 | [15 empty] | 520 | [11 empty] | 0 | [9 empty] | 18890 | [5 empty] | 0 | [21 empty] | 70 | [15 empty] | 0 | [15 empty] | 330580 |  | 290 | [37 empty] | 649440 |  |  |  |  | 2022 | Yang, Q. et al. (2022), Ore Geology Reviews, 141, 104639 |  | CHN | Yunnan, Guizhou
| Shanshulin |  | Basin hydrothermal | Mississippi Valley-type (MVT) | MVT zinc-lead | Pb, Zn |  | Pb, Zn | Yang et al., 2022 |  | Shanshulin-6 | Shanshulin-6 | underground mine |  |  |  |  | ore material | grab | grab | mineral separate | [5 empty] | mineralisation |  |  |  | sphalerite, pyrite | [6 empty] | galena, calcite, dolomite, quartz, argentite |  | LA-ICPMS |  |  | 25 to 30 s | Synthetic glass standard NIST 610, USGS sulfide standard MASS-1 | 0 |  |  |  | 0 | [15 empty] | 560 | [11 empty] | 0 | [9 empty] | 15550 | [5 empty] | 50 | [21 empty] | 0 | [15 empty] | 0 | [15 empty] | 332580 |  | 0 | [37 empty] | 652270 |  |  |  |  | 2022 | Yang, Q. et al. (2022), Ore Geology Reviews, 141, 104639 |  | CHN | Yunnan, Guizhou
| Shanshulin |  | Basin hydrothermal | Mississippi Valley-type (MVT) | MVT zinc-lead | Pb, Zn |  | Pb, Zn | Yang et al., 2022 |  | Shanshulin-7 | Shanshulin-7 | underground mine |  |  |  |  | ore material | grab | grab | mineral separate | [5 empty] | mineralisation |  |  |  | sphalerite, pyrite | [6 empty] | galena, calcite, dolomite, quartz, argentite |  | LA-ICPMS |  |  | 25 to 30 s | Synthetic glass standard NIST 610, USGS sulfide standard MASS-1 | 0 |  |  |  | 0 | [15 empty] | 800 | [11 empty] | 0 | [9 empty] | 10080 | [5 empty] | 350 | [21 empty] | 680 | [15 empty] | 600 | [15 empty] | 333980 |  | 0 | [37 empty] | 650860 |  |  |  |  | 2022 | Yang, Q. et al. (2022), Ore Geology Reviews, 141, 104639 |  | CHN | Yunnan, Guizhou
| Shanshulin |  | Basin hydrothermal | Mississippi Valley-type (MVT) | MVT zinc-lead | Pb, Zn |  | Pb, Zn | Yang et al., 2022 |  | Shanshulin-8 | Shanshulin-8 | underground mine |  |  |  |  | ore material | grab | grab | mineral separate | [5 empty] | mineralisation |  |  |  | sphalerite, pyrite | [6 empty] | galena, calcite, dolomite, quartz, argentite |  | LA-ICPMS |  |  | 25 to 30 s | Synthetic glass standard NIST 610, USGS sulfide standard MASS-1 | 0 |  |  |  | 0 | [15 empty] | 1180 | [11 empty] | 0 | [9 empty] | 23660 | [5 empty] | 430 | [21 empty] | 30 | [15 empty] | 0 | [15 empty] | 334460 |  | 0 | [37 empty] | 639330 |  |  |  |  | 2022 | Yang, Q. et al. (2022), Ore Geology Reviews, 141, 104639 |  | CHN | Yunnan, Guizhou
| Shanshulin |  | Basin hydrothermal | Mississippi Valley-type (MVT) | MVT zinc-lead | Pb, Zn |  | Pb, Zn | Yang et al., 2022 |  | Shanshulin-9 | Shanshulin-9 | underground mine |  |  |  |  | ore material | grab | grab | mineral separate | [5 empty] | mineralisation |  |  |  | sphalerite, pyrite | [6 empty] | galena, calcite, dolomite, quartz, argentite |  | LA-ICPMS |  |  | 25 to 30 s | Synthetic glass standard NIST 610, USGS sulfide standard MASS-1 | 0 |  |  |  | 180 | [15 empty] | 1420 | [11 empty] | 0 | [9 empty] | 16820 | [5 empty] | 310 | [21 empty] | 390 | [15 empty] | 600 | [15 empty] | 330170 |  | 0 | [37 empty] | 643220 |  |  |  |  | 2022 | Yang, Q. et al. (2022), Ore Geology Reviews, 141, 104639 |  | CHN | Yunnan, Guizhou
| Shanshulin |  | Basin hydrothermal | Mississippi Valley-type (MVT) | MVT zinc-lead | Pb, Zn |  | Pb, Zn | Yang et al., 2022 |  | Shanshulin-10 | Shanshulin-10 | underground mine |  |  |  |  | ore material | grab | grab | mineral separate | [5 empty] | mineralisation |  |  |  | sphalerite, pyrite | [6 empty] | galena, calcite, dolomite, quartz, argentite |  | LA-ICPMS |  |  | 25 to 30 s | Synthetic glass standard NIST 610, USGS sulfide standard MASS-1 | 0 |  |  |  | 210 | [15 empty] | 760 | [11 empty] | 0 | [9 empty] | 10890 | [5 empty] | 320 | [21 empty] | 20 | [15 empty] | 0 | [15 empty] | 330830 |  | 80 | [37 empty] | 659640 |  |  |  |  | 2022 | Yang, Q. et al. (2022), Ore Geology Reviews, 141, 104639 |  | CHN | Yunnan, Guizhou
| Shanshulin |  | Basin hydrothermal | Mississippi Valley-type (MVT) | MVT zinc-lead | Pb, Zn |  | Pb, Zn | Yang et al., 2022 |  | Shanshulin-11 | Shanshulin-11 | underground mine |  |  |  |  | ore material | grab | grab | mineral separate | [5 empty] | mineralisation |  |  |  | sphalerite, pyrite | [6 empty] | galena, calcite, dolomite, quartz, argentite |  | LA-ICPMS |  |  | 25 to 30 s | Synthetic glass standard NIST 610, USGS sulfide standard MASS-1 | 0 |  |  |  | 40 | [15 empty] | 1010 | [11 empty] | 0 | [9 empty] | 17550 | [5 empty] | 340 | [21 empty] | 0 | [15 empty] | 100 | [15 empty] | 329600 |  | 0 | [37 empty] | 654260 |  |  |  |  | 2022 | Yang, Q. et al. (2022), Ore Geology Reviews, 141, 104639 |  | CHN | Yunnan, Guizhou
| Maoping |  | Basin hydrothermal | Mississippi Valley-type (MVT) | MVT zinc-lead | Pb, Zn |  | Pb, Zn | Yang et al., 2022 |  | Maoping-1 | Maoping-1 | underground mine |  |  |  |  | ore material | grab | grab | mineral separate | [5 empty] | mineralisation |  |  |  | sphalerite, pyrite | [6 empty] | galena, calcite, dolomite, quartz, argentite |  | LA-ICPMS |  |  | 25 to 30 s | Synthetic glass standard NIST 610, USGS sulfide standard MASS-1 | 0 |  |  |  | 0 | [15 empty] | 1460 | [11 empty] | 0 | [9 empty] | 30920 | [5 empty] | 0 | [21 empty] | 10 | [15 empty] | 0 | [15 empty] | 330320 |  | 0 | [37 empty] | 631470 |  |  |  |  | 2022 | Yang, Q. et al. (2022), Ore Geology Reviews, 141, 104639 |  | CHN | Yunnan, Guizhou
| Maoping |  | Basin hydrothermal | Mississippi Valley-type (MVT) | MVT zinc-lead | Pb, Zn |  | Pb, Zn | Yang et al., 2022 |  | Maoping-2 | Maoping-2 | underground mine |  |  |  |  | ore material | grab | grab | mineral separate | [5 empty] | mineralisation |  |  |  | sphalerite, pyrite | [6 empty] | galena, calcite, dolomite, quartz, argentite |  | LA-ICPMS |  |  | 25 to 30 s | Synthetic glass standard NIST 610, USGS sulfide standard MASS-1 | 0 |  |  |  | 0 | [15 empty] | 1490 | [11 empty] | 2330 | [9 empty] | 14760 | [5 empty] | 540 | [21 empty] | 0 | [15 empty] | 150 | [15 empty] | 327470 |  | 430 | [37 empty] | 645620 |  |  |  |  | 2022 | Yang, Q. et al. (2022), Ore Geology Reviews, 141, 104639 |  | CHN | Yunnan, Guizhou
| Maoping |  | Basin hydrothermal | Mississippi Valley-type (MVT) | MVT zinc-lead | Pb, Zn |  | Pb, Zn | Yang et al., 2022 |  | Maoping-3 | Maoping-3 | underground mine |  |  |  |  | ore material | grab | grab | mineral separate | [5 empty] | mineralisation |  |  |  | sphalerite, pyrite | [6 empty] | galena, calcite, dolomite, quartz, argentite |  | LA-ICPMS |  |  | 25 to 30 s | Synthetic glass standard NIST 610, USGS sulfide standard MASS-1 | 0 |  |  |  | 0 | [15 empty] | 1450 | [11 empty] | 430 | [9 empty] | 32970 | [5 empty] | 420 | [21 empty] | 30 | [15 empty] | 0 | [15 empty] | 328860 |  | 160 | [37 empty] | 628940 |  |  |  |  | 2022 | Yang, Q. et al. (2022), Ore Geology Reviews, 141, 104639 |  | CHN | Yunnan, Guizhou
| Maoping |  | Basin hydrothermal | Mississippi Valley-type (MVT) | MVT zinc-lead | Pb, Zn |  | Pb, Zn | Yang et al., 2022 |  | Maoping-4 | Maoping-4 | underground mine |  |  |  |  | ore material | grab | grab | mineral separate | [5 empty] | mineralisation |  |  |  | sphalerite, pyrite | [6 empty] | galena, calcite, dolomite, quartz, argentite |  | LA-ICPMS |  |  | 25 to 30 s | Synthetic glass standard NIST 610, USGS sulfide standard MASS-1 | 0 |  |  |  | 0 | [15 empty] | 1190 | [11 empty] | 0 | [9 empty] | 9020 | [5 empty] | 0 | [21 empty] | 50 | [15 empty] | 0 | [15 empty] | 326910 |  | 250 | [37 empty] | 654860 |  |  |  |  | 2022 | Yang, Q. et al. (2022), Ore Geology Reviews, 141, 104639 |  | CHN | Yunnan, Guizhou
| Maoping |  | Basin hydrothermal | Mississippi Valley-type (MVT) | MVT zinc-lead | Pb, Zn |  | Pb, Zn | Yang et al., 2022 |  | Maoping-5 | Maoping-5 | underground mine |  |  |  |  | ore material | grab | grab | mineral separate | [5 empty] | mineralisation |  |  |  | sphalerite, pyrite | [6 empty] | galena, calcite, dolomite, quartz, argentite |  | LA-ICPMS |  |  | 25 to 30 s | Synthetic glass standard NIST 610, USGS sulfide standard MASS-1 | 0 |  |  |  | 80 | [15 empty] | 1470 | [11 empty] | 4700 | [9 empty] | 32660 | [5 empty] | 390 | [21 empty] | 0 | [15 empty] | 0 | [15 empty] | 328960 |  | 400 | [37 empty] | 624130 |  |  |  |  | 2022 | Yang, Q. et al. (2022), Ore Geology Reviews, 141, 104639 |  | CHN | Yunnan, Guizhou
| Maoping |  | Basin hydrothermal | Mississippi Valley-type (MVT) | MVT zinc-lead | Pb, Zn |  | Pb, Zn | Yang et al., 2022 |  | Maoping-6 | Maoping-6 | underground mine |  |  |  |  | ore material | grab | grab | mineral separate | [5 empty] | mineralisation |  |  |  | sphalerite, pyrite | [6 empty] | galena, calcite, dolomite, quartz, argentite |  | LA-ICPMS |  |  | 25 to 30 s | Synthetic glass standard NIST 610, USGS sulfide standard MASS-1 | 0 |  |  |  | 0 | [15 empty] | 1950 | [11 empty] | 6400 | [9 empty] | 32490 | [5 empty] | 0 | [21 empty] | 0 | [15 empty] | 0 | [15 empty] | 330600 |  | 0 | [37 empty] | 623270 |  |  |  |  | 2022 | Yang, Q. et al. (2022), Ore Geology Reviews, 141, 104639 |  | CHN | Yunnan, Guizhou
| Maoping |  | Basin hydrothermal | Mississippi Valley-type (MVT) | MVT zinc-lead | Pb, Zn |  | Pb, Zn | Yang et al., 2022 |  | Maoping-7 | Maoping-7 | underground mine |  |  |  |  | ore material | grab | grab | mineral separate | [5 empty] | mineralisation |  |  |  | sphalerite, pyrite | [6 empty] | galena, calcite, dolomite, quartz, argentite |  | LA-ICPMS |  |  | 25 to 30 s | Synthetic glass standard NIST 610, USGS sulfide standard MASS-1 | 0 |  |  |  | 0 | [15 empty] | 2000 | [11 empty] | 0 | [9 empty] | 5060 | [5 empty] | 20 | [21 empty] | 50 | [15 empty] | 0 | [15 empty] | 327990 |  | 0 | [37 empty] | 658010 |  |  |  |  | 2022 | Yang, Q. et al. (2022), Ore Geology Reviews, 141, 104639 |  | CHN | Yunnan, Guizhou
| Maoping |  | Basin hydrothermal | Mississippi Valley-type (MVT) | MVT zinc-lead | Pb, Zn |  | Pb, Zn | Yang et al., 2022 |  | Maoping-8 | Maoping-8 | underground mine |  |  |  |  | ore material | grab | grab | mineral separate | [5 empty] | mineralisation |  |  |  | sphalerite, pyrite | [6 empty] | galena, calcite, dolomite, quartz, argentite |  | LA-ICPMS |  |  | 25 to 30 s | Synthetic glass standard NIST 610, USGS sulfide standard MASS-1 | 0 |  |  |  | 0 | [15 empty] | 650 | [11 empty] | 0 | [9 empty] | 16740 | [5 empty] | 0 | [21 empty] | 0 | [15 empty] | 50 | [15 empty] | 333860 |  | 260 | [37 empty] | 651770 |  |  |  |  | 2022 | Yang, Q. et al. (2022), Ore Geology Reviews, 141, 104639 |  | CHN | Yunnan, Guizhou
| Maoping |  | Basin hydrothermal | Mississippi Valley-type (MVT) | MVT zinc-lead | Pb, Zn |  | Pb, Zn | Yang et al., 2022 |  | Maoping-9 | Maoping-9 | underground mine |  |  |  |  | ore material | grab | grab | mineral separate | [5 empty] | mineralisation |  |  |  | sphalerite, pyrite | [6 empty] | galena, calcite, dolomite, quartz, argentite |  | LA-ICPMS |  |  | 25 to 30 s | Synthetic glass standard NIST 610, USGS sulfide standard MASS-1 | 0 |  |  |  | 0 | [15 empty] | 980 | [11 empty] | 0 | [9 empty] | 24160 | [5 empty] | 140 | [21 empty] | 10 | [15 empty] | 190 | [15 empty] | 332860 |  | 130 | [37 empty] | 639610 |  |  |  |  | 2022 | Yang, Q. et al. (2022), Ore Geology Reviews, 141, 104639 |  | CHN | Yunnan, Guizhou
| Maoping |  | Basin hydrothermal | Mississippi Valley-type (MVT) | MVT zinc-lead | Pb, Zn |  | Pb, Zn | Yang et al., 2022 |  | Maoping-10 | Maoping-10 | underground mine |  |  |  |  | ore material | grab | grab | mineral separate | [5 empty] | mineralisation |  |  |  | sphalerite, pyrite | [6 empty] | galena, calcite, dolomite, quartz, argentite |  | LA-ICPMS |  |  | 25 to 30 s | Synthetic glass standard NIST 610, USGS sulfide standard MASS-1 | 0 |  |  |  | 10 | [15 empty] | 1040 | [11 empty] | 0 | [9 empty] | 22690 | [5 empty] | 0 | [21 empty] | 0 | [15 empty] | 0 | [15 empty] | 332740 |  | 270 | [37 empty] | 644450 |  |  |  |  | 2022 | Yang, Q. et al. (2022), Ore Geology Reviews, 141, 104639 |  | CHN | Yunnan, Guizhou
| Maoping |  | Basin hydrothermal | Mississippi Valley-type (MVT) | MVT zinc-lead | Pb, Zn |  | Pb, Zn | Yang et al., 2022 |  | Maoping-11 | Maoping-11 | underground mine |  |  |  |  | ore material | grab | grab | mineral separate | [5 empty] | mineralisation |  |  |  | sphalerite, pyrite | [6 empty] | galena, calcite, dolomite, quartz, argentite |  | LA-ICPMS |  |  | 25 to 30 s | Synthetic glass standard NIST 610, USGS sulfide standard MASS-1 | 0 |  |  |  | 0 | [15 empty] | 1160 | [11 empty] | 0 | [9 empty] | 19440 | [5 empty] | 0 | [21 empty] | 80 | [15 empty] | 0 | [15 empty] | 329720 |  | 80 | [37 empty] | 647070 |  |  |  |  | 2022 | Yang, Q. et al. (2022), Ore Geology Reviews, 141, 104639 |  | CHN | Yunnan, Guizhou
| Maoping |  | Basin hydrothermal | Mississippi Valley-type (MVT) | MVT zinc-lead | Pb, Zn |  | Pb, Zn | Yang et al., 2022 |  | Maoping-12 | Maoping-12 | underground mine |  |  |  |  | ore material | grab | grab | mineral separate | [5 empty] | mineralisation |  |  |  | sphalerite, pyrite | [6 empty] | galena, calcite, dolomite, quartz, argentite |  | LA-ICPMS |  |  | 25 to 30 s | Synthetic glass standard NIST 610, USGS sulfide standard MASS-1 | 0 |  |  |  | 0 | [15 empty] | 2250 | [11 empty] | 0 | [9 empty] | 16540 | [5 empty] | 0 | [21 empty] | 0 | [15 empty] | 290 | [15 empty] | 332440 |  | 0 | [37 empty] | 649130 |  |  |  |  | 2022 | Yang, Q. et al. (2022), Ore Geology Reviews, 141, 104639 |  | CHN | Yunnan, Guizhou
| Maoping |  | Basin hydrothermal | Mississippi Valley-type (MVT) | MVT zinc-lead | Pb, Zn |  | Pb, Zn | Yang et al., 2022 |  | Maoping-13 | Maoping-13 | underground mine |  |  |  |  | ore material | grab | grab | mineral separate | [5 empty] | mineralisation |  |  |  | sphalerite, pyrite | [6 empty] | galena, calcite, dolomite, quartz, argentite |  | LA-ICPMS |  |  | 25 to 30 s | Synthetic glass standard NIST 610, USGS sulfide standard MASS-1 | 0 |  |  |  | 0 | [15 empty] | 1260 | [11 empty] | 0 | [9 empty] | 21570 | [5 empty] | 0 | [21 empty] | 70 | [15 empty] | 190 | [15 empty] | 331940 |  | 0 | [37 empty] | 648090 |  |  |  |  | 2022 | Yang, Q. et al. (2022), Ore Geology Reviews, 141, 104639 |  | CHN | Yunnan, Guizhou
| Maoping |  | Basin hydrothermal | Mississippi Valley-type (MVT) | MVT zinc-lead | Pb, Zn |  | Pb, Zn | Yang et al., 2022 |  | Maoping-14 | Maoping-14 | underground mine |  |  |  |  | ore material | grab | grab | mineral separate | [5 empty] | mineralisation |  |  |  | sphalerite, pyrite | [6 empty] | galena, calcite, dolomite, quartz, argentite |  | LA-ICPMS |  |  | 25 to 30 s | Synthetic glass standard NIST 610, USGS sulfide standard MASS-1 | 0 |  |  |  | 0 | [15 empty] | 1770 | [11 empty] | 0 | [9 empty] | 23160 | [5 empty] | 0 | [21 empty] | 170 | [15 empty] | 0 | [15 empty] | 328360 |  | 0 | [37 empty] | 641460 |  |  |  |  | 2022 | Yang, Q. et al. (2022), Ore Geology Reviews, 141, 104639 |  | CHN | Yunnan, Guizhou
| Maoping |  | Basin hydrothermal | Mississippi Valley-type (MVT) | MVT zinc-lead | Pb, Zn |  | Pb, Zn | Yang et al., 2022 |  | Maoping-15 | Maoping-15 | underground mine |  |  |  |  | ore material | grab | grab | mineral separate | [5 empty] | mineralisation |  |  |  | sphalerite, pyrite | [6 empty] | galena, calcite, dolomite, quartz, argentite |  | LA-ICPMS |  |  | 25 to 30 s | Synthetic glass standard NIST 610, USGS sulfide standard MASS-1 | 0 |  |  |  | 0 | [15 empty] | 1140 | [11 empty] | 0 | [9 empty] | 42730 | [5 empty] | 0 | [21 empty] | 0 | [15 empty] | 0 | [15 empty] | 331840 |  | 0 | [37 empty] | 617790 |  |  |  |  | 2022 | Yang, Q. et al. (2022), Ore Geology Reviews, 141, 104639 |  | CHN | Yunnan, Guizhou
| Maoping |  | Basin hydrothermal | Mississippi Valley-type (MVT) | MVT zinc-lead | Pb, Zn |  | Pb, Zn | Yang et al., 2022 |  | Maoping-16 | Maoping-16 | underground mine |  |  |  |  | ore material | grab | grab | mineral separate | [5 empty] | mineralisation |  |  |  | sphalerite, pyrite | [6 empty] | galena, calcite, dolomite, quartz, argentite |  | LA-ICPMS |  |  | 25 to 30 s | Synthetic glass standard NIST 610, USGS sulfide standard MASS-1 | 0 |  |  |  | 0 | [15 empty] | 2480 | [11 empty] | 0 | [9 empty] | 56660 | [5 empty] | 0 | [21 empty] | 40 | [15 empty] | 220 | [15 empty] | 332570 |  | 0 | [37 empty] | 603580 |  |  |  |  | 2022 | Yang, Q. et al. (2022), Ore Geology Reviews, 141, 104639 |  | CHN | Yunnan, Guizhou
| Maoping |  | Basin hydrothermal | Mississippi Valley-type (MVT) | MVT zinc-lead | Pb, Zn |  | Pb, Zn | Yang et al., 2022 |  | Maoping-17 | Maoping-17 | underground mine |  |  |  |  | ore material | grab | grab | mineral separate | [5 empty] | mineralisation |  |  |  | sphalerite, pyrite | [6 empty] | galena, calcite, dolomite, quartz, argentite |  | LA-ICPMS |  |  | 25 to 30 s | Synthetic glass standard NIST 610, USGS sulfide standard MASS-1 | 0 |  |  |  | 0 | [15 empty] | 1790 | [11 empty] | 0 | [9 empty] | 45760 | [5 empty] | 0 | [21 empty] | 0 | [15 empty] | 250 | [15 empty] | 335760 |  | 60 | [37 empty] | 623780 |  |  |  |  | 2022 | Yang, Q. et al. (2022), Ore Geology Reviews, 141, 104639 |  | CHN | Yunnan, Guizhou
| Maoping |  | Basin hydrothermal | Mississippi Valley-type (MVT) | MVT zinc-lead | Pb, Zn |  | Pb, Zn | Yang et al., 2022 |  | Maoping-18 | Maoping-18 | underground mine |  |  |  |  | ore material | grab | grab | mineral separate | [5 empty] | mineralisation |  |  |  | sphalerite, pyrite | [6 empty] | galena, calcite, dolomite, quartz, argentite |  | LA-ICPMS |  |  | 25 to 30 s | Synthetic glass standard NIST 610, USGS sulfide standard MASS-1 | 0 |  |  |  | 0 | [15 empty] | 2330 | [11 empty] | 190 | [9 empty] | 30840 | [5 empty] | 280 | [21 empty] | 40 | [15 empty] | 390 | [15 empty] | 333230 |  | 0 | [37 empty] | 632810 |  |  |  |  | 2022 | Yang, Q. et al. (2022), Ore Geology Reviews, 141, 104639 |  | CHN | Yunnan, Guizhou
| Maoping |  | Basin hydrothermal | Mississippi Valley-type (MVT) | MVT zinc-lead | Pb, Zn |  | Pb, Zn | Yang et al., 2022 |  | Maoping-19 | Maoping-19 | underground mine |  |  |  |  | ore material | grab | grab | mineral separate | [5 empty] | mineralisation |  |  |  | sphalerite, pyrite | [6 empty] | galena, calcite, dolomite, quartz, argentite |  | LA-ICPMS |  |  | 25 to 30 s | Synthetic glass standard NIST 610, USGS sulfide standard MASS-1 | 0 |  |  |  | 0 | [15 empty] | 1830 | [11 empty] | 0 | [9 empty] | 43440 | [5 empty] | 0 | [21 empty] | 70 | [15 empty] | 320 | [15 empty] | 335850 |  | 0 | [37 empty] | 614860 |  |  |  |  | 2022 | Yang, Q. et al. (2022), Ore Geology Reviews, 141, 104639 |  | CHN | Yunnan, Guizhou
| Maoping |  | Basin hydrothermal | Mississippi Valley-type (MVT) | MVT zinc-lead | Pb, Zn |  | Pb, Zn | Yang et al., 2022 |  | Maoping-20 | Maoping-20 | underground mine |  |  |  |  | ore material | grab | grab | mineral separate | [5 empty] | mineralisation |  |  |  | sphalerite, pyrite | [6 empty] | galena, calcite, dolomite, quartz, argentite |  | LA-ICPMS |  |  | 25 to 30 s | Synthetic glass standard NIST 610, USGS sulfide standard MASS-1 | 0 |  |  |  | 0 | [15 empty] | 2180 | [11 empty] | 2710 | [9 empty] | 33230 | [5 empty] | 1190 | [21 empty] | 110 | [15 empty] | 0 | [15 empty] | 332240 |  | 0 | [37 empty] | 622390 |  |  |  |  | 2022 | Yang, Q. et al. (2022), Ore Geology Reviews, 141, 104639 |  | CHN | Yunnan, Guizhou