## Sheet1
Uploaded | deposit_name | deposit_local_id | deposit_environment | deposit_group | deposit_type | primary_commodities | secondary_commodities | all_commodities | deposit_source | sample_uid | sample_name | sample_local_id | feature_type | feature_name | feature_uid | top_depth_m | bottom_depth_m | sample_deposit_relation | sample_type | sampling_method | material_class | material_class_comments | province | strat_unit_name | strat_unit_uid | strat_grouping | earth_material_group | earth_material_qualifier | earth_material | metamorphic_grade | mineral | paragenetic_stage | mode_of_occurrence | texture | color | alteration | sample_description | associated_minerals | sample_preparation | analytical_method | instrument_type_model | laboratory_location/if reported | operating_conditions/if reported | standards_used/if reported | ag_ppm | ag_detection_limit | al_ppm | al_detection_limit | as_ppm | as_detection_limit | au_ppm | au_detection_limit | b_ppm | b_detection_limit | ba_ppm | ba_detection_limit | be_ppm | be_detection_limit | bi_ppm | bi_detection_limit | br_ppm | br_detection_limit | ca_ppm | ca_detection_limit | cd_ppm | cd_detection_limit | ce_ppm | ce_detection_limit | cl_ppm | cl_detection_limit | co_ppm | co_detection_limit | cr_ppm | cr_detection_limit | cs_ppm | cs_detection_limit | cu_ppm | cu_detection_limit | dy_ppm | dy_detection_limit | er_ppm | er_detection_limit | eu_ppm | eu_detection_limit | f_ppm | f_detection_limit | fe_ppm | fe_detection_limit | ga_ppm | ga_detection_limit | gd_ppm | gd_detection_limit | ge_ppm | ge_detection_limit | hf_ppm | hf_detection_limit | hg_ppm | hg_detection_limit | ho_ppm | ho_detection_limit | in_ppm | in_detection_limit | ir_ppm | ir_detection_limit | k_ppm | k_detection_limit | la_ppm | la_detection_limit | li_ppm | li_detection_limit | lu_ppm | lu_detection_limit | mg_ppm | mg_detection_limit | mn_ppm | mn_detection_limit | mo_ppm | mo_detection_limit | na_ppm | na_detection_limit | nb_ppm | nb_detection_limit | nd_ppm | nd_detection_limit | ni_ppm | ni_detection_limit | os_ppm | os_detection_limit | p_ppm | p_detection_limit | pb_ppm | pb_detection_limit | pd_ppm | pd_detection_limit | pr_ppm | pr_detection_limit | pt_ppm | pt_detection_limit | rb_ppm | rb_detection_limit | re_ppm | re_detection_limit | rh_ppm | rh_detection_limit | ru_ppm | ru_detection_limit | s_ppm | s_detection_limit | sb_ppm | sb_detection_limit | sc_ppm | sc_detection_limit | se_ppm | se_detection_limit | si_ppm | si_detection_limit | sm_ppm | sm_detection_limit | sn_ppm | sn_detection_limit | sr_ppm | sr_detection_limit | ta_ppm | ta_detection_limit | tb_ppm | tb_detection_limit | te_ppm | te_detection_limit | th_ppm | th_detection_limit | ti_ppm | ti_detection_limit | tl_ppm | tl_detection_limit | tm_ppm | tm_detection_limit | u_ppm | u_detection_limit | v_ppm | v_detection_limit | w_ppm | w_detection_limit | y_ppm | y_detection_limit | yb_ppm | yb_detection_limit | zn_ppm | zn_detection_limit | zr_ppm | zr_detection_limit | analysis_datetime | publication_date | sample_source | submitter | country | state | deposit_longitude_wgs84 | deposit_latitude_wgs84 | sample_longitude_wgs84 | sample_latitude_wgs84 | sample_easting | sample_northing | sample_utm_zone | sample_location_description | location_source | location_accuracy | comments | last_update
| Tianbaoshan Pb–Zn deposit |  | Basin hydrothermal | Mississippi Valley-type (MVT) | MVT zinc-lead | Pb, Zn |  | Pb, Zn | Zhao et al., 2024 |  | sph-3 |  | underground mine |  |  |  |  | ore material | polished section | grab | mineral separate | [5 empty] | mineralisation |  |  |  | sphalerite, quartz | [6 empty] | chalcopyrite | 60 polished thin sections and 10 polished resin blocks; doubly polished sections (~150 μm thick) | LA-ICPMS | Coherent Geolas HD system equipped with a 193 nm excimer laser coupled to a NexION 350 ICP mass spectrometer | FI LA-ICPMS lab of the state key laboratory for ore Deposit Research, Nanjing University | a typical energy density overhead 5 J/cm2 on the sphalerite; ThO/Th ratios dropped to <0.5% prior to analysis |  | 570.389756 |  | 42.399756 |  | 460.1492 |  |  |  | 111 |  | 21.213786 | [5 empty] | 869.3 |  | 7895.172267 | [5 empty] | 102029 | [5 empty] | 1.785132 |  | 435.036598 | [11 empty] | 78.234444 | [15 empty] | 2366.822805 |  |  |  | 12.546696 |  |  |  | 358.920305 |  | 20.76 |  |  |  | 59157.3 | [11 empty] | 342.269058 | [7 empty] | 8.821 | [9 empty] | 550.141769 | [11 empty] | 318.066168 | [30 empty] | 2024 | L.-Q. Zhao et al. (2024), Journal of Geochemical Exploration, 259, 107424 |  | CHN
| Tianbaoshan Pb–Zn deposit |  | Basin hydrothermal | Mississippi Valley-type (MVT) | MVT zinc-lead | Pb, Zn |  | Pb, Zn | Zhao et al., 2024 |  | sph-4 |  | underground mine |  |  |  |  | ore material | polished section | grab | mineral separate | [5 empty] | mineralisation |  |  |  | sphalerite, quartz | [6 empty] | chalcopyrite | 60 polished thin sections and 10 polished resin blocks; doubly polished sections (~150 μm thick) | LA-ICPMS | Coherent Geolas HD system equipped with a 193 nm excimer laser coupled to a NexION 350 ICP mass spectrometer | FI LA-ICPMS lab of the state key laboratory for ore Deposit Research, Nanjing University | a typical energy density overhead 5 J/cm2 on the sphalerite; ThO/Th ratios dropped to <0.5% prior to analysis |  | 975.329706 |  | 70.65 |  | 72.18 |  |  |  | 223.6 |  | 37.85 | [5 empty] | 1850 |  | 7944.71852 | [5 empty] | 157572.3 | [5 empty] | 3.885 |  | 813.557888 | [11 empty] | 221.767666 | [15 empty] | 2196.575992 |  |  |  | 22.45912 |  |  |  | 444.648663 |  | 46.55 |  |  |  | 61185.45 | [11 empty] | 306.876748 | [7 empty] | 13.671993 | [9 empty] | 953.674896 | [11 empty] | 359.015745 | [30 empty] | 2024 | L.-Q. Zhao et al. (2024), Journal of Geochemical Exploration, 259, 107424 |  | CHN
| Tianbaoshan Pb–Zn deposit |  | Basin hydrothermal | Mississippi Valley-type (MVT) | MVT zinc-lead | Pb, Zn |  | Pb, Zn | Zhao et al., 2024 |  | sph-5 |  | underground mine |  |  |  |  | ore material | polished section | grab | mineral separate | [5 empty] | mineralisation |  |  |  | sphalerite, quartz | [6 empty] | chalcopyrite | 60 polished thin sections and 10 polished resin blocks; doubly polished sections (~150 μm thick) | LA-ICPMS | Coherent Geolas HD system equipped with a 193 nm excimer laser coupled to a NexION 350 ICP mass spectrometer | FI LA-ICPMS lab of the state key laboratory for ore Deposit Research, Nanjing University | a typical energy density overhead 5 J/cm2 on the sphalerite; ThO/Th ratios dropped to <0.5% prior to analysis |  | 245.695732 |  | 118.3 |  | 114.6 |  |  |  | 385.8 |  | 59.61 | [5 empty] | 3038 |  | 8819.29424 | [5 empty] | 94171.91 | [5 empty] | 4.749 |  | 372.360423 | [11 empty] | 35.076579 | [15 empty] | 3168.133828 |  |  |  | 23.85 |  |  |  | 420.762316 |  | 76.2 |  |  |  | 58805.25 | [11 empty] | 101.175751 | [7 empty] | 9.61 | [9 empty] | 226.605422 | [11 empty] | 334.357878 | [30 empty] | 2024 | L.-Q. Zhao et al. (2024), Journal of Geochemical Exploration, 259, 107424 |  | CHN
| Tianbaoshan Pb–Zn deposit |  | Basin hydrothermal | Mississippi Valley-type (MVT) | MVT zinc-lead | Pb, Zn |  | Pb, Zn | Zhao et al., 2024 |  | sph-11 |  | underground mine |  |  |  |  | ore material | polished section | grab | mineral separate | [5 empty] | mineralisation |  |  |  | sphalerite, quartz | [6 empty] | chalcopyrite | 60 polished thin sections and 10 polished resin blocks; doubly polished sections (~150 μm thick) | LA-ICPMS | Coherent Geolas HD system equipped with a 193 nm excimer laser coupled to a NexION 350 ICP mass spectrometer | FI LA-ICPMS lab of the state key laboratory for ore Deposit Research, Nanjing University | a typical energy density overhead 5 J/cm2 on the sphalerite; ThO/Th ratios dropped to <0.5% prior to analysis |  | 1896.698878 |  | 145.1 |  | 145.5 |  |  |  | 442.7 |  | 43.72 | [5 empty] | 3524 |  | 10096.76 | [5 empty] | 102856 | [5 empty] | 5.38 | [13 empty] | 25.46 | [15 empty] | 2555.85339 |  |  |  | 25.72 |  |  |  | 331.418763 |  | 89.36 |  |  |  | 52697.67 | [19 empty] | 10.09 | [9 empty] | 1164.413383 | [11 empty] | 330.264736 | [30 empty] | 2024 | L.-Q. Zhao et al. (2024), Journal of Geochemical Exploration, 259, 107424 |  | CHN
| Tianbaoshan Pb–Zn deposit |  | Basin hydrothermal | Mississippi Valley-type (MVT) | MVT zinc-lead | Pb, Zn |  | Pb, Zn | Zhao et al., 2024 |  | sph-12 |  | underground mine |  |  |  |  | ore material | polished section | grab | mineral separate | [5 empty] | mineralisation |  |  |  | sphalerite, quartz | [6 empty] | chalcopyrite | 60 polished thin sections and 10 polished resin blocks; doubly polished sections (~150 μm thick) | LA-ICPMS | Coherent Geolas HD system equipped with a 193 nm excimer laser coupled to a NexION 350 ICP mass spectrometer | FI LA-ICPMS lab of the state key laboratory for ore Deposit Research, Nanjing University | a typical energy density overhead 5 J/cm2 on the sphalerite; ThO/Th ratios dropped to <0.5% prior to analysis |  | 1884.742389 |  | 194.6 |  | 199.1 |  |  |  | 640.6 |  | 65.149684 | [5 empty] | 4833 |  | 10395.58 | [5 empty] | 154704.4 | [5 empty] | 9.435 | [29 empty] | 1994.386602 |  |  |  | 44.27 |  |  |  | 308.155569 |  | 124.3 |  |  |  | 52708.92 | [11 empty] | 406.346584 | [7 empty] | 17.44 | [9 empty] | 2451.307571 | [11 empty] | 163.886702 | [30 empty] | 2024 | L.-Q. Zhao et al. (2024), Journal of Geochemical Exploration, 259, 107424 |  | CHN
| Tianbaoshan Pb–Zn deposit |  | Basin hydrothermal | Mississippi Valley-type (MVT) | MVT zinc-lead | Pb, Zn |  | Pb, Zn | Zhao et al., 2024 |  | sph-10 |  | underground mine |  |  |  |  | ore material | polished section | grab | mineral separate | [5 empty] | mineralisation |  |  |  | sphalerite, quartz | [6 empty] | chalcopyrite | 60 polished thin sections and 10 polished resin blocks; doubly polished sections (~150 μm thick) | LA-ICPMS | Coherent Geolas HD system equipped with a 193 nm excimer laser coupled to a NexION 350 ICP mass spectrometer | FI LA-ICPMS lab of the state key laboratory for ore Deposit Research, Nanjing University | a typical energy density overhead 5 J/cm2 on the sphalerite; ThO/Th ratios dropped to <0.5% prior to analysis |  | 1650.856258 |  | 231.9 |  | 217 |  |  |  | 660.9 |  | 108.2 | [5 empty] | 5416 |  | 11653.88 | [5 empty] | 211908.2 | [5 empty] | 13.59 | [29 empty] | 3015.067721 |  |  |  | 32.23 |  |  |  | 607.074331 |  | 145.2 |  |  |  | 65899.69 | [11 empty] | 39.75 | [7 empty] | 17.780606 | [9 empty] | 1601.711237 | [11 empty] | 434.5072 | [30 empty] | 2024 | L.-Q. Zhao et al. (2024), Journal of Geochemical Exploration, 259, 107424 |  | CHN
| Tianbaoshan Pb–Zn deposit |  | Basin hydrothermal | Mississippi Valley-type (MVT) | MVT zinc-lead | Pb, Zn |  | Pb, Zn | Zhao et al., 2024 |  | sph-9 |  | underground mine |  |  |  |  | ore material | polished section | grab | mineral separate | [5 empty] | mineralisation |  |  |  | sphalerite, quartz | [6 empty] | chalcopyrite | 60 polished thin sections and 10 polished resin blocks; doubly polished sections (~150 μm thick) | LA-ICPMS | Coherent Geolas HD system equipped with a 193 nm excimer laser coupled to a NexION 350 ICP mass spectrometer | FI LA-ICPMS lab of the state key laboratory for ore Deposit Research, Nanjing University | a typical energy density overhead 5 J/cm2 on the sphalerite; ThO/Th ratios dropped to <0.5% prior to analysis |  | 710.789247 |  | 191.7 |  | 199.3 |  |  |  | 579.8 |  | 74.93 | [5 empty] | 4303 |  | 8122 | [5 empty] | 154474.2 | [5 empty] | 10.08 | [29 empty] | 2111.827757 |  |  |  | 39.17 |  |  |  | 284.515134 |  | 118.3 |  |  |  | 50335.46 | [11 empty] | 513.068023 | [7 empty] | 12.63 | [9 empty] | 1687.113423 | [11 empty] | 227.880565 | [30 empty] | 2024 | L.-Q. Zhao et al. (2024), Journal of Geochemical Exploration, 259, 107424 |  | CHN
| Tianbaoshan Pb–Zn deposit |  | Basin hydrothermal | Mississippi Valley-type (MVT) | MVT zinc-lead | Pb, Zn |  | Pb, Zn | Zhao et al., 2024 |  | sph-6 |  | underground mine |  |  |  |  | ore material | polished section | grab | mineral separate | [5 empty] | mineralisation |  |  |  | sphalerite, quartz | [6 empty] | chalcopyrite | 60 polished thin sections and 10 polished resin blocks; doubly polished sections (~150 μm thick) | LA-ICPMS | Coherent Geolas HD system equipped with a 193 nm excimer laser coupled to a NexION 350 ICP mass spectrometer | FI LA-ICPMS lab of the state key laboratory for ore Deposit Research, Nanjing University | a typical energy density overhead 5 J/cm2 on the sphalerite; ThO/Th ratios dropped to <0.5% prior to analysis |  | 1985.54808 |  | 255 |  | 255 |  |  |  | 682.9 |  | 108.2 | [5 empty] | 5631 |  | 11327 | [5 empty] | 181618 | [5 empty] | 9.755 | [13 empty] | 115.769508 | [15 empty] | 2706.745197 |  |  |  | 57.42 |  |  |  | 476.017787 |  | 159.8 |  |  |  | 65677.41 | [11 empty] | 1323.453998 | [7 empty] | 18.19 | [9 empty] | 1615.537898 | [11 empty] | 266.777241 | [30 empty] | 2024 | L.-Q. Zhao et al. (2024), Journal of Geochemical Exploration, 259, 107424 |  | CHN
| Tianbaoshan Pb–Zn deposit |  | Basin hydrothermal | Mississippi Valley-type (MVT) | MVT zinc-lead | Pb, Zn |  | Pb, Zn | Zhao et al., 2024 |  | sph-7 |  | underground mine |  |  |  |  | ore material | polished section | grab | mineral separate | [5 empty] | mineralisation |  |  |  | sphalerite, quartz | [6 empty] | chalcopyrite | 60 polished thin sections and 10 polished resin blocks; doubly polished sections (~150 μm thick) | LA-ICPMS | Coherent Geolas HD system equipped with a 193 nm excimer laser coupled to a NexION 350 ICP mass spectrometer | FI LA-ICPMS lab of the state key laboratory for ore Deposit Research, Nanjing University | a typical energy density overhead 5 J/cm2 on the sphalerite; ThO/Th ratios dropped to <0.5% prior to analysis |  | 425.426521 |  | 29.05 |  | 25.892045 |  |  |  | 85.52 |  | 40.27 | [5 empty] | 585 |  | 6210.81815 | [5 empty] | 112864.7 | [5 empty] | 2.888 | [29 empty] | 2493.47455 |  |  |  | 38.337335 |  |  |  | 423.171355 |  | 41.843488 |  |  |  | 64197.42 | [11 empty] | 784.901767 | [7 empty] | 7.99992 | [9 empty] | 9.324 | [11 empty] | 311.920442 | [30 empty] | 2024 | L.-Q. Zhao et al. (2024), Journal of Geochemical Exploration, 259, 107424 |  | CHN
| Tianbaoshan Pb–Zn deposit |  | Basin hydrothermal | Mississippi Valley-type (MVT) | MVT zinc-lead | Pb, Zn |  | Pb, Zn | Zhao et al., 2024 |  | sph-8 |  | underground mine |  |  |  |  | ore material | polished section | grab | mineral separate | [5 empty] | mineralisation |  |  |  | sphalerite, quartz | [6 empty] | chalcopyrite | 60 polished thin sections and 10 polished resin blocks; doubly polished sections (~150 μm thick) | LA-ICPMS | Coherent Geolas HD system equipped with a 193 nm excimer laser coupled to a NexION 350 ICP mass spectrometer | FI LA-ICPMS lab of the state key laboratory for ore Deposit Research, Nanjing University | a typical energy density overhead 5 J/cm2 on the sphalerite; ThO/Th ratios dropped to <0.5% prior to analysis |  | 26.35 |  | 100.1 |  | 113.6 |  |  |  | 263.8 |  | 100.035316 | [5 empty] | 2321 |  | 9905.46391 | [5 empty] | 148682.7 | [5 empty] | 4.741 | [29 empty] | 3109.469831 |  |  |  | 20.506995 |  |  |  | 514.896186 |  | 60.77 |  |  |  | 73649.04189 | [11 empty] | 13 | [7 empty] | 13.2 | [9 empty] | 182.279795 | [11 empty] | 438.794744 | [30 empty] | 2024 | L.-Q. Zhao et al. (2024), Journal of Geochemical Exploration, 259, 107424 |  | CHN
| Tianbaoshan Pb–Zn deposit |  | Basin hydrothermal | Mississippi Valley-type (MVT) | MVT zinc-lead | Pb, Zn |  | Pb, Zn | Zhao et al., 2024 |  | sph-13 |  | underground mine |  |  |  |  | ore material | polished section | grab | mineral separate | [5 empty] | mineralisation |  |  |  | sphalerite, quartz | [6 empty] | chalcopyrite | 60 polished thin sections and 10 polished resin blocks; doubly polished sections (~150 μm thick) | LA-ICPMS | Coherent Geolas HD system equipped with a 193 nm excimer laser coupled to a NexION 350 ICP mass spectrometer | FI LA-ICPMS lab of the state key laboratory for ore Deposit Research, Nanjing University | a typical energy density overhead 5 J/cm2 on the sphalerite; ThO/Th ratios dropped to <0.5% prior to analysis |  | 208.55473 |  | 174.2 |  | 67.235816 |  |  |  | 247.1 |  | 55.160595 | [5 empty] | 1337 |  | 2781.9125 | [5 empty] | 99412.67 | [5 empty] | 6.219581 |  | 219.272146 | [27 empty] | 2540.859572 |  |  |  | 21.845317 |  |  |  | 464.110518 | [5 empty] | 66793.53 | [19 empty] | 14.21 | [9 empty] | 21.95 | [11 empty] | 271.215986 | [30 empty] | 2024 | L.-Q. Zhao et al. (2024), Journal of Geochemical Exploration, 259, 107424 |  | CHN
| Tianbaoshan Pb–Zn deposit |  | Basin hydrothermal | Mississippi Valley-type (MVT) | MVT zinc-lead | Pb, Zn |  | Pb, Zn | Zhao et al., 2024 |  | sph-13* |  | underground mine |  |  |  |  | ore material | polished section | grab | mineral separate | [5 empty] | mineralisation |  |  |  | sphalerite, quartz | [6 empty] | chalcopyrite | 60 polished thin sections and 10 polished resin blocks; doubly polished sections (~150 μm thick) | LA-ICPMS | Coherent Geolas HD system equipped with a 193 nm excimer laser coupled to a NexION 350 ICP mass spectrometer | FI LA-ICPMS lab of the state key laboratory for ore Deposit Research, Nanjing University | a typical energy density overhead 5 J/cm2 on the sphalerite; ThO/Th ratios dropped to <0.5% prior to analysis |  | 283.885186 |  | 324 |  | 339.8 | [5 empty] | 116 | [5 empty] | 6898 |  | 14190 | [5 empty] | 232058.6 | [5 empty] | 15.21 |  | 256.9 | [27 empty] | 11765.93 |  |  |  | 63.65 |  |  |  | 2464.736637 | [5 empty] | 63840.24 | [11 empty] | 949.298926 | [7 empty] | 47.29962 | [9 empty] | 117 | [11 empty] | 616.170761 | [30 empty] | 2024 | L.-Q. Zhao et al. (2024), Journal of Geochemical Exploration, 259, 107424 |  | CHN
| Tianbaoshan Pb–Zn deposit |  | Basin hydrothermal | Mississippi Valley-type (MVT) | MVT zinc-lead | Pb, Zn |  | Pb, Zn | Zhao et al., 2024 |  | sph-2 |  | underground mine |  |  |  |  | ore material | polished section | grab | mineral separate | [5 empty] | mineralisation |  |  |  | sphalerite, quartz | [6 empty] | chalcopyrite | 60 polished thin sections and 10 polished resin blocks; doubly polished sections (~150 μm thick) | LA-ICPMS | Coherent Geolas HD system equipped with a 193 nm excimer laser coupled to a NexION 350 ICP mass spectrometer | FI LA-ICPMS lab of the state key laboratory for ore Deposit Research, Nanjing University | a typical energy density overhead 5 J/cm2 on the sphalerite; ThO/Th ratios dropped to <0.5% prior to analysis |  | 857.639014 |  | 194.3 |  | 224.4 |  |  |  | 612.4 |  | 84.53 | [5 empty] | 4478 |  | 13672.1 | [5 empty] | 137846 | [5 empty] | 9.134 |  | 482.157161 | [11 empty] | 63.476071 | [15 empty] | 2594.999902 |  |  |  | 52.18 |  |  |  | 446.175388 |  | 127.9 |  |  |  | 53238.08 | [11 empty] | 237.275839 | [7 empty] | 14.17 | [9 empty] | 1000 | [11 empty] | 449.012971 | [30 empty] | 2024 | L.-Q. Zhao et al. (2024), Journal of Geochemical Exploration, 259, 107424 |  | CHN
| Tianbaoshan Pb–Zn deposit |  | Basin hydrothermal | Mississippi Valley-type (MVT) | MVT zinc-lead | Pb, Zn |  | Pb, Zn | Zhao et al., 2024 |  | sph-14 |  | underground mine |  |  |  |  | ore material | polished section | grab | mineral separate | [5 empty] | mineralisation |  |  |  | sphalerite, quartz | [6 empty] | chalcopyrite | 60 polished thin sections and 10 polished resin blocks; doubly polished sections (~150 μm thick) | LA-ICPMS | Coherent Geolas HD system equipped with a 193 nm excimer laser coupled to a NexION 350 ICP mass spectrometer | FI LA-ICPMS lab of the state key laboratory for ore Deposit Research, Nanjing University | a typical energy density overhead 5 J/cm2 on the sphalerite; ThO/Th ratios dropped to <0.5% prior to analysis |  | 12.838894 |  | 36.66 |  | 46.98 |  |  |  | 126 |  | 44.316625 | [5 empty] | 815 |  | 8019.604157 | [5 empty] | 175967.8 | [5 empty] | 2.542 |  | 32.980331 | [11 empty] | 7.153 | [15 empty] | 2336.496269 |  |  |  | 40.283918 |  |  |  | 274.909786 |  | 23.665 |  |  |  | 56536.16 | [11 empty] | 50.499784 | [7 empty] | 6.120715 | [9 empty] | 246.832312 | [11 empty] | 363.180719 | [30 empty] | 2024 | L.-Q. Zhao et al. (2024), Journal of Geochemical Exploration, 259, 107424 |  | CHN
| Tianbaoshan Pb–Zn deposit |  | Basin hydrothermal | Mississippi Valley-type (MVT) | MVT zinc-lead | Pb, Zn |  | Pb, Zn | Zhao et al., 2024 |  | sph-15 |  | underground mine |  |  |  |  | ore material | polished section | grab | mineral separate | [5 empty] | mineralisation |  |  |  | sphalerite, quartz | [6 empty] | chalcopyrite | 60 polished thin sections and 10 polished resin blocks; doubly polished sections (~150 μm thick) | LA-ICPMS | Coherent Geolas HD system equipped with a 193 nm excimer laser coupled to a NexION 350 ICP mass spectrometer | FI LA-ICPMS lab of the state key laboratory for ore Deposit Research, Nanjing University | a typical energy density overhead 5 J/cm2 on the sphalerite; ThO/Th ratios dropped to <0.5% prior to analysis |  | 951.2 |  | 279.4 |  | 337.8 |  |  |  | 908 |  | 176.4 | [5 empty] | 6187 |  | 12238 | [5 empty] | 33887 | [5 empty] | 18.42 | [29 empty] | 3724 |  |  |  | 56.73 |  |  |  | 480.4 |  | 177.6 |  |  |  | 66518 | [11 empty] | 219.1 | [7 empty] | 26.35 | [9 empty] | 1222 | [11 empty] | 383.2 | [30 empty] | 2024 | L.-Q. Zhao et al. (2024), Journal of Geochemical Exploration, 259, 107424 |  | CHN
| Tianbaoshan Pb–Zn deposit |  | Basin hydrothermal | Mississippi Valley-type (MVT) | MVT zinc-lead | Pb, Zn |  | Pb, Zn | Zhao et al., 2024 |  | sph-25 |  | underground mine |  |  |  |  | ore material | polished section | grab | mineral separate | [5 empty] | mineralisation |  |  |  | sphalerite, quartz | [6 empty] | chalcopyrite | 60 polished thin sections and 10 polished resin blocks; doubly polished sections (~150 μm thick) | LA-ICPMS | Coherent Geolas HD system equipped with a 193 nm excimer laser coupled to a NexION 350 ICP mass spectrometer | FI LA-ICPMS lab of the state key laboratory for ore Deposit Research, Nanjing University | a typical energy density overhead 5 J/cm2 on the sphalerite; ThO/Th ratios dropped to <0.5% prior to analysis |  |  |  | 600.3 |  | 733.2 |  |  |  | 2049 |  | 690.6 | [5 empty] | 13077 |  | 26531 | [5 empty] | 421831 | [5 empty] | 38.57 | [29 empty] | 2050 |  |  |  | 124.6 |  |  |  | 1945 | [5 empty] | 66444 | [11 empty] | 1860 | [7 empty] | 61.72 | [9 empty] | 2920 | [11 empty] | 1539 | [30 empty] | 2024 | L.-Q. Zhao et al. (2024), Journal of Geochemical Exploration, 259, 107424 |  | CHN
| Tianbaoshan Pb–Zn deposit |  | Basin hydrothermal | Mississippi Valley-type (MVT) | MVT zinc-lead | Pb, Zn |  | Pb, Zn | Zhao et al., 2024 |  | sph-26 |  | underground mine |  |  |  |  | ore material | polished section | grab | mineral separate | [5 empty] | mineralisation |  |  |  | sphalerite, quartz | [6 empty] | chalcopyrite | 60 polished thin sections and 10 polished resin blocks; doubly polished sections (~150 μm thick) | LA-ICPMS | Coherent Geolas HD system equipped with a 193 nm excimer laser coupled to a NexION 350 ICP mass spectrometer | FI LA-ICPMS lab of the state key laboratory for ore Deposit Research, Nanjing University | a typical energy density overhead 5 J/cm2 on the sphalerite; ThO/Th ratios dropped to <0.5% prior to analysis |  |  |  | 832.5 |  | 1006 |  |  |  | 2705 |  | 525.4 | [5 empty] | 17505 |  | 36458 | [5 empty] | 578236 | [5 empty] | 54.88 | [29 empty] | 2832 |  |  |  | 169 |  |  |  | 2304 |  | 529.1 |  |  |  | 68569 | [11 empty] | 1215 | [7 empty] | 78.5 | [21 empty] | 1494 | [30 empty] | 2024 | L.-Q. Zhao et al. (2024), Journal of Geochemical Exploration, 259, 107424 |  | CHN
| Tianbaoshan Pb–Zn deposit |  | Basin hydrothermal | Mississippi Valley-type (MVT) | MVT zinc-lead | Pb, Zn |  | Pb, Zn | Zhao et al., 2024 |  | sph-29 |  | underground mine |  |  |  |  | ore material | polished section | grab | mineral separate | [5 empty] | mineralisation |  |  |  | sphalerite, quartz | [6 empty] | chalcopyrite | 60 polished thin sections and 10 polished resin blocks; doubly polished sections (~150 μm thick) | LA-ICPMS | Coherent Geolas HD system equipped with a 193 nm excimer laser coupled to a NexION 350 ICP mass spectrometer | FI LA-ICPMS lab of the state key laboratory for ore Deposit Research, Nanjing University | a typical energy density overhead 5 J/cm2 on the sphalerite; ThO/Th ratios dropped to <0.5% prior to analysis |  |  |  | 407.2 |  | 493.3 |  |  |  | 1351 |  | 172.3 | [5 empty] | 9673 |  | 24069 | [5 empty] | 304929 | [5 empty] | 21.6 | [13 empty] | 74.927 | [15 empty] | 1865 |  |  |  | 104.8 |  |  |  | 1749 |  | 271.2 |  |  |  | 46032 | [11 empty] | 1521 | [7 empty] | 33.49 | [9 empty] | 2012 | [11 empty] | 1202 | [30 empty] | 2024 | L.-Q. Zhao et al. (2024), Journal of Geochemical Exploration, 259, 107424 |  | CHN
| Tianbaoshan Pb–Zn deposit |  | Basin hydrothermal | Mississippi Valley-type (MVT) | MVT zinc-lead | Pb, Zn |  | Pb, Zn | Zhao et al., 2024 |  | sph-30 |  | underground mine |  |  |  |  | ore material | polished section | grab | mineral separate | [5 empty] | mineralisation |  |  |  | sphalerite, quartz | [6 empty] | chalcopyrite | 60 polished thin sections and 10 polished resin blocks; doubly polished sections (~150 μm thick) | LA-ICPMS | Coherent Geolas HD system equipped with a 193 nm excimer laser coupled to a NexION 350 ICP mass spectrometer | FI LA-ICPMS lab of the state key laboratory for ore Deposit Research, Nanjing University | a typical energy density overhead 5 J/cm2 on the sphalerite; ThO/Th ratios dropped to <0.5% prior to analysis |  |  |  | 476.8 |  | 484.8 |  |  |  | 1554 |  | 228.6 | [5 empty] | 10823 |  | 28716 | [5 empty] | 350773 | [5 empty] | 25.23 | [13 empty] | 95.37 | [15 empty] | 3232 |  |  |  | 102.8 |  |  |  | 1754 |  | 319.5 |  |  |  | 41329 | [11 empty] | 1705 | [7 empty] | 36.52 | [21 empty] | 825.4 | [30 empty] | 2024 | L.-Q. Zhao et al. (2024), Journal of Geochemical Exploration, 259, 107424 |  | CHN
| Tianbaoshan Pb–Zn deposit |  | Basin hydrothermal | Mississippi Valley-type (MVT) | MVT zinc-lead | Pb, Zn |  | Pb, Zn | Zhao et al., 2024 |  | sph-27 |  | underground mine |  |  |  |  | ore material | polished section | grab | mineral separate | [5 empty] | mineralisation |  |  |  | sphalerite, quartz | [6 empty] | chalcopyrite | 60 polished thin sections and 10 polished resin blocks; doubly polished sections (~150 μm thick) | LA-ICPMS | Coherent Geolas HD system equipped with a 193 nm excimer laser coupled to a NexION 350 ICP mass spectrometer | FI LA-ICPMS lab of the state key laboratory for ore Deposit Research, Nanjing University | a typical energy density overhead 5 J/cm2 on the sphalerite; ThO/Th ratios dropped to <0.5% prior to analysis |  | 43.8 |  | 232.5 |  | 256.5 |  |  |  | 743 |  | 320.2 | [5 empty] | 4984 |  | 10388 | [5 empty] | 282804.9 | [5 empty] | 14.26 |  | 173.5 | [11 empty] | 64.892926 | [15 empty] | 2119.355933 |  |  |  | 42.99 |  |  |  | 1712.229464 |  | 148.8 |  |  |  | 60325.67 | [11 empty] | 39.9 | [7 empty] | 20.14 | [9 empty] | 166.661536 | [11 empty] | 1192.725 | [30 empty] | 2024 | L.-Q. Zhao et al. (2024), Journal of Geochemical Exploration, 259, 107424 |  | CHN
| Tianbaoshan Pb–Zn deposit |  | Basin hydrothermal | Mississippi Valley-type (MVT) | MVT zinc-lead | Pb, Zn |  | Pb, Zn | Zhao et al., 2024 |  | sph-24 |  | underground mine |  |  |  |  | ore material | polished section | grab | mineral separate | [5 empty] | mineralisation |  |  |  | sphalerite, quartz | [6 empty] | chalcopyrite | 60 polished thin sections and 10 polished resin blocks; doubly polished sections (~150 μm thick) | LA-ICPMS | Coherent Geolas HD system equipped with a 193 nm excimer laser coupled to a NexION 350 ICP mass spectrometer | FI LA-ICPMS lab of the state key laboratory for ore Deposit Research, Nanjing University | a typical energy density overhead 5 J/cm2 on the sphalerite; ThO/Th ratios dropped to <0.5% prior to analysis |  | 1136.528336 |  | 456.1 |  | 524.4 |  |  |  | 1397 |  | 353.2 | [5 empty] | 8597 |  | 17990 | [5 empty] | 287345 | [5 empty] | 21.13 |  | 346.1 | [11 empty] | 86.45 | [15 empty] | 1996.445675 |  |  |  | 98.97 |  |  |  | 2181.324652 |  | 269.5 |  |  |  | 56112.27 | [11 empty] | 116.357202 | [7 empty] | 37.83 | [9 empty] | 1925.680808 | [11 empty] | 1120.329447 | [30 empty] | 2024 | L.-Q. Zhao et al. (2024), Journal of Geochemical Exploration, 259, 107424 |  | CHN
| Tianbaoshan Pb–Zn deposit |  | Basin hydrothermal | Mississippi Valley-type (MVT) | MVT zinc-lead | Pb, Zn |  | Pb, Zn | Zhao et al., 2024 |  | sph-31 |  | underground mine |  |  |  |  | ore material | polished section | grab | mineral separate | [5 empty] | mineralisation |  |  |  | sphalerite, quartz | [6 empty] | chalcopyrite | 60 polished thin sections and 10 polished resin blocks; doubly polished sections (~150 μm thick) | LA-ICPMS | Coherent Geolas HD system equipped with a 193 nm excimer laser coupled to a NexION 350 ICP mass spectrometer | FI LA-ICPMS lab of the state key laboratory for ore Deposit Research, Nanjing University | a typical energy density overhead 5 J/cm2 on the sphalerite; ThO/Th ratios dropped to <0.5% prior to analysis |  | 742.995288 |  | 84.05 |  | 90.34 |  |  |  | 274.6 |  | 54.834284 | [5 empty] | 1813 |  | 16121.02 | [5 empty] | 141139.2 | [5 empty] | 8.200943 |  | 484.446253 | [11 empty] | 18.9 | [15 empty] | 2342.604656 |  |  |  | 96.384957 |  |  |  | 883.258058 |  | 52.13 |  |  |  | 59555.43 | [11 empty] | 139.83632 | [7 empty] | 11.573884 | [9 empty] | 797.515606 | [11 empty] | 909.888547 | [30 empty] | 2024 | L.-Q. Zhao et al. (2024), Journal of Geochemical Exploration, 259, 107424 |  | CHN
| Tianbaoshan Pb–Zn deposit |  | Basin hydrothermal | Mississippi Valley-type (MVT) | MVT zinc-lead | Pb, Zn |  | Pb, Zn | Zhao et al., 2024 |  | sph-28 |  | underground mine |  |  |  |  | ore material | polished section | grab | mineral separate | [5 empty] | mineralisation |  |  |  | sphalerite, quartz | [6 empty] | chalcopyrite | 60 polished thin sections and 10 polished resin blocks; doubly polished sections (~150 μm thick) | LA-ICPMS | Coherent Geolas HD system equipped with a 193 nm excimer laser coupled to a NexION 350 ICP mass spectrometer | FI LA-ICPMS lab of the state key laboratory for ore Deposit Research, Nanjing University | a typical energy density overhead 5 J/cm2 on the sphalerite; ThO/Th ratios dropped to <0.5% prior to analysis |  | 622.826963 |  | 77.89 |  | 83.62 |  |  |  | 263.9 |  | 1114.790638 | [5 empty] | 1595 |  | 14778.96 | [5 empty] | 158571.2 | [5 empty] | 5.687731 |  | 355.431701 | [11 empty] | 19.43 | [15 empty] | 1925.337972 |  |  |  | 34.082084 |  |  |  | 1153.738618 |  | 48.41 |  |  |  | 49489.9 | [11 empty] | 113.825597 | [7 empty] | 10.070569 | [9 empty] | 684.316889 | [11 empty] | 925.914335 | [30 empty] | 2024 | L.-Q. Zhao et al. (2024), Journal of Geochemical Exploration, 259, 107424 |  | CHN
| Tianbaoshan Pb–Zn deposit |  | Basin hydrothermal | Mississippi Valley-type (MVT) | MVT zinc-lead | Pb, Zn |  | Pb, Zn | Zhao et al., 2024 |  | A001 |  | underground mine |  |  |  |  | ore material | polished section | grab | mineral separate | [5 empty] | mineralisation |  |  |  | sphalerite, quartz | [6 empty] | chalcopyrite | 60 polished thin sections and 10 polished resin blocks; doubly polished sections (~150 μm thick) | LA-ICPMS | Coherent Geolas HD system equipped with a 193 nm excimer laser coupled to a NexION 350 ICP mass spectrometer | FI LA-ICPMS lab of the state key laboratory for ore Deposit Research, Nanjing University | a typical energy density overhead 5 J/cm2 on the sphalerite; ThO/Th ratios dropped to <0.5% prior to analysis |  | 9420 |  | 0.14 |  | 1744 | [15 empty] | 169924 | [5 empty] | 168 |  | 126 |  |  |  | 650 | [9 empty] | 21811 |  | 2803 |  |  |  | 9.03 | [7 empty] | 0.64 | [13 empty] | 404 | [9 empty] | 2.89 | [5 empty] | 3728 | [17 empty] | 10535 | [9 empty] | 134 | [19 empty] | 1.66 | [12 empty] | 2024 | L.-Q. Zhao et al. (2024), Journal of Geochemical Exploration, 259, 107424 |  | CHN
| Tianbaoshan Pb–Zn deposit |  | Basin hydrothermal | Mississippi Valley-type (MVT) | MVT zinc-lead | Pb, Zn |  | Pb, Zn | Zhao et al., 2024 |  | A002 |  | underground mine |  |  |  |  | ore material | polished section | grab | mineral separate | [5 empty] | mineralisation |  |  |  | sphalerite, quartz | [6 empty] | chalcopyrite | 60 polished thin sections and 10 polished resin blocks; doubly polished sections (~150 μm thick) | LA-ICPMS | Coherent Geolas HD system equipped with a 193 nm excimer laser coupled to a NexION 350 ICP mass spectrometer | FI LA-ICPMS lab of the state key laboratory for ore Deposit Research, Nanjing University | a typical energy density overhead 5 J/cm2 on the sphalerite; ThO/Th ratios dropped to <0.5% prior to analysis |  | 7283 |  | 0.14 |  | 1755 | [15 empty] | 110171 | [5 empty] | 105 |  | 59 |  |  |  | 901 | [9 empty] | 23283 |  | 3595 |  |  |  | 13.2 | [7 empty] | 0.34 | [13 empty] | 286 | [9 empty] | 3.26 | [5 empty] | 2816 | [17 empty] | 8018 | [9 empty] | 67.7 | [19 empty] | 0.97 | [12 empty] | 2024 | L.-Q. Zhao et al. (2024), Journal of Geochemical Exploration, 259, 107424 |  | CHN
| Tianbaoshan Pb–Zn deposit |  | Basin hydrothermal | Mississippi Valley-type (MVT) | MVT zinc-lead | Pb, Zn |  | Pb, Zn | Zhao et al., 2024 |  | A003 |  | underground mine |  |  |  |  | ore material | polished section | grab | mineral separate | [5 empty] | mineralisation |  |  |  | sphalerite, quartz | [6 empty] | chalcopyrite | 60 polished thin sections and 10 polished resin blocks; doubly polished sections (~150 μm thick) | LA-ICPMS | Coherent Geolas HD system equipped with a 193 nm excimer laser coupled to a NexION 350 ICP mass spectrometer | FI LA-ICPMS lab of the state key laboratory for ore Deposit Research, Nanjing University | a typical energy density overhead 5 J/cm2 on the sphalerite; ThO/Th ratios dropped to <0.5% prior to analysis |  | 5918 |  | 0.14 |  | 1574 | [15 empty] | 94409 | [5 empty] | 81.7 |  | 39.5 |  |  |  | 697 | [9 empty] | 23676 |  | 3332 |  |  |  | 12.4 | [7 empty] | 0.2 | [13 empty] | 250 | [9 empty] | 2.16 | [5 empty] | 2338 | [17 empty] | 6824 | [9 empty] | 41.7 | [19 empty] | 0.94 | [12 empty] | 2024 | L.-Q. Zhao et al. (2024), Journal of Geochemical Exploration, 259, 107424 |  | CHN
| Tianbaoshan Pb–Zn deposit |  | Basin hydrothermal | Mississippi Valley-type (MVT) | MVT zinc-lead | Pb, Zn |  | Pb, Zn | Zhao et al., 2024 |  | A004 |  | underground mine |  |  |  |  | ore material | polished section | grab | mineral separate | [5 empty] | mineralisation |  |  |  | sphalerite, quartz | [6 empty] | chalcopyrite | 60 polished thin sections and 10 polished resin blocks; doubly polished sections (~150 μm thick) | LA-ICPMS | Coherent Geolas HD system equipped with a 193 nm excimer laser coupled to a NexION 350 ICP mass spectrometer | FI LA-ICPMS lab of the state key laboratory for ore Deposit Research, Nanjing University | a typical energy density overhead 5 J/cm2 on the sphalerite; ThO/Th ratios dropped to <0.5% prior to analysis |  | 4874 |  | 0.14 |  | 1190 | [15 empty] | 72657 | [5 empty] | 61.6 |  | 82.9 |  |  |  | 629 | [9 empty] | 23566 |  | 1354 |  |  |  | 8.07 | [7 empty] | 0.19 | [13 empty] | 195 | [9 empty] | 1.82 | [5 empty] | 2020 | [17 empty] | 5836 | [9 empty] | 54.4 | [19 empty] | 0.68 | [12 empty] | 2024 | L.-Q. Zhao et al. (2024), Journal of Geochemical Exploration, 259, 107424 |  | CHN
| Tianbaoshan Pb–Zn deposit |  | Basin hydrothermal | Mississippi Valley-type (MVT) | MVT zinc-lead | Pb, Zn |  | Pb, Zn | Zhao et al., 2024 |  | A005 |  | underground mine |  |  |  |  | ore material | polished section | grab | mineral separate | [5 empty] | mineralisation |  |  |  | sphalerite, quartz | [6 empty] | chalcopyrite | 60 polished thin sections and 10 polished resin blocks; doubly polished sections (~150 μm thick) | LA-ICPMS | Coherent Geolas HD system equipped with a 193 nm excimer laser coupled to a NexION 350 ICP mass spectrometer | FI LA-ICPMS lab of the state key laboratory for ore Deposit Research, Nanjing University | a typical energy density overhead 5 J/cm2 on the sphalerite; ThO/Th ratios dropped to <0.5% prior to analysis |  | 5770 |  | 0.13 |  | 3181 | [15 empty] | 62145 | [5 empty] | 60.6 |  | 36.3 |  |  |  | 1566 | [9 empty] | 24544 |  | 2836 |  |  |  | 126 | [7 empty] | 0.14 | [13 empty] | 166 | [9 empty] | 5.62 | [5 empty] | 2291 | [17 empty] | 6824 | [9 empty] | 36.5 | [19 empty] | 0.59 | [12 empty] | 2024 | L.-Q. Zhao et al. (2024), Journal of Geochemical Exploration, 259, 107424 |  | CHN
| Tianbaoshan Pb–Zn deposit |  | Basin hydrothermal | Mississippi Valley-type (MVT) | MVT zinc-lead | Pb, Zn |  | Pb, Zn | Zhao et al., 2024 |  | A006 |  | underground mine |  |  |  |  | ore material | polished section | grab | mineral separate | [5 empty] | mineralisation |  |  |  | sphalerite, quartz | [6 empty] | chalcopyrite | 60 polished thin sections and 10 polished resin blocks; doubly polished sections (~150 μm thick) | LA-ICPMS | Coherent Geolas HD system equipped with a 193 nm excimer laser coupled to a NexION 350 ICP mass spectrometer | FI LA-ICPMS lab of the state key laboratory for ore Deposit Research, Nanjing University | a typical energy density overhead 5 J/cm2 on the sphalerite; ThO/Th ratios dropped to <0.5% prior to analysis |  | 304 |  | 0.12 |  | 2.9 | [15 empty] | 28489 | [5 empty] | 22.4 |  | 19.1 |  |  |  | 126 | [9 empty] | 10720 |  | 674 |  |  |  | 1.94 | [7 empty] | 1.63 | [13 empty] | 65.7 | [9 empty] | 0.27 | [5 empty] | 102 | [17 empty] | 73.3 | [9 empty] | 123 | [19 empty] | 0.38 | [12 empty] | 2024 | L.-Q. Zhao et al. (2024), Journal of Geochemical Exploration, 259, 107424 |  | CHN
| Tianbaoshan Pb–Zn deposit |  | Basin hydrothermal | Mississippi Valley-type (MVT) | MVT zinc-lead | Pb, Zn |  | Pb, Zn | Zhao et al., 2024 |  | A007 |  | underground mine |  |  |  |  | ore material | polished section | grab | mineral separate | [5 empty] | mineralisation |  |  |  | sphalerite, quartz | [6 empty] | chalcopyrite | 60 polished thin sections and 10 polished resin blocks; doubly polished sections (~150 μm thick) | LA-ICPMS | Coherent Geolas HD system equipped with a 193 nm excimer laser coupled to a NexION 350 ICP mass spectrometer | FI LA-ICPMS lab of the state key laboratory for ore Deposit Research, Nanjing University | a typical energy density overhead 5 J/cm2 on the sphalerite; ThO/Th ratios dropped to <0.5% prior to analysis |  | 286 |  | 0.12 |  | 4.25 | [15 empty] | 26294 | [5 empty] | 19.4 |  | 14.13 |  |  |  | 137 | [9 empty] | 10946 |  | 747 |  |  |  | 1.79 | [7 empty] | 1.05 | [13 empty] | 53 | [9 empty] | 0.91 | [5 empty] | 134 | [17 empty] | 66.6 | [9 empty] | 26.3 | [19 empty] | 0.39 | [12 empty] | 2024 | L.-Q. Zhao et al. (2024), Journal of Geochemical Exploration, 259, 107424 |  | CHN
| Tianbaoshan Pb–Zn deposit |  | Basin hydrothermal | Mississippi Valley-type (MVT) | MVT zinc-lead | Pb, Zn |  | Pb, Zn | Zhao et al., 2024 |  | A008 |  | underground mine |  |  |  |  | ore material | polished section | grab | mineral separate | [5 empty] | mineralisation |  |  |  | sphalerite, quartz | [6 empty] | chalcopyrite | 60 polished thin sections and 10 polished resin blocks; doubly polished sections (~150 μm thick) | LA-ICPMS | Coherent Geolas HD system equipped with a 193 nm excimer laser coupled to a NexION 350 ICP mass spectrometer | FI LA-ICPMS lab of the state key laboratory for ore Deposit Research, Nanjing University | a typical energy density overhead 5 J/cm2 on the sphalerite; ThO/Th ratios dropped to <0.5% prior to analysis |  | 312 |  | 0.13 |  | 2.02 | [15 empty] | 22926 | [5 empty] | 25.8 |  | 16.07 |  |  |  | 117 | [9 empty] | 11652 |  | 477 |  |  |  | 1.83 | [7 empty] | 1.27 | [13 empty] | 49.3 | [9 empty] | 0.63 | [5 empty] | 196 | [17 empty] | 46.8 | [9 empty] | 99.7 | [19 empty] | 0.35 | [12 empty] | 2024 | L.-Q. Zhao et al. (2024), Journal of Geochemical Exploration, 259, 107424 |  | CHN
| Tianbaoshan Pb–Zn deposit |  | Basin hydrothermal | Mississippi Valley-type (MVT) | MVT zinc-lead | Pb, Zn |  | Pb, Zn | Zhao et al., 2024 |  | A009 |  | underground mine |  |  |  |  | ore material | polished section | grab | mineral separate | [5 empty] | mineralisation |  |  |  | sphalerite, quartz | [6 empty] | chalcopyrite | 60 polished thin sections and 10 polished resin blocks; doubly polished sections (~150 μm thick) | LA-ICPMS | Coherent Geolas HD system equipped with a 193 nm excimer laser coupled to a NexION 350 ICP mass spectrometer | FI LA-ICPMS lab of the state key laboratory for ore Deposit Research, Nanjing University | a typical energy density overhead 5 J/cm2 on the sphalerite; ThO/Th ratios dropped to <0.5% prior to analysis |  | 231 |  | 2.23 |  | 4.18 | [15 empty] | 21948 | [5 empty] | 28.3 |  | 8.29 |  |  |  | 45.8 | [9 empty] | 12435 |  | 85.08 |  |  |  | 3.03 | [7 empty] | 1.23 | [13 empty] | 48.9 | [9 empty] | 0.67 | [5 empty] | 121 | [17 empty] | 56.5 | [9 empty] | 73.7 | [19 empty] | 0.29 | [12 empty] | 2024 | L.-Q. Zhao et al. (2024), Journal of Geochemical Exploration, 259, 107424 |  | CHN
| Tianbaoshan Pb–Zn deposit |  | Basin hydrothermal | Mississippi Valley-type (MVT) | MVT zinc-lead | Pb, Zn |  | Pb, Zn | Zhao et al., 2024 |  | A010 |  | underground mine |  |  |  |  | ore material | polished section | grab | mineral separate | [5 empty] | mineralisation |  |  |  | sphalerite, quartz | [6 empty] | chalcopyrite | 60 polished thin sections and 10 polished resin blocks; doubly polished sections (~150 μm thick) | LA-ICPMS | Coherent Geolas HD system equipped with a 193 nm excimer laser coupled to a NexION 350 ICP mass spectrometer | FI LA-ICPMS lab of the state key laboratory for ore Deposit Research, Nanjing University | a typical energy density overhead 5 J/cm2 on the sphalerite; ThO/Th ratios dropped to <0.5% prior to analysis |  | 382 |  | 0.11 |  | 2.83 | [15 empty] | 20222 | [5 empty] | 8.06 |  | 11.92 |  |  |  | 166 | [9 empty] | 12256 |  | 651 |  |  |  | 1.83 | [7 empty] | 1.69 | [13 empty] | 43.3 | [9 empty] | 0.52 | [5 empty] | 258 | [17 empty] | 128 | [9 empty] | 18.3 | [19 empty] | 0.27 | [12 empty] | 2024 | L.-Q. Zhao et al. (2024), Journal of Geochemical Exploration, 259, 107424 |  | CHN
| Tianbaoshan Pb–Zn deposit |  | Basin hydrothermal | Mississippi Valley-type (MVT) | MVT zinc-lead | Pb, Zn |  | Pb, Zn | Zhao et al., 2024 |  | A011 |  | underground mine |  |  |  |  | ore material | polished section | grab | mineral separate | [5 empty] | mineralisation |  |  |  | sphalerite, quartz | [6 empty] | chalcopyrite | 60 polished thin sections and 10 polished resin blocks; doubly polished sections (~150 μm thick) | LA-ICPMS | Coherent Geolas HD system equipped with a 193 nm excimer laser coupled to a NexION 350 ICP mass spectrometer | FI LA-ICPMS lab of the state key laboratory for ore Deposit Research, Nanjing University | a typical energy density overhead 5 J/cm2 on the sphalerite; ThO/Th ratios dropped to <0.5% prior to analysis |  | 45.7 |  | 0.11 |  | 1.29 | [15 empty] | 21426 | [5 empty] | 0.46 |  | 7.82 |  |  |  | 52.5 | [9 empty] | 4595 |  | 47.7 |  |  |  | 1.16 | [7 empty] | 0.5 | [13 empty] | 16.8 | [9 empty] | 0.43 | [5 empty] | 0.94 | [17 empty] | 0.39 | [9 empty] | 113 | [19 empty] | 0.22 | [12 empty] | 2024 | L.-Q. Zhao et al. (2024), Journal of Geochemical Exploration, 259, 107424 |  | CHN
| Tianbaoshan Pb–Zn deposit |  | Basin hydrothermal | Mississippi Valley-type (MVT) | MVT zinc-lead | Pb, Zn |  | Pb, Zn | Zhao et al., 2024 |  | A012 |  | underground mine |  |  |  |  | ore material | polished section | grab | mineral separate | [5 empty] | mineralisation |  |  |  | sphalerite, quartz | [6 empty] | chalcopyrite | 60 polished thin sections and 10 polished resin blocks; doubly polished sections (~150 μm thick) | LA-ICPMS | Coherent Geolas HD system equipped with a 193 nm excimer laser coupled to a NexION 350 ICP mass spectrometer | FI LA-ICPMS lab of the state key laboratory for ore Deposit Research, Nanjing University | a typical energy density overhead 5 J/cm2 on the sphalerite; ThO/Th ratios dropped to <0.5% prior to analysis |  | 80.1 |  | 0.13 |  | 1.76 | [15 empty] | 20657 | [5 empty] | 0.36 |  | 6.41 |  |  |  | 46.8 | [9 empty] | 5039 |  | 31 |  |  |  | 1.41 | [7 empty] | 0.38 | [13 empty] | 17 | [9 empty] | 0.58 | [5 empty] | 23.4 | [17 empty] | 28.3 | [9 empty] | 87.2 | [19 empty] | 0.19 | [12 empty] | 2024 | L.-Q. Zhao et al. (2024), Journal of Geochemical Exploration, 259, 107424 |  | CHN
| Tianbaoshan Pb–Zn deposit |  | Basin hydrothermal | Mississippi Valley-type (MVT) | MVT zinc-lead | Pb, Zn |  | Pb, Zn | Zhao et al., 2024 |  | A013 |  | underground mine |  |  |  |  | ore material | polished section | grab | mineral separate | [5 empty] | mineralisation |  |  |  | sphalerite, quartz | [6 empty] | chalcopyrite | 60 polished thin sections and 10 polished resin blocks; doubly polished sections (~150 μm thick) | LA-ICPMS | Coherent Geolas HD system equipped with a 193 nm excimer laser coupled to a NexION 350 ICP mass spectrometer | FI LA-ICPMS lab of the state key laboratory for ore Deposit Research, Nanjing University | a typical energy density overhead 5 J/cm2 on the sphalerite; ThO/Th ratios dropped to <0.5% prior to analysis |  | 69.5 |  | 0.13 |  | 1.25 | [15 empty] | 19602 | [5 empty] | 0.3 |  | 4.86 |  |  |  | 25.2 | [9 empty] | 4719 |  | 7.56 |  |  |  | 1.24 | [7 empty] | 0.12 | [13 empty] | 15.5 | [9 empty] | 0.51 | [5 empty] | 20.4 | [17 empty] | 0.26 | [9 empty] | 34.1 | [19 empty] | 0.19 | [12 empty] | 2024 | L.-Q. Zhao et al. (2024), Journal of Geochemical Exploration, 259, 107424 |  | CHN
| Tianbaoshan Pb–Zn deposit |  | Basin hydrothermal | Mississippi Valley-type (MVT) | MVT zinc-lead | Pb, Zn |  | Pb, Zn | Zhao et al., 2024 |  | A014 |  | underground mine |  |  |  |  | ore material | polished section | grab | mineral separate | [5 empty] | mineralisation |  |  |  | sphalerite, quartz | [6 empty] | chalcopyrite | 60 polished thin sections and 10 polished resin blocks; doubly polished sections (~150 μm thick) | LA-ICPMS | Coherent Geolas HD system equipped with a 193 nm excimer laser coupled to a NexION 350 ICP mass spectrometer | FI LA-ICPMS lab of the state key laboratory for ore Deposit Research, Nanjing University | a typical energy density overhead 5 J/cm2 on the sphalerite; ThO/Th ratios dropped to <0.5% prior to analysis |  | 67 |  | 0.14 |  | 1.35 | [15 empty] | 17915 | [5 empty] | 0.23 |  | 10.18 |  |  |  | 30.2 | [9 empty] | 4974 |  | 39.1 |  |  |  | 1.13 | [7 empty] | 0.15 | [13 empty] | 14.5 | [9 empty] | 0.38 | [5 empty] | 23.2 | [17 empty] | 22.8 | [9 empty] | 23.1 | [19 empty] | 0.21 | [12 empty] | 2024 | L.-Q. Zhao et al. (2024), Journal of Geochemical Exploration, 259, 107424 |  | CHN
| Tianbaoshan Pb–Zn deposit |  | Basin hydrothermal | Mississippi Valley-type (MVT) | MVT zinc-lead | Pb, Zn |  | Pb, Zn | Zhao et al., 2024 |  | A015 |  | underground mine |  |  |  |  | ore material | polished section | grab | mineral separate | [5 empty] | mineralisation |  |  |  | sphalerite, quartz | [6 empty] | chalcopyrite | 60 polished thin sections and 10 polished resin blocks; doubly polished sections (~150 μm thick) | LA-ICPMS | Coherent Geolas HD system equipped with a 193 nm excimer laser coupled to a NexION 350 ICP mass spectrometer | FI LA-ICPMS lab of the state key laboratory for ore Deposit Research, Nanjing University | a typical energy density overhead 5 J/cm2 on the sphalerite; ThO/Th ratios dropped to <0.5% prior to analysis |  | 97.7 |  | 0.11 |  | 1.56 | [15 empty] | 16782 | [5 empty] | 0.22 |  | 4.63 |  |  |  | 35.7 | [9 empty] | 5142 |  | 34 |  |  |  | 1.31 | [7 empty] | 0.11 | [13 empty] | 13.1 | [9 empty] | 0.45 | [5 empty] | 32.9 | [17 empty] | 61.1 | [9 empty] | 20.3 | [19 empty] | 0.16 | [12 empty] | 2024 | L.-Q. Zhao et al. (2024), Journal of Geochemical Exploration, 259, 107424 |  | CHN
| Tianbaoshan Pb–Zn deposit |  | Basin hydrothermal | Mississippi Valley-type (MVT) | MVT zinc-lead | Pb, Zn |  | Pb, Zn | Zhao et al., 2024 |  | A016 |  | underground mine |  |  |  |  | ore material | polished section | grab | mineral separate | [5 empty] | mineralisation |  |  |  | sphalerite, quartz | [6 empty] | chalcopyrite | 60 polished thin sections and 10 polished resin blocks; doubly polished sections (~150 μm thick) | LA-ICPMS | Coherent Geolas HD system equipped with a 193 nm excimer laser coupled to a NexION 350 ICP mass spectrometer | FI LA-ICPMS lab of the state key laboratory for ore Deposit Research, Nanjing University | a typical energy density overhead 5 J/cm2 on the sphalerite; ThO/Th ratios dropped to <0.5% prior to analysis |  | 2202 |  | 0.17 |  | 1279 | [15 empty] | 17204 | [5 empty] | 16.9 |  | 5.19 |  |  |  | 2499 | [9 empty] | 25022 |  | 134 |  |  |  | 492 | [7 empty] | 0.55 | [13 empty] | 47.9 | [9 empty] | 0.5 | [5 empty] | 811 | [17 empty] | 2217 | [9 empty] | 163 | [19 empty] | 0.14 | [12 empty] | 2024 | L.-Q. Zhao et al. (2024), Journal of Geochemical Exploration, 259, 107424 |  | CHN
| Tianbaoshan Pb–Zn deposit |  | Basin hydrothermal | Mississippi Valley-type (MVT) | MVT zinc-lead | Pb, Zn |  | Pb, Zn | Zhao et al., 2024 |  | A017 |  | underground mine |  |  |  |  | ore material | polished section | grab | mineral separate | [5 empty] | mineralisation |  |  |  | sphalerite, quartz | [6 empty] | chalcopyrite | 60 polished thin sections and 10 polished resin blocks; doubly polished sections (~150 μm thick) | LA-ICPMS | Coherent Geolas HD system equipped with a 193 nm excimer laser coupled to a NexION 350 ICP mass spectrometer | FI LA-ICPMS lab of the state key laboratory for ore Deposit Research, Nanjing University | a typical energy density overhead 5 J/cm2 on the sphalerite; ThO/Th ratios dropped to <0.5% prior to analysis |  | 2328 |  | 0.18 |  | 1315 | [15 empty] | 15975 | [5 empty] | 13.2 |  | 22.5 |  |  |  | 2475 | [9 empty] | 24458 |  | 149 |  |  |  | 431 | [7 empty] | 1.28 | [13 empty] | 41.9 | [9 empty] | 0.46 | [5 empty] | 935 | [17 empty] | 2448 | [9 empty] | 359 | [19 empty] | 0.16 | [12 empty] | 2024 | L.-Q. Zhao et al. (2024), Journal of Geochemical Exploration, 259, 107424 |  | CHN
| Tianbaoshan Pb–Zn deposit |  | Basin hydrothermal | Mississippi Valley-type (MVT) | MVT zinc-lead | Pb, Zn |  | Pb, Zn | Zhao et al., 2024 |  | A018 |  | underground mine |  |  |  |  | ore material | polished section | grab | mineral separate | [5 empty] | mineralisation |  |  |  | sphalerite, quartz | [6 empty] | chalcopyrite | 60 polished thin sections and 10 polished resin blocks; doubly polished sections (~150 μm thick) | LA-ICPMS | Coherent Geolas HD system equipped with a 193 nm excimer laser coupled to a NexION 350 ICP mass spectrometer | FI LA-ICPMS lab of the state key laboratory for ore Deposit Research, Nanjing University | a typical energy density overhead 5 J/cm2 on the sphalerite; ThO/Th ratios dropped to <0.5% prior to analysis |  | 1707 |  | 0.14 |  | 650 | [15 empty] | 15504 | [5 empty] | 13.2 |  | 8.48 |  |  |  | 1255 | [9 empty] | 23891 |  | 342 |  |  |  | 19.7 | [7 empty] | 0.94 | [13 empty] | 40 | [9 empty] | 3.71 | [5 empty] | 1360 | [17 empty] | 2048 | [9 empty] | 233 | [19 empty] | 0.14 | [12 empty] | 2024 | L.-Q. Zhao et al. (2024), Journal of Geochemical Exploration, 259, 107424 |  | CHN
| Tianbaoshan Pb–Zn deposit |  | Basin hydrothermal | Mississippi Valley-type (MVT) | MVT zinc-lead | Pb, Zn |  | Pb, Zn | Zhao et al., 2024 |  | A019 |  | underground mine |  |  |  |  | ore material | polished section | grab | mineral separate | [5 empty] | mineralisation |  |  |  | sphalerite, quartz | [6 empty] | chalcopyrite | 60 polished thin sections and 10 polished resin blocks; doubly polished sections (~150 μm thick) | LA-ICPMS | Coherent Geolas HD system equipped with a 193 nm excimer laser coupled to a NexION 350 ICP mass spectrometer | FI LA-ICPMS lab of the state key laboratory for ore Deposit Research, Nanjing University | a typical energy density overhead 5 J/cm2 on the sphalerite; ThO/Th ratios dropped to <0.5% prior to analysis |  | 1137 |  | 0.13 |  | 441 | [15 empty] | 14538 | [5 empty] | 10.6 |  | 7.34 |  |  |  | 1163 | [9 empty] | 23309 |  | 404 |  |  |  | 31.4 | [7 empty] | 1.46 | [13 empty] | 37.5 | [9 empty] | 1.14 | [5 empty] | 554 | [17 empty] | 1400 | [9 empty] | 379 | [19 empty] | 0.13 | [12 empty] | 2024 | L.-Q. Zhao et al. (2024), Journal of Geochemical Exploration, 259, 107424 |  | CHN
| Tianbaoshan Pb–Zn deposit |  | Basin hydrothermal | Mississippi Valley-type (MVT) | MVT zinc-lead | Pb, Zn |  | Pb, Zn | Zhao et al., 2024 |  | A020 |  | underground mine |  |  |  |  | ore material | polished section | grab | mineral separate | [5 empty] | mineralisation |  |  |  | sphalerite, quartz | [6 empty] | chalcopyrite | 60 polished thin sections and 10 polished resin blocks; doubly polished sections (~150 μm thick) | LA-ICPMS | Coherent Geolas HD system equipped with a 193 nm excimer laser coupled to a NexION 350 ICP mass spectrometer | FI LA-ICPMS lab of the state key laboratory for ore Deposit Research, Nanjing University | a typical energy density overhead 5 J/cm2 on the sphalerite; ThO/Th ratios dropped to <0.5% prior to analysis |  | 1615 |  | 0.14 |  | 620 | [15 empty] | 13827 | [5 empty] | 11 |  | 6.25 |  |  |  | 1308 | [9 empty] | 23672 |  | 277 |  |  |  | 24.7 | [7 empty] | 0.51 | [13 empty] | 36.9 | [9 empty] | 1.92 | [5 empty] | 1120 | [17 empty] | 1935 | [9 empty] | 118 | [19 empty] | 0.13 | [12 empty] | 2024 | L.-Q. Zhao et al. (2024), Journal of Geochemical Exploration, 259, 107424 |  | CHN
| Tianbaoshan Pb–Zn deposit |  | Basin hydrothermal | Mississippi Valley-type (MVT) | MVT zinc-lead | Pb, Zn |  | Pb, Zn | Zhao et al., 2024 |  | A021 |  | underground mine |  |  |  |  | ore material | polished section | grab | mineral separate | [5 empty] | mineralisation |  |  |  | sphalerite, quartz | [6 empty] | chalcopyrite | 60 polished thin sections and 10 polished resin blocks; doubly polished sections (~150 μm thick) | LA-ICPMS | Coherent Geolas HD system equipped with a 193 nm excimer laser coupled to a NexION 350 ICP mass spectrometer | FI LA-ICPMS lab of the state key laboratory for ore Deposit Research, Nanjing University | a typical energy density overhead 5 J/cm2 on the sphalerite; ThO/Th ratios dropped to <0.5% prior to analysis |  | 74.1 |  | 0.13 |  | 0.69 | [15 empty] | 8873 | [5 empty] | 4.99 |  | 5.86 |  |  |  | 43.2 | [9 empty] | 11086 |  | 17.4 |  |  |  | 3.15 | [7 empty] | 0.01 | [13 empty] | 7.4 | [9 empty] | 0.2 | [5 empty] | 97.1 | [17 empty] | 2.64 | [9 empty] | 0.98 | [19 empty] | 0.08 | [12 empty] | 2024 | L.-Q. Zhao et al. (2024), Journal of Geochemical Exploration, 259, 107424 |  | CHN
| Tianbaoshan Pb–Zn deposit |  | Basin hydrothermal | Mississippi Valley-type (MVT) | MVT zinc-lead | Pb, Zn |  | Pb, Zn | Zhao et al., 2024 |  | A022 |  | underground mine |  |  |  |  | ore material | polished section | grab | mineral separate | [5 empty] | mineralisation |  |  |  | sphalerite, quartz | [6 empty] | chalcopyrite | 60 polished thin sections and 10 polished resin blocks; doubly polished sections (~150 μm thick) | LA-ICPMS | Coherent Geolas HD system equipped with a 193 nm excimer laser coupled to a NexION 350 ICP mass spectrometer | FI LA-ICPMS lab of the state key laboratory for ore Deposit Research, Nanjing University | a typical energy density overhead 5 J/cm2 on the sphalerite; ThO/Th ratios dropped to <0.5% prior to analysis |  | 86.6 |  | 0.13 |  | 0.8 | [15 empty] | 8575 | [5 empty] | 6.18 |  | 6.72 |  |  |  | 45.6 | [9 empty] | 10666 |  | 2.29 |  |  |  | 1.37 | [7 empty] | 0 | [13 empty] | 6.86 | [9 empty] | 0.19 | [5 empty] | 168 | [17 empty] | 9.36 | [9 empty] | 1.05 | [19 empty] | 0.08 | [12 empty] | 2024 | L.-Q. Zhao et al. (2024), Journal of Geochemical Exploration, 259, 107424 |  | CHN
| Tianbaoshan Pb–Zn deposit |  | Basin hydrothermal | Mississippi Valley-type (MVT) | MVT zinc-lead | Pb, Zn |  | Pb, Zn | Zhao et al., 2024 |  | A023 |  | underground mine |  |  |  |  | ore material | polished section | grab | mineral separate | [5 empty] | mineralisation |  |  |  | sphalerite, quartz | [6 empty] | chalcopyrite | 60 polished thin sections and 10 polished resin blocks; doubly polished sections (~150 μm thick) | LA-ICPMS | Coherent Geolas HD system equipped with a 193 nm excimer laser coupled to a NexION 350 ICP mass spectrometer | FI LA-ICPMS lab of the state key laboratory for ore Deposit Research, Nanjing University | a typical energy density overhead 5 J/cm2 on the sphalerite; ThO/Th ratios dropped to <0.5% prior to analysis |  | 108 |  | 0.14 |  | 4.41 | [15 empty] | 8772 | [5 empty] | 5.15 |  | 4.72 |  |  |  | 61.3 | [9 empty] | 11066 |  | 11.5 |  |  |  | 1.58 | [7 empty] | 0.01 | [13 empty] | 7.73 | [9 empty] | 0.18 | [5 empty] | 160 | [17 empty] | 36.3 | [9 empty] | 2.47 | [19 empty] | 0.07 | [12 empty] | 2024 | L.-Q. Zhao et al. (2024), Journal of Geochemical Exploration, 259, 107424 |  | CHN
| Tianbaoshan Pb–Zn deposit |  | Basin hydrothermal | Mississippi Valley-type (MVT) | MVT zinc-lead | Pb, Zn |  | Pb, Zn | Zhao et al., 2024 |  | A024 |  | underground mine |  |  |  |  | ore material | polished section | grab | mineral separate | [5 empty] | mineralisation |  |  |  | sphalerite, quartz | [6 empty] | chalcopyrite | 60 polished thin sections and 10 polished resin blocks; doubly polished sections (~150 μm thick) | LA-ICPMS | Coherent Geolas HD system equipped with a 193 nm excimer laser coupled to a NexION 350 ICP mass spectrometer | FI LA-ICPMS lab of the state key laboratory for ore Deposit Research, Nanjing University | a typical energy density overhead 5 J/cm2 on the sphalerite; ThO/Th ratios dropped to <0.5% prior to analysis |  | 59.1 |  | 0.14 |  | 7.16 | [15 empty] | 11441 | [5 empty] | 134 |  | 3.93 |  |  |  | 68.8 | [9 empty] | 17846 |  | 7.1 |  |  |  | 1.74 | [7 empty] | 0.02 | [13 empty] | 16.3 | [9 empty] | 0.21 | [5 empty] | 47.6 | [17 empty] | 18.9 | [9 empty] | 0.76 | [19 empty] | 0.09 | [12 empty] | 2024 | L.-Q. Zhao et al. (2024), Journal of Geochemical Exploration, 259, 107424 |  | CHN
| Tianbaoshan Pb–Zn deposit |  | Basin hydrothermal | Mississippi Valley-type (MVT) | MVT zinc-lead | Pb, Zn |  | Pb, Zn | Zhao et al., 2024 |  | A025 |  | underground mine |  |  |  |  | ore material | polished section | grab | mineral separate | [5 empty] | mineralisation |  |  |  | sphalerite, quartz | [6 empty] | chalcopyrite | 60 polished thin sections and 10 polished resin blocks; doubly polished sections (~150 μm thick) | LA-ICPMS | Coherent Geolas HD system equipped with a 193 nm excimer laser coupled to a NexION 350 ICP mass spectrometer | FI LA-ICPMS lab of the state key laboratory for ore Deposit Research, Nanjing University | a typical energy density overhead 5 J/cm2 on the sphalerite; ThO/Th ratios dropped to <0.5% prior to analysis |  | 65.2 |  | 0.13 |  | 0.53 | [15 empty] | 7708 | [5 empty] | 5.05 |  | 4.57 |  |  |  | 33.5 | [9 empty] | 10295 |  | 4.24 |  |  |  | 1.31 | [7 empty] | 0.01 | [13 empty] | 4.53 | [9 empty] | 0.24 | [5 empty] | 59.7 | [17 empty] | 0.63 | [9 empty] | 0.56 | [19 empty] | 0.07 | [12 empty] | 2024 | L.-Q. Zhao et al. (2024), Journal of Geochemical Exploration, 259, 107424 |  | CHN
| Tianbaoshan Pb–Zn deposit |  | Basin hydrothermal | Mississippi Valley-type (MVT) | MVT zinc-lead | Pb, Zn |  | Pb, Zn | Zhao et al., 2024 |  | A026 |  | underground mine |  |  |  |  | ore material | polished section | grab | mineral separate | [5 empty] | mineralisation |  |  |  | sphalerite, quartz | [6 empty] | chalcopyrite | 60 polished thin sections and 10 polished resin blocks; doubly polished sections (~150 μm thick) | LA-ICPMS | Coherent Geolas HD system equipped with a 193 nm excimer laser coupled to a NexION 350 ICP mass spectrometer | FI LA-ICPMS lab of the state key laboratory for ore Deposit Research, Nanjing University | a typical energy density overhead 5 J/cm2 on the sphalerite; ThO/Th ratios dropped to <0.5% prior to analysis |  | 324 |  | 0.13 |  | 199 | [15 empty] | 13839 | [5 empty] | 71 |  | 3.9 |  |  |  | 645 | [9 empty] | 16700 |  | 96.8 |  |  |  | 13.6 | [7 empty] | 0.01 | [13 empty] | 11.9 | [9 empty] | 0.18 | [5 empty] | 240 | [17 empty] | 360 | [9 empty] | 2.62 | [19 empty] | 0.07 | [12 empty] | 2024 | L.-Q. Zhao et al. (2024), Journal of Geochemical Exploration, 259, 107424 |  | CHN
| Tianbaoshan Pb–Zn deposit |  | Basin hydrothermal | Mississippi Valley-type (MVT) | MVT zinc-lead | Pb, Zn |  | Pb, Zn | Zhao et al., 2024 |  | A027 |  | underground mine |  |  |  |  | ore material | polished section | grab | mineral separate | [5 empty] | mineralisation |  |  |  | sphalerite, quartz | [6 empty] | chalcopyrite | 60 polished thin sections and 10 polished resin blocks; doubly polished sections (~150 μm thick) | LA-ICPMS | Coherent Geolas HD system equipped with a 193 nm excimer laser coupled to a NexION 350 ICP mass spectrometer | FI LA-ICPMS lab of the state key laboratory for ore Deposit Research, Nanjing University | a typical energy density overhead 5 J/cm2 on the sphalerite; ThO/Th ratios dropped to <0.5% prior to analysis |  | 646 |  | 205 |  | 703 | [15 empty] | 13167 | [5 empty] | 107 |  | 4.99 |  |  |  | 839 | [9 empty] | 20156 |  | 95.3 |  |  |  | 58.7 | [7 empty] | 0.04 | [13 empty] | 14 | [9 empty] | 0.18 | [5 empty] | 622 | [17 empty] | 747 | [9 empty] | 8.53 | [19 empty] | 0.14 | [12 empty] | 2024 | L.-Q. Zhao et al. (2024), Journal of Geochemical Exploration, 259, 107424 |  | CHN
| Tianbaoshan Pb–Zn deposit |  | Basin hydrothermal | Mississippi Valley-type (MVT) | MVT zinc-lead | Pb, Zn |  | Pb, Zn | Zhao et al., 2024 |  | A028 |  | underground mine |  |  |  |  | ore material | polished section | grab | mineral separate | [5 empty] | mineralisation |  |  |  | sphalerite, quartz | [6 empty] | chalcopyrite | 60 polished thin sections and 10 polished resin blocks; doubly polished sections (~150 μm thick) | LA-ICPMS | Coherent Geolas HD system equipped with a 193 nm excimer laser coupled to a NexION 350 ICP mass spectrometer | FI LA-ICPMS lab of the state key laboratory for ore Deposit Research, Nanjing University | a typical energy density overhead 5 J/cm2 on the sphalerite; ThO/Th ratios dropped to <0.5% prior to analysis |  | 600 |  | 0.15 |  | 1782 | [15 empty] | 14214 | [5 empty] | 125 |  | 4.26 |  |  |  | 4042 | [9 empty] | 23861 |  | 6.19 |  |  |  | 18 | [7 empty] | 0.01 | [13 empty] | 15.4 | [9 empty] | 0.21 | [5 empty] | 2786 | [17 empty] | 712 | [9 empty] | 0.97 | [19 empty] | 0.07 | [12 empty] | 2024 | L.-Q. Zhao et al. (2024), Journal of Geochemical Exploration, 259, 107424 |  | CHN
| Tianbaoshan Pb–Zn deposit |  | Basin hydrothermal | Mississippi Valley-type (MVT) | MVT zinc-lead | Pb, Zn |  | Pb, Zn | Zhao et al., 2024 |  | A029 |  | underground mine |  |  |  |  | ore material | polished section | grab | mineral separate | [5 empty] | mineralisation |  |  |  | sphalerite, quartz | [6 empty] | chalcopyrite | 60 polished thin sections and 10 polished resin blocks; doubly polished sections (~150 μm thick) | LA-ICPMS | Coherent Geolas HD system equipped with a 193 nm excimer laser coupled to a NexION 350 ICP mass spectrometer | FI LA-ICPMS lab of the state key laboratory for ore Deposit Research, Nanjing University | a typical energy density overhead 5 J/cm2 on the sphalerite; ThO/Th ratios dropped to <0.5% prior to analysis |  | 421 |  | 1.15 |  | 644 | [15 empty] | 12121 | [5 empty] | 220.6 |  | 3.41 |  |  |  | 613 | [9 empty] | 24288 |  | 60.3 |  |  |  | 15.5 | [7 empty] | 0.03 | [13 empty] | 9.9 | [9 empty] | 0.33 | [5 empty] | 507 | [17 empty] | 552 | [9 empty] | 5 | [19 empty] | 0.08 | [12 empty] | 2024 | L.-Q. Zhao et al. (2024), Journal of Geochemical Exploration, 259, 107424 |  | CHN
| Tianbaoshan Pb–Zn deposit |  | Basin hydrothermal | Mississippi Valley-type (MVT) | MVT zinc-lead | Pb, Zn |  | Pb, Zn | Zhao et al., 2024 |  | A030 |  | underground mine |  |  |  |  | ore material | polished section | grab | mineral separate | [5 empty] | mineralisation |  |  |  | sphalerite, quartz | [6 empty] | chalcopyrite | 60 polished thin sections and 10 polished resin blocks; doubly polished sections (~150 μm thick) | LA-ICPMS | Coherent Geolas HD system equipped with a 193 nm excimer laser coupled to a NexION 350 ICP mass spectrometer | FI LA-ICPMS lab of the state key laboratory for ore Deposit Research, Nanjing University | a typical energy density overhead 5 J/cm2 on the sphalerite; ThO/Th ratios dropped to <0.5% prior to analysis |  | 586 |  | 1.18 |  | 668 | [15 empty] | 13101 | [5 empty] | 165 |  | 2.84 |  |  |  | 902 | [9 empty] | 17734 |  | 176 |  |  |  | 47.2 | [7 empty] | 0.02 | [13 empty] | 12.4 | [9 empty] | 0.29 | [5 empty] | 31956 | [17 empty] | 636 | [9 empty] | 4.56 | [19 empty] | 0.08 | [12 empty] | 2024 | L.-Q. Zhao et al. (2024), Journal of Geochemical Exploration, 259, 107424 |  | CHN
| Tianbaoshan Pb–Zn deposit |  | Basin hydrothermal | Mississippi Valley-type (MVT) | MVT zinc-lead | Pb, Zn |  | Pb, Zn | Zhao et al., 2024 |  | A031 |  | underground mine |  |  |  |  | ore material | polished section | grab | mineral separate | [5 empty] | mineralisation |  |  |  | sphalerite, quartz | [6 empty] | chalcopyrite | 60 polished thin sections and 10 polished resin blocks; doubly polished sections (~150 μm thick) | LA-ICPMS | Coherent Geolas HD system equipped with a 193 nm excimer laser coupled to a NexION 350 ICP mass spectrometer | FI LA-ICPMS lab of the state key laboratory for ore Deposit Research, Nanjing University | a typical energy density overhead 5 J/cm2 on the sphalerite; ThO/Th ratios dropped to <0.5% prior to analysis |  | 63 |  | 0.1 |  | 23.5 | [15 empty] | 9072 | [5 empty] | 0.82 |  | 3.46 |  |  |  | 190 | [9 empty] | 5030 |  | 69 |  |  |  | 3.68 | [7 empty] | 0.27 | [13 empty] | 8.57 | [9 empty] | 0.12 | [5 empty] | 12.9 | [17 empty] | 70.4 | [9 empty] | 49.7 | [19 empty] | 0.04 | [12 empty] | 2024 | L.-Q. Zhao et al. (2024), Journal of Geochemical Exploration, 259, 107424 |  | CHN
| Tianbaoshan Pb–Zn deposit |  | Basin hydrothermal | Mississippi Valley-type (MVT) | MVT zinc-lead | Pb, Zn |  | Pb, Zn | Zhao et al., 2024 |  | A032 |  | underground mine |  |  |  |  | ore material | polished section | grab | mineral separate | [5 empty] | mineralisation |  |  |  | sphalerite, quartz | [6 empty] | chalcopyrite | 60 polished thin sections and 10 polished resin blocks; doubly polished sections (~150 μm thick) | LA-ICPMS | Coherent Geolas HD system equipped with a 193 nm excimer laser coupled to a NexION 350 ICP mass spectrometer | FI LA-ICPMS lab of the state key laboratory for ore Deposit Research, Nanjing University | a typical energy density overhead 5 J/cm2 on the sphalerite; ThO/Th ratios dropped to <0.5% prior to analysis |  | 31 |  | 0.11 |  | 0.72 | [15 empty] | 9475 | [5 empty] | 0.88 |  | 3.11 |  |  |  | 34 | [9 empty] | 5248 |  | 14.2 |  |  |  | 1.33 | [7 empty] | 0.02 | [13 empty] | 9.13 | [9 empty] | 0.13 | [5 empty] | 12.3 | [17 empty] | 2.86 | [9 empty] | 1.78 | [19 empty] | 0.05 | [12 empty] | 2024 | L.-Q. Zhao et al. (2024), Journal of Geochemical Exploration, 259, 107424 |  | CHN
| Tianbaoshan Pb–Zn deposit |  | Basin hydrothermal | Mississippi Valley-type (MVT) | MVT zinc-lead | Pb, Zn |  | Pb, Zn | Zhao et al., 2024 |  | A033 |  | underground mine |  |  |  |  | ore material | polished section | grab | mineral separate | [5 empty] | mineralisation |  |  |  | sphalerite, quartz | [6 empty] | chalcopyrite | 60 polished thin sections and 10 polished resin blocks; doubly polished sections (~150 μm thick) | LA-ICPMS | Coherent Geolas HD system equipped with a 193 nm excimer laser coupled to a NexION 350 ICP mass spectrometer | FI LA-ICPMS lab of the state key laboratory for ore Deposit Research, Nanjing University | a typical energy density overhead 5 J/cm2 on the sphalerite; ThO/Th ratios dropped to <0.5% prior to analysis |  | 53.8 |  | 0.13 |  | 25.2 | [15 empty] | 9029 | [5 empty] | 0.79 |  | 3.84 |  |  |  | 168 | [9 empty] | 4913 |  | 49.5 |  |  |  | 2.65 | [7 empty] | 0.26 | [13 empty] | 8.37 | [9 empty] | 0.08 | [5 empty] | 13 | [17 empty] | 72.9 | [9 empty] | 41.1 | [19 empty] | 0.05 | [12 empty] | 2024 | L.-Q. Zhao et al. (2024), Journal of Geochemical Exploration, 259, 107424 |  | CHN
| Tianbaoshan Pb–Zn deposit |  | Basin hydrothermal | Mississippi Valley-type (MVT) | MVT zinc-lead | Pb, Zn |  | Pb, Zn | Zhao et al., 2024 |  | A034 |  | underground mine |  |  |  |  | ore material | polished section | grab | mineral separate | [5 empty] | mineralisation |  |  |  | sphalerite, quartz | [6 empty] | chalcopyrite | 60 polished thin sections and 10 polished resin blocks; doubly polished sections (~150 μm thick) | LA-ICPMS | Coherent Geolas HD system equipped with a 193 nm excimer laser coupled to a NexION 350 ICP mass spectrometer | FI LA-ICPMS lab of the state key laboratory for ore Deposit Research, Nanjing University | a typical energy density overhead 5 J/cm2 on the sphalerite; ThO/Th ratios dropped to <0.5% prior to analysis |  | 81.2 |  | 0.88 |  | 16.6 | [15 empty] | 8805 | [5 empty] | 0.88 |  | 3.21 |  |  |  | 90.6 | [9 empty] | 5085 |  | 28.3 |  |  |  | 1.91 | [7 empty] | 0.07 | [13 empty] | 8.08 | [9 empty] | 0.17 | [5 empty] | 71.8 | [17 empty] | 51.9 | [9 empty] | 9.61 | [19 empty] | 0.05 | [12 empty] | 2024 | L.-Q. Zhao et al. (2024), Journal of Geochemical Exploration, 259, 107424 |  | CHN
| Tianbaoshan Pb–Zn deposit |  | Basin hydrothermal | Mississippi Valley-type (MVT) | MVT zinc-lead | Pb, Zn |  | Pb, Zn | Zhao et al., 2024 |  | A035 |  | underground mine |  |  |  |  | ore material | polished section | grab | mineral separate | [5 empty] | mineralisation |  |  |  | sphalerite, quartz | [6 empty] | chalcopyrite | 60 polished thin sections and 10 polished resin blocks; doubly polished sections (~150 μm thick) | LA-ICPMS | Coherent Geolas HD system equipped with a 193 nm excimer laser coupled to a NexION 350 ICP mass spectrometer | FI LA-ICPMS lab of the state key laboratory for ore Deposit Research, Nanjing University | a typical energy density overhead 5 J/cm2 on the sphalerite; ThO/Th ratios dropped to <0.5% prior to analysis |  | 18.2 |  | 0.13 |  | 0.34 | [15 empty] | 9172 | [5 empty] | 0.77 |  | 2.32 |  |  |  | 22.6 | [9 empty] | 5144 |  | 13.2 |  |  |  | 1.07 | [7 empty] | 0.01 | [13 empty] | 8.17 | [9 empty] | 0.12 | [5 empty] | 11.7 | [17 empty] | 0.58 | [9 empty] | 0.53 | [19 empty] | 0.05 | [12 empty] | 2024 | L.-Q. Zhao et al. (2024), Journal of Geochemical Exploration, 259, 107424 |  | CHN
| Tianbaoshan Pb–Zn deposit |  | Basin hydrothermal | Mississippi Valley-type (MVT) | MVT zinc-lead | Pb, Zn |  | Pb, Zn | Zhao et al., 2024 |  | A036 |  | underground mine |  |  |  |  | ore material | polished section | grab | mineral separate | [5 empty] | mineralisation |  |  |  | sphalerite, quartz | [6 empty] | chalcopyrite | 60 polished thin sections and 10 polished resin blocks; doubly polished sections (~150 μm thick) | LA-ICPMS | Coherent Geolas HD system equipped with a 193 nm excimer laser coupled to a NexION 350 ICP mass spectrometer | FI LA-ICPMS lab of the state key laboratory for ore Deposit Research, Nanjing University | a typical energy density overhead 5 J/cm2 on the sphalerite; ThO/Th ratios dropped to <0.5% prior to analysis |  | 79.9 |  | 17.8 |  | 5.05 | [15 empty] | 8167 | [5 empty] | 10.7 |  | 3.19 |  |  |  | 94 | [9 empty] | 15499 |  | 25.9 |  |  |  | 4.47 |  |  |  | 14.8 |  |  |  | 0.1 | [13 empty] | 9.29 | [9 empty] | 0.17 | [5 empty] | 3630 | [17 empty] | 99.9 | [9 empty] | 6.84 | [19 empty] | 0.06 | [12 empty] | 2024 | L.-Q. Zhao et al. (2024), Journal of Geochemical Exploration, 259, 107424 |  | CHN
| Tianbaoshan Pb–Zn deposit |  | Basin hydrothermal | Mississippi Valley-type (MVT) | MVT zinc-lead | Pb, Zn |  | Pb, Zn | Zhao et al., 2024 |  | A037 |  | underground mine |  |  |  |  | ore material | polished section | grab | mineral separate | [5 empty] | mineralisation |  |  |  | sphalerite, quartz | [6 empty] | chalcopyrite | 60 polished thin sections and 10 polished resin blocks; doubly polished sections (~150 μm thick) | LA-ICPMS | Coherent Geolas HD system equipped with a 193 nm excimer laser coupled to a NexION 350 ICP mass spectrometer | FI LA-ICPMS lab of the state key laboratory for ore Deposit Research, Nanjing University | a typical energy density overhead 5 J/cm2 on the sphalerite; ThO/Th ratios dropped to <0.5% prior to analysis |  | 68.5 |  | 0.12 |  | 10.6 | [15 empty] | 8023 | [5 empty] | 9.7 |  | 4.39 |  |  |  | 91 | [9 empty] | 15266 |  | 24.6 |  |  |  | 5 |  |  |  | 12.7 |  |  |  | 0.07 | [13 empty] | 11.3 | [9 empty] | 0.17 | [5 empty] | 10957 | [17 empty] | 78.2 | [9 empty] | 5.28 | [19 empty] | 0.06 | [12 empty] | 2024 | L.-Q. Zhao et al. (2024), Journal of Geochemical Exploration, 259, 107424 |  | CHN
| Tianbaoshan Pb–Zn deposit |  | Basin hydrothermal | Mississippi Valley-type (MVT) | MVT zinc-lead | Pb, Zn |  | Pb, Zn | Zhao et al., 2024 |  | A038 |  | underground mine |  |  |  |  | ore material | polished section | grab | mineral separate | [5 empty] | mineralisation |  |  |  | sphalerite, quartz | [6 empty] | chalcopyrite | 60 polished thin sections and 10 polished resin blocks; doubly polished sections (~150 μm thick) | LA-ICPMS | Coherent Geolas HD system equipped with a 193 nm excimer laser coupled to a NexION 350 ICP mass spectrometer | FI LA-ICPMS lab of the state key laboratory for ore Deposit Research, Nanjing University | a typical energy density overhead 5 J/cm2 on the sphalerite; ThO/Th ratios dropped to <0.5% prior to analysis |  | 130 |  | 326 |  | 231 | [15 empty] | 7376 | [5 empty] | 22.3 |  | 11907 |  |  |  | 184 | [9 empty] | 16592 |  | 24.8 |  |  |  | 4.65 |  |  |  | 14.6 |  |  |  | 0.13 | [13 empty] | 14.3 | [9 empty] | 6.82 | [5 empty] | 16517 | [17 empty] | 128 | [9 empty] | 6.12 | [19 empty] | 0.53 | [12 empty] | 2024 | L.-Q. Zhao et al. (2024), Journal of Geochemical Exploration, 259, 107424 |  | CHN
| Tianbaoshan Pb–Zn deposit |  | Basin hydrothermal | Mississippi Valley-type (MVT) | MVT zinc-lead | Pb, Zn |  | Pb, Zn | Zhao et al., 2024 |  | A039 |  | underground mine |  |  |  |  | ore material | polished section | grab | mineral separate | [5 empty] | mineralisation |  |  |  | sphalerite, quartz | [6 empty] | chalcopyrite | 60 polished thin sections and 10 polished resin blocks; doubly polished sections (~150 μm thick) | LA-ICPMS | Coherent Geolas HD system equipped with a 193 nm excimer laser coupled to a NexION 350 ICP mass spectrometer | FI LA-ICPMS lab of the state key laboratory for ore Deposit Research, Nanjing University | a typical energy density overhead 5 J/cm2 on the sphalerite; ThO/Th ratios dropped to <0.5% prior to analysis |  | 62.3 |  | 0.13 |  | 15 | [15 empty] | 7172 | [5 empty] | 11.2 |  | 4.45 |  |  |  | 92.5 | [9 empty] | 14772 |  | 26.4 |  |  |  | 6.28 |  |  |  | 10.5 |  |  |  | 0.11 | [13 empty] | 13.2 | [9 empty] | 0.12 | [5 empty] | 6375 | [17 empty] | 76.8 | [9 empty] | 4.98 | [19 empty] | 0.05 | [12 empty] | 2024 | L.-Q. Zhao et al. (2024), Journal of Geochemical Exploration, 259, 107424 |  | CHN
| Tianbaoshan Pb–Zn deposit |  | Basin hydrothermal | Mississippi Valley-type (MVT) | MVT zinc-lead | Pb, Zn |  | Pb, Zn | Zhao et al., 2024 |  | A040 |  | underground mine |  |  |  |  | ore material | polished section | grab | mineral separate | [5 empty] | mineralisation |  |  |  | sphalerite, quartz | [6 empty] | chalcopyrite | 60 polished thin sections and 10 polished resin blocks; doubly polished sections (~150 μm thick) | LA-ICPMS | Coherent Geolas HD system equipped with a 193 nm excimer laser coupled to a NexION 350 ICP mass spectrometer | FI LA-ICPMS lab of the state key laboratory for ore Deposit Research, Nanjing University | a typical energy density overhead 5 J/cm2 on the sphalerite; ThO/Th ratios dropped to <0.5% prior to analysis |  | 80.3 |  | 0.14 |  | 17.7 | [15 empty] | 6485 | [5 empty] | 11.4 |  | 2.52 |  |  |  | 102 | [9 empty] | 13784 |  | 15.6 |  |  |  | 5.99 |  |  |  | 10.3 |  |  |  | 0.12 | [13 empty] | 11 | [9 empty] | 0.19 | [5 empty] | 1141 | [17 empty] | 108 | [9 empty] | 5.74 | [19 empty] | 0.06 | [12 empty] | 2024 | L.-Q. Zhao et al. (2024), Journal of Geochemical Exploration, 259, 107424 |  | CHN
| Tianbaoshan Pb–Zn deposit |  | Basin hydrothermal | Mississippi Valley-type (MVT) | MVT zinc-lead | Pb, Zn |  | Pb, Zn | Zhao et al., 2024 |  | A041 |  | underground mine |  |  |  |  | ore material | polished section | grab | mineral separate | [5 empty] | mineralisation |  |  |  | sphalerite, quartz | [6 empty] | chalcopyrite | 60 polished thin sections and 10 polished resin blocks; doubly polished sections (~150 μm thick) | LA-ICPMS | Coherent Geolas HD system equipped with a 193 nm excimer laser coupled to a NexION 350 ICP mass spectrometer | FI LA-ICPMS lab of the state key laboratory for ore Deposit Research, Nanjing University | a typical energy density overhead 5 J/cm2 on the sphalerite; ThO/Th ratios dropped to <0.5% prior to analysis |  | 69.7 |  | 299 |  | 14.1 | [15 empty] | 3078 | [5 empty] | 8.21 |  | 2.95 |  |  |  | 247 | [9 empty] | 14736 |  | 27.2 |  |  |  | 12.8 |  |  |  | 13.6 |  |  |  | 0.01 | [13 empty] | 16.6 | [9 empty] | 0.21 | [5 empty] | 188 | [17 empty] | 70.9 | [9 empty] | 0.44 | [19 empty] | 0.16 | [12 empty] | 2024 | L.-Q. Zhao et al. (2024), Journal of Geochemical Exploration, 259, 107424 |  | CHN
| Tianbaoshan Pb–Zn deposit |  | Basin hydrothermal | Mississippi Valley-type (MVT) | MVT zinc-lead | Pb, Zn |  | Pb, Zn | Zhao et al., 2024 |  | A042 |  | underground mine |  |  |  |  | ore material | polished section | grab | mineral separate | [5 empty] | mineralisation |  |  |  | sphalerite, quartz | [6 empty] | chalcopyrite | 60 polished thin sections and 10 polished resin blocks; doubly polished sections (~150 μm thick) | LA-ICPMS | Coherent Geolas HD system equipped with a 193 nm excimer laser coupled to a NexION 350 ICP mass spectrometer | FI LA-ICPMS lab of the state key laboratory for ore Deposit Research, Nanjing University | a typical energy density overhead 5 J/cm2 on the sphalerite; ThO/Th ratios dropped to <0.5% prior to analysis |  | 33.3 |  | 7.04 |  | 3.1 | [15 empty] | 2998 | [5 empty] | 7.42 |  | 5.74 |  |  |  | 84.6 | [9 empty] | 14187 |  | 20.9 |  |  |  | 5.74 |  |  |  | 13.8 |  |  |  | 0.01 | [13 empty] | 77.3 | [9 empty] | 0.16 | [5 empty] | 29.3 | [17 empty] | 14.8 | [9 empty] | 2.33 | [19 empty] | 0.35 | [12 empty] | 2024 | L.-Q. Zhao et al. (2024), Journal of Geochemical Exploration, 259, 107424 |  | CHN
| Tianbaoshan Pb–Zn deposit |  | Basin hydrothermal | Mississippi Valley-type (MVT) | MVT zinc-lead | Pb, Zn |  | Pb, Zn | Zhao et al., 2024 |  | A043 |  | underground mine |  |  |  |  | ore material | polished section | grab | mineral separate | [5 empty] | mineralisation |  |  |  | sphalerite, quartz | [6 empty] | chalcopyrite | 60 polished thin sections and 10 polished resin blocks; doubly polished sections (~150 μm thick) | LA-ICPMS | Coherent Geolas HD system equipped with a 193 nm excimer laser coupled to a NexION 350 ICP mass spectrometer | FI LA-ICPMS lab of the state key laboratory for ore Deposit Research, Nanjing University | a typical energy density overhead 5 J/cm2 on the sphalerite; ThO/Th ratios dropped to <0.5% prior to analysis |  | 113 |  | 0.17 |  | 137 | [15 empty] | 3354 | [5 empty] | 8.74 |  | 3.07 |  |  |  | 823 | [9 empty] | 14541 |  | 130 |  |  |  | 258 |  |  |  | 11.3 |  |  |  | 0.005 | [13 empty] | 13.7 | [9 empty] | 0.13 | [5 empty] | 38.7 | [17 empty] | 181 | [9 empty] | 0.49 | [19 empty] | 0.05 | [12 empty] | 2024 | L.-Q. Zhao et al. (2024), Journal of Geochemical Exploration, 259, 107424 |  | CHN
| Tianbaoshan Pb–Zn deposit |  | Basin hydrothermal | Mississippi Valley-type (MVT) | MVT zinc-lead | Pb, Zn |  | Pb, Zn | Zhao et al., 2024 |  | A044 |  | underground mine |  |  |  |  | ore material | polished section | grab | mineral separate | [5 empty] | mineralisation |  |  |  | sphalerite, quartz | [6 empty] | chalcopyrite | 60 polished thin sections and 10 polished resin blocks; doubly polished sections (~150 μm thick) | LA-ICPMS | Coherent Geolas HD system equipped with a 193 nm excimer laser coupled to a NexION 350 ICP mass spectrometer | FI LA-ICPMS lab of the state key laboratory for ore Deposit Research, Nanjing University | a typical energy density overhead 5 J/cm2 on the sphalerite; ThO/Th ratios dropped to <0.5% prior to analysis |  | 129 |  | 4.48 |  | 124 | [15 empty] | 2957 | [5 empty] | 5.53 |  | 2.28 |  |  |  | 1200 | [9 empty] | 14129 |  | 516 |  |  |  | 269 |  |  |  | 12.2 |  |  |  | 0.04 | [13 empty] | 13.9 | [9 empty] | 0.19 | [5 empty] | 41.8 | [17 empty] | 192 | [9 empty] | 16.8 | [19 empty] | 0.05 | [12 empty] | 2024 | L.-Q. Zhao et al. (2024), Journal of Geochemical Exploration, 259, 107424 |  | CHN
| Tianbaoshan Pb–Zn deposit |  | Basin hydrothermal | Mississippi Valley-type (MVT) | MVT zinc-lead | Pb, Zn |  | Pb, Zn | Zhao et al., 2024 |  | A045 |  | underground mine |  |  |  |  | ore material | polished section | grab | mineral separate | [5 empty] | mineralisation |  |  |  | sphalerite, quartz | [6 empty] | chalcopyrite | 60 polished thin sections and 10 polished resin blocks; doubly polished sections (~150 μm thick) | LA-ICPMS | Coherent Geolas HD system equipped with a 193 nm excimer laser coupled to a NexION 350 ICP mass spectrometer | FI LA-ICPMS lab of the state key laboratory for ore Deposit Research, Nanjing University | a typical energy density overhead 5 J/cm2 on the sphalerite; ThO/Th ratios dropped to <0.5% prior to analysis |  | 49.3 |  | 0.15 |  | 4.25 | [15 empty] | 3600 | [5 empty] | 10.9 |  | 3.26 |  |  |  | 311 | [9 empty] | 13449 |  | 79.5 |  |  |  | 19.7 |  |  |  | 12.1 |  |  |  | 0.07 | [13 empty] | 15.1 | [9 empty] | 0.11 | [5 empty] | 120 | [17 empty] | 12.6 | [9 empty] | 21.7 | [19 empty] | 0.05 | [12 empty] | 2024 | L.-Q. Zhao et al. (2024), Journal of Geochemical Exploration, 259, 107424 |  | CHN
| Tianbaoshan Pb–Zn deposit |  | Basin hydrothermal | Mississippi Valley-type (MVT) | MVT zinc-lead | Pb, Zn |  | Pb, Zn | Zhao et al., 2024 |  | A046 |  | underground mine |  |  |  |  | ore material | polished section | grab | mineral separate | [5 empty] | mineralisation |  |  |  | sphalerite, quartz | [6 empty] | chalcopyrite | 60 polished thin sections and 10 polished resin blocks; doubly polished sections (~150 μm thick) | LA-ICPMS | Coherent Geolas HD system equipped with a 193 nm excimer laser coupled to a NexION 350 ICP mass spectrometer | FI LA-ICPMS lab of the state key laboratory for ore Deposit Research, Nanjing University | a typical energy density overhead 5 J/cm2 on the sphalerite; ThO/Th ratios dropped to <0.5% prior to analysis |  | 25.6 |  | 0.12 |  | 0.39 | [15 empty] | 3057 | [5 empty] | 7.8 |  | 3.61 |  |  |  | 44.1 | [9 empty] | 13565 |  | 1.52 |  |  |  | 1.49 |  |  |  | 10.2 |  |  |  | 0.03 | [13 empty] | 14 | [9 empty] | 0.12 | [5 empty] | 27.7 | [17 empty] | 1.73 | [9 empty] | 8.13 | [19 empty] | 0.06 | [12 empty] | 2024 | L.-Q. Zhao et al. (2024), Journal of Geochemical Exploration, 259, 107424 |  | CHN
| Tianbaoshan Pb–Zn deposit |  | Basin hydrothermal | Mississippi Valley-type (MVT) | MVT zinc-lead | Pb, Zn |  | Pb, Zn | Zhao et al., 2024 |  | A047 |  | underground mine |  |  |  |  | ore material | polished section | grab | mineral separate | [5 empty] | mineralisation |  |  |  | sphalerite, quartz | [6 empty] | chalcopyrite | 60 polished thin sections and 10 polished resin blocks; doubly polished sections (~150 μm thick) | LA-ICPMS | Coherent Geolas HD system equipped with a 193 nm excimer laser coupled to a NexION 350 ICP mass spectrometer | FI LA-ICPMS lab of the state key laboratory for ore Deposit Research, Nanjing University | a typical energy density overhead 5 J/cm2 on the sphalerite; ThO/Th ratios dropped to <0.5% prior to analysis |  | 39.1 |  | 0.11 |  | 10.9 | [15 empty] | 6054 | [5 empty] | 10.9 |  | 2.49 |  |  |  | 164 | [9 empty] | 18372 |  | 45.1 |  |  |  | 22.8 |  |  |  | 10 |  |  |  | 0.02 | [13 empty] | 12.5 | [9 empty] | 0.11 | [5 empty] | 702 | [17 empty] | 17.9 | [9 empty] | 2.04 | [19 empty] | 0.06 | [12 empty] | 2024 | L.-Q. Zhao et al. (2024), Journal of Geochemical Exploration, 259, 107424 |  | CHN
| Tianbaoshan Pb–Zn deposit |  | Basin hydrothermal | Mississippi Valley-type (MVT) | MVT zinc-lead | Pb, Zn |  | Pb, Zn | Zhao et al., 2024 |  | A048 |  | underground mine |  |  |  |  | ore material | polished section | grab | mineral separate | [5 empty] | mineralisation |  |  |  | sphalerite, quartz | [6 empty] | chalcopyrite | 60 polished thin sections and 10 polished resin blocks; doubly polished sections (~150 μm thick) | LA-ICPMS | Coherent Geolas HD system equipped with a 193 nm excimer laser coupled to a NexION 350 ICP mass spectrometer | FI LA-ICPMS lab of the state key laboratory for ore Deposit Research, Nanjing University | a typical energy density overhead 5 J/cm2 on the sphalerite; ThO/Th ratios dropped to <0.5% prior to analysis |  | 44 |  | 0.13 |  | 7.84 | [15 empty] | 6059 | [5 empty] | 12.6 |  | 3.69 |  |  |  | 177 | [9 empty] | 18906 |  | 59.8 |  |  |  | 16.2 |  |  |  | 11.4 |  |  |  | 0.02 | [13 empty] | 10.5 | [9 empty] | 0.14 | [5 empty] | 349 | [17 empty] | 12.1 | [9 empty] | 2.21 | [19 empty] | 0.06 | [12 empty] | 2024 | L.-Q. Zhao et al. (2024), Journal of Geochemical Exploration, 259, 107424 |  | CHN
| Tianbaoshan Pb–Zn deposit |  | Basin hydrothermal | Mississippi Valley-type (MVT) | MVT zinc-lead | Pb, Zn |  | Pb, Zn | Zhao et al., 2024 |  | A049 |  | underground mine |  |  |  |  | ore material | polished section | grab | mineral separate | [5 empty] | mineralisation |  |  |  | sphalerite, quartz | [6 empty] | chalcopyrite | 60 polished thin sections and 10 polished resin blocks; doubly polished sections (~150 μm thick) | LA-ICPMS | Coherent Geolas HD system equipped with a 193 nm excimer laser coupled to a NexION 350 ICP mass spectrometer | FI LA-ICPMS lab of the state key laboratory for ore Deposit Research, Nanjing University | a typical energy density overhead 5 J/cm2 on the sphalerite; ThO/Th ratios dropped to <0.5% prior to analysis |  | 619 |  | 0.13 |  | 708 | [15 empty] | 6719 | [5 empty] | 53.1 |  | 3.67 |  |  |  | 1192 | [9 empty] | 19909 |  | 23.2 |  |  |  | 6.39 |  |  |  | 11 |  |  |  | 0.01 | [13 empty] | 14.5 | [9 empty] | 0.63 | [5 empty] | 1126 | [17 empty] | 762 | [9 empty] | 1.17 | [19 empty] | 0.06 | [12 empty] | 2024 | L.-Q. Zhao et al. (2024), Journal of Geochemical Exploration, 259, 107424 |  | CHN
| Tianbaoshan Pb–Zn deposit |  | Basin hydrothermal | Mississippi Valley-type (MVT) | MVT zinc-lead | Pb, Zn |  | Pb, Zn | Zhao et al., 2024 |  | A050 |  | underground mine |  |  |  |  | ore material | polished section | grab | mineral separate | [5 empty] | mineralisation |  |  |  | sphalerite, quartz | [6 empty] | chalcopyrite | 60 polished thin sections and 10 polished resin blocks; doubly polished sections (~150 μm thick) | LA-ICPMS | Coherent Geolas HD system equipped with a 193 nm excimer laser coupled to a NexION 350 ICP mass spectrometer | FI LA-ICPMS lab of the state key laboratory for ore Deposit Research, Nanjing University | a typical energy density overhead 5 J/cm2 on the sphalerite; ThO/Th ratios dropped to <0.5% prior to analysis |  | 613 |  | 671 |  | 469 | [15 empty] | 6332 | [5 empty] | 37.6 |  | 3.36 |  |  |  | 1093 | [9 empty] | 22106 |  | 27 |  |  |  | 10.8 |  |  |  | 11.1 |  |  |  | 0.01 | [13 empty] | 14.5 | [9 empty] | 0.51 | [5 empty] | 1016 | [17 empty] | 766 | [9 empty] | 1.48 | [19 empty] | 0.07 | [12 empty] | 2024 | L.-Q. Zhao et al. (2024), Journal of Geochemical Exploration, 259, 107424 |  | CHN
| Tianbaoshan Pb–Zn deposit |  | Basin hydrothermal | Mississippi Valley-type (MVT) | MVT zinc-lead | Pb, Zn |  | Pb, Zn | Zhao et al., 2024 |  | A051 |  | underground mine |  |  |  |  | ore material | polished section | grab | mineral separate | [5 empty] | mineralisation |  |  |  | sphalerite, quartz | [6 empty] | chalcopyrite | 60 polished thin sections and 10 polished resin blocks; doubly polished sections (~150 μm thick) | LA-ICPMS | Coherent Geolas HD system equipped with a 193 nm excimer laser coupled to a NexION 350 ICP mass spectrometer | FI LA-ICPMS lab of the state key laboratory for ore Deposit Research, Nanjing University | a typical energy density overhead 5 J/cm2 on the sphalerite; ThO/Th ratios dropped to <0.5% prior to analysis |  | 251 |  | 0.12 |  | 142 | [15 empty] | 6433 | [5 empty] | 37.5 |  | 4.28 |  |  |  | 947 | [9 empty] | 19678 |  | 67.4 |  |  |  | 20.9 |  |  |  | 11.1 |  |  |  | 0.01 | [13 empty] | 10.9 | [9 empty] | 1.31 | [5 empty] | 241 | [17 empty] | 355 | [9 empty] | 1.28 | [19 empty] | 0.06 | [12 empty] | 2024 | L.-Q. Zhao et al. (2024), Journal of Geochemical Exploration, 259, 107424 |  | CHN
| Tianbaoshan Pb–Zn deposit |  | Basin hydrothermal | Mississippi Valley-type (MVT) | MVT zinc-lead | Pb, Zn |  | Pb, Zn | Zhao et al., 2024 |  | A052 |  | underground mine |  |  |  |  | ore material | polished section | grab | mineral separate | [5 empty] | mineralisation |  |  |  | sphalerite, quartz | [6 empty] | chalcopyrite | 60 polished thin sections and 10 polished resin blocks; doubly polished sections (~150 μm thick) | LA-ICPMS | Coherent Geolas HD system equipped with a 193 nm excimer laser coupled to a NexION 350 ICP mass spectrometer | FI LA-ICPMS lab of the state key laboratory for ore Deposit Research, Nanjing University | a typical energy density overhead 5 J/cm2 on the sphalerite; ThO/Th ratios dropped to <0.5% prior to analysis |  | 65.3 |  | 0.14 |  | 11 | [15 empty] | 5648 | [5 empty] | 15.8 |  | 2.97 |  |  |  | 423 | [9 empty] | 17675 |  | 72.2 |  |  |  | 14.6 |  |  |  | 9.71 |  |  |  | 0.01 | [13 empty] | 10.3 | [9 empty] | 0.22 | [5 empty] | 153 | [17 empty] | 87.7 | [9 empty] | 1.32 | [19 empty] | 0.05 | [12 empty] | 2024 | L.-Q. Zhao et al. (2024), Journal of Geochemical Exploration, 259, 107424 |  | CHN
| Tianbaoshan Pb–Zn deposit |  | Basin hydrothermal | Mississippi Valley-type (MVT) | MVT zinc-lead | Pb, Zn |  | Pb, Zn | Zhao et al., 2024 |  | A053 |  | underground mine |  |  |  |  | ore material | polished section | grab | mineral separate | [5 empty] | mineralisation |  |  |  | sphalerite, quartz | [6 empty] | chalcopyrite | 60 polished thin sections and 10 polished resin blocks; doubly polished sections (~150 μm thick) | LA-ICPMS | Coherent Geolas HD system equipped with a 193 nm excimer laser coupled to a NexION 350 ICP mass spectrometer | FI LA-ICPMS lab of the state key laboratory for ore Deposit Research, Nanjing University | a typical energy density overhead 5 J/cm2 on the sphalerite; ThO/Th ratios dropped to <0.5% prior to analysis |  | 1034 |  | 0.12 |  | 781 | [15 empty] | 4710 | [5 empty] | 10.1 |  | 3.8 |  |  |  | 1380 | [9 empty] | 16994 |  | 6.72 |  |  |  | 175 |  |  |  | 14.4 |  |  |  | 0 | [13 empty] | 7.02 | [9 empty] | 0.11 | [5 empty] | 724 | [17 empty] | 839 | [9 empty] | 0.31 | [19 empty] | 0.05 | [12 empty] | 2024 | L.-Q. Zhao et al. (2024), Journal of Geochemical Exploration, 259, 107424 |  | CHN
| Tianbaoshan Pb–Zn deposit |  | Basin hydrothermal | Mississippi Valley-type (MVT) | MVT zinc-lead | Pb, Zn |  | Pb, Zn | Zhao et al., 2024 |  | A054 |  | underground mine |  |  |  |  | ore material | polished section | grab | mineral separate | [5 empty] | mineralisation |  |  |  | sphalerite, quartz | [6 empty] | chalcopyrite | 60 polished thin sections and 10 polished resin blocks; doubly polished sections (~150 μm thick) | LA-ICPMS | Coherent Geolas HD system equipped with a 193 nm excimer laser coupled to a NexION 350 ICP mass spectrometer | FI LA-ICPMS lab of the state key laboratory for ore Deposit Research, Nanjing University | a typical energy density overhead 5 J/cm2 on the sphalerite; ThO/Th ratios dropped to <0.5% prior to analysis |  | 678 |  | 0.12 |  | 551 | [15 empty] | 3910 | [5 empty] | 7.34 |  | 4.02 |  |  |  | 1336 | [9 empty] | 19563 |  | 20.1 |  |  |  | 297 |  |  |  | 13.3 |  |  |  | 0.01 | [13 empty] | 9.41 | [9 empty] | 0.14 | [5 empty] | 372 | [17 empty] | 561 | [9 empty] | 0.34 | [19 empty] | 0.05 | [12 empty] | 2024 | L.-Q. Zhao et al. (2024), Journal of Geochemical Exploration, 259, 107424 |  | CHN
| Tianbaoshan Pb–Zn deposit |  | Basin hydrothermal | Mississippi Valley-type (MVT) | MVT zinc-lead | Pb, Zn |  | Pb, Zn | Zhao et al., 2024 |  | A055 |  | underground mine |  |  |  |  | ore material | polished section | grab | mineral separate | [5 empty] | mineralisation |  |  |  | sphalerite, quartz | [6 empty] | chalcopyrite | 60 polished thin sections and 10 polished resin blocks; doubly polished sections (~150 μm thick) | LA-ICPMS | Coherent Geolas HD system equipped with a 193 nm excimer laser coupled to a NexION 350 ICP mass spectrometer | FI LA-ICPMS lab of the state key laboratory for ore Deposit Research, Nanjing University | a typical energy density overhead 5 J/cm2 on the sphalerite; ThO/Th ratios dropped to <0.5% prior to analysis |  | 532 |  | 0.1 |  | 372 | [15 empty] | 3678 | [5 empty] | 9.33 |  | 2.22 |  |  |  | 2623 | [9 empty] | 17942 |  | 1.82 |  |  |  | 286 |  |  |  | 13.5 |  |  |  | 0.01 | [13 empty] | 7.28 | [9 empty] | 0.14 | [5 empty] | 310 | [17 empty] | 378 | [9 empty] | 0.35 | [19 empty] | 0.05 | [12 empty] | 2024 | L.-Q. Zhao et al. (2024), Journal of Geochemical Exploration, 259, 107424 |  | CHN
| Tianbaoshan Pb–Zn deposit |  | Basin hydrothermal | Mississippi Valley-type (MVT) | MVT zinc-lead | Pb, Zn |  | Pb, Zn | Zhao et al., 2024 |  | A056 |  | underground mine |  |  |  |  | ore material | polished section | grab | mineral separate | [5 empty] | mineralisation |  |  |  | sphalerite, quartz | [6 empty] | chalcopyrite | 60 polished thin sections and 10 polished resin blocks; doubly polished sections (~150 μm thick) | LA-ICPMS | Coherent Geolas HD system equipped with a 193 nm excimer laser coupled to a NexION 350 ICP mass spectrometer | FI LA-ICPMS lab of the state key laboratory for ore Deposit Research, Nanjing University | a typical energy density overhead 5 J/cm2 on the sphalerite; ThO/Th ratios dropped to <0.5% prior to analysis |  | 758 |  | 0.11 |  | 585 | [15 empty] | 3521 | [5 empty] | 11 |  | 3.23 |  |  |  | 1636 | [9 empty] | 18215 |  | 1.75 |  |  |  | 238 |  |  |  | 13.6 |  |  |  | 0.01 | [13 empty] | 7.17 | [9 empty] | 0.12 | [5 empty] | 489 | [17 empty] | 526 | [9 empty] | 0.35 | [19 empty] | 0.05 | [12 empty] | 2024 | L.-Q. Zhao et al. (2024), Journal of Geochemical Exploration, 259, 107424 |  | CHN
| Tianbaoshan Pb–Zn deposit |  | Basin hydrothermal | Mississippi Valley-type (MVT) | MVT zinc-lead | Pb, Zn |  | Pb, Zn | Zhao et al., 2024 |  | A057 |  | underground mine |  |  |  |  | ore material | polished section | grab | mineral separate | [5 empty] | mineralisation |  |  |  | sphalerite, quartz | [6 empty] | chalcopyrite | 60 polished thin sections and 10 polished resin blocks; doubly polished sections (~150 μm thick) | LA-ICPMS | Coherent Geolas HD system equipped with a 193 nm excimer laser coupled to a NexION 350 ICP mass spectrometer | FI LA-ICPMS lab of the state key laboratory for ore Deposit Research, Nanjing University | a typical energy density overhead 5 J/cm2 on the sphalerite; ThO/Th ratios dropped to <0.5% prior to analysis |  | 863 |  | 0.11 |  | 711 | [15 empty] | 3840 | [5 empty] | 15.8 |  | 3.15 |  |  |  | 1542 | [9 empty] | 11654 |  | 9.1 |  |  |  | 253 |  |  |  | 11.5 |  |  |  | 0.004 | [13 empty] | 4.05 | [9 empty] | 0.13 | [5 empty] | 406 | [17 empty] | 827 | [9 empty] | 0.36 | [19 empty] | 0.05 | [12 empty] | 2024 | L.-Q. Zhao et al. (2024), Journal of Geochemical Exploration, 259, 107424 |  | CHN
| Tianbaoshan Pb–Zn deposit |  | Basin hydrothermal | Mississippi Valley-type (MVT) | MVT zinc-lead | Pb, Zn |  | Pb, Zn | Zhao et al., 2024 |  | A058 |  | underground mine |  |  |  |  | ore material | polished section | grab | mineral separate | [5 empty] | mineralisation |  |  |  | sphalerite, quartz | [6 empty] | chalcopyrite | 60 polished thin sections and 10 polished resin blocks; doubly polished sections (~150 μm thick) | LA-ICPMS | Coherent Geolas HD system equipped with a 193 nm excimer laser coupled to a NexION 350 ICP mass spectrometer | FI LA-ICPMS lab of the state key laboratory for ore Deposit Research, Nanjing University | a typical energy density overhead 5 J/cm2 on the sphalerite; ThO/Th ratios dropped to <0.5% prior to analysis |  | 38 |  | 0.11 |  | 0.3 | [15 empty] | 3688 | [5 empty] | 0.02 |  | 4.42 |  |  |  | 94 | [9 empty] | 5293 |  | 103 |  |  |  | 1.62 |  |  |  | 13.5 |  |  |  | 0.01 | [13 empty] | 2.33 | [9 empty] | 0.14 | [5 empty] | 7.91 | [17 empty] | 6.9 | [9 empty] | 0.4 | [19 empty] | 0.04 | [12 empty] | 2024 | L.-Q. Zhao et al. (2024), Journal of Geochemical Exploration, 259, 107424 |  | CHN
| Tianbaoshan Pb–Zn deposit |  | Basin hydrothermal | Mississippi Valley-type (MVT) | MVT zinc-lead | Pb, Zn |  | Pb, Zn | Zhao et al., 2024 |  | A059 |  | underground mine |  |  |  |  | ore material | polished section | grab | mineral separate | [5 empty] | mineralisation |  |  |  | sphalerite, quartz | [6 empty] | chalcopyrite | 60 polished thin sections and 10 polished resin blocks; doubly polished sections (~150 μm thick) | LA-ICPMS | Coherent Geolas HD system equipped with a 193 nm excimer laser coupled to a NexION 350 ICP mass spectrometer | FI LA-ICPMS lab of the state key laboratory for ore Deposit Research, Nanjing University | a typical energy density overhead 5 J/cm2 on the sphalerite; ThO/Th ratios dropped to <0.5% prior to analysis |  | 50.3 |  | 0.1 |  | 0.31 | [15 empty] | 3621 | [5 empty] | 0.03 |  | 3.33 |  |  |  | 95.1 | [9 empty] | 5932 |  | 104 |  |  |  | 1.45 |  |  |  | 15.4 |  |  |  | 0.01 | [13 empty] | 2.76 | [9 empty] | 0.13 | [5 empty] | 27.4 | [17 empty] | 2.99 | [9 empty] | 0.37 | [19 empty] | 0.05 | [12 empty] | 2024 | L.-Q. Zhao et al. (2024), Journal of Geochemical Exploration, 259, 107424 |  | CHN
| Tianbaoshan Pb–Zn deposit |  | Basin hydrothermal | Mississippi Valley-type (MVT) | MVT zinc-lead | Pb, Zn |  | Pb, Zn | Zhao et al., 2024 |  | A060 |  | underground mine |  |  |  |  | ore material | polished section | grab | mineral separate | [5 empty] | mineralisation |  |  |  | sphalerite, quartz | [6 empty] | chalcopyrite | 60 polished thin sections and 10 polished resin blocks; doubly polished sections (~150 μm thick) | LA-ICPMS | Coherent Geolas HD system equipped with a 193 nm excimer laser coupled to a NexION 350 ICP mass spectrometer | FI LA-ICPMS lab of the state key laboratory for ore Deposit Research, Nanjing University | a typical energy density overhead 5 J/cm2 on the sphalerite; ThO/Th ratios dropped to <0.5% prior to analysis |  | 52.3 |  | 0.11 |  | 0.29 | [15 empty] | 3645 | [5 empty] | 0.02 |  | 3.5 |  |  |  | 91.1 | [9 empty] | 5294 |  | 104 |  |  |  | 1.22 |  |  |  | 14.3 |  |  |  | 0.01 | [13 empty] | 2.22 | [9 empty] | 0.11 | [5 empty] | 25.5 | [17 empty] | 1.13 | [9 empty] | 0.4 | [19 empty] | 0.05 | [12 empty] | 2024 | L.-Q. Zhao et al. (2024), Journal of Geochemical Exploration, 259, 107424 |  | CHN
| Tianbaoshan Pb–Zn deposit |  | Basin hydrothermal | Mississippi Valley-type (MVT) | MVT zinc-lead | Pb, Zn |  | Pb, Zn | Zhao et al., 2024 |  | A061 |  | underground mine |  |  |  |  | ore material | polished section | grab | mineral separate | [5 empty] | mineralisation |  |  |  | sphalerite, quartz | [6 empty] | chalcopyrite | 60 polished thin sections and 10 polished resin blocks; doubly polished sections (~150 μm thick) | LA-ICPMS | Coherent Geolas HD system equipped with a 193 nm excimer laser coupled to a NexION 350 ICP mass spectrometer | FI LA-ICPMS lab of the state key laboratory for ore Deposit Research, Nanjing University | a typical energy density overhead 5 J/cm2 on the sphalerite; ThO/Th ratios dropped to <0.5% prior to analysis |  | 41.5 |  | 0.11 |  | 0.29 | [15 empty] | 3766 | [5 empty] | 0.02 |  | 2.74 |  |  |  | 89.9 | [9 empty] | 5573 |  | 101 |  |  |  | 1.59 |  |  |  | 14.3 |  |  |  | 0.01 | [13 empty] | 2.38 | [9 empty] | 0.14 | [5 empty] | 16.7 | [17 empty] | 3.65 | [9 empty] | 0.78 | [19 empty] | 0.05 | [12 empty] | 2024 | L.-Q. Zhao et al. (2024), Journal of Geochemical Exploration, 259, 107424 |  | CHN
| Tianbaoshan Pb–Zn deposit |  | Basin hydrothermal | Mississippi Valley-type (MVT) | MVT zinc-lead | Pb, Zn |  | Pb, Zn | Zhao et al., 2024 |  | A062 |  | underground mine |  |  |  |  | ore material | polished section | grab | mineral separate | [5 empty] | mineralisation |  |  |  | sphalerite, quartz | [6 empty] | chalcopyrite | 60 polished thin sections and 10 polished resin blocks; doubly polished sections (~150 μm thick) | LA-ICPMS | Coherent Geolas HD system equipped with a 193 nm excimer laser coupled to a NexION 350 ICP mass spectrometer | FI LA-ICPMS lab of the state key laboratory for ore Deposit Research, Nanjing University | a typical energy density overhead 5 J/cm2 on the sphalerite; ThO/Th ratios dropped to <0.5% prior to analysis |  | 48.9 |  | 0.12 |  | 0.46 | [15 empty] | 3735 | [5 empty] | 0.02 |  | 4.45 |  |  |  | 97.7 | [9 empty] | 5772 |  | 109 |  |  |  | 1.52 |  |  |  | 14.2 |  |  |  | 0.01 | [13 empty] | 2.23 | [9 empty] | 0.13 | [5 empty] | 11.5 | [17 empty] | 4.88 | [9 empty] | 2.05 | [19 empty] | 0.05 | [12 empty] | 2024 | L.-Q. Zhao et al. (2024), Journal of Geochemical Exploration, 259, 107424 |  | CHN
| Tianbaoshan Pb–Zn deposit |  | Basin hydrothermal | Mississippi Valley-type (MVT) | MVT zinc-lead | Pb, Zn |  | Pb, Zn | Zhao et al., 2024 |  | A063 |  | underground mine |  |  |  |  | ore material | polished section | grab | mineral separate | [5 empty] | mineralisation |  |  |  | sphalerite, quartz | [6 empty] | chalcopyrite | 60 polished thin sections and 10 polished resin blocks; doubly polished sections (~150 μm thick) | LA-ICPMS | Coherent Geolas HD system equipped with a 193 nm excimer laser coupled to a NexION 350 ICP mass spectrometer | FI LA-ICPMS lab of the state key laboratory for ore Deposit Research, Nanjing University | a typical energy density overhead 5 J/cm2 on the sphalerite; ThO/Th ratios dropped to <0.5% prior to analysis |  | 810 |  | 0.14 |  | 364 | [15 empty] | 11422 | [5 empty] | 16.1 |  | 2.76 |  |  |  | 1009 | [9 empty] | 12794 |  | 14.8 |  |  |  | 5.76 |  |  |  | 14 |  |  |  | 0.005 | [13 empty] | 4.58 | [9 empty] | 0.15 | [5 empty] | 530 | [17 empty] | 802 | [9 empty] | 0.19 | [19 empty] | 0.05 | [12 empty] | 2024 | L.-Q. Zhao et al. (2024), Journal of Geochemical Exploration, 259, 107424 |  | CHN
| Tianbaoshan Pb–Zn deposit |  | Basin hydrothermal | Mississippi Valley-type (MVT) | MVT zinc-lead | Pb, Zn |  | Pb, Zn | Zhao et al., 2024 |  | A064 |  | underground mine |  |  |  |  | ore material | polished section | grab | mineral separate | [5 empty] | mineralisation |  |  |  | sphalerite, quartz | [6 empty] | chalcopyrite | 60 polished thin sections and 10 polished resin blocks; doubly polished sections (~150 μm thick) | LA-ICPMS | Coherent Geolas HD system equipped with a 193 nm excimer laser coupled to a NexION 350 ICP mass spectrometer | FI LA-ICPMS lab of the state key laboratory for ore Deposit Research, Nanjing University | a typical energy density overhead 5 J/cm2 on the sphalerite; ThO/Th ratios dropped to <0.5% prior to analysis |  | 1791 |  | 0.13 |  | 1128 | [15 empty] | 10908 | [5 empty] | 17.3 |  | 4.56 |  |  |  | 2193 | [9 empty] | 12914 |  | 45.9 |  |  |  | 40.4 |  |  |  | 13.3 |  |  |  | 0.01 | [13 empty] | 5.25 | [9 empty] | 0.17 | [5 empty] | 1040 | [17 empty] | 1889 | [9 empty] | 0.18 | [19 empty] | 0.05 | [12 empty] | 2024 | L.-Q. Zhao et al. (2024), Journal of Geochemical Exploration, 259, 107424 |  | CHN
| Tianbaoshan Pb–Zn deposit |  | Basin hydrothermal | Mississippi Valley-type (MVT) | MVT zinc-lead | Pb, Zn |  | Pb, Zn | Zhao et al., 2024 |  | A065 |  | underground mine |  |  |  |  | ore material | polished section | grab | mineral separate | [5 empty] | mineralisation |  |  |  | sphalerite, quartz | [6 empty] | chalcopyrite | 60 polished thin sections and 10 polished resin blocks; doubly polished sections (~150 μm thick) | LA-ICPMS | Coherent Geolas HD system equipped with a 193 nm excimer laser coupled to a NexION 350 ICP mass spectrometer | FI LA-ICPMS lab of the state key laboratory for ore Deposit Research, Nanjing University | a typical energy density overhead 5 J/cm2 on the sphalerite; ThO/Th ratios dropped to <0.5% prior to analysis |  | 1079 |  | 0.12 |  | 597 | [15 empty] | 10852 | [5 empty] | 17.8 |  | 4.02 |  |  |  | 1122 | [9 empty] | 11957 |  | 27.2 |  |  |  | 13 |  |  |  | 13.1 |  |  |  | 0.01 | [13 empty] | 4.6 | [9 empty] | 0.2 | [5 empty] | 647 | [17 empty] | 1101 | [9 empty] | 0.34 | [19 empty] | 0.06 | [12 empty] | 2024 | L.-Q. Zhao et al. (2024), Journal of Geochemical Exploration, 259, 107424 |  | CHN
| Tianbaoshan Pb–Zn deposit |  | Basin hydrothermal | Mississippi Valley-type (MVT) | MVT zinc-lead | Pb, Zn |  | Pb, Zn | Zhao et al., 2024 |  | A066 |  | underground mine |  |  |  |  | ore material | polished section | grab | mineral separate | [5 empty] | mineralisation |  |  |  | sphalerite, quartz | [6 empty] | chalcopyrite | 60 polished thin sections and 10 polished resin blocks; doubly polished sections (~150 μm thick) | LA-ICPMS | Coherent Geolas HD system equipped with a 193 nm excimer laser coupled to a NexION 350 ICP mass spectrometer | FI LA-ICPMS lab of the state key laboratory for ore Deposit Research, Nanjing University | a typical energy density overhead 5 J/cm2 on the sphalerite; ThO/Th ratios dropped to <0.5% prior to analysis |  | 2974 |  | 0.62 |  | 1847 | [15 empty] | 10706 | [5 empty] | 15.9 |  | 4.68 |  |  |  | 2838 | [9 empty] | 10595 |  | 13.3 |  |  |  | 32.1 |  |  |  | 13.1 |  |  |  | 0.01 | [13 empty] | 3.89 | [9 empty] | 0.15 | [5 empty] | 2168 | [17 empty] | 3059 | [9 empty] | 0.52 | [19 empty] | 0.06 | [12 empty] | 2024 | L.-Q. Zhao et al. (2024), Journal of Geochemical Exploration, 259, 107424 |  | CHN
| Tianbaoshan Pb–Zn deposit |  | Basin hydrothermal | Mississippi Valley-type (MVT) | MVT zinc-lead | Pb, Zn |  | Pb, Zn | Zhao et al., 2024 |  | A067 |  | underground mine |  |  |  |  | ore material | polished section | grab | mineral separate | [5 empty] | mineralisation |  |  |  | sphalerite, quartz | [6 empty] | chalcopyrite | 60 polished thin sections and 10 polished resin blocks; doubly polished sections (~150 μm thick) | LA-ICPMS | Coherent Geolas HD system equipped with a 193 nm excimer laser coupled to a NexION 350 ICP mass spectrometer | FI LA-ICPMS lab of the state key laboratory for ore Deposit Research, Nanjing University | a typical energy density overhead 5 J/cm2 on the sphalerite; ThO/Th ratios dropped to <0.5% prior to analysis |  | 2238 |  | 0.13 |  | 1279 | [15 empty] | 11497 | [5 empty] | 17.5 |  | 3.45 |  |  |  | 2564 | [9 empty] | 13132 |  | 45.7 |  |  |  | 56.8 |  |  |  | 13.8 |  |  |  | 0.01 | [13 empty] | 5.65 | [9 empty] | 0.17 | [5 empty] | 1230 | [17 empty] | 2320 | [9 empty] | 0.26 | [19 empty] | 0.05 | [12 empty] | 2024 | L.-Q. Zhao et al. (2024), Journal of Geochemical Exploration, 259, 107424 |  | CHN
| Tianbaoshan Pb–Zn deposit |  | Basin hydrothermal | Mississippi Valley-type (MVT) | MVT zinc-lead | Pb, Zn |  | Pb, Zn | Zhao et al., 2024 |  | A068 |  | underground mine |  |  |  |  | ore material | polished section | grab | mineral separate | [5 empty] | mineralisation |  |  |  | sphalerite, quartz | [6 empty] | chalcopyrite | 60 polished thin sections and 10 polished resin blocks; doubly polished sections (~150 μm thick) | LA-ICPMS | Coherent Geolas HD system equipped with a 193 nm excimer laser coupled to a NexION 350 ICP mass spectrometer | FI LA-ICPMS lab of the state key laboratory for ore Deposit Research, Nanjing University | a typical energy density overhead 5 J/cm2 on the sphalerite; ThO/Th ratios dropped to <0.5% prior to analysis |  | 16.7 |  | 0.1 |  | 0.26 | [15 empty] | 4648 | [5 empty] | 1.09 |  | 3.78 |  |  |  | 7.06 | [9 empty] | 3409 |  | 0.49 |  |  |  | 1.29 |  |  |  | 11.1 |  |  |  | 0.01 | [13 empty] | 1.57 | [9 empty] | 0.12 | [5 empty] | 6.15 | [17 empty] | 0.05 | [9 empty] | 0.32 | [19 empty] | 0.04 | [12 empty] | 2024 | L.-Q. Zhao et al. (2024), Journal of Geochemical Exploration, 259, 107424 |  | CHN
| Tianbaoshan Pb–Zn deposit |  | Basin hydrothermal | Mississippi Valley-type (MVT) | MVT zinc-lead | Pb, Zn |  | Pb, Zn | Zhao et al., 2024 |  | A069 |  | underground mine |  |  |  |  | ore material | polished section | grab | mineral separate | [5 empty] | mineralisation |  |  |  | sphalerite, quartz | [6 empty] | chalcopyrite | 60 polished thin sections and 10 polished resin blocks; doubly polished sections (~150 μm thick) | LA-ICPMS | Coherent Geolas HD system equipped with a 193 nm excimer laser coupled to a NexION 350 ICP mass spectrometer | FI LA-ICPMS lab of the state key laboratory for ore Deposit Research, Nanjing University | a typical energy density overhead 5 J/cm2 on the sphalerite; ThO/Th ratios dropped to <0.5% prior to analysis |  | 3271 |  | 0.12 |  | 1696 | [15 empty] | 10964 | [5 empty] | 14.9 |  | 5.32 |  |  |  | 2839 | [9 empty] | 11854 |  | 7.65 |  |  |  | 16.9 |  |  |  | 13.5 |  |  |  | 0.01 | [13 empty] | 4.84 | [9 empty] | 0.16 | [5 empty] | 2623 | [17 empty] | 3157 | [9 empty] | 0.33 | [19 empty] | 0.05 | [12 empty] | 2024 | L.-Q. Zhao et al. (2024), Journal of Geochemical Exploration, 259, 107424 |  | CHN
| Tianbaoshan Pb–Zn deposit |  | Basin hydrothermal | Mississippi Valley-type (MVT) | MVT zinc-lead | Pb, Zn |  | Pb, Zn | Zhao et al., 2024 |  | A070 |  | underground mine |  |  |  |  | ore material | polished section | grab | mineral separate | [5 empty] | mineralisation |  |  |  | sphalerite, quartz | [6 empty] | chalcopyrite | 60 polished thin sections and 10 polished resin blocks; doubly polished sections (~150 μm thick) | LA-ICPMS | Coherent Geolas HD system equipped with a 193 nm excimer laser coupled to a NexION 350 ICP mass spectrometer | FI LA-ICPMS lab of the state key laboratory for ore Deposit Research, Nanjing University | a typical energy density overhead 5 J/cm2 on the sphalerite; ThO/Th ratios dropped to <0.5% prior to analysis |  | 2579 |  | 0.12 |  | 2080 | [15 empty] | 11181 | [5 empty] | 19.4 |  | 4.58 |  |  |  | 3627 | [9 empty] | 13257 |  | 77.6 |  |  |  | 98.8 |  |  |  | 12.7 |  |  |  | 0 | [13 empty] | 5.16 | [9 empty] | 0.16 | [5 empty] | 1718 | [17 empty] | 3161 | [9 empty] | 0.31 | [19 empty] | 0.05 | [12 empty] | 2024 | L.-Q. Zhao et al. (2024), Journal of Geochemical Exploration, 259, 107424 |  | CHN
| Tianbaoshan Pb–Zn deposit |  | Basin hydrothermal | Mississippi Valley-type (MVT) | MVT zinc-lead | Pb, Zn |  | Pb, Zn | Zhao et al., 2024 |  | A071 |  | underground mine |  |  |  |  | ore material | polished section | grab | mineral separate | [5 empty] | mineralisation |  |  |  | sphalerite, quartz | [6 empty] | chalcopyrite | 60 polished thin sections and 10 polished resin blocks; doubly polished sections (~150 μm thick) | LA-ICPMS | Coherent Geolas HD system equipped with a 193 nm excimer laser coupled to a NexION 350 ICP mass spectrometer | FI LA-ICPMS lab of the state key laboratory for ore Deposit Research, Nanjing University | a typical energy density overhead 5 J/cm2 on the sphalerite; ThO/Th ratios dropped to <0.5% prior to analysis |  | 2092 |  | 0.11 |  | 1359 | [15 empty] | 11267 | [5 empty] | 16.8 |  | 4.56 |  |  |  | 2401 | [9 empty] | 12828 |  | 57.1 |  |  |  | 54.1 |  |  |  | 12.2 |  |  |  | 0.01 | [13 empty] | 5.33 | [9 empty] | 0.17 | [5 empty] | 1179 | [17 empty] | 2369 | [9 empty] | 0.34 | [19 empty] | 0.06 | [12 empty] | 2024 | L.-Q. Zhao et al. (2024), Journal of Geochemical Exploration, 259, 107424 |  | CHN
| Tianbaoshan Pb–Zn deposit |  | Basin hydrothermal | Mississippi Valley-type (MVT) | MVT zinc-lead | Pb, Zn |  | Pb, Zn | Zhao et al., 2024 |  | A072 |  | underground mine |  |  |  |  | ore material | polished section | grab | mineral separate | [5 empty] | mineralisation |  |  |  | sphalerite, quartz | [6 empty] | chalcopyrite | 60 polished thin sections and 10 polished resin blocks; doubly polished sections (~150 μm thick) | LA-ICPMS | Coherent Geolas HD system equipped with a 193 nm excimer laser coupled to a NexION 350 ICP mass spectrometer | FI LA-ICPMS lab of the state key laboratory for ore Deposit Research, Nanjing University | a typical energy density overhead 5 J/cm2 on the sphalerite; ThO/Th ratios dropped to <0.5% prior to analysis |  | 1931 |  | 0.11 |  | 1211 | [15 empty] | 10374 | [5 empty] | 13.8 |  | 5.12 |  |  |  | 2679 | [9 empty] | 12237 |  | 93.4 |  |  |  | 116 |  |  |  | 12.9 |  |  |  | 0.01 | [13 empty] | 4.58 | [9 empty] | 0.16 | [5 empty] | 1023 | [17 empty] | 2165 | [9 empty] | 0.4 | [19 empty] | 0.06 | [12 empty] | 2024 | L.-Q. Zhao et al. (2024), Journal of Geochemical Exploration, 259, 107424 |  | CHN
| Tianbaoshan Pb–Zn deposit |  | Basin hydrothermal | Mississippi Valley-type (MVT) | MVT zinc-lead | Pb, Zn |  | Pb, Zn | Zhao et al., 2024 |  | A073 |  | underground mine |  |  |  |  | ore material | polished section | grab | mineral separate | [5 empty] | mineralisation |  |  |  | sphalerite, quartz | [6 empty] | chalcopyrite | 60 polished thin sections and 10 polished resin blocks; doubly polished sections (~150 μm thick) | LA-ICPMS | Coherent Geolas HD system equipped with a 193 nm excimer laser coupled to a NexION 350 ICP mass spectrometer | FI LA-ICPMS lab of the state key laboratory for ore Deposit Research, Nanjing University | a typical energy density overhead 5 J/cm2 on the sphalerite; ThO/Th ratios dropped to <0.5% prior to analysis |  | 2457 |  | 0.23 |  | 1367 | [15 empty] | 10300 | [5 empty] | 16.3 |  | 3.9 |  |  |  | 2453 | [9 empty] | 11624 |  | 13 |  |  |  | 14.4 |  |  |  | 14.2 |  |  |  | 0.01 | [13 empty] | 4.68 | [9 empty] | 0.17 | [5 empty] | 2898 | [17 empty] | 2431 | [9 empty] | 0.42 | [19 empty] | 0.05 | [12 empty] | 2024 | L.-Q. Zhao et al. (2024), Journal of Geochemical Exploration, 259, 107424 |  | CHN
| Tianbaoshan Pb–Zn deposit |  | Basin hydrothermal | Mississippi Valley-type (MVT) | MVT zinc-lead | Pb, Zn |  | Pb, Zn | Zhao et al., 2024 |  | A074 |  | underground mine |  |  |  |  | ore material | polished section | grab | mineral separate | [5 empty] | mineralisation |  |  |  | sphalerite, quartz | [6 empty] | chalcopyrite | 60 polished thin sections and 10 polished resin blocks; doubly polished sections (~150 μm thick) | LA-ICPMS | Coherent Geolas HD system equipped with a 193 nm excimer laser coupled to a NexION 350 ICP mass spectrometer | FI LA-ICPMS lab of the state key laboratory for ore Deposit Research, Nanjing University | a typical energy density overhead 5 J/cm2 on the sphalerite; ThO/Th ratios dropped to <0.5% prior to analysis |  | 3882 |  | 0.11 |  | 2437 | [15 empty] | 10227 | [5 empty] | 18.2 |  | 4.5 |  |  |  | 4042 | [9 empty] | 12217 |  | 33.6 |  |  |  | 48.7 |  |  |  | 13.6 |  |  |  | 0.01 | [13 empty] | 4.18 | [9 empty] | 0.35 | [5 empty] | 2335 | [17 empty] | 4273 | [9 empty] | 0.39 | [19 empty] | 0.05 | [12 empty] | 2024 | L.-Q. Zhao et al. (2024), Journal of Geochemical Exploration, 259, 107424 |  | CHN
| Tianbaoshan Pb–Zn deposit |  | Basin hydrothermal | Mississippi Valley-type (MVT) | MVT zinc-lead | Pb, Zn |  | Pb, Zn | Zhao et al., 2024 |  | A075 |  | underground mine |  |  |  |  | ore material | polished section | grab | mineral separate | [5 empty] | mineralisation |  |  |  | sphalerite, quartz | [6 empty] | chalcopyrite | 60 polished thin sections and 10 polished resin blocks; doubly polished sections (~150 μm thick) | LA-ICPMS | Coherent Geolas HD system equipped with a 193 nm excimer laser coupled to a NexION 350 ICP mass spectrometer | FI LA-ICPMS lab of the state key laboratory for ore Deposit Research, Nanjing University | a typical energy density overhead 5 J/cm2 on the sphalerite; ThO/Th ratios dropped to <0.5% prior to analysis |  | 3949 |  | 0.13 |  | 2221 | [15 empty] | 10313 | [5 empty] | 25.9 |  | 6.1 |  |  |  | 4045 | [9 empty] | 12790 |  | 16.2 |  |  |  | 30.1 |  |  |  | 12.7 |  |  |  | 0.01 | [13 empty] | 4.69 | [9 empty] | 0.28 | [5 empty] | 3174 | [17 empty] | 4195 | [9 empty] | 0.38 | [19 empty] | 0.06 | [12 empty] | 2024 | L.-Q. Zhao et al. (2024), Journal of Geochemical Exploration, 259, 107424 |  | CHN
| Tianbaoshan Pb–Zn deposit |  | Basin hydrothermal | Mississippi Valley-type (MVT) | MVT zinc-lead | Pb, Zn |  | Pb, Zn | Zhao et al., 2024 |  | A076 |  | underground mine |  |  |  |  | ore material | polished section | grab | mineral separate | [5 empty] | mineralisation |  |  |  | sphalerite, quartz | [6 empty] | chalcopyrite | 60 polished thin sections and 10 polished resin blocks; doubly polished sections (~150 μm thick) | LA-ICPMS | Coherent Geolas HD system equipped with a 193 nm excimer laser coupled to a NexION 350 ICP mass spectrometer | FI LA-ICPMS lab of the state key laboratory for ore Deposit Research, Nanjing University | a typical energy density overhead 5 J/cm2 on the sphalerite; ThO/Th ratios dropped to <0.5% prior to analysis |  | 4330 |  | 0.13 |  | 2488 | [15 empty] | 10768 | [5 empty] | 19.3 |  | 4.76 |  |  |  | 4575 | [9 empty] | 12289 |  | 27.3 |  |  |  | 47.9 |  |  |  | 14.1 |  |  |  | 0.01 | [13 empty] | 4.62 | [9 empty] | 0.13 | [5 empty] | 2568 | [17 empty] | 4644 | [9 empty] | 0.55 | [19 empty] | 0.06 | [12 empty] | 2024 | L.-Q. Zhao et al. (2024), Journal of Geochemical Exploration, 259, 107424 |  | CHN
| Tianbaoshan Pb–Zn deposit |  | Basin hydrothermal | Mississippi Valley-type (MVT) | MVT zinc-lead | Pb, Zn |  | Pb, Zn | Zhao et al., 2024 |  | A077 |  | underground mine |  |  |  |  | ore material | polished section | grab | mineral separate | [5 empty] | mineralisation |  |  |  | sphalerite, quartz | [6 empty] | chalcopyrite | 60 polished thin sections and 10 polished resin blocks; doubly polished sections (~150 μm thick) | LA-ICPMS | Coherent Geolas HD system equipped with a 193 nm excimer laser coupled to a NexION 350 ICP mass spectrometer | FI LA-ICPMS lab of the state key laboratory for ore Deposit Research, Nanjing University | a typical energy density overhead 5 J/cm2 on the sphalerite; ThO/Th ratios dropped to <0.5% prior to analysis |  | 1784 |  | 0.11 |  | 836 | [15 empty] | 13757 | [5 empty] | 16.1 |  | 4.18 |  |  |  | 1692 | [9 empty] | 14221 |  | 13.9 |  |  |  | 11 |  |  |  | 12.3 |  |  |  | 0.01 | [13 empty] | 5.77 | [9 empty] | 0.18 | [5 empty] | 1305 | [17 empty] | 1776 | [9 empty] | 0.35 | [19 empty] | 0.06 | [12 empty] | 2024 | L.-Q. Zhao et al. (2024), Journal of Geochemical Exploration, 259, 107424 |  | CHN
| Tianbaoshan Pb–Zn deposit |  | Basin hydrothermal | Mississippi Valley-type (MVT) | MVT zinc-lead | Pb, Zn |  | Pb, Zn | Zhao et al., 2024 |  | A078 |  | underground mine |  |  |  |  | ore material | polished section | grab | mineral separate | [5 empty] | mineralisation |  |  |  | sphalerite, quartz | [6 empty] | chalcopyrite | 60 polished thin sections and 10 polished resin blocks; doubly polished sections (~150 μm thick) | LA-ICPMS | Coherent Geolas HD system equipped with a 193 nm excimer laser coupled to a NexION 350 ICP mass spectrometer | FI LA-ICPMS lab of the state key laboratory for ore Deposit Research, Nanjing University | a typical energy density overhead 5 J/cm2 on the sphalerite; ThO/Th ratios dropped to <0.5% prior to analysis |  | 36.3 |  | 0.11 |  | 0.6 | [15 empty] | 3313 | [5 empty] | 7.23 |  | 3.35 |  |  |  | 117 | [9 empty] | 11152 |  | 68.6 |  |  |  | 2 |  |  |  | 12.2 |  |  |  | 0.01 | [13 empty] | 6.09 | [9 empty] | 0.13 | [5 empty] | 22.9 | [17 empty] | 14.7 | [9 empty] | 0.3 | [19 empty] | 0.05 | [12 empty] | 2024 | L.-Q. Zhao et al. (2024), Journal of Geochemical Exploration, 259, 107424 |  | CHN
| Tianbaoshan Pb–Zn deposit |  | Basin hydrothermal | Mississippi Valley-type (MVT) | MVT zinc-lead | Pb, Zn |  | Pb, Zn | Zhao et al., 2024 |  | A079 |  | underground mine |  |  |  |  | ore material | polished section | grab | mineral separate | [5 empty] | mineralisation |  |  |  | sphalerite, quartz | [6 empty] | chalcopyrite | 60 polished thin sections and 10 polished resin blocks; doubly polished sections (~150 μm thick) | LA-ICPMS | Coherent Geolas HD system equipped with a 193 nm excimer laser coupled to a NexION 350 ICP mass spectrometer | FI LA-ICPMS lab of the state key laboratory for ore Deposit Research, Nanjing University | a typical energy density overhead 5 J/cm2 on the sphalerite; ThO/Th ratios dropped to <0.5% prior to analysis |  | 22.5 |  | 0.13 |  | 0.27 | [15 empty] | 3346 | [5 empty] | 7.13 |  | 4.63 |  |  |  | 60.6 | [9 empty] | 11362 |  | 55 |  |  |  | 1.68 |  |  |  | 11.9 |  |  |  | 0.01 | [13 empty] | 7.05 | [9 empty] | 0.15 | [5 empty] | 9.18 | [17 empty] | 1.66 | [9 empty] | 0.44 | [19 empty] | 0.05 | [12 empty] | 2024 | L.-Q. Zhao et al. (2024), Journal of Geochemical Exploration, 259, 107424 |  | CHN
| Tianbaoshan Pb–Zn deposit |  | Basin hydrothermal | Mississippi Valley-type (MVT) | MVT zinc-lead | Pb, Zn |  | Pb, Zn | Zhao et al., 2024 |  | A080 |  | underground mine |  |  |  |  | ore material | polished section | grab | mineral separate | [5 empty] | mineralisation |  |  |  | sphalerite, quartz | [6 empty] | chalcopyrite | 60 polished thin sections and 10 polished resin blocks; doubly polished sections (~150 μm thick) | LA-ICPMS | Coherent Geolas HD system equipped with a 193 nm excimer laser coupled to a NexION 350 ICP mass spectrometer | FI LA-ICPMS lab of the state key laboratory for ore Deposit Research, Nanjing University | a typical energy density overhead 5 J/cm2 on the sphalerite; ThO/Th ratios dropped to <0.5% prior to analysis |  | 18.4 |  | 0.13 |  | 0.34 | [15 empty] | 3305 | [5 empty] | 7.28 |  | 3.32 |  |  |  | 65.4 | [9 empty] | 11381 |  | 62.2 |  |  |  | 1.88 |  |  |  | 12.5 |  |  |  | 0.01 | [13 empty] | 7.05 | [9 empty] | 0.16 | [5 empty] | 5.07 | [17 empty] | 1.26 | [9 empty] | 0.46 | [19 empty] | 0.06 | [12 empty] | 2024 | L.-Q. Zhao et al. (2024), Journal of Geochemical Exploration, 259, 107424 |  | CHN
| Tianbaoshan Pb–Zn deposit |  | Basin hydrothermal | Mississippi Valley-type (MVT) | MVT zinc-lead | Pb, Zn |  | Pb, Zn | Zhao et al., 2024 |  | A081 |  | underground mine |  |  |  |  | ore material | polished section | grab | mineral separate | [5 empty] | mineralisation |  |  |  | sphalerite, quartz | [6 empty] | chalcopyrite | 60 polished thin sections and 10 polished resin blocks; doubly polished sections (~150 μm thick) | LA-ICPMS | Coherent Geolas HD system equipped with a 193 nm excimer laser coupled to a NexION 350 ICP mass spectrometer | FI LA-ICPMS lab of the state key laboratory for ore Deposit Research, Nanjing University | a typical energy density overhead 5 J/cm2 on the sphalerite; ThO/Th ratios dropped to <0.5% prior to analysis |  | 20.3 |  | 0.12 |  | 0.26 | [15 empty] | 3321 | [5 empty] | 7.03 |  | 3.76 |  |  |  | 51.3 | [9 empty] | 11227 |  | 45.4 |  |  |  | 1.22 |  |  |  | 11.6 |  |  |  | 0.01 | [13 empty] | 7.56 | [9 empty] | 0.12 | [5 empty] | 9.21 | [17 empty] | 1.07 | [9 empty] | 0.48 | [19 empty] | 0.05 | [12 empty] | 2024 | L.-Q. Zhao et al. (2024), Journal of Geochemical Exploration, 259, 107424 |  | CHN
| Tianbaoshan Pb–Zn deposit |  | Basin hydrothermal | Mississippi Valley-type (MVT) | MVT zinc-lead | Pb, Zn |  | Pb, Zn | Zhao et al., 2024 |  | A082 |  | underground mine |  |  |  |  | ore material | polished section | grab | mineral separate | [5 empty] | mineralisation |  |  |  | sphalerite, quartz | [6 empty] | chalcopyrite | 60 polished thin sections and 10 polished resin blocks; doubly polished sections (~150 μm thick) | LA-ICPMS | Coherent Geolas HD system equipped with a 193 nm excimer laser coupled to a NexION 350 ICP mass spectrometer | FI LA-ICPMS lab of the state key laboratory for ore Deposit Research, Nanjing University | a typical energy density overhead 5 J/cm2 on the sphalerite; ThO/Th ratios dropped to <0.5% prior to analysis |  | 26.1 |  | 0.1 |  | 0.28 | [15 empty] | 3390 | [5 empty] | 7.23 |  | 3.48 |  |  |  | 64.8 | [9 empty] | 11245 |  | 56.4 |  |  |  | 1.77 |  |  |  | 11.5 |  |  |  | 0.01 | [13 empty] | 6.96 | [9 empty] | 0.13 | [5 empty] | 13.5 | [17 empty] | 0.73 | [9 empty] | 0.38 | [19 empty] | 0.05 | [12 empty] | 2024 | L.-Q. Zhao et al. (2024), Journal of Geochemical Exploration, 259, 107424 |  | CHN
| Tianbaoshan Pb–Zn deposit |  | Basin hydrothermal | Mississippi Valley-type (MVT) | MVT zinc-lead | Pb, Zn |  | Pb, Zn | Zhao et al., 2024 |  | A083 |  | underground mine |  |  |  |  | ore material | polished section | grab | mineral separate | [5 empty] | mineralisation |  |  |  | sphalerite, quartz | [6 empty] | chalcopyrite | 60 polished thin sections and 10 polished resin blocks; doubly polished sections (~150 μm thick) | LA-ICPMS | Coherent Geolas HD system equipped with a 193 nm excimer laser coupled to a NexION 350 ICP mass spectrometer | FI LA-ICPMS lab of the state key laboratory for ore Deposit Research, Nanjing University | a typical energy density overhead 5 J/cm2 on the sphalerite; ThO/Th ratios dropped to <0.5% prior to analysis |  | 18.1 |  | 0.1 |  | 0.26 | [15 empty] | 3366 | [5 empty] | 7.18 |  | 3.42 |  |  |  | 58.6 | [9 empty] | 11345 |  | 57.2 |  |  |  | 1.72 |  |  |  | 12.2 |  |  |  | 0.005 | [13 empty] | 7.16 | [9 empty] | 0.15 | [5 empty] | 4.44 | [17 empty] | 0.62 | [9 empty] | 0.46 | [19 empty] | 0.05 | [12 empty] | 2024 | L.-Q. Zhao et al. (2024), Journal of Geochemical Exploration, 259, 107424 |  | CHN
| Tianbaoshan Pb–Zn deposit |  | Basin hydrothermal | Mississippi Valley-type (MVT) | MVT zinc-lead | Pb, Zn |  | Pb, Zn | Zhao et al., 2024 |  | A084 |  | underground mine |  |  |  |  | ore material | polished section | grab | mineral separate | [5 empty] | mineralisation |  |  |  | sphalerite, quartz | [6 empty] | chalcopyrite | 60 polished thin sections and 10 polished resin blocks; doubly polished sections (~150 μm thick) | LA-ICPMS | Coherent Geolas HD system equipped with a 193 nm excimer laser coupled to a NexION 350 ICP mass spectrometer | FI LA-ICPMS lab of the state key laboratory for ore Deposit Research, Nanjing University | a typical energy density overhead 5 J/cm2 on the sphalerite; ThO/Th ratios dropped to <0.5% prior to analysis |  | 20.3 |  | 0.12 |  | 0.28 | [15 empty] | 3346 | [5 empty] | 7.6 |  | 4.14 |  |  |  | 59.2 | [9 empty] | 11326 |  | 56.9 |  |  |  | 1.82 |  |  |  | 12.4 |  |  |  | 0.01 | [13 empty] | 7.45 | [9 empty] | 0.15 | [5 empty] | 6.53 | [17 empty] | 0.75 | [9 empty] | 0.43 | [19 empty] | 0.05 | [12 empty] | 2024 | L.-Q. Zhao et al. (2024), Journal of Geochemical Exploration, 259, 107424 |  | CHN
| Tianbaoshan Pb–Zn deposit |  | Basin hydrothermal | Mississippi Valley-type (MVT) | MVT zinc-lead | Pb, Zn |  | Pb, Zn | Zhao et al., 2024 |  | A085 |  | underground mine |  |  |  |  | ore material | polished section | grab | mineral separate | [5 empty] | mineralisation |  |  |  | sphalerite, quartz | [6 empty] | chalcopyrite | 60 polished thin sections and 10 polished resin blocks; doubly polished sections (~150 μm thick) | LA-ICPMS | Coherent Geolas HD system equipped with a 193 nm excimer laser coupled to a NexION 350 ICP mass spectrometer | FI LA-ICPMS lab of the state key laboratory for ore Deposit Research, Nanjing University | a typical energy density overhead 5 J/cm2 on the sphalerite; ThO/Th ratios dropped to <0.5% prior to analysis |  | 20 |  | 0.1 |  | 0.24 | [15 empty] | 3312 | [5 empty] | 7.25 |  | 3.5 |  |  |  | 26.6 | [9 empty] | 11179 |  | 14.2 |  |  |  | 1.23 |  |  |  | 10.8 |  |  |  | 0.02 | [13 empty] | 6.5 | [9 empty] | 0.14 | [5 empty] | 15.8 | [17 empty] | 2.81 | [9 empty] | 0.34 | [19 empty] | 0.04 | [12 empty] | 2024 | L.-Q. Zhao et al. (2024), Journal of Geochemical Exploration, 259, 107424 |  | CHN
| Tianbaoshan Pb–Zn deposit |  | Basin hydrothermal | Mississippi Valley-type (MVT) | MVT zinc-lead | Pb, Zn |  | Pb, Zn | Zhao et al., 2024 |  | A086 |  | underground mine |  |  |  |  | ore material | polished section | grab | mineral separate | [5 empty] | mineralisation |  |  |  | sphalerite, quartz | [6 empty] | chalcopyrite | 60 polished thin sections and 10 polished resin blocks; doubly polished sections (~150 μm thick) | LA-ICPMS | Coherent Geolas HD system equipped with a 193 nm excimer laser coupled to a NexION 350 ICP mass spectrometer | FI LA-ICPMS lab of the state key laboratory for ore Deposit Research, Nanjing University | a typical energy density overhead 5 J/cm2 on the sphalerite; ThO/Th ratios dropped to <0.5% prior to analysis |  | 29.1 |  | 0.12 |  | 0.35 | [15 empty] | 3375 | [5 empty] | 7.33 |  | 2.78 |  |  |  | 45.9 | [9 empty] | 11170 |  | 28.2 |  |  |  | 1.32 |  |  |  | 11.4 |  |  |  | 0.03 | [13 empty] | 6.72 | [9 empty] | 0.16 | [5 empty] | 31.6 | [17 empty] | 5.66 | [9 empty] | 0.47 | [19 empty] | 0.06 | [12 empty] | 2024 | L.-Q. Zhao et al. (2024), Journal of Geochemical Exploration, 259, 107424 |  | CHN
| Tianbaoshan Pb–Zn deposit |  | Basin hydrothermal | Mississippi Valley-type (MVT) | MVT zinc-lead | Pb, Zn |  | Pb, Zn | Zhao et al., 2024 |  | A087 |  | underground mine |  |  |  |  | ore material | polished section | grab | mineral separate | [5 empty] | mineralisation |  |  |  | sphalerite, quartz | [6 empty] | chalcopyrite | 60 polished thin sections and 10 polished resin blocks; doubly polished sections (~150 μm thick) | LA-ICPMS | Coherent Geolas HD system equipped with a 193 nm excimer laser coupled to a NexION 350 ICP mass spectrometer | FI LA-ICPMS lab of the state key laboratory for ore Deposit Research, Nanjing University | a typical energy density overhead 5 J/cm2 on the sphalerite; ThO/Th ratios dropped to <0.5% prior to analysis |  | 29.1 |  | 0.13 |  | 0.36 | [15 empty] | 3366 | [5 empty] | 7.23 |  | 3.34 |  |  |  | 67.8 | [9 empty] | 11062 |  | 53.8 |  |  |  | 1.76 |  |  |  | 12 |  |  |  | 0.04 | [13 empty] | 6.51 | [9 empty] | 0.15 | [5 empty] | 23.2 | [17 empty] | 12.3 | [9 empty] | 0.28 | [19 empty] | 0.05 | [12 empty] | 2024 | L.-Q. Zhao et al. (2024), Journal of Geochemical Exploration, 259, 107424 |  | CHN
| Tianbaoshan Pb–Zn deposit |  | Basin hydrothermal | Mississippi Valley-type (MVT) | MVT zinc-lead | Pb, Zn |  | Pb, Zn | Zhao et al., 2024 |  | A088 |  | underground mine |  |  |  |  | ore material | polished section | grab | mineral separate | [5 empty] | mineralisation |  |  |  | sphalerite, quartz | [6 empty] | chalcopyrite | 60 polished thin sections and 10 polished resin blocks; doubly polished sections (~150 μm thick) | LA-ICPMS | Coherent Geolas HD system equipped with a 193 nm excimer laser coupled to a NexION 350 ICP mass spectrometer | FI LA-ICPMS lab of the state key laboratory for ore Deposit Research, Nanjing University | a typical energy density overhead 5 J/cm2 on the sphalerite; ThO/Th ratios dropped to <0.5% prior to analysis |  | 24.4 |  | 0.11 |  | 0.39 | [15 empty] | 3480 | [5 empty] | 7.4 |  | 3.57 |  |  |  | 44.9 | [9 empty] | 11313 |  | 27.7 |  |  |  | 1.56 |  |  |  | 11 |  |  |  | 0.05 | [13 empty] | 7.58 | [9 empty] | 0.14 | [5 empty] | 12 | [17 empty] | 7.05 | [9 empty] | 0.47 | [19 empty] | 0.05 | [12 empty] | 2024 | L.-Q. Zhao et al. (2024), Journal of Geochemical Exploration, 259, 107424 |  | CHN
| Tianbaoshan Pb–Zn deposit |  | Basin hydrothermal | Mississippi Valley-type (MVT) | MVT zinc-lead | Pb, Zn |  | Pb, Zn | Zhao et al., 2024 |  | A089 |  | underground mine |  |  |  |  | ore material | polished section | grab | mineral separate | [5 empty] | mineralisation |  |  |  | sphalerite, quartz | [6 empty] | chalcopyrite | 60 polished thin sections and 10 polished resin blocks; doubly polished sections (~150 μm thick) | LA-ICPMS | Coherent Geolas HD system equipped with a 193 nm excimer laser coupled to a NexION 350 ICP mass spectrometer | FI LA-ICPMS lab of the state key laboratory for ore Deposit Research, Nanjing University | a typical energy density overhead 5 J/cm2 on the sphalerite; ThO/Th ratios dropped to <0.5% prior to analysis |  | 944 |  | 0.15 |  | 559 | [15 empty] | 4656 | [5 empty] | 17.7 |  | 2.98 |  |  |  | 1141 | [9 empty] | 13300 |  | 13.3 |  |  |  | 28.7 |  |  |  | 14.6 |  |  |  | 0.06 | [13 empty] | 9.75 | [9 empty] | 0.31 | [5 empty] | 555 | [17 empty] | 1021 | [9 empty] | 0.3 | [19 empty] | 0.06 | [12 empty] | 2024 | L.-Q. Zhao et al. (2024), Journal of Geochemical Exploration, 259, 107424 |  | CHN
| Tianbaoshan Pb–Zn deposit |  | Basin hydrothermal | Mississippi Valley-type (MVT) | MVT zinc-lead | Pb, Zn |  | Pb, Zn | Zhao et al., 2024 |  | A090 |  | underground mine |  |  |  |  | ore material | polished section | grab | mineral separate | [5 empty] | mineralisation |  |  |  | sphalerite, quartz | [6 empty] | chalcopyrite | 60 polished thin sections and 10 polished resin blocks; doubly polished sections (~150 μm thick) | LA-ICPMS | Coherent Geolas HD system equipped with a 193 nm excimer laser coupled to a NexION 350 ICP mass spectrometer | FI LA-ICPMS lab of the state key laboratory for ore Deposit Research, Nanjing University | a typical energy density overhead 5 J/cm2 on the sphalerite; ThO/Th ratios dropped to <0.5% prior to analysis |  | 887 |  | 0.14 |  | 361 | [15 empty] | 4714 | [5 empty] | 20.6 |  | 2.57 |  |  |  | 858 | [9 empty] | 13883 |  | 10.9 |  |  |  | 14.5 |  |  |  | 14 |  |  |  | 0.01 | [13 empty] | 10.2 | [9 empty] | 0.36 | [5 empty] | 692 | [17 empty] | 836 | [9 empty] | 0.33 | [19 empty] | 0.06 | [12 empty] | 2024 | L.-Q. Zhao et al. (2024), Journal of Geochemical Exploration, 259, 107424 |  | CHN
| Tianbaoshan Pb–Zn deposit |  | Basin hydrothermal | Mississippi Valley-type (MVT) | MVT zinc-lead | Pb, Zn |  | Pb, Zn | Zhao et al., 2024 |  | A091 |  | underground mine |  |  |  |  | ore material | polished section | grab | mineral separate | [5 empty] | mineralisation |  |  |  | sphalerite, quartz | [6 empty] | chalcopyrite | 60 polished thin sections and 10 polished resin blocks; doubly polished sections (~150 μm thick) | LA-ICPMS | Coherent Geolas HD system equipped with a 193 nm excimer laser coupled to a NexION 350 ICP mass spectrometer | FI LA-ICPMS lab of the state key laboratory for ore Deposit Research, Nanjing University | a typical energy density overhead 5 J/cm2 on the sphalerite; ThO/Th ratios dropped to <0.5% prior to analysis |  | 106 |  | 0.14 |  | 26.7 | [15 empty] | 4667 | [5 empty] | 14.6 |  | 2.15 |  |  |  | 74.5 | [9 empty] | 12755 |  | 5.24 |  |  |  | 5.07 |  |  |  | 13.8 |  |  |  | 0.01 | [13 empty] | 8.97 | [9 empty] | 0.2 | [5 empty] | 45119 | [17 empty] | 139 | [9 empty] | 0.38 | [19 empty] | 0.06 | [12 empty] | 2024 | L.-Q. Zhao et al. (2024), Journal of Geochemical Exploration, 259, 107424 |  | CHN
| Tianbaoshan Pb–Zn deposit |  | Basin hydrothermal | Mississippi Valley-type (MVT) | MVT zinc-lead | Pb, Zn |  | Pb, Zn | Zhao et al., 2024 |  | A092 |  | underground mine |  |  |  |  | ore material | polished section | grab | mineral separate | [5 empty] | mineralisation |  |  |  | sphalerite, quartz | [6 empty] | chalcopyrite | 60 polished thin sections and 10 polished resin blocks; doubly polished sections (~150 μm thick) | LA-ICPMS | Coherent Geolas HD system equipped with a 193 nm excimer laser coupled to a NexION 350 ICP mass spectrometer | FI LA-ICPMS lab of the state key laboratory for ore Deposit Research, Nanjing University | a typical energy density overhead 5 J/cm2 on the sphalerite; ThO/Th ratios dropped to <0.5% prior to analysis |  | 914 |  | 0.15 |  | 528 | [15 empty] | 4758 | [5 empty] | 20.9 |  | 2.78 |  |  |  | 1151 | [9 empty] | 13201 |  | 24.3 |  |  |  | 58 |  |  |  | 15.1 |  |  |  | 0.01 | [13 empty] | 8.63 | [9 empty] | 0.2 | [5 empty] | 531 | [17 empty] | 987 | [9 empty] | 0.39 | [19 empty] | 0.06 | [12 empty] | 2024 | L.-Q. Zhao et al. (2024), Journal of Geochemical Exploration, 259, 107424 |  | CHN
| Tianbaoshan Pb–Zn deposit |  | Basin hydrothermal | Mississippi Valley-type (MVT) | MVT zinc-lead | Pb, Zn |  | Pb, Zn | Zhao et al., 2024 |  | A093 |  | underground mine |  |  |  |  | ore material | polished section | grab | mineral separate | [5 empty] | mineralisation |  |  |  | sphalerite, quartz | [6 empty] | chalcopyrite | 60 polished thin sections and 10 polished resin blocks; doubly polished sections (~150 μm thick) | LA-ICPMS | Coherent Geolas HD system equipped with a 193 nm excimer laser coupled to a NexION 350 ICP mass spectrometer | FI LA-ICPMS lab of the state key laboratory for ore Deposit Research, Nanjing University | a typical energy density overhead 5 J/cm2 on the sphalerite; ThO/Th ratios dropped to <0.5% prior to analysis |  | 206 |  | 7.64 |  | 197 | [15 empty] | 4731 | [5 empty] | 16.1 |  | 2.32 |  |  |  | 623 | [9 empty] | 11810 |  | 17.9 |  |  |  | 182 |  |  |  | 15.8 |  |  |  | 0.01 | [13 empty] | 8.34 | [9 empty] | 0.2 | [5 empty] | 314 | [17 empty] | 190 | [9 empty] | 0.41 | [19 empty] | 0.07 | [12 empty] | 2024 | L.-Q. Zhao et al. (2024), Journal of Geochemical Exploration, 259, 107424 |  | CHN
| Tianbaoshan Pb–Zn deposit |  | Basin hydrothermal | Mississippi Valley-type (MVT) | MVT zinc-lead | Pb, Zn |  | Pb, Zn | Zhao et al., 2024 |  | A094 |  | underground mine |  |  |  |  | ore material | polished section | grab | mineral separate | [5 empty] | mineralisation |  |  |  | sphalerite, quartz | [6 empty] | chalcopyrite | 60 polished thin sections and 10 polished resin blocks; doubly polished sections (~150 μm thick) | LA-ICPMS | Coherent Geolas HD system equipped with a 193 nm excimer laser coupled to a NexION 350 ICP mass spectrometer | FI LA-ICPMS lab of the state key laboratory for ore Deposit Research, Nanjing University | a typical energy density overhead 5 J/cm2 on the sphalerite; ThO/Th ratios dropped to <0.5% prior to analysis |  | 113 |  | 0.15 |  | 130 | [15 empty] | 4776 | [5 empty] | 14.1 |  | 1.99 |  |  |  | 572 | [9 empty] | 12251 |  | 16.8 |  |  |  | 236 |  |  |  | 15.8 |  |  |  | 0.01 | [13 empty] | 8.65 | [9 empty] | 0.22 | [5 empty] | 54.6 | [17 empty] | 78.7 | [9 empty] | 0.26 | [19 empty] | 0.06 | [12 empty] | 2024 | L.-Q. Zhao et al. (2024), Journal of Geochemical Exploration, 259, 107424 |  | CHN
| Tianbaoshan Pb–Zn deposit |  | Basin hydrothermal | Mississippi Valley-type (MVT) | MVT zinc-lead | Pb, Zn |  | Pb, Zn | Zhao et al., 2024 |  | A095 |  | underground mine |  |  |  |  | ore material | polished section | grab | mineral separate | [5 empty] | mineralisation |  |  |  | sphalerite, quartz | [6 empty] | chalcopyrite | 60 polished thin sections and 10 polished resin blocks; doubly polished sections (~150 μm thick) | LA-ICPMS | Coherent Geolas HD system equipped with a 193 nm excimer laser coupled to a NexION 350 ICP mass spectrometer | FI LA-ICPMS lab of the state key laboratory for ore Deposit Research, Nanjing University | a typical energy density overhead 5 J/cm2 on the sphalerite; ThO/Th ratios dropped to <0.5% prior to analysis |  | 334 |  | 0.16 |  | 210 | [15 empty] | 4613 | [5 empty] | 18.8 |  | 2.18 |  |  |  | 607 | [9 empty] | 12240 |  | 50.3 |  |  |  | 30.8 |  |  |  | 15.7 |  |  |  | 0.01 | [13 empty] | 8.51 | [9 empty] | 0.21 | [5 empty] | 281 | [17 empty] | 374 | [9 empty] | 0.31 | [19 empty] | 0.08 | [12 empty] | 2024 | L.-Q. Zhao et al. (2024), Journal of Geochemical Exploration, 259, 107424 |  | CHN
| Tianbaoshan Pb–Zn deposit |  | Basin hydrothermal | Mississippi Valley-type (MVT) | MVT zinc-lead | Pb, Zn |  | Pb, Zn | Zhao et al., 2024 |  | A096 |  | underground mine |  |  |  |  | ore material | polished section | grab | mineral separate | [5 empty] | mineralisation |  |  |  | sphalerite, quartz | [6 empty] | chalcopyrite | 60 polished thin sections and 10 polished resin blocks; doubly polished sections (~150 μm thick) | LA-ICPMS | Coherent Geolas HD system equipped with a 193 nm excimer laser coupled to a NexION 350 ICP mass spectrometer | FI LA-ICPMS lab of the state key laboratory for ore Deposit Research, Nanjing University | a typical energy density overhead 5 J/cm2 on the sphalerite; ThO/Th ratios dropped to <0.5% prior to analysis |  | 854 |  | 0.16 |  | 463 | [15 empty] | 4839 | [5 empty] | 19.4 |  | 3.61 |  |  |  | 962 | [9 empty] | 12828 |  | 9.8 |  |  |  | 18.5 |  |  |  | 13.6 |  |  |  | 0.01 | [13 empty] | 7.93 | [9 empty] | 0.59 | [5 empty] | 601 | [17 empty] | 885 | [9 empty] | 0.35 | [19 empty] | 0.06 | [12 empty] | 2024 | L.-Q. Zhao et al. (2024), Journal of Geochemical Exploration, 259, 107424 |  | CHN
| Tianbaoshan Pb–Zn deposit |  | Basin hydrothermal | Mississippi Valley-type (MVT) | MVT zinc-lead | Pb, Zn |  | Pb, Zn | Zhao et al., 2024 |  | A097 |  | underground mine |  |  |  |  | ore material | polished section | grab | mineral separate | [5 empty] | mineralisation |  |  |  | sphalerite, quartz | [6 empty] | chalcopyrite | 60 polished thin sections and 10 polished resin blocks; doubly polished sections (~150 μm thick) | LA-ICPMS | Coherent Geolas HD system equipped with a 193 nm excimer laser coupled to a NexION 350 ICP mass spectrometer | FI LA-ICPMS lab of the state key laboratory for ore Deposit Research, Nanjing University | a typical energy density overhead 5 J/cm2 on the sphalerite; ThO/Th ratios dropped to <0.5% prior to analysis |  | 241 |  | 0.17 |  | 221 | [15 empty] | 4691 | [5 empty] | 20.7 |  | 2.83 |  |  |  | 720 | [9 empty] | 12675 |  | 21 |  |  |  | 188 |  |  |  | 15 |  |  |  | 0.01 | [13 empty] | 8.88 | [9 empty] | 0.57 | [5 empty] | 88.4 | [17 empty] | 226 | [9 empty] | 0.52 | [19 empty] | 0.06 | [12 empty] | 2024 | L.-Q. Zhao et al. (2024), Journal of Geochemical Exploration, 259, 107424 |  | CHN
| Tianbaoshan Pb–Zn deposit |  | Basin hydrothermal | Mississippi Valley-type (MVT) | MVT zinc-lead | Pb, Zn |  | Pb, Zn | Zhao et al., 2024 |  | A098 |  | underground mine |  |  |  |  | ore material | polished section | grab | mineral separate | [5 empty] | mineralisation |  |  |  | sphalerite, quartz | [6 empty] | chalcopyrite | 60 polished thin sections and 10 polished resin blocks; doubly polished sections (~150 μm thick) | LA-ICPMS | Coherent Geolas HD system equipped with a 193 nm excimer laser coupled to a NexION 350 ICP mass spectrometer | FI LA-ICPMS lab of the state key laboratory for ore Deposit Research, Nanjing University | a typical energy density overhead 5 J/cm2 on the sphalerite; ThO/Th ratios dropped to <0.5% prior to analysis |  | 15.8 |  | 0.18 |  | 1.41 | [15 empty] | 4564 | [5 empty] | 14.7 |  | 2.46 |  |  |  | 28.3 | [9 empty] | 12372 |  | 3.25 |  |  |  | 12.1 |  |  |  | 16.8 |  |  |  | 0.01 | [13 empty] | 8.99 | [9 empty] | 0.22 | [5 empty] | 13 | [17 empty] | 3.42 | [9 empty] | 0.3 | [19 empty] | 0.07 | [12 empty] | 2024 | L.-Q. Zhao et al. (2024), Journal of Geochemical Exploration, 259, 107424 |  | CHN
| Tianbaoshan Pb–Zn deposit |  | Basin hydrothermal | Mississippi Valley-type (MVT) | MVT zinc-lead | Pb, Zn |  | Pb, Zn | Zhao et al., 2024 |  | A099 |  | underground mine |  |  |  |  | ore material | polished section | grab | mineral separate | [5 empty] | mineralisation |  |  |  | sphalerite, quartz | [6 empty] | chalcopyrite | 60 polished thin sections and 10 polished resin blocks; doubly polished sections (~150 μm thick) | LA-ICPMS | Coherent Geolas HD system equipped with a 193 nm excimer laser coupled to a NexION 350 ICP mass spectrometer | FI LA-ICPMS lab of the state key laboratory for ore Deposit Research, Nanjing University | a typical energy density overhead 5 J/cm2 on the sphalerite; ThO/Th ratios dropped to <0.5% prior to analysis |  | 351 |  | 0.15 |  | 338 | [15 empty] | 4635 | [5 empty] | 16.1 |  | 1.61 |  |  |  | 985 | [9 empty] | 12315 |  | 6.95 |  |  |  | 236 |  |  |  | 13.5 |  |  |  | 0.01 | [13 empty] | 8.71 | [9 empty] | 0.58 | [5 empty] | 106 | [17 empty] | 366 | [9 empty] | 0.37 | [19 empty] | 0.06 | [12 empty] | 2024 | L.-Q. Zhao et al. (2024), Journal of Geochemical Exploration, 259, 107424 |  | CHN
| Tianbaoshan Pb–Zn deposit |  | Basin hydrothermal | Mississippi Valley-type (MVT) | MVT zinc-lead | Pb, Zn |  | Pb, Zn | Zhao et al., 2024 |  | A100 |  | underground mine |  |  |  |  | ore material | polished section | grab | mineral separate | [5 empty] | mineralisation |  |  |  | sphalerite, quartz | [6 empty] | chalcopyrite | 60 polished thin sections and 10 polished resin blocks; doubly polished sections (~150 μm thick) | LA-ICPMS | Coherent Geolas HD system equipped with a 193 nm excimer laser coupled to a NexION 350 ICP mass spectrometer | FI LA-ICPMS lab of the state key laboratory for ore Deposit Research, Nanjing University | a typical energy density overhead 5 J/cm2 on the sphalerite; ThO/Th ratios dropped to <0.5% prior to analysis |  | 14.2 |  | 1.56 |  | 1.61 | [15 empty] | 4407 | [5 empty] | 10.6 |  | 3.01 |  |  |  | 186 | [9 empty] | 11759 |  | 112.4 |  |  |  | 52.1 |  |  |  | 15.4 |  |  |  | 0.01 | [13 empty] | 9.04 | [9 empty] | 0.25 | [5 empty] | 7.24 | [17 empty] | 3.91 | [9 empty] | 0.37 | [19 empty] | 0.08 | [12 empty] | 2024 | L.-Q. Zhao et al. (2024), Journal of Geochemical Exploration, 259, 107424 |  | CHN
| Tianbaoshan Pb–Zn deposit |  | Basin hydrothermal | Mississippi Valley-type (MVT) | MVT zinc-lead | Pb, Zn |  | Pb, Zn | Zhao et al., 2024 |  | A101 |  | underground mine |  |  |  |  | ore material | polished section | grab | mineral separate | [5 empty] | mineralisation |  |  |  | sphalerite, quartz | [6 empty] | chalcopyrite | 60 polished thin sections and 10 polished resin blocks; doubly polished sections (~150 μm thick) | LA-ICPMS | Coherent Geolas HD system equipped with a 193 nm excimer laser coupled to a NexION 350 ICP mass spectrometer | FI LA-ICPMS lab of the state key laboratory for ore Deposit Research, Nanjing University | a typical energy density overhead 5 J/cm2 on the sphalerite; ThO/Th ratios dropped to <0.5% prior to analysis |  | 10 |  | 0.74 |  | 1.5 | [15 empty] | 4407 | [5 empty] | 10.5 |  | 3.82 |  |  |  | 9.81 | [9 empty] | 11882 |  | 1.86 |  |  |  | 2 |  |  |  | 14.8 |  |  |  | 0.01 | [13 empty] | 8.64 | [9 empty] | 0.23 | [5 empty] | 9.9 | [17 empty] | 3.42 | [9 empty] | 0.28 | [19 empty] | 0.06 | [12 empty] | 2024 | L.-Q. Zhao et al. (2024), Journal of Geochemical Exploration, 259, 107424 |  | CHN
| Tianbaoshan Pb–Zn deposit |  | Basin hydrothermal | Mississippi Valley-type (MVT) | MVT zinc-lead | Pb, Zn |  | Pb, Zn | Zhao et al., 2024 |  | A102 |  | underground mine |  |  |  |  | ore material | polished section | grab | mineral separate | [5 empty] | mineralisation |  |  |  | sphalerite, quartz | [6 empty] | chalcopyrite | 60 polished thin sections and 10 polished resin blocks; doubly polished sections (~150 μm thick) | LA-ICPMS | Coherent Geolas HD system equipped with a 193 nm excimer laser coupled to a NexION 350 ICP mass spectrometer | FI LA-ICPMS lab of the state key laboratory for ore Deposit Research, Nanjing University | a typical energy density overhead 5 J/cm2 on the sphalerite; ThO/Th ratios dropped to <0.5% prior to analysis |  | 8.76 |  | 0.17 |  | 0.61 | [15 empty] | 4297 | [5 empty] | 13.7 |  | 2.54 |  |  |  | 20.9 | [9 empty] | 12032 |  | 0.17 |  |  |  | 14.9 |  |  |  | 14.8 |  |  |  | 0.01 | [13 empty] | 7.97 | [9 empty] | 0.18 | [5 empty] | 6.31 | [17 empty] | 1.46 | [9 empty] | 0.32 | [19 empty] | 0.07 | [12 empty] | 2024 | L.-Q. Zhao et al. (2024), Journal of Geochemical Exploration, 259, 107424 |  | CHN
| Tianbaoshan Pb–Zn deposit |  | Basin hydrothermal | Mississippi Valley-type (MVT) | MVT zinc-lead | Pb, Zn |  | Pb, Zn | Zhao et al., 2024 |  | A103 |  | underground mine |  |  |  |  | ore material | polished section | grab | mineral separate | [5 empty] | mineralisation |  |  |  | sphalerite, quartz | [6 empty] | chalcopyrite | 60 polished thin sections and 10 polished resin blocks; doubly polished sections (~150 μm thick) | LA-ICPMS | Coherent Geolas HD system equipped with a 193 nm excimer laser coupled to a NexION 350 ICP mass spectrometer | FI LA-ICPMS lab of the state key laboratory for ore Deposit Research, Nanjing University | a typical energy density overhead 5 J/cm2 on the sphalerite; ThO/Th ratios dropped to <0.5% prior to analysis |  | 11.2 |  | 0.19 |  | 0.92 | [15 empty] | 4477 | [5 empty] | 11.8 |  | 2.5 |  |  |  | 13 | [9 empty] | 11693 |  | 2.61 |  |  |  | 3.38 |  |  |  | 15.6 |  |  |  | 0.01 | [13 empty] | 7.85 | [9 empty] | 0.18 | [5 empty] | 14.1 | [17 empty] | 3.57 | [9 empty] | 0.22 | [19 empty] | 0.06 | [12 empty] | 2024 | L.-Q. Zhao et al. (2024), Journal of Geochemical Exploration, 259, 107424 |  | CHN
| Tianbaoshan Pb–Zn deposit |  | Basin hydrothermal | Mississippi Valley-type (MVT) | MVT zinc-lead | Pb, Zn |  | Pb, Zn | Zhao et al., 2024 |  | A104 |  | underground mine |  |  |  |  | ore material | polished section | grab | mineral separate | [5 empty] | mineralisation |  |  |  | sphalerite, quartz | [6 empty] | chalcopyrite | 60 polished thin sections and 10 polished resin blocks; doubly polished sections (~150 μm thick) | LA-ICPMS | Coherent Geolas HD system equipped with a 193 nm excimer laser coupled to a NexION 350 ICP mass spectrometer | FI LA-ICPMS lab of the state key laboratory for ore Deposit Research, Nanjing University | a typical energy density overhead 5 J/cm2 on the sphalerite; ThO/Th ratios dropped to <0.5% prior to analysis |  | 79.8 |  | 0.12 |  | 0.24 | [15 empty] | 5903 | [5 empty] | 3.11 |  | 3.88 |  |  |  | 169 | [9 empty] | 10958 |  | 15.4 |  |  |  | 3.1 |  |  |  | 7.72 |  |  |  | 0.02 | [13 empty] | 5.92 | [9 empty] | 0.17 | [5 empty] | 129 | [17 empty] | 2.53 | [9 empty] | 0.34 | [19 empty] | 0.05 | [12 empty] | 2024 | L.-Q. Zhao et al. (2024), Journal of Geochemical Exploration, 259, 107424 |  | CHN
| Tianbaoshan Pb–Zn deposit |  | Basin hydrothermal | Mississippi Valley-type (MVT) | MVT zinc-lead | Pb, Zn |  | Pb, Zn | Zhao et al., 2024 |  | A105 |  | underground mine |  |  |  |  | ore material | polished section | grab | mineral separate | [5 empty] | mineralisation |  |  |  | sphalerite, quartz | [6 empty] | chalcopyrite | 60 polished thin sections and 10 polished resin blocks; doubly polished sections (~150 μm thick) | LA-ICPMS | Coherent Geolas HD system equipped with a 193 nm excimer laser coupled to a NexION 350 ICP mass spectrometer | FI LA-ICPMS lab of the state key laboratory for ore Deposit Research, Nanjing University | a typical energy density overhead 5 J/cm2 on the sphalerite; ThO/Th ratios dropped to <0.5% prior to analysis |  | 382 |  | 0.14 |  | 5.1 | [15 empty] | 6624 | [5 empty] | 3.31 |  | 2.84 |  |  |  | 823 | [9 empty] | 8661 |  | 60 |  |  |  | 3.55 |  |  |  | 9.21 |  |  |  | 0.01 | [13 empty] | 17 | [9 empty] | 0.17 | [5 empty] | 589 | [17 empty] | 332 | [9 empty] | 0.46 | [19 empty] | 0.05 | [12 empty] | 2024 | L.-Q. Zhao et al. (2024), Journal of Geochemical Exploration, 259, 107424 |  | CHN
| Tianbaoshan Pb–Zn deposit |  | Basin hydrothermal | Mississippi Valley-type (MVT) | MVT zinc-lead | Pb, Zn |  | Pb, Zn | Zhao et al., 2024 |  | A106 |  | underground mine |  |  |  |  | ore material | polished section | grab | mineral separate | [5 empty] | mineralisation |  |  |  | sphalerite, quartz | [6 empty] | chalcopyrite | 60 polished thin sections and 10 polished resin blocks; doubly polished sections (~150 μm thick) | LA-ICPMS | Coherent Geolas HD system equipped with a 193 nm excimer laser coupled to a NexION 350 ICP mass spectrometer | FI LA-ICPMS lab of the state key laboratory for ore Deposit Research, Nanjing University | a typical energy density overhead 5 J/cm2 on the sphalerite; ThO/Th ratios dropped to <0.5% prior to analysis |  | 206 |  | 0.13 |  | 2.3 | [15 empty] | 6216 | [5 empty] | 3.08 |  | 4.12 |  |  |  | 657 | [9 empty] | 11013 |  | 12 |  |  |  | 5.37 |  |  |  | 6.83 |  |  |  | 0.01 | [13 empty] | 6.35 | [9 empty] | 0.16 | [5 empty] | 477 | [17 empty] | 95 | [9 empty] | 0.35 | [19 empty] | 0.05 | [12 empty] | 2024 | L.-Q. Zhao et al. (2024), Journal of Geochemical Exploration, 259, 107424 |  | CHN
| Tianbaoshan Pb–Zn deposit |  | Basin hydrothermal | Mississippi Valley-type (MVT) | MVT zinc-lead | Pb, Zn |  | Pb, Zn | Zhao et al., 2024 |  | A107 |  | underground mine |  |  |  |  | ore material | polished section | grab | mineral separate | [5 empty] | mineralisation |  |  |  | sphalerite, quartz | [6 empty] | chalcopyrite | 60 polished thin sections and 10 polished resin blocks; doubly polished sections (~150 μm thick) | LA-ICPMS | Coherent Geolas HD system equipped with a 193 nm excimer laser coupled to a NexION 350 ICP mass spectrometer | FI LA-ICPMS lab of the state key laboratory for ore Deposit Research, Nanjing University | a typical energy density overhead 5 J/cm2 on the sphalerite; ThO/Th ratios dropped to <0.5% prior to analysis |  | 243 |  | 0.11 |  | 3.54 | [15 empty] | 6213 | [5 empty] | 2.48 |  | 3.89 |  |  |  | 426 | [9 empty] | 10599 |  | 10.6 |  |  |  | 3.83 |  |  |  | 6.93 |  |  |  | 0.01 | [13 empty] | 6.2 | [9 empty] | 0.2 | [5 empty] | 435 | [17 empty] | 82.9 | [9 empty] | 0.4 | [19 empty] | 0.04 | [12 empty] | 2024 | L.-Q. Zhao et al. (2024), Journal of Geochemical Exploration, 259, 107424 |  | CHN
| Tianbaoshan Pb–Zn deposit |  | Basin hydrothermal | Mississippi Valley-type (MVT) | MVT zinc-lead | Pb, Zn |  | Pb, Zn | Zhao et al., 2024 |  | A108 |  | underground mine |  |  |  |  | ore material | polished section | grab | mineral separate | [5 empty] | mineralisation |  |  |  | sphalerite, quartz | [6 empty] | chalcopyrite | 60 polished thin sections and 10 polished resin blocks; doubly polished sections (~150 μm thick) | LA-ICPMS | Coherent Geolas HD system equipped with a 193 nm excimer laser coupled to a NexION 350 ICP mass spectrometer | FI LA-ICPMS lab of the state key laboratory for ore Deposit Research, Nanjing University | a typical energy density overhead 5 J/cm2 on the sphalerite; ThO/Th ratios dropped to <0.5% prior to analysis |  | 206 |  | 0.31 |  | 5.81 | [15 empty] | 6334 | [5 empty] | 2.38 |  | 4.39 |  |  |  | 395 | [9 empty] | 15617 |  | 9.52 |  |  |  | 15.9 |  |  |  | 6.74 |  |  |  | 0.01 | [13 empty] | 6.42 | [9 empty] | 0.14 | [5 empty] | 333 | [17 empty] | 69.7 | [9 empty] | 0.51 | [19 empty] | 0.05 | [12 empty] | 2024 | L.-Q. Zhao et al. (2024), Journal of Geochemical Exploration, 259, 107424 |  | CHN
| Tianbaoshan Pb–Zn deposit |  | Basin hydrothermal | Mississippi Valley-type (MVT) | MVT zinc-lead | Pb, Zn |  | Pb, Zn | Zhao et al., 2024 |  | A109 |  | underground mine |  |  |  |  | ore material | polished section | grab | mineral separate | [5 empty] | mineralisation |  |  |  | sphalerite, quartz | [6 empty] | chalcopyrite | 60 polished thin sections and 10 polished resin blocks; doubly polished sections (~150 μm thick) | LA-ICPMS | Coherent Geolas HD system equipped with a 193 nm excimer laser coupled to a NexION 350 ICP mass spectrometer | FI LA-ICPMS lab of the state key laboratory for ore Deposit Research, Nanjing University | a typical energy density overhead 5 J/cm2 on the sphalerite; ThO/Th ratios dropped to <0.5% prior to analysis |  | 147 |  | 0.1 |  | 0.46 | [15 empty] | 6848 | [5 empty] | 2.05 |  | 4.11 |  |  |  | 175 | [9 empty] | 12038 |  | 9.9 |  |  |  | 3.2 |  |  |  | 7.81 |  |  |  | 0.01 | [13 empty] | 6.15 | [9 empty] | 0.21 | [5 empty] | 204 | [17 empty] | 6.94 | [9 empty] | 0.32 | [19 empty] | 0.05 | [12 empty] | 2024 | L.-Q. Zhao et al. (2024), Journal of Geochemical Exploration, 259, 107424 |  | CHN
| Tianbaoshan Pb–Zn deposit |  | Basin hydrothermal | Mississippi Valley-type (MVT) | MVT zinc-lead | Pb, Zn |  | Pb, Zn | Zhao et al., 2024 |  | A110 |  | underground mine |  |  |  |  | ore material | polished section | grab | mineral separate | [5 empty] | mineralisation |  |  |  | sphalerite, quartz | [6 empty] | chalcopyrite | 60 polished thin sections and 10 polished resin blocks; doubly polished sections (~150 μm thick) | LA-ICPMS | Coherent Geolas HD system equipped with a 193 nm excimer laser coupled to a NexION 350 ICP mass spectrometer | FI LA-ICPMS lab of the state key laboratory for ore Deposit Research, Nanjing University | a typical energy density overhead 5 J/cm2 on the sphalerite; ThO/Th ratios dropped to <0.5% prior to analysis |  | 170 |  | 0.14 |  | 2.17 | [15 empty] | 7462 | [5 empty] | 2.37 |  | 3.22 |  |  |  | 325 | [9 empty] | 10893 |  | 8.5 |  |  |  | 2.99 |  |  |  | 7.43 |  |  |  | 0.01 | [13 empty] | 6.28 | [9 empty] | 0.14 | [5 empty] | 158 | [17 empty] | 23.6 | [9 empty] | 0.44 | [19 empty] | 0.06 | [12 empty] | 2024 | L.-Q. Zhao et al. (2024), Journal of Geochemical Exploration, 259, 107424 |  | CHN
| Tianbaoshan Pb–Zn deposit |  | Basin hydrothermal | Mississippi Valley-type (MVT) | MVT zinc-lead | Pb, Zn |  | Pb, Zn | Zhao et al., 2024 |  | A111 |  | underground mine |  |  |  |  | ore material | polished section | grab | mineral separate | [5 empty] | mineralisation |  |  |  | sphalerite, quartz | [6 empty] | chalcopyrite | 60 polished thin sections and 10 polished resin blocks; doubly polished sections (~150 μm thick) | LA-ICPMS | Coherent Geolas HD system equipped with a 193 nm excimer laser coupled to a NexION 350 ICP mass spectrometer | FI LA-ICPMS lab of the state key laboratory for ore Deposit Research, Nanjing University | a typical energy density overhead 5 J/cm2 on the sphalerite; ThO/Th ratios dropped to <0.5% prior to analysis |  | 130 |  | 0.14 |  | 0.47 | [15 empty] | 7227 | [5 empty] | 2.27 |  | 3.11 |  |  |  | 433 | [9 empty] | 12722 |  | 7.97 |  |  |  | 3.04 |  |  |  | 7.86 |  |  |  | 0.01 | [13 empty] | 6.88 | [9 empty] | 0.14 | [5 empty] | 159 | [17 empty] | 8.56 | [9 empty] | 0.46 | [19 empty] | 0.05 | [12 empty] | 2024 | L.-Q. Zhao et al. (2024), Journal of Geochemical Exploration, 259, 107424 |  | CHN
| Tianbaoshan Pb–Zn deposit |  | Basin hydrothermal | Mississippi Valley-type (MVT) | MVT zinc-lead | Pb, Zn |  | Pb, Zn | Zhao et al., 2024 |  | A112 |  | underground mine |  |  |  |  | ore material | polished section | grab | mineral separate | [5 empty] | mineralisation |  |  |  | sphalerite, quartz | [6 empty] | chalcopyrite | 60 polished thin sections and 10 polished resin blocks; doubly polished sections (~150 μm thick) | LA-ICPMS | Coherent Geolas HD system equipped with a 193 nm excimer laser coupled to a NexION 350 ICP mass spectrometer | FI LA-ICPMS lab of the state key laboratory for ore Deposit Research, Nanjing University | a typical energy density overhead 5 J/cm2 on the sphalerite; ThO/Th ratios dropped to <0.5% prior to analysis |  | 195 |  | 0.11 |  | 0.37 | [15 empty] | 6997 | [5 empty] | 1.8 |  | 3.15 |  |  |  | 188 | [9 empty] | 12483 |  | 10.2 |  |  |  | 3.72 |  |  |  | 8.12 |  |  |  | 0.01 | [13 empty] | 5.7 | [9 empty] | 0.21 | [5 empty] | 390 | [17 empty] | 9.52 | [9 empty] | 0.39 | [19 empty] | 0.05 | [12 empty] | 2024 | L.-Q. Zhao et al. (2024), Journal of Geochemical Exploration, 259, 107424 |  | CHN
| Tianbaoshan Pb–Zn deposit |  | Basin hydrothermal | Mississippi Valley-type (MVT) | MVT zinc-lead | Pb, Zn |  | Pb, Zn | Zhao et al., 2024 |  | A113 |  | underground mine |  |  |  |  | ore material | polished section | grab | mineral separate | [5 empty] | mineralisation |  |  |  | sphalerite, quartz | [6 empty] | chalcopyrite | 60 polished thin sections and 10 polished resin blocks; doubly polished sections (~150 μm thick) | LA-ICPMS | Coherent Geolas HD system equipped with a 193 nm excimer laser coupled to a NexION 350 ICP mass spectrometer | FI LA-ICPMS lab of the state key laboratory for ore Deposit Research, Nanjing University | a typical energy density overhead 5 J/cm2 on the sphalerite; ThO/Th ratios dropped to <0.5% prior to analysis |  | 366 |  | 0.13 |  | 3.15 | [15 empty] | 7358 | [5 empty] | 2 |  | 2 |  |  |  | 1122 | [9 empty] | 11503 |  | 8.3 |  |  |  | 6.5 |  |  |  | 7.11 |  |  |  | 0.01 | [13 empty] | 6.01 | [9 empty] | 0.24 | [5 empty] | 115791 | [17 empty] | 177 | [9 empty] | 0.44 | [19 empty] | 0.07 | [12 empty] | 2024 | L.-Q. Zhao et al. (2024), Journal of Geochemical Exploration, 259, 107424 |  | CHN
| Tianbaoshan Pb–Zn deposit |  | Basin hydrothermal | Mississippi Valley-type (MVT) | MVT zinc-lead | Pb, Zn |  | Pb, Zn | Zhao et al., 2024 |  | A114 |  | underground mine |  |  |  |  | ore material | polished section | grab | mineral separate | [5 empty] | mineralisation |  |  |  | sphalerite, quartz | [6 empty] | chalcopyrite | 60 polished thin sections and 10 polished resin blocks; doubly polished sections (~150 μm thick) | LA-ICPMS | Coherent Geolas HD system equipped with a 193 nm excimer laser coupled to a NexION 350 ICP mass spectrometer | FI LA-ICPMS lab of the state key laboratory for ore Deposit Research, Nanjing University | a typical energy density overhead 5 J/cm2 on the sphalerite; ThO/Th ratios dropped to <0.5% prior to analysis |  | 225 |  | 0.11 |  | 6.08 | [15 empty] | 7093 | [5 empty] | 2.12 |  | 3.64 |  |  |  | 563 | [9 empty] | 10107 |  | 5.99 |  |  |  | 4.79 |  |  |  | 8.33 |  |  |  | 0.01 | [13 empty] | 6.28 | [9 empty] | 0.25 | [5 empty] | 343 | [17 empty] | 55.3 | [9 empty] | 0.47 | [19 empty] | 0.06 | [12 empty] | 2024 | L.-Q. Zhao et al. (2024), Journal of Geochemical Exploration, 259, 107424 |  | CHN
| Tianbaoshan Pb–Zn deposit |  | Basin hydrothermal | Mississippi Valley-type (MVT) | MVT zinc-lead | Pb, Zn |  | Pb, Zn | Zhao et al., 2024 |  | A115 |  | underground mine |  |  |  |  | ore material | polished section | grab | mineral separate | [5 empty] | mineralisation |  |  |  | sphalerite, quartz | [6 empty] | chalcopyrite | 60 polished thin sections and 10 polished resin blocks; doubly polished sections (~150 μm thick) | LA-ICPMS | Coherent Geolas HD system equipped with a 193 nm excimer laser coupled to a NexION 350 ICP mass spectrometer | FI LA-ICPMS lab of the state key laboratory for ore Deposit Research, Nanjing University | a typical energy density overhead 5 J/cm2 on the sphalerite; ThO/Th ratios dropped to <0.5% prior to analysis |  | 121 |  | 0.12 |  | 99 | [15 empty] | 1836 | [5 empty] | 1.48 |  | 2.76 |  |  |  | 504 | [9 empty] | 20463 |  | 0.87 |  |  |  | 91.7 |  |  |  | 14.5 |  |  |  | 0.01 | [13 empty] | 20.7 | [9 empty] | 0.21 | [5 empty] | 127 | [17 empty] | 57.8 | [9 empty] | 0.52 | [19 empty] | 0.05 | [12 empty] | 2024 | L.-Q. Zhao et al. (2024), Journal of Geochemical Exploration, 259, 107424 |  | CHN
| Tianbaoshan Pb–Zn deposit |  | Basin hydrothermal | Mississippi Valley-type (MVT) | MVT zinc-lead | Pb, Zn |  | Pb, Zn | Zhao et al., 2024 |  | A116 |  | underground mine |  |  |  |  | ore material | polished section | grab | mineral separate | [5 empty] | mineralisation |  |  |  | sphalerite, quartz | [6 empty] | chalcopyrite | 60 polished thin sections and 10 polished resin blocks; doubly polished sections (~150 μm thick) | LA-ICPMS | Coherent Geolas HD system equipped with a 193 nm excimer laser coupled to a NexION 350 ICP mass spectrometer | FI LA-ICPMS lab of the state key laboratory for ore Deposit Research, Nanjing University | a typical energy density overhead 5 J/cm2 on the sphalerite; ThO/Th ratios dropped to <0.5% prior to analysis |  | 306 |  | 0.34 |  | 101 | [15 empty] | 4854 | [5 empty] | 0.59 |  | 4.53 |  |  |  | 495 | [9 empty] | 2702 |  | 85.5 |  |  |  | 97 |  |  |  | 18.7 |  |  |  | 0.17 | [13 empty] | 2.27 | [9 empty] | 0.16 | [5 empty] | 271 | [17 empty] | 304 | [9 empty] | 10.9 | [19 empty] | 0.05 | [12 empty] | 2024 | L.-Q. Zhao et al. (2024), Journal of Geochemical Exploration, 259, 107424 |  | CHN
| Tianbaoshan Pb–Zn deposit |  | Basin hydrothermal | Mississippi Valley-type (MVT) | MVT zinc-lead | Pb, Zn |  | Pb, Zn | Zhao et al., 2024 |  | A117 |  | underground mine |  |  |  |  | ore material | polished section | grab | mineral separate | [5 empty] | mineralisation |  |  |  | sphalerite, quartz | [6 empty] | chalcopyrite | 60 polished thin sections and 10 polished resin blocks; doubly polished sections (~150 μm thick) | LA-ICPMS | Coherent Geolas HD system equipped with a 193 nm excimer laser coupled to a NexION 350 ICP mass spectrometer | FI LA-ICPMS lab of the state key laboratory for ore Deposit Research, Nanjing University | a typical energy density overhead 5 J/cm2 on the sphalerite; ThO/Th ratios dropped to <0.5% prior to analysis |  | 528 |  | 0.13 |  | 224 | [15 empty] | 4896 | [5 empty] | 0.2 |  | 3.12 |  |  |  | 983 | [9 empty] | 2697 |  | 181 |  |  |  | 147 |  |  |  | 19.4 |  |  |  | 0.18 | [13 empty] | 2.28 | [9 empty] | 0.13 | [5 empty] | 343 | [17 empty] | 542 | [9 empty] | 14 | [19 empty] | 0.05 | [12 empty] | 2024 | L.-Q. Zhao et al. (2024), Journal of Geochemical Exploration, 259, 107424 |  | CHN
| Tianbaoshan Pb–Zn deposit |  | Basin hydrothermal | Mississippi Valley-type (MVT) | MVT zinc-lead | Pb, Zn |  | Pb, Zn | Zhao et al., 2024 |  | A118 |  | underground mine |  |  |  |  | ore material | polished section | grab | mineral separate | [5 empty] | mineralisation |  |  |  | sphalerite, quartz | [6 empty] | chalcopyrite | 60 polished thin sections and 10 polished resin blocks; doubly polished sections (~150 μm thick) | LA-ICPMS | Coherent Geolas HD system equipped with a 193 nm excimer laser coupled to a NexION 350 ICP mass spectrometer | FI LA-ICPMS lab of the state key laboratory for ore Deposit Research, Nanjing University | a typical energy density overhead 5 J/cm2 on the sphalerite; ThO/Th ratios dropped to <0.5% prior to analysis |  | 413 |  | 1.42 |  | 127 | [15 empty] | 5338 | [5 empty] | 2.96 |  | 5.08 |  |  |  | 621 | [9 empty] | 4034 |  | 144 |  |  |  | 103 |  |  |  | 17.2 |  |  |  | 0.14 | [13 empty] | 6.51 | [9 empty] | 0.42 | [5 empty] | 58319 | [17 empty] | 469 | [9 empty] | 10.3 | [19 empty] | 0.06 | [12 empty] | 2024 | L.-Q. Zhao et al. (2024), Journal of Geochemical Exploration, 259, 107424 |  | CHN
| Tianbaoshan Pb–Zn deposit |  | Basin hydrothermal | Mississippi Valley-type (MVT) | MVT zinc-lead | Pb, Zn |  | Pb, Zn | Zhao et al., 2024 |  | A119 |  | underground mine |  |  |  |  | ore material | polished section | grab | mineral separate | [5 empty] | mineralisation |  |  |  | sphalerite, quartz | [6 empty] | chalcopyrite | 60 polished thin sections and 10 polished resin blocks; doubly polished sections (~150 μm thick) | LA-ICPMS | Coherent Geolas HD system equipped with a 193 nm excimer laser coupled to a NexION 350 ICP mass spectrometer | FI LA-ICPMS lab of the state key laboratory for ore Deposit Research, Nanjing University | a typical energy density overhead 5 J/cm2 on the sphalerite; ThO/Th ratios dropped to <0.5% prior to analysis |  | 243 |  | 4.04 |  | 93.9 | [15 empty] | 4807 | [5 empty] | 1.02 |  | 4 |  |  |  | 343 | [9 empty] | 3540 |  | 52.5 |  |  |  | 57.8 |  |  |  | 19.6 |  |  |  | 0.14 | [13 empty] | 31.1 | [9 empty] | 0.15 | [5 empty] | 357 | [17 empty] | 271 | [9 empty] | 9.89 | [19 empty] | 0.06 | [12 empty] | 2024 | L.-Q. Zhao et al. (2024), Journal of Geochemical Exploration, 259, 107424 |  | CHN
| Tianbaoshan Pb–Zn deposit |  | Basin hydrothermal | Mississippi Valley-type (MVT) | MVT zinc-lead | Pb, Zn |  | Pb, Zn | Zhao et al., 2024 |  | A120 |  | underground mine |  |  |  |  | ore material | polished section | grab | mineral separate | [5 empty] | mineralisation |  |  |  | sphalerite, quartz | [6 empty] | chalcopyrite | 60 polished thin sections and 10 polished resin blocks; doubly polished sections (~150 μm thick) | LA-ICPMS | Coherent Geolas HD system equipped with a 193 nm excimer laser coupled to a NexION 350 ICP mass spectrometer | FI LA-ICPMS lab of the state key laboratory for ore Deposit Research, Nanjing University | a typical energy density overhead 5 J/cm2 on the sphalerite; ThO/Th ratios dropped to <0.5% prior to analysis |  | 302 |  | 1.9 |  | 98.5 | [15 empty] | 4778 | [5 empty] | 0.42 |  | 2.84 |  |  |  | 412 | [9 empty] | 3270 |  | 59.7 |  |  |  | 46.6 |  |  |  | 20.1 |  |  |  | 0.17 | [13 empty] | 11.6 | [9 empty] | 0.18 | [5 empty] | 273 | [17 empty] | 314 | [9 empty] | 10.5 | [19 empty] | 0.05 | [12 empty] | 2024 | L.-Q. Zhao et al. (2024), Journal of Geochemical Exploration, 259, 107424 |  | CHN
| Tianbaoshan Pb–Zn deposit |  | Basin hydrothermal | Mississippi Valley-type (MVT) | MVT zinc-lead | Pb, Zn |  | Pb, Zn | Zhao et al., 2024 |  | A121 |  | underground mine |  |  |  |  | ore material | polished section | grab | mineral separate | [5 empty] | mineralisation |  |  |  | sphalerite, quartz | [6 empty] | chalcopyrite | 60 polished thin sections and 10 polished resin blocks; doubly polished sections (~150 μm thick) | LA-ICPMS | Coherent Geolas HD system equipped with a 193 nm excimer laser coupled to a NexION 350 ICP mass spectrometer | FI LA-ICPMS lab of the state key laboratory for ore Deposit Research, Nanjing University | a typical energy density overhead 5 J/cm2 on the sphalerite; ThO/Th ratios dropped to <0.5% prior to analysis |  | 38.1 |  | 0.12 |  | 0.51 | [15 empty] | 3785 | [5 empty] | 0.94 |  | 3.93 |  |  |  | 22.5 | [9 empty] | 3684 |  | 6.02 |  |  |  | 1.34 |  |  |  | 23.1 |  |  |  | 0.2 | [13 empty] | 2.08 | [9 empty] | 0.15 | [5 empty] | 39.5 | [17 empty] | 5.1 | [9 empty] | 0.71 | [19 empty] | 0.05 | [12 empty] | 2024 | L.-Q. Zhao et al. (2024), Journal of Geochemical Exploration, 259, 107424 |  | CHN
| Tianbaoshan Pb–Zn deposit |  | Basin hydrothermal | Mississippi Valley-type (MVT) | MVT zinc-lead | Pb, Zn |  | Pb, Zn | Zhao et al., 2024 |  | A122 |  | underground mine |  |  |  |  | ore material | polished section | grab | mineral separate | [5 empty] | mineralisation |  |  |  | sphalerite, quartz | [6 empty] | chalcopyrite | 60 polished thin sections and 10 polished resin blocks; doubly polished sections (~150 μm thick) | LA-ICPMS | Coherent Geolas HD system equipped with a 193 nm excimer laser coupled to a NexION 350 ICP mass spectrometer | FI LA-ICPMS lab of the state key laboratory for ore Deposit Research, Nanjing University | a typical energy density overhead 5 J/cm2 on the sphalerite; ThO/Th ratios dropped to <0.5% prior to analysis |  | 37.3 |  | 0.12 |  | 0.63 | [15 empty] | 3829 | [5 empty] | 1.31 |  | 3.37 |  |  |  | 22.6 | [9 empty] | 3572 |  | 2.88 |  |  |  | 1.12 |  |  |  | 23.5 |  |  |  | 0.12 | [13 empty] | 1.81 | [9 empty] | 0.16 | [5 empty] | 35.7 | [17 empty] | 4.72 | [9 empty] | 0.89 | [19 empty] | 0.07 | [12 empty] | 2024 | L.-Q. Zhao et al. (2024), Journal of Geochemical Exploration, 259, 107424 |  | CHN
| Tianbaoshan Pb–Zn deposit |  | Basin hydrothermal | Mississippi Valley-type (MVT) | MVT zinc-lead | Pb, Zn |  | Pb, Zn | Zhao et al., 2024 |  | A123 |  | underground mine |  |  |  |  | ore material | polished section | grab | mineral separate | [5 empty] | mineralisation |  |  |  | sphalerite, quartz | [6 empty] | chalcopyrite | 60 polished thin sections and 10 polished resin blocks; doubly polished sections (~150 μm thick) | LA-ICPMS | Coherent Geolas HD system equipped with a 193 nm excimer laser coupled to a NexION 350 ICP mass spectrometer | FI LA-ICPMS lab of the state key laboratory for ore Deposit Research, Nanjing University | a typical energy density overhead 5 J/cm2 on the sphalerite; ThO/Th ratios dropped to <0.5% prior to analysis |  | 68.8 |  | 0.14 |  | 3.24 | [15 empty] | 3752 | [5 empty] | 0.89 |  | 3.11 |  |  |  | 40 | [9 empty] | 3929 |  | 4.94 |  |  |  | 1.69 |  |  |  | 22 |  |  |  | 0.19 | [13 empty] | 2.07 | [9 empty] | 0.18 | [5 empty] | 61.1 | [17 empty] | 35.7 | [9 empty] | 1.86 | [19 empty] | 0.05 | [12 empty] | 2024 | L.-Q. Zhao et al. (2024), Journal of Geochemical Exploration, 259, 107424 |  | CHN
| Tianbaoshan Pb–Zn deposit |  | Basin hydrothermal | Mississippi Valley-type (MVT) | MVT zinc-lead | Pb, Zn |  | Pb, Zn | Zhao et al., 2024 |  | A124 |  | underground mine |  |  |  |  | ore material | polished section | grab | mineral separate | [5 empty] | mineralisation |  |  |  | sphalerite, quartz | [6 empty] | chalcopyrite | 60 polished thin sections and 10 polished resin blocks; doubly polished sections (~150 μm thick) | LA-ICPMS | Coherent Geolas HD system equipped with a 193 nm excimer laser coupled to a NexION 350 ICP mass spectrometer | FI LA-ICPMS lab of the state key laboratory for ore Deposit Research, Nanjing University | a typical energy density overhead 5 J/cm2 on the sphalerite; ThO/Th ratios dropped to <0.5% prior to analysis |  | 45.9 |  | 0.12 |  | 0.47 | [15 empty] | 3666 | [5 empty] | 1.79 |  | 3.02 |  |  |  | 28.7 | [9 empty] | 4422 |  | 7.88 |  |  |  | 1.37 |  |  |  | 25.2 |  |  |  | 0.26 | [13 empty] | 2.15 | [9 empty] | 0.23 | [5 empty] | 26.6 | [17 empty] | 8.81 | [9 empty] | 0.68 | [19 empty] | 0.05 | [12 empty] | 2024 | L.-Q. Zhao et al. (2024), Journal of Geochemical Exploration, 259, 107424 |  | CHN
| Tianbaoshan Pb–Zn deposit |  | Basin hydrothermal | Mississippi Valley-type (MVT) | MVT zinc-lead | Pb, Zn |  | Pb, Zn | Zhao et al., 2024 |  | A125 |  | underground mine |  |  |  |  | ore material | polished section | grab | mineral separate | [5 empty] | mineralisation |  |  |  | sphalerite, quartz | [6 empty] | chalcopyrite | 60 polished thin sections and 10 polished resin blocks; doubly polished sections (~150 μm thick) | LA-ICPMS | Coherent Geolas HD system equipped with a 193 nm excimer laser coupled to a NexION 350 ICP mass spectrometer | FI LA-ICPMS lab of the state key laboratory for ore Deposit Research, Nanjing University | a typical energy density overhead 5 J/cm2 on the sphalerite; ThO/Th ratios dropped to <0.5% prior to analysis |  | 61.2 |  | 0.13 |  | 3.08 | [15 empty] | 3836 | [5 empty] | 0.6 |  | 3.62 |  |  |  | 39.1 | [9 empty] | 4318 |  | 7.3 |  |  |  | 1.65 |  |  |  | 23.3 |  |  |  | 0.16 | [13 empty] | 2.29 | [9 empty] | 0.3 | [5 empty] | 42.2 | [17 empty] | 29.2 | [9 empty] | 3.16 | [19 empty] | 0.07 | [12 empty] | 2024 | L.-Q. Zhao et al. (2024), Journal of Geochemical Exploration, 259, 107424 |  | CHN
| Tianbaoshan Pb–Zn deposit |  | Basin hydrothermal | Mississippi Valley-type (MVT) | MVT zinc-lead | Pb, Zn |  | Pb, Zn | Zhao et al., 2024 |  | A126 |  | underground mine |  |  |  |  | ore material | polished section | grab | mineral separate | [5 empty] | mineralisation |  |  |  | sphalerite, quartz | [6 empty] | chalcopyrite | 60 polished thin sections and 10 polished resin blocks; doubly polished sections (~150 μm thick) | LA-ICPMS | Coherent Geolas HD system equipped with a 193 nm excimer laser coupled to a NexION 350 ICP mass spectrometer | FI LA-ICPMS lab of the state key laboratory for ore Deposit Research, Nanjing University | a typical energy density overhead 5 J/cm2 on the sphalerite; ThO/Th ratios dropped to <0.5% prior to analysis |  | 54.6 |  | 0.14 |  | 3.49 | [15 empty] | 3800 | [5 empty] | 0.84 |  | 4.6 |  |  |  | 43.4 | [9 empty] | 3918 |  | 7.22 |  |  |  | 1.32 |  |  |  | 23.9 |  |  |  | 0.14 | [13 empty] | 2.22 | [9 empty] | 0.19 | [5 empty] | 26.4 | [17 empty] | 33.8 | [9 empty] | 9.15 | [19 empty] | 0.05 | [12 empty] | 2024 | L.-Q. Zhao et al. (2024), Journal of Geochemical Exploration, 259, 107424 |  | CHN
| Tianbaoshan Pb–Zn deposit |  | Basin hydrothermal | Mississippi Valley-type (MVT) | MVT zinc-lead | Pb, Zn |  | Pb, Zn | Zhao et al., 2024 |  | A127 |  | underground mine |  |  |  |  | ore material | polished section | grab | mineral separate | [5 empty] | mineralisation |  |  |  | sphalerite, quartz | [6 empty] | chalcopyrite | 60 polished thin sections and 10 polished resin blocks; doubly polished sections (~150 μm thick) | LA-ICPMS | Coherent Geolas HD system equipped with a 193 nm excimer laser coupled to a NexION 350 ICP mass spectrometer | FI LA-ICPMS lab of the state key laboratory for ore Deposit Research, Nanjing University | a typical energy density overhead 5 J/cm2 on the sphalerite; ThO/Th ratios dropped to <0.5% prior to analysis |  | 23 |  | 0.1 |  | 0.34 | [15 empty] | 4275 | [5 empty] | 0.45 |  | 2.8 |  |  |  | 19.6 | [9 empty] | 4606 |  | 13.2 |  |  |  | 1.21 |  |  |  | 14.3 |  |  |  | 0.01 | [13 empty] | 1.5 | [9 empty] | 0.16 | [5 empty] | 12.5 | [17 empty] | 3.65 | [9 empty] | 0.47 | [19 empty] | 0.05 | [12 empty] | 2024 | L.-Q. Zhao et al. (2024), Journal of Geochemical Exploration, 259, 107424 |  | CHN
| Tianbaoshan Pb–Zn deposit |  | Basin hydrothermal | Mississippi Valley-type (MVT) | MVT zinc-lead | Pb, Zn |  | Pb, Zn | Zhao et al., 2024 |  | A128 |  | underground mine |  |  |  |  | ore material | polished section | grab | mineral separate | [5 empty] | mineralisation |  |  |  | sphalerite, quartz | [6 empty] | chalcopyrite | 60 polished thin sections and 10 polished resin blocks; doubly polished sections (~150 μm thick) | LA-ICPMS | Coherent Geolas HD system equipped with a 193 nm excimer laser coupled to a NexION 350 ICP mass spectrometer | FI LA-ICPMS lab of the state key laboratory for ore Deposit Research, Nanjing University | a typical energy density overhead 5 J/cm2 on the sphalerite; ThO/Th ratios dropped to <0.5% prior to analysis |  | 29.1 |  | 0.26 |  | 0.31 | [15 empty] | 3931 | [5 empty] | 0.49 |  | 2.39 |  |  |  | 20.6 | [9 empty] | 4314 |  | 10.7 |  |  |  | 1.31 |  |  |  | 13.5 |  |  |  | 0.02 | [13 empty] | 1.19 | [9 empty] | 0.16 | [5 empty] | 20.8 | [17 empty] | 1.03 | [9 empty] | 3.26 | [19 empty] | 0.05 | [12 empty] | 2024 | L.-Q. Zhao et al. (2024), Journal of Geochemical Exploration, 259, 107424 |  | CHN
| Tianbaoshan Pb–Zn deposit |  | Basin hydrothermal | Mississippi Valley-type (MVT) | MVT zinc-lead | Pb, Zn |  | Pb, Zn | Zhao et al., 2024 |  | A129 |  | underground mine |  |  |  |  | ore material | polished section | grab | mineral separate | [5 empty] | mineralisation |  |  |  | sphalerite, quartz | [6 empty] | chalcopyrite | 60 polished thin sections and 10 polished resin blocks; doubly polished sections (~150 μm thick) | LA-ICPMS | Coherent Geolas HD system equipped with a 193 nm excimer laser coupled to a NexION 350 ICP mass spectrometer | FI LA-ICPMS lab of the state key laboratory for ore Deposit Research, Nanjing University | a typical energy density overhead 5 J/cm2 on the sphalerite; ThO/Th ratios dropped to <0.5% prior to analysis |  | 38.6 |  | 0.13 |  | 0.71 | [15 empty] | 4074 | [5 empty] | 0.45 |  | 2.07 |  |  |  | 51.9 | [9 empty] | 4633 |  | 43.5 |  |  |  | 1.27 |  |  |  | 14.3 |  |  |  | 0.02 | [13 empty] | 1.02 | [9 empty] | 0.19 | [5 empty] | 25.6 | [17 empty] | 3.76 | [9 empty] | 4.46 | [19 empty] | 0.06 | [12 empty] | 2024 | L.-Q. Zhao et al. (2024), Journal of Geochemical Exploration, 259, 107424 |  | CHN
| Tianbaoshan Pb–Zn deposit |  | Basin hydrothermal | Mississippi Valley-type (MVT) | MVT zinc-lead | Pb, Zn |  | Pb, Zn | Zhao et al., 2024 |  | A130 |  | underground mine |  |  |  |  | ore material | polished section | grab | mineral separate | [5 empty] | mineralisation |  |  |  | sphalerite, quartz | [6 empty] | chalcopyrite | 60 polished thin sections and 10 polished resin blocks; doubly polished sections (~150 μm thick) | LA-ICPMS | Coherent Geolas HD system equipped with a 193 nm excimer laser coupled to a NexION 350 ICP mass spectrometer | FI LA-ICPMS lab of the state key laboratory for ore Deposit Research, Nanjing University | a typical energy density overhead 5 J/cm2 on the sphalerite; ThO/Th ratios dropped to <0.5% prior to analysis |  | 34.5 |  | 0.1 |  | 0.58 | [15 empty] | 4193 | [5 empty] | 0.55 |  | 1.65 |  |  |  | 73.8 | [9 empty] | 4637 |  | 68.7 |  |  |  | 1.39 |  |  |  | 14.4 |  |  |  | 0.04 | [13 empty] | 1.57 | [9 empty] | 0.16 | [5 empty] | 11.4 | [17 empty] | 1.43 | [9 empty] | 9.55 | [19 empty] | 0.05 | [12 empty] | 2024 | L.-Q. Zhao et al. (2024), Journal of Geochemical Exploration, 259, 107424 |  | CHN
| Tianbaoshan Pb–Zn deposit |  | Basin hydrothermal | Mississippi Valley-type (MVT) | MVT zinc-lead | Pb, Zn |  | Pb, Zn | Zhao et al., 2024 |  | A131 |  | underground mine |  |  |  |  | ore material | polished section | grab | mineral separate | [5 empty] | mineralisation |  |  |  | sphalerite, quartz | [6 empty] | chalcopyrite | 60 polished thin sections and 10 polished resin blocks; doubly polished sections (~150 μm thick) | LA-ICPMS | Coherent Geolas HD system equipped with a 193 nm excimer laser coupled to a NexION 350 ICP mass spectrometer | FI LA-ICPMS lab of the state key laboratory for ore Deposit Research, Nanjing University | a typical energy density overhead 5 J/cm2 on the sphalerite; ThO/Th ratios dropped to <0.5% prior to analysis |  | 21.5 |  | 0.09 |  | 0.31 | [15 empty] | 4182 | [5 empty] | 0.47 |  | 1.81 |  |  |  | 63.9 | [9 empty] | 4583 |  | 54.3 |  |  |  | 1.33 |  |  |  | 14.1 |  |  |  | 0.06 | [13 empty] | 1.76 | [9 empty] | 0.16 | [5 empty] | 1.52 | [17 empty] | 0.1 | [9 empty] | 16.7 | [19 empty] | 0.05 | [12 empty] | 2024 | L.-Q. Zhao et al. (2024), Journal of Geochemical Exploration, 259, 107424 |  | CHN
| Tianbaoshan Pb–Zn deposit |  | Basin hydrothermal | Mississippi Valley-type (MVT) | MVT zinc-lead | Pb, Zn |  | Pb, Zn | Zhao et al., 2024 |  | A132 |  | underground mine |  |  |  |  | ore material | polished section | grab | mineral separate | [5 empty] | mineralisation |  |  |  | sphalerite, quartz | [6 empty] | chalcopyrite | 60 polished thin sections and 10 polished resin blocks; doubly polished sections (~150 μm thick) | LA-ICPMS | Coherent Geolas HD system equipped with a 193 nm excimer laser coupled to a NexION 350 ICP mass spectrometer | FI LA-ICPMS lab of the state key laboratory for ore Deposit Research, Nanjing University | a typical energy density overhead 5 J/cm2 on the sphalerite; ThO/Th ratios dropped to <0.5% prior to analysis |  | 36.3 |  | 0.1 |  | 0.31 | [15 empty] | 3670 | [5 empty] | 1.06 |  | 3.16 |  |  |  | 27.6 | [9 empty] | 2999 |  | 16.4 |  |  |  | 1.23 |  |  |  | 10.9 |  |  |  | 0.01 | [13 empty] | 1.4 | [9 empty] | 0.18 | [5 empty] | 12.8 | [17 empty] | 0.05 | [9 empty] | 0.66 | [19 empty] | 0.05 | [12 empty] | 2024 | L.-Q. Zhao et al. (2024), Journal of Geochemical Exploration, 259, 107424 |  | CHN
| Tianbaoshan Pb–Zn deposit |  | Basin hydrothermal | Mississippi Valley-type (MVT) | MVT zinc-lead | Pb, Zn |  | Pb, Zn | Zhao et al., 2024 |  | A133 |  | underground mine |  |  |  |  | ore material | polished section | grab | mineral separate | [5 empty] | mineralisation |  |  |  | sphalerite, quartz | [6 empty] | chalcopyrite | 60 polished thin sections and 10 polished resin blocks; doubly polished sections (~150 μm thick) | LA-ICPMS | Coherent Geolas HD system equipped with a 193 nm excimer laser coupled to a NexION 350 ICP mass spectrometer | FI LA-ICPMS lab of the state key laboratory for ore Deposit Research, Nanjing University | a typical energy density overhead 5 J/cm2 on the sphalerite; ThO/Th ratios dropped to <0.5% prior to analysis |  | 29.9 |  | 0.11 |  | 0.32 | [15 empty] | 4057 | [5 empty] | 1.06 |  | 2.75 |  |  |  | 20.3 | [9 empty] | 3206 |  | 8.4 |  |  |  | 1.2 |  |  |  | 10.5 |  |  |  | 0.01 | [13 empty] | 1.32 | [9 empty] | 0.13 | [5 empty] | 13.1 | [17 empty] | 0.09 | [9 empty] | 4.16 | [19 empty] | 0.05 | [12 empty] | 2024 | L.-Q. Zhao et al. (2024), Journal of Geochemical Exploration, 259, 107424 |  | CHN
| Tianbaoshan Pb–Zn deposit |  | Basin hydrothermal | Mississippi Valley-type (MVT) | MVT zinc-lead | Pb, Zn |  | Pb, Zn | Zhao et al., 2024 |  | A134 |  | underground mine |  |  |  |  | ore material | polished section | grab | mineral separate | [5 empty] | mineralisation |  |  |  | sphalerite, quartz | [6 empty] | chalcopyrite | 60 polished thin sections and 10 polished resin blocks; doubly polished sections (~150 μm thick) | LA-ICPMS | Coherent Geolas HD system equipped with a 193 nm excimer laser coupled to a NexION 350 ICP mass spectrometer | FI LA-ICPMS lab of the state key laboratory for ore Deposit Research, Nanjing University | a typical energy density overhead 5 J/cm2 on the sphalerite; ThO/Th ratios dropped to <0.5% prior to analysis |  | 22.1 |  | 0.1 |  | 0.31 | [15 empty] | 3516 | [5 empty] | 1.24 |  | 2.63 |  |  |  | 14.9 | [9 empty] | 2644 |  | 4.94 |  |  |  | 1.17 |  |  |  | 10.5 |  |  |  | 0.01 | [13 empty] | 1.52 | [9 empty] | 0.13 | [5 empty] | 11.2 | [17 empty] | 0.16 | [9 empty] | 3.78 | [19 empty] | 0.05 | [12 empty] | 2024 | L.-Q. Zhao et al. (2024), Journal of Geochemical Exploration, 259, 107424 |  | CHN
| Tianbaoshan Pb–Zn deposit |  | Basin hydrothermal | Mississippi Valley-type (MVT) | MVT zinc-lead | Pb, Zn |  | Pb, Zn | Zhao et al., 2024 |  | A135 |  | underground mine |  |  |  |  | ore material | polished section | grab | mineral separate | [5 empty] | mineralisation |  |  |  | sphalerite, quartz | [6 empty] | chalcopyrite | 60 polished thin sections and 10 polished resin blocks; doubly polished sections (~150 μm thick) | LA-ICPMS | Coherent Geolas HD system equipped with a 193 nm excimer laser coupled to a NexION 350 ICP mass spectrometer | FI LA-ICPMS lab of the state key laboratory for ore Deposit Research, Nanjing University | a typical energy density overhead 5 J/cm2 on the sphalerite; ThO/Th ratios dropped to <0.5% prior to analysis |  | 34.7 |  | 0.12 |  | 0.34 | [15 empty] | 3620 | [5 empty] | 1.44 |  | 3 |  |  |  | 21.3 | [9 empty] | 2786 |  | 8.68 |  |  |  | 1.43 |  |  |  | 11.2 |  |  |  | 0.01 | [13 empty] | 1.63 | [9 empty] | 0.13 | [5 empty] | 27 | [17 empty] | 0.87 | [9 empty] | 2.55 | [19 empty] | 0.05 | [12 empty] | 2024 | L.-Q. Zhao et al. (2024), Journal of Geochemical Exploration, 259, 107424 |  | CHN
| Tianbaoshan Pb–Zn deposit |  | Basin hydrothermal | Mississippi Valley-type (MVT) | MVT zinc-lead | Pb, Zn |  | Pb, Zn | Zhao et al., 2024 |  | A136 |  | underground mine |  |  |  |  | ore material | polished section | grab | mineral separate | [5 empty] | mineralisation |  |  |  | sphalerite, quartz | [6 empty] | chalcopyrite | 60 polished thin sections and 10 polished resin blocks; doubly polished sections (~150 μm thick) | LA-ICPMS | Coherent Geolas HD system equipped with a 193 nm excimer laser coupled to a NexION 350 ICP mass spectrometer | FI LA-ICPMS lab of the state key laboratory for ore Deposit Research, Nanjing University | a typical energy density overhead 5 J/cm2 on the sphalerite; ThO/Th ratios dropped to <0.5% prior to analysis |  | 32.2 |  | 0.11 |  | 0.32 | [15 empty] | 3556 | [5 empty] | 1.46 |  | 3.01 |  |  |  | 20.5 | [9 empty] | 2711 |  | 5.31 |  |  |  | 1.07 |  |  |  | 10.3 |  |  |  | 0.03 | [13 empty] | 1.27 | [9 empty] | 0.18 | [5 empty] | 31.5 | [17 empty] | 0.2 | [9 empty] | 6.83 | [19 empty] | 0.05 | [12 empty] | 2024 | L.-Q. Zhao et al. (2024), Journal of Geochemical Exploration, 259, 107424 |  | CHN
| Tianbaoshan Pb–Zn deposit |  | Basin hydrothermal | Mississippi Valley-type (MVT) | MVT zinc-lead | Pb, Zn |  | Pb, Zn | Zhao et al., 2024 |  | A137 |  | underground mine |  |  |  |  | ore material | polished section | grab | mineral separate | [5 empty] | mineralisation |  |  |  | sphalerite, quartz | [6 empty] | chalcopyrite | 60 polished thin sections and 10 polished resin blocks; doubly polished sections (~150 μm thick) | LA-ICPMS | Coherent Geolas HD system equipped with a 193 nm excimer laser coupled to a NexION 350 ICP mass spectrometer | FI LA-ICPMS lab of the state key laboratory for ore Deposit Research, Nanjing University | a typical energy density overhead 5 J/cm2 on the sphalerite; ThO/Th ratios dropped to <0.5% prior to analysis |  | 19.5 |  | 0.11 |  | 0.29 | [15 empty] | 3861 | [5 empty] | 1.51 |  | 2.85 |  |  |  | 8.2 | [9 empty] | 2480 |  | 0.52 |  |  |  | 1.28 |  |  |  | 11 |  |  |  | 0.005 | [13 empty] | 1.33 | [9 empty] | 0.13 | [5 empty] | 5.5 | [17 empty] | 0.05 | [9 empty] | 0.24 | [19 empty] | 0.05 | [12 empty] | 2024 | L.-Q. Zhao et al. (2024), Journal of Geochemical Exploration, 259, 107424 |  | CHN
| Tianbaoshan Pb–Zn deposit |  | Basin hydrothermal | Mississippi Valley-type (MVT) | MVT zinc-lead | Pb, Zn |  | Pb, Zn | Zhao et al., 2024 |  | A138 |  | underground mine |  |  |  |  | ore material | polished section | grab | mineral separate | [5 empty] | mineralisation |  |  |  | sphalerite, quartz | [6 empty] | chalcopyrite | 60 polished thin sections and 10 polished resin blocks; doubly polished sections (~150 μm thick) | LA-ICPMS | Coherent Geolas HD system equipped with a 193 nm excimer laser coupled to a NexION 350 ICP mass spectrometer | FI LA-ICPMS lab of the state key laboratory for ore Deposit Research, Nanjing University | a typical energy density overhead 5 J/cm2 on the sphalerite; ThO/Th ratios dropped to <0.5% prior to analysis |  | 24.9 |  | 0.1 |  | 0.29 | [15 empty] | 3651 | [5 empty] | 1.53 |  | 2.45 |  |  |  | 13.6 | [9 empty] | 2488 |  | 2.64 |  |  |  | 1.52 |  |  |  | 11.3 |  |  |  | 0.01 | [13 empty] | 1.19 | [9 empty] | 0.14 | [5 empty] | 12.2 | [17 empty] | 0.05 | [9 empty] | 4.8 | [19 empty] | 0.05 | [12 empty] | 2024 | L.-Q. Zhao et al. (2024), Journal of Geochemical Exploration, 259, 107424 |  | CHN
| Tianbaoshan Pb–Zn deposit |  | Basin hydrothermal | Mississippi Valley-type (MVT) | MVT zinc-lead | Pb, Zn |  | Pb, Zn | Zhao et al., 2024 |  | A139 |  | underground mine |  |  |  |  | ore material | polished section | grab | mineral separate | [5 empty] | mineralisation |  |  |  | sphalerite, quartz | [6 empty] | chalcopyrite | 60 polished thin sections and 10 polished resin blocks; doubly polished sections (~150 μm thick) | LA-ICPMS | Coherent Geolas HD system equipped with a 193 nm excimer laser coupled to a NexION 350 ICP mass spectrometer | FI LA-ICPMS lab of the state key laboratory for ore Deposit Research, Nanjing University | a typical energy density overhead 5 J/cm2 on the sphalerite; ThO/Th ratios dropped to <0.5% prior to analysis |  | 24 |  | 0.1 |  | 0.33 | [15 empty] | 3870 | [5 empty] | 1.8 |  | 3.25 |  |  |  | 14.8 | [9 empty] | 3350 |  | 5.51 |  |  |  | 1.31 |  |  |  | 10.7 |  |  |  | 0.01 | [13 empty] | 1.23 | [9 empty] | 0.12 | [5 empty] | 7.54 | [17 empty] | 2 | [9 empty] | 2.91 | [19 empty] | 0.05 | [12 empty] | 2024 | L.-Q. Zhao et al. (2024), Journal of Geochemical Exploration, 259, 107424 |  | CHN
| Tianbaoshan Pb–Zn deposit |  | Basin hydrothermal | Mississippi Valley-type (MVT) | MVT zinc-lead | Pb, Zn |  | Pb, Zn | Zhao et al., 2024 |  | A140 |  | underground mine |  |  |  |  | ore material | polished section | grab | mineral separate | [5 empty] | mineralisation |  |  |  | sphalerite, quartz | [6 empty] | chalcopyrite | 60 polished thin sections and 10 polished resin blocks; doubly polished sections (~150 μm thick) | LA-ICPMS | Coherent Geolas HD system equipped with a 193 nm excimer laser coupled to a NexION 350 ICP mass spectrometer | FI LA-ICPMS lab of the state key laboratory for ore Deposit Research, Nanjing University | a typical energy density overhead 5 J/cm2 on the sphalerite; ThO/Th ratios dropped to <0.5% prior to analysis |  | 31 |  | 0.09 |  | 0.29 | [15 empty] | 3809 | [5 empty] | 1.81 |  | 2.83 |  |  |  | 15.1 | [9 empty] | 3401 |  | 2.04 |  |  |  | 1.05 |  |  |  | 11.2 |  |  |  | 0.01 | [13 empty] | 1.29 | [9 empty] | 0.13 | [5 empty] | 22.7 | [17 empty] | 1.43 | [9 empty] | 2.19 | [19 empty] | 0.05 | [12 empty] | 2024 | L.-Q. Zhao et al. (2024), Journal of Geochemical Exploration, 259, 107424 |  | CHN
| Tianbaoshan Pb–Zn deposit |  | Basin hydrothermal | Mississippi Valley-type (MVT) | MVT zinc-lead | Pb, Zn |  | Pb, Zn | Zhao et al., 2024 |  | A141 |  | underground mine |  |  |  |  | ore material | polished section | grab | mineral separate | [5 empty] | mineralisation |  |  |  | sphalerite, quartz | [6 empty] | chalcopyrite | 60 polished thin sections and 10 polished resin blocks; doubly polished sections (~150 μm thick) | LA-ICPMS | Coherent Geolas HD system equipped with a 193 nm excimer laser coupled to a NexION 350 ICP mass spectrometer | FI LA-ICPMS lab of the state key laboratory for ore Deposit Research, Nanjing University | a typical energy density overhead 5 J/cm2 on the sphalerite; ThO/Th ratios dropped to <0.5% prior to analysis |  | 41.9 |  | 0.1 |  | 0.33 | [15 empty] | 3728 | [5 empty] | 1.81 |  | 2.04 |  |  |  | 27.8 | [9 empty] | 2998 |  | 10.7 |  |  |  | 1.1 |  |  |  | 11 |  |  |  | 0.005 | [13 empty] | 1.39 | [9 empty] | 0.12 | [5 empty] | 45.5 | [17 empty] | 7.28 | [9 empty] | 0.45 | [19 empty] | 0.05 | [12 empty] | 2024 | L.-Q. Zhao et al. (2024), Journal of Geochemical Exploration, 259, 107424 |  | CHN
| Tianbaoshan Pb–Zn deposit |  | Basin hydrothermal | Mississippi Valley-type (MVT) | MVT zinc-lead | Pb, Zn |  | Pb, Zn | Zhao et al., 2024 |  | A142 |  | underground mine |  |  |  |  | ore material | polished section | grab | mineral separate | [5 empty] | mineralisation |  |  |  | sphalerite, quartz | [6 empty] | chalcopyrite | 60 polished thin sections and 10 polished resin blocks; doubly polished sections (~150 μm thick) | LA-ICPMS | Coherent Geolas HD system equipped with a 193 nm excimer laser coupled to a NexION 350 ICP mass spectrometer | FI LA-ICPMS lab of the state key laboratory for ore Deposit Research, Nanjing University | a typical energy density overhead 5 J/cm2 on the sphalerite; ThO/Th ratios dropped to <0.5% prior to analysis |  | 34.6 |  | 0.1 |  | 0.24 | [15 empty] | 4989 | [5 empty] | 0.81 |  | 2.71 |  |  |  | 117 | [9 empty] | 4330 |  | 121.8 |  |  |  | 1.63 |  |  |  | 12.1 |  |  |  | 0.01 | [13 empty] | 1.85 | [9 empty] | 0.14 | [5 empty] | 29.1 | [17 empty] | 0.83 | [9 empty] | 0.93 | [19 empty] | 0.05 | [12 empty] | 2024 | L.-Q. Zhao et al. (2024), Journal of Geochemical Exploration, 259, 107424 |  | CHN
| Tianbaoshan Pb–Zn deposit |  | Basin hydrothermal | Mississippi Valley-type (MVT) | MVT zinc-lead | Pb, Zn |  | Pb, Zn | Zhao et al., 2024 |  | A143 |  | underground mine |  |  |  |  | ore material | polished section | grab | mineral separate | [5 empty] | mineralisation |  |  |  | sphalerite, quartz | [6 empty] | chalcopyrite | 60 polished thin sections and 10 polished resin blocks; doubly polished sections (~150 μm thick) | LA-ICPMS | Coherent Geolas HD system equipped with a 193 nm excimer laser coupled to a NexION 350 ICP mass spectrometer | FI LA-ICPMS lab of the state key laboratory for ore Deposit Research, Nanjing University | a typical energy density overhead 5 J/cm2 on the sphalerite; ThO/Th ratios dropped to <0.5% prior to analysis |  | 15.1 |  | 0.11 |  | 0.25 | [15 empty] | 5099 | [5 empty] | 1.18 |  | 3.24 |  |  |  | 27.2 | [9 empty] | 4204 |  | 26.3 |  |  |  | 1 |  |  |  | 12.8 |  |  |  | 0.01 | [13 empty] | 2.14 | [9 empty] | 0.16 | [5 empty] | 4.81 | [17 empty] | 0.78 | [9 empty] | 0.38 | [19 empty] | 0.04 | [12 empty] | 2024 | L.-Q. Zhao et al. (2024), Journal of Geochemical Exploration, 259, 107424 |  | CHN
| Tianbaoshan Pb–Zn deposit |  | Basin hydrothermal | Mississippi Valley-type (MVT) | MVT zinc-lead | Pb, Zn |  | Pb, Zn | Zhao et al., 2024 |  | A144 |  | underground mine |  |  |  |  | ore material | polished section | grab | mineral separate | [5 empty] | mineralisation |  |  |  | sphalerite, quartz | [6 empty] | chalcopyrite | 60 polished thin sections and 10 polished resin blocks; doubly polished sections (~150 μm thick) | LA-ICPMS | Coherent Geolas HD system equipped with a 193 nm excimer laser coupled to a NexION 350 ICP mass spectrometer | FI LA-ICPMS lab of the state key laboratory for ore Deposit Research, Nanjing University | a typical energy density overhead 5 J/cm2 on the sphalerite; ThO/Th ratios dropped to <0.5% prior to analysis |  | 23.3 |  | 0.14 |  | 0.3 | [15 empty] | 4417 | [5 empty] | 1.07 |  | 3.82 |  |  |  | 26.3 | [9 empty] | 3559 |  | 13.4 |  |  |  | 1.47 |  |  |  | 11.4 |  |  |  | 0.03 | [13 empty] | 1.58 | [9 empty] | 0.14 | [5 empty] | 12.3 | [17 empty] | 0.15 | [9 empty] | 9.1 | [19 empty] | 0.06 | [12 empty] | 2024 | L.-Q. Zhao et al. (2024), Journal of Geochemical Exploration, 259, 107424 |  | CHN
| Tianbaoshan Pb–Zn deposit |  | Basin hydrothermal | Mississippi Valley-type (MVT) | MVT zinc-lead | Pb, Zn |  | Pb, Zn | Zhao et al., 2024 |  | A145 |  | underground mine |  |  |  |  | ore material | polished section | grab | mineral separate | [5 empty] | mineralisation |  |  |  | sphalerite, quartz | [6 empty] | chalcopyrite | 60 polished thin sections and 10 polished resin blocks; doubly polished sections (~150 μm thick) | LA-ICPMS | Coherent Geolas HD system equipped with a 193 nm excimer laser coupled to a NexION 350 ICP mass spectrometer | FI LA-ICPMS lab of the state key laboratory for ore Deposit Research, Nanjing University | a typical energy density overhead 5 J/cm2 on the sphalerite; ThO/Th ratios dropped to <0.5% prior to analysis |  | 25.5 |  | 0.1 |  | 0.26 | [15 empty] | 4700 | [5 empty] | 1.34 |  | 3.52 |  |  |  | 20.8 | [9 empty] | 3525 |  | 16.4 |  |  |  | 1.23 |  |  |  | 12.7 |  |  |  | 0.004 | [13 empty] | 1.62 | [9 empty] | 0.14 | [5 empty] | 4.92 | [17 empty] | 0.07 | [9 empty] | 0.28 | [19 empty] | 0.05 | [12 empty] | 2024 | L.-Q. Zhao et al. (2024), Journal of Geochemical Exploration, 259, 107424 |  | CHN
| Tianbaoshan Pb–Zn deposit |  | Basin hydrothermal | Mississippi Valley-type (MVT) | MVT zinc-lead | Pb, Zn |  | Pb, Zn | Zhao et al., 2024 |  | A146 |  | underground mine |  |  |  |  | ore material | polished section | grab | mineral separate | [5 empty] | mineralisation |  |  |  | sphalerite, quartz | [6 empty] | chalcopyrite | 60 polished thin sections and 10 polished resin blocks; doubly polished sections (~150 μm thick) | LA-ICPMS | Coherent Geolas HD system equipped with a 193 nm excimer laser coupled to a NexION 350 ICP mass spectrometer | FI LA-ICPMS lab of the state key laboratory for ore Deposit Research, Nanjing University | a typical energy density overhead 5 J/cm2 on the sphalerite; ThO/Th ratios dropped to <0.5% prior to analysis |  | 26.3 |  | 0.12 |  | 0.31 | [15 empty] | 4061 | [5 empty] | 1.72 |  | 3.95 |  |  |  | 29.4 | [9 empty] | 2422 |  | 22.1 |  |  |  | 1.45 |  |  |  | 11.8 |  |  |  | 0.01 | [13 empty] | 1.1 | [9 empty] | 0.19 | [5 empty] | 2.97 | [17 empty] | 3.36 | [9 empty] | 0.9 | [19 empty] | 0.06 | [12 empty] | 2024 | L.-Q. Zhao et al. (2024), Journal of Geochemical Exploration, 259, 107424 |  | CHN
| Tianbaoshan Pb–Zn deposit |  | Basin hydrothermal | Mississippi Valley-type (MVT) | MVT zinc-lead | Pb, Zn |  | Pb, Zn | Zhao et al., 2024 |  | A147 |  | underground mine |  |  |  |  | ore material | polished section | grab | mineral separate | [5 empty] | mineralisation |  |  |  | sphalerite, quartz | [6 empty] | chalcopyrite | 60 polished thin sections and 10 polished resin blocks; doubly polished sections (~150 μm thick) | LA-ICPMS | Coherent Geolas HD system equipped with a 193 nm excimer laser coupled to a NexION 350 ICP mass spectrometer | FI LA-ICPMS lab of the state key laboratory for ore Deposit Research, Nanjing University | a typical energy density overhead 5 J/cm2 on the sphalerite; ThO/Th ratios dropped to <0.5% prior to analysis |  | 138 |  | 0.12 |  | 0.57 | [15 empty] | 3702 | [5 empty] | 24.7 |  | 2.69 |  |  |  | 2486 | [9 empty] | 5119 |  | 18.2 |  |  |  | 19.2 |  |  |  | 10.1 |  |  |  | 0.08 | [13 empty] | 4 | [9 empty] | 0.11 | [5 empty] | 328 | [17 empty] | 8.13 | [9 empty] | 0.51 | [19 empty] | 0.04 | [12 empty] | 2024 | L.-Q. Zhao et al. (2024), Journal of Geochemical Exploration, 259, 107424 |  | CHN
| Tianbaoshan Pb–Zn deposit |  | Basin hydrothermal | Mississippi Valley-type (MVT) | MVT zinc-lead | Pb, Zn |  | Pb, Zn | Zhao et al., 2024 |  | A148 |  | underground mine |  |  |  |  | ore material | polished section | grab | mineral separate | [5 empty] | mineralisation |  |  |  | sphalerite, quartz | [6 empty] | chalcopyrite | 60 polished thin sections and 10 polished resin blocks; doubly polished sections (~150 μm thick) | LA-ICPMS | Coherent Geolas HD system equipped with a 193 nm excimer laser coupled to a NexION 350 ICP mass spectrometer | FI LA-ICPMS lab of the state key laboratory for ore Deposit Research, Nanjing University | a typical energy density overhead 5 J/cm2 on the sphalerite; ThO/Th ratios dropped to <0.5% prior to analysis |  | 175 |  | 0.14 |  | 71.8 | [15 empty] | 3950 | [5 empty] | 23.8 |  | 3.26 |  |  |  | 11036 | [9 empty] | 12999 |  | 11.1 |  |  |  | 19.2 |  |  |  | 9.5 |  |  |  | 0.05 | [13 empty] | 4.68 | [9 empty] | 0.21 | [5 empty] | 20256 | [17 empty] | 86 | [9 empty] | 0.54 | [19 empty] | 0.07 | [12 empty] | 2024 | L.-Q. Zhao et al. (2024), Journal of Geochemical Exploration, 259, 107424 |  | CHN
| Tianbaoshan Pb–Zn deposit |  | Basin hydrothermal | Mississippi Valley-type (MVT) | MVT zinc-lead | Pb, Zn |  | Pb, Zn | Zhao et al., 2024 |  | A149 |  | underground mine |  |  |  |  | ore material | polished section | grab | mineral separate | [5 empty] | mineralisation |  |  |  | sphalerite, quartz | [6 empty] | chalcopyrite | 60 polished thin sections and 10 polished resin blocks; doubly polished sections (~150 μm thick) | LA-ICPMS | Coherent Geolas HD system equipped with a 193 nm excimer laser coupled to a NexION 350 ICP mass spectrometer | FI LA-ICPMS lab of the state key laboratory for ore Deposit Research, Nanjing University | a typical energy density overhead 5 J/cm2 on the sphalerite; ThO/Th ratios dropped to <0.5% prior to analysis |  | 133 |  | 0.12 |  | 3.94 | [15 empty] | 3884 | [5 empty] | 20.5 |  | 2.35 |  |  |  | 2395 | [9 empty] | 5202 |  | 24.3 |  |  |  | 19.2 |  |  |  | 13 |  |  |  | 0.02 | [13 empty] | 4.39 | [9 empty] | 0.08 | [5 empty] | 210 | [17 empty] | 14.1 | [9 empty] | 0.45 | [19 empty] | 0.06 | [12 empty] | 2024 | L.-Q. Zhao et al. (2024), Journal of Geochemical Exploration, 259, 107424 |  | CHN
| Tianbaoshan Pb–Zn deposit |  | Basin hydrothermal | Mississippi Valley-type (MVT) | MVT zinc-lead | Pb, Zn |  | Pb, Zn | Zhao et al., 2024 |  | A150 |  | underground mine |  |  |  |  | ore material | polished section | grab | mineral separate | [5 empty] | mineralisation |  |  |  | sphalerite, quartz | [6 empty] | chalcopyrite | 60 polished thin sections and 10 polished resin blocks; doubly polished sections (~150 μm thick) | LA-ICPMS | Coherent Geolas HD system equipped with a 193 nm excimer laser coupled to a NexION 350 ICP mass spectrometer | FI LA-ICPMS lab of the state key laboratory for ore Deposit Research, Nanjing University | a typical energy density overhead 5 J/cm2 on the sphalerite; ThO/Th ratios dropped to <0.5% prior to analysis |  | 147 |  | 0.13 |  | 5.36 | [15 empty] | 3914 | [5 empty] | 21.1 |  | 4.27 |  |  |  | 3631 | [9 empty] | 6562 |  | 22.8 |  |  |  | 7.87 |  |  |  | 11.1 |  |  |  | 0.13 | [13 empty] | 3.94 | [9 empty] | 0.1 | [5 empty] | 231 | [17 empty] | 25.8 | [9 empty] | 0.4 | [19 empty] | 0.04 | [12 empty] | 2024 | L.-Q. Zhao et al. (2024), Journal of Geochemical Exploration, 259, 107424 |  | CHN
| Tianbaoshan Pb–Zn deposit |  | Basin hydrothermal | Mississippi Valley-type (MVT) | MVT zinc-lead | Pb, Zn |  | Pb, Zn | Zhao et al., 2024 |  | A151 |  | underground mine |  |  |  |  | ore material | polished section | grab | mineral separate | [5 empty] | mineralisation |  |  |  | sphalerite, quartz | [6 empty] | chalcopyrite | 60 polished thin sections and 10 polished resin blocks; doubly polished sections (~150 μm thick) | LA-ICPMS | Coherent Geolas HD system equipped with a 193 nm excimer laser coupled to a NexION 350 ICP mass spectrometer | FI LA-ICPMS lab of the state key laboratory for ore Deposit Research, Nanjing University | a typical energy density overhead 5 J/cm2 on the sphalerite; ThO/Th ratios dropped to <0.5% prior to analysis |  | 170 |  | 0.13 |  | 1.25 | [15 empty] | 3879 | [5 empty] | 29.8 |  | 3.57 |  |  |  | 4146 | [9 empty] | 6413 |  | 6.38 |  |  |  | 6.6 |  |  |  | 10.6 |  |  |  | 0.12 | [13 empty] | 3.33 | [9 empty] | 0.17 | [5 empty] | 353 | [17 empty] | 14.9 | [9 empty] | 0.49 | [19 empty] | 0.05 | [12 empty] | 2024 | L.-Q. Zhao et al. (2024), Journal of Geochemical Exploration, 259, 107424 |  | CHN
| Tianbaoshan Pb–Zn deposit |  | Basin hydrothermal | Mississippi Valley-type (MVT) | MVT zinc-lead | Pb, Zn |  | Pb, Zn | Zhao et al., 2024 |  | A152 |  | underground mine |  |  |  |  | ore material | polished section | grab | mineral separate | [5 empty] | mineralisation |  |  |  | sphalerite, quartz | [6 empty] | chalcopyrite | 60 polished thin sections and 10 polished resin blocks; doubly polished sections (~150 μm thick) | LA-ICPMS | Coherent Geolas HD system equipped with a 193 nm excimer laser coupled to a NexION 350 ICP mass spectrometer | FI LA-ICPMS lab of the state key laboratory for ore Deposit Research, Nanjing University | a typical energy density overhead 5 J/cm2 on the sphalerite; ThO/Th ratios dropped to <0.5% prior to analysis |  | 153 |  | 0.14 |  | 12 | [15 empty] | 4040 | [5 empty] | 31.9 |  | 1.85 |  |  |  | 9805 | [9 empty] | 11056 |  | 2.65 |  |  |  | 12.9 |  |  |  | 10.5 |  |  |  | 0.39 | [13 empty] | 3.06 | [9 empty] | 0.18 | [5 empty] | 345 | [17 empty] | 45.7 | [9 empty] | 0.68 | [19 empty] | 0.06 | [12 empty] | 2024 | L.-Q. Zhao et al. (2024), Journal of Geochemical Exploration, 259, 107424 |  | CHN
| Tianbaoshan Pb–Zn deposit |  | Basin hydrothermal | Mississippi Valley-type (MVT) | MVT zinc-lead | Pb, Zn |  | Pb, Zn | Zhao et al., 2024 |  | A153 |  | underground mine |  |  |  |  | ore material | polished section | grab | mineral separate | [5 empty] | mineralisation |  |  |  | sphalerite, quartz | [6 empty] | chalcopyrite | 60 polished thin sections and 10 polished resin blocks; doubly polished sections (~150 μm thick) | LA-ICPMS | Coherent Geolas HD system equipped with a 193 nm excimer laser coupled to a NexION 350 ICP mass spectrometer | FI LA-ICPMS lab of the state key laboratory for ore Deposit Research, Nanjing University | a typical energy density overhead 5 J/cm2 on the sphalerite; ThO/Th ratios dropped to <0.5% prior to analysis |  | 108 |  | 0.14 |  | 17.7 | [15 empty] | 4170 | [5 empty] | 13.5 |  | 3.36 |  |  |  | 2524 | [9 empty] | 5484 |  | 28.1 |  |  |  | 11.6 |  |  |  | 12 |  |  |  | 0.14 | [13 empty] | 3.99 | [9 empty] | 0.2 | [5 empty] | 249 | [17 empty] | 61 | [9 empty] | 0.73 | [19 empty] | 0.06 | [12 empty] | 2024 | L.-Q. Zhao et al. (2024), Journal of Geochemical Exploration, 259, 107424 |  | CHN
| Tianbaoshan Pb–Zn deposit |  | Basin hydrothermal | Mississippi Valley-type (MVT) | MVT zinc-lead | Pb, Zn |  | Pb, Zn | Zhao et al., 2024 |  | A154 |  | underground mine |  |  |  |  | ore material | polished section | grab | mineral separate | [5 empty] | mineralisation |  |  |  | sphalerite, quartz | [6 empty] | chalcopyrite | 60 polished thin sections and 10 polished resin blocks; doubly polished sections (~150 μm thick) | LA-ICPMS | Coherent Geolas HD system equipped with a 193 nm excimer laser coupled to a NexION 350 ICP mass spectrometer | FI LA-ICPMS lab of the state key laboratory for ore Deposit Research, Nanjing University | a typical energy density overhead 5 J/cm2 on the sphalerite; ThO/Th ratios dropped to <0.5% prior to analysis |  | 158 |  | 0.1 |  | 2.88 | [15 empty] | 3904 | [5 empty] | 21.5 |  | 2.88 |  |  |  | 2441 | [9 empty] | 5432 |  | 0.1 |  |  |  | 1.49 |  |  |  | 9.01 |  |  |  | 0.02 | [13 empty] | 3.68 | [9 empty] | 0.12 | [5 empty] | 293 | [17 empty] | 12.9 | [9 empty] | 0.25 | [19 empty] | 0.05 | [12 empty] | 2024 | L.-Q. Zhao et al. (2024), Journal of Geochemical Exploration, 259, 107424 |  | CHN
| Tianbaoshan Pb–Zn deposit |  | Basin hydrothermal | Mississippi Valley-type (MVT) | MVT zinc-lead | Pb, Zn |  | Pb, Zn | Zhao et al., 2024 |  | A155 |  | underground mine |  |  |  |  | ore material | polished section | grab | mineral separate | [5 empty] | mineralisation |  |  |  | sphalerite, quartz | [6 empty] | chalcopyrite | 60 polished thin sections and 10 polished resin blocks; doubly polished sections (~150 μm thick) | LA-ICPMS | Coherent Geolas HD system equipped with a 193 nm excimer laser coupled to a NexION 350 ICP mass spectrometer | FI LA-ICPMS lab of the state key laboratory for ore Deposit Research, Nanjing University | a typical energy density overhead 5 J/cm2 on the sphalerite; ThO/Th ratios dropped to <0.5% prior to analysis |  | 121 |  | 0.14 |  | 0.41 | [15 empty] | 3848 | [5 empty] | 43.6 |  | 2.51 |  |  |  | 714 | [9 empty] | 5963 |  | 0.53 |  |  |  | 6.59 |  |  |  | 13.2 |  |  |  | 0.06 | [13 empty] | 5.53 | [9 empty] | 0.17 | [5 empty] | 153 | [17 empty] | 1.21 | [9 empty] | 0.33 | [19 empty] | 0.05 | [12 empty] | 2024 | L.-Q. Zhao et al. (2024), Journal of Geochemical Exploration, 259, 107424 |  | CHN
| Tianbaoshan Pb–Zn deposit |  | Basin hydrothermal | Mississippi Valley-type (MVT) | MVT zinc-lead | Pb, Zn |  | Pb, Zn | Zhao et al., 2024 |  | A156 |  | underground mine |  |  |  |  | ore material | polished section | grab | mineral separate | [5 empty] | mineralisation |  |  |  | sphalerite, quartz | [6 empty] | chalcopyrite | 60 polished thin sections and 10 polished resin blocks; doubly polished sections (~150 μm thick) | LA-ICPMS | Coherent Geolas HD system equipped with a 193 nm excimer laser coupled to a NexION 350 ICP mass spectrometer | FI LA-ICPMS lab of the state key laboratory for ore Deposit Research, Nanjing University | a typical energy density overhead 5 J/cm2 on the sphalerite; ThO/Th ratios dropped to <0.5% prior to analysis |  | 1398 |  | 0.13 |  | 0.47 | [15 empty] | 3987 | [5 empty] | 52.9 |  | 2.37 |  |  |  | 1801 | [9 empty] | 6238 |  | 2.88 |  |  |  | 5.38 |  |  |  | 14.2 |  |  |  | 0.47 | [13 empty] | 5.7 | [9 empty] | 0.12 | [5 empty] | 70.5 | [17 empty] | 5.54 | [9 empty] | 0.28 | [19 empty] | 0.07 | [12 empty] | 2024 | L.-Q. Zhao et al. (2024), Journal of Geochemical Exploration, 259, 107424 |  | CHN
| Tianbaoshan Pb–Zn deposit |  | Basin hydrothermal | Mississippi Valley-type (MVT) | MVT zinc-lead | Pb, Zn |  | Pb, Zn | Zhao et al., 2024 |  | A157 |  | underground mine |  |  |  |  | ore material | polished section | grab | mineral separate | [5 empty] | mineralisation |  |  |  | sphalerite, quartz | [6 empty] | chalcopyrite | 60 polished thin sections and 10 polished resin blocks; doubly polished sections (~150 μm thick) | LA-ICPMS | Coherent Geolas HD system equipped with a 193 nm excimer laser coupled to a NexION 350 ICP mass spectrometer | FI LA-ICPMS lab of the state key laboratory for ore Deposit Research, Nanjing University | a typical energy density overhead 5 J/cm2 on the sphalerite; ThO/Th ratios dropped to <0.5% prior to analysis |  | 367 |  | 0.11 |  | 51.4 | [15 empty] | 5737 | [5 empty] | 39.6 |  | 3.32 |  |  |  | 12825 | [9 empty] | 14248 |  | 37.3 |  |  |  | 4.72 |  |  |  | 12.7 |  |  |  | 0.85 | [13 empty] | 4.44 | [9 empty] | 0.15 | [5 empty] | 803 | [17 empty] | 109 | [9 empty] | 0.44 | [19 empty] | 0.06 | [12 empty] | 2024 | L.-Q. Zhao et al. (2024), Journal of Geochemical Exploration, 259, 107424 |  | CHN
| Tianbaoshan Pb–Zn deposit |  | Basin hydrothermal | Mississippi Valley-type (MVT) | MVT zinc-lead | Pb, Zn |  | Pb, Zn | Zhao et al., 2024 |  | A158 |  | underground mine |  |  |  |  | ore material | polished section | grab | mineral separate | [5 empty] | mineralisation |  |  |  | sphalerite, quartz | [6 empty] | chalcopyrite | 60 polished thin sections and 10 polished resin blocks; doubly polished sections (~150 μm thick) | LA-ICPMS | Coherent Geolas HD system equipped with a 193 nm excimer laser coupled to a NexION 350 ICP mass spectrometer | FI LA-ICPMS lab of the state key laboratory for ore Deposit Research, Nanjing University | a typical energy density overhead 5 J/cm2 on the sphalerite; ThO/Th ratios dropped to <0.5% prior to analysis |  | 211 |  | 0.13 |  | 14.7 | [15 empty] | 5229 | [5 empty] | 36.9 |  | 2.42 |  |  |  | 2970 | [9 empty] | 5457 |  | 35.5 |  |  |  | 2.41 |  |  |  | 15.3 |  |  |  | 0.56 | [13 empty] | 5.43 | [9 empty] | 0.14 | [5 empty] | 370 | [17 empty] | 37.7 | [9 empty] | 0.5 | [19 empty] | 0.05 | [12 empty] | 2024 | L.-Q. Zhao et al. (2024), Journal of Geochemical Exploration, 259, 107424 |  | CHN
| Tianbaoshan Pb–Zn deposit |  | Basin hydrothermal | Mississippi Valley-type (MVT) | MVT zinc-lead | Pb, Zn |  | Pb, Zn | Zhao et al., 2024 |  | A159 |  | underground mine |  |  |  |  | ore material | polished section | grab | mineral separate | [5 empty] | mineralisation |  |  |  | sphalerite, quartz | [6 empty] | chalcopyrite | 60 polished thin sections and 10 polished resin blocks; doubly polished sections (~150 μm thick) | LA-ICPMS | Coherent Geolas HD system equipped with a 193 nm excimer laser coupled to a NexION 350 ICP mass spectrometer | FI LA-ICPMS lab of the state key laboratory for ore Deposit Research, Nanjing University | a typical energy density overhead 5 J/cm2 on the sphalerite; ThO/Th ratios dropped to <0.5% prior to analysis |  | 170 |  | 0.12 |  | 0.69 | [15 empty] | 4007 | [5 empty] | 20.4 |  | 3.17 |  |  |  | 2945 | [9 empty] | 5393 |  | 0.67 |  |  |  | 5.63 |  |  |  | 16.1 |  |  |  | 0.01 | [13 empty] | 5.07 | [9 empty] | 0.15 | [5 empty] | 299 | [17 empty] | 9.14 | [9 empty] | 0.32 | [19 empty] | 0.05 | [12 empty] | 2024 | L.-Q. Zhao et al. (2024), Journal of Geochemical Exploration, 259, 107424 |  | CHN
| Tianbaoshan Pb–Zn deposit |  | Basin hydrothermal | Mississippi Valley-type (MVT) | MVT zinc-lead | Pb, Zn |  | Pb, Zn | Zhao et al., 2024 |  | A160 |  | underground mine |  |  |  |  | ore material | polished section | grab | mineral separate | [5 empty] | mineralisation |  |  |  | sphalerite, quartz | [6 empty] | chalcopyrite | 60 polished thin sections and 10 polished resin blocks; doubly polished sections (~150 μm thick) | LA-ICPMS | Coherent Geolas HD system equipped with a 193 nm excimer laser coupled to a NexION 350 ICP mass spectrometer | FI LA-ICPMS lab of the state key laboratory for ore Deposit Research, Nanjing University | a typical energy density overhead 5 J/cm2 on the sphalerite; ThO/Th ratios dropped to <0.5% prior to analysis |  | 217 |  | 0.11 |  | 8.05 | [15 empty] | 4489 | [5 empty] | 2.77 |  | 2.86 |  |  |  | 2833 | [9 empty] | 5527 |  | 6.99 |  |  |  | 5.64 |  |  |  | 17 |  |  |  | 0.12 | [13 empty] | 4.98 | [9 empty] | 0.17 | [5 empty] | 370 | [17 empty] | 27.2 | [9 empty] | 0.42 | [19 empty] | 0.05 | [12 empty] | 2024 | L.-Q. Zhao et al. (2024), Journal of Geochemical Exploration, 259, 107424 |  | CHN
| Tianbaoshan Pb–Zn deposit |  | Basin hydrothermal | Mississippi Valley-type (MVT) | MVT zinc-lead | Pb, Zn |  | Pb, Zn | Zhao et al., 2024 |  | A161 |  | underground mine |  |  |  |  | ore material | polished section | grab | mineral separate | [5 empty] | mineralisation |  |  |  | sphalerite, quartz | [6 empty] | chalcopyrite | 60 polished thin sections and 10 polished resin blocks; doubly polished sections (~150 μm thick) | LA-ICPMS | Coherent Geolas HD system equipped with a 193 nm excimer laser coupled to a NexION 350 ICP mass spectrometer | FI LA-ICPMS lab of the state key laboratory for ore Deposit Research, Nanjing University | a typical energy density overhead 5 J/cm2 on the sphalerite; ThO/Th ratios dropped to <0.5% prior to analysis |  | 130 |  | 0.16 |  | 3.02 | [15 empty] | 4219 | [5 empty] | 3.39 |  | 2.5 |  |  |  | 6308 | [9 empty] | 9882 |  | 6.53 |  |  |  | 2.16 |  |  |  | 12.5 |  |  |  | 0.38 | [13 empty] | 3.24 | [9 empty] | 0.14 | [5 empty] | 145 | [17 empty] | 6.59 | [9 empty] | 0.45 | [19 empty] | 0.06 | [12 empty] | 2024 | L.-Q. Zhao et al. (2024), Journal of Geochemical Exploration, 259, 107424 |  | CHN
| Tianbaoshan Pb–Zn deposit |  | Basin hydrothermal | Mississippi Valley-type (MVT) | MVT zinc-lead | Pb, Zn |  | Pb, Zn | Zhao et al., 2024 |  | A162 |  | underground mine |  |  |  |  | ore material | polished section | grab | mineral separate | [5 empty] | mineralisation |  |  |  | sphalerite, quartz | [6 empty] | chalcopyrite | 60 polished thin sections and 10 polished resin blocks; doubly polished sections (~150 μm thick) | LA-ICPMS | Coherent Geolas HD system equipped with a 193 nm excimer laser coupled to a NexION 350 ICP mass spectrometer | FI LA-ICPMS lab of the state key laboratory for ore Deposit Research, Nanjing University | a typical energy density overhead 5 J/cm2 on the sphalerite; ThO/Th ratios dropped to <0.5% prior to analysis |  | 159 |  | 2.35 |  | 2.83 | [15 empty] | 4299 | [5 empty] | 5.18 |  | 2.51 |  |  |  | 1260 | [9 empty] | 6217 |  | 8.49 |  |  |  | 1.48 |  |  |  | 14.5 |  |  |  | 0.4 | [13 empty] | 3.8 | [9 empty] | 0.18 | [5 empty] | 607 | [17 empty] | 16.2 | [9 empty] | 0.42 | [19 empty] | 0.07 | [12 empty] | 2024 | L.-Q. Zhao et al. (2024), Journal of Geochemical Exploration, 259, 107424 |  | CHN